## Global_Info
TEST REPORT
|  | Test Name | 210331_FSD_GITT_LGHG2_1_25C | Serial Number |  | C:\ArbinResultData\FS_Database\LG_HG2\210331_FSD_GITT_LGHG2_1_25C_2021_03_31_132440
|  | Export Time | 2021-04-05 09:27 | 213303-CAN
Channel | Start DateTime | Schedule File Name | Creator | Comments | Software Version | Schedule Version | MASS(g) | Specific Capacity(Ah/g) | Capacity(Ah) | Item ID | Has Aux | Has Specail | Log Aux Data Flag | Log Special Flag
2 | 2021-03-31 13:25 | FS_Database\LG_HG2\FS_Database_GITT+LG_HG2.sdx | admin | LG HG2 Cell 10-0073 GITT Testing C/4 Discharge 4 Hour Rest 5% SOC | Mits8 PV Build: 202009 | Schedule Version 8.00.11 | 46 | 0 | 3 |  | 512 | 0 | TRUE | FALSE
Note on G2: Click to open file path

## Channel-2_1
Data_Point | Date_Time | Test_Time(s) | Step_Time(s) | Cycle_Index | Step_Index | TC_Counter1 | TC_Counter2 | TC_Counter3 | Current(A) | Voltage(V) | Power(W) | Charge_Capacity(Ah) | Discharge_Capacity(Ah) | Charge_Energy(Wh) | Discharge_Energy(Wh) | ACR(Ohm) | dV/dt(V/s) | Internal_Resistance(Ohm) | dQ/dV(Ah/V) | dV/dQ(V/Ah) | MetaCode_MV_UD1 | MetaCode_MV_UD2 | MetaCode_MV_UD3 | MetaCode_MV_UD4 | MetaCode_MV_UD5 | MetaCode_MV_UD6 | MetaCode_MV_UD7 | MetaCode_MV_UD8 | Aux_Temperature_1(C) | Aux_dT/dt_1(C) | Aux_Temperature_2(C) | Aux_dT/dt_2(C) | Aux_Temperature_3(C) | Aux_dT/dt_3(C)
1 | 2021/03/31 13:26:10 | 60.0016 | 60.0016 | 1 | 1 | 0 | 0 | 0 | 0 | 4.17637 | 0 | 0 | 0 | 0 | 0 |  | -8.298043e-06 |  |  |  | 3 | -0.25 | 0.5 | 4.2 | 2.5 | 0.05 | 0 | 0 | 27.31231 | 0.02860725 | 25 | 0 | 26.81552 | -0.07809997
2 | 2021/03/31 13:27:10 | 120 | 120 | 1 | 1 | 0 | 0 | 0 | 0 | 4.176051 | 0 | 0 | 0 | 0 | 0 |  | -2.805552e-05 | [11 empty] | 26.93644 | -0.02867401 | 25 | 0 | 26.88043 | 0.0735271
3 | 2021/03/31 13:28:10 | 180.0007 | 180.0007 | 1 | 1 | 0 | 0 | 0 | 0 | 4.176227 | 0 | 0 | 0 | 0 | 0 |  | -2.204634e-05 |  | 0 | 0 | [8 empty] | 27.1808 | -0.02803624 | 25 | 0 | 26.63405 | -0.0791651
4 | 2021/03/31 13:29:10 | 240.0012 | 240.0012 | 1 | 1 | 0 | 0 | 0 | 0 | 4.176289 | 0 | 0 | 0 | 0 | 0 |  | -3.121464e-05 | [11 empty] | 27.37938 | 0.06432593 | 25 | 0 | 26.83287 | -0.04680932
5 | 2021/03/31 13:30:10 | 300.0003 | 300.0003 | 1 | 1 | 0 | 0 | 0 | 0 | 4.176216 | 0 | 0 | 0 | 0 | 0 |  | 2.173063e-05 |  | 0 | 0 | [8 empty] | 27.23092 | -0.0143075 | 25 | 0 | 26.68424 | -0.08989573
6 | 2021/03/31 13:31:10 | 360.0001 | 360.0001 | 1 | 1 | 0 | 0 | 0 | 0 | 4.17622 | 0 | 0 | 0 | 0 | 0 |  | 9.167514e-06 | [11 empty] | 27.1727 | -0.008609891 | 25 | 0 | 26.61172 | -0.09086907
7 | 2021/03/31 13:32:10 | 420.0001 | 420.0001 | 1 | 1 | 0 | 0 | 0 | 0 | 4.176088 | 0 | 0 | 0 | 0 | 0 |  | 5.136586e-06 |  | 0 | 0 | [8 empty] | 27.21983 | -0.008453727 | 25 | 0 | 26.67313 | -0.07514894
8 | 2021/03/31 13:33:10 | 480.0006 | 480.0006 | 1 | 1 | 0 | 0 | 0 | 0 | 4.176199 | 0 | 0 | 0 | 0 | 0 |  | -6.242875e-06 | [11 empty] | 27.2347 | 0.0366497 | 25 | 0 | 26.70226 | -0.07452071
9 | 2021/03/31 13:34:10 | 540.0006 | 540.0006 | 1 | 1 | 0 | 0 | 0 | 0 | 4.176193 | 0 | 0 | 0 | 0 | 0 |  | -1.185287e-06 |  | 0 | 0 | [8 empty] | 27.26099 | 0.04822373 | 25 | 0 | 26.693 | -0.05181313
10 | 2021/03/31 13:35:10 | 600.0012 | 600.0012 | 1 | 1 | 0 | 0 | 0 | 0 | 4.176309 | 0 | 0 | 0 | 0 | 0 |  | 2.931635e-05 | [11 empty] | 27.2792 | 0.07788897 | 25 | 0 | 27.07395 | 0.07130325
11 | 2021/03/31 13:36:10 | 660.0002 | 660.0002 | 1 | 1 | 0 | 0 | 0 | 0 | 4.176123 | 0 | 0 | 0 | 0 | 0 |  | 1.611977e-05 |  | 0 | 0 | [8 empty] | 27.25524 | 0.06800234 | 25 | 0 | 26.72183 | 0.05251288
12 | 2021/03/31 13:37:10 | 720 | 720 | 1 | 1 | 0 | 0 | 0 | 0 | 4.176049 | 0 | 0 | 0 | 0 | 0 |  | -2.299457e-05 | [11 empty] | 27.1645 | -0.01691282 | 25 | 0 | 26.96631 | 0.08755028
13 | 2021/03/31 13:38:10 | 780.0007 | 780.0007 | 1 | 1 | 0 | 0 | 0 | 0 | 4.176141 | 0 | 0 | 0 | 0 | 0 |  | -1.896585e-05 |  | 0 | 0 | [8 empty] | 26.89832 | -0.05040705 | 25 | 0 | 26.62887 | -0.09933412
14 | 2021/03/31 13:39:10 | 840.0013 | 840.0013 | 1 | 1 | 0 | 0 | 0 | 0 | 4.176278 | 0 | 0 | 0 | 0 | 0 |  | -9.245241e-06 | [11 empty] | 27.03243 | -0.07372916 | 25 | 0 | 26.92665 | 0.03736258
15 | 2021/03/31 13:40:10 | 900.0012 | 900.0012 | 1 | 1 | 0 | 0 | 0 | 0 | 4.176159 | 0 | 0 | 0 | 0 | 0 |  | 1.406623e-05 |  | 0 | 0 | [8 empty] | 26.96612 | -0.08624136 | 25 | 0 | 26.83187 | 0.01818717
16 | 2021/03/31 13:41:10 | 960.0012 | 960.0012 | 1 | 1 | 0 | 0 | 0 | 0 | 4.176063 | 0 | 0 | 0 | 0 | 0 |  | 1.785937e-05 | [11 empty] | 27.18291 | 0.03911257 | 25 | 0 | 26.6504 | 0.04805446
17 | 2021/03/31 13:42:10 | 1020.0011 | 1020.0011 | 1 | 1 | 0 | 0 | 0 | 0 | 4.176133 | 0 | 0 | 0 | 0 | 0 |  | 4.188258e-06 |  | 0 | 0 | [8 empty] | 27.05643 | 0.07682025 | 25 | 0 | 26.48107 | -0.02320945
18 | 2021/03/31 13:43:10 | 1080.0003 | 1080.0003 | 1 | 1 | 0 | 0 | 0 | 0 | 4.176174 | 0 | 0 | 0 | 0 | 0 |  | -1.817576e-05 | [11 empty] | 26.96923 | 0.04834294 | 25 | 0 | 26.48632 | -0.06060362
19 | 2021/03/31 13:44:10 | 1140 | 1140 | 1 | 1 | 0 | 0 | 0 | 0 | 4.176267 | 0 | 0 | 0 | 0 | 0 |  | -3.192533e-05 |  | 0 | 0 | [8 empty] | 26.82738 | -0.06862223 | 25 | 0 | 26.72867 | -0.06419182
20 | 2021/03/31 13:45:10 | 1200.0014 | 1200.0014 | 1 | 1 | 0 | 0 | 0 | 0 | 4.17624 | 0 | 0 | 0 | 0 | 0 |  | -6.55946e-06 | [11 empty] | 27.29226 | 0.07372618 | 25 | 0 | 26.6816 | 0.06937027
21 | 2021/03/31 13:46:10 | 1260.0006 | 1260.0006 | 1 | 1 | 0 | 0 | 0 | 0 | 4.175973 | 0 | 0 | 0 | 0 | 0 |  | 1.588285e-05 |  | 0 | 0 | [8 empty] | 27.22421 | 0.06859601 | 25 | 0 | 26.63482 | 0.04865825
22 | 2021/03/31 13:47:10 | 1320.0011 | 1320.0011 | 1 | 1 | 0 | 0 | 0 | 0 | 4.176 | 0 | 0 | 0 | 0 | 0 |  | 1.422427e-06 | [11 empty] | 26.86831 | -0.0352782 | 25 | 0 | 26.57749 | -0.09310126
23 | 2021/03/31 13:48:10 | 1380.0002 | 1380.0002 | 1 | 1 | 0 | 0 | 0 | 0 | 4.176397 | 0 | 0 | 0 | 0 | 0 |  | -1.904456e-05 |  | 0 | 0 | [8 empty] | 26.82876 | -0.04596949 | 25 | 0 | 26.67313 | -0.07710159
24 | 2021/03/31 13:49:10 | 1440 | 1440 | 1 | 1 | 0 | 0 | 0 | 0 | 4.176268 | 0 | 0 | 0 | 0 | 0 |  | -2.568144e-05 | [11 empty] | 27.02741 | -0.06916702 | 25 | 0 | 26.92874 | -0.002525449
25 | 2021/03/31 13:50:10 | 1500.0007 | 1500.0007 | 1 | 1 | 0 | 0 | 0 | 0 | 4.17607 | 0 | 0 | 0 | 0 | 0 |  | -1.722632e-05 |  | 0 | 0 | [8 empty] | 26.84698 | -0.01406133 | 25 | 0 | 26.8573 | 0.006669164
26 | 2021/03/31 13:51:10 | 1560.0007 | 1560.0007 | 1 | 1 | 0 | 0 | 0 | 0 | 4.176044 | 0 | 0 | 0 | 0 | 0 |  | 1.754429e-05 | [11 empty] | 26.84969 | -0.000975728 | 25 | 0 | 26.78256 | -0.01805544
27 | 2021/03/31 13:52:10 | 1620.0004 | 1620.0004 | 1 | 1 | 0 | 0 | 0 | 0 | 4.175799 | 0 | 0 | 0 | 0 | 0 |  | 2.94761e-05 |  | 0 | 0 | [8 empty] | 27.11553 | -0.0173372 | 25 | 0 | 26.96711 | 0.1160365
28 | 2021/03/31 13:53:10 | 1680.0005 | 1680.0005 | 1 | 1 | 0 | 0 | 0 | 0 | 4.176094 | 0 | 0 | 0 | 0 | 0 |  | 8.929534e-06 | [11 empty] | 26.75489 | -0.08835912 | 25 | 0 | 26.52806 | -0.119521
29 | 2021/03/31 13:54:10 | 1740.0011 | 1740.0011 | 1 | 1 | 0 | 0 | 0 | 0 | 4.176137 | 0 | 0 | 0 | 0 | 0 |  | -3.6512e-05 |  | 0 | 0 | [8 empty] | 26.81006 | -0.1382035 | 25 | 0 | 26.77538 | -0.02489507
30 | 2021/03/31 13:55:10 | 1800.0003 | 1800.0003 | 1 | 1 | 0 | 0 | 0 | 0 | 4.176078 | 0 | 0 | 0 | 0 | 0 |  | -2.220733e-05 | [11 empty] | 26.8604 | -0.03416061 | 25 | 0 | 26.56246 | -0.114212
31 | 2021/03/31 13:56:10 | 1860.0007 | 1860.0007 | 1 | 1 | 0 | 0 | 0 | 0 | 4.175819 | 0 | 0 | 0 | 0 | 0 |  | 5.136543e-06 |  | 0 | 0 | [8 empty] | 26.82886 | -0.03527999 | 25 | 0 | 26.5309 | -0.1153356
32 | 2021/03/31 13:57:10 | 1920.0006 | 1920.0006 | 1 | 1 | 0 | 0 | 0 | 0 | 4.175919 | 0 | 0 | 0 | 0 | 0 |  | 1.501364e-05 | [11 empty] | 26.97111 | -0.04314959 | 25 | 0 | 26.87954 | 0.1213616
33 | 2021/03/31 13:58:10 | 1980.0013 | 1980.0013 | 1 | 1 | 0 | 0 | 0 | 0 | 4.176168 | 0 | 0 | 0 | 0 | 0 |  | 1.311892e-05 |  | 0 | 0 | [8 empty] | 27.02699 | 0.1000214 | 25 | 0 | 26.47295 | -0.04226089
34 | 2021/03/31 13:59:10 | 2040.0005 | 2040.0005 | 1 | 1 | 0 | 0 | 0 | 0 | 4.176123 | 0 | 0 | 0 | 0 | 0 |  | -3.824813e-05 | [11 empty] | 26.76033 | -0.1158649 | 25 | 0 | 26.5691 | -0.1136875
35 | 2021/03/31 14:00:10 | 2100.0004 | 2100.0004 | 1 | 1 | 0 | 0 | 0 | 0 | 4.176135 | 0 | 0 | 0 | 0 | 0 |  | -3.595342e-05 |  | 0 | 0 | [8 empty] | 26.94349 | 0.02261758 | 25 | 0 | 26.41072 | -0.1241463
36 | 2021/03/31 14:01:10 | 2160.0003 | 2160.0003 | 1 | 1 | 0 | 0 | 0 | 0 | 4.175813 | 0 | 0 | 0 | 0 | 0 |  | -2.971317e-05 | [11 empty] | 26.94208 | 0.02190292 | 25 | 0 | 26.36658 | -0.1359898
37 | 2021/03/31 14:02:10 | 2220.0009 | 2220.0009 | 1 | 1 | 0 | 0 | 0 | 0 | 4.17592 | 0 | 0 | 0 | 0 | 0 |  | -1.485671e-05 |  | 0 | 0 | [8 empty] | 26.79725 | -0.1052719 | 25 | 0 | 26.59892 | -0.05863667
38 | 2021/03/31 14:03:10 | 2280.0006 | 2280.0006 | 1 | 1 | 0 | 0 | 0 | 0 | 4.176103 | 0 | 0 | 0 | 0 | 0 |  | 9.403202e-06 | [11 empty] | 26.90627 | 0.01561165 | 25 | 0 | 26.5016 | -0.09111822
39 | 2021/03/31 14:04:10 | 2340.0012 | 2340.0012 | 1 | 1 | 0 | 0 | 0 | 0 | 4.175977 | 0 | 0 | 0 | 0 | 0 |  | 2.686674e-05 |  | 0 | 0 | [8 empty] | 26.8612 | -0.07637918 | 25 | 0 | 26.84835 | 0.04875302
40 | 2021/03/31 14:05:10 | 2400.0003 | 2400.0003 | 1 | 1 | 0 | 0 | 0 | 0 | 4.175786 | 0 | 0 | 0 | 0 | 0 |  | 1.99945e-05 | [11 empty] | 27.12479 | 0.05305469 | 25 | 0 | 26.55 | -0.011549
41 | 2021/03/31 14:06:10 | 2460.0012 | 2460.0012 | 1 | 1 | 0 | 0 | 0 | 0 | 4.175921 | 0 | 0 | 0 | 0 | 0 |  | -3.840618e-05 |  | 0 | 0 | [8 empty] | 26.81859 | -0.05195022 | 25 | 0 | 26.44944 | -0.05418539
42 | 2021/03/31 14:07:10 | 2520.001 | 2520.001 | 1 | 1 | 0 | 0 | 0 | 0 | 4.176067 | 0 | 0 | 0 | 0 | 0 |  | -1.319696e-05 | [11 empty] | 26.72253 | -0.07891357 | 25 | 0 | 26.55264 | -0.03669202
43 | 2021/03/31 14:08:10 | 2580.0009 | 2580.0009 | 1 | 1 | 0 | 0 | 0 | 0 | 4.175943 | 0 | 0 | 0 | 0 | 0 |  | 8.692756e-07 |  | 0 | 0 | [8 empty] | 26.87911 | -0.05752623 | 25 | 0 | 26.48865 | -0.04864395
44 | 2021/03/31 14:09:10 | 2640.0008 | 2640.0008 | 1 | 1 | 0 | 0 | 0 | 0 | 4.176047 | 0 | 0 | 0 | 0 | 0 |  | -1.145854e-05 | [11 empty] | 26.70335 | -0.06249189 | 25 | 0 | 26.58327 | 0.02195716
45 | 2021/03/31 14:10:10 | 2700.0007 | 2700.0007 | 1 | 1 | 0 | 0 | 0 | 0 | 4.175975 | 0 | 0 | 0 | 0 | 0 |  | -1.082571e-05 |  | 0 | 0 | [8 empty] | 27.14348 | 0.06890535 | 25 | 0 | 26.52552 | -0.02002478
46 | 2021/03/31 14:11:10 | 2760.0003 | 2760.0003 | 1 | 1 | 0 | 0 | 0 | 0 | 4.17574 | 0 | 0 | 0 | 0 | 0 |  | 8.771054e-06 | [11 empty] | 27.16217 | 0.03958404 | 25 | 0 | 26.60117 | 0.008476377
47 | 2021/03/31 14:12:10 | 2820.0001 | 2820.0001 | 1 | 1 | 0 | 0 | 0 | 0 | 4.175634 | 0 | 0 | 0 | 0 | 0 |  | -2.544564e-05 |  | 0 | 0 | [8 empty] | 26.77456 | -0.07687449 | 25 | 0 | 26.51927 | -0.08133054
48 | 2021/03/31 14:13:10 | 2880.0003 | 2880.0003 | 1 | 1 | 0 | 0 | 0 | 0 | 4.175917 | 0 | 0 | 0 | 0 | 0 |  | -3.532215e-05 | [11 empty] | 26.9471 | -0.01497865 | 25 | 0 | 26.49976 | -0.04833877
49 | 2021/03/31 14:14:10 | 2940.0011 | 2940.0011 | 1 | 1 | 0 | 0 | 0 | 0 | 4.175992 | 0 | 0 | 0 | 0 | 0 |  | 1.343404e-05 |  | 0 | 0 | [8 empty] | 26.81853 | 0.0008553267 | 25 | 0 | 26.82652 | 0.09645104
50 | 2021/03/31 14:15:10 | 3000.001 | 3000.001 | 1 | 1 | 0 | 0 | 0 | 0 | 4.175954 | 0 | 0 | 0 | 0 | 0 |  | 4.559746e-05 | [11 empty] | 27.08828 | 0.08708239 | 25 | 0 | 26.79759 | 0.04490912
51 | 2021/03/31 14:16:10 | 3060.0005 | 3060.0005 | 1 | 1 | 0 | 0 | 0 | 0 | 4.17581 | 0 | 0 | 0 | 0 | 0 |  | -3.129107e-05 |  | 0 | 0 | [8 empty] | 26.7509 | -0.05246699 | 25 | 0 | 26.63794 | 0.06087005
52 | 2021/03/31 14:17:10 | 3120.0004 | 3120.0004 | 1 | 1 | 0 | 0 | 0 | 0 | 4.175769 | 0 | 0 | 0 | 0 | 0 |  | 1.509466e-05 | [11 empty] | 26.81724 | -0.07458389 | 25 | 0 | 26.5691 | -0.02792478
53 | 2021/03/31 14:18:10 | 3180.0003 | 3180.0003 | 1 | 1 | 0 | 0 | 0 | 0 | 4.175804 | 0 | 0 | 0 | 0 | 0 |  | -2.726206e-05 |  | 0 | 0 | [8 empty] | 27.02838 | 0.01763403 | 25 | 0 | 26.42888 | -0.07132709
54 | 2021/03/31 14:19:10 | 3240.0001 | 3240.0001 | 1 | 1 | 0 | 0 | 0 | 0 | 4.175927 | 0 | 0 | 0 | 0 | 0 |  | -3.16074e-05 | [11 empty] | 27.12295 | 0.05860806 | 25 | 0 | 26.40576 | -0.0481236
55 | 2021/03/31 14:20:10 | 3300 | 3300 | 1 | 1 | 0 | 0 | 0 | 0 | 4.175961 | 0 | 0 | 0 | 0 | 0 |  | -1.983512e-05 |  | 0 | 0 | [8 empty] | 27.15506 | 0.07030785 | 25 | 0 | 26.70791 | 0.09929597
56 | 2021/03/31 14:21:10 | 3360.0009 | 3360.0009 | 1 | 1 | 0 | 0 | 0 | 0 | 4.175757 | 0 | 0 | 0 | 0 | 0 |  | 8.219082e-06 | [11 empty] | 27.07239 | 0.07306278 | 25 | 0 | 26.46146 | 0.006403327
57 | 2021/03/31 14:22:10 | 3420.0006 | 3420.0006 | 1 | 1 | 0 | 0 | 0 | 0 | 4.175764 | 0 | 0 | 0 | 0 | 0 |  | 1.509366e-05 |  | 0 | 0 | [8 empty] | 26.76928 | -0.03566623 | 25 | 0 | 26.62075 | -0.05346239
58 | 2021/03/31 14:23:10 | 3480.0005 | 3480.0005 | 1 | 1 | 0 | 0 | 0 | 0 | 4.175528 | 0 | 0 | 0 | 0 | 0 |  | 2.212665e-06 | [11 empty] | 27.12836 | -0.004997253 | 25 | 0 | 26.80213 | 0.08172035
59 | 2021/03/31 14:24:10 | 3540.0004 | 3540.0004 | 1 | 1 | 0 | 0 | 0 | 0 | 4.175911 | 0 | 0 | 0 | 0 | 0 |  | 2.686785e-05 |  | 0 | 0 | [8 empty] | 26.77633 | -0.01875997 | 25 | 0 | 26.44986 | -0.1099443
60 | 2021/03/31 14:25:10 | 3600.0011 | 3600.0011 | 1 | 1 | 0 | 0 | 0 | 0 | 4.176001 | 0 | 0 | 0 | 0 | 0 |  | -8.061356e-06 | [11 empty] | 27.05726 | 0.08724988 | 25 | 0 | 26.44632 | -0.008323193
61 | 2021/03/31 14:25:10 | 3600.0025 | 3600.0025 | 1 | 1 | 0 | 0 | 0 | 0 | 4.176001 | 0 | 0 | 0 | 0 | 0 |  | -8.061356e-06 | 0 | 0 | 0 | [8 empty] | 27.05726 | 0.08724988 | 25 | 0 | 26.44632 | -0.008323193
62 | 2021/03/31 14:25:15 | 3605.0421 | 5.0012 | 1 | 2 | 0 | 0 | 0 | 0.842489 | 4.20004 | 3.538487 | 0.00121411 | 0 | 0.005098756 | 0 |  | 0.001555527 |  | 0.004573016 | 303.6917 | [8 empty] | 26.82123 | -0.01555204 | 25 | 0 | 26.7581 | 0.0978446
63 | 2021/03/31 14:25:20 | 3610.0421 | 10.0012 | 1 | 2 | 0 | 0 | 0 | 0.6940882 | 4.199994 | 2.915166 | 0.002223808 | 0 | 0.009339494 | 0 | [13 empty] | 27.10658 | 0.1054066 | 25 | 0 | 26.55975 | -0.01683712
64 | 2021/03/31 14:25:25 | 3615.0415 | 15.0006 | 1 | 2 | 0 | 0 | 0 | 0.6056566 | 4.200011 | 2.543764 | 0.003092389 | 0 | 0.01298754 | 0 |  | 1.066891e-05 | [11 empty] | 26.78701 | -0.02750099 | 25 | 0 | 26.50327 | -0.08755147
65 | 2021/03/31 14:25:30 | 3620.0423 | 20.0014 | 1 | 2 | 0 | 0 | 0 | 0.5437296 | 4.199986 | 2.283657 | 0.003868604 | 0 | 0.01624764 | 0 | [13 empty] | 27.03771 | 0.05872309 | 25 | 0 | 26.86792 | 0.05433798
66 | 2021/03/31 14:25:35 | 3625.0424 | 25.0015 | 1 | 2 | 0 | 0 | 0 | 0.4954716 | 4.200119 | 2.08104 | 0.00457312 | 0 | 0.01920661 | 0 | [13 empty] | 27.1577 | 0.1201534 | 25 | 0 | 26.56111 | -0.02876043
67 | 2021/03/31 14:25:40 | 3630.0414 | 30.0005 | 1 | 2 | 0 | 0 | 0 | 0.4591483 | 4.200072 | 1.928456 | 0.005223182 | 0 | 0.02193687 | 0 |  | -2.43379e-05 | [11 empty] | 26.77494 | -0.02628386 | 25 | 0 | 26.42 | -0.1063597
68 | 2021/03/31 14:25:45 | 3635.0423 | 35.0014 | 1 | 2 | 0 | 0 | 0 | 0.4270237 | 4.199731 | 1.793385 | 0.005827706 | 0 | 0.02447587 | 0 | [13 empty] | 26.8679 | 0.0283277 | 25 | 0 | 26.85456 | 0.1173013
69 | 2021/03/31 14:25:50 | 3640.0424 | 40.0015 | 1 | 2 | 0 | 0 | 0 | 0.4020995 | 4.199975 | 1.688808 | 0.006394226 | 0 | 0.02685526 | 0 |  | 8.376101e-06 | [11 empty] | 27.21231 | 0.1434869 | 25 | 0 | 26.77233 | 0.09022176
70 | 2021/03/31 14:25:55 | 3645.041 | 45.0001 | 1 | 2 | 0 | 0 | 0 | 0.3773886 | 4.200046 | 1.585049 | 0.006926778 | 0 | 0.02909197 | 0 | [13 empty] | 26.85319 | 0.03348649 | 25 | 0 | 26.40576 | -0.05991817
71 | 2021/03/31 14:26:00 | 3650.0415 | 50.0006 | 1 | 2 | 0 | 0 | 0 | 0.3593516 | 4.199899 | 1.50924 | 0.00743233 | 0 | 0.03121529 | 0 |  | 2.521171e-05 | [11 empty] | 26.76561 | 0.001668334 | 25 | 0 | 26.68112 | 0.07727563
72 | 2021/03/31 14:26:05 | 3655.0411 | 55.0002 | 1 | 2 | 0 | 0 | 0 | 0.3418562 | 4.200115 | 1.435835 | 0.007912257 | 0 | 0.03323099 | 0 | [13 empty] | 27.11543 | 0.09013653 | 25 | 0 | 26.80342 | 0.1257902
73 | 2021/03/31 14:26:10 | 3660.041 | 60.0001 | 1 | 2 | 0 | 0 | 0 | 0.3240204 | 4.199967 | 1.360875 | 0.008368501 | 0 | 0.03514721 | 0 | [13 empty] | 27.07454 | 0.09696364 | 25 | 0 | 26.44937 | 0.005848408
74 | 2021/03/31 14:26:15 | 3665.0418 | 65.0009 | 1 | 2 | 0 | 0 | 0 | 0.3107693 | 4.200016 | 1.305236 | 0.008803905 | 0 | 0.03697591 | 0 |  | 7.50682e-06 | [11 empty] | 26.81051 | -0.08652091 | 25 | 0 | 26.54813 | 0.01791596
75 | 2021/03/31 14:26:20 | 3670.0412 | 70.0003 | 1 | 2 | 0 | 0 | 0 | 0.2969874 | 4.19995 | 1.247332 | 0.009220025 | 0 | 0.03872361 | 0 | [13 empty] | 26.98385 | 0.01345515 | 25 | 0 | 26.77847 | 0.1113188
76 | 2021/03/31 14:26:25 | 3675.041 | 75.0001 | 1 | 2 | 0 | 0 | 0 | 0.2842415 | 4.199976 | 1.193807 | 0.009619436 | 0 | 0.04040114 | 0 |  | -2.892269e-05 | [11 empty] | 27.16966 | 0.08138835 | 25 | 0 | 26.58732 | 0.0547868
77 | 2021/03/31 14:26:30 | 3680.0412 | 80.0003 | 1 | 2 | 0 | 0 | 0 | 0.2718895 | 4.200024 | 1.141942 | 0.01000251 | 0 | 0.04201004 | 0 | [13 empty] | 26.71884 | -0.07498205 | 25 | 0 | 26.37809 | 0.002805591
78 | 2021/03/31 14:26:35 | 3685.0423 | 85.0014 | 1 | 2 | 0 | 0 | 0 | 0.2624044 | 4.199919 | 1.102077 | 0.01037079 | 0 | 0.04355684 | 0 | [13 empty] | 27.01724 | 0.004866719 | 25 | 0 | 26.82611 | 0.1294088
79 | 2021/03/31 14:26:40 | 3690.0423 | 90.0014 | 1 | 2 | 0 | 0 | 0 | 0.2528183 | 4.200002 | 1.061837 | 0.01072544 | 0 | 0.04504634 | 0 |  | -1.043053e-05 | [11 empty] | 27.10929 | 0.07122755 | 25 | 0 | 26.46281 | -0.00210464
80 | 2021/03/31 14:26:45 | 3695.0414 | 95.0005 | 1 | 2 | 0 | 0 | 0 | 0.2417233 | 4.199866 | 1.015205 | 0.01106506 | 0 | 0.04647277 | 0 | [13 empty] | 26.76027 | -0.08013427 | 25 | 0 | 26.50497 | 0.02430439
81 | 2021/03/31 14:26:50 | 3700.0422 | 100.0013 | 1 | 2 | 0 | 0 | 0 | 0.2342262 | 4.200127 | 0.9837798 | 0.01139388 | 0 | 0.04785379 | 0 |  | 5.373704e-06 | [11 empty] | 27.12701 | 0.06458938 | 25 | 0 | 26.85058 | 0.1536041
82 | 2021/03/31 14:26:55 | 3705.0414 | 105.0005 | 1 | 2 | 0 | 0 | 0 | 0.2270679 | 4.199912 | 0.9536652 | 0.0117119 | 0 | 0.04918949 | 0 | [13 empty] | 27.07502 | 0.08140147 | 25 | 0 | 26.43562 | 0.01029909
83 | 2021/03/31 14:27:00 | 3710.0409 | 110 | 1 | 2 | 0 | 0 | 0 | 0.2181039 | 4.199903 | 0.9160152 | 0.01201839 | 0 | 0.05047677 | 0 | [13 empty] | 26.77272 | -0.06470859 | 25 | 0 | 26.5459 | 0.05084932
84 | 2021/03/31 14:27:05 | 3715.0417 | 115.0008 | 1 | 2 | 0 | 0 | 0 | 0.2104227 | 4.19996 | 0.8837669 | 0.01231279 | 0 | 0.05171322 | 0 |  | -9.08886e-06 | [11 empty] | 27.14962 | 0.08206248 | 25 | 0 | 26.81629 | 0.1310593
85 | 2021/03/31 14:27:10 | 3720.0411 | 120.0002 | 1 | 2 | 0 | 0 | 0 | 0.2044606 | 4.2 | 0.85873452 | 0.01259885 | 0 | 0.05291467 | 0 | [13 empty] | 26.90028 | 0.03819108 | 25 | 0 | 26.38169 | -0.06633162
86 | 2021/03/31 14:27:15 | 3725.0417 | 125.0008 | 1 | 2 | 0 | 0 | 0 | 0.199236 | 4.19999 | 0.8367892 | 0.01287714 | 0 | 0.05408349 | 0 |  | 1.659306e-06 |  | 0 | 0 | [8 empty] | 26.97458 | 0.01555026 | 25 | 0 | 26.85456 | 0.0956291
87 | 2021/03/31 14:27:20 | 3730.0419 | 130.001 | 1 | 2 | 0 | 0 | 0 | 0.191378 | 4.199887 | 0.803766 | 0.01314493 | 0 | 0.0552082 | 0 | [13 empty] | 27.17719 | 0.1198465 | 25 | 0 | 26.58062 | -0.01127064
88 | 2021/03/31 14:27:25 | 3735.0409 | 135 | 1 | 2 | 0 | 0 | 0 | 0.185757 | 4.19999 | 0.7801775 | 0.01340515 | 0 | 0.05630114 | 0 |  | -8.5352e-06 | [11 empty] | 26.91234 | 0.03529191 | 25 | 0 | 26.39377 | -0.07367611
89 | 2021/03/31 14:27:30 | 3740.0419 | 140.001 | 1 | 2 | 0 | 0 | 0 | 0.1799727 | 4.200063 | 0.7558967 | 0.01365702 | 0 | 0.057359 | 0 | [13 empty] | 26.82036 | -0.03859103 | 25 | 0 | 26.65761 | 0.06810248
90 | 2021/03/31 14:27:35 | 3745.0412 | 145.0003 | 1 | 2 | 0 | 0 | 0 | 0.1729479 | 4.199987 | 0.7263789 | 0.01390003 | 0 | 0.05837963 | 0 | [13 empty] | 26.97452 | 0.02070606 | 25 | 0 | 26.79048 | 0.1408225
91 | 2021/03/31 14:27:40 | 3750.0422 | 150.0013 | 1 | 2 | 0 | 0 | 0 | 0.1687468 | 4.200005 | 0.7087374 | 0.01413591 | 0 | 0.05937034 | 0 |  | 2.607783e-06 | [11 empty] | 27.13405 | -0.001266599 | 25 | 0 | 26.78649 | 0.0921303
92 | 2021/03/31 14:27:45 | 3755.0413 | 155.0004 | 1 | 2 | 0 | 0 | 0 | 0.1651168 | 4.200035 | 0.6934963 | 0.01436639 | 0 | 0.06033835 | 0 | [13 empty] | 27.22565 | 0.03443599 | 25 | 0 | 26.70031 | -0.08120477
93 | 2021/03/31 14:27:50 | 3760.0424 | 160.0015 | 1 | 2 | 0 | 0 | 0 | 0.159607 | 4.200023 | 0.6703531 | 0.01458917 | 0 | 0.06127404 | 0 |  | 1.114299e-05 | [11 empty] | 27.0878 | 0.06176889 | 25 | 0 | 26.42705 | -0.1072031
94 | 2021/03/31 14:27:55 | 3765.0421 | 165.0012 | 1 | 2 | 0 | 0 | 0 | 0.1542835 | 4.199698 | 0.6479441 | 0.01480483 | 0 | 0.06217982 | 0 | [13 empty] | 27.02126 | 0.08294106 | 25 | 0 | 26.38179 | -0.0504607
95 | 2021/03/31 14:28:00 | 3770.0423 | 170.0014 | 1 | 2 | 0 | 0 | 0 | 0.150248 | 4.199912 | 0.6310284 | 0.01501517 | 0 | 0.06306323 | 0 | [13 empty] | 26.78206 | -0.08568645 | 25 | 0 | 26.39863 | -0.007917881
96 | 2021/03/31 14:28:05 | 3775.0416 | 175.0007 | 1 | 2 | 0 | 0 | 0 | 0.146277 | 4.200177 | 0.6143893 | 0.01521959 | 0 | 0.06392179 | 0 |  | 1.849171e-05 | [11 empty] | 26.86742 | -0.06363034 | 25 | 0 | 26.76871 | 0.1031154
97 | 2021/03/31 14:28:10 | 3780.0411 | 180.0002 | 1 | 2 | 0 | 0 | 0 | 0.1423652 | 4.199988 | 0.5979321 | 0.01541847 | 0 | 0.06475709 | 0 | [13 empty] | 27.19594 | 0.08874357 | 25 | 0 | 26.57093 | 0.05770683
98 | 2021/03/31 14:28:15 | 3785.041 | 185.0001 | 1 | 2 | 0 | 0 | 0 | 0.1392377 | 4.199831 | 0.5847748 | 0.01561243 | 0 | 0.0655717 | 0 |  | -7.981464e-06 | [11 empty] | 26.79503 | -0.07557154 | 25 | 0 | 26.58246 | 0.02442241
99 | 2021/03/31 14:28:20 | 3790.0416 | 190.0007 | 1 | 2 | 0 | 0 | 0 | 0.1341547 | 4.199953 | 0.5634434 | 0.01580029 | 0 | 0.06636073 | 0 | [13 empty] | 27.16918 | 0.1216483 | 25 | 0 | 26.66511 | 0.05725145
100 | 2021/03/31 14:28:25 | 3795.0416 | 195.0007 | 1 | 2 | 0 | 0 | 0 | 0.1306844 | 4.199974 | 0.5488711 | 0.01598237 | 0 | 0.06712548 | 0 |  | -2.204653e-05 | [11 empty] | 26.75721 | -0.04613638 | 25 | 0 | 26.47344 | -0.09063542
101 | 2021/03/31 14:28:30 | 3800.0409 | 200 | 1 | 2 | 0 | 0 | 0 | 0.1272288 | 4.200036 | 0.5343655 | 0.01615981 | 0 | 0.06787071 | 0 | [13 empty] | 26.98337 | 0.07901549 | 25 | 0 | 26.76377 | 0.07465899
102 | 2021/03/31 14:28:35 | 3805.0411 | 205.0002 | 1 | 2 | 0 | 0 | 0 | 0.1235859 | 4.199893 | 0.5190476 | 0.0163332 | 0 | 0.06859894 | 0 | [13 empty] | 27.17413 | 0.1115268 | 25 | 0 | 26.57757 | -0.02403915
103 | 2021/03/31 14:28:40 | 3810.041 | 210.0001 | 1 | 2 | 0 | 0 | 0 | 0.1192156 | 4.199997 | 0.5007052 | 0.01650083 | 0 | 0.06930299 | 0 |  | 2.797278e-05 | [11 empty] | 26.89111 | 0.02030671 | 25 | 0 | 26.44371 | -0.07531524
104 | 2021/03/31 14:28:45 | 3815.0419 | 215.001 | 1 | 2 | 0 | 0 | 0 | 0.1176599 | 4.200033 | 0.4941755 | 0.01666535 | 0 | 0.06999399 | 0 | [13 empty] | 26.963 | 0.04582822 | 25 | 0 | 26.80741 | 0.09036124
105 | 2021/03/31 14:28:50 | 3820.0413 | 220.0004 | 1 | 2 | 0 | 0 | 0 | 0.1148416 | 4.199931 | 0.4823268 | 0.01682577 | 0 | 0.07066774 | 0 |  | 1.809869e-05 | [11 empty] | 27.0194 | 0.06667495 | 25 | 0 | 26.38704 | -0.09119511
106 | 2021/03/31 14:28:55 | 3825.0413 | 225.0004 | 1 | 2 | 0 | 0 | 0 | 0.1120494 | 4.199984 | 0.4706057 | 0.01698232 | 0 | 0.07132526 | 0 | [13 empty] | 26.82027 | -0.07890761 | 25 | 0 | 26.70733 | -0.03002822
107 | 2021/03/31 14:29:00 | 3830.0413 | 230.0004 | 1 | 2 | 0 | 0 | 0 | 0.1075963 | 4.200076 | 0.4519126 | 0.01713485 | 0 | 0.07196588 | 0 | [13 empty] | 27.14116 | 0.07947683 | 25 | 0 | 26.60149 | -0.02946317
108 | 2021/03/31 14:29:05 | 3835.0413 | 235.0004 | 1 | 2 | 0 | 0 | 0 | 0.1086622 | 4.200035 | 0.456385 | 0.01728448 | 0 | 0.07259433 | 0 |  | -2.844666e-06 | [11 empty] | 26.79893 | -0.07806718 | 25 | 0 | 26.38704 | -0.1270503
109 | 2021/03/31 14:29:10 | 3840.0414 | 240.0005 | 1 | 2 | 0 | 0 | 0 | 0.104207 | 4.199845 | 0.4376532 | 0.01742957 | 0 | 0.07320372 | 0 | [13 empty] | 26.9666 | -0.06802857 | 25 | 0 | 26.85369 | 0.03419101
110 | 2021/03/31 14:29:15 | 3845.0416 | 245.0007 | 1 | 2 | 0 | 0 | 0 | 0.1022725 | 4.199924 | 0.4295367 | 0.01757195 | 0 | 0.07380171 | 0 |  | 1.833275e-05 |  | 0 | 0 | [8 empty] | 27.15808 | 0.03901243 | 25 | 0 | 26.65401 | -0.06995142
111 | 2021/03/31 14:29:20 | 3850.041 | 250.0001 | 1 | 2 | 0 | 0 | 0 | 0.09817592 | 4.200035 | 0.4123423 | 0.01770898 | 0 | 0.07437724 | 0 | [13 empty] | 26.88126 | -0.04639566 | 25 | 0 | 26.43385 | -0.1420426
112 | 2021/03/31 14:29:25 | 3855.0425 | 255.0016 | 1 | 2 | 0 | 0 | 0 | 0.09654049 | 4.200059 | 0.4054758 | 0.01784343 | 0 | 0.07494191 | 0 | [13 empty] | 26.86742 | -0.09764791 | 25 | 0 | 26.81851 | 0.01790524
113 | 2021/03/31 14:29:30 | 3860.0416 | 260.0007 | 1 | 2 | 0 | 0 | 0 | 0.09532606 | 4.199907 | 0.4003606 | 0.01797572 | 0 | 0.07549755 | 0 |  | 3.943742e-05 | [11 empty] | 27.18738 | 0.03026605 | 25 | 0 | 26.64776 | -0.07648289
114 | 2021/03/31 14:29:35 | 3865.0409 | 265 | 1 | 2 | 0 | 0 | 0 | 0.0916536 | 4.199862 | 0.3849325 | 0.01810447 | 0 | 0.07603827 | 0 | [13 empty] | 26.84473 | -0.07558703 | 25 | 0 | 26.37592 | -0.1468086
115 | 2021/03/31 14:29:40 | 3870.0416 | 270.0007 | 1 | 2 | 0 | 0 | 0 | 0.0899113 | 4.199991 | 0.3776267 | 0.01822982 | 0 | 0.07656475 | 0 |  | 1.532895e-05 | [11 empty] | 26.77758 | -0.09224713 | 25 | 0 | 26.66464 | -0.04336953
116 | 2021/03/31 14:29:45 | 3875.0419 | 275.001 | 1 | 2 | 0 | 0 | 0 | 0.08798364 | 4.199986 | 0.3695301 | 0.01835189 | 0 | 0.07707743 | 0 | [13 empty] | 27.13325 | 0.08305252 | 25 | 0 | 26.83548 | 0.02752125
117 | 2021/03/31 14:29:50 | 3880.0418 | 280.0009 | 1 | 2 | 0 | 0 | 0 | 0.08520208 | 4.199961 | 0.3578454 | 0.01847056 | 0 | 0.07757587 | 0 |  | -2.196878e-05 | [11 empty] | 27.02789 | 0.06360471 | 25 | 0 | 26.40266 | -0.09426296
118 | 2021/03/31 14:29:55 | 3885.0414 | 285.0005 | 1 | 2 | 0 | 0 | 0 | 0.08435457 | 4.199997 | 0.3542889 | 0.01858749 | 0 | 0.07806699 | 0 | [13 empty] | 26.68152 | -0.07839918 | 25 | 0 | 26.46178 | -0.1184511
119 | 2021/03/31 14:30:00 | 3890.0412 | 290.0003 | 1 | 2 | 0 | 0 | 0 | 0.08180665 | 4.199964 | 0.343585 | 0.01870111 | 0 | 0.07854417 | 0 | [13 empty] | 26.95492 | 0.07472157 | 25 | 0 | 26.77799 | 0.0792557
120 | 2021/03/31 14:30:05 | 3895.0412 | 295.0003 | 1 | 2 | 0 | 0 | 0 | 0.08054247 | 4.20005 | 0.3382824 | 0.01881328 | 0 | 0.07901528 | 0 |  | -6.559405e-06 | [11 empty] | 27.12791 | 0.1299077 | 25 | 0 | 26.58822 | -0.001218319
121 | 2021/03/31 14:30:10 | 3900.0413 | 300.0004 | 1 | 2 | 0 | 0 | 0 | 0.07897497 | 4.19996 | 0.3316917 | 0.01892139 | 0 | 0.07946937 | 0 | [13 empty] | 26.71404 | -0.05296111 | 25 | 0 | 26.4516 | -0.09968281
122 | 2021/03/31 14:30:15 | 3905.042 | 305.0011 | 1 | 2 | 0 | 0 | 0 | 0.07644213 | 4.200102 | 0.3210647 | 0.01902859 | 0 | 0.0799196 | 0 |  | 3.334608e-05 | [11 empty] | 27.08883 | 0.08135974 | 25 | 0 | 26.84794 | 0.05253255
123 | 2021/03/31 14:30:20 | 3910.0415 | 310.0006 | 1 | 2 | 0 | 0 | 0 | 0.07495361 | 4.199918 | 0.314799 | 0.01913295 | 0 | 0.08035789 | 0 | [13 empty] | 26.88965 | -0.01488447 | 25 | 0 | 26.35682 | -0.1438898
124 | 2021/03/31 14:30:25 | 3915.0409 | 315 | 1 | 2 | 0 | 0 | 0 | 0.07337119 | 4.199844 | 0.3081476 | 0.01923564 | 0 | 0.08078922 | 0 | [13 empty] | 26.94041 | -0.05092502 | 25 | 0 | 26.80615 | 0.0335288
125 | 2021/03/31 14:30:30 | 3920.0417 | 320.0008 | 1 | 2 | 0 | 0 | 0 | 0.07161082 | 4.199906 | 0.3007587 | 0.01933586 | 0 | 0.08121014 | 0 |  | 2.378634e-05 | [11 empty] | 27.14348 | 0.04822791 | 25 | 0 | 26.56823 | -0.06518126
126 | 2021/03/31 14:30:35 | 3925.0415 | 325.0006 | 1 | 2 | 0 | 0 | 0 | 0.06889258 | 4.200059 | 0.2893529 | 0.01943275 | 0 | 0.08161706 | 0 | [13 empty] | 26.75985 | -0.1337874 | 25 | 0 | 26.39065 | -0.1294434
127 | 2021/03/31 14:30:40 | 3930.0425 | 330.0016 | 1 | 2 | 0 | 0 | 0 | 0.07043803 | 4.200109 | 0.2958474 | 0.01952877 | 0 | 0.08202033 | 0 |  | -3.635092e-06 | [11 empty] | 26.84656 | -0.09332955 | 25 | 0 | 26.70517 | -0.02000809
128 | 2021/03/31 14:30:45 | 3935.0417 | 335.0008 | 1 | 2 | 0 | 0 | 0 | 0.06683536 | 4.199879 | 0.2807004 | 0.01962215 | 0 | 0.08241256 | 0 | [13 empty] | 27.12604 | 0.08320153 | 25 | 0 | 26.67886 | -0.00125885
129 | 2021/03/31 14:30:50 | 3940.0411 | 340.0002 | 1 | 2 | 0 | 0 | 0 | 0.06470365 | 4.199997 | 0.2717551 | 0.01971367 | 0 | 0.08279693 | 0 |  | -2.015256e-05 | [11 empty] | 26.95852 | 0.009140968 | 25 | 0 | 26.38304 | -0.1465255
130 | 2021/03/31 14:30:55 | 3945.0413 | 345.0004 | 1 | 2 | 0 | 0 | 0 | 0.06312324 | 4.200143 | 0.2651266 | 0.01980165 | 0 | 0.08316642 | 0 | [13 empty] | 26.73802 | -0.07100999 | 25 | 0 | 26.55389 | -0.08882105
131 | 2021/03/31 14:31:00 | 3950.0422 | 350.0013 | 1 | 2 | 0 | 0 | 0 | 0.0630023 | 4.200086 | 0.2646151 | 0.01988921 | 0 | 0.08353418 | 0 | [13 empty] | 27.07412 | 0.07359922 | 25 | 0 | 26.84034 | 0.07145822
132 | 2021/03/31 14:31:05 | 3955.0419 | 355.001 | 1 | 2 | 0 | 0 | 0 | 0.06149093 | 4.200065 | 0.2582659 | 0.01997532 | 0 | 0.08389584 | 0 |  | 2.133606e-05 | [11 empty] | 27.023 | 0.05500734 | 25 | 0 | 26.36217 | -0.1228809
133 | 2021/03/31 14:31:10 | 3960.0412 | 360.0003 | 1 | 2 | 0 | 0 | 0 | 0.05967192 | 4.200054 | 0.2506253 | 0.02005894 | 0 | 0.08424705 | 0 | [13 empty] | 26.82915 | -0.07431269 | 25 | 0 | 26.70198 | -0.01209378
134 | 2021/03/31 14:31:15 | 3965.0412 | 365.0003 | 1 | 2 | 0 | 0 | 0 | 0.05910397 | 4.200026 | 0.2482382 | 0.02014127 | 0 | 0.08459286 | 0 |  | 1.169571e-05 |  | 0 | 0 | [8 empty] | 27.05543 | -0.001267791 | 25 | 0 | 26.43736 | -0.1013654
135 | 2021/03/31 14:31:20 | 3970.0412 | 370.0003 | 1 | 2 | 0 | 0 | 0 | 0.05715059 | 4.200023 | 0.2400338 | 0.02022207 | 0 | 0.08493222 | 0 | [13 empty] | 26.80388 | -0.1108366 | 25 | 0 | 26.69806 | 0.03807545
136 | 2021/03/31 14:31:25 | 3975.0421 | 375.0012 | 1 | 2 | 0 | 0 | 0 | 0.05618056 | 4.199958 | 0.235956 | 0.02030013 | 0 | 0.08526007 | 0 | [13 empty] | 27.1017 | 0.07195473 | 25 | 0 | 26.53351 | 0.06981373
137 | 2021/03/31 14:31:30 | 3980.0416 | 380.0007 | 1 | 2 | 0 | 0 | 0 | 0.05646535 | 4.200137 | 0.2371622 | 0.02037795 | 0 | 0.08558691 | 0 |  | 2.662968e-05 | [11 empty] | 26.70956 | -0.02829731 | 25 | 0 | 26.5966 | 0.06506383
138 | 2021/03/31 14:31:35 | 3985.0416 | 385.0007 | 1 | 2 | 0 | 0 | 0 | 0.05375693 | 4.200017 | 0.22578 | 0.02045394 | 0 | 0.08590606 | 0 | [13 empty] | 27.12836 | 0.1112354 | 25 | 0 | 26.51038 | -0.03546715
139 | 2021/03/31 14:31:40 | 3990.0416 | 390.0007 | 1 | 2 | 0 | 0 | 0 | 0.0541696 | 4.1999 | 0.2275069 | 0.02052953 | 0 | 0.08622354 | 0 |  | -8.929905e-06 | [11 empty] | 26.86391 | -0.07095933 | 25 | 0 | 26.75098 | -0.02874792
140 | 2021/03/31 14:31:45 | 3995.0414 | 395.0005 | 1 | 2 | 0 | 0 | 0 | 0.0519139 | 4.199999 | 0.2180383 | 0.02060316 | 0 | 0.08653277 | 0 | [13 empty] | 27.00383 | 0.01084387 | 25 | 0 | 26.43552 | -0.08478463
141 | 2021/03/31 14:31:50 | 4000.0417 | 400.0008 | 1 | 2 | 0 | 0 | 0 | 0.05101141 | 4.20002 | 0.2142489 | 0.0206741 | 0 | 0.08683074 | 0 |  | -8.455891e-06 | [11 empty] | 26.94478 | -0.05569994 | 25 | 0 | 26.86032 | 0.1043534
142 | 2021/03/31 14:31:55 | 4005.041 | 405.0001 | 1 | 2 | 0 | 0 | 0 | 0.05061585 | 4.200076 | 0.2125904 | 0.02074362 | 0 | 0.08712272 | 0 | [13 empty] | 26.86294 | 0.0319469 | 25 | 0 | 26.39416 | -0.06590784
143 | 2021/03/31 14:32:00 | 4010.042 | 410.0011 | 1 | 2 | 0 | 0 | 0 | 0.05052752 | 4.1999 | 0.2122105 | 0.02081264 | 0 | 0.0874126 | 0 | [13 empty] | 27.11893 | 0.07777214 | 25 | 0 | 26.76424 | 0.0400424
144 | 2021/03/31 14:32:05 | 4015.0418 | 415.0009 | 1 | 2 | 0 | 0 | 0 | 0.04888185 | 4.200016 | 0.2053046 | 0.02088002 | 0 | 0.08769558 | 0 |  | 2.33918e-05 | [11 empty] | 26.75898 | -0.1218033 | 25 | 0 | 26.56062 | -0.07073283
145 | 2021/03/31 14:32:10 | 4020.041 | 420.0001 | 1 | 2 | 0 | 0 | 0 | 0.04700477 | 4.200098 | 0.1974246 | 0.02094521 | 0 | 0.08796939 | 0 | [13 empty] | 27.18076 | 0.07069647 | 25 | 0 | 26.61267 | 0.07078052
146 | 2021/03/31 14:32:15 | 4025.0411 | 425.0002 | 1 | 2 | 0 | 0 | 0 | 0.04707773 | 4.199928 | 0.1977231 | 0.0210112 | 0 | 0.08824653 | 0 |  | 3.192559e-05 | [11 empty] | 26.79368 | -0.06165743 | 25 | 0 | 26.65938 | 0.03390193
147 | 2021/03/31 14:32:20 | 4030.042 | 430.0011 | 1 | 2 | 0 | 0 | 0 | 0.04457938 | 4.199817 | 0.1872252 | 0.02107482 | 0 | 0.08851375 | 0 | [13 empty] | 27.05936 | 0.09414017 | 25 | 0 | 26.44841 | -0.05481005
148 | 2021/03/31 14:32:25 | 4035.0414 | 435.0005 | 1 | 2 | 0 | 0 | 0 | 0.04419617 | 4.200117 | 0.1856291 | 0.02113674 | 0 | 0.08877382 | 0 | [13 empty] | 26.81492 | -0.08280039 | 25 | 0 | 26.72333 | -0.0294739
149 | 2021/03/31 14:32:30 | 4040.042 | 440.0011 | 1 | 2 | 0 | 0 | 0 | 0.04340285 | 4.2 | 0.18229197 | 0.02119836 | 0 | 0.08903261 | 0 |  | -2.109951e-05 | [11 empty] | 27.14473 | 0.03763855 | 25 | 0 | 26.5766 | -0.07800221
150 | 2021/03/31 14:32:35 | 4045.0414 | 445.0005 | 1 | 2 | 0 | 0 | 0 | 0.04417983 | 4.200026 | 0.1855564 | 0.02125922 | 0 | 0.08928823 | 0 | [13 empty] | 26.77095 | -0.1161116 | 25 | 0 | 26.56548 | -0.04725337
151 | 2021/03/31 14:32:40 | 4050.0422 | 450.0013 | 1 | 2 | 0 | 0 | 0 | 0.04311481 | 4.19983 | 0.1810749 | 0.02131865 | 0 | 0.08953782 | 0 |  | -3.081773e-06 | [11 empty] | 27.14611 | 0.02681017 | 25 | 0 | 26.7203 | 0.08688927
152 | 2021/03/31 14:32:45 | 4055.0414 | 455.0005 | 1 | 2 | 0 | 0 | 0 | 0.04142914 | 4.200241 | 0.1740124 | 0.02137743 | 0 | 0.08978471 | 0 | [13 empty] | 26.75138 | -0.09862006 | 25 | 0 | 26.46761 | -0.02752066
153 | 2021/03/31 14:32:50 | 4060.0421 | 460.0012 | 1 | 2 | 0 | 0 | 0 | 0.04118049 | 4.200157 | 0.1729645 | 0.02143374 | 0 | 0.09002122 | 0 | [13 empty] | 27.18876 | 0.1112539 | 25 | 0 | 26.79144 | 0.1157945
154 | 2021/03/31 14:32:55 | 4065.0414 | 465.0005 | 1 | 2 | 0 | 0 | 0 | 0.04065283 | 4.199903 | 0.1707379 | 0.0214901 | 0 | 0.09025791 | 0 |  | 2.038846e-05 | [11 empty] | 26.81228 | -0.02252996 | 25 | 0 | 26.53566 | -0.0959152
155 | 2021/03/31 14:33:00 | 4070.0415 | 470.0006 | 1 | 2 | 0 | 0 | 0 | 0.03860163 | 4.199923 | 0.1621239 | 0.02154365 | 0 | 0.09048282 | 0 | [13 empty] | 27.2172 | 0.08904934 | 25 | 0 | 26.76299 | 0.004598498
156 | 2021/03/31 14:33:05 | 4075.0416 | 475.0007 | 1 | 2 | 0 | 0 | 0 | 0.03822242 | 4.200053 | 0.1605362 | 0.02159747 | 0 | 0.09070889 | 0 |  | 2.757951e-05 | [11 empty] | 26.83938 | -0.1319647 | 25 | 0 | 26.79759 | 0.0887078
157 | 2021/03/31 14:33:10 | 4080.041 | 480.0001 | 1 | 2 | 0 | 0 | 0 | 0.03702939 | 4.200165 | 0.1555295 | 0.02165124 | 0 | 0.09093471 | 0 | [13 empty] | 26.83099 | 0.007646084 | 25 | 0 | 26.47608 | -0.02987683
158 | 2021/03/31 14:33:15 | 4085.041 | 485.0001 | 1 | 2 | 0 | 0 | 0 | 0.03758623 | 4.20001 | 0.1578625 | 0.02170385 | 0 | 0.09115566 | 0 |  | 1.027309e-06 |  | 0 | 0 | [8 empty] | 27.23546 | 0.05139172 | 25 | 0 | 26.43337 | -0.03309548
159 | 2021/03/31 14:33:20 | 4090.0416 | 490.0007 | 1 | 2 | 0 | 0 | 0 | 0.03721668 | 4.20008 | 0.156313 | 0.02175446 | 0 | 0.09136825 | 0 | [13 empty] | 27.03275 | -0.02665937 | 25 | 0 | 26.84307 | 0.01346648
160 | 2021/03/31 14:33:25 | 4095.0419 | 495.001 | 1 | 2 | 0 | 0 | 0 | 0.0363523 | 4.200034 | 0.1526809 | 0.02180452 | 0 | 0.09157851 | 0 | [13 empty] | 26.75888 | -0.08798778 | 25 | 0 | 26.91333 | 0.09827614
161 | 2021/03/31 14:33:30 | 4100.0412 | 500.0003 | 1 | 2 | 0 | 0 | 0 | 0.03448211 | 4.199967 | 0.1448237 | 0.02185346 | 0 | 0.09178403 | 0 |  | -8.298043e-06 | [11 empty] | 26.90658 | -0.05547166 | 25 | 0 | 26.58149 | -0.08439064
162 | 2021/03/31 14:33:35 | 4105.0421 | 505.0012 | 1 | 2 | 0 | 0 | 0 | 0.0348754 | 4.199761 | 0.1464683 | 0.02190197 | 0 | 0.0919878 | 0 | [13 empty] | 27.20034 | 0.1226377 | 25 | 0 | 26.41513 | -0.05182624
163 | 2021/03/31 14:33:40 | 4110.042 | 510.0011 | 1 | 2 | 0 | 0 | 0 | 0.03328766 | 4.200019 | 0.1398088 | 0.02194795 | 0 | 0.09218089 | 0 |  | 3.081773e-05 | [11 empty] | 27.03771 | -0.02551436 | 25 | 0 | 26.70064 | 0.09257257
164 | 2021/03/31 14:33:45 | 4115.0413 | 515.0004 | 1 | 2 | 0 | 0 | 0 | 0.03214177 | 4.200222 | 0.1350026 | 0.02199446 | 0 | 0.09237625 | 0 | [13 empty] | 26.7612 | -0.07655025 | 25 | 0 | 26.81134 | -0.005441904
165 | 2021/03/31 14:33:50 | 4120.0411 | 520.0002 | 1 | 2 | 0 | 0 | 0 | 0.03272956 | 4.19976 | 0.1374563 | 0.02204049 | 0 | 0.09256957 | 0 | [13 empty] | 26.85799 | -0.006275177 | 25 | 0 | 26.5926 | -0.01500666
166 | 2021/03/31 14:33:55 | 4125.0422 | 525.0013 | 1 | 2 | 0 | 0 | 0 | 0.03195907 | 4.200039 | 0.1342293 | 0.02208539 | 0 | 0.09275816 | 0 |  | -4.741425e-06 | [11 empty] | 27.17272 | 0.05846977 | 25 | 0 | 26.38881 | -0.1037103
167 | 2021/03/31 14:34:00 | 4130.0413 | 530.0004 | 1 | 2 | 0 | 0 | 0 | 0.03210978 | 4.200126 | 0.1348651 | 0.02213144 | 0 | 0.09295157 | 0 | [13 empty] | 27.0933 | 0.005809069 | 25 | 0 | 26.83187 | 0.07474124
168 | 2021/03/31 14:34:05 | 4135.0414 | 535.0005 | 1 | 2 | 0 | 0 | 0 | 0.03127104 | 4.200042 | 0.1313397 | 0.02217469 | 0 | 0.0931332 | 0 |  | -1.359298e-05 | [11 empty] | 26.75402 | -0.1127887 | 25 | 0 | 26.84561 | 0.05360425
169 | 2021/03/31 14:34:10 | 4140.0422 | 540.0013 | 1 | 2 | 0 | 0 | 0 | 0.03026977 | 4.199752 | 0.1271255 | 0.02221807 | 0 | 0.09331541 | 0 | [13 empty] | 27.05058 | 0.06597579 | 25 | 0 | 26.49167 | -0.1243663
170 | 2021/03/31 14:34:15 | 4145.0425 | 545.0016 | 1 | 2 | 0 | 0 | 0 | 0.03049046 | 4.19991 | 0.1280572 | 0.02226027 | 0 | 0.09349266 | 0 |  | -1.343315e-06 | [11 empty] | 27.18477 | 0.05611062 | 25 | 0 | 26.48761 | 0.02502561
171 | 2021/03/31 14:34:20 | 4150.0424 | 550.0015 | 1 | 2 | 0 | 0 | 0 | 0.02905423 | 4.200158 | 0.1220324 | 0.02230233 | 0 | 0.0936693 | 0 | [13 empty] | 27.1017 | 0.01223624 | 25 | 0 | 26.65178 | 0.01542151
172 | 2021/03/31 14:34:25 | 4155.0414 | 555.0005 | 1 | 2 | 0 | 0 | 0 | 0.02929901 | 4.200001 | 0.1230559 | 0.02234291 | 0 | 0.09383972 | 0 | [13 empty] | 26.92656 | -0.044415 | 25 | 0 | 26.79222 | 0.105468
173 | 2021/03/31 14:34:30 | 4160.0423 | 560.0014 | 1 | 2 | 0 | 0 | 0 | 0.02863175 | 4.199816 | 0.1202481 | 0.02238216 | 0 | 0.09400458 | 0 |  | 2.607848e-06 | [11 empty] | 26.80781 | -0.07112384 | 25 | 0 | 26.70733 | -0.04001617
174 | 2021/03/31 14:34:35 | 4165.0419 | 565.001 | 1 | 2 | 0 | 0 | 0 | 0.02781632 | 4.200053 | 0.11683 | 0.02242106 | 0 | 0.09416797 | 0 | [13 empty] | 27.25942 | 0.1158017 | 25 | 0 | 26.444 | -0.06586432
175 | 2021/03/31 14:34:40 | 4170.0413 | 570.0004 | 1 | 2 | 0 | 0 | 0 | 0.02779499 | 4.20012 | 0.1167423 | 0.02246009 | 0 | 0.09433188 | 0 |  | 4.623234e-05 | [11 empty] | 26.91537 | -0.08641005 | 25 | 0 | 26.87281 | 0.1249552
176 | 2021/03/31 14:34:45 | 4175.0419 | 575.001 | 1 | 2 | 0 | 0 | 0 | 0.02799268 | 4.199993 | 0.1175691 | 0.02249862 | 0 | 0.0944937 | 0 | [13 empty] | 26.76071 | -0.06055534 | 25 | 0 | 26.80822 | -0.007221699
177 | 2021/03/31 14:34:50 | 4180.042 | 580.0011 | 1 | 2 | 0 | 0 | 0 | 0.02795691 | 4.199919 | 0.1174168 | 0.0225364 | 0 | 0.09465238 | 0 | [13 empty] | 26.99681 | -0.08782387 | 25 | 0 | 26.52278 | -0.06338716
178 | 2021/03/31 14:34:55 | 4185.0412 | 585.0003 | 1 | 2 | 0 | 0 | 0 | 0.02793509 | 4.200092 | 0.1173299 | 0.0225745 | 0 | 0.09481242 | 0 |  | -9.719195e-06 | [11 empty] | 27.10121 | 0.1055795 | 25 | 0 | 26.51167 | -0.03890753
179 | 2021/03/31 14:35:00 | 4190.0419 | 590.001 | 1 | 2 | 0 | 0 | 0 | 0.02508866 | 4.200067 | 0.1053741 | 0.02261007 | 0 | 0.09496181 | 0 | [13 empty] | 27.21359 | 0.0238806 | 25 | 0 | 26.79495 | 0.08172274
180 | 2021/03/31 14:35:05 | 4195.0412 | 595.0003 | 1 | 2 | 0 | 0 | 0 | 0.02735559 | 4.199804 | 0.1148881 | 0.02264684 | 0 | 0.09511624 | 0 |  | -2.923951e-05 | [11 empty] | 27.14116 | 0.0281769 | 25 | 0 | 26.89318 | 0.05489886
181 | 2021/03/31 14:35:10 | 4200.0421 | 600.0012 | 1 | 2 | 0 | 0 | 0 | 0.02598182 | 4.199485 | 0.1091103 | 0.02268201 | 0 | 0.09526394 | 0 | [13 empty] | 26.95717 | -0.06288707 | 25 | 0 | 26.85137 | 0.06602168
182 | 2021/03/31 14:35:15 | 4205.0422 | 605.0013 | 1 | 2 | 0 | 0 | 0 | 0.02478012 | 4.200094 | 0.1040788 | 0.02271696 | 0 | 0.09541073 | 0 | [13 empty] | 26.72685 | -0.05030394 | 25 | 0 | 26.62101 | -0.07254362
183 | 2021/03/31 14:35:20 | 4210.0424 | 610.0015 | 1 | 2 | 0 | 0 | 0 | 0.02464883 | 4.200015 | 0.1035255 | 0.02275074 | 0 | 0.0955526 | 0 |  | 7.286291e-05 |  | 0 | 0 | [8 empty] | 26.85583 | -0.03125012 | 25 | 0 | 26.43688 | -0.05126655
184 | 2021/03/31 14:35:25 | 4215.0415 | 615.0006 | 1 | 2 | 0 | 0 | 0 | 0.02515436 | 4.199777 | 0.1056427 | 0.02278557 | 0 | 0.09569892 | 0 | [13 empty] | 27.02468 | 0.08929908 | 25 | 0 | 26.47064 | -0.04853964
185 | 2021/03/31 14:35:30 | 4220.0416 | 620.0007 | 1 | 2 | 0 | 0 | 0 | 0.02462774 | 4.199818 | 0.103432 | 0.02282015 | 0 | 0.09584415 | 0 |  | 2.67087e-05 | [11 empty] | 27.22604 | 0.04651845 | 25 | 0 | 26.74338 | 0.06213367
186 | 2021/03/31 14:35:35 | 4225.0415 | 625.0006 | 1 | 2 | 0 | 0 | 0 | 0.02440553 | 4.200122 | 0.1025062 | 0.02285267 | 0 | 0.09598071 | 0 | [13 empty] | 27.05537 | 0.01734614 | 25 | 0 | 26.86426 | 0.06406963
187 | 2021/03/31 14:35:40 | 4230.0409 | 630 | 1 | 2 | 0 | 0 | 0 | 0.02418532 | 4.200053 | 0.1015796 | 0.02288522 | 0 | 0.09611744 | 0 |  | -9.562745e-06 | [11 empty] | 26.87453 | -0.105837 | 25 | 0 | 26.82563 | 0.034163
188 | 2021/03/31 14:35:45 | 4235.041 | 635.0001 | 1 | 2 | 0 | 0 | 0 | 0.02195327 | 4.199831 | 0.09220002 | 0.02291729 | 0 | 0.09625211 | 0 | [13 empty] | 26.77224 | -0.03250003 | 25 | 0 | 26.65929 | -0.0458461
189 | 2021/03/31 14:35:50 | 4240.0419 | 640.001 | 1 | 2 | 0 | 0 | 0 | 0.02352513 | 4.200106 | 0.09880804 | 0.02294922 | 0 | 0.09638623 | 0 | [13 empty] | 26.74154 | -0.07435262 | 25 | 0 | 26.48623 | -0.04324377
190 | 2021/03/31 14:35:55 | 4245.0421 | 645.0012 | 1 | 2 | 0 | 0 | 0 | 0.02101421 | 4.20029 | 0.08826578 | 0.02297996 | 0 | 0.09651534 | 0 |  | -4.117103e-05 | [11 empty] | 26.87135 | 0.002071857 | 25 | 0 | 26.38833 | -0.1202488
191 | 2021/03/31 14:36:00 | 4250.0411 | 650.0002 | 1 | 2 | 0 | 0 | 0 | 0.02184565 | 4.199607 | 0.09174314 | 0.02301076 | 0 | 0.09664471 | 0 | [13 empty] | 26.9936 | 0.05305946 | 25 | 0 | 26.41104 | -0.0002813339
192 | 2021/03/31 14:36:05 | 4255.041 | 655.0001 | 1 | 2 | 0 | 0 | 0 | 0.02148101 | 4.199707 | 0.09021395 | 0.02304229 | 0 | 0.09677711 | 0 |  | -1.430259e-05 | [11 empty] | 27.05759 | 0.05294383 | 25 | 0 | 26.46088 | -0.02487242
193 | 2021/03/31 14:36:10 | 4260.0419 | 660.001 | 1 | 2 | 0 | 0 | 0 | 0.02240504 | 4.200251 | 0.09410679 | 0.02307237 | 0 | 0.09690347 | 0 | [13 empty] | 27.03803 | 0.0791651 | 25 | 0 | 26.44129 | -0.02531528
194 | 2021/03/31 14:36:15 | 4265.0413 | 665.0004 | 1 | 2 | 0 | 0 | 0 | 0.02154494 | 4.200112 | 0.09049116 | 0.02310118 | 0 | 0.09702446 | 0 | [13 empty] | 27.0572 | 0.0523591 | 25 | 0 | 26.46049 | 0.005697608
195 | 2021/03/31 14:36:20 | 4270.0415 | 670.0006 | 1 | 2 | 0 | 0 | 0 | 0.02077591 | 4.199765 | 0.08725394 | 0.02313044 | 0 | 0.09714736 | 0 |  | 1.849186e-05 | [11 empty] | 27.02838 | 0.0173527 | 25 | 0 | 26.4601 | -0.07161319
196 | 2021/03/31 14:36:25 | 4275.0423 | 675.0014 | 1 | 2 | 0 | 0 | 0 | 0.02052383 | 4.200034 | 0.08620078 | 0.02315841 | 0 | 0.09726483 | 0 | [13 empty] | 26.8883 | 0.01444221 | 25 | 0 | 26.46226 | -0.09896576
197 | 2021/03/31 14:36:30 | 4280.0423 | 680.0014 | 1 | 2 | 0 | 0 | 0 | 0.02048007 | 4.200497 | 0.08602647 | 0.02318734 | 0 | 0.09738635 | 0 |  | 2.260098e-05 | [11 empty] | 26.85184 | 0.03002405 | 25 | 0 | 26.50407 | -0.03890812
198 | 2021/03/31 14:36:35 | 4285.0413 | 685.0004 | 1 | 2 | 0 | 0 | 0 | 0.02101375 | 4.200025 | 0.08825828 | 0.02321446 | 0 | 0.09750023 | 0 | [13 empty] | 26.82165 | -0.05294085 | 25 | 0 | 26.5308 | -0.05295157
199 | 2021/03/31 14:36:40 | 4290.0422 | 690.0013 | 1 | 2 | 0 | 0 | 0 | 0.02022393 | 4.199749 | 0.08493543 | 0.02324287 | 0 | 0.09761959 | 0 |  | -6.400923e-06 | [11 empty] | 26.78911 | -0.04475534 | 25 | 0 | 26.49824 | -0.1070344
200 | 2021/03/31 14:36:45 | 4295.0415 | 695.0006 | 1 | 2 | 0 | 0 | 0 | 0.0185642 | 4.199986 | 0.07796938 | 0.02326968 | 0 | 0.09773219 | 0 | [13 empty] | 26.84299 | 0.02281189 | 25 | 0 | 26.54503 | -0.04611909
201 | 2021/03/31 14:36:50 | 4300.0418 | 700.0009 | 1 | 2 | 0 | 0 | 0 | 0.01893895 | 4.200151 | 0.07954645 | 0.02329657 | 0 | 0.09784509 | 0 | [13 empty] | 26.76954 | -0.047369 | 25 | 0 | 26.50713 | -0.04515409
202 | 2021/03/31 14:36:55 | 4305.0419 | 705.001 | 1 | 2 | 0 | 0 | 0 | 0.01852275 | 4.199767 | 0.07779123 | 0.02332285 | 0 | 0.09795549 | 0 |  | -2.402501e-05 | [11 empty] | 26.78161 | -0.08125722 | 25 | 0 | 26.67577 | -0.06794095
203 | 2021/03/31 14:37:00 | 4310.0418 | 710.0009 | 1 | 2 | 0 | 0 | 0 | 0.0181653 | 4.200071 | 0.07629555 | 0.02334788 | 0 | 0.09806061 | 0 | [13 empty] | 26.90835 | -0.03096044 | 25 | 0 | 26.831 | -0.02874255
204 | 2021/03/31 14:37:05 | 4315.042 | 715.0011 | 1 | 2 | 0 | 0 | 0 | 0.01969474 | 4.200418 | 0.08272614 | 0.02337498 | 0 | 0.09817443 | 0 |  | 4.851977e-05 | [11 empty] | 26.98523 | -0.02638519 | 25 | 0 | 26.90789 | 0.03806174
205 | 2021/03/31 14:37:10 | 4320.0419 | 720.001 | 1 | 2 | 0 | 0 | 0 | 0.01978686 | 4.200305 | 0.08311085 | 0.02340146 | 0 | 0.09828562 | 0 | [13 empty] | 27.17056 | -0.01609027 | 25 | 0 | 26.9226 | 0.09060502
206 | 2021/03/31 14:37:15 | 4325.0412 | 725.0003 | 1 | 2 | 0 | 0 | 0 | 0.01895924 | 4.19965 | 0.07962217 | 0.02342749 | 0 | 0.09839498 | 0 | [13 empty] | 27.12958 | -0.02068758 | 25 | 0 | 26.84604 | 0.04599214
207 | 2021/03/31 14:37:20 | 4330.0413 | 730.0004 | 1 | 2 | 0 | 0 | 0 | 0.01801818 | 4.199812 | 0.07567297 | 0.02345224 | 0 | 0.09849893 | 0 |  | 4.069588e-05 |  | 0 | 0 | [8 empty] | 27.13051 | 0.01776814 | 25 | 0 | 26.88964 | 0.06449044
208 | 2021/03/31 14:37:25 | 4335.0413 | 735.0004 | 1 | 2 | 0 | 0 | 0 | 0.01710385 | 4.200415 | 0.07184327 | 0.02347522 | 0 | 0.09859544 | 0 | [13 empty] | 27.06119 | -0.03858984 | 25 | 0 | 26.89852 | 0.09477556
209 | 2021/03/31 14:37:30 | 4340.0422 | 740.0013 | 1 | 2 | 0 | 0 | 0 | 0.01594267 | 4.199957 | 0.06695853 | 0.02349803 | 0 | 0.09869123 | 0 |  | -4.528323e-05 | [11 empty] | 26.99096 | -0.0486064 | 25 | 0 | 26.85672 | -0.006394982
210 | 2021/03/31 14:37:35 | 4345.0423 | 745.0014 | 1 | 2 | 0 | 0 | 0 | 0.01736996 | 4.19959 | 0.07294671 | 0.02352159 | 0 | 0.0987902 | 0 | [13 empty] | 26.91537 | -0.03901064 | 25 | 0 | 26.84513 | 0.04098594
211 | 2021/03/31 14:37:40 | 4350.0414 | 750.0005 | 1 | 2 | 0 | 0 | 0 | 0.01665536 | 4.199848 | 0.06994998 | 0.02354487 | 0 | 0.09888797 | 0 |  | -1.390749e-05 | [11 empty] | 26.94166 | -0.08789301 | 25 | 0 | 26.8572 | 0.009866357
212 | 2021/03/31 14:37:45 | 4355.0414 | 755.0005 | 1 | 2 | 0 | 0 | 0 | 0.01707358 | 4.200169 | 0.07171192 | 0.02356958 | 0 | 0.09899175 | 0 | [13 empty] | 26.92122 | -0.05567133 | 25 | 0 | 26.8581 | -0.009011626
213 | 2021/03/31 14:37:50 | 4360.0417 | 760.0008 | 1 | 2 | 0 | 0 | 0 | 0.01567194 | 4.199826 | 0.06581942 | 0.02359181 | 0 | 0.09908511 | 0 | [13 empty] | 26.90028 | -0.03399909 | 25 | 0 | 26.85137 | 0.03933668
214 | 2021/03/31 14:37:55 | 4365.0424 | 765.0015 | 1 | 2 | 0 | 0 | 0 | 0.01622688 | 4.199729 | 0.0681485 | 0.02361443 | 0 | 0.0991801 | 0 |  | 5.144403e-05 | [11 empty] | 26.87933 | -0.09165525 | 25 | 0 | 26.85177 | 0.03056765
215 | 2021/03/31 14:38:00 | 4370.0418 | 770.0009 | 1 | 2 | 0 | 0 | 0 | 0.01666034 | 4.200253 | 0.06997764 | 0.02363693 | 0 | 0.09927462 | 0 | [13 empty] | 26.9812 | -0.04441798 | 25 | 0 | 26.87542 | 0.006688237
216 | 2021/03/31 14:38:05 | 4375.0418 | 775.0009 | 1 | 2 | 0 | 0 | 0 | 0.01551483 | 4.200227 | 0.06516581 | 0.02365971 | 0 | 0.09937031 | 0 |  | -2.0864e-05 | [11 empty] | 27.02564 | -0.01497924 | 25 | 0 | 26.92697 | 0.06504238
217 | 2021/03/31 14:38:10 | 4380.0419 | 780.001 | 1 | 2 | 0 | 0 | 0 | 0.01501414 | 4.19966 | 0.06305428 | 0.0236813 | 0 | 0.09946098 | 0 | [13 empty] | 27.01757 | -0.05873621 | 25 | 0 | 26.9189 | 0.07238328
218 | 2021/03/31 14:38:15 | 4385.0419 | 785.001 | 1 | 2 | 0 | 0 | 0 | 0.01669222 | 4.199621 | 0.070101 | 0.02370279 | 0 | 0.09955125 | 0 | [13 empty] | 26.94472 | -0.07915974 | 25 | 0 | 26.87449 | 0.009716153
219 | 2021/03/31 14:38:20 | 4390.041 | 790.0001 | 1 | 2 | 0 | 0 | 0 | 0.01699308 | 4.200464 | 0.07137882 | 0.02372553 | 0 | 0.09964674 | 0 |  | -6.329749e-05 | [11 empty] | 26.93184 | -0.04375219 | 25 | 0 | 26.83316 | 0.03401637
220 | 2021/03/31 14:38:25 | 4395.0413 | 795.0004 | 1 | 2 | 0 | 0 | 0 | 0.01591874 | 4.200363 | 0.06686449 | 0.02374759 | 0 | 0.09973939 | 0 | [13 empty] | 26.79628 | -0.09331882 | 25 | 0 | 26.67622 | -0.04889131
221 | 2021/03/31 14:38:30 | 4400.0413 | 800.0004 | 1 | 2 | 0 | 0 | 0 | 0.01349272 | 4.199471 | 0.05666229 | 0.02376791 | 0 | 0.09982475 | 0 |  | -4.954583e-05 | [11 empty] | 26.79935 | 0.005975962 | 25 | 0 | 26.43018 | -0.06964445
222 | 2021/03/31 14:38:35 | 4405.0421 | 805.0012 | 1 | 2 | 0 | 0 | 0 | 0.01341006 | 4.199751 | 0.05631891 | 0.02378797 | 0 | 0.09990901 | 0 |  | 0.0002318509 | [11 empty] | 26.90643 | -0.01501739 | 25 | 0 | 26.34513 | -0.07507324
223 | 2021/03/31 14:38:40 | 4410.0414 | 810.0005 | 1 | 2 | 0 | 0 | 0 | 0.01389313 | 4.200218 | 0.05835417 | 0.02380807 | 0 | 0.09999342 | 0 | [13 empty] | 27.12157 | 0.1061201 | 25 | 0 | 26.45376 | -0.01167595
224 | 2021/03/31 14:38:45 | 4415.0423 | 815.0014 | 1 | 2 | 0 | 0 | 0 | 0.01336083 | 4.200125 | 0.05611716 | 0.02382814 | 0 | 0.1000777 | 0 | [13 empty] | 27.17532 | 0.02080798 | 25 | 0 | 26.66415 | 0.06309092
225 | 2021/03/31 14:38:50 | 4420.0416 | 820.0007 | 1 | 2 | 0 | 0 | 0 | 0.01488546 | 4.199735 | 0.06251499 | 0.02384875 | 0 | 0.1001642 | 0 |  | -2.686696e-05 | [11 empty] | 27.08554 | 0.04595339 | 25 | 0 | 26.78063 | 0.0593555
226 | 2021/03/31 14:38:55 | 4425.0414 | 825.0005 | 1 | 2 | 0 | 0 | 0 | 0.01353073 | 4.200175 | 0.05683143 | 0.0238682 | 0 | 0.100246 | 0 | [13 empty] | 26.89268 | -0.08470535 | 25 | 0 | 26.76553 | 0.07088721
227 | 2021/03/31 14:39:00 | 4430.0423 | 830.0014 | 1 | 2 | 0 | 0 | 0 | 0.01555276 | 4.200218 | 0.06532498 | 0.02388844 | 0 | 0.100331 | 0 |  | 7.902374e-08 | [11 empty] | 26.84386 | -0.027197 | 25 | 0 | 26.68823 | -0.03165305
228 | 2021/03/31 14:39:05 | 4435.0424 | 835.0015 | 1 | 2 | 0 | 0 | 0 | 0.01367056 | 4.200032 | 0.05741679 | 0.02390721 | 0 | 0.1004098 | 0 | [13 empty] | 26.78824 | -0.06040394 | 25 | 0 | 26.47602 | -0.02929449
229 | 2021/03/31 14:39:10 | 4440.0417 | 840.0008 | 1 | 2 | 0 | 0 | 0 | 0.01325848 | 4.199565 | 0.05567985 | 0.02392582 | 0 | 0.1004879 | 0 |  | 2.576323e-05 | [11 empty] | 26.94112 | 0.04443645 | 25 | 0 | 26.3229 | -0.1067924
230 | 2021/03/31 14:39:15 | 4445.0418 | 845.0009 | 1 | 2 | 0 | 0 | 0 | 0.01406941 | 4.200115 | 0.05909314 | 0.02394454 | 0 | 0.1005666 | 0 | [13 empty] | 27.17934 | 0.01872599 | 25 | 0 | 26.62548 | 0.05211294
231 | 2021/03/31 14:39:20 | 4450.0411 | 850.0002 | 1 | 2 | 0 | 0 | 0 | 0.01399408 | 4.200239 | 0.05877848 | 0.02396488 | 0 | 0.100652 | 0 |  |  |  | 0 | 0 | [8 empty] | 26.88245 | -0.0107038 | 25 | 0 | 26.79798 | 0.06710887
232 | 2021/03/31 14:39:25 | 4455.041 | 855.0001 | 1 | 2 | 0 | 0 | 0 | 0.01256506 | 4.199535 | 0.05276741 | 0.02398324 | 0 | 0.1007291 | 0 |  | 8.068391e-05 | [11 empty] | 26.78911 | -0.05654275 | 25 | 0 | 26.41993 | -0.1299596
233 | 2021/03/31 14:39:30 | 4460.0419 | 860.001 | 1 | 2 | 0 | 0 | 0 | 0.01274477 | 4.199771 | 0.05352512 | 0.02400337 | 0 | 0.1008137 | 0 | [13 empty] | 27.07085 | 0.06122112 | 25 | 0 | 26.4528 | 0.02124488
234 | 2021/03/31 14:39:35 | 4465.0412 | 865.0003 | 1 | 2 | 0 | 0 | 0 | 0.01400149 | 4.200407 | 0.05881196 | 0.02402247 | 0 | 0.1008939 | 0 |  | -4.140913e-05 | [11 empty] | 27.07046 | 0.04943609 | 25 | 0 | 26.8011 | 0.06061792
235 | 2021/03/31 14:39:40 | 4470.042 | 870.0011 | 1 | 2 | 0 | 0 | 0 | 0.0141538 | 4.200172 | 0.05944839 | 0.02404044 | 0 | 0.1009694 | 0 |  | -0.0002498589 | [11 empty] | 26.79358 | -0.1099873 | 25 | 0 | 26.61659 | -0.03222883
236 | 2021/03/31 14:39:45 | 4475.0422 | 875.0013 | 1 | 2 | 0 | 0 | 0 | 0.01270049 | 4.199469 | 0.05333531 | 0.02405856 | 0 | 0.1010455 | 0 | [13 empty] | 27.10208 | 0.099473 | 25 | 0 | 26.41288 | 0.01726449
237 | 2021/03/31 14:39:50 | 4480.0411 | 880.0002 | 1 | 2 | 0 | 0 | 0 | 0.0131498 | 4.199709 | 0.05522533 | 0.02407588 | 0 | 0.1011182 | 0 | [13 empty] | 26.96957 | 0.008303523 | 25 | 0 | 26.79264 | 0.06391883
238 | 2021/03/31 14:39:55 | 4485.0422 | 885.0013 | 1 | 2 | 0 | 0 | 0 | 0.01243806 | 4.2004 | 0.05224483 | 0.02409282 | 0 | 0.1011894 | 0 |  | 1.027385e-05 | [11 empty] | 26.86823 | -0.009716749 | 25 | 0 | 26.4208 | -0.1186943
239 | 2021/03/31 14:40:00 | 4490.0423 | 890.0014 | 1 | 2 | 0 | 0 | 0 | 0.01314873 | 4.200279 | 0.05522833 | 0.02410992 | 0 | 0.1012612 | 0 | [13 empty] | 27.1402 | -0.006683469 | 25 | 0 | 26.76418 | 0.06002009
240 | 2021/03/31 14:40:05 | 4495.0413 | 895.0004 | 1 | 2 | 0 | 0 | 0 | 0.01168671 | 4.199903 | 0.04908305 | 0.02412718 | 0 | 0.1013337 | 0 |  | 6.021709e-05 | [11 empty] | 26.77887 | -0.06596148 | 25 | 0 | 26.63034 | 0.0384903
241 | 2021/03/31 14:40:10 | 4500.0415 | 900.0006 | 1 | 2 | 0 | 0 | 0 | 0.01251234 | 4.200135 | 0.05255352 | 0.02414557 | 0 | 0.1014109 | 0 | [13 empty] | 27.03764 | 0.0597316 | 25 | 0 | 26.43378 | -0.100351
242 | 2021/03/31 14:40:15 | 4505.0416 | 905.0007 | 1 | 2 | 0 | 0 | 0 | 0.01167968 | 4.200244 | 0.04905751 | 0.02416187 | 0 | 0.1014794 | 0 | [13 empty] | 27.24025 | 0.03653526 | 25 | 0 | 26.82164 | 0.09216368
243 | 2021/03/31 14:40:20 | 4510.0425 | 910.0016 | 1 | 2 | 0 | 0 | 0 | 0.01243947 | 4.199599 | 0.05224079 | 0.02417962 | 0 | 0.1015539 | 0 |  | -4.101094e-05 | [11 empty] | 26.91363 | -0.03025711 | 25 | 0 | 26.78649 | 0.06754518
244 | 2021/03/31 14:40:25 | 4515.0409 | 915 | 1 | 2 | 0 | 0 | 0 | 0.0106404 | 4.199976 | 0.04468942 | 0.02419579 | 0 | 0.1016219 | 0 | [13 empty] | 26.8429 | -0.04626811 | 25 | 0 | 26.40257 | -0.1441449
245 | 2021/03/31 14:40:30 | 4520.0415 | 920.0006 | 1 | 2 | 0 | 0 | 0 | 0.01274801 | 4.20013 | 0.0535433 | 0.02421235 | 0 | 0.1016914 | 0 |  | -3.801294e-05 | [11 empty] | 27.25845 | 0.0684613 | 25 | 0 | 26.69046 | 0.08856475
246 | 2021/03/31 14:40:35 | 4525.0416 | 925.0007 | 1 | 2 | 0 | 0 | 0 | 0.01224889 | 4.200395 | 0.05145018 | 0.02422982 | 0 | 0.1017647 | 0 | [13 empty] | 26.82564 | -0.04775047 | 25 | 0 | 26.64866 | 0.05003512
247 | 2021/03/31 14:40:40 | 4530.0411 | 930.0002 | 1 | 2 | 0 | 0 | 0 | 0.009630173 | 4.199697 | 0.04044381 | 0.02424416 | 0 | 0.101825 | 0 |  | 5.602505e-05 | [11 empty] | 27.1989 | 0.1279086 | 25 | 0 | 26.58813 | 0.007920861
248 | 2021/03/31 14:40:45 | 4535.0411 | 935.0002 | 1 | 2 | 0 | 0 | 0 | 0.01252324 | 4.199758 | 0.05259458 | 0.02426055 | 0 | 0.1018938 | 0 | [13 empty] | 26.81358 | -0.06986976 | 25 | 0 | 26.70064 | -0.04988313
249 | 2021/03/31 14:40:50 | 4540.0421 | 940.0012 | 1 | 2 | 0 | 0 | 0 | 0.01188938 | 4.200134 | 0.04993699 | 0.02427617 | 0 | 0.1019594 | 0 | [13 empty] | 27.17488 | 0.02221167 | 25 | 0 | 26.57831 | -0.07565022
250 | 2021/03/31 14:40:55 | 4545.0411 | 945.0002 | 1 | 2 | 0 | 0 | 0 | 0.01179312 | 4.200211 | 0.04953359 | 0.02429205 | 0 | 0.1020261 | 0 |  | 7.887092e-05 | [11 empty] | 26.79974 | -0.1205486 | 25 | 0 | 26.72237 | 0.02613068
251 | 2021/03/31 14:41:00 | 4550.0413 | 950.0004 | 1 | 2 | 0 | 0 | 0 | 0.01173773 | 4.199908 | 0.04929739 | 0.02430725 | 0 | 0.10209 | 0 | [13 empty] | 27.16159 | 0.07804096 | 25 | 0 | 26.51518 | 0.04254162
252 | 2021/03/31 14:41:05 | 4555.0429 | 955.002 | 1 | 2 | 0 | 0 | 0 | 0.01200052 | 4.1998 | 0.05039978 | 0.02432347 | 0 | 0.1021581 | 0 |  | 4.204063e-05 | [11 empty] | 26.76954 | -0.04524708 | 25 | 0 | 26.64947 | 0.06810427
253 | 2021/03/31 14:41:10 | 4560.0412 | 960.0003 | 1 | 2 | 0 | 0 | 0 | 0.01188269 | 4.200549 | 0.04991382 | 0.02433967 | 0 | 0.1022261 | 0 | [13 empty] | 27.07805 | 0.09891391 | 25 | 0 | 26.47424 | -0.0522536
254 | 2021/03/31 14:41:15 | 4565.0414 | 965.0005 | 1 | 2 | 0 | 0 | 0 | 0.01116676 | 4.200076 | 0.04690124 | 0.02435403 | 0 | 0.1022864 | 0 | [13 empty] | 26.99321 | -0.03702223 | 25 | 0 | 26.88742 | 0.0696665
255 | 2021/03/31 14:41:20 | 4570.0414 | 970.0005 | 1 | 2 | 0 | 0 | 0 | 0.01069162 | 4.199384 | 0.04489822 | 0.02436923 | 0 | 0.1023503 | 0 |  | -6.235025e-05 |  | 0 | 0 | [8 empty] | 26.88773 | -0.05778968 | 25 | 0 | 26.39762 | -0.07781744
256 | 2021/03/31 14:41:25 | 4575.0423 | 975.0014 | 1 | 2 | 0 | 0 | 0 | 0.01160637 | 4.199777 | 0.04874417 | 0.02438428 | 0 | 0.1024135 | 0 | [13 empty] | 27.0131 | 0.007510185 | 25 | 0 | 26.87887 | 0.1409388
257 | 2021/03/31 14:41:30 | 4580.0424 | 980.0015 | 1 | 2 | 0 | 0 | 0 | 0.00991417 | 4.200305 | 0.04164254 | 0.02439847 | 0 | 0.1024731 | 0 |  | -6.796042e-06 | [11 empty] | 26.96245 | 0.06280899 | 25 | 0 | 26.41546 | -0.0394696
258 | 2021/03/31 14:41:35 | 4585.0416 | 985.0007 | 1 | 2 | 0 | 0 | 0 | 0.01101061 | 4.199894 | 0.04624339 | 0.0244137 | 0 | 0.1025371 | 0 | [13 empty] | 27.0842 | 0.06193399 | 25 | 0 | 26.85753 | 0.05978405
259 | 2021/03/31 14:41:40 | 4590.041 | 990.0001 | 1 | 2 | 0 | 0 | 0 | 0.01006232 | 4.199505 | 0.04225676 | 0.02442876 | 0 | 0.1026003 | 0 |  | 7.088488e-05 | [11 empty] | 26.70587 | -0.1225507 | 25 | 0 | 26.50037 | -0.1137131
260 | 2021/03/31 14:41:45 | 4595.0425 | 995.0016 | 1 | 2 | 0 | 0 | 0 | 0.01136397 | 4.199857 | 0.04772705 | 0.02444385 | 0 | 0.1026637 | 0 | [13 empty] | 27.16374 | 0.07818699 | 25 | 0 | 26.56004 | 0.05380809
261 | 2021/03/31 14:41:50 | 4600.041 | 1000.0001 | 1 | 2 | 0 | 0 | 0 | 0.01045985 | 4.200345 | 0.04393498 | 0.02445802 | 0 | 0.1027232 | 0 | [13 empty] | 26.88326 | 0.01487374 | 25 | 0 | 26.74899 | 0.09049356
262 | 2021/03/31 14:41:55 | 4605.0426 | 1005.0017 | 1 | 2 | 0 | 0 | 0 | 0.00956363 | 4.199851 | 0.04016582 | 0.02447247 | 0 | 0.1027839 | 0 |  | 7.024861e-05 | [11 empty] | 26.82732 | -0.05168736 | 25 | 0 | 26.37274 | -0.1495725
263 | 2021/03/31 14:42:00 | 4610.0411 | 1010.0002 | 1 | 2 | 0 | 0 | 0 | 0.01030049 | 4.199817 | 0.04326017 | 0.0244853 | 0 | 0.1028378 | 0 | [13 empty] | 27.14554 | 0.01607478 | 25 | 0 | 26.7055 | 0.06501913
264 | 2021/03/31 14:42:05 | 4615.0419 | 1015.001 | 1 | 2 | 0 | 0 | 0 | 0.008501777 | 4.200204 | 0.0357092 | 0.02449747 | 0 | 0.1028889 | 0 |  | -4.899756e-05 | [11 empty] | 26.7246 | -0.07553637 | 25 | 0 | 26.56182 | 0.0200069
265 | 2021/03/31 14:42:10 | 4620.0419 | 1020.001 | 1 | 2 | 0 | 0 | 0 | 0.01087145 | 4.200172 | 0.04566196 | 0.0245126 | 0 | 0.1029524 | 0 | [13 empty] | 27.19002 | 0.1418221 | 25 | 0 | 26.55077 | -0.002627373
266 | 2021/03/31 14:42:15 | 4625.0414 | 1025.0005 | 1 | 2 | 0 | 0 | 0 | 0.009675495 | 4.199968 | 0.04063677 | 0.02452591 | 0 | 0.1030084 | 0 | [13 empty] | 26.92911 | -0.05373478 | 25 | 0 | 26.82331 | 0.03516555
267 | 2021/03/31 14:42:20 | 4630.0413 | 1030.0004 | 1 | 2 | 0 | 0 | 0 | 0.01019569 | 4.199598 | 0.0428178 | 0.0245402 | 0 | 0.1030683 | 0 |  | -7.269823e-06 | [11 empty] | 26.79349 | -0.04637003 | 25 | 0 | 26.44568 | -0.0241524
268 | 2021/03/31 14:42:25 | 4635.0413 | 1035.0004 | 1 | 2 | 0 | 0 | 0 | 0.009943275 | 4.200522 | 0.04176695 | 0.02455312 | 0 | 0.1031226 | 0 | [13 empty] | 27.16776 | 0.1176351 | 25 | 0 | 26.54272 | -0.004589558
269 | 2021/03/31 14:42:30 | 4640.0423 | 1040.0014 | 1 | 2 | 0 | 0 | 0 | 0.009965261 | 4.200417 | 0.04185825 | 0.02456671 | 0 | 0.1031797 | 0 |  | 3.097936e-05 | [11 empty] | 27.00911 | -0.0454092 | 25 | 0 | 26.84643 | 0.04348755
270 | 2021/03/31 14:42:35 | 4645.0424 | 1045.0015 | 1 | 2 | 0 | 0 | 0 | 0.009344768 | 4.199551 | 0.03924383 | 0.0245794 | 0 | 0.103233 | 0 | [13 empty] | 26.73571 | -0.08042872 | 25 | 0 | 26.5587 | -0.02266109
271 | 2021/03/31 14:42:40 | 4650.0423 | 1050.0014 | 1 | 2 | 0 | 0 | 0 | 0.01041993 | 4.199985 | 0.04376355 | 0.02459256 | 0 | 0.1032883 | 0 | [13 empty] | 27.13396 | 0.09872496 | 25 | 0 | 26.51599 | -0.03686011
272 | 2021/03/31 14:42:45 | 4655.0424 | 1055.0015 | 1 | 2 | 0 | 0 | 0 | 0.009598168 | 4.200344 | 0.04031561 | 0.0246062 | 0 | 0.1033456 | 0 |  | 5.618588e-05 | [11 empty] | 26.98466 | -0.06652832 | 25 | 0 | 26.85753 | 0.03124416
273 | 2021/03/31 14:42:50 | 4660.0417 | 1060.0008 | 1 | 2 | 0 | 0 | 0 | 0.008362622 | 4.200247 | 0.03512508 | 0.02461909 | 0 | 0.1033997 | 0 | [13 empty] | 26.79709 | -0.06348789 | 25 | 0 | 26.47775 | -0.03905296
274 | 2021/03/31 14:42:55 | 4665.0416 | 1065.0007 | 1 | 2 | 0 | 0 | 0 | 0.008846834 | 4.199536 | 0.0371526 | 0.02463176 | 0 | 0.1034529 | 0 |  | -3.745756e-05 | [11 empty] | 27.1549 | 0.1481074 | 25 | 0 | 26.5156 | 0.008097887
275 | 2021/03/31 14:43:00 | 4670.0417 | 1070.0008 | 1 | 2 | 0 | 0 | 0 | 0.009211504 | 4.200298 | 0.03869106 | 0.0246443 | 0 | 0.1035056 | 0 | [13 empty] | 27.04784 | -0.05457103 | 25 | 0 | 26.87806 | 0.04320204
276 | 2021/03/31 14:43:05 | 4675.0418 | 1075.0009 | 1 | 2 | 0 | 0 | 0 | 0.009120214 | 4.20041 | 0.03830864 | 0.02465785 | 0 | 0.1035625 | 0 |  | -4.022342e-05 | [11 empty] | 26.7406 | -0.08529127 | 25 | 0 | 26.49242 | -0.02529562
277 | 2021/03/31 14:43:10 | 4680.0412 | 1080.0003 | 1 | 2 | 0 | 0 | 0 | 0.009310684 | 4.200016 | 0.03910502 | 0.0246699 | 0 | 0.1036131 | 0 | [13 empty] | 26.99537 | 0.0579077 | 25 | 0 | 26.39145 | -0.1021904
278 | 2021/03/31 14:43:15 | 4685.041 | 1085.0001 | 1 | 2 | 0 | 0 | 0 | 0.008046227 | 4.199718 | 0.03379188 | 0.02468316 | 0 | 0.1036688 | 0 | [13 empty] | 27.154 | 0.03332317 | 25 | 0 | 26.58587 | 0.05116105
279 | 2021/03/31 14:43:20 | 4690.0419 | 1090.001 | 1 | 2 | 0 | 0 | 0 | 0.00963172 | 4.200199 | 0.04045514 | 0.02469626 | 0 | 0.1037238 | 0 |  | -2.615512e-05 |  | 0 | 0 | [8 empty] | 27.00823 | 0.02943397 | 25 | 0 | 26.82421 | 0.08285165
280 | 2021/03/31 14:43:25 | 4695.0421 | 1095.0012 | 1 | 2 | 0 | 0 | 0 | 0.008674474 | 4.20043 | 0.03643652 | 0.02470806 | 0 | 0.1037734 | 0 | [13 empty] | 26.81492 | -0.08442044 | 25 | 0 | 26.65929 | -0.02887726
281 | 2021/03/31 14:43:30 | 4700.0413 | 1100.0004 | 1 | 2 | 0 | 0 | 0 | 0.009004401 | 4.199872 | 0.03781733 | 0.02472037 | 0 | 0.1038251 | 0 |  | 4.05422e-05 | [11 empty] | 26.98913 | 0.07919252 | 25 | 0 | 26.4208 | -0.02529919
282 | 2021/03/31 14:43:35 | 4705.0414 | 1105.0005 | 1 | 2 | 0 | 0 | 0 | 0.009060315 | 4.199911 | 0.03805252 | 0.02473204 | 0 | 0.1038741 | 0 | [13 empty] | 27.21224 | 0.06237328 | 25 | 0 | 26.70111 | 0.01349807
283 | 2021/03/31 14:43:40 | 4710.0415 | 1110.0006 | 1 | 2 | 0 | 0 | 0 | 0.009249146 | 4.200724 | 0.03885311 | 0.02474488 | 0 | 0.103928 | 0 | [13 empty] | 27.01934 | -0.0277853 | 25 | 0 | 26.85666 | 0.1011562
284 | 2021/03/31 14:43:45 | 4715.0415 | 1115.0006 | 1 | 2 | 0 | 0 | 0 | 0.008085883 | 4.200239 | 0.03396264 | 0.02475613 | 0 | 0.1039753 | 0 |  | 8.613659e-06 | [11 empty] | 26.77041 | -0.0507009 | 25 | 0 | 26.65034 | -0.04404485
285 | 2021/03/31 14:43:50 | 4720.0423 | 1120.0014 | 1 | 2 | 0 | 0 | 0 | 0.009154704 | 4.199424 | 0.03844448 | 0.02476932 | 0 | 0.1040307 | 0 | [13 empty] | 26.8958 | -0.0487715 | 25 | 0 | 26.40569 | -0.07768989
286 | 2021/03/31 14:43:55 | 4725.0416 | 1125.0007 | 1 | 2 | 0 | 0 | 0 | 0.008626765 | 4.199819 | 0.03623085 | 0.02478218 | 0 | 0.1040847 | 0 |  | -5.784154e-05 | [11 empty] | 27.18867 | 0.1063836 | 25 | 0 | 26.73443 | 0.09758592
287 | 2021/03/31 14:44:00 | 4730.0418 | 1130.0009 | 1 | 2 | 0 | 0 | 0 | 0.009771741 | 4.200016 | 0.04104147 | 0.02479541 | 0 | 0.1041403 | 0 | [13 empty] | 26.80868 | -0.08362412 | 25 | 0 | 26.73131 | -0.05474746
288 | 2021/03/31 14:44:05 | 4735.0416 | 1135.0007 | 1 | 2 | 0 | 0 | 0 | 0.008550608 | 4.200289 | 0.03591502 | 0.02480684 | 0 | 0.1041883 | 0 |  | -2.96344e-05 | [11 empty] | 27.07982 | 0.01431406 | 25 | 0 | 26.49737 | -0.08131921
289 | 2021/03/31 14:44:10 | 4740.0411 | 1140.0002 | 1 | 2 | 0 | 0 | 0 | 0.009225347 | 4.199421 | 0.03874112 | 0.02481811 | 0 | 0.1042356 | 0 | [13 empty] | 27.00065 | -0.0100112 | 25 | 0 | 26.82374 | 0.1167369
290 | 2021/03/31 14:44:15 | 4745.041 | 1145.0001 | 1 | 2 | 0 | 0 | 0 | 0.00693601 | 4.19995 | 0.0291309 | 0.02482912 | 0 | 0.1042819 | 0 |  | 0.0001241758 | [11 empty] | 26.77128 | -0.003469586 | 25 | 0 | 26.44481 | -0.08131385
291 | 2021/03/31 14:44:20 | 4750.0419 | 1150.001 | 1 | 2 | 0 | 0 | 0 | 0.009527905 | 4.200471 | 0.04002169 | 0.0248415 | 0 | 0.1043338 | 0 | [13 empty] | 27.11753 | 0.1027942 | 25 | 0 | 26.7486 | 0.03839076
292 | 2021/03/31 14:44:25 | 4755.0418 | 1155.0009 | 1 | 2 | 0 | 0 | 0 | 0.008190742 | 4.199822 | 0.03439966 | 0.02485317 | 0 | 0.1043828 | 0 | [13 empty] | 26.76681 | -0.1059991 | 25 | 0 | 26.41898 | -0.1349753
293 | 2021/03/31 14:44:30 | 4760.0419 | 1160.001 | 1 | 2 | 0 | 0 | 0 | 0.00841247 | 4.199711 | 0.03532994 | 0.02486515 | 0 | 0.1044332 | 0 |  | -7.357171e-05 | [11 empty] | 27.16512 | 0.005416274 | 25 | 0 | 26.80335 | 0.08992195
294 | 2021/03/31 14:44:35 | 4765.0421 | 1165.0012 | 1 | 2 | 0 | 0 | 0 | 0.007749506 | 4.200063 | 0.03254841 | 0.02487636 | 0 | 0.1044803 | 0 | [13 empty] | 26.92338 | -0.04914641 | 25 | 0 | 26.45466 | -0.05138218
295 | 2021/03/31 14:44:40 | 4770.0413 | 1170.0004 | 1 | 2 | 0 | 0 | 0 | 0.008718335 | 4.200347 | 0.03662003 | 0.02488773 | 0 | 0.104528 | 0 |  | -1.951886e-05 | [11 empty] | 26.92816 | -0.04961431 | 25 | 0 | 26.80813 | 0.1060116
296 | 2021/03/31 14:44:45 | 4775.0414 | 1175.0005 | 1 | 2 | 0 | 0 | 0 | 0.008380149 | 4.199521 | 0.03519261 | 0.02489878 | 0 | 0.1045744 | 0 | [13 empty] | 26.85526 | 0.0338906 | 25 | 0 | 26.33663 | -0.05952299
297 | 2021/03/31 14:44:50 | 4780.0415 | 1180.0006 | 1 | 2 | 0 | 0 | 0 | 0.007586312 | 4.200013 | 0.03186261 | 0.02491075 | 0 | 0.1046247 | 0 |  | -7.973033e-05 | [11 empty] | 27.10106 | 0.0830698 | 25 | 0 | 26.71789 | 0.05202413
298 | 2021/03/31 14:44:55 | 4785.0423 | 1185.0014 | 1 | 2 | 0 | 0 | 0 | 0.008027364 | 4.200282 | 0.03371719 | 0.0249217 | 0 | 0.1046707 | 0 | [13 empty] | 26.78512 | -0.1256877 | 25 | 0 | 26.6864 | -0.02348006
299 | 2021/03/31 14:45:00 | 4790.0415 | 1190.0006 | 1 | 2 | 0 | 0 | 0 | 0.008699317 | 4.200355 | 0.03654022 | 0.02493337 | 0 | 0.1047197 | 0 |  | 0.0001756446 | [11 empty] | 27.04202 | 0.07529199 | 25 | 0 | 26.42393 | -0.002496243
300 | 2021/03/31 14:45:05 | 4795.0423 | 1195.0014 | 1 | 2 | 0 | 0 | 0 | 0.008151973 | 4.19964 | 0.03423535 | 0.02494488 | 0 | 0.104768 | 0 | [13 empty] | 27.10687 | 0.05106688 | 25 | 0 | 26.79486 | 0.04445493
301 | 2021/03/31 14:45:10 | 4800.0417 | 1200.0008 | 1 | 2 | 0 | 0 | 0 | 0.007770913 | 4.199584 | 0.0326346 | 0.02495564 | 0 | 0.1048132 | 0 |  | -0.0001028756 | [11 empty] | 26.7201 | -0.1492029 | 25 | 0 | 26.55732 | -0.06479621
302 | 2021/03/31 14:45:15 | 4805.0416 | 1205.0007 | 1 | 2 | 0 | 0 | 0 | 0.008481587 | 4.200406 | 0.03562611 | 0.02496658 | 0 | 0.1048592 | 0 | [13 empty] | 27.0647 | 0.07348776 | 25 | 0 | 26.44664 | 0.009050369
303 | 2021/03/31 14:45:20 | 4810.041 | 1210.0001 | 1 | 2 | 0 | 0 | 0 | 0.008492382 | 4.199838 | 0.03566663 | 0.02497851 | 0 | 0.1049093 | 0 |  | 3.62722e-05 | [11 empty] | 27.07748 | 0.02633989 | 25 | 0 | 26.75834 | 0.03971577
304 | 2021/03/31 14:45:25 | 4815.0417 | 1215.0008 | 1 | 2 | 0 | 0 | 0 | 0.007951932 | 4.199867 | 0.03339706 | 0.02498987 | 0 | 0.104957 | 0 |  |  |  | 0 | 0 | [8 empty] | 26.8167 | -0.1092774 | 25 | 0 | 26.69664 | -0.0181824
305 | 2021/03/31 14:45:30 | 4820.042 | 1220.0011 | 1 | 2 | 0 | 0 | 0 | 0.006875773 | 4.19972 | 0.02887632 | 0.02499999 | 0 | 0.1049995 | 0 | [13 empty] | 26.88422 | 0.02443194 | 25 | 0 | 26.41546 | -0.05785227
306 | 2021/03/31 14:45:35 | 4825.0418 | 1225.0009 | 1 | 2 | 0 | 0 | 0 | 0.008018531 | 4.200274 | 0.03368003 | 0.02501084 | 0 | 0.1050451 | 0 |  | 6.479947e-06 | [11 empty] | 27.27084 | 0.05805135 | 25 | 0 | 26.73131 | 0.006946921
307 | 2021/03/31 14:45:40 | 4830.042 | 1230.0011 | 1 | 2 | 0 | 0 | 0 | 0.007902924 | 4.200229 | 0.03319409 | 0.02502183 | 0 | 0.1050912 | 0 | [13 empty] | 26.80862 | -0.1326448 | 25 | 0 | 26.68856 | -0.008219481
308 | 2021/03/31 14:45:45 | 4835.0415 | 1235.0006 | 1 | 2 | 0 | 0 | 0 | 0.006818227 | 4.199628 | 0.02863402 | 0.02503239 | 0 | 0.1051356 | 0 |  | 5.768781e-06 | [11 empty] | 26.97572 | 0.05179644 | 25 | 0 | 26.4145 | -0.02601981
309 | 2021/03/31 14:45:50 | 4840.0413 | 1240.0004 | 1 | 2 | 0 | 0 | 0 | 0.008192782 | 4.199821 | 0.03440822 | 0.02504348 | 0 | 0.1051821 | 0 | [13 empty] | 27.0584 | 0.07459641 | 25 | 0 | 26.81038 | 0.07023335
310 | 2021/03/31 14:45:55 | 4845.0413 | 1245.0004 | 1 | 2 | 0 | 0 | 0 | 0.008067736 | 4.200406 | 0.03388777 | 0.02505355 | 0 | 0.1052245 | 0 |  | -6.242152e-05 | [11 empty] | 26.74994 | -0.1201552 | 25 | 0 | 26.50176 | -0.09576738
311 | 2021/03/31 14:46:00 | 4850.0414 | 1250.0005 | 1 | 2 | 0 | 0 | 0 | 0.007788062 | 4.200168 | 0.03271117 | 0.02506457 | 0 | 0.1052707 | 0 | [13 empty] | 27.13573 | 0.07972121 | 25 | 0 | 26.532 | 0.04644454
312 | 2021/03/31 14:46:05 | 4855.0422 | 1255.0013 | 1 | 2 | 0 | 0 | 0 | 0.006506595 | 4.199391 | 0.02732374 | 0.02507447 | 0 | 0.1053123 | 0 | [13 empty] | 26.94905 | -0.003364682 | 25 | 0 | 26.80057 | 0.05000532
313 | 2021/03/31 14:46:10 | 4860.0422 | 1260.0013 | 1 | 2 | 0 | 0 | 0 | 0.008770805 | 4.200049 | 0.03683781 | 0.02508639 | 0 | 0.1053624 | 0 |  | -4.915277e-05 | [11 empty] | 26.85889 | -0.04789114 | 25 | 0 | 26.4613 | -0.1057416
314 | 2021/03/31 14:46:15 | 4865.0418 | 1265.0009 | 1 | 2 | 0 | 0 | 0 | 0.007065935 | 4.200289 | 0.02967897 | 0.02509586 | 0 | 0.1054021 | 0 | [13 empty] | 27.20777 | 0.05402029 | 25 | 0 | 26.6326 | 0.05853474
315 | 2021/03/31 14:46:20 | 4870.0419 | 1270.001 | 1 | 2 | 0 | 0 | 0 | 0.007917581 | 4.20003 | 0.03325408 | 0.02510663 | 0 | 0.1054474 | 0 |  | 7.207443e-05 | [11 empty] | 27.00551 | 0.02415478 | 25 | 0 | 26.8286 | 0.06643772
316 | 2021/03/31 14:46:25 | 4875.0425 | 1275.0016 | 1 | 2 | 0 | 0 | 0 | 0.006306838 | 4.20005 | 0.02648903 | 0.02511543 | 0 | 0.1054844 | 0 | [13 empty] | 26.74771 | -0.1138884 | 25 | 0 | 26.528 | -0.09171486
317 | 2021/03/31 14:46:30 | 4880.0425 | 1280.0016 | 1 | 2 | 0 | 0 | 0 | 0.007582115 | 4.200064 | 0.03184537 | 0.02512524 | 0 | 0.1055255 | 0 | [13 empty] | 27.10193 | 0.07764578 | 25 | 0 | 26.51239 | 0.03991187
318 | 2021/03/31 14:46:35 | 4885.0419 | 1285.001 | 1 | 2 | 0 | 0 | 0 | 0.007772954 | 4.200372 | 0.0326493 | 0.02513445 | 0 | 0.1055642 | 0 |  | 2.916024e-05 | [11 empty] | 26.99849 | -0.001965761 | 25 | 0 | 26.87137 | 0.06697774
319 | 2021/03/31 14:46:40 | 4890.0419 | 1290.001 | 1 | 2 | 0 | 0 | 0 | 0.008104336 | 4.199783 | 0.03403645 | 0.02514572 | 0 | 0.1056116 | 0 | [13 empty] | 26.90115 | -0.03264129 | 25 | 0 | 26.51782 | -0.1215947
320 | 2021/03/31 14:46:45 | 4895.0411 | 1295.0002 | 1 | 2 | 0 | 0 | 0 | 0.006207686 | 4.199912 | 0.02607173 | 0.02515513 | 0 | 0.1056511 | 0 |  | -6.013657e-05 | [11 empty] | 27.21302 | 0.04068911 | 25 | 0 | 26.74458 | 0.08298814
321 | 2021/03/31 14:46:50 | 4900.0411 | 1300.0002 | 1 | 2 | 0 | 0 | 0 | 0.007145703 | 4.200348 | 0.03001444 | 0.02516587 | 0 | 0.1056962 | 0 | [13 empty] | 26.86064 | -0.02401471 | 25 | 0 | 26.77616 | 0.06489396
322 | 2021/03/31 14:46:55 | 4905.0412 | 1305.0003 | 1 | 2 | 0 | 0 | 0 | 0.009090402 | 4.200324 | 0.03818263 | 0.02517785 | 0 | 0.1057465 | 0 | [13 empty] | 26.8206 | -0.05044103 | 25 | 0 | 26.42297 | -0.1394188
323 | 2021/03/31 14:47:00 | 4910.0421 | 1310.0012 | 1 | 2 | 0 | 0 | 0 | 0.005164441 | 4.199808 | 0.02168966 | 0.02518664 | 0 | 0.1057834 | 0 |  | -6.140247e-05 | [11 empty] | 27.19179 | 0.09836376 | 25 | 0 | 26.60236 | 0.07400692
324 | 2021/03/31 14:47:05 | 4915.042 | 1315.0011 | 1 | 2 | 0 | 0 | 0 | 0.006669534 | 4.200189 | 0.0280133 | 0.02519694 | 0 | 0.1058267 | 0 | [13 empty] | 27.06734 | 0.0380367 | 25 | 0 | 26.88334 | 0.06699204
325 | 2021/03/31 14:47:10 | 4920.0421 | 1320.0012 | 1 | 2 | 0 | 0 | 0 | 0.007953064 | 4.200581 | 0.03340749 | 0.02520726 | 0 | 0.10587 | 0 |  | 6.66126e-05 | [11 empty] | 26.72854 | -0.1289165 | 25 | 0 | 26.57999 | -0.07784009
326 | 2021/03/31 14:47:15 | 4925.0424 | 1325.0015 | 1 | 2 | 0 | 0 | 0 | 0.006990763 | 4.200194 | 0.02936256 | 0.02521608 | 0 | 0.1059071 | 0 |  | 0.0002208014 | [11 empty] | 27.10505 | 0.08042157 | 25 | 0 | 26.53687 | -0.1397026
327 | 2021/03/31 14:47:20 | 4930.0424 | 1330.0015 | 1 | 2 | 0 | 0 | 0 | 0.007370304 | 4.199597 | 0.03095231 | 0.02522544 | 0 | 0.1059464 | 0 |  | -0.0002089795 | [11 empty] | 26.86106 | -0.009174943 | 25 | 0 | 26.76947 | 0.06197155
328 | 2021/03/31 14:47:25 | 4935.0416 | 1335.0007 | 1 | 2 | 0 | 0 | 0 | 0.006431877 | 4.200118 | 0.02701464 | 0.02523472 | 0 | 0.1059854 | 0 |  |  |  | 0 | 0 | [8 empty] | 26.97532 | 0.03264189 | 25 | 0 | 26.43546 | -0.1185596
329 | 2021/03/31 14:47:30 | 4940.0409 | 1340 | 1 | 2 | 0 | 0 | 0 | 0.006465051 | 4.200314 | 0.02715524 | 0.02524377 | 0 | 0.1060234 | 0 | [13 empty] | 27.08246 | -0.02718568 | 25 | 0 | 26.62981 | 0.01957715
330 | 2021/03/31 14:47:35 | 4945.0416 | 1345.0007 | 1 | 2 | 0 | 0 | 0 | 0.007591327 | 4.199811 | 0.03188214 | 0.0252549 | 0 | 0.1060701 | 0 |  | 7.293106e-05 | [11 empty] | 26.88588 | -0.0529325 | 25 | 0 | 26.67118 | -0.06183565
331 | 2021/03/31 14:47:40 | 4950.0418 | 1350.0009 | 1 | 2 | 0 | 0 | 0 | 0.006885081 | 4.199782 | 0.02891584 | 0.02526527 | 0 | 0.1061137 | 0 | [13 empty] | 27.05705 | 0.02404571 | 25 | 0 | 26.66674 | -0.04062057
332 | 2021/03/31 14:47:45 | 4955.0419 | 1355.001 | 1 | 2 | 0 | 0 | 0 | 0.007115546 | 4.199848 | 0.02988421 | 0.02527482 | 0 | 0.1061538 | 0 |  | -3.67503e-05 | [11 empty] | 26.84011 | 0.01082599 | 25 | 0 | 26.6783 | -0.02096891
333 | 2021/03/31 14:47:50 | 4960.0411 | 1360.0002 | 1 | 2 | 0 | 0 | 0 | 0.006376415 | 4.199997 | 0.02678092 | 0.02528339 | 0 | 0.1061898 | 0 | [13 empty] | 27.10769 | 0.05746901 | 25 | 0 | 26.57735 | 0.02861679
334 | 2021/03/31 14:47:55 | 4965.0411 | 1365.0002 | 1 | 2 | 0 | 0 | 0 | 0.006829357 | 4.199579 | 0.02868042 | 0.02529286 | 0 | 0.1062296 | 0 | [13 empty] | 26.7485 | -0.1126665 | 25 | 0 | 26.77611 | 0.07377982
335 | 2021/03/31 14:48:00 | 4970.042 | 1370.0011 | 1 | 2 | 0 | 0 | 0 | 0.007156451 | 4.199555 | 0.03005391 | 0.02530217 | 0 | 0.1062687 | 0 |  | -7.830279e-05 | [11 empty] | 27.22901 | 0.05666018 | 25 | 0 | 26.47233 | -0.07838368
336 | 2021/03/31 14:48:05 | 4975.0412 | 1375.0003 | 1 | 2 | 0 | 0 | 0 | 0.008087112 | 4.200253 | 0.03396792 | 0.025311 | 0 | 0.1063057 | 0 | [13 empty] | 26.82276 | -0.05402982 | 25 | 0 | 26.9015 | 0.04373789
337 | 2021/03/31 14:48:10 | 4980.042 | 1380.0011 | 1 | 2 | 0 | 0 | 0 | 0.006931284 | 4.200375 | 0.02911399 | 0.0253205 | 0 | 0.1063456 | 0 |  | 1.240683e-05 | [11 empty] | 27.00815 | 0.06250381 | 25 | 0 | 26.51152 | -0.03446758
338 | 2021/03/31 14:48:15 | 4985.0422 | 1385.0013 | 1 | 2 | 0 | 0 | 0 | 0.007401887 | 4.199505 | 0.03108426 | 0.02532964 | 0 | 0.106384 | 0 | [13 empty] | 26.9984 | -0.04246891 | 25 | 0 | 26.69425 | 0.06906867
339 | 2021/03/31 14:48:20 | 4990.0423 | 1390.0014 | 1 | 2 | 0 | 0 | 0 | 0.00696611 | 4.2 | 0.029257662 | 0.02534012 | 0 | 0.1064281 | 0 |  | 6.835724e-05 | [11 empty] | 26.89038 | -0.07128775 | 25 | 0 | 26.58084 | -0.08464694
340 | 2021/03/31 14:48:25 | 4995.0417 | 1395.0008 | 1 | 2 | 0 | 0 | 0 | 0.006212101 | 4.200019 | 0.02609094 | 0.02534975 | 0 | 0.1064685 | 0 | [13 empty] | 27.03971 | 0.01847804 | 25 | 0 | 26.68896 | -0.01862347
341 | 2021/03/31 14:48:30 | 5000.0415 | 1400.0006 | 1 | 2 | 0 | 0 | 0 | 0.006083894 | 4.199879 | 0.02555162 | 0.02535869 | 0 | 0.1065061 | 0 | [13 empty] | 26.85032 | 0.02971709 | 25 | 0 | 26.62803 | -0.02723813
342 | 2021/03/31 14:48:35 | 5005.0425 | 1405.0016 | 1 | 2 | 0 | 0 | 0 | 0.00651585 | 4.199646 | 0.02736426 | 0.02536829 | 0 | 0.1065464 | 0 |  | -4.117615e-05 | [11 empty] | 26.88678 | 0.04348397 | 25 | 0 | 26.77034 | 0.1258224
343 | 2021/03/31 14:48:40 | 5010.0426 | 1410.0017 | 1 | 2 | 0 | 0 | 0 | 0.007150028 | 4.200194 | 0.0300315 | 0.02537803 | 0 | 0.1065873 | 0 | [13 empty] | 27.08723 | 0.09903491 | 25 | 0 | 26.44385 | -0.04945636
344 | 2021/03/31 14:48:45 | 5015.0425 | 1415.0016 | 1 | 2 | 0 | 0 | 0 | 0.006546646 | 4.20029 | 0.02749781 | 0.02538644 | 0 | 0.1066226 | 0 |  | -5.373303e-06 | [11 empty] | 26.82021 | -0.09432495 | 25 | 0 | 26.96652 | 0.1612407
345 | 2021/03/31 14:48:50 | 5020.0418 | 1420.0009 | 1 | 2 | 0 | 0 | 0 | 0.007410318 | 4.199895 | 0.03112256 | 0.02539553 | 0 | 0.1066608 | 0 | [13 empty] | 27.22684 | 0.09824812 | 25 | 0 | 26.46394 | -0.01956463
346 | 2021/03/31 14:48:55 | 5025.041 | 1425.0001 | 1 | 2 | 0 | 0 | 0 | 0.006200068 | 4.199718 | 0.02603854 | 0.02540414 | 0 | 0.1066969 | 0 | [13 empty] | 26.86823 | -0.1040101 | 25 | 0 | 26.82509 | 0.1059252
347 | 2021/03/31 14:49:00 | 5030.0419 | 1430.001 | 1 | 2 | 0 | 0 | 0 | 0.006589347 | 4.200366 | 0.02767767 | 0.02541446 | 0 | 0.1067403 | 0 |  | -2.607675e-06 | [11 empty] | 27.23971 | 0.03765464 | 25 | 0 | 26.50123 | -0.05172133
348 | 2021/03/31 14:49:05 | 5035.0411 | 1435.0002 | 1 | 2 | 0 | 0 | 0 | 0.007324794 | 4.200381 | 0.03076693 | 0.0254242 | 0 | 0.1067812 | 0 | [13 empty] | 26.80013 | -0.07025003 | 25 | 0 | 26.85666 | 0.005297661
349 | 2021/03/31 14:49:10 | 5040.0409 | 1440 | 1 | 2 | 0 | 0 | 0 | 0.005934806 | 4.200009 | 0.02492624 | 0.02543325 | 0 | 0.1068192 | 0 |  | -2.600097e-05 | [11 empty] | 26.98595 | -0.04211426 | 25 | 0 | 26.42474 | -0.09327769
350 | 2021/03/31 14:49:15 | 5045.0418 | 1445.0009 | 1 | 2 | 0 | 0 | 0 | 0.007879565 | 4.199521 | 0.0330904 | 0.02544328 | 0 | 0.1068613 | 0 | [13 empty] | 27.10553 | 0.04488707 | 25 | 0 | 26.89309 | 0.1472116
351 | 2021/03/31 14:49:20 | 5050.0413 | 1450.0004 | 1 | 2 | 0 | 0 | 0 | 0.007050656 | 4.200121 | 0.02961361 | 0.02545296 | 0 | 0.106902 | 0 |  | 4.899147e-05 | [11 empty] | 26.78855 | -0.004570484 | 25 | 0 | 26.50479 | -0.06684303
352 | 2021/03/31 14:49:25 | 5055.0415 | 1455.0006 | 1 | 2 | 0 | 0 | 0 | 0.007828192 | 4.200389 | 0.03288145 | 0.02546214 | 0 | 0.1069405 | 0 |  |  |  | 0 | 0 | [8 empty] | 27.06017 | 0.01902997 | 25 | 0 | 26.4777 | -0.05880058
353 | 2021/03/31 14:49:30 | 5060.0414 | 1460.0005 | 1 | 2 | 0 | 0 | 0 | 0.007311774 | 4.199883 | 0.0307086 | 0.02547094 | 0 | 0.1069775 | 0 | [13 empty] | 27.12901 | 0.06473422 | 25 | 0 | 26.83125 | 0.1426309
354 | 2021/03/31 14:49:35 | 5065.0414 | 1465.0005 | 1 | 2 | 0 | 0 | 0 | 0.006371497 | 4.200086 | 0.02676084 | 0.02547914 | 0 | 0.1070119 | 0 |  | -4.741464e-05 | [11 empty] | 26.75562 | -0.0950402 | 25 | 0 | 26.64978 | -0.06839156
355 | 2021/03/31 14:49:40 | 5070.0422 | 1470.0013 | 1 | 2 | 0 | 0 | 0 | 0.006704452 | 4.200332 | 0.02816092 | 0.02548853 | 0 | 0.1070514 | 0 | [13 empty] | 26.9846 | -0.01151085 | 25 | 0 | 26.3878 | -0.0604403
356 | 2021/03/31 14:49:45 | 5075.0413 | 1475.0004 | 1 | 2 | 0 | 0 | 0 | 0.007133604 | 4.20048 | 0.02996456 | 0.02549782 | 0 | 0.1070904 | 0 |  | 3.113716e-05 | [11 empty] | 27.05801 | 0.01211166 | 25 | 0 | 26.86689 | 0.1433235
357 | 2021/03/31 14:49:50 | 5080.0421 | 1480.0012 | 1 | 2 | 0 | 0 | 0 | 0.007043959 | 4.199739 | 0.02958279 | 0.02550651 | 0 | 0.1071269 | 0 | [13 empty] | 26.85968 | 0.0298655 | 25 | 0 | 26.39089 | -0.06354272
358 | 2021/03/31 14:49:55 | 5085.0417 | 1485.0008 | 1 | 2 | 0 | 0 | 0 | 0.006881841 | 4.199711 | 0.02890174 | 0.02551566 | 0 | 0.1071653 | 0 | [13 empty] | 27.1379 | 0.09641469 | 25 | 0 | 26.77611 | 0.06760657
359 | 2021/03/31 14:50:00 | 5090.0424 | 1490.0015 | 1 | 2 | 0 | 0 | 0 | 0.008075787 | 4.200394 | 0.03392149 | 0.02552553 | 0 | 0.1072068 | 0 |  | 4.583225e-06 | [11 empty] | 26.81795 | -0.1073408 | 25 | 0 | 26.73347 | -0.009570718
360 | 2021/03/31 14:50:05 | 5095.0416 | 1495.0007 | 1 | 2 | 0 | 0 | 0 | 0.007793779 | 4.2002 | 0.03273543 | 0.025535 | 0 | 0.1072465 | 0 | [13 empty] | 26.93482 | 0.05153775 | 25 | 0 | 26.40916 | -0.05074859
361 | 2021/03/31 14:50:10 | 5100.041 | 1500.0001 | 1 | 2 | 0 | 0 | 0 | 0.007829437 | 4.199506 | 0.03287977 | 0.02554413 | 0 | 0.1072849 | 0 |  | 5.278874e-05 | [11 empty] | 27.11697 | 0.08360028 | 25 | 0 | 26.6769 | 0.04143238
362 | 2021/03/31 14:50:15 | 5105.0424 | 1505.0015 | 1 | 2 | 0 | 0 | 0 | 0.006292767 | 4.200318 | 0.02643162 | 0.02555381 | 0 | 0.1073255 | 0 | [13 empty] | 26.81709 | -0.11567 | 25 | 0 | 26.71838 | 0.00210166
363 | 2021/03/31 14:50:20 | 5110.0411 | 1510.0002 | 1 | 2 | 0 | 0 | 0 | 0.006085895 | 4.200481 | 0.02556369 | 0.02556236 | 0 | 0.1073614 | 0 |  | -6.140399e-05 | [11 empty] | 26.97876 | 0.0743258 | 25 | 0 | 26.35347 | -0.003474951
364 | 2021/03/31 14:50:25 | 5115.0412 | 1515.0003 | 1 | 2 | 0 | 0 | 0 | 0.006533015 | 4.19982 | 0.02743749 | 0.02557209 | 0 | 0.1074023 | 0 | [13 empty] | 26.98282 | 0.02693176 | 25 | 0 | 26.78456 | 0.0825727
365 | 2021/03/31 14:50:30 | 5120.0421 | 1520.0012 | 1 | 2 | 0 | 0 | 0 | 0.005234323 | 4.199605 | 0.02198209 | 0.02557871 | 0 | 0.1074302 | 0 | [13 empty] | 26.73558 | -0.09489298 | 25 | 0 | 26.35212 | -0.1327682
366 | 2021/03/31 14:50:35 | 5125.0411 | 1525.0002 | 1 | 2 | 0 | 0 | 0 | 0.004926022 | 4.200481 | 0.02069166 | 0.02558701 | 0 | 0.107465 | 0 |  | -8.139176e-05 | [11 empty] | 27.14411 | 0.04610419 | 25 | 0 | 26.66137 | 0.09064376
367 | 2021/03/31 14:50:40 | 5130.0422 | 1530.0013 | 1 | 2 | 0 | 0 | 0 | 0.004107312 | 4.199986 | 0.01725065 | 0.02559374 | 0 | 0.1074933 | 0 | [13 empty] | 26.71021 | -0.06219149 | 25 | 0 | 26.50471 | 0.04892349
368 | 2021/03/31 14:50:45 | 5135.0419 | 1535.001 | 1 | 2 | 0 | 0 | 0 | 0.005293144 | 4.199653 | 0.02222937 | 0.02560282 | 0 | 0.1075314 | 0 |  | 1.643694e-05 | [11 empty] | 27.07293 | 0.0999862 | 25 | 0 | 26.462 | -0.03561497
369 | 2021/03/31 14:50:50 | 5140.0412 | 1540.0003 | 1 | 2 | 0 | 0 | 0 | 0.00648265 | 4.199764 | 0.0272256 | 0.02561135 | 0 | 0.1075672 | 0 | [13 empty] | 26.87877 | -0.0893122 | 25 | 0 | 26.81564 | 0.008460879
370 | 2021/03/31 14:50:55 | 5145.0414 | 1545.0005 | 1 | 2 | 0 | 0 | 0 | 0.00546788 | 4.200479 | 0.02296772 | 0.02561969 | 0 | 0.1076022 | 0 | [13 empty] | 26.94688 | -0.04931152 | 25 | 0 | 26.44971 | -0.08712053
371 | 2021/03/31 14:51:00 | 5150.0409 | 1550 | 1 | 2 | 0 | 0 | 0 | 0.006766018 | 4.20011 | 0.02841802 | 0.02562907 | 0 | 0.1076416 | 0 |  | 5.452593e-05 | [11 empty] | 27.12638 | 0.05277336 | 25 | 0 | 26.86417 | 0.1395446
372 | 2021/03/31 14:51:05 | 5155.0424 | 1555.0015 | 1 | 2 | 0 | 0 | 0 | 0.005128419 | 4.199467 | 0.02153663 | 0.02563709 | 0 | 0.1076753 | 0 | [13 empty] | 26.75163 | -0.04268408 | 25 | 0 | 26.51768 | -0.08939624
373 | 2021/03/31 14:51:10 | 5160.0417 | 1560.0008 | 1 | 2 | 0 | 0 | 0 | 0.006538252 | 4.199987 | 0.02746057 | 0.02564578 | 0 | 0.1077118 | 0 |  | -8.61423e-06 | [11 empty] | 27.18766 | 0.05900443 | 25 | 0 | 26.70496 | -0.04326701
374 | 2021/03/31 14:51:15 | 5165.0417 | 1565.0008 | 1 | 2 | 0 | 0 | 0 | 0.006071847 | 4.199852 | 0.02550086 | 0.02565427 | 0 | 0.1077475 | 0 | [13 empty] | 26.85265 | -0.1021868 | 25 | 0 | 26.72549 | 0.01559079
375 | 2021/03/31 14:51:20 | 5170.0409 | 1570 | 1 | 2 | 0 | 0 | 0 | 0.006378662 | 4.200187 | 0.02679157 | 0.02566257 | 0 | 0.1077823 | 0 |  | -0.00012103 | [11 empty] | 27.10106 | 0.06109297 | 25 | 0 | 26.48305 | 0.003322959
376 | 2021/03/31 14:51:25 | 5175.0419 | 1575.001 | 1 | 2 | 0 | 0 | 0 | 0.007421826 | 4.199982 | 0.03117154 | 0.02567189 | 0 | 0.1078215 | 0 |  |  |  | 0 | 0 | [8 empty] | 27.00998 | 0.03598869 | 25 | 0 | 26.87575 | 0.1160818
377 | 2021/03/31 14:51:30 | 5180.0419 | 1580.001 | 1 | 2 | 0 | 0 | 0 | 0.006368719 | 4.200121 | 0.02674939 | 0.02568022 | 0 | 0.1078565 | 0 |  | 2.536662e-05 | [11 empty] | 27.00065 | 0.02028227 | 25 | 0 | 26.43946 | -0.1331419
378 | 2021/03/31 14:51:35 | 5185.0419 | 1585.001 | 1 | 2 | 0 | 0 | 0 | 0.006120495 | 4.200352 | 0.02570823 | 0.02568845 | 0 | 0.1078911 | 0 | [13 empty] | 27.03437 | -0.06568491 | 25 | 0 | 26.8717 | 0.04319608
379 | 2021/03/31 14:51:40 | 5190.0422 | 1590.0013 | 1 | 2 | 0 | 0 | 0 | 0.006252946 | 4.199722 | 0.02626063 | 0.0256973 | 0 | 0.1079282 | 0 | [13 empty] | 26.84593 | -0.0344032 | 25 | 0 | 26.4768 | -0.02996683
380 | 2021/03/31 14:51:45 | 5195.0412 | 1595.0003 | 1 | 2 | 0 | 0 | 0 | 0.004996325 | 4.199788 | 0.02098351 | 0.02570561 | 0 | 0.1079631 | 0 |  | 7.286412e-05 | [11 empty] | 27.25878 | 0.1319331 | 25 | 0 | 26.75482 | 0.08535266
381 | 2021/03/31 14:51:50 | 5200.0413 | 1600.0004 | 1 | 2 | 0 | 0 | 0 | 0.005619823 | 4.200161 | 0.02360416 | 0.02571345 | 0 | 0.107996 | 0 | [13 empty] | 26.87216 | -0.09167433 | 25 | 0 | 26.7948 | -0.03391325
382 | 2021/03/31 14:51:55 | 5205.0422 | 1605.0013 | 1 | 2 | 0 | 0 | 0 | 0.004507183 | 4.200202 | 0.01893108 | 0.025722 | 0 | 0.108032 | 0 |  | -5.815955e-05 | [11 empty] | 27.02909 | -0.0325036 | 25 | 0 | 26.49641 | -0.08365452
383 | 2021/03/31 14:52:00 | 5210.0421 | 1610.0012 | 1 | 2 | 0 | 0 | 0 | 0.005895691 | 4.199594 | 0.02475951 | 0.0257301 | 0 | 0.108066 | 0 | [13 empty] | 27.10058 | -0.01128316 | 25 | 0 | 26.90237 | 0.09987116
384 | 2021/03/31 14:52:05 | 5215.0409 | 1615 | 1 | 2 | 0 | 0 | 0 | 0.006512309 | 4.199715 | 0.02734984 | 0.02573799 | 0 | 0.1080991 | 0 | [13 empty] | 26.85122 | -0.01058698 | 25 | 0 | 26.50345 | -0.0884223
385 | 2021/03/31 14:52:10 | 5220.0417 | 1620.0008 | 1 | 2 | 0 | 0 | 0 | 0.004244074 | 4.200557 | 0.01782747 | 0.02574478 | 0 | 0.1081276 | 0 |  | -6.045567e-05 | [11 empty] | 27.22055 | 0.05471051 | 25 | 0 | 26.83037 | 0.01250327
386 | 2021/03/31 14:52:15 | 5225.0416 | 1625.0007 | 1 | 2 | 0 | 0 | 0 | 0.005440244 | 4.20045 | 0.02285147 | 0.02575161 | 0 | 0.1081563 | 0 | [13 empty] | 26.84554 | -0.1070601 | 25 | 0 | 26.59029 | -0.09156048
387 | 2021/03/31 14:52:20 | 5230.0416 | 1630.0007 | 1 | 2 | 0 | 0 | 0 | 0.005813802 | 4.199501 | 0.02441507 | 0.02576032 | 0 | 0.1081929 | 0 |  | 3.295154e-05 | [11 empty] | 27.25167 | 0.07123411 | 25 | 0 | 26.71924 | 0.07353961
388 | 2021/03/31 14:52:25 | 5235.0425 | 1635.0016 | 1 | 2 | 0 | 0 | 0 | 0.007660784 | 4.199619 | 0.03217237 | 0.02576933 | 0 | 0.1082308 | 0 | [13 empty] | 26.87486 | -0.03651679 | 25 | 0 | 26.86152 | 0.05681336
389 | 2021/03/31 14:52:30 | 5240.041 | 1640.0001 | 1 | 2 | 0 | 0 | 0 | 0.004792869 | 4.200138 | 0.02013071 | 0.02577679 | 0 | 0.1082621 | 0 |  | 5.752976e-05 | [11 empty] | 27.18324 | 0.1072031 | 25 | 0 | 26.59381 | -0.04837394
390 | 2021/03/31 14:52:35 | 5245.0419 | 1645.001 | 1 | 2 | 0 | 0 | 0 | 0.004732972 | 4.199806 | 0.01987756 | 0.02578457 | 0 | 0.1082947 | 0 | [13 empty] | 26.81391 | -0.0547123 | 25 | 0 | 26.66539 | -0.06584406
391 | 2021/03/31 14:52:40 | 5250.0412 | 1650.0003 | 1 | 2 | 0 | 0 | 0 | 0.00594211 | 4.199741 | 0.02495532 | 0.02579251 | 0 | 0.1083281 | 0 | [13 empty] | 27.21344 | 0.07832348 | 25 | 0 | 26.86594 | 0.03836811
392 | 2021/03/31 14:52:45 | 5255.0421 | 1655.0012 | 1 | 2 | 0 | 0 | 0 | 0.00533868 | 4.200428 | 0.02242474 | 0.02580036 | 0 | 0.1083611 | 0 |  | -2.520878e-05 | [11 empty] | 26.8645 | -0.06948173 | 25 | 0 | 26.37435 | -0.174045
393 | 2021/03/31 14:52:50 | 5260.0412 | 1660.0003 | 1 | 2 | 0 | 0 | 0 | 0.007402308 | 4.200155 | 0.03109084 | 0.02580891 | 0 | 0.108397 | 0 | [13 empty] | 26.94593 | -0.07568896 | 25 | 0 | 26.85435 | 0.02208054
394 | 2021/03/31 14:52:55 | 5265.042 | 1665.0011 | 1 | 2 | 0 | 0 | 0 | 0.00613112 | 4.200068 | 0.02575112 | 0.02581771 | 0 | 0.1084339 | 0 |  | -0.0001104764 | [11 empty] | 27.00448 | 0.02042949 | 25 | 0 | 26.40058 | -0.0796479
395 | 2021/03/31 14:53:00 | 5270.0413 | 1670.0004 | 1 | 2 | 0 | 0 | 0 | 0.006332329 | 4.199594 | 0.02659321 | 0.02582537 | 0 | 0.1084661 | 0 | [13 empty] | 26.90244 | -0.1137275 | 25 | 0 | 26.79663 | 0.03292799
396 | 2021/03/31 14:53:05 | 5275.0422 | 1675.0013 | 1 | 2 | 0 | 0 | 0 | 0.004375498 | 4.200279 | 0.01837831 | 0.02583214 | 0 | 0.1084945 | 0 |  | 2.852804e-05 | [11 empty] | 27.06945 | 0.07750988 | 25 | 0 | 26.46564 | 0.02197683
397 | 2021/03/31 14:53:10 | 5280.0414 | 1680.0005 | 1 | 2 | 0 | 0 | 0 | 0.006518483 | 4.200112 | 0.02737836 | 0.02584096 | 0 | 0.1085316 | 0 | [13 empty] | 26.85881 | -0.03221631 | 25 | 0 | 26.76011 | 0.07004201
398 | 2021/03/31 14:53:15 | 5285.0424 | 1685.0015 | 1 | 2 | 0 | 0 | 0 | 0.005072429 | 4.199754 | 0.02130295 | 0.02584943 | 0 | 0.1085672 | 0 | [13 empty] | 27.09794 | 0.08152068 | 25 | 0 | 26.52263 | -0.06964147
399 | 2021/03/31 14:53:20 | 5290.0416 | 1690.0007 | 1 | 2 | 0 | 0 | 0 | 0.005010912 | 4.200176 | 0.02104671 | 0.02585687 | 0 | 0.1085984 | 0 |  | -7.11249e-07 | [11 empty] | 26.95608 | -0.07835448 | 25 | 0 | 26.80049 | -0.01170933
400 | 2021/03/31 14:53:25 | 5295.0416 | 1695.0007 | 1 | 2 | 0 | 0 | 0 | 0.007322782 | 4.200306 | 0.03075793 | 0.025866 | 0 | 0.1086367 | 0 |  |  |  | 0 | 0 | [8 empty] | 27.02142 | -0.02278268 | 25 | 0 | 26.41755 | -0.08060455
401 | 2021/03/31 14:53:30 | 5300.0416 | 1700.0007 | 1 | 2 | 0 | 0 | 0 | 0.005563041 | 4.200085 | 0.02336525 | 0.02587316 | 0 | 0.1086668 | 0 |  | -7.602147e-05 | [11 empty] | 26.84948 | -0.09624243 | 25 | 0 | 26.75077 | 0.04822493
402 | 2021/03/31 14:53:35 | 5305.0409 | 1705 | 1 | 2 | 0 | 0 | 0 | 0.006787047 | 4.199649 | 0.02850322 | 0.02588162 | 0 | 0.1087024 | 0 | [13 empty] | 27.18406 | 0.06333113 | 25 | 0 | 26.72271 | 0.1078862
403 | 2021/03/31 14:53:40 | 5310.0412 | 1710.0003 | 1 | 2 | 0 | 0 | 0 | 0.006236184 | 4.199901 | 0.02619136 | 0.02588939 | 0 | 0.108735 | 0 |  | -5.310484e-05 | [11 empty] | 26.90413 | -0.07848918 | 25 | 0 | 26.40691 | -0.07406831
404 | 2021/03/31 14:53:45 | 5315.0418 | 1715.0009 | 1 | 2 | 0 | 0 | 0 | 0.005995308 | 4.200444 | 0.02518296 | 0.02589704 | 0 | 0.1087671 | 0 | [13 empty] | 26.91132 | -0.0470376 | 25 | 0 | 26.8482 | 0.110811
405 | 2021/03/31 14:53:50 | 5320.0409 | 1720 | 1 | 2 | 0 | 0 | 0 | 0.005445641 | 4.199752 | 0.02287034 | 0.02590475 | 0 | 0.1087995 | 0 | [13 empty] | 27.23524 | 0.0752604 | 25 | 0 | 26.68856 | 0.07979512
406 | 2021/03/31 14:53:55 | 5325.0409 | 1725 | 1 | 2 | 0 | 0 | 0 | 0.006231966 | 4.199933 | 0.02617384 | 0.02591291 | 0 | 0.1088338 | 0 |  | 4.053951e-05 | [11 empty] | 26.78183 | -0.0884819 | 25 | 0 | 26.41265 | -0.03071964
407 | 2021/03/31 14:54:00 | 5330.0411 | 1730.0002 | 1 | 2 | 0 | 0 | 0 | 0.00754554 | 4.200323 | 0.03169371 | 0.02592185 | 0 | 0.1088713 | 0 |  | 0.0001583309 | [11 empty] | 27.15433 | 0.08221269 | 25 | 0 | 26.85658 | 0.1289755
408 | 2021/03/31 14:54:05 | 5335.042 | 1735.0011 | 1 | 2 | 0 | 0 | 0 | 0.005187059 | 4.200274 | 0.02178707 | 0.02593005 | 0 | 0.1089058 | 0 | [13 empty] | 26.80013 | -0.01751244 | 25 | 0 | 26.54486 | -0.09311557
409 | 2021/03/31 14:54:10 | 5340.0413 | 1740.0004 | 1 | 2 | 0 | 0 | 0 | 0.005855175 | 4.199986 | 0.02459165 | 0.02593835 | 0 | 0.1089406 | 0 | [13 empty] | 27.18637 | 0.08583784 | 25 | 0 | 26.81038 | 0.0191927
410 | 2021/03/31 14:54:15 | 5345.0421 | 1745.0012 | 1 | 2 | 0 | 0 | 0 | 0.006057195 | 4.200022 | 0.02544035 | 0.02594607 | 0 | 0.108973 | 0 |  | -7.444468e-05 | [11 empty] | 26.79439 | -0.1258361 | 25 | 0 | 26.532 | -0.1081252
411 | 2021/03/31 14:54:20 | 5350.0423 | 1750.0014 | 1 | 2 | 0 | 0 | 0 | 0.006887193 | 4.200388 | 0.02892888 | 0.02595422 | 0 | 0.1090073 | 0 | [13 empty] | 27.18372 | -0.01389742 | 25 | 0 | 26.88598 | 0.07056952
412 | 2021/03/31 14:54:25 | 5355.0416 | 1755.0007 | 1 | 2 | 0 | 0 | 0 | 0.004508432 | 4.199923 | 0.01893507 | 0.0259601 | 0 | 0.109032 | 0 |  | 5.665721e-05 | [11 empty] | 26.93617 | -0.04053175 | 25 | 0 | 26.42474 | -0.06277204
413 | 2021/03/31 14:54:30 | 5360.0414 | 1760.0005 | 1 | 2 | 0 | 0 | 0 | 0.005571505 | 4.199495 | 0.02339751 | 0.02596764 | 0 | 0.1090636 | 0 |  | 0.0001805275 | [11 empty] | 26.92242 | -0.07916212 | 25 | 0 | 26.84508 | 0.06974816
414 | 2021/03/31 14:54:35 | 5365.0423 | 1765.0014 | 1 | 2 | 0 | 0 | 0 | 0.005586478 | 4.19993 | 0.02346282 | 0.02597611 | 0 | 0.1090992 | 0 | [13 empty] | 27.19251 | 0.05499423 | 25 | 0 | 26.6956 | 0.08619606
415 | 2021/03/31 14:54:40 | 5370.0416 | 1770.0007 | 1 | 2 | 0 | 0 | 0 | 0.005338999 | 4.200545 | 0.02242671 | 0.02598395 | 0 | 0.1091321 | 0 | [13 empty] | 26.79836 | -0.09362042 | 25 | 0 | 26.60002 | 0.001924634
416 | 2021/03/31 14:54:45 | 5375.0425 | 1775.0016 | 1 | 2 | 0 | 0 | 0 | 0.00520996 | 4.19994 | 0.02188152 | 0.02599169 | 0 | 0.1091646 | 0 |  | -5.515903e-05 | [11 empty] | 27.21788 | 0.1292908 | 25 | 0 | 26.69964 | 0.06268263
417 | 2021/03/31 14:54:50 | 5380.0418 | 1780.0009 | 1 | 2 | 0 | 0 | 0 | 0.006156729 | 4.199893 | 0.0258576 | 0.02599913 | 0 | 0.1091959 | 0 | [13 empty] | 26.86328 | -0.07889867 | 25 | 0 | 26.75746 | -0.03891468
418 | 2021/03/31 14:54:55 | 5385.0411 | 1785.0002 | 1 | 2 | 0 | 0 | 0 | 0.006606255 | 4.200131 | 0.02774714 | 0.02600738 | 0 | 0.1092306 | 0 |  | -4.353956e-05 | [11 empty] | 26.99927 | -0.02430022 | 25 | 0 | 26.45944 | -0.07544994
419 | 2021/03/31 14:55:00 | 5390.0419 | 1790.001 | 1 | 2 | 0 | 0 | 0 | 0.007008809 | 4.200202 | 0.02943841 | 0.02601544 | 0 | 0.1092644 | 0 | [13 empty] | 27.10505 | 0.0173533 | 25 | 0 | 26.91395 | 0.1441091
420 | 2021/03/31 14:55:05 | 5395.0412 | 1795.0003 | 1 | 2 | 0 | 0 | 0 | 0.004911851 | 4.199944 | 0.0206295 | 0.02602272 | 0 | 0.109295 | 0 | [13 empty] | 26.93839 | 0.0277859 | 25 | 0 | 26.49103 | -0.0678283
421 | 2021/03/31 14:55:10 | 5400.042 | 1800.0011 | 1 | 2 | 0 | 0 | 0 | 0.006088636 | 4.199862 | 0.02557143 | 0.02603113 | 0 | 0.1093303 | 0 |  | 8.210567e-05 | [11 empty] | 27.26772 | 0.09278297 | 25 | 0 | 26.88469 | 0.05507886
422 | 2021/03/31 14:55:15 | 5405.0412 | 1805.0003 | 1 | 2 | 0 | 0 | 0 | 0.004833103 | 4.199894 | 0.02029852 | 0.0260385 | 0 | 0.1093613 | 0 | [13 empty] | 26.77873 | -0.1175076 | 25 | 0 | 26.60174 | -0.07087827
423 | 2021/03/31 14:55:20 | 5410.0422 | 1810.0013 | 1 | 2 | 0 | 0 | 0 | 0.005022639 | 4.199916 | 0.02109466 | 0.02604637 | 0 | 0.1093943 | 0 |  | 9.167514e-06 | [11 empty] | 27.12455 | 0.08139253 | 25 | 0 | 26.50657 | 0.03476858
424 | 2021/03/31 14:55:25 | 5415.0421 | 1815.0012 | 1 | 2 | 0 | 0 | 0 | 0.004093334 | 4.199718 | 0.01719085 | 0.02605299 | 0 | 0.1094221 | 0 | [13 empty] | 27.01526 | 0.00846386 | 25 | 0 | 26.86681 | 0.07740736
425 | 2021/03/31 14:55:30 | 5420.0414 | 1820.0005 | 1 | 2 | 0 | 0 | 0 | 0.005670091 | 4.199783 | 0.02381315 | 0.02606082 | 0 | 0.109455 | 0 |  | -0.0001211778 |  | 0 | 0 | [8 empty] | 26.90772 | -0.01762092 | 25 | 0 | 26.43186 | -0.1288217
426 | 2021/03/31 14:55:35 | 5425.0422 | 1825.0013 | 1 | 2 | 0 | 0 | 0 | 0.005511952 | 4.200353 | 0.02315214 | 0.02606839 | 0 | 0.1094868 | 0 | [13 empty] | 27.19307 | 0.01781166 | 25 | 0 | 26.90956 | 0.1112086
427 | 2021/03/31 14:55:40 | 5430.0415 | 1830.0006 | 1 | 2 | 0 | 0 | 0 | 0.005904962 | 4.200318 | 0.02480272 | 0.02607609 | 0 | 0.1095192 | 0 |  | 0.0001134728 | [11 empty] | 26.88371 | -0.07193863 | 25 | 0 | 26.50037 | -0.04083872
428 | 2021/03/31 14:55:45 | 5435.0414 | 1835.0005 | 1 | 2 | 0 | 0 | 0 | 0.004753428 | 4.199519 | 0.01996211 | 0.02608429 | 0 | 0.1095536 | 0 |  | -0.0001373224 | [11 empty] | 27.15745 | 0.06734967 | 25 | 0 | 26.88103 | 0.1385623
429 | 2021/03/31 14:55:50 | 5440.0416 | 1840.0007 | 1 | 2 | 0 | 0 | 0 | 0.005705772 | 4.199941 | 0.02396391 | 0.02609252 | 0 | 0.1095881 | 0 | [13 empty] | 26.81475 | -0.008497834 | 25 | 0 | 26.50254 | -0.08633256
430 | 2021/03/31 14:55:55 | 5445.041 | 1845.0001 | 1 | 2 | 0 | 0 | 0 | 0.004966377 | 4.200547 | 0.0208615 | 0.02609944 | 0 | 0.1096172 | 0 | [13 empty] | 27.16361 | 0.06040812 | 25 | 0 | 26.68089 | -0.01294076
431 | 2021/03/31 14:56:00 | 5450.0418 | 1850.0009 | 1 | 2 | 0 | 0 | 0 | 0.006606332 | 4.200206 | 0.02774796 | 0.02610721 | 0 | 0.1096498 | 0 |  | 3.706459e-05 | [11 empty] | 26.80367 | -0.1241553 | 25 | 0 | 26.68361 | -0.004166365
432 | 2021/03/31 14:56:05 | 5455.0418 | 1855.0009 | 1 | 2 | 0 | 0 | 0 | 0.004778127 | 4.199621 | 0.02006632 | 0.02611438 | 0 | 0.10968 | 0 | [13 empty] | 27.14675 | 0.05634367 | 25 | 0 | 26.56438 | 0.01414537
433 | 2021/03/31 14:56:10 | 5460.0417 | 1860.0008 | 1 | 2 | 0 | 0 | 0 | 0.005731439 | 4.200006 | 0.02407208 | 0.02612212 | 0 | 0.1097125 | 0 |  | 5.903122e-05 | [11 empty] | 26.84593 | -0.01845002 | 25 | 0 | 26.77568 | 0.07936239
434 | 2021/03/31 14:56:15 | 5465.042 | 1865.0011 | 1 | 2 | 0 | 0 | 0 | 0.00533933 | 4.200179 | 0.02242614 | 0.02612954 | 0 | 0.1097436 | 0 | [13 empty] | 27.17119 | 0.1144296 | 25 | 0 | 26.63155 | -0.007795095
435 | 2021/03/31 14:56:20 | 5470.042 | 1870.0011 | 1 | 2 | 0 | 0 | 0 | 0.006573553 | 4.199799 | 0.0276076 | 0.02613614 | 0 | 0.1097713 | 0 | [13 empty] | 26.78455 | -0.08071244 | 25 | 0 | 26.66449 | -0.07851005
436 | 2021/03/31 14:56:25 | 5475.0414 | 1875.0005 | 1 | 2 | 0 | 0 | 0 | 0.005894868 | 4.199717 | 0.02475678 | 0.02614451 | 0 | 0.1098065 | 0 |  | -4.788879e-05 | [11 empty] | 27.16847 | 0.1043445 | 25 | 0 | 26.74268 | 0.02437055
437 | 2021/03/31 14:56:30 | 5480.0416 | 1880.0007 | 1 | 2 | 0 | 0 | 0 | 0.004997647 | 4.200367 | 0.02099195 | 0.02615218 | 0 | 0.1098387 | 0 | [13 empty] | 26.76179 | -0.09376645 | 25 | 0 | 26.47091 | -0.1116049
438 | 2021/03/31 14:56:35 | 5485.0411 | 1885.0002 | 1 | 2 | 0 | 0 | 0 | 0.004995702 | 4.200262 | 0.02098326 | 0.02615941 | 0 | 0.1098691 | 0 |  | -5.128386e-05 | [11 empty] | 27.10848 | 0.01472414 | 25 | 0 | 26.79646 | 0.0881201
439 | 2021/03/31 14:56:40 | 5490.0423 | 1890.0014 | 1 | 2 | 0 | 0 | 0 | 0.006451239 | 4.199735 | 0.02709349 | 0.02616736 | 0 | 0.1099025 | 0 | [13 empty] | 26.99345 | -0.07851481 | 25 | 0 | 26.45362 | -0.1029968
440 | 2021/03/31 14:56:45 | 5495.0413 | 1895.0004 | 1 | 2 | 0 | 0 | 0 | 0.003954605 | 4.199675 | 0.01660806 | 0.02617393 | 0 | 0.1099301 | 0 | [13 empty] | 26.78855 | -0.1491696 | 25 | 0 | 26.71118 | -0.009191632
441 | 2021/03/31 14:56:50 | 5500.0424 | 1900.0015 | 1 | 2 | 0 | 0 | 0 | 0.005422201 | 4.200146 | 0.02277404 | 0.02618214 | 0 | 0.1099646 | 0 |  | 5.444781e-05 | [11 empty] | 26.99835 | -0.05955637 | 25 | 0 | 26.857 | 0.04489183
442 | 2021/03/31 14:56:55 | 5505.0415 | 1905.0006 | 1 | 2 | 0 | 0 | 0 | 0.004848804 | 4.200247 | 0.02036617 | 0.0261897 | 0 | 0.1099963 | 0 |  | 0.0001146465 | [11 empty] | 27.13565 | 0.09625793 | 25 | 0 | 26.80942 | 0.02517223
443 | 2021/03/31 14:57:00 | 5510.0417 | 1910.0008 | 1 | 2 | 0 | 0 | 0 | 0.005713418 | 4.199362 | 0.02399271 | 0.02619713 | 0 | 0.1100275 | 0 | [13 empty] | 27.16451 | 0.1375234 | 25 | 0 | 26.60352 | 0.006409287
444 | 2021/03/31 14:57:05 | 5515.0418 | 1915.0009 | 1 | 2 | 0 | 0 | 0 | 0.006247402 | 4.199837 | 0.02623807 | 0.02620541 | 0 | 0.1100623 | 0 | [13 empty] | 27.03075 | 0.06399572 | 25 | 0 | 26.42689 | -0.04939139
445 | 2021/03/31 14:57:10 | 5520.0418 | 1920.0009 | 1 | 2 | 0 | 0 | 0 | 0.005437448 | 4.200194 | 0.02283834 | 0.02621252 | 0 | 0.1100922 | 0 |  | -1.707012e-05 | [11 empty] | 26.68704 | -0.1080698 | 25 | 0 | 26.43171 | -0.02142906
446 | 2021/03/31 14:57:15 | 5525.0411 | 1925.0002 | 1 | 2 | 0 | 0 | 0 | 0.00585884 | 4.199918 | 0.02460665 | 0.02622003 | 0 | 0.1101237 | 0 | [13 empty] | 26.89919 | -0.0266695 | 25 | 0 | 26.78626 | 0.1223195
447 | 2021/03/31 14:57:20 | 5530.041 | 1930.0001 | 1 | 2 | 0 | 0 | 0 | 0.00551653 | 4.199616 | 0.02316731 | 0.02622907 | 0 | 0.1101617 | 0 |  | -4.267282e-05 | [11 empty] | 27.1445 | 0.07900834 | 25 | 0 | 26.57637 | 0.05017817
448 | 2021/03/31 14:57:25 | 5535.0411 | 1935.0002 | 1 | 2 | 0 | 0 | 0 | 0.005867979 | 4.200039 | 0.02464574 | 0.02623604 | 0 | 0.110191 | 0 | [13 empty] | 26.72087 | -0.08723915 | 25 | 0 | 26.45844 | -0.007247329
449 | 2021/03/31 14:57:30 | 5540.0412 | 1940.0003 | 1 | 2 | 0 | 0 | 0 | 0.005338423 | 4.200375 | 0.02242338 | 0.02624316 | 0 | 0.1102208 | 0 |  |  |  | 0 | 0 | [8 empty] | 27.04365 | 0.04360139 | 25 | 0 | 26.80985 | 0.1348209
450 | 2021/03/31 14:57:35 | 5545.0422 | 1945.0013 | 1 | 2 | 0 | 0 | 0 | 0.006650551 | 4.200161 | 0.02793338 | 0.02625052 | 0 | 0.1102517 | 0 |  | -4.693816e-05 | [11 empty] | 27.11393 | 0.09558201 | 25 | 0 | 26.53864 | 0.04674137
451 | 2021/03/31 14:57:40 | 5550.0414 | 1950.0005 | 1 | 2 | 0 | 0 | 0 | 0.005646284 | 4.199692 | 0.02371265 | 0.02625822 | 0 | 0.1102841 | 0 | [13 empty] | 26.8143 | -0.08986473 | 25 | 0 | 26.39531 | -0.0165379
452 | 2021/03/31 14:57:45 | 5555.0421 | 1955.0012 | 1 | 2 | 0 | 0 | 0 | 0.005823646 | 4.200396 | 0.02446162 | 0.02626548 | 0 | 0.1103146 | 0 |  | 4.717952e-05 | [11 empty] | 26.76802 | -0.1008379 | 25 | 0 | 26.6693 | 0.06589353
453 | 2021/03/31 14:57:50 | 5560.0421 | 1960.0012 | 1 | 2 | 0 | 0 | 0 | 0.005586218 | 4.200211 | 0.02346329 | 0.02627391 | 0 | 0.11035 | 0 | [13 empty] | 27.05433 | -0.0413835 | 25 | 0 | 26.88455 | 0.07419169
454 | 2021/03/31 14:57:55 | 5565.0414 | 1965.0005 | 1 | 2 | 0 | 0 | 0 | 0.002669043 | 4.199528 | 0.01120872 | 0.02628084 | 0 | 0.1103791 | 0 |  | -1.841268e-05 | [11 empty] | 27.17294 | 0.05681574 | 25 | 0 | 26.66888 | -0.06103039
455 | 2021/03/31 14:58:00 | 5570.0422 | 1970.0013 | 1 | 2 | 0 | 0 | 0 | 0.005088152 | 4.199732 | 0.02136887 | 0.02628798 | 0 | 0.1104091 | 0 | [13 empty] | 27.1259 | 0.07472456 | 25 | 0 | 26.50792 | -0.08977532
456 | 2021/03/31 14:58:05 | 5575.0418 | 1975.0009 | 1 | 2 | 0 | 0 | 0 | 0.005682543 | 4.200396 | 0.02386893 | 0.02629576 | 0 | 0.1104418 | 0 | [13 empty] | 26.90764 | 0.02567053 | 25 | 0 | 26.38195 | -0.08774817
457 | 2021/03/31 14:58:10 | 5580.0426 | 1980.0017 | 1 | 2 | 0 | 0 | 0 | 0.006508884 | 4.200458 | 0.02734029 | 0.02630312 | 0 | 0.1104727 | 0 |  | -3.966992e-05 | [11 empty] | 26.80229 | -0.08957207 | 25 | 0 | 26.45449 | 0.005975962
458 | 2021/03/31 14:58:15 | 5585.041 | 1985.0001 | 1 | 2 | 0 | 0 | 0 | 0.005769928 | 4.199658 | 0.02423172 | 0.02630967 | 0 | 0.1105002 | 0 | [13 empty] | 26.70177 | -0.141151 | 25 | 0 | 26.56034 | -0.01670837
459 | 2021/03/31 14:58:20 | 5590.0417 | 1990.0008 | 1 | 2 | 0 | 0 | 0 | 0.005488168 | 4.200016 | 0.02305039 | 0.0263166 | 0 | 0.1105293 | 0 |  | -0.0001055008 | [11 empty] | 26.8637 | -0.1006836 | 25 | 0 | 26.74366 | -0.01181066
460 | 2021/03/31 14:58:25 | 5595.0419 | 1995.001 | 1 | 2 | 0 | 0 | 0 | 0.005393959 | 4.200609 | 0.02265791 | 0.02632398 | 0 | 0.1105603 | 0 | [13 empty] | 26.93704 | 0.07568896 | 25 | 0 | 26.81702 | 0.1024681
461 | 2021/03/31 14:58:30 | 5600.041 | 2000.0001 | 1 | 2 | 0 | 0 | 0 | 0.005027412 | 4.199857 | 0.02111441 | 0.02633029 | 0 | 0.1105868 | 0 |  | 3.500984e-05 | [11 empty] | 26.96189 | 0.02626419 | 25 | 0 | 26.84187 | 0.1508212
462 | 2021/03/31 14:58:35 | 5605.0412 | 2005.0003 | 1 | 2 | 0 | 0 | 0 | 0.005712708 | 4.199567 | 0.0239909 | 0.0263382 | 0 | 0.11062 | 0 | [13 empty] | 26.969 | -0.04317582 | 25 | 0 | 26.84899 | 0.07240891
463 | 2021/03/31 14:58:40 | 5610.0422 | 2010.0013 | 1 | 2 | 0 | 0 | 0 | 0.005375921 | 4.199874 | 0.02257819 | 0.02634576 | 0 | 0.1106518 | 0 | [13 empty] | 27.0842 | 0.08791327 | 25 | 0 | 26.90732 | 0.06798446
464 | 2021/03/31 14:58:45 | 5615.0424 | 2015.0015 | 1 | 2 | 0 | 0 | 0 | 0.004672336 | 4.200212 | 0.0196248 | 0.02635363 | 0 | 0.1106848 | 0 |  | 9.561873e-06 | [11 empty] | 27.10547 | 0.1090473 | 25 | 0 | 26.84325 | 0.133577
465 | 2021/03/31 14:58:50 | 5620.0412 | 2020.0003 | 1 | 2 | 0 | 0 | 0 | 0.006077172 | 4.200043 | 0.02552438 | 0.0263607 | 0 | 0.1107145 | 0 | [13 empty] | 27.07878 | 0.004591346 | 25 | 0 | 26.80942 | 0.115788
466 | 2021/03/31 14:58:55 | 5625.0413 | 2025.0004 | 1 | 2 | 0 | 0 | 0 | 0.005103183 | 4.199684 | 0.02143176 | 0.02636865 | 0 | 0.1107479 | 0 |  | -5.784586e-05 | [11 empty] | 27.10856 | 0.08960783 | 25 | 0 | 26.79655 | 0.0007021427
467 | 2021/03/31 14:59:00 | 5630.0413 | 2030.0004 | 1 | 2 | 0 | 0 | 0 | 0.004505212 | 4.200078 | 0.01892224 | 0.0263756 | 0 | 0.1107771 | 0 | [13 empty] | 27.16057 | 0.1288939 | 25 | 0 | 26.70631 | 0.03113151
468 | 2021/03/31 14:59:05 | 5635.0422 | 2035.0013 | 1 | 2 | 0 | 0 | 0 | 0.00530935 | 4.199963 | 0.02229907 | 0.02638181 | 0 | 0.1108032 | 0 | [13 empty] | 27.20018 | 0.1111257 | 25 | 0 | 26.58941 | 0.04896164
469 | 2021/03/31 14:59:10 | 5640.041 | 2040.0001 | 1 | 2 | 0 | 0 | 0 | 0.005227599 | 4.199589 | 0.02195377 | 0.02638841 | 0 | 0.1108309 | 0 |  | -4.709815e-05 | [11 empty] | 26.99177 | -0.0613755 | 25 | 0 | 26.40209 | -0.08141458
470 | 2021/03/31 14:59:15 | 5645.0419 | 2045.001 | 1 | 2 | 0 | 0 | 0 | 0.005664461 | 4.199884 | 0.02379008 | 0.02639575 | 0 | 0.1108617 | 0 | [13 empty] | 26.90604 | -0.08510828 | 25 | 0 | 26.46578 | -0.1140863
471 | 2021/03/31 14:59:20 | 5650.0427 | 2050.0018 | 1 | 2 | 0 | 0 | 0 | 0.006156762 | 4.200303 | 0.02586027 | 0.02640416 | 0 | 0.110897 | 0 |  | 6.779788e-05 | [11 empty] | 26.76364 | -0.04919112 | 25 | 0 | 26.40156 | -0.1248306
472 | 2021/03/31 14:59:25 | 5655.0416 | 2055.0007 | 1 | 2 | 0 | 0 | 0 | 0.004725089 | 4.199775 | 0.01984431 | 0.02641135 | 0 | 0.1109273 | 0 | [13 empty] | 26.78056 | -0.04314542 | 25 | 0 | 26.54663 | 0.07686615
473 | 2021/03/31 14:59:30 | 5660.0418 | 2060.0009 | 1 | 2 | 0 | 0 | 0 | 0.004689191 | 4.199708 | 0.01969323 | 0.02641882 | 0 | 0.1109586 | 0 |  | 1.920436e-05 |  | 0 | 0 | [8 empty] | 26.79878 | -0.09125054 | 25 | 0 | 26.61468 | 0.04435122
474 | 2021/03/31 14:59:35 | 5665.0409 | 2065 | 1 | 2 | 0 | 0 | 0 | 0.006425493 | 4.19976 | 0.02698553 | 0.02642648 | 0 | 0.1109908 | 0 | [13 empty] | 26.86991 | -0.09055853 | 25 | 0 | 26.74987 | 0.0005447865
475 | 2021/03/31 14:59:40 | 5670.0412 | 2070.0003 | 1 | 2 | 0 | 0 | 0 | 0.005963106 | 4.200592 | 0.02504858 | 0.02643353 | 0 | 0.1110204 | 0 | [13 empty] | 27.03305 | 0.07262409 | 25 | 0 | 26.8846 | 0.07047892
476 | 2021/03/31 14:59:45 | 5675.042 | 2075.0011 | 1 | 2 | 0 | 0 | 0 | 0.00688125 | 4.19992 | 0.0289006995 | 0.02644185 | 0 | 0.1110553 | 0 |  | -3.303028e-05 | [11 empty] | 27.09524 | 0.08265376 | 25 | 0 | 26.89703 | 0.1405197
477 | 2021/03/31 14:59:50 | 5680.0412 | 2080.0003 | 1 | 2 | 0 | 0 | 0 | 0.005439162 | 4.199544 | 0.022842 | 0.0264486 | 0 | 0.1110837 | 0 | [13 empty] | 27.1699 | 0.04348338 | 25 | 0 | 26.7939 | 0.1102424
478 | 2021/03/31 14:59:55 | 5685.0411 | 2085.0002 | 1 | 2 | 0 | 0 | 0 | 0.005829912 | 4.199995 | 0.0244856 | 0.02645659 | 0 | 0.1111173 | 0 |  | -1.738638e-06 | [11 empty] | 27.14228 | 0.06153345 | 25 | 0 | 26.72359 | -0.05631149
479 | 2021/03/31 15:00:00 | 5690.0411 | 2090.0002 | 1 | 2 | 0 | 0 | 0 | 0.006151521 | 4.200277 | 0.02583809 | 0.02646399 | 0 | 0.1111483 | 0 | [13 empty] | 27.13917 | 0.138908 | 25 | 0 | 26.7418 | 0.05225837
480 | 2021/03/31 15:00:05 | 5695.0422 | 2095.0013 | 1 | 2 | 0 | 0 | 0 | 0.004595193 | 4.199761 | 0.01929871 | 0.02647054 | 0 | 0.1111759 | 0 | [13 empty] | 27.15607 | 0.02427816 | 25 | 0 | 26.83698 | 0.1088005
481 | 2021/03/31 15:00:10 | 5700.0414 | 2100.0005 | 1 | 2 | 0 | 0 | 0 | 0.004511124 | 4.199779 | 0.01894572 | 0.02647756 | 0 | 0.1112053 | 0 |  | -2.718417e-05 | [11 empty] | 27.09746 | 0.09486437 | 25 | 0 | 26.84946 | -0.009591579
482 | 2021/03/31 15:00:15 | 5705.0416 | 2105.0007 | 1 | 2 | 0 | 0 | 0 | 0.006319058 | 4.200272 | 0.02654176 | 0.02648532 | 0 | 0.1112379 | 0 | [13 empty] | 27.15785 | 0.1262403 | 25 | 0 | 26.78895 | 0.07517159
483 | 2021/03/31 15:00:20 | 5710.0415 | 2110.0006 | 1 | 2 | 0 | 0 | 0 | 0.006511331 | 4.200388 | 0.02735012 | 0.02649264 | 0 | 0.1112687 | 0 |  | 7.689137e-05 | [11 empty] | 27.12048 | 0.04786491 | 25 | 0 | 26.60214 | 0.03901958
484 | 2021/03/31 15:00:25 | 5715.0416 | 2115.0007 | 1 | 2 | 0 | 0 | 0 | 0.005252365 | 4.199732 | 0.02205853 | 0.0265004 | 0 | 0.1113013 | 0 | [13 empty] | 27.15832 | -0.008345246 | 25 | 0 | 26.64002 | -0.117324
485 | 2021/03/31 15:00:30 | 5720.0417 | 2120.0008 | 1 | 2 | 0 | 0 | 0 | 0.005192606 | 4.19956 | 0.02180666 | 0.0265075 | 0 | 0.1113311 | 0 |  | -3.160976e-05 | [11 empty] | 27.1454 | 0.07787585 | 25 | 0 | 26.59862 | -0.07326484
486 | 2021/03/31 15:00:35 | 5725.0417 | 2125.0008 | 1 | 2 | 0 | 0 | 0 | 0.004867184 | 4.200524 | 0.02044472 | 0.02651446 | 0 | 0.1113603 | 0 | [13 empty] | 27.09474 | 0.06383717 | 25 | 0 | 26.56213 | -0.0006055832
487 | 2021/03/31 15:00:40 | 5730.0416 | 2130.0007 | 1 | 2 | 0 | 0 | 0 | 0.005673354 | 4.199804 | 0.02382697 | 0.02652231 | 0 | 0.1113933 | 0 |  | -0.0002230916 | [11 empty] | 27.09746 | -0.05320728 | 25 | 0 | 26.46521 | -0.08880258
488 | 2021/03/31 15:00:45 | 5735.0412 | 2135.0003 | 1 | 2 | 0 | 0 | 0 | 0.004272079 | 4.199509 | 0.01794063 | 0.02652845 | 0 | 0.1114191 | 0 |  | 0.0002723036 | [11 empty] | 26.96279 | -0.02416074 | 25 | 0 | 26.43716 | -0.1398093
489 | 2021/03/31 15:00:50 | 5740.042 | 2140.0011 | 1 | 2 | 0 | 0 | 0 | 0.005632408 | 4.199784 | 0.0236549 | 0.02653654 | 0 | 0.111453 | 0 | [13 empty] | 26.8098 | -0.01169503 | 25 | 0 | 26.39081 | -0.1206774
490 | 2021/03/31 15:00:55 | 5745.0419 | 2145.001 | 1 | 2 | 0 | 0 | 0 | 0.00425899 | 4.200433 | 0.0178896 | 0.02654409 | 0 | 0.1114848 | 0 |  | 1.817697e-06 | [11 empty] | 26.81877 | -0.08625865 | 25 | 0 | 26.48521 | 0.02262831
491 | 2021/03/31 15:01:00 | 5750.0411 | 2150.0002 | 1 | 2 | 0 | 0 | 0 | 0.006107647 | 4.200055 | 0.02565245 | 0.02655113 | 0 | 0.1115143 | 0 | [13 empty] | 26.78992 | -0.1220703 | 25 | 0 | 26.57023 | -0.04432678
492 | 2021/03/31 15:01:05 | 5755.0411 | 2155.0002 | 1 | 2 | 0 | 0 | 0 | 0.004020522 | 4.199554 | 0.0168844 | 0.02655767 | 0 | 0.1115418 | 0 |  | -5.831904e-05 | [11 empty] | 26.77168 | -0.07152796 | 25 | 0 | 26.58044 | -0.08711696
493 | 2021/03/31 15:01:10 | 5760.0412 | 2160.0003 | 1 | 2 | 0 | 0 | 0 | 0.006089026 | 4.199795 | 0.02557266 | 0.0265652 | 0 | 0.1115734 | 0 | [13 empty] | 26.75033 | -0.05849123 | 25 | 0 | 26.61603 | 0.07041693
494 | 2021/03/31 15:01:15 | 5765.0412 | 2165.0003 | 1 | 2 | 0 | 0 | 0 | 0.006145126 | 4.200371 | 0.02581181 | 0.02657231 | 0 | 0.1116033 | 0 | [13 empty] | 26.79124 | -0.1150107 | 25 | 0 | 26.5929 | 0.01166582
495 | 2021/03/31 15:01:20 | 5770.0415 | 2170.0006 | 1 | 2 | 0 | 0 | 0 | 0.00769629 | 4.199584 | 0.03232122 | 0.02658092 | 0 | 0.1116394 | 0 |  | -2.481366e-05 | [11 empty] | 26.75435 | -0.07485211 | 25 | 0 | 26.60582 | -0.05486846
496 | 2021/03/31 15:01:25 | 5775.0424 | 2175.0015 | 1 | 2 | 0 | 0 | 0 | 0.003669799 | 4.199327 | 0.01541069 | 0.02658796 | 0 | 0.111669 | 0 | [13 empty] | 26.71158 | -0.04430115 | 25 | 0 | 26.52033 | 0.08239865
497 | 2021/03/31 15:01:30 | 5780.0422 | 2180.0013 | 1 | 2 | 0 | 0 | 0 | 0.00505792 | 4.200357 | 0.02124507 | 0.02659548 | 0 | 0.1117006 | 0 |  | 7.846668e-05 |  | 0 | 0 | [8 empty] | 26.75834 | -0.1333332 | 25 | 0 | 26.53152 | 0.06063402
498 | 2021/03/31 15:01:35 | 5785.0415 | 2185.0006 | 1 | 2 | 0 | 0 | 0 | 0.004912645 | 4.199956 | 0.02063289 | 0.0266019 | 0 | 0.1117276 | 0 | [13 empty] | 26.77168 | -0.05375028 | 25 | 0 | 26.55198 | 0.1424998
499 | 2021/03/31 15:01:40 | 5790.0413 | 2190.0004 | 1 | 2 | 0 | 0 | 0 | 0.004122424 | 4.199615 | 0.01731259 | 0.02660806 | 0 | 0.1117534 | 0 | [13 empty] | 26.84641 | -0.01639366 | 25 | 0 | 26.84325 | 0.09032011
500 | 2021/03/31 15:01:45 | 5795.0417 | 2195.0008 | 1 | 2 | 0 | 0 | 0 | 0.004722119 | 4.200234 | 0.019834 | 0.02661426 | 0 | 0.1117795 | 0 |  | 7.760131e-05 | [11 empty] | 26.89038 | -0.03223896 | 25 | 0 | 26.71655 | -0.05213737
501 | 2021/03/31 15:01:50 | 5800.0417 | 2200.0008 | 1 | 2 | 0 | 0 | 0 | 0.007272338 | 4.200325 | 0.03054618 | 0.02662275 | 0 | 0.1118151 | 0 | [13 empty] | 27.02588 | -0.04528522 | 25 | 0 | 26.60269 | -0.06907701
502 | 2021/03/31 15:01:55 | 5805.0419 | 2205.001 | 1 | 2 | 0 | 0 | 0 | 0.005630678 | 4.199996 | 0.02364883 | 0.02663055 | 0 | 0.1118479 | 0 |  | -4.235532e-05 | [11 empty] | 27.12733 | 0.1015329 | 25 | 0 | 26.52705 | 0.02377629
503 | 2021/03/31 15:02:00 | 5810.042 | 2210.0011 | 1 | 2 | 0 | 0 | 0 | 0.004953196 | 4.199594 | 0.02080141 | 0.02663752 | 0 | 0.1118772 | 0 | [13 empty] | 27.14236 | 0.1316917 | 25 | 0 | 26.49151 | -0.1162046
504 | 2021/03/31 15:02:05 | 5815.041 | 2215.0001 | 1 | 2 | 0 | 0 | 0 | 0.00470282 | 4.200096 | 0.0197523 | 0.02664433 | 0 | 0.1119058 | 0 |  | -1.525247e-05 | [11 empty] | 27.18501 | 0.08096159 | 25 | 0 | 26.38602 | -0.155139
505 | 2021/03/31 15:02:10 | 5820.0419 | 2220.001 | 1 | 2 | 0 | 0 | 0 | 0.004202865 | 4.200406 | 0.01765374 | 0.02665033 | 0 | 0.111931 | 0 | [13 empty] | 27.0574 | 0.01461029 | 25 | 0 | 26.42649 | -0.0943619
506 | 2021/03/31 15:02:15 | 5825.042 | 2225.0011 | 1 | 2 | 0 | 0 | 0 | 0.004474431 | 4.199811 | 0.01879176 | 0.02665823 | 0 | 0.1119642 | 0 | [13 empty] | 26.98322 | 0.02542257 | 25 | 0 | 26.46116 | 0.06142557
507 | 2021/03/31 15:02:20 | 5830.0414 | 2230.0005 | 1 | 2 | 0 | 0 | 0 | 0.004006497 | 4.199959 | 0.01682712 | 0.02666503 | 0 | 0.1119927 | 0 |  | 7.831253e-05 | [11 empty] | 26.86272 | 0.06252289 | 25 | 0 | 26.51408 | -0.004053116
508 | 2021/03/31 15:02:25 | 5835.0413 | 2235.0004 | 1 | 2 | 0 | 0 | 0 | 0.00449316 | 4.200109 | 0.01887176 | 0.02667157 | 0 | 0.1120202 | 0 | [13 empty] | 26.85659 | -0.1105744 | 25 | 0 | 26.6716 | -0.0328064
509 | 2021/03/31 15:02:30 | 5840.0413 | 2240.0004 | 1 | 2 | 0 | 0 | 0 | 0.005793021 | 4.200111 | 0.02433133 | 0.02667842 | 0 | 0.112049 | 0 |  | 3.81691e-05 | [11 empty] | 26.817 | -0.1028973 | 25 | 0 | 26.77433 | 0.09561181
510 | 2021/03/31 15:02:35 | 5845.0413 | 2245.0004 | 1 | 2 | 0 | 0 | 0 | 0.004242638 | 4.199511 | 0.017817 | 0.02668431 | 0 | 0.1120737 | 0 | [13 empty] | 26.81925 | -0.01763403 | 25 | 0 | 26.72006 | 0.1070338
511 | 2021/03/31 15:02:40 | 5850.0422 | 2250.0013 | 1 | 2 | 0 | 0 | 0 | 0.005776295 | 4.199486 | 0.02425747 | 0.02669097 | 0 | 0.1121017 | 0 | [13 empty] | 26.7859 | -0.07972062 | 25 | 0 | 26.69065 | 0.01362443
512 | 2021/03/31 15:02:45 | 5855.0421 | 2255.0012 | 1 | 2 | 0 | 0 | 0 | 0.003825645 | 4.200446 | 0.01606942 | 0.02669701 | 0 | 0.112127 | 0 |  | -5.902633e-05 | [11 empty] | 26.82237 | -0.1187432 | 25 | 0 | 26.84859 | 0.1140141
513 | 2021/03/31 15:02:50 | 5860.0414 | 2260.0005 | 1 | 2 | 0 | 0 | 0 | 0.004136277 | 4.199979 | 0.01737228 | 0.02670355 | 0 | 0.1121545 | 0 | [13 empty] | 26.76411 | -0.05374372 | 25 | 0 | 26.79473 | 0.1298213
514 | 2021/03/31 15:02:55 | 5865.0411 | 2265.0002 | 1 | 2 | 0 | 0 | 0 | 0.004327989 | 4.199576 | 0.01817572 | 0.02670986 | 0 | 0.112181 | 0 |  | -1.224878e-05 | [11 empty] | 26.68929 | -0.03749013 | 25 | 0 | 26.84053 | 0.07810116
515 | 2021/03/31 15:03:00 | 5870.0425 | 2270.0016 | 1 | 2 | 0 | 0 | 0 | 0.005002566 | 4.200174 | 0.02101165 | 0.02671713 | 0 | 0.1122115 | 0 | [13 empty] | 26.75427 | -0.09334624 | 25 | 0 | 26.84325 | 0.003200173
516 | 2021/03/31 15:03:05 | 5875.0419 | 2275.001 | 1 | 2 | 0 | 0 | 0 | 0.004354355 | 4.200096 | 0.01828871 | 0.02672329 | 0 | 0.1122374 | 0 | [13 empty] | 26.87832 | 0.1262569 | 25 | 0 | 26.69113 | 0.02403975
517 | 2021/03/31 15:03:10 | 5880.0418 | 2280.0009 | 1 | 2 | 0 | 0 | 0 | 0.004861116 | 4.200069 | 0.02041702 | 0.02672966 | 0 | 0.1122641 | 0 |  | 3.642994e-05 | [11 empty] | 27.10193 | 0.08153021 | 25 | 0 | 26.48257 | -0.0007033348
518 | 2021/03/31 15:03:15 | 5885.0409 | 2285 | 1 | 2 | 0 | 0 | 0 | 0.004086731 | 4.199347 | 0.0171616 | 0.02673703 | 0 | 0.1122951 | 0 | [13 empty] | 26.90916 | -0.08111298 | 25 | 0 | 26.45466 | -0.03666937
519 | 2021/03/31 15:03:20 | 5890.0411 | 2290.0002 | 1 | 2 | 0 | 0 | 0 | 0.003948321 | 4.1998 | 0.01658216 | 0.02674331 | 0 | 0.1123215 | 0 |  | 7.823869e-06 | [11 empty] | 26.7895 | -0.08817792 | 25 | 0 | 26.68367 | 0.03407776
520 | 2021/03/31 15:03:25 | 5895.042 | 2295.0011 | 1 | 2 | 0 | 0 | 0 | 0.004869089 | 4.200253 | 0.02045141 | 0.02674976 | 0 | 0.1123486 | 0 | [13 empty] | 27.11081 | -0.007087588 | 25 | 0 | 26.84859 | 0.08184254
521 | 2021/03/31 15:03:30 | 5900.0413 | 2300.0004 | 1 | 2 | 0 | 0 | 0 | 0.004001735 | 4.199829 | 0.0168066 | 0.02675571 | 0 | 0.1123736 | 0 |  | -1.280206e-05 |  | 0 | 0 | [8 empty] | 27.04595 | -0.00749588 | 25 | 0 | 26.46346 | -0.09423733
522 | 2021/03/31 15:03:35 | 5905.0412 | 2305.0003 | 1 | 2 | 0 | 0 | 0 | 0.005000085 | 4.199767 | 0.02099919 | 0.02676287 | 0 | 0.1124037 | 0 | [13 empty] | 26.76186 | -0.1187479 | 25 | 0 | 26.4425 | -0.09881914
523 | 2021/03/31 15:03:40 | 5910.0412 | 2310.0003 | 1 | 2 | 0 | 0 | 0 | 0.004930113 | 4.200341 | 0.02070816 | 0.02676937 | 0 | 0.112431 | 0 | [13 empty] | 26.7174 | -0.08668721 | 25 | 0 | 26.57597 | -0.08004546
524 | 2021/03/31 15:03:45 | 5915.0411 | 2315.0002 | 1 | 2 | 0 | 0 | 0 | 0.005066592 | 4.200179 | 0.02128059 | 0.02677687 | 0 | 0.1124625 | 0 |  | -4.045747e-05 | [11 empty] | 26.80637 | -0.0004220009 | 25 | 0 | 26.71477 | 0.1085329
525 | 2021/03/31 15:03:50 | 5920.0414 | 2320.0005 | 1 | 2 | 0 | 0 | 0 | 0.00546554 | 4.199467 | 0.02295235 | 0.02678466 | 0 | 0.1124952 | 0 | [13 empty] | 26.88509 | -0.05278945 | 25 | 0 | 26.81485 | 0.098387
526 | 2021/03/31 15:03:55 | 5925.0414 | 2325.0005 | 1 | 2 | 0 | 0 | 0 | 0.004839372 | 4.199931 | 0.02032503 | 0.02679109 | 0 | 0.1125222 | 0 |  | 4.662517e-05 | [11 empty] | 26.87837 | -0.08429766 | 25 | 0 | 26.82236 | 0.0134778
527 | 2021/03/31 15:04:00 | 5930.0418 | 2330.0009 | 1 | 2 | 0 | 0 | 0 | 0.00511232 | 4.200142 | 0.02147247 | 0.02679803 | 0 | 0.1125513 | 0 | [13 empty] | 26.89485 | 0.04720271 | 25 | 0 | 26.84595 | 0.1050699
528 | 2021/03/31 15:04:05 | 5935.0424 | 2335.0015 | 1 | 2 | 0 | 0 | 0 | 0.005581474 | 4.200211 | 0.02344337 | 0.026806 | 0 | 0.1125848 | 0 | [13 empty] | 26.92638 | -0.005553961 | 25 | 0 | 26.87749 | 0.1434338
529 | 2021/03/31 15:04:10 | 5940.0418 | 2340.0009 | 1 | 2 | 0 | 0 | 0 | 0.00601338 | 4.199595 | 0.02525376 | 0.02681286 | 0 | 0.1126136 | 0 |  | 6.930784e-05 | [11 empty] | 26.9948 | -0.04513741 | 25 | 0 | 26.8748 | 0.08156002
530 | 2021/03/31 15:04:15 | 5945.041 | 2345.0001 | 1 | 2 | 0 | 0 | 0 | 0.005360068 | 4.199611 | 0.0225102 | 0.02681984 | 0 | 0.1126429 | 0 | [13 empty] | 27.09572 | 0.09415686 | 25 | 0 | 26.81927 | 0.0008267164
531 | 2021/03/31 15:04:20 | 5950.0417 | 2350.0008 | 1 | 2 | 0 | 0 | 0 | 0.005423659 | 4.200464 | 0.02278188 | 0.02682755 | 0 | 0.1126753 | 0 |  | -2.52069e-05 | [11 empty] | 27.20192 | 0.1486337 | 25 | 0 | 26.76904 | 0.06645381
532 | 2021/03/31 15:04:25 | 5955.0419 | 2355.001 | 1 | 2 | 0 | 0 | 0 | 0.005298815 | 4.199661 | 0.02225323 | 0.02683392 | 0 | 0.112702 | 0 | [13 empty] | 27.15307 | 0.08069456 | 25 | 0 | 26.67745 | 0.07187486
533 | 2021/03/31 15:04:30 | 5960.0421 | 2360.0012 | 1 | 2 | 0 | 0 | 0 | 0.00501568 | 4.199673 | 0.02106422 | 0.02684014 | 0 | 0.1127282 | 0 |  | -6.701213e-05 | [11 empty] | 27.12053 | -0.004988909 | 25 | 0 | 26.57372 | -0.09394407
534 | 2021/03/31 15:04:35 | 5965.042 | 2365.0011 | 1 | 2 | 0 | 0 | 0 | 0.004762883 | 4.199951 | 0.02000388 | 0.02684678 | 0 | 0.1127561 | 0 | [13 empty] | 27.09165 | 0.08457065 | 25 | 0 | 26.55904 | -0.06880999
535 | 2021/03/31 15:04:40 | 5970.0421 | 2370.0012 | 1 | 2 | 0 | 0 | 0 | 0.004725229 | 4.200163 | 0.01984673 | 0.02685369 | 0 | 0.1127851 | 0 | [13 empty] | 27.10721 | 0.09458303 | 25 | 0 | 26.48921 | 0.01237094
536 | 2021/03/31 15:04:45 | 5975.0412 | 2375.0003 | 1 | 2 | 0 | 0 | 0 | 0.004708871 | 4.199574 | 0.01977525 | 0.02686016 | 0 | 0.1128123 | 0 |  | -5.848241e-06 | [11 empty] | 26.89342 | -0.07137597 | 25 | 0 | 26.36059 | -0.05583882
537 | 2021/03/31 15:04:50 | 5980.0421 | 2380.0012 | 1 | 2 | 0 | 0 | 0 | 0.005233601 | 4.199779 | 0.02197997 | 0.0268659 | 0 | 0.1128364 | 0 | [13 empty] | 26.80277 | -0.1263857 | 25 | 0 | 26.4692 | -0.1064682
538 | 2021/03/31 15:04:55 | 5985.0415 | 2385.0006 | 1 | 2 | 0 | 0 | 0 | 0.006707202 | 4.200439 | 0.02817319 | 0.02687349 | 0 | 0.1128683 | 0 |  | 6.993196e-05 | [11 empty] | 26.74052 | -0.07209361 | 25 | 0 | 26.50657 | -0.107699
539 | 2021/03/31 15:05:00 | 5990.0423 | 2390.0014 | 1 | 2 | 0 | 0 | 0 | 0.004424416 | 4.200345 | 0.01858407 | 0.02687998 | 0 | 0.1128955 | 0 | [13 empty] | 26.74004 | -0.04458308 | 25 | 0 | 26.59862 | 0.08879244
540 | 2021/03/31 15:05:05 | 5995.0423 | 2395.0014 | 1 | 2 | 0 | 0 | 0 | 0.005510882 | 4.199734 | 0.02314424 | 0.02688755 | 0 | 0.1129273 | 0 | [13 empty] | 26.81214 | -0.09390712 | 25 | 0 | 26.74899 | 0.05501807
541 | 2021/03/31 15:05:10 | 6000.0416 | 2400.0007 | 1 | 2 | 0 | 0 | 0 | 0.003965565 | 4.200209 | 0.0166562 | 0.02689443 | 0 | 0.1129562 | 0 |  | -3.872388e-06 | [11 empty] | 26.90235 | -0.0656718 | 25 | 0 | 26.81078 | 0.04323304
542 | 2021/03/31 15:05:15 | 6005.0426 | 2405.0017 | 1 | 2 | 0 | 0 | 0 | 0.004511399 | 4.200338 | 0.0189494 | 0.02690084 | 0 | 0.1129831 | 0 |  | -0.0001929823 | [11 empty] | 26.87647 | 0.102787 | 25 | 0 | 26.78489 | 0.09176552
543 | 2021/03/31 15:05:20 | 6010.0425 | 2410.0016 | 1 | 2 | 0 | 0 | 0 | 0.003872612 | 4.200151 | 0.01626556 | 0.02690701 | 0 | 0.113009 | 0 |  | 0.0003943904 | [11 empty] | 27.02364 | 0.08210361 | 25 | 0 | 26.80406 | 0.1422089
544 | 2021/03/31 15:05:25 | 6015.0425 | 2415.0016 | 1 | 2 | 0 | 0 | 0 | 0.00446414 | 4.199276 | 0.01874616 | 0.02691292 | 0 | 0.1130339 | 0 | [13 empty] | 27.13029 | 0.05859673 | 25 | 0 | 26.64754 | 0.07645488
545 | 2021/03/31 15:05:30 | 6020.0411 | 2420.0002 | 1 | 2 | 0 | 0 | 0 | 0.004744306 | 4.200249 | 0.01992727 | 0.02692038 | 0 | 0.1130652 | 0 |  | -5.990049e-05 | [11 empty] | 27.09659 | -0.02251387 | 25 | 0 | 26.51416 | -0.1114851
546 | 2021/03/31 15:05:35 | 6025.0419 | 2425.001 | 1 | 2 | 0 | 0 | 0 | 0.006280954 | 4.200006 | 0.02638004 | 0.02692743 | 0 | 0.1130948 | 0 |  |  |  | 0 | 0 | [8 empty] | 26.95965 | -0.009317994 | 25 | 0 | 26.40553 | -0.1383072
547 | 2021/03/31 15:05:40 | 6030.0422 | 2430.0013 | 1 | 2 | 0 | 0 | 0 | 0.005428785 | 4.200203 | 0.022802 | 0.02693473 | 0 | 0.1131255 | 0 |  | -2.346889e-05 | [11 empty] | 26.94949 | 0.06418049 | 25 | 0 | 26.41673 | -0.05589068
548 | 2021/03/31 15:05:45 | 6035.0421 | 2435.0012 | 1 | 2 | 0 | 0 | 0 | 0.006608361 | 4.199467 | 0.02775159 | 0.02694295 | 0 | 0.11316 | 0 | [13 empty] | 26.97702 | -0.0969696 | 25 | 0 | 26.39444 | -0.08589029
549 | 2021/03/31 15:05:50 | 6040.0411 | 2440.0002 | 1 | 2 | 0 | 0 | 0 | 0.004996093 | 4.19988 | 0.02098299 | 0.02694896 | 0 | 0.1131852 | 0 | [13 empty] | 26.97524 | -0.007764697 | 25 | 0 | 26.39979 | -0.1367557
550 | 2021/03/31 15:05:55 | 6045.0411 | 2445.0002 | 1 | 2 | 0 | 0 | 0 | 0.005248813 | 4.200471 | 0.02204749 | 0.02695499 | 0 | 0.1132105 | 0 |  | 2.884558e-05 | [11 empty] | 26.96588 | 0.06248236 | 25 | 0 | 26.36905 | -0.06871462
551 | 2021/03/31 15:06:00 | 6050.042 | 2450.0011 | 1 | 2 | 0 | 0 | 0 | 0.004578671 | 4.200362 | 0.01923208 | 0.02696178 | 0 | 0.1132391 | 0 | [13 empty] | 26.86944 | -0.09989738 | 25 | 0 | 26.37218 | -0.07992387
552 | 2021/03/31 15:06:05 | 6055.0421 | 2455.0012 | 1 | 2 | 0 | 0 | 0 | 0.005594597 | 4.199426 | 0.0234941 | 0.02696845 | 0 | 0.1132671 | 0 |  | 5.294678e-05 | [11 empty] | 26.83435 | -0.10903 | 25 | 0 | 26.43673 | -0.1157904
553 | 2021/03/31 15:06:10 | 6060.0423 | 2460.0014 | 1 | 2 | 0 | 0 | 0 | 0.004599841 | 4.200015 | 0.0193194 | 0.02697502 | 0 | 0.1132947 | 0 | [13 empty] | 26.66707 | -0.09797156 | 25 | 0 | 26.49004 | -0.1113451
554 | 2021/03/31 15:06:15 | 6065.0422 | 2465.0013 | 1 | 2 | 0 | 0 | 0 | 0.004368051 | 4.200579 | 0.01834834 | 0.02698174 | 0 | 0.1133229 | 0 | [13 empty] | 26.86817 | 0.03418088 | 25 | 0 | 26.77658 | 0.1053941
555 | 2021/03/31 15:06:20 | 6070.0424 | 2470.0015 | 1 | 2 | 0 | 0 | 0 | 0.004851481 | 4.199801 | 0.02037525 | 0.02698858 | 0 | 0.1133516 | 0 |  | -4.456976e-05 | [11 empty] | 27.08229 | 0.09149849 | 25 | 0 | 26.67065 | 0.05153298
556 | 2021/03/31 15:06:25 | 6075.0425 | 2475.0016 | 1 | 2 | 0 | 0 | 0 | 0.004650388 | 4.199809 | 0.01953074 | 0.02699463 | 0 | 0.1133771 | 0 | [13 empty] | 26.91301 | 0.05485475 | 25 | 0 | 26.38733 | -0.07189989
557 | 2021/03/31 15:06:30 | 6080.0417 | 2480.0008 | 1 | 2 | 0 | 0 | 0 | 0.004954561 | 4.200194 | 0.02081012 | 0.02700163 | 0 | 0.1134064 | 0 |  | -4.986398e-05 | [11 empty] | 26.7521 | -0.07543743 | 25 | 0 | 26.59645 | 0.03345728
558 | 2021/03/31 15:06:35 | 6085.0409 | 2485 | 1 | 2 | 0 | 0 | 0 | 0.005243346 | 4.200111 | 0.02202264 | 0.02700857 | 0 | 0.1134356 | 0 | [13 empty] | 26.9317 | 0.006949306 | 25 | 0 | 26.81168 | 0.1381695
559 | 2021/03/31 15:06:40 | 6090.0417 | 2490.0008 | 1 | 2 | 0 | 0 | 0 | 0.006113139 | 4.199737 | 0.02567358 | 0.02701659 | 0 | 0.1134693 | 0 | [13 empty] | 27.12989 | 0.0472033 | 25 | 0 | 26.69695 | 0.0917381
560 | 2021/03/31 15:06:45 | 6095.0411 | 2495.0002 | 1 | 2 | 0 | 0 | 0 | 0.004308918 | 4.200039 | 0.01809762 | 0.02702268 | 0 | 0.1134948 | 0 |  | -2.220604e-05 | [11 empty] | 26.93609 | -0.04915535 | 25 | 0 | 26.31787 | -0.0714159
561 | 2021/03/31 15:06:50 | 6100.0419 | 2500.001 | 1 | 2 | 0 | 0 | 0 | 0.003348907 | 4.200225 | 0.01406616 | 0.02702891 | 0 | 0.113521 | 0 | [13 empty] | 26.7334 | -0.1216805 | 25 | 0 | 26.53504 | -0.03058314
562 | 2021/03/31 15:06:55 | 6105.041 | 2505.0001 | 1 | 2 | 0 | 0 | 0 | 0.004998181 | 4.200026 | 0.02099249 | 0.02703624 | 0 | 0.1135518 | 0 |  | 5.041715e-05 | [11 empty] | 27.05472 | 0.009445548 | 25 | 0 | 26.74979 | 0.09619057
563 | 2021/03/31 15:07:00 | 6110.0419 | 2510.001 | 1 | 2 | 0 | 0 | 0 | 0.004566054 | 4.199575 | 0.01917549 | 0.02704267 | 0 | 0.1135788 | 0 | [13 empty] | 26.91433 | -0.04486918 | 25 | 0 | 26.38152 | -0.08713543
564 | 2021/03/31 15:07:05 | 6115.0412 | 2515.0003 | 1 | 2 | 0 | 0 | 0 | 0.005105499 | 4.200281 | 0.02144453 | 0.02704947 | 0 | 0.1136074 | 0 |  | 4.24361e-05 | [11 empty] | 26.87087 | -0.07859886 | 25 | 0 | 26.80062 | 0.08144796
565 | 2021/03/31 15:07:10 | 6120.0419 | 2520.001 | 1 | 2 | 0 | 0 | 0 | 0.003981141 | 4.200567 | 0.01672305 | 0.02705501 | 0 | 0.1136306 | 0 | [13 empty] | 27.04418 | 0.1090759 | 25 | 0 | 26.46881 | 0.02686322
566 | 2021/03/31 15:07:15 | 6125.0415 | 2525.0006 | 1 | 2 | 0 | 0 | 0 | 0.005094718 | 4.20013 | 0.02139848 | 0.02706125 | 0 | 0.1136568 | 0 | [13 empty] | 26.90373 | 0.01303256 | 25 | 0 | 26.7837 | 0.07309377
567 | 2021/03/31 15:07:20 | 6130.0416 | 2530.0007 | 1 | 2 | 0 | 0 | 0 | 0.00568044 | 4.199434 | 0.02385463 | 0.02706856 | 0 | 0.1136876 | 0 |  | -5.436473e-05 | [11 empty] | 26.95846 | 0.03683507 | 25 | 0 | 26.43994 | -0.08991122
568 | 2021/03/31 15:07:25 | 6135.0415 | 2535.0006 | 1 | 2 | 0 | 0 | 0 | 0.004128111 | 4.199803 | 0.01733725 | 0.02707426 | 0 | 0.1137115 | 0 | [13 empty] | 26.97842 | -0.04317284 | 25 | 0 | 26.86551 | 0.04794896
569 | 2021/03/31 15:07:30 | 6140.0424 | 2540.0015 | 1 | 2 | 0 | 0 | 0 | 0.006279631 | 4.200278 | 0.0263762 | 0.02708145 | 0 | 0.1137417 | 0 |  | -5.982543e-05 | [11 empty] | 26.91441 | -0.04208684 | 25 | 0 | 26.43856 | -0.07989705
570 | 2021/03/31 15:07:35 | 6145.0416 | 2545.0007 | 1 | 2 | 0 | 0 | 0 | 0.003994755 | 4.199763 | 0.01677702 | 0.02708881 | 0 | 0.1137726 | 0 |  |  |  | 0 | 0 | [8 empty] | 27.11744 | 0.09223461 | 25 | 0 | 26.79832 | 0.1479161
571 | 2021/03/31 15:07:40 | 6150.0425 | 2550.0016 | 1 | 2 | 0 | 0 | 0 | 0.004565194 | 4.199765 | 0.01917274 | 0.02709592 | 0 | 0.1138025 | 0 | [13 empty] | 26.76672 | -0.05612373 | 25 | 0 | 26.668 | -0.04724503
572 | 2021/03/31 15:07:45 | 6155.0425 | 2555.0016 | 1 | 2 | 0 | 0 | 0 | 0.005665299 | 4.200169 | 0.02379521 | 0.02710342 | 0 | 0.113834 | 0 |  | 7.965263e-05 | [11 empty] | 26.78498 | -0.0473839 | 25 | 0 | 26.38733 | -0.08519888
573 | 2021/03/31 15:07:50 | 6160.0418 | 2560.0009 | 1 | 2 | 0 | 0 | 0 | 0.005530336 | 4.200386 | 0.02322955 | 0.02711025 | 0 | 0.1138627 | 0 | [13 empty] | 27.07878 | 0.1153016 | 25 | 0 | 26.5248 | 0.01974702
574 | 2021/03/31 15:07:55 | 6165.0419 | 2565.001 | 1 | 2 | 0 | 0 | 0 | 0.004997173 | 4.199451 | 0.02098538 | 0.02711644 | 0 | 0.1138886 | 0 |  | 4.125074e-05 | [11 empty] | 26.99745 | -0.0486064 | 25 | 0 | 26.78496 | 0.04029274
575 | 2021/03/31 15:08:00 | 6170.0409 | 2570 | 1 | 2 | 0 | 0 | 0 | 0.003892463 | 4.199844 | 0.01634774 | 0.02712238 | 0 | 0.1139136 | 0 | [13 empty] | 26.76768 | -0.06581366 | 25 | 0 | 26.60492 | 0.005296469
576 | 2021/03/31 15:08:05 | 6175.0411 | 2575.0002 | 1 | 2 | 0 | 0 | 0 | 0.006085798 | 4.200308 | 0.02556223 | 0.02712989 | 0 | 0.1139452 | 0 |  | -2.568442e-05 | [11 empty] | 27.05393 | 0.1011401 | 25 | 0 | 26.44298 | -0.05225837
577 | 2021/03/31 15:08:10 | 6180.0418 | 2580.0009 | 1 | 2 | 0 | 0 | 0 | 0.004136575 | 4.200172 | 0.01737433 | 0.02713564 | 0 | 0.1139693 | 0 | [13 empty] | 27.06366 | -0.02875805 | 25 | 0 | 26.82986 | 0.05348086
578 | 2021/03/31 15:08:15 | 6185.0419 | 2585.001 | 1 | 2 | 0 | 0 | 0 | 0.004230334 | 4.19967 | 0.01776601 | 0.02714193 | 0 | 0.1139957 | 0 | [13 empty] | 26.69249 | -0.06346703 | 25 | 0 | 26.56528 | 0.01653731
579 | 2021/03/31 15:08:20 | 6190.0414 | 2590.0005 | 1 | 2 | 0 | 0 | 0 | 0.00567634 | 4.200171 | 0.0238416 | 0.02715006 | 0 | 0.1140299 | 0 |  | -4.583073e-05 | [11 empty] | 26.81293 | -0.004469752 | 25 | 0 | 26.3441 | -0.1245815
580 | 2021/03/31 15:08:25 | 6195.0423 | 2595.0014 | 1 | 2 | 0 | 0 | 0 | 0.004597983 | 4.200506 | 0.01931386 | 0.02715703 | 0 | 0.1140591 | 0 | [13 empty] | 27.12764 | 0.06345391 | 25 | 0 | 26.53101 | 0.05018055
581 | 2021/03/31 15:08:30 | 6200.0422 | 2600.0013 | 1 | 2 | 0 | 0 | 0 | 0.004163701 | 4.199652 | 0.0174861 | 0.02716245 | 0 | 0.1140819 | 0 |  | 3.745756e-05 | [11 empty] | 27.03482 | 0.03302932 | 25 | 0 | 26.87926 | 0.04641235
582 | 2021/03/31 15:08:35 | 6205.0413 | 2605.0004 | 1 | 2 | 0 | 0 | 0 | 0.005776207 | 4.199524 | 0.02425732 | 0.02716963 | 0 | 0.1141121 | 0 | [13 empty] | 26.67641 | -0.1240641 | 25 | 0 | 26.56343 | -0.06408095
583 | 2021/03/31 15:08:40 | 6210.0415 | 2610.0006 | 1 | 2 | 0 | 0 | 0 | 0.003519054 | 4.200356 | 0.01478128 | 0.02717491 | 0 | 0.1141342 | 0 | [13 empty] | 26.75028 | 0.01500905 | 25 | 0 | 26.42379 | -0.06283462
584 | 2021/03/31 15:08:45 | 6215.0422 | 2615.0013 | 1 | 2 | 0 | 0 | 0 | 0.005647858 | 4.200176 | 0.023722 | 0.02718272 | 0 | 0.114167 | 0 |  | 5.389419e-05 | [11 empty] | 26.96015 | 0.04507661 | 25 | 0 | 26.39891 | -0.003831983
585 | 2021/03/31 15:08:50 | 6220.0425 | 2620.0016 | 1 | 2 | 0 | 0 | 0 | 0.00554574 | 4.199787 | 0.02329093 | 0.02719056 | 0 | 0.1142 | 0 | [13 empty] | 27.15073 | 0.1119274 | 25 | 0 | 26.64666 | 0.06977022
586 | 2021/03/31 15:08:55 | 6225.0418 | 2625.0009 | 1 | 2 | 0 | 0 | 0 | 0.005022838 | 4.199951 | 0.02109567 | 0.02719641 | 0 | 0.1142245 | 0 |  | -1.541078e-05 | [11 empty] | 26.76233 | -0.0535959 | 25 | 0 | 26.68496 | -0.02470553
587 | 2021/03/31 15:09:00 | 6230.0418 | 2630.0009 | 1 | 2 | 0 | 0 | 0 | 0.005459564 | 4.20053 | 0.02293306 | 0.02720354 | 0 | 0.1142545 | 0 | [13 empty] | 27.00638 | -0.008214712 | 25 | 0 | 26.43096 | -0.09941339
588 | 2021/03/31 15:09:05 | 6235.0418 | 2635.0009 | 1 | 2 | 0 | 0 | 0 | 0.005213706 | 4.200361 | 0.02189945 | 0.02721088 | 0 | 0.1142853 | 0 |  | -6.495375e-05 | [11 empty] | 27.0108 | 0.01582742 | 25 | 0 | 26.77698 | 0.1270449
589 | 2021/03/31 15:09:10 | 6240.0417 | 2640.0008 | 1 | 2 | 0 | 0 | 0 | 0.003804075 | 4.199515 | 0.01597527 | 0.0272173 | 0 | 0.1143123 | 0 | [13 empty] | 26.74988 | -0.01096725 | 25 | 0 | 26.48746 | -0.07546544
590 | 2021/03/31 15:09:15 | 6245.041 | 2645.0001 | 1 | 2 | 0 | 0 | 0 | 0.004353841 | 4.1999 | 0.0182857 | 0.02722386 | 0 | 0.1143398 | 0 | [13 empty] | 27.09165 | 0.05030096 | 25 | 0 | 26.53769 | -0.0319761
591 | 2021/03/31 15:09:20 | 6250.0419 | 2650.001 | 1 | 2 | 0 | 0 | 0 | 0.005101375 | 4.200507 | 0.02142836 | 0.02723 | 0 | 0.1143656 | 0 |  | -5.294635e-05 | [11 empty] | 26.96893 | -0.0129348 | 25 | 0 | 26.83469 | 0.1182568
592 | 2021/03/31 15:09:25 | 6255.042 | 2655.0011 | 1 | 2 | 0 | 0 | 0 | 0.005955341 | 4.199832 | 0.02501143 | 0.02723742 | 0 | 0.1143968 | 0 | [13 empty] | 26.71692 | -0.03028393 | 25 | 0 | 26.59684 | -0.05697191
593 | 2021/03/31 15:09:30 | 6260.0414 | 2660.0005 | 1 | 2 | 0 | 0 | 0 | 0.004701861 | 4.199444 | 0.0197452 | 0.02724398 | 0 | 0.1144243 | 0 |  | 7.51522e-05 | [11 empty] | 27.10817 | 0.03751218 | 25 | 0 | 26.54711 | -0.07368445
594 | 2021/03/31 15:09:35 | 6265.0414 | 2665.0005 | 1 | 2 | 0 | 0 | 0 | 0.004553042 | 4.200031 | 0.01912292 | 0.02725113 | 0 | 0.1144544 | 0 |  |  |  | 0 | 0 | [8 empty] | 26.94278 | -0.05141318 | 25 | 0 | 26.83698 | 0.07751107
595 | 2021/03/31 15:09:40 | 6270.0421 | 2670.0012 | 1 | 2 | 0 | 0 | 0 | 0.005609062 | 4.200432 | 0.02356048 | 0.02725821 | 0 | 0.1144841 | 0 | [13 empty] | 26.85833 | 0.05377769 | 25 | 0 | 26.42514 | -0.05741239
596 | 2021/03/31 15:09:45 | 6275.0413 | 2675.0004 | 1 | 2 | 0 | 0 | 0 | 0.003867932 | 4.199704 | 0.01624417 | 0.02726388 | 0 | 0.1145079 | 0 |  | -1.762346e-05 | [11 empty] | 27.137 | 0.08266568 | 25 | 0 | 26.78944 | 0.05160928
597 | 2021/03/31 15:09:50 | 6280.0413 | 2680.0004 | 1 | 2 | 0 | 0 | 0 | 0.004138023 | 4.199661 | 0.01737829 | 0.02726973 | 0 | 0.1145325 | 0 | [13 empty] | 26.71732 | -0.1272583 | 25 | 0 | 26.58301 | -0.04950047
598 | 2021/03/31 15:09:55 | 6285.0415 | 2685.0006 | 1 | 2 | 0 | 0 | 0 | 0.005361691 | 4.200194 | 0.02252014 | 0.0272771 | 0 | 0.1145634 | 0 |  | -4.156408e-05 | [11 empty] | 27.0183 | 0.07679105 | 25 | 0 | 26.42154 | 0.001223683
599 | 2021/03/31 15:10:00 | 6290.0423 | 2690.0014 | 1 | 2 | 0 | 0 | 0 | 0.004504394 | 4.20041 | 0.0189203 | 0.02728403 | 0 | 0.1145925 | 0 | [13 empty] | 26.97437 | 0.06292641 | 25 | 0 | 26.8259 | 0.09635687
600 | 2021/03/31 15:10:05 | 6295.0425 | 2695.0016 | 1 | 2 | 0 | 0 | 0 | 0.004774708 | 4.200049 | 0.02005401 | 0.0272908 | 0 | 0.114621 | 0 | [13 empty] | 26.65418 | -0.1221222 | 25 | 0 | 26.47003 | -0.0954926
601 | 2021/03/31 15:10:10 | 6300.0425 | 2700.0016 | 1 | 2 | 0 | 0 | 0 | 0.00460885 | 4.199713 | 0.01935585 | 0.02729728 | 0 | 0.1146482 | 0 |  | -1.193268e-05 | [11 empty] | 26.97749 | 0.06166399 | 25 | 0 | 26.37356 | -0.01391947
602 | 2021/03/31 15:10:15 | 6305.0416 | 2705.0007 | 1 | 2 | 0 | 0 | 0 | 0.005339636 | 4.200328 | 0.02242822 | 0.02730396 | 0 | 0.1146763 | 0 | [13 empty] | 27.08723 | 0.05025566 | 25 | 0 | 26.76809 | 0.04808903
603 | 2021/03/31 15:10:20 | 6310.0424 | 2710.0015 | 1 | 2 | 0 | 0 | 0 | 0.004271604 | 4.200128 | 0.01794128 | 0.02730957 | 0 | 0.1146998 | 0 |  | 7.523559e-05 | [11 empty] | 26.71424 | -0.1143152 | 25 | 0 | 26.65108 | 0.0123781
604 | 2021/03/31 15:10:25 | 6315.041 | 2715.0001 | 1 | 2 | 0 | 0 | 0 | 0.005990449 | 4.19982 | 0.02515881 | 0.02731707 | 0 | 0.1147313 | 0 | [13 empty] | 26.71119 | -0.003892779 | 25 | 0 | 26.35619 | -0.08175194
605 | 2021/03/31 15:10:30 | 6320.0418 | 2720.0009 | 1 | 2 | 0 | 0 | 0 | 0.005415985 | 4.199389 | 0.02274383 | 0.02732375 | 0 | 0.1147594 | 0 |  | -3.895935e-05 | [11 empty] | 27.04595 | 0.04431486 | 25 | 0 | 26.48482 | -0.07357061
606 | 2021/03/31 15:10:35 | 6325.042 | 2725.0011 | 1 | 2 | 0 | 0 | 0 | 0.005210538 | 4.200443 | 0.02188657 | 0.02732991 | 0 | 0.1147852 | 0 | [13 empty] | 26.91705 | 0.0004601479 | 25 | 0 | 26.79702 | 0.145027
607 | 2021/03/31 15:10:40 | 6330.0412 | 2730.0003 | 1 | 2 | 0 | 0 | 0 | 0.004741219 | 4.19991 | 0.01991269 | 0.02733655 | 0 | 0.1148131 | 0 | [13 empty] | 26.79391 | 0.04129291 | 25 | 0 | 26.36778 | -0.0521189
608 | 2021/03/31 15:10:45 | 6335.042 | 2735.0011 | 1 | 2 | 0 | 0 | 0 | 0.005022324 | 4.199596 | 0.02109173 | 0.02734379 | 0 | 0.1148436 | 0 |  | -7.783387e-05 | [11 empty] | 27.10106 | 0.06376386 | 25 | 0 | 26.69655 | -0.0006943941
609 | 2021/03/31 15:10:50 | 6340.0412 | 2740.0003 | 1 | 2 | 0 | 0 | 0 | 0.005275729 | 4.200026 | 0.0221582 | 0.02735019 | 0 | 0.1148704 | 0 | [13 empty] | 26.74898 | -0.1054329 | 25 | 0 | 26.67872 | 0.02126038
610 | 2021/03/31 15:10:55 | 6345.0414 | 2745.0005 | 1 | 2 | 0 | 0 | 0 | 0.004855042 | 4.200274 | 0.02039251 | 0.02735752 | 0 | 0.1149012 | 0 |  | -4.085798e-05 | [11 empty] | 26.8811 | 0.07435799 | 25 | 0 | 26.38386 | -0.02792776
611 | 2021/03/31 15:11:00 | 6350.0422 | 2750.0013 | 1 | 2 | 0 | 0 | 0 | 0.006230698 | 4.199846 | 0.02616797 | 0.02736511 | 0 | 0.1149331 | 0 | [13 empty] | 27.08237 | 0.09212852 | 25 | 0 | 26.62803 | 0.02547503
612 | 2021/03/31 15:11:05 | 6355.0414 | 2755.0005 | 1 | 2 | 0 | 0 | 0 | 0.004189776 | 4.199368 | 0.01759441 | 0.02737099 | 0 | 0.1149578 | 0 | [13 empty] | 26.86727 | -0.06735861 | 25 | 0 | 26.77568 | 0.09938121
613 | 2021/03/31 15:11:10 | 6360.0416 | 2760.0007 | 1 | 2 | 0 | 0 | 0 | 0.004025181 | 4.199778 | 0.01690487 | 0.02737696 | 0 | 0.1149829 | 0 |  | -9.008631e-06 | [11 empty] | 26.67071 | -0.02807975 | 25 | 0 | 26.42961 | -0.08146763
614 | 2021/03/31 15:11:15 | 6365.0417 | 2765.0008 | 1 | 2 | 0 | 0 | 0 | 0.003515399 | 4.200362 | 0.01476595 | 0.02738188 | 0 | 0.1150035 | 0 | [13 empty] | 26.92554 | 0.002100468 | 25 | 0 | 26.36427 | -0.04683614
615 | 2021/03/31 15:11:20 | 6370.0424 | 2770.0015 | 1 | 2 | 0 | 0 | 0 | 0.004522774 | 4.199755 | 0.01899454 | 0.02738931 | 0 | 0.1150347 | 0 |  | 5.088918e-05 | [11 empty] | 27.03036 | 0.07306099 | 25 | 0 | 26.66137 | 0.1176184
616 | 2021/03/31 15:11:25 | 6375.0417 | 2775.0008 | 1 | 2 | 0 | 0 | 0 | 0.003984048 | 4.199796 | 0.01673219 | 0.02739434 | 0 | 0.1150558 | 0 | [13 empty] | 26.70803 | -0.06973982 | 25 | 0 | 26.63065 | -0.02306461
617 | 2021/03/31 15:11:30 | 6380.0426 | 2780.0017 | 1 | 2 | 0 | 0 | 0 | 0.004656736 | 4.199845 | 0.01955757 | 0.02740058 | 0 | 0.115082 | 0 |  | -3.342704e-05 | [11 empty] | 26.76504 | -0.06894171 | 25 | 0 | 26.36736 | -0.08229733
618 | 2021/03/31 15:11:35 | 6385.0419 | 2785.001 | 1 | 2 | 0 | 0 | 0 | 0.004874132 | 4.200219 | 0.02047242 | 0.0274071 | 0 | 0.1151094 | 0 |  |  |  | 0 | 0 | [8 empty] | 27.06543 | 0.1115257 | 25 | 0 | 26.53991 | 0.05156279
619 | 2021/03/31 15:11:40 | 6390.0419 | 2790.001 | 1 | 2 | 0 | 0 | 0 | 0.004438343 | 4.199634 | 0.01863942 | 0.02741324 | 0 | 0.1151352 | 0 |  | -0.0001104844 | [11 empty] | 26.76937 | -0.08461952 | 25 | 0 | 26.70623 | -0.01795113
620 | 2021/03/31 15:11:45 | 6395.0411 | 2795.0002 | 1 | 2 | 0 | 0 | 0 | 0.005825213 | 4.199844 | 0.02446499 | 0.0274212 | 0 | 0.1151686 | 0 | [13 empty] | 26.74811 | -0.07949412 | 25 | 0 | 26.35754 | -0.08395314
621 | 2021/03/31 15:11:50 | 6400.0422 | 2800.0013 | 1 | 2 | 0 | 0 | 0 | 0.004489719 | 4.20049 | 0.01885902 | 0.02742761 | 0 | 0.1151956 | 0 | [13 empty] | 27.0437 | 0.1151621 | 25 | 0 | 26.46833 | 0.008476377
622 | 2021/03/31 15:11:55 | 6405.0413 | 2805.0004 | 1 | 2 | 0 | 0 | 0 | 0.005741181 | 4.200403 | 0.02411527 | 0.02743409 | 0 | 0.1152228 | 0 |  | 9.520831e-05 | [11 empty] | 27.03923 | -0.006542802 | 25 | 0 | 26.68448 | 0.06462038
623 | 2021/03/31 15:12:00 | 6410.042 | 2810.0011 | 1 | 2 | 0 | 0 | 0 | 0.004450832 | 4.199764 | 0.01869244 | 0.02744021 | 0 | 0.1152485 | 0 | [13 empty] | 26.87255 | -0.002222061 | 25 | 0 | 26.73828 | 0.06449282
624 | 2021/03/31 15:12:05 | 6415.0421 | 2815.0012 | 1 | 2 | 0 | 0 | 0 | 0.006192877 | 4.199737 | 0.02600845 | 0.02744689 | 0 | 0.1152766 | 0 |  | -7.31772e-05 | [11 empty] | 26.6672 | -0.1237708 | 25 | 0 | 26.56134 | -0.06600738
625 | 2021/03/31 15:12:10 | 6420.0422 | 2820.0013 | 1 | 2 | 0 | 0 | 0 | 0.004664477 | 4.20048 | 0.01959304 | 0.02745351 | 0 | 0.1153044 | 0 | [13 empty] | 26.87967 | 0.05947769 | 25 | 0 | 26.36106 | -0.03614366
626 | 2021/03/31 15:12:15 | 6425.0423 | 2825.0014 | 1 | 2 | 0 | 0 | 0 | 0.004630696 | 4.200187 | 0.01944979 | 0.02745975 | 0 | 0.1153306 | 0 |  | 3.469171e-05 | [11 empty] | 27.11298 | 0.06333292 | 25 | 0 | 26.59462 | -0.005574822
627 | 2021/03/31 15:12:20 | 6430.0425 | 2830.0016 | 1 | 2 | 0 | 0 | 0 | 0.003573009 | 4.199556 | 0.01500505 | 0.02746664 | 0 | 0.1153595 | 0 | [13 empty] | 26.98106 | -0.01081169 | 25 | 0 | 26.84682 | 0.1226038
628 | 2021/03/31 15:12:25 | 6435.0416 | 2835.0007 | 1 | 2 | 0 | 0 | 0 | 0.004893993 | 4.200033 | 0.02055493 | 0.02747347 | 0 | 0.1153882 | 0 | [13 empty] | 26.72854 | -0.07891238 | 25 | 0 | 26.67251 | -0.05002677
629 | 2021/03/31 15:12:30 | 6440.0417 | 2840.0008 | 1 | 2 | 0 | 0 | 0 | 0.004614593 | 4.200431 | 0.01938328 | 0.02748042 | 0 | 0.1154174 | 0 |  | 4.03808e-05 | [11 empty] | 26.79214 | -0.03791332 | 25 | 0 | 26.44433 | -0.04903674
630 | 2021/03/31 15:12:35 | 6445.0425 | 2845.0016 | 1 | 2 | 0 | 0 | 0 | 0.004763142 | 4.200309 | 0.02000667 | 0.027486 | 0 | 0.1154408 | 0 | [13 empty] | 27.1037 | 0.1052773 | 25 | 0 | 26.54263 | -0.01251996
631 | 2021/03/31 15:12:40 | 6450.0412 | 2850.0003 | 1 | 2 | 0 | 0 | 0 | 0.005849074 | 4.199794 | 0.02456491 | 0.02749255 | 0 | 0.1154683 | 0 |  | 2.955488e-05 | [11 empty] | 27.08549 | -0.04082739 | 25 | 0 | 26.83748 | 0.03472626
632 | 2021/03/31 15:12:45 | 6455.0417 | 2855.0008 | 1 | 2 | 0 | 0 | 0 | 0.005207543 | 4.200109 | 0.02187225 | 0.02749966 | 0 | 0.1154982 | 0 | [13 empty] | 26.74634 | -0.06597638 | 25 | 0 | 26.6405 | -0.01488209
633 | 2021/03/31 15:12:50 | 6460.0419 | 2860.001 | 1 | 2 | 0 | 0 | 0 | 0.003979037 | 4.200347 | 0.01671334 | 0.02750595 | 0 | 0.1155246 | 0 | [13 empty] | 26.94511 | 0.03529131 | 25 | 0 | 26.46929 | -0.09367347
634 | 2021/03/31 15:12:55 | 6465.042 | 2865.0011 | 1 | 2 | 0 | 0 | 0 | 0.005069604 | 4.199638 | 0.0212905 | 0.02751268 | 0 | 0.1155529 | 0 |  | -8.826631e-05 | [11 empty] | 27.12998 | 0.05484581 | 25 | 0 | 26.56182 | 0.03266096
635 | 2021/03/31 15:13:00 | 6470.0418 | 2870.0009 | 1 | 2 | 0 | 0 | 0 | 0.002450339 | 4.199767 | 0.01029085 | 0.02751707 | 0 | 0.1155713 | 0 | [13 empty] | 27.13837 | 0.05290627 | 25 | 0 | 26.72678 | 0.02404273
636 | 2021/03/31 15:13:05 | 6475.042 | 2875.0011 | 1 | 2 | 0 | 0 | 0 | 0.003849596 | 4.200429 | 0.01616995 | 0.02752403 | 0 | 0.1156005 | 0 |  | 5.010105e-05 | [11 empty] | 26.93032 | -0.03277779 | 25 | 0 | 26.8103 | 0.1050699
637 | 2021/03/31 15:13:10 | 6480.0421 | 2880.0012 | 1 | 2 | 0 | 0 | 0 | 0.003235731 | 4.200043 | 0.01359021 | 0.02752876 | 0 | 0.1156204 | 0 | [13 empty] | 26.76504 | -0.05486548 | 25 | 0 | 26.73035 | -0.04375756
638 | 2021/03/31 15:13:15 | 6485.0414 | 2885.0005 | 1 | 2 | 0 | 0 | 0 | 0.004369808 | 4.199406 | 0.0183506 | 0.02753539 | 0 | 0.1156482 | 0 |  | -3.998436e-05 | [11 empty] | 26.80637 | -0.04111409 | 25 | 0 | 26.43721 | -0.05890965
639 | 2021/03/31 15:13:20 | 6490.0422 | 2890.0013 | 1 | 2 | 0 | 0 | 0 | 0.004375888 | 4.199853 | 0.01837809 | 0.02754148 | 0 | 0.1156738 | 0 | [13 empty] | 26.92988 | 0.07196009 | 25 | 0 | 26.34013 | -0.0703615
640 | 2021/03/31 15:13:25 | 6495.0422 | 2895.0013 | 1 | 2 | 0 | 0 | 0 | 0.00498002 | 4.200395 | 0.02091805 | 0.02754895 | 0 | 0.1157052 | 0 | [13 empty] | 27.11567 | 0.061391 | 25 | 0 | 26.50479 | 0.06146789
641 | 2021/03/31 15:13:30 | 6500.0415 | 2900.0006 | 1 | 2 | 0 | 0 | 0 | 0.004248331 | 4.199907 | 0.0178426 | 0.02755472 | 0 | 0.1157295 | 0 |  | -4.299141e-05 | [11 empty] | 27.10994 | 0.07307827 | 25 | 0 | 26.74101 | 0.068717
642 | 2021/03/31 15:13:35 | 6505.0423 | 2905.0014 | 1 | 2 | 0 | 0 | 0 | 0.004411556 | 4.199591 | 0.01852673 | 0.0275611 | 0 | 0.1157563 | 0 |  |  |  | 0 | 0 | [8 empty] | 26.89749 | -0.08083522 | 25 | 0 | 26.79168 | 0.05251884
643 | 2021/03/31 15:13:40 | 6510.0424 | 2910.0015 | 1 | 2 | 0 | 0 | 0 | 0.003943295 | 4.199976 | 0.01656174 | 0.0275672 | 0 | 0.1157819 | 0 |  | -1.856966e-05 | [11 empty] | 26.79223 | -0.003995895 | 25 | 0 | 26.63659 | -0.04401743
644 | 2021/03/31 15:13:45 | 6515.0417 | 2915.0008 | 1 | 2 | 0 | 0 | 0 | 0.004158674 | 4.200286 | 0.01746762 | 0.02757414 | 0 | 0.115811 | 0 | [13 empty] | 26.88726 | -0.0205797 | 25 | 0 | 26.41138 | -0.08951843
645 | 2021/03/31 15:13:50 | 6520.0419 | 2920.001 | 1 | 2 | 0 | 0 | 0 | 0.004101756 | 4.199675 | 0.01722604 | 0.02758127 | 0 | 0.115841 | 0 | [13 empty] | 27.11662 | 0.1126653 | 25 | 0 | 26.5271 | -0.01179814
646 | 2021/03/31 15:13:55 | 6525.042 | 2925.0011 | 1 | 2 | 0 | 0 | 0 | 0.00437554 | 4.199684 | 0.01837589 | 0.02758719 | 0 | 0.1158658 | 0 |  | 5.428931e-05 | [11 empty] | 27.21527 | 0.03291667 | 25 | 0 | 26.7824 | 0.09077013
647 | 2021/03/31 15:14:00 | 6530.0416 | 2930.0007 | 1 | 2 | 0 | 0 | 0 | 0.004268602 | 4.200278 | 0.01792932 | 0.02759292 | 0 | 0.1158899 | 0 | [13 empty] | 26.98188 | 0.01484573 | 25 | 0 | 26.84764 | 0.06599963
648 | 2021/03/31 15:14:05 | 6535.0418 | 2935.0009 | 1 | 2 | 0 | 0 | 0 | 0.0048404 | 4.200438 | 0.0203318 | 0.02759946 | 0 | 0.1159173 | 0 |  | -1.936194e-05 | [11 empty] | 26.73115 | -0.09987891 | 25 | 0 | 26.62531 | -0.05100131
649 | 2021/03/31 15:14:10 | 6540.0412 | 2940.0003 | 1 | 2 | 0 | 0 | 0 | 0.005121667 | 4.199972 | 0.02151086 | 0.02760609 | 0 | 0.1159452 | 0 | [13 empty] | 26.94823 | 0.07952213 | 25 | 0 | 26.45106 | -0.007176995
650 | 2021/03/31 15:14:15 | 6545.0412 | 2945.0003 | 1 | 2 | 0 | 0 | 0 | 0.006385577 | 4.199548 | 0.02681654 | 0.02761378 | 0 | 0.1159775 | 0 |  | -8.075825e-05 | [11 empty] | 27.06017 | 0.02192438 | 25 | 0 | 26.41363 | -0.07372081
651 | 2021/03/31 15:14:20 | 6550.042 | 2950.0011 | 1 | 2 | 0 | 0 | 0 | 0.005284751 | 4.200618 | 0.02219922 | 0.02762017 | 0 | 0.1160043 | 0 | [13 empty] | 27.13079 | 0.1074964 | 25 | 0 | 26.66227 | 0.07200181
652 | 2021/03/31 15:14:25 | 6555.0413 | 2955.0004 | 1 | 2 | 0 | 0 | 0 | 0.002978988 | 4.200117 | 0.0125121 | 0.02762569 | 0 | 0.1160275 | 0 | [13 empty] | 27.062 | -0.02538621 | 25 | 0 | 26.89934 | 0.07019043
653 | 2021/03/31 15:14:30 | 6560.0422 | 2960.0013 | 1 | 2 | 0 | 0 | 0 | 0.003511317 | 4.199726 | 0.01474657 | 0.02763077 | 0 | 0.1160489 | 0 |  | -1.066829e-05 | [11 empty] | 26.78407 | -0.02705097 | 25 | 0 | 26.71382 | 0.05741
654 | 2021/03/31 15:14:35 | 6565.0414 | 2965.0005 | 1 | 2 | 0 | 0 | 0 | 0.004311109 | 4.200007 | 0.01810669 | 0.02763703 | 0 | 0.1160751 | 0 | [13 empty] | 26.88192 | 0.01683176 | 25 | 0 | 26.39891 | -0.1166016
655 | 2021/03/31 15:14:40 | 6570.0414 | 2970.0005 | 1 | 2 | 0 | 0 | 0 | 0.007376031 | 4.200483 | 0.03098289 | 0.02764485 | 0 | 0.116108 | 0 |  | 8.613076e-05 | [11 empty] | 27.10137 | 0.02413332 | 25 | 0 | 26.63994 | 0.06197035
656 | 2021/03/31 15:14:45 | 6575.0414 | 2975.0005 | 1 | 2 | 0 | 0 | 0 | 0.004499105 | 4.200075 | 0.01889658 | 0.02765147 | 0 | 0.1161358 | 0 | [13 empty] | 26.92105 | -0.01526952 | 25 | 0 | 26.80813 | 0.06476521
657 | 2021/03/31 15:14:50 | 6580.0414 | 2980.0005 | 1 | 2 | 0 | 0 | 0 | 0.003857935 | 4.199589 | 0.01620174 | 0.02765717 | 0 | 0.1161597 | 0 | [13 empty] | 26.77969 | -0.09236634 | 25 | 0 | 26.57422 | -0.09018362
658 | 2021/03/31 15:14:55 | 6585.0418 | 2985.0009 | 1 | 2 | 0 | 0 | 0 | 0.005094938 | 4.19997 | 0.02139859 | 0.02766363 | 0 | 0.1161869 | 0 |  | -3.950958e-06 | [11 empty] | 26.81253 | 0.01580894 | 25 | 0 | 26.40777 | -0.07760286
659 | 2021/03/31 15:15:00 | 6590.041 | 2990.0001 | 1 | 2 | 0 | 0 | 0 | 0.00555766 | 4.200343 | 0.02334408 | 0.02767148 | 0 | 0.1162198 | 0 | [13 empty] | 27.00593 | 0.05367935 | 25 | 0 | 26.40916 | -0.0308162
660 | 2021/03/31 15:15:05 | 6595.0416 | 2995.0007 | 1 | 2 | 0 | 0 | 0 | 0.004115947 | 4.200117 | 0.01728746 | 0.02767876 | 0 | 0.1162504 | 0 |  | -5.389419e-05 | [11 empty] | 27.13877 | 0.1068169 | 25 | 0 | 26.64891 | 0.09357452
661 | 2021/03/31 15:15:10 | 6600.0415 | 3000.0006 | 1 | 2 | 0 | 0 | 0 | 0.003274139 | 4.199609 | 0.0137501 | 0.02768406 | 0 | 0.1162727 | 0 | [13 empty] | 27.05138 | -0.04038215 | 25 | 0 | 26.91716 | 0.03961563
662 | 2021/03/31 15:15:15 | 6605.041 | 3005.0001 | 1 | 2 | 0 | 0 | 0 | 0.003737823 | 4.200234 | 0.01569973 | 0.02769043 | 0 | 0.1162994 | 0 |  | -1.793854e-05 | [11 empty] | 26.75922 | -0.06444156 | 25 | 0 | 26.6178 | 0.02000749
663 | 2021/03/31 15:15:20 | 6610.0411 | 3010.0002 | 1 | 2 | 0 | 0 | 0 | 0.005212487 | 4.200098 | 0.02189296 | 0.02769683 | 0 | 0.1163263 | 0 | [13 empty] | 27.01171 | 0.07350802 | 25 | 0 | 26.47902 | -0.05766213
664 | 2021/03/31 15:15:25 | 6615.0419 | 3015.001 | 1 | 2 | 0 | 0 | 0 | 0.005345481 | 4.200216 | 0.02245217 | 0.02770359 | 0 | 0.1163547 | 0 | [13 empty] | 27.2171 | 0.02266169 | 25 | 0 | 26.90516 | 0.08493066
665 | 2021/03/31 15:15:30 | 6620.0414 | 3020.0005 | 1 | 2 | 0 | 0 | 0 | 0.005379633 | 4.199568 | 0.02259213 | 0.02771054 | 0 | 0.1163839 | 0 |  | 5.705514e-05 | [11 empty] | 26.73518 | -0.05387366 | 25 | 0 | 26.67915 | 0.03278792
666 | 2021/03/31 15:15:35 | 6625.0412 | 3025.0003 | 1 | 2 | 0 | 0 | 0 | 0.006321949 | 4.200566 | 0.02655576 | 0.02771713 | 0 | 0.1164116 | 0 | [13 empty] | 26.92729 | 0.0261426 | 25 | 0 | 26.40873 | -0.1050603
667 | 2021/03/31 15:15:40 | 6630.0419 | 3030.001 | 1 | 2 | 0 | 0 | 0 | 0.00480364 | 4.200029 | 0.02017543 | 0.02772357 | 0 | 0.1164386 | 0 |  | 3.729952e-05 |  | 0 | 0 | [8 empty] | 27.1597 | 0.03567755 | 25 | 0 | 26.66986 | -0.07699013
668 | 2021/03/31 15:15:45 | 6635.0413 | 3035.0004 | 1 | 2 | 0 | 0 | 0 | 0.004312362 | 4.199497 | 0.01810975 | 0.02772921 | 0 | 0.1164623 | 0 | [13 empty] | 27.06326 | 0.02470672 | 25 | 0 | 26.88637 | 0.06031632
669 | 2021/03/31 15:15:50 | 6640.0421 | 3040.0012 | 1 | 2 | 0 | 0 | 0 | 0.004965474 | 4.200186 | 0.02085591 | 0.02773662 | 0 | 0.1164934 | 0 |  | -9.473702e-05 | [11 empty] | 26.73915 | -0.125584 | 25 | 0 | 26.83748 | 0.06281376
670 | 2021/03/31 15:15:55 | 6645.0415 | 3045.0006 | 1 | 2 | 0 | 0 | 0 | 0.003848857 | 4.200443 | 0.0161669 | 0.02774237 | 0 | 0.1165176 | 0 | [13 empty] | 26.98328 | 0.07016778 | 25 | 0 | 26.50345 | -0.1110548
671 | 2021/03/31 15:16:00 | 6650.0423 | 3050.0014 | 1 | 2 | 0 | 0 | 0 | 0.004189153 | 4.199732 | 0.01759332 | 0.02774814 | 0 | 0.1165418 | 0 | [13 empty] | 27.19881 | 0.05582452 | 25 | 0 | 26.50479 | 0.01139462
672 | 2021/03/31 15:16:05 | 6655.0425 | 3055.0016 | 1 | 2 | 0 | 0 | 0 | 0.004253539 | 4.199457 | 0.01786255 | 0.02775401 | 0 | 0.1165665 | 0 |  | 1.667387e-05 | [11 empty] | 26.90994 | -0.1028919 | 25 | 0 | 26.85116 | 0.06838977
673 | 2021/03/31 15:16:10 | 6660.0416 | 3060.0007 | 1 | 2 | 0 | 0 | 0 | 0.004138908 | 4.199555 | 0.01738157 | 0.02775917 | 0 | 0.1165881 | 0 | [13 empty] | 26.77873 | -0.006263852 | 25 | 0 | 26.70718 | -0.02862871
674 | 2021/03/31 15:16:15 | 6665.0417 | 3065.0008 | 1 | 2 | 0 | 0 | 0 | 0.005752354 | 4.200436 | 0.02416239 | 0.0277662 | 0 | 0.1166176 | 0 |  | 7.830798e-05 | [11 empty] | 27.08447 | 0.04305959 | 25 | 0 | 26.42292 | -0.04588544
675 | 2021/03/31 15:16:20 | 6670.0426 | 3070.0017 | 1 | 2 | 0 | 0 | 0 | 0.003708251 | 4.200338 | 0.01557591 | 0.02777124 | 0 | 0.1166388 | 0 | [13 empty] | 26.95031 | -0.03640473 | 25 | 0 | 26.72006 | 0.01767278
676 | 2021/03/31 15:16:25 | 6675.0415 | 3075.0006 | 1 | 2 | 0 | 0 | 0 | 0.004110166 | 4.199683 | 0.01726139 | 0.02777752 | 0 | 0.1166652 | 0 | [13 empty] | 26.76321 | -0.0551492 | 25 | 0 | 26.81966 | 0.08017123
677 | 2021/03/31 15:16:30 | 6680.0411 | 3080.0002 | 1 | 2 | 0 | 0 | 0 | 0.004763571 | 4.199782 | 0.02000596 | 0.02778403 | 0 | 0.1166925 | 0 |  | 7.09692e-05 | [11 empty] | 26.87391 | -0.03973544 | 25 | 0 | 26.55552 | -0.07087469
678 | 2021/03/31 15:16:35 | 6685.0421 | 3085.0012 | 1 | 2 | 0 | 0 | 0 | 0.003787281 | 4.200498 | 0.01590847 | 0.02779049 | 0 | 0.1167197 | 0 | [13 empty] | 27.17574 | 0.1390564 | 25 | 0 | 26.35884 | -0.07448852
679 | 2021/03/31 15:16:40 | 6690.0423 | 3090.0014 | 1 | 2 | 0 | 0 | 0 | 0.003936077 | 4.199917 | 0.0165312 | 0.02779669 | 0 | 0.1167457 | 0 |  | -6.400923e-06 | [11 empty] | 26.98098 | -0.04596472 | 25 | 0 | 26.688 | 0.06572008
680 | 2021/03/31 15:16:45 | 6695.0412 | 3095.0003 | 1 | 2 | 0 | 0 | 0 | 0.004384459 | 4.199812 | 0.0184139 | 0.02780332 | 0 | 0.1167736 | 0 | [13 empty] | 26.75388 | -0.05275249 | 25 | 0 | 26.9153 | 0.0472492
681 | 2021/03/31 15:16:50 | 6700.0411 | 3100.0002 | 1 | 2 | 0 | 0 | 0 | 0.004865033 | 4.199907 | 0.02043269 | 0.0278098 | 0 | 0.1168008 | 0 |  | -0.0001216711 | [11 empty] | 26.94511 | 0.03293514 | 25 | 0 | 26.58092 | -0.03153205
682 | 2021/03/31 15:16:55 | 6705.042 | 3105.0011 | 1 | 2 | 0 | 0 | 0 | 0.004129083 | 4.20032 | 0.01734347 | 0.02781596 | 0 | 0.1168267 | 0 | [13 empty] | 27.20634 | 0.04929483 | 25 | 0 | 26.46611 | -0.07283866
683 | 2021/03/31 15:17:00 | 6710.0414 | 3110.0005 | 1 | 2 | 0 | 0 | 0 | 0.004270446 | 4.200144 | 0.01793649 | 0.02782152 | 0 | 0.11685 | 0 |  | 7.918244e-05 | [11 empty] | 26.99264 | 0.005688667 | 25 | 0 | 26.81654 | 0.07907271
684 | 2021/03/31 15:17:05 | 6715.0409 | 3115 | 1 | 2 | 0 | 0 | 0 | 0.005186452 | 4.199567 | 0.02178085 | 0.02782791 | 0 | 0.1168769 | 0 | [13 empty] | 26.74626 | -0.1093298 | 25 | 0 | 26.88111 | 0.03192365
685 | 2021/03/31 15:17:10 | 6720.0425 | 3120.0016 | 1 | 2 | 0 | 0 | 0 | 0.003985134 | 4.200357 | 0.01673899 | 0.0278336 | 0 | 0.1169007 | 0 | [13 empty] | 27.05386 | 0.08153021 | 25 | 0 | 26.43803 | -0.1334238
686 | 2021/03/31 15:17:15 | 6725.0416 | 3125.0007 | 1 | 2 | 0 | 0 | 0 | 0.004478612 | 4.200442 | 0.01881215 | 0.02783946 | 0 | 0.1169254 | 0 |  | -5.429246e-05 | [11 empty] | 27.17431 | 0.06402254 | 25 | 0 | 26.52306 | 0.0195986
687 | 2021/03/31 15:17:20 | 6730.0424 | 3130.0015 | 1 | 2 | 0 | 0 | 0 | 0.00522879 | 4.199788 | 0.02195981 | 0.02784647 | 0 | 0.1169548 | 0 | [13 empty] | 26.99835 | 0.0861311 | 25 | 0 | 26.69734 | 0.04618704
688 | 2021/03/31 15:17:25 | 6735.0425 | 3135.0016 | 1 | 2 | 0 | 0 | 0 | 0.004485516 | 4.200119 | 0.0188397 | 0.02785361 | 0 | 0.1169848 | 0 |  | -8.933502e-05 | [11 empty] | 26.85297 | 0.0132072 | 25 | 0 | 26.85036 | 0.1310802
689 | 2021/03/31 15:17:30 | 6740.0424 | 3140.0015 | 1 | 2 | 0 | 0 | 0 | 0.005102149 | 4.200187 | 0.02142998 | 0.02785998 | 0 | 0.1170115 | 0 | [13 empty] | 27.00728 | -0.04358292 | 25 | 0 | 26.88016 | 0.03641784
690 | 2021/03/31 15:17:35 | 6745.0411 | 3145.0002 | 1 | 2 | 0 | 0 | 0 | 0.004238018 | 4.200397 | 0.01780136 | 0.02786594 | 0 | 0.1170366 | 0 |  | 5.86361e-05 | [11 empty] | 26.78937 | -0.01662433 | 25 | 0 | 26.712 | 0.05672336
691 | 2021/03/31 15:17:40 | 6750.0412 | 3150.0003 | 1 | 2 | 0 | 0 | 0 | 0.005082961 | 4.199335 | 0.02134506 | 0.02787254 | 0 | 0.1170643 | 0 |  |  |  | 0 | 0 | [8 empty] | 26.75514 | -0.0630796 | 25 | 0 | 26.42866 | -0.1275975
692 | 2021/03/31 15:17:45 | 6755.0422 | 3155.0013 | 1 | 2 | 0 | 0 | 0 | 0.004540158 | 4.200006 | 0.01906869 | 0.02787949 | 0 | 0.1170935 | 0 | [13 empty] | 27.10631 | 0.0674808 | 25 | 0 | 26.46695 | 0.01639128
693 | 2021/03/31 15:17:50 | 6760.041 | 3160.0001 | 1 | 2 | 0 | 0 | 0 | 0.004558267 | 4.200263 | 0.01914592 | 0.02788465 | 0 | 0.1171152 | 0 |  | 7.941491e-05 | [11 empty] | 27.05697 | 0.05527437 | 25 | 0 | 26.8303 | 0.07090509
694 | 2021/03/31 15:17:55 | 6765.0412 | 3165.0003 | 1 | 2 | 0 | 0 | 0 | 0.004949516 | 4.199806 | 0.02078701 | 0.02789121 | 0 | 0.1171427 | 0 | [13 empty] | 26.86774 | -0.07578611 | 25 | 0 | 26.81173 | 0.04201114
695 | 2021/03/31 15:18:00 | 6770.0411 | 3170.0002 | 1 | 2 | 0 | 0 | 0 | 0.004651312 | 4.199367 | 0.01953257 | 0.02789796 | 0 | 0.1171711 | 0 |  | -2.505032e-05 | [11 empty] | 26.81652 | 0.03208935 | 25 | 0 | 26.43313 | -0.06353855
696 | 2021/03/31 15:18:05 | 6775.0413 | 3175.0004 | 1 | 2 | 0 | 0 | 0 | 0.003748691 | 4.200308 | 0.01574566 | 0.02790399 | 0 | 0.1171964 | 0 | [13 empty] | 27.17392 | 0.0793457 | 25 | 0 | 26.66274 | 0.008220077
697 | 2021/03/31 15:18:10 | 6780.0421 | 3180.0012 | 1 | 2 | 0 | 0 | 0 | 0.003850498 | 4.199746 | 0.01617111 | 0.02790932 | 0 | 0.1172188 | 0 | [13 empty] | 27.01566 | -0.03153563 | 25 | 0 | 26.88143 | 0.1062942
698 | 2021/03/31 15:18:15 | 6785.0417 | 3185.0008 | 1 | 2 | 0 | 0 | 0 | 0.004058179 | 4.199969 | 0.01704423 | 0.02791596 | 0 | 0.1172467 | 0 |  | -2.252214e-05 | [11 empty] | 26.69993 | -0.08268893 | 25 | 0 | 26.64389 | -0.06269455
699 | 2021/03/31 15:18:20 | 6790.0413 | 3190.0004 | 1 | 2 | 0 | 0 | 0 | 0.005128473 | 4.199896 | 0.02153905 | 0.02792173 | 0 | 0.1172709 | 0 | [13 empty] | 26.78585 | -0.03472328 | 25 | 0 | 26.43803 | -0.03250599
700 | 2021/03/31 15:18:25 | 6795.0423 | 3195.0014 | 1 | 2 | 0 | 0 | 0 | 0.004809727 | 4.200504 | 0.02020328 | 0.02792753 | 0 | 0.1172953 | 0 |  | -4.377952e-05 | [11 empty] | 27.07392 | 0.1132298 | 25 | 0 | 26.49858 | -0.02459049
701 | 2021/03/31 15:18:30 | 6800.0425 | 3200.0016 | 1 | 2 | 0 | 0 | 0 | 0.004780926 | 4.20042 | 0.0200819 | 0.02793369 | 0 | 0.1173211 | 0 | [13 empty] | 27.13391 | -0.001940727 | 25 | 0 | 26.80057 | 0.06921053
702 | 2021/03/31 15:18:35 | 6805.0415 | 3205.0006 | 1 | 2 | 0 | 0 | 0 | 0.004533555 | 4.199548 | 0.01903888 | 0.02794013 | 0 | 0.1173482 | 0 |  | 0.0001102491 | [11 empty] | 26.82324 | -0.03247678 | 25 | 0 | 26.76722 | 0.0697732
703 | 2021/03/31 15:18:40 | 6810.0416 | 3210.0007 | 1 | 2 | 0 | 0 | 0 | 0.004271423 | 4.199638 | 0.01793843 | 0.0279468 | 0 | 0.1173762 | 0 | [13 empty] | 26.91267 | 0.01156092 | 25 | 0 | 26.49377 | -0.1040632
704 | 2021/03/31 15:18:45 | 6815.0412 | 3215.0003 | 1 | 2 | 0 | 0 | 0 | 0.005189776 | 4.200434 | 0.02179931 | 0.02795289 | 0 | 0.1174018 | 0 |  | -7.37261e-05 | [11 empty] | 27.16903 | 0.05109966 | 25 | 0 | 26.6365 | 0.05560517
705 | 2021/03/31 15:18:50 | 6820.041 | 3220.0001 | 1 | 2 | 0 | 0 | 0 | 0.004527266 | 4.200158 | 0.01901523 | 0.02795879 | 0 | 0.1174265 | 0 | [13 empty] | 26.89564 | -0.0194639 | 25 | 0 | 26.79695 | 0.06501675
706 | 2021/03/31 15:18:55 | 6825.041 | 3225.0001 | 1 | 2 | 0 | 0 | 0 | 0.004514182 | 4.199695 | 0.01895819 | 0.02796602 | 0 | 0.1174569 | 0 | [13 empty] | 26.76937 | -0.05432069 | 25 | 0 | 26.42866 | -0.1210636
707 | 2021/03/31 15:19:00 | 6830.041 | 3230.0001 | 1 | 2 | 0 | 0 | 0 | 0.003434636 | 4.199801 | 0.01442479 | 0.0279717 | 0 | 0.1174808 | 0 |  | -3.643206e-05 | [11 empty] | 27.15122 | 0.06221175 | 25 | 0 | 26.61156 | 0.06895721
708 | 2021/03/31 15:19:05 | 6835.0418 | 3235.0009 | 1 | 2 | 0 | 0 | 0 | 0.005126518 | 4.200425 | 0.02153355 | 0.02797846 | 0 | 0.1175092 | 0 | [13 empty] | 26.94944 | 0.007911325 | 25 | 0 | 26.80807 | 0.07907927
709 | 2021/03/31 15:19:10 | 6840.042 | 3240.0011 | 1 | 2 | 0 | 0 | 0 | 0.003795564 | 4.200228 | 0.01594223 | 0.02798425 | 0 | 0.1175335 | 0 |  | -7.111724e-07 | [11 empty] | 26.70407 | -0.1272285 | 25 | 0 | 26.65515 | -0.04056513
710 | 2021/03/31 15:19:15 | 6845.0422 | 3245.0013 | 1 | 2 | 0 | 0 | 0 | 0.003318076 | 4.199463 | 0.01393414 | 0.02799026 | 0 | 0.1175587 | 0 | [13 empty] | 26.74621 | 0.006223321 | 25 | 0 | 26.3414 | -0.0916481
711 | 2021/03/31 15:19:20 | 6850.0423 | 3250.0014 | 1 | 2 | 0 | 0 | 0 | 0.004568563 | 4.199975 | 0.01918785 | 0.02799729 | 0 | 0.1175883 | 0 | [13 empty] | 26.92498 | 0.01307726 | 25 | 0 | 26.36371 | -0.06477118
712 | 2021/03/31 15:19:25 | 6855.0413 | 3255.0004 | 1 | 2 | 0 | 0 | 0 | 0.004980043 | 4.200528 | 0.02091881 | 0.0280047 | 0 | 0.1176194 | 0 |  | 4.101366e-05 | [11 empty] | 27.10986 | 0.1098728 | 25 | 0 | 26.56303 | 0.04324079
713 | 2021/03/31 15:19:30 | 6860.0422 | 3260.0013 | 1 | 2 | 0 | 0 | 0 | 0.005020019 | 4.199913 | 0.02108364 | 0.02801142 | 0 | 0.1176476 | 0 | [13 empty] | 27.10235 | -0.02208173 | 25 | 0 | 26.79745 | 0.05571842
714 | 2021/03/31 15:19:35 | 6865.0414 | 3265.0005 | 1 | 2 | 0 | 0 | 0 | 0.003920942 | 4.199855 | 0.01646739 | 0.02801647 | 0 | 0.1176688 | 0 |  | -1.730735e-05 | [11 empty] | 26.81692 | -0.02416492 | 25 | 0 | 26.76801 | 0.06920218
715 | 2021/03/31 15:19:40 | 6870.0416 | 3270.0007 | 1 | 2 | 0 | 0 | 0 | 0.005241351 | 4.200351 | 0.02201551 | 0.02802298 | 0 | 0.1176962 | 0 |  |  |  | 0 | 0 | [8 empty] | 26.78313 | -0.04475176 | 25 | 0 | 26.38547 | -0.1292878
716 | 2021/03/31 15:19:45 | 6875.0417 | 3275.0008 | 1 | 2 | 0 | 0 | 0 | 0.003873184 | 4.200197 | 0.01626814 | 0.02802926 | 0 | 0.1177225 | 0 |  | -5.065128e-05 | [11 empty] | 27.13652 | 0.02011716 | 25 | 0 | 26.70358 | 0.07796347
717 | 2021/03/31 15:19:50 | 6880.0419 | 3280.001 | 1 | 2 | 0 | 0 | 0 | 0.002807471 | 4.199544 | 0.0117901 | 0.02803492 | 0 | 0.1177463 | 0 | [13 empty] | 26.73915 | -0.05318046 | 25 | 0 | 26.7258 | 0.05571902
718 | 2021/03/31 15:19:55 | 6885.0418 | 3285.0009 | 1 | 2 | 0 | 0 | 0 | 0.004475206 | 4.199643 | 0.01879427 | 0.02804083 | 0 | 0.1177711 | 0 | [13 empty] | 26.95568 | 0.06029665 | 25 | 0 | 26.4158 | -0.09313047
719 | 2021/03/31 15:20:00 | 6890.0428 | 3290.0019 | 1 | 2 | 0 | 0 | 0 | 0.004928499 | 4.200413 | 0.02070173 | 0.02804895 | 0 | 0.1178052 | 0 |  | 3.240027e-06 | [11 empty] | 27.09572 | -0.01804233 | 25 | 0 | 26.85483 | 0.05753279
720 | 2021/03/31 15:20:05 | 6895.0411 | 3295.0002 | 1 | 2 | 0 | 0 | 0 | 0.003693749 | 4.199923 | 0.01551346 | 0.0280548 | 0 | 0.1178298 | 0 | [13 empty] | 26.70981 | -0.09335816 | 25 | 0 | 26.54702 | -0.004469156
721 | 2021/03/31 15:20:10 | 6900.0411 | 3300.0002 | 1 | 2 | 0 | 0 | 0 | 0.005552344 | 4.199448 | 0.02331678 | 0.02806218 | 0 | 0.1178608 | 0 |  | 6.061473e-05 | [11 empty] | 27.0584 | 0.08305728 | 25 | 0 | 26.44745 | -0.06367624
722 | 2021/03/31 15:20:15 | 6905.042 | 3305.0011 | 1 | 2 | 0 | 0 | 0 | 0.00447798 | 4.200082 | 0.01880788 | 0.02806831 | 0 | 0.1178866 | 0 | [13 empty] | 26.9814 | -0.05723834 | 25 | 0 | 26.74046 | 0.0494498
723 | 2021/03/31 15:20:20 | 6910.0423 | 3310.0014 | 1 | 2 | 0 | 0 | 0 | 0.004809985 | 4.200492 | 0.0202043 | 0.02807406 | 0 | 0.1179107 | 0 | [13 empty] | 26.73788 | -0.06861329 | 25 | 0 | 26.44698 | -0.008605123
724 | 2021/03/31 15:20:25 | 6915.0421 | 3315.0012 | 1 | 2 | 0 | 0 | 0 | 0.004483724 | 4.200165 | 0.01883238 | 0.02807961 | 0 | 0.117934 | 0 |  | 2.678727e-05 | [11 empty] | 27.11792 | 0.1219618 | 25 | 0 | 26.5711 | 0.02864301
725 | 2021/03/31 15:20:30 | 6920.0421 | 3320.0012 | 1 | 2 | 0 | 0 | 0 | 0.003933932 | 4.199694 | 0.01652131 | 0.02808569 | 0 | 0.1179595 | 0 | [13 empty] | 26.8792 | -0.06526887 | 25 | 0 | 26.77338 | 0.02362907
726 | 2021/03/31 15:20:35 | 6925.0412 | 3325.0003 | 1 | 2 | 0 | 0 | 0 | 0.004437723 | 4.199785 | 0.01863748 | 0.02809158 | 0 | 0.1179843 | 0 |  | -7.183734e-05 | [11 empty] | 26.78585 | -0.04945099 | 25 | 0 | 26.39531 | -0.04723907
727 | 2021/03/31 15:20:40 | 6930.0421 | 3330.0012 | 1 | 2 | 0 | 0 | 0 | 0.003223073 | 4.199978 | 0.01353684 | 0.02809718 | 0 | 0.1180078 | 0 | [13 empty] | 27.21752 | 0.1224905 | 25 | 0 | 26.67793 | 0.04920781
728 | 2021/03/31 15:20:45 | 6935.0415 | 3335.0006 | 1 | 2 | 0 | 0 | 0 | 0.004128119 | 4.199883 | 0.01733762 | 0.02810374 | 0 | 0.1180354 | 0 | [13 empty] | 26.7983 | -0.07973611 | 25 | 0 | 26.72094 | -0.03751993
729 | 2021/03/31 15:20:50 | 6940.0416 | 3340.0007 | 1 | 2 | 0 | 0 | 0 | 0.006056865 | 4.199709 | 0.02543707 | 0.02811133 | 0 | 0.1180672 | 0 |  | -3.042465e-05 | [11 empty] | 27.1468 | 0.0245893 | 25 | 0 | 26.5929 | -0.07327259
730 | 2021/03/31 15:20:55 | 6945.0419 | 3345.001 | 1 | 2 | 0 | 0 | 0 | 0.005504759 | 4.199855 | 0.02311919 | 0.02811778 | 0 | 0.1180943 | 0 | [13 empty] | 26.77696 | -0.1264191 | 25 | 0 | 26.72094 | 0.02248287
731 | 2021/03/31 15:21:00 | 6950.0417 | 3350.0008 | 1 | 2 | 0 | 0 | 0 | 0.004324408 | 4.199978 | 0.01816242 | 0.02812353 | 0 | 0.1181185 | 0 |  | 5.9818e-05 | [11 empty] | 26.93609 | 0.06446302 | 25 | 0 | 26.41043 | -0.01557291
732 | 2021/03/31 15:21:05 | 6955.0418 | 3355.0009 | 1 | 2 | 0 | 0 | 0 | 0.003409877 | 4.199633 | 0.01432023 | 0.02812962 | 0 | 0.118144 | 0 | [13 empty] | 27.03916 | 0.06318569 | 25 | 0 | 26.7769 | 0.06548047
733 | 2021/03/31 15:21:10 | 6960.0426 | 3360.0017 | 1 | 2 | 0 | 0 | 0 | 0.005151988 | 4.199905 | 0.02163786 | 0.02813664 | 0 | 0.1181735 | 0 |  | -9.482927e-06 | [11 empty] | 26.7521 | -0.1043063 | 25 | 0 | 26.56799 | -0.07100403
734 | 2021/03/31 15:21:15 | 6965.0417 | 3365.0008 | 1 | 2 | 0 | 0 | 0 | 0.003657921 | 4.200476 | 0.01536501 | 0.02814259 | 0 | 0.1181985 | 0 | [13 empty] | 27.15442 | 0.09544373 | 25 | 0 | 26.52936 | 0.04438579
735 | 2021/03/31 15:21:20 | 6970.042 | 3370.0011 | 1 | 2 | 0 | 0 | 0 | 0.005689519 | 4.200377 | 0.02389812 | 0.02814936 | 0 | 0.118227 | 0 | [13 empty] | 26.90143 | 0.01402199 | 25 | 0 | 26.76717 | 0.07630885
736 | 2021/03/31 15:21:25 | 6975.042 | 3375.0011 | 1 | 2 | 0 | 0 | 0 | 0.005526811 | 4.19963 | 0.02321056 | 0.02815607 | 0 | 0.1182551 | 0 |  | -6.014056e-05 | [11 empty] | 26.80941 | -0.03988564 | 25 | 0 | 26.34057 | -0.1444435
737 | 2021/03/31 15:21:30 | 6980.0421 | 3380.0012 | 1 | 2 | 0 | 0 | 0 | 0.005236327 | 4.200273 | 0.021994 | 0.02816305 | 0 | 0.1182844 | 0 | [13 empty] | 27.1779 | 0.03027499 | 25 | 0 | 26.78769 | 0.08144796
738 | 2021/03/31 15:21:35 | 6985.0422 | 3385.0013 | 1 | 2 | 0 | 0 | 0 | 0.00474093 | 4.200177 | 0.01991275 | 0.02816825 | 0 | 0.1183063 | 0 |  | -6.321899e-07 | [11 empty] | 26.85521 | -0.0103873 | 25 | 0 | 26.76362 | 0.0740844
739 | 2021/03/31 15:21:40 | 6990.0412 | 3390.0003 | 1 | 2 | 0 | 0 | 0 | 0.003585487 | 4.199956 | 0.01505889 | 0.02817421 | 0 | 0.1183313 | 0 |  |  |  | 0 | 0 | [8 empty] | 26.70534 | -0.1026911 | 25 | 0 | 26.42154 | -0.1472121
740 | 2021/03/31 15:21:45 | 6995.0413 | 3395.0004 | 1 | 2 | 0 | 0 | 0 | 0.004731881 | 4.199554 | 0.01987179 | 0.02818048 | 0 | 0.1183577 | 0 | [13 empty] | 26.99171 | 0.06501138 | 25 | 0 | 26.43763 | -0.003893971
741 | 2021/03/31 15:21:50 | 7000.0423 | 3400.0014 | 1 | 2 | 0 | 0 | 0 | 0.005387351 | 4.199737 | 0.02262546 | 0.02818676 | 0 | 0.118384 | 0 |  | 7.278087e-05 | [11 empty] | 27.12416 | 0.06151855 | 25 | 0 | 26.80504 | 0.0482434
742 | 2021/03/31 15:21:55 | 7005.0417 | 3405.0008 | 1 | 2 | 0 | 0 | 0 | 0.004808779 | 4.200397 | 0.02019878 | 0.02819319 | 0 | 0.1184111 | 0 | [13 empty] | 26.73475 | -0.1316893 | 25 | 0 | 26.58621 | -0.06060719
743 | 2021/03/31 15:22:00 | 7010.0417 | 3410.0008 | 1 | 2 | 0 | 0 | 0 | 0.003236669 | 4.200277 | 0.01359491 | 0.02819803 | 0 | 0.1184314 | 0 |  | 8.091629e-05 | [11 empty] | 26.99657 | 0.03149092 | 25 | 0 | 26.42826 | -0.02854049
744 | 2021/03/31 15:22:05 | 7015.0418 | 3415.0009 | 1 | 2 | 0 | 0 | 0 | 0.004664534 | 4.199799 | 0.01959011 | 0.02820448 | 0 | 0.1184585 | 0 | [13 empty] | 27.17215 | 0.06319761 | 25 | 0 | 26.74636 | 0.03212154
745 | 2021/03/31 15:22:10 | 7020.0416 | 3420.0007 | 1 | 2 | 0 | 0 | 0 | 0.003031438 | 4.200187 | 0.01273261 | 0.02821016 | 0 | 0.1184823 | 0 |  | -2.244404e-05 | [11 empty] | 26.92234 | -0.05764961 | 25 | 0 | 26.81654 | 0.08239686
746 | 2021/03/31 15:22:15 | 7025.0417 | 3425.0008 | 1 | 2 | 0 | 0 | 0 | 0.004408675 | 4.200116 | 0.01851695 | 0.02821652 | 0 | 0.118509 | 0 | [13 empty] | 26.77215 | -0.03305495 | 25 | 0 | 26.65208 | -0.04640102
747 | 2021/03/31 15:22:20 | 7030.0419 | 3430.001 | 1 | 2 | 0 | 0 | 0 | 0.004478015 | 4.199883 | 0.01880714 | 0.02822185 | 0 | 0.1185314 | 0 | [13 empty] | 26.8068 | -0.02930105 | 25 | 0 | 26.40204 | -0.04709423
748 | 2021/03/31 15:22:25 | 7035.0412 | 3435.0003 | 1 | 2 | 0 | 0 | 0 | 0.00400682 | 4.199541 | 0.0168268 | 0.02822778 | 0 | 0.1185563 | 0 |  | -6.377322e-05 | [11 empty] | 27.12862 | 0.1154387 | 25 | 0 | 26.51777 | -0.0001233816
749 | 2021/03/31 15:22:30 | 7040.0419 | 3440.001 | 1 | 2 | 0 | 0 | 0 | 0.006394927 | 4.20014 | 0.02685959 | 0.02823563 | 0 | 0.1185893 | 0 | [13 empty] | 27.04457 | -0.03998995 | 25 | 0 | 26.79655 | 0.06003439
750 | 2021/03/31 15:22:35 | 7045.0413 | 3445.0004 | 1 | 2 | 0 | 0 | 0 | 0.005754484 | 4.199845 | 0.02416794 | 0.02824174 | 0 | 0.118615 | 0 |  | 2.252158e-05 | [11 empty] | 26.7757 | -0.07706761 | 25 | 0 | 26.52041 | -0.01485646
751 | 2021/03/31 15:22:40 | 7050.0422 | 3450.0013 | 1 | 2 | 0 | 0 | 0 | 0.005184628 | 4.199885 | 0.02177484 | 0.02824785 | 0 | 0.1186406 | 0 | [13 empty] | 27.15082 | 0.117076 | 25 | 0 | 26.55422 | -0.002927184
752 | 2021/03/31 15:22:45 | 7055.0412 | 3455.0003 | 1 | 2 | 0 | 0 | 0 | 0.002810873 | 4.199702 | 0.01180483 | 0.02825278 | 0 | 0.1186613 | 0 | [13 empty] | 26.85346 | -0.08237004 | 25 | 0 | 26.76899 | -0.009041429
753 | 2021/03/31 15:22:50 | 7060.042 | 3460.0011 | 1 | 2 | 0 | 0 | 0 | 0.003137452 | 4.200247 | 0.01317807 | 0.02825819 | 0 | 0.118684 | 0 |  | 8.79195e-05 | [11 empty] | 26.87165 | -0.03417134 | 25 | 0 | 26.36728 | -0.06309211
754 | 2021/03/31 15:22:55 | 7065.0421 | 3465.0012 | 1 | 2 | 0 | 0 | 0 | 0.005642208 | 4.200515 | 0.02370018 | 0.02826457 | 0 | 0.1187109 | 0 | [13 empty] | 27.14363 | 0.08176744 | 25 | 0 | 26.64666 | 0.07517874
755 | 2021/03/31 15:23:00 | 7070.0416 | 3470.0007 | 1 | 2 | 0 | 0 | 0 | 0.005395236 | 4.199673 | 0.02265823 | 0.02827144 | 0 | 0.1187397 | 0 |  | -0.0001084781 | [11 empty] | 26.7872 | -0.08807182 | 25 | 0 | 26.70982 | -0.03474534
756 | 2021/03/31 15:23:05 | 7075.0415 | 3475.0006 | 1 | 2 | 0 | 0 | 0 | 0.003750058 | 4.199492 | 0.01574834 | 0.02827787 | 0 | 0.1187667 | 0 | [13 empty] | 26.87967 | -0.0401628 | 25 | 0 | 26.34682 | -0.07576108
757 | 2021/03/31 15:23:10 | 7080.0417 | 3480.0008 | 1 | 2 | 0 | 0 | 0 | 0.003267581 | 4.200516 | 0.01372553 | 0.02828291 | 0 | 0.1187879 | 0 |  | 7.743941e-05 | [11 empty] | 27.15212 | 0.09653509 | 25 | 0 | 26.69785 | 0.0921768
758 | 2021/03/31 15:23:15 | 7085.0416 | 3485.0007 | 1 | 2 | 0 | 0 | 0 | 0.004462585 | 4.200121 | 0.0187434 | 0.02828934 | 0 | 0.1188149 | 0 | [13 empty] | 26.85304 | -0.06096244 | 25 | 0 | 26.76857 | -0.009852052
759 | 2021/03/31 15:23:20 | 7090.0416 | 3490.0007 | 1 | 2 | 0 | 0 | 0 | 0.004992596 | 4.19957 | 0.02096676 | 0.02829653 | 0 | 0.1188451 | 0 |  | 5.192204e-05 | [11 empty] | 26.86064 | -0.06292939 | 25 | 0 | 26.50575 | -0.0540477
760 | 2021/03/31 15:23:25 | 7095.0425 | 3495.0016 | 1 | 2 | 0 | 0 | 0 | 0.003935773 | 4.199946 | 0.01653003 | 0.02830334 | 0 | 0.1188737 | 0 | [13 empty] | 27.12373 | 0.09764552 | 25 | 0 | 26.53422 | -0.02014995
761 | 2021/03/31 15:23:30 | 7100.0418 | 3500.0009 | 1 | 2 | 0 | 0 | 0 | 0.004800476 | 4.200382 | 0.02016383 | 0.02830991 | 0 | 0.1189013 | 0 | [13 empty] | 27.15658 | 0.01165926 | 25 | 0 | 26.75924 | 0.07171452
762 | 2021/03/31 15:23:35 | 7105.0419 | 3505.001 | 1 | 2 | 0 | 0 | 0 | 0.003606899 | 4.2004 | 0.01515042 | 0.02831587 | 0 | 0.1189263 | 0 |  | -6.369314e-05 | [11 empty] | 26.82102 | -0.03264546 | 25 | 0 | 26.77211 | 0.04291832
763 | 2021/03/31 15:23:40 | 7110.0412 | 3510.0003 | 1 | 2 | 0 | 0 | 0 | 0.005009416 | 4.199402 | 0.02103655 | 0.02832257 | 0 | 0.1189545 | 0 |  |  |  | 0 | 0 | [8 empty] | 26.92377 | 0.01043677 | 25 | 0 | 26.44793 | -0.1118672
764 | 2021/03/31 15:23:45 | 7115.0419 | 3515.001 | 1 | 2 | 0 | 0 | 0 | 0.004767603 | 4.20038 | 0.02002574 | 0.02832875 | 0 | 0.1189804 | 0 |  | -3.239973e-05 | [11 empty] | 27.14419 | -0.003196597 | 25 | 0 | 26.81797 | 0.07907093
765 | 2021/03/31 15:23:50 | 7120.0412 | 3520.0003 | 1 | 2 | 0 | 0 | 0 | 0.004252828 | 4.200343 | 0.01786334 | 0.0283353 | 0 | 0.1190079 | 0 | [13 empty] | 26.77215 | -0.05595446 | 25 | 0 | 26.55957 | 0.03072083
766 | 2021/03/31 15:23:55 | 7125.0411 | 3525.0002 | 1 | 2 | 0 | 0 | 0 | 0.003765501 | 4.199807 | 0.01581438 | 0.02834181 | 0 | 0.1190353 | 0 | [13 empty] | 27.04067 | 0.08003771 | 25 | 0 | 26.43682 | -0.06892323
767 | 2021/03/31 15:24:00 | 7130.042 | 3530.0011 | 1 | 2 | 0 | 0 | 0 | 0.003742876 | 4.19958 | 0.01571851 | 0.0283482 | 0 | 0.1190621 | 0 |  | 2.947634e-05 | [11 empty] | 27.21263 | 0.05835831 | 25 | 0 | 26.79399 | 0.1162416
768 | 2021/03/31 15:24:05 | 7135.0415 | 3535.0006 | 1 | 2 | 0 | 0 | 0 | 0.004119178 | 4.200428 | 0.01730231 | 0.02835419 | 0 | 0.1190873 | 0 | [13 empty] | 26.90018 | -0.01736104 | 25 | 0 | 26.83706 | 0.07822931
769 | 2021/03/31 15:24:10 | 7140.0422 | 3540.0013 | 1 | 2 | 0 | 0 | 0 | 0.00536648 | 4.200259 | 0.02254061 | 0.0283611 | 0 | 0.1191163 | 0 |  | -3.397852e-05 | [11 empty] | 26.84948 | -0.03987253 | 25 | 0 | 26.42339 | -0.1377416
770 | 2021/03/31 15:24:15 | 7145.0424 | 3545.0015 | 1 | 2 | 0 | 0 | 0 | 0.004643309 | 4.19961 | 0.01950009 | 0.02836773 | 0 | 0.1191441 | 0 | [13 empty] | 27.18684 | 0.07112324 | 25 | 0 | 26.61164 | 0.07120848
771 | 2021/03/31 15:24:20 | 7150.0423 | 3550.0014 | 1 | 2 | 0 | 0 | 0 | 0.005762441 | 4.199548 | 0.02419965 | 0.02837545 | 0 | 0.1191765 | 0 |  | -2.109916e-05 | [11 empty] | 27.1402 | 0.01440644 | 25 | 0 | 26.87089 | 0.04778147
772 | 2021/03/31 15:24:25 | 7155.0423 | 3555.0014 | 1 | 2 | 0 | 0 | 0 | 0.003780995 | 4.200415 | 0.01588175 | 0.02838171 | 0 | 0.1192029 | 0 | [13 empty] | 26.88782 | -0.08037031 | 25 | 0 | 26.78913 | 0.0418663
773 | 2021/03/31 15:24:30 | 7160.0415 | 3560.0006 | 1 | 2 | 0 | 0 | 0 | 0.004390931 | 4.200041 | 0.01844209 | 0.02838674 | 0 | 0.119224 | 0 | [13 empty] | 26.8477 | 0.03265083 | 25 | 0 | 26.3433 | -0.06298661
774 | 2021/03/31 15:24:35 | 7165.0409 | 3565 | 1 | 2 | 0 | 0 | 0 | 0.004400811 | 4.199802 | 0.01848253 | 0.02839404 | 0 | 0.1192546 | 0 |  | -6.598975e-05 | [11 empty] | 27.20951 | 0.04485726 | 25 | 0 | 26.55605 | -0.03074348
775 | 2021/03/31 15:24:40 | 7170.041 | 3570.0001 | 1 | 2 | 0 | 0 | 0 | 0.003732246 | 4.199642 | 0.0156741 | 0.02840003 | 0 | 0.1192798 | 0 | [13 empty] | 26.92017 | -0.04554152 | 25 | 0 | 26.81438 | 0.1056415
776 | 2021/03/31 15:24:45 | 7175.0418 | 3575.0009 | 1 | 2 | 0 | 0 | 0 | 0.003072428 | 4.200232 | 0.01290491 | 0.02840586 | 0 | 0.1193043 | 0 |  | 4.377661e-05 | [11 empty] | 26.81436 | 0.02764523 | 25 | 0 | 26.36689 | -0.07688999
777 | 2021/03/31 15:24:50 | 7180.0418 | 3580.0009 | 1 | 2 | 0 | 0 | 0 | 0.005283758 | 4.200211 | 0.0221929 | 0.02841252 | 0 | 0.1193322 | 0 | [13 empty] | 27.14458 | 0.07567823 | 25 | 0 | 26.733 | 0.01792192
778 | 2021/03/31 15:24:55 | 7185.041 | 3585.0001 | 1 | 2 | 0 | 0 | 0 | 0.002686338 | 4.199457 | 0.01128116 | 0.02841743 | 0 | 0.1193529 | 0 | [13 empty] | 26.73875 | -0.1223552 | 25 | 0 | 26.63291 | -0.009018183
779 | 2021/03/31 15:25:00 | 7190.0419 | 3590.001 | 1 | 2 | 0 | 0 | 0 | 0.004717749 | 4.200386 | 0.01981637 | 0.02842374 | 0 | 0.1193794 | 0 |  | 3.248118e-05 | [11 empty] | 26.90373 | 0.05390465 | 25 | 0 | 26.38515 | -0.04616141
780 | 2021/03/31 15:25:05 | 7195.0411 | 3595.0002 | 1 | 2 | 0 | 0 | 0 | 0.004518392 | 4.200589 | 0.01897991 | 0.02842909 | 0 | 0.1194018 | 0 | [13 empty] | 27.18367 | 0.0674808 | 25 | 0 | 26.73654 | 0.009713769
781 | 2021/03/31 15:25:10 | 7200.0412 | 3600.0003 | 1 | 2 | 0 | 0 | 0 | 0.005283876 | 4.200153 | 0.02219309 | 0.02843484 | 0 | 0.119426 | 0 |  | -2.133641e-06 | [11 empty] | 26.94238 | -0.08722603 | 25 | 0 | 26.88637 | 0.07500827
782 | 2021/03/31 15:25:15 | 7205.0414 | 3605.0005 | 1 | 2 | 0 | 0 | 0 | 0.004949671 | 4.199561 | 0.02078645 | 0.02844125 | 0 | 0.1194529 | 0 | [13 empty] | 26.74277 | -0.037238 | 25 | 0 | 26.58711 | -0.07504225
783 | 2021/03/31 15:25:20 | 7210.0413 | 3610.0004 | 1 | 2 | 0 | 0 | 0 | 0.003506067 | 4.200326 | 0.01472662 | 0.02844697 | 0 | 0.1194769 | 0 |  | -5.262981e-05 | [11 empty] | 26.9317 | 0.03116608 | 25 | 0 | 26.40603 | -0.04443526
784 | 2021/03/31 15:25:25 | 7215.0413 | 3615.0004 | 1 | 2 | 0 | 0 | 0 | 0.00448968 | 4.200273 | 0.01885788 | 0.02845406 | 0 | 0.1195067 | 0 | [13 empty] | 27.16591 | 0.09052277 | 25 | 0 | 26.61915 | 0.04390299
785 | 2021/03/31 15:25:30 | 7220.0415 | 3620.0006 | 1 | 2 | 0 | 0 | 0 | 0.005484559 | 4.199646 | 0.02303321 | 0.02846087 | 0 | 0.1195353 | 0 | [13 empty] | 27.02637 | -0.05151868 | 25 | 0 | 26.8708 | 0.03514588
786 | 2021/03/31 15:25:35 | 7225.0415 | 3625.0006 | 1 | 2 | 0 | 0 | 0 | 0.004833223 | 4.20009 | 0.02029997 | 0.02846668 | 0 | 0.1195597 | 0 |  | 6.084576e-05 | [11 empty] | 26.80724 | -0.07331729 | 25 | 0 | 26.71565 | 0.008890629
787 | 2021/03/31 15:25:40 | 7230.0415 | 3630.0006 | 1 | 2 | 0 | 0 | 0 | 0.006027005 | 4.200419 | 0.02531595 | 0.02847418 | 0 | 0.1195912 | 0 | [13 empty] | 26.81518 | -0.01403093 | 25 | 0 | 26.42466 | -0.1163381
788 | 2021/03/31 15:25:45 | 7235.0416 | 3635.0007 | 1 | 2 | 0 | 0 | 0 | 0.004117496 | 4.199991 | 0.01729345 | 0.02848076 | 0 | 0.1196189 | 0 |  | 3.658799e-05 |  | 0 | 0 | [8 empty] | 26.99472 | 0.05900919 | 25 | 0 | 26.37657 | -0.02992332
789 | 2021/03/31 15:25:50 | 7240.041 | 3640.0001 | 1 | 2 | 0 | 0 | 0 | 0.004601927 | 4.199367 | 0.01932518 | 0.02848712 | 0 | 0.1196456 | 0 | [13 empty] | 27.20634 | 0.06484389 | 25 | 0 | 26.68808 | -0.004053712
790 | 2021/03/31 15:25:55 | 7245.0409 | 3645 | 1 | 2 | 0 | 0 | 0 | 0.005107422 | 4.200267 | 0.02145254 | 0.02849353 | 0 | 0.1196725 | 0 | [13 empty] | 26.9948 | -0.03959715 | 25 | 0 | 26.85345 | 0.1004541
791 | 2021/03/31 15:26:00 | 7250.0418 | 3650.0009 | 1 | 2 | 0 | 0 | 0 | 0.005397484 | 4.200352 | 0.02267133 | 0.02849991 | 0 | 0.1196993 | 0 |  | -5.713795e-05 | [11 empty] | 26.77969 | -0.03418565 | 25 | 0 | 26.55287 | -0.08089304
792 | 2021/03/31 15:26:05 | 7255.0419 | 3655.001 | 1 | 2 | 0 | 0 | 0 | 0.003825756 | 4.200103 | 0.01606857 | 0.02850582 | 0 | 0.1197241 | 0 | [13 empty] | 27.04812 | 0.03056705 | 25 | 0 | 26.4514 | -0.05170822
793 | 2021/03/31 15:26:10 | 7260.0419 | 3660.001 | 1 | 2 | 0 | 0 | 0 | 0.003012805 | 4.199684 | 0.01265283 | 0.02851177 | 0 | 0.1197491 | 0 |  | -5.420714e-05 | [11 empty] | 27.21614 | 0.09888351 | 25 | 0 | 26.78327 | 0.1100963
794 | 2021/03/31 15:26:15 | 7265.0413 | 3665.0004 | 1 | 2 | 0 | 0 | 0 | 0.004138244 | 4.20029 | 0.01738182 | 0.02851887 | 0 | 0.1197789 | 0 | [13 empty] | 27.01214 | -0.04650772 | 25 | 0 | 26.89925 | 0.04238307
795 | 2021/03/31 15:26:20 | 7270.0414 | 3670.0005 | 1 | 2 | 0 | 0 | 0 | 0.004504592 | 4.200193 | 0.01892016 | 0.02852527 | 0 | 0.1198058 | 0 | [13 empty] | 26.8294 | -0.05708456 | 25 | 0 | 26.75204 | 0.04069865
796 | 2021/03/31 15:26:25 | 7275.0412 | 3675.0003 | 1 | 2 | 0 | 0 | 0 | 0.004878702 | 4.200014 | 0.02049062 | 0.02853121 | 0 | 0.1198307 | 0 |  | -1.343482e-05 | [11 empty] | 26.7859 | -0.09638727 | 25 | 0 | 26.68719 | -0.03862202
797 | 2021/03/31 15:26:30 | 7280.042 | 3680.0011 | 1 | 2 | 0 | 0 | 0 | 0.004635998 | 4.19957 | 0.0194692 | 0.0285373 | 0 | 0.1198563 | 0 |  | 0.000144794 | [11 empty] | 26.7979 | 0.003197193 | 25 | 0 | 26.51416 | -0.05684912
798 | 2021/03/31 15:26:35 | 7285.042 | 3685.0011 | 1 | 2 | 0 | 0 | 0 | 0.00527083 | 4.200292 | 0.02213903 | 0.02854511 | 0 | 0.1198891 | 0 | [13 empty] | 27.02909 | 0.02834201 | 25 | 0 | 26.48929 | -0.05614817
799 | 2021/03/31 15:26:40 | 7290.0414 | 3690.0005 | 1 | 2 | 0 | 0 | 0 | 0.003912428 | 4.20034 | 0.01643353 | 0.02855074 | 0 | 0.1199128 | 0 | [13 empty] | 27.12368 | 0.0915134 | 25 | 0 | 26.5484 | 0.01375079
800 | 2021/03/31 15:26:45 | 7295.0415 | 3695.0006 | 1 | 2 | 0 | 0 | 0 | 0.004534885 | 4.199717 | 0.01904523 | 0.02855686 | 0 | 0.1199385 | 0 |  | -7.617952e-05 | [11 empty] | 27.19123 | 0.03596604 | 25 | 0 | 26.68719 | 0.05824625
801 | 2021/03/31 15:26:50 | 7300.0409 | 3700 | 1 | 2 | 0 | 0 | 0 | 0.004941863 | 4.199903 | 0.02075535 | 0.02856261 | 0 | 0.1199626 | 0 | [13 empty] | 27.17175 | 0.0478977 | 25 | 0 | 26.90245 | 0.07019281
802 | 2021/03/31 15:26:55 | 7305.0418 | 3705.0009 | 1 | 2 | 0 | 0 | 0 | 0.00416811 | 4.200356 | 0.01750755 | 0.02856835 | 0 | 0.1199867 | 0 |  | -5.863561e-05 | [11 empty] | 26.85698 | -0.1047301 | 25 | 0 | 26.75828 | 0.0219363
803 | 2021/03/31 15:27:00 | 7310.0409 | 3710 | 1 | 2 | 0 | 0 | 0 | 0.004442974 | 4.200231 | 0.01866152 | 0.02857442 | 0 | 0.1200122 | 0 | [13 empty] | 26.79302 | -0.02030373 | 25 | 0 | 26.50927 | -0.07813096
804 | 2021/03/31 15:27:05 | 7315.0418 | 3715.0009 | 1 | 2 | 0 | 0 | 0 | 0.004042772 | 4.199568 | 0.0169779 | 0.02858005 | 0 | 0.1200359 | 0 |  | -6.029561e-05 | [11 empty] | 27.07175 | 0.03669083 | 25 | 0 | 26.47506 | -0.06560087
805 | 2021/03/31 15:27:10 | 7320.0418 | 3720.0009 | 1 | 2 | 0 | 0 | 0 | 0.004950066 | 4.199883 | 0.0207897 | 0.02858726 | 0 | 0.1200662 | 0 |  | 0.0003569566 | [11 empty] | 27.24417 | 0.1247501 | 25 | 0 | 26.76154 | 0.1226515
806 | 2021/03/31 15:27:15 | 7325.041 | 3725.0001 | 1 | 2 | 0 | 0 | 0 | 0.005137547 | 4.200415 | 0.02157983 | 0.02859397 | 0 | 0.1200944 | 0 | [13 empty] | 26.99714 | -0.05539298 | 25 | 0 | 26.88424 | 0.02460122
807 | 2021/03/31 15:27:20 | 7330.0414 | 3730.0005 | 1 | 2 | 0 | 0 | 0 | 0.00421113 | 4.200269 | 0.01768788 | 0.02859998 | 0 | 0.1201196 | 0 | [13 empty] | 26.7334 | -0.07776797 | 25 | 0 | 26.58486 | -0.01778126
808 | 2021/03/31 15:27:25 | 7335.0421 | 3735.0012 | 1 | 2 | 0 | 0 | 0 | 0.004204088 | 4.199525 | 0.01765517 | 0.0286063 | 0 | 0.1201461 | 0 |  | -4.75719e-05 | [11 empty] | 27.03083 | 0.07543206 | 25 | 0 | 26.40561 | -0.08243144
809 | 2021/03/31 15:27:30 | 7340.0411 | 3740.0002 | 1 | 2 | 0 | 0 | 0 | 0.00409779 | 4.200413 | 0.01721241 | 0.02861263 | 0 | 0.1201727 | 0 | [13 empty] | 27.10505 | -0.02528667 | 25 | 0 | 26.84283 | 0.06139994
810 | 2021/03/31 15:27:35 | 7345.0419 | 3745.001 | 1 | 2 | 0 | 0 | 0 | 0.004288392 | 4.200113 | 0.01801173 | 0.02861932 | 0 | 0.1202008 | 0 |  | 4.543903e-05 | [11 empty] | 26.80061 | -0.09403825 | 25 | 0 | 26.55957 | -0.02293348
811 | 2021/03/31 15:27:40 | 7350.0413 | 3750.0004 | 1 | 2 | 0 | 0 | 0 | 0.004576478 | 4.20005 | 0.01922144 | 0.02862556 | 0 | 0.120227 | 0 | [13 empty] | 27.17878 | 0.1163769 | 25 | 0 | 26.68184 | 0.07199824
812 | 2021/03/31 15:27:45 | 7355.0421 | 3755.0012 | 1 | 2 | 0 | 0 | 0 | 0.00410529 | 4.199664 | 0.01724084 | 0.02863159 | 0 | 0.1202524 | 0 |  | 2.054651e-06 |  | 0 | 0 | [8 empty] | 26.76233 | -0.04943311 | 25 | 0 | 26.6565 | -0.02721369
813 | 2021/03/31 15:27:50 | 7360.0422 | 3760.0013 | 1 | 2 | 0 | 0 | 0 | 0.00466808 | 4.200287 | 0.01960728 | 0.02863756 | 0 | 0.1202774 | 0 | [13 empty] | 27.06326 | 0.03462076 | 25 | 0 | 26.42385 | -0.05433083
814 | 2021/03/31 15:27:55 | 7365.0417 | 3765.0008 | 1 | 2 | 0 | 0 | 0 | 0.00491324 | 4.20047 | 0.02063792 | 0.02864429 | 0 | 0.1203057 | 0 | [13 empty] | 26.98946 | -0.01890004 | 25 | 0 | 26.79832 | 0.1189679
815 | 2021/03/31 15:28:00 | 7370.0418 | 3770.0009 | 1 | 2 | 0 | 0 | 0 | 0.004641731 | 4.199821 | 0.01949444 | 0.02865138 | 0 | 0.1203355 | 0 |  | -5.93424e-05 | [11 empty] | 26.76147 | -0.01610756 | 25 | 0 | 26.53465 | -0.07170439
816 | 2021/03/31 15:28:05 | 7375.0425 | 3775.0016 | 1 | 2 | 0 | 0 | 0 | 0.003285939 | 4.200034 | 0.01380106 | 0.02865695 | 0 | 0.1203589 | 0 | [13 empty] | 27.00551 | -0.005148649 | 25 | 0 | 26.40873 | -0.07855415
817 | 2021/03/31 15:28:10 | 7380.0426 | 3780.0017 | 1 | 2 | 0 | 0 | 0 | 0.004020049 | 4.200385 | 0.01688575 | 0.02866197 | 0 | 0.1203799 | 0 |  | -3.935448e-05 | [11 empty] | 27.21168 | 0.105527 | 25 | 0 | 26.66497 | 0.06559849
818 | 2021/03/31 15:28:15 | 7385.0416 | 3785.0007 | 1 | 2 | 0 | 0 | 0 | 0.004409652 | 4.199878 | 0.01852 | 0.02866856 | 0 | 0.1204076 | 0 | [13 empty] | 26.98946 | -0.0659734 | 25 | 0 | 26.81255 | 0.02958
819 | 2021/03/31 15:28:20 | 7390.0417 | 3790.0008 | 1 | 2 | 0 | 0 | 0 | 0.005079868 | 4.199796 | 0.02133441 | 0.02867487 | 0 | 0.1204341 | 0 | [13 empty] | 26.76546 | -0.06303668 | 25 | 0 | 26.51728 | -0.007486343
820 | 2021/03/31 15:28:25 | 7395.0412 | 3795.0003 | 1 | 2 | 0 | 0 | 0 | 0.003476655 | 4.200272 | 0.0146029 | 0.02867985 | 0 | 0.120455 | 0 |  | 3.927773e-05 | [11 empty] | 27.19123 | 0.1145464 | 25 | 0 | 26.63738 | 0.02346158
821 | 2021/03/31 15:28:30 | 7400.0413 | 3800.0004 | 1 | 2 | 0 | 0 | 0 | 0.003788612 | 4.200545 | 0.01591424 | 0.02868532 | 0 | 0.120478 | 0 | [13 empty] | 26.79175 | -0.05179644 | 25 | 0 | 26.62899 | -0.06959796
822 | 2021/03/31 15:28:35 | 7405.0411 | 3805.0002 | 1 | 2 | 0 | 0 | 0 | 0.005336353 | 4.199845 | 0.02241186 | 0.0286925 | 0 | 0.1205082 | 0 |  | 2.781451e-05 | [11 empty] | 27.10145 | 0.0166434 | 25 | 0 | 26.56174 | -0.08566976
823 | 2021/03/31 15:28:40 | 7410.0413 | 3810.0004 | 1 | 2 | 0 | 0 | 0 | 0.005130684 | 4.199851 | 0.02154811 | 0.02869891 | 0 | 0.1205351 | 0 | [13 empty] | 26.99927 | -0.02569795 | 25 | 0 | 26.89349 | 0.1143616
824 | 2021/03/31 15:28:45 | 7415.0419 | 3815.001 | 1 | 2 | 0 | 0 | 0 | 0.004435891 | 4.199751 | 0.01862964 | 0.02870571 | 0 | 0.1205636 | 0 |  | -5.160293e-05 | [11 empty] | 26.78894 | 0.005968213 | 25 | 0 | 26.39841 | -0.08744836
825 | 2021/03/31 15:28:50 | 7420.0413 | 3820.0004 | 1 | 2 | 0 | 0 | 0 | 0.004159349 | 4.200075 | 0.01746958 | 0.02871311 | 0 | 0.1205947 | 0 | [13 empty] | 27.04986 | 0.08098841 | 25 | 0 | 26.75916 | 0.06105125
826 | 2021/03/31 15:28:55 | 7425.0412 | 3825.0003 | 1 | 2 | 0 | 0 | 0 | 0.003489034 | 4.200135 | 0.01465441 | 0.02871862 | 0 | 0.1206179 | 0 |  | -0.0001052461 | [11 empty] | 26.76594 | -0.09499609 | 25 | 0 | 26.56759 | -0.06391406
827 | 2021/03/31 15:29:00 | 7430.0415 | 3830.0006 | 1 | 2 | 0 | 0 | 0 | 0.004057266 | 4.199787 | 0.01703965 | 0.02872531 | 0 | 0.120646 | 0 | [13 empty] | 27.10682 | 0.04913628 | 25 | 0 | 26.54576 | 0.02027333
828 | 2021/03/31 15:29:05 | 7435.0424 | 3835.0015 | 1 | 2 | 0 | 0 | 0 | 0.006079477 | 4.200376 | 0.02553609 | 0.02873192 | 0 | 0.1206737 | 0 | [13 empty] | 26.92602 | -0.02055526 | 25 | 0 | 26.85579 | 0.0639236
829 | 2021/03/31 15:29:10 | 7440.0426 | 3840.0017 | 1 | 2 | 0 | 0 | 0 | 0.00398055 | 4.200214 | 0.01671916 | 0.02873745 | 0 | 0.1206969 | 0 |  | 5.310351e-05 | [11 empty] | 26.84098 | -0.01641095 | 25 | 0 | 26.40066 | -0.1387298
830 | 2021/03/31 15:29:15 | 7445.0415 | 3845.0006 | 1 | 2 | 0 | 0 | 0 | 0.004180926 | 4.199419 | 0.01755746 | 0.02874366 | 0 | 0.120723 | 0 | [13 empty] | 27.23125 | 0.06152511 | 25 | 0 | 26.73438 | 0.08605838
831 | 2021/03/31 15:29:20 | 7450.0414 | 3850.0005 | 1 | 2 | 0 | 0 | 0 | 0.003972393 | 4.199881 | 0.01668358 | 0.02874933 | 0 | 0.1207469 | 0 |  | 3.619317e-05 | [11 empty] | 26.94061 | 0.009464622 | 25 | 0 | 26.89883 | 0.08506358
832 | 2021/03/31 15:29:25 | 7455.0418 | 3855.0009 | 1 | 2 | 0 | 0 | 0 | 0.003916151 | 4.20049 | 0.01644975 | 0.02875429 | 0 | 0.1207677 | 0 | [13 empty] | 26.79614 | -0.08934438 | 25 | 0 | 26.50527 | -0.1405209
833 | 2021/03/31 15:29:30 | 7460.0416 | 3860.0007 | 1 | 2 | 0 | 0 | 0 | 0.003766562 | 4.200074 | 0.01581984 | 0.02876097 | 0 | 0.1207957 | 0 | [13 empty] | 27.20681 | 0.05819082 | 25 | 0 | 26.70991 | 0.08939564
834 | 2021/03/31 15:29:35 | 7465.0411 | 3865.0002 | 1 | 2 | 0 | 0 | 0 | 0.004295616 | 4.199437 | 0.01803917 | 0.0287667 | 0 | 0.1208198 | 0 |  | -5.594556e-05 | [11 empty] | 26.84419 | -0.03568947 | 25 | 0 | 26.78105 | 0.0532043
835 | 2021/03/31 15:29:40 | 7470.042 | 3870.0011 | 1 | 2 | 0 | 0 | 0 | 0.004561611 | 4.19995 | 0.01915854 | 0.02877291 | 0 | 0.1208459 | 0 | [13 empty] | 26.90196 | -0.02237439 | 25 | 0 | 26.47593 | -0.1268941
836 | 2021/03/31 15:29:45 | 7475.0412 | 3875.0003 | 1 | 2 | 0 | 0 | 0 | 0.005294655 | 4.200229 | 0.02223876 | 0.0287792 | 0 | 0.1208723 | 0 |  | -5.27883e-05 |  | 0 | 0 | [8 empty] | 27.13885 | 0.0516814 | 25 | 0 | 26.64188 | 0.06730855
837 | 2021/03/31 15:29:50 | 7480.0412 | 3880.0003 | 1 | 2 | 0 | 0 | 0 | 0.005685108 | 4.199933 | 0.02387707 | 0.02878597 | 0 | 0.1209007 | 0 | [13 empty] | 26.9694 | 0.04458249 | 25 | 0 | 26.81382 | 0.08466661
838 | 2021/03/31 15:29:55 | 7485.0412 | 3885.0003 | 1 | 2 | 0 | 0 | 0 | 0.004875425 | 4.199841 | 0.02047601 | 0.02879191 | 0 | 0.1209257 | 0 | [13 empty] | 26.77215 | -0.0813669 | 25 | 0 | 26.58092 | 0.06043375
839 | 2021/03/31 15:30:00 | 7490.0419 | 3890.001 | 1 | 2 | 0 | 0 | 0 | 0.005018358 | 4.200203 | 0.02107812 | 0.02879875 | 0 | 0.1209544 | 0 |  | -2.908266e-05 | [11 empty] | 27.12053 | 0.07289708 | 25 | 0 | 26.39002 | -0.1289743
840 | 2021/03/31 15:30:05 | 7495.0416 | 3895.0007 | 1 | 2 | 0 | 0 | 0 | 0.003792803 | 4.200301 | 0.01593091 | 0.0288047 | 0 | 0.1209794 | 0 | [13 empty] | 26.99138 | 0.02180994 | 25 | 0 | 26.82995 | 0.09076178
841 | 2021/03/31 15:30:10 | 7500.0417 | 3900.0008 | 1 | 2 | 0 | 0 | 0 | 0.005806504 | 4.200063 | 0.02438768 | 0.02881089 | 0 | 0.1210054 | 0 |  | 4.733365e-05 | [11 empty] | 26.8068 | -0.05208552 | 25 | 0 | 26.72901 | 0.03346622
842 | 2021/03/31 15:30:15 | 7505.0414 | 3905.0005 | 1 | 2 | 0 | 0 | 0 | 0.003587062 | 4.199751 | 0.01506477 | 0.02881657 | 0 | 0.1210293 | 0 | [13 empty] | 27.18589 | 0.0519222 | 25 | 0 | 26.50128 | -0.1127255
843 | 2021/03/31 15:30:20 | 7510.0413 | 3910.0004 | 1 | 2 | 0 | 0 | 0 | 0.005342283 | 4.200371 | 0.02243957 | 0.02882242 | 0 | 0.1210538 | 0 |  | -5.808245e-05 | [11 empty] | 26.91928 | 0.01139462 | 25 | 0 | 26.8846 | 0.08254766
844 | 2021/03/31 15:30:25 | 7515.0414 | 3915.0005 | 1 | 2 | 0 | 0 | 0 | 0.00457707 | 4.200528 | 0.01922611 | 0.02882776 | 0 | 0.1210763 | 0 | [13 empty] | 26.8628 | -0.01793027 | 25 | 0 | 26.67295 | 0.02794802
845 | 2021/03/31 15:30:30 | 7520.0424 | 3920.0015 | 1 | 2 | 0 | 0 | 0 | 0.003733172 | 4.199576 | 0.01567774 | 0.02883401 | 0 | 0.1211025 | 0 | [13 empty] | 27.14186 | 0.03552079 | 25 | 0 | 26.46704 | -0.06252944
846 | 2021/03/31 15:30:35 | 7525.0411 | 3925.0002 | 1 | 2 | 0 | 0 | 0 | 0.003417931 | 4.199987 | 0.01435527 | 0.02884017 | 0 | 0.1211284 | 0 |  | -9.003285e-05 | [11 empty] | 26.80142 | -0.02803743 | 25 | 0 | 26.89883 | 0.07198155
847 | 2021/03/31 15:30:40 | 7530.0411 | 3930.0002 | 1 | 2 | 0 | 0 | 0 | 0.004023406 | 4.200118 | 0.01689878 | 0.02884625 | 0 | 0.1211539 | 0 | [13 empty] | 27.03521 | 0.06290257 | 25 | 0 | 26.48035 | -0.01776993
848 | 2021/03/31 15:30:45 | 7535.0428 | 3935.0019 | 1 | 2 | 0 | 0 | 0 | 0.0044633 | 4.200155 | 0.01874655 | 0.02885288 | 0 | 0.1211818 | 0 |  | 5.018382e-05 | [11 empty] | 26.93032 | -0.07612407 | 25 | 0 | 26.80504 | 0.1141202
849 | 2021/03/31 15:30:50 | 7540.0417 | 3940.0008 | 1 | 2 | 0 | 0 | 0 | 0.004575044 | 4.199436 | 0.0192126 | 0.02885986 | 0 | 0.1212111 | 0 | [13 empty] | 26.8637 | -0.02774894 | 25 | 0 | 26.64587 | -0.05443454
850 | 2021/03/31 15:30:55 | 7545.0418 | 3945.0009 | 1 | 2 | 0 | 0 | 0 | 0.004496075 | 4.200229 | 0.01888454 | 0.02886627 | 0 | 0.121238 | 0 |  | -1.248565e-05 | [11 empty] | 27.16633 | 0.08539319 | 25 | 0 | 26.49768 | -0.06657302
851 | 2021/03/31 15:31:00 | 7550.042 | 3950.0011 | 1 | 2 | 0 | 0 | 0 | 0.004657444 | 4.200307 | 0.01956269 | 0.02887215 | 0 | 0.1212627 | 0 | [13 empty] | 26.8517 | -0.07460773 | 25 | 0 | 26.91356 | 0.1423341
852 | 2021/03/31 15:31:05 | 7555.0421 | 3955.0012 | 1 | 2 | 0 | 0 | 0 | 0.004578128 | 4.199775 | 0.01922711 | 0.02887817 | 0 | 0.121288 | 0 | [13 empty] | 26.85569 | -0.03709018 | 25 | 0 | 26.57862 | -0.07489681
853 | 2021/03/31 15:31:10 | 7560.042 | 3960.0011 | 1 | 2 | 0 | 0 | 0 | 0.005034435 | 4.199614 | 0.02114268 | 0.02888523 | 0 | 0.1213176 | 0 |  | -6.811903e-05 | [11 empty] | 27.15034 | 0.11069 | 25 | 0 | 26.40691 | -0.07588923
854 | 2021/03/31 15:31:15 | 7565.0421 | 3965.0012 | 1 | 2 | 0 | 0 | 0 | 0.004683347 | 4.200181 | 0.01967091 | 0.02889112 | 0 | 0.1213424 | 0 | [13 empty] | 27.08813 | -0.03124893 | 25 | 0 | 26.66274 | 0.07300317
855 | 2021/03/31 15:31:20 | 7570.0412 | 3970.0003 | 1 | 2 | 0 | 0 | 0 | 0.002701163 | 4.200334 | 0.01134579 | 0.02889623 | 0 | 0.1213638 | 0 |  | 1.533073e-05 | [11 empty] | 26.7979 | -0.07641256 | 25 | 0 | 26.82986 | 0.01245916
856 | 2021/03/31 15:31:25 | 7575.0416 | 3975.0007 | 1 | 2 | 0 | 0 | 0 | 0.004813153 | 4.200135 | 0.02021589 | 0.02890247 | 0 | 0.12139 | 0 | [13 empty] | 26.79743 | -0.05137682 | 25 | 0 | 26.64713 | 0.008621216
857 | 2021/03/31 15:31:30 | 7580.0422 | 3980.0013 | 1 | 2 | 0 | 0 | 0 | 0.004794899 | 4.19976 | 0.02013743 | 0.02890888 | 0 | 0.121417 | 0 | [13 empty] | 27.13267 | 0.1056045 | 25 | 0 | 26.36861 | -0.1359534
858 | 2021/03/31 15:31:35 | 7585.0422 | 3985.0013 | 1 | 2 | 0 | 0 | 0 | 0.004981828 | 4.200395 | 0.02092565 | 0.02891566 | 0 | 0.1214454 | 0 |  | 7.095862e-05 | [11 empty] | 27.07341 | 0.06804287 | 25 | 0 | 26.5929 | 0.05699992
859 | 2021/03/31 15:31:40 | 7590.0415 | 3990.0006 | 1 | 2 | 0 | 0 | 0 | 0.005255946 | 4.200139 | 0.0220757 | 0.02892211 | 0 | 0.1214725 | 0 | [13 empty] | 26.98643 | 0.02053857 | 25 | 0 | 26.90198 | 0.07837951
860 | 2021/03/31 15:31:45 | 7595.041 | 3995.0001 | 1 | 2 | 0 | 0 | 0 | 0.004397963 | 4.199979 | 0.01847135 | 0.02892839 | 0 | 0.1214989 | 0 |  | -3.556363e-06 |  | 0 | 0 | [8 empty] | 26.74716 | -0.1079679 | 25 | 0 | 26.44915 | -0.1458216
861 | 2021/03/31 15:31:50 | 7600.0418 | 4000.0009 | 1 | 2 | 0 | 0 | 0 | 0.00579519 | 4.199493 | 0.02433686 | 0.0289356 | 0 | 0.1215292 | 0 | [13 empty] | 27.20366 | 0.04916191 | 25 | 0 | 26.76367 | 0.0914675
862 | 2021/03/31 15:31:55 | 7605.0428 | 4005.0019 | 1 | 2 | 0 | 0 | 0 | 0.004106187 | 4.200359 | 0.01724746 | 0.0289411 | 0 | 0.1215523 | 0 | [13 empty] | 26.84683 | -0.03220797 | 25 | 0 | 26.84772 | 0.07002056
863 | 2021/03/31 15:32:00 | 7610.0409 | 4010 | 1 | 2 | 0 | 0 | 0 | 0.003033748 | 4.199936 | 0.01274155 | 0.02894612 | 0 | 0.1215734 | 0 |  | -2.449716e-06 | [11 empty] | 27.08909 | 0.08654773 | 25 | 0 | 26.49953 | -0.08684874
864 | 2021/03/31 15:32:05 | 7615.0412 | 4015.0003 | 1 | 2 | 0 | 0 | 0 | 0.003607972 | 4.199436 | 0.01515145 | 0.02895197 | 0 | 0.121598 | 0 | [13 empty] | 26.95573 | -0.06024599 | 25 | 0 | 26.91395 | 0.04420102
865 | 2021/03/31 15:32:10 | 7620.0412 | 4020.0003 | 1 | 2 | 0 | 0 | 0 | 0.003594165 | 4.199876 | 0.01509505 | 0.0289581 | 0 | 0.1216237 | 0 |  | 1.532984e-05 | [11 empty] | 27.05537 | -0.03237367 | 25 | 0 | 26.53696 | -0.08129776
866 | 2021/03/31 15:32:15 | 7625.0421 | 4025.0012 | 1 | 2 | 0 | 0 | 0 | 0.004612468 | 4.200291 | 0.01937371 | 0.02896402 | 0 | 0.1216486 | 0 | [13 empty] | 27.03971 | -0.006543398 | 25 | 0 | 26.9126 | 0.129084
867 | 2021/03/31 15:32:20 | 7630.0413 | 4030.0004 | 1 | 2 | 0 | 0 | 0 | 0.004825106 | 4.20004 | 0.02026564 | 0.02897034 | 0 | 0.1216751 | 0 |  | 9.282488e-05 | [11 empty] | 26.82723 | 0.002749562 | 25 | 0 | 26.48656 | -0.09509385
868 | 2021/03/31 15:32:25 | 7635.0412 | 4035.0003 | 1 | 2 | 0 | 0 | 0 | 0.003505582 | 4.199529 | 0.01472179 | 0.02897647 | 0 | 0.1217008 | 0 | [13 empty] | 27.1468 | 0.1011384 | 25 | 0 | 26.83481 | 0.05230188
869 | 2021/03/31 15:32:30 | 7640.0413 | 4040.0004 | 1 | 2 | 0 | 0 | 0 | 0.003946743 | 4.199831 | 0.01657565 | 0.02898189 | 0 | 0.1217236 | 0 | [13 empty] | 26.75522 | -0.1300168 | 25 | 0 | 26.63515 | -0.06337941
870 | 2021/03/31 15:32:35 | 7645.0413 | 4045.0004 | 1 | 2 | 0 | 0 | 0 | 0.003632213 | 4.199911 | 0.01525497 | 0.02898744 | 0 | 0.1217469 | 0 |  | 1.920309e-05 | [11 empty] | 27.1268 | 0.05955458 | 25 | 0 | 26.57288 | 0.02847731
871 | 2021/03/31 15:32:40 | 7650.0414 | 4050.0005 | 1 | 2 | 0 | 0 | 0 | 0.004605315 | 4.200099 | 0.01934278 | 0.02899463 | 0 | 0.1217771 | 0 |  | -0.0001182618 | [11 empty] | 26.82324 | 0.01878977 | 25 | 0 | 26.76722 | 0.1077318
872 | 2021/03/31 15:32:45 | 7655.0418 | 4055.0009 | 1 | 2 | 0 | 0 | 0 | 0.005649081 | 4.199658 | 0.02372421 | 0.02900185 | 0 | 0.1218075 | 0 | [13 empty] | 27.06511 | 0.06262481 | 25 | 0 | 26.51112 | -0.1018828
873 | 2021/03/31 15:32:50 | 7660.0417 | 4060.0008 | 1 | 2 | 0 | 0 | 0 | 0.004844157 | 4.200336 | 0.02034709 | 0.02900933 | 0 | 0.1218389 | 0 | [13 empty] | 27.08549 | -0.01749098 | 25 | 0 | 26.88727 | 0.05585551
874 | 2021/03/31 15:32:55 | 7665.0428 | 4065.0019 | 1 | 2 | 0 | 0 | 0 | 0.004616536 | 4.200087 | 0.01938985 | 0.02901525 | 0 | 0.1218637 | 0 |  | 5.697989e-05 | [11 empty] | 26.75784 | -0.09100318 | 25 | 0 | 26.6093 | -0.02213061
875 | 2021/03/31 15:33:00 | 7670.0427 | 4070.0018 | 1 | 2 | 0 | 0 | 0 | 0.005054691 | 4.199646 | 0.02122791 | 0.02902184 | 0 | 0.1218914 | 0 | [13 empty] | 26.82102 | -0.03044069 | 25 | 0 | 26.45187 | -0.1260734
876 | 2021/03/31 15:33:05 | 7675.0409 | 4075 | 1 | 2 | 0 | 0 | 0 | 0.004735976 | 4.199715 | 0.01988975 | 0.02902888 | 0 | 0.121921 | 0 |  | 3.80866e-05 | [11 empty] | 27.05346 | 0.05720854 | 25 | 0 | 26.50657 | 0.008326173
877 | 2021/03/31 15:33:10 | 7680.0412 | 4080.0003 | 1 | 2 | 0 | 0 | 0 | 0.004153367 | 4.200415 | 0.01744587 | 0.0290348 | 0 | 0.1219459 | 0 | [13 empty] | 27.15658 | 0.06012082 | 25 | 0 | 26.7948 | 0.009019971
878 | 2021/03/31 15:33:15 | 7685.0418 | 4085.0009 | 1 | 2 | 0 | 0 | 0 | 0.005012706 | 4.199558 | 0.02105115 | 0.02904075 | 0 | 0.1219708 | 0 | [13 empty] | 27.05745 | -0.01679838 | 25 | 0 | 26.92323 | 0.1099157
879 | 2021/03/31 15:33:20 | 7690.0419 | 4090.001 | 1 | 2 | 0 | 0 | 0 | 0.004508783 | 4.199351 | 0.01893396 | 0.02904592 | 0 | 0.1219925 | 0 |  | -9.483635e-06 | [11 empty] | 26.91037 | -0.04693866 | 25 | 0 | 26.89703 | -0.006939173
880 | 2021/03/31 15:33:25 | 7695.0422 | 4095.0013 | 1 | 2 | 0 | 0 | 0 | 0.003687505 | 4.200069 | 0.01548778 | 0.02905136 | 0 | 0.1220154 | 0 |  | -0.0001497416 | [11 empty] | 26.79336 | -0.0259167 | 25 | 0 | 26.73022 | 0.01852393
881 | 2021/03/31 15:33:30 | 7700.042 | 4100.0011 | 1 | 2 | 0 | 0 | 0 | 0.004799769 | 4.200267 | 0.02016031 | 0.02905723 | 0 | 0.12204 | 0 | [13 empty] | 26.77736 | -0.06363094 | 25 | 0 | 26.55766 | -0.1236761
882 | 2021/03/31 15:33:35 | 7705.0414 | 4105.0005 | 1 | 2 | 0 | 0 | 0 | 0.006326002 | 4.199838 | 0.02656818 | 0.02906487 | 0 | 0.1220721 | 0 | [13 empty] | 27.03477 | 0.05650818 | 25 | 0 | 26.45939 | -0.03019035
883 | 2021/03/31 15:33:40 | 7710.0412 | 4110.0003 | 1 | 2 | 0 | 0 | 0 | 0.004392853 | 4.199602 | 0.01844823 | 0.02907022 | 0 | 0.1220946 | 0 |  | 1.801562e-05 | [11 empty] | 27.14363 | 0.05164623 | 25 | 0 | 26.73204 | -0.0083673
884 | 2021/03/31 15:33:45 | 7715.0412 | 4115.0003 | 1 | 2 | 0 | 0 | 0 | 0.005245409 | 4.200245 | 0.022032 | 0.02907606 | 0 | 0.1221192 | 0 |  |  |  | 0 | 0 | [8 empty] | 26.87165 | -0.06555319 | 25 | 0 | 26.82275 | 0.08783579
885 | 2021/03/31 15:33:50 | 7720.041 | 4120.0001 | 1 | 2 | 0 | 0 | 0 | 0.003601728 | 4.200439 | 0.01512884 | 0.02908185 | 0 | 0.1221435 | 0 |  | -1.209123e-05 | [11 empty] | 26.68 | -0.03639936 | 25 | 0 | 26.53144 | -0.06753862
886 | 2021/03/31 15:33:55 | 7725.0424 | 4125.0015 | 1 | 2 | 0 | 0 | 0 | 0.004513979 | 4.19974 | 0.01895754 | 0.02908766 | 0 | 0.1221679 | 0 | [13 empty] | 26.89299 | -0.009437799 | 25 | 0 | 26.38152 | -0.08727252
887 | 2021/03/31 15:34:00 | 7730.0416 | 4130.0007 | 1 | 2 | 0 | 0 | 0 | 0.003968199 | 4.199805 | 0.01666566 | 0.02909285 | 0 | 0.1221897 | 0 |  | -7.22289e-05 | [11 empty] | 27.02142 | 0.09819686 | 25 | 0 | 26.43178 | -0.03964365
888 | 2021/03/31 15:34:05 | 7735.0427 | 4135.0018 | 1 | 2 | 0 | 0 | 0 | 0.003237347 | 4.20021 | 0.01359754 | 0.02909797 | 0 | 0.1222111 | 0 | [13 empty] | 27.06985 | 0.01495898 | 25 | 0 | 26.52298 | 0.021649
889 | 2021/03/31 15:34:10 | 7740.0417 | 4140.0008 | 1 | 2 | 0 | 0 | 0 | 0.004125949 | 4.199877 | 0.01732848 | 0.02910418 | 0 | 0.1222372 | 0 | [13 empty] | 27.06416 | 0.07906258 | 25 | 0 | 26.82326 | 0.09249926
890 | 2021/03/31 15:34:15 | 7745.041 | 4145.0001 | 1 | 2 | 0 | 0 | 0 | 0.004157161 | 4.19949 | 0.01745796 | 0.02911014 | 0 | 0.1222623 | 0 |  | 1.533061e-05 | [11 empty] | 26.77826 | -0.1015508 | 25 | 0 | 26.77204 | 0.05849242
891 | 2021/03/31 15:34:20 | 7750.0417 | 4150.0008 | 1 | 2 | 0 | 0 | 0 | 0.004981028 | 4.2001 | 0.02092082 | 0.0291167 | 0 | 0.1222898 | 0 | [13 empty] | 26.71605 | -0.06350696 | 25 | 0 | 26.64578 | -0.07240713
892 | 2021/03/31 15:34:25 | 7755.0419 | 4155.001 | 1 | 2 | 0 | 0 | 0 | 0.004395944 | 4.200543 | 0.01846535 | 0.02912178 | 0 | 0.1223112 | 0 |  | 8.281139e-05 | [11 empty] | 26.68048 | -0.06519079 | 25 | 0 | 26.46785 | -0.06075025
893 | 2021/03/31 15:34:30 | 7760.0423 | 4160.0014 | 1 | 2 | 0 | 0 | 0 | 0.00352197 | 4.200101 | 0.01479263 | 0.0291276 | 0 | 0.1223356 | 0 | [13 empty] | 26.76811 | -0.01431346 | 25 | 0 | 26.45587 | -0.1032734
894 | 2021/03/31 15:34:35 | 7765.0421 | 4165.0012 | 1 | 2 | 0 | 0 | 0 | 0.004581265 | 4.199389 | 0.01923851 | 0.02913416 | 0 | 0.1223631 | 0 | [13 empty] | 26.88678 | 0.04765689 | 25 | 0 | 26.3753 | -0.03462076
895 | 2021/03/31 15:34:40 | 7770.0421 | 4170.0012 | 1 | 2 | 0 | 0 | 0 | 0.004119863 | 4.200158 | 0.01730408 | 0.0291396 | 0 | 0.122386 | 0 |  | -6.559079e-06 | [11 empty] | 27.0792 | 0.02319157 | 25 | 0 | 26.51099 | -0.04130661
896 | 2021/03/31 15:34:45 | 7775.0415 | 4175.0006 | 1 | 2 | 0 | 0 | 0 | 0.004842095 | 4.200441 | 0.02033893 | 0.02914686 | 0 | 0.1224165 | 0 | [13 empty] | 27.10449 | 0.09610534 | 25 | 0 | 26.63595 | 0.06060004
897 | 2021/03/31 15:34:50 | 7780.0415 | 4180.0006 | 1 | 2 | 0 | 0 | 0 | 0.004806852 | 4.199883 | 0.02018822 | 0.02915471 | 0 | 0.1224495 | 0 |  | -7.033171e-05 | [11 empty] | 27.16456 | 0.04083276 | 25 | 0 | 26.7103 | 0.07201016
898 | 2021/03/31 15:34:55 | 7785.0417 | 4185.0008 | 1 | 2 | 0 | 0 | 0 | 0.004686034 | 4.19967 | 0.0196798 | 0.02916102 | 0 | 0.122476 | 0 | [13 empty] | 27.08764 | 0.06542146 | 25 | 0 | 26.65465 | 0.03434598
899 | 2021/03/31 15:35:00 | 7790.0416 | 4190.0007 | 1 | 2 | 0 | 0 | 0 | 0.004758741 | 4.199907 | 0.01998627 | 0.02916699 | 0 | 0.122501 | 0 |  | -5.049952e-05 | [11 empty] | 27.07606 | 0.05929649 | 25 | 0 | 26.65018 | 0.09272277
900 | 2021/03/31 15:35:05 | 7795.0417 | 4195.0008 | 1 | 2 | 0 | 0 | 0 | 0.005271156 | 4.200581 | 0.02214192 | 0.02917359 | 0 | 0.1225288 | 0 | [13 empty] | 27.11168 | 0.0134784 | 25 | 0 | 26.7641 | 0.0802052
901 | 2021/03/31 15:35:10 | 7800.0416 | 4200.0007 | 1 | 2 | 0 | 0 | 0 | 0.005230684 | 4.199696 | 0.02196728 | 0.02917992 | 0 | 0.1225553 | 0 | [13 empty] | 27.11393 | 0.02289891 | 25 | 0 | 26.78769 | 0.02515018
902 | 2021/03/31 15:35:15 | 7805.0409 | 4205 | 1 | 2 | 0 | 0 | 0 | 0.003975123 | 4.199678 | 0.01669424 | 0.02918525 | 0 | 0.1225777 | 0 |  | 6.060719e-05 | [11 empty] | 26.96544 | -0.02376556 | 25 | 0 | 26.78851 | 0.09407699
903 | 2021/03/31 15:35:20 | 7810.0418 | 4210.0009 | 1 | 2 | 0 | 0 | 0 | 0.004043213 | 4.200503 | 0.01698353 | 0.02919043 | 0 | 0.1225995 | 0 | [13 empty] | 26.88093 | -0.06654143 | 25 | 0 | 26.76089 | -0.004323125
904 | 2021/03/31 15:35:25 | 7815.0413 | 4215.0004 | 1 | 2 | 0 | 0 | 0 | 0.004100154 | 4.200405 | 0.01722231 | 0.02919684 | 0 | 0.1226264 | 0 |  | 5.990099e-05 | [11 empty] | 26.75289 | -0.01952469 | 25 | 0 | 26.7111 | 0.06493628
905 | 2021/03/31 15:35:30 | 7820.0419 | 4220.001 | 1 | 2 | 0 | 0 | 0 | 0.003693523 | 4.199454 | 0.01551078 | 0.02920336 | 0 | 0.1226538 | 0 | [13 empty] | 26.74763 | -0.06900668 | 25 | 0 | 26.62756 | -0.05568683
906 | 2021/03/31 15:35:35 | 7825.0413 | 4225.0004 | 1 | 2 | 0 | 0 | 0 | 0.003996855 | 4.200332 | 0.01678812 | 0.02920895 | 0 | 0.1226773 | 0 | [13 empty] | 26.77696 | 0.007494688 | 25 | 0 | 26.46473 | -0.06812036
907 | 2021/03/31 15:35:40 | 7830.0412 | 4230.0003 | 1 | 2 | 0 | 0 | 0 | 0.004634867 | 4.200379 | 0.0194682 | 0.0292155 | 0 | 0.1227048 | 0 |  | -6.93863e-05 | [11 empty] | 26.87074 | -0.01558781 | 25 | 0 | 26.35212 | -0.07341206
908 | 2021/03/31 15:35:45 | 7835.0421 | 4235.0012 | 1 | 2 | 0 | 0 | 0 | 0.003878265 | 4.20007 | 0.01628898 | 0.02921984 | 0 | 0.122723 | 0 | [13 empty] | 26.97611 | 0.08517027 | 25 | 0 | 26.3793 | -0.05491257
909 | 2021/03/31 15:35:50 | 7840.0413 | 4240.0004 | 1 | 2 | 0 | 0 | 0 | 0.00331023 | 4.199567 | 0.01390153 | 0.02922472 | 0 | 0.1227435 | 0 |  | -6.724642e-05 |  | 0 | 0 | [8 empty] | 27.12368 | 0.05876839 | 25 | 0 | 26.59111 | 0.06551087
910 | 2021/03/31 15:35:55 | 7845.0414 | 4245.0005 | 1 | 2 | 0 | 0 | 0 | 0.004598818 | 4.199717 | 0.01931373 | 0.02923039 | 0 | 0.1227673 | 0 | [13 empty] | 27.00593 | 0.05611658 | 25 | 0 | 26.8148 | 0.07175386
911 | 2021/03/31 15:36:00 | 7850.0423 | 4250.0014 | 1 | 2 | 0 | 0 | 0 | 0.003221743 | 4.200276 | 0.01353221 | 0.02923478 | 0 | 0.1227858 | 0 | [13 empty] | 26.82716 | -0.07695556 | 25 | 0 | 26.7569 | 0.06531358
912 | 2021/03/31 15:36:05 | 7855.0424 | 4255.0015 | 1 | 2 | 0 | 0 | 0 | 0.005325479 | 4.199638 | 0.02236508 | 0.02924211 | 0 | 0.1228166 | 0 |  | 7.942281e-05 | [11 empty] | 26.74676 | -0.05654573 | 25 | 0 | 26.69073 | -0.04099369
913 | 2021/03/31 15:36:10 | 7860.0417 | 4260.0008 | 1 | 2 | 0 | 0 | 0 | 0.003558057 | 4.199549 | 0.01494223 | 0.02924855 | 0 | 0.1228436 | 0 | [13 empty] | 26.74626 | -0.06239176 | 25 | 0 | 26.45536 | -0.04239321
914 | 2021/03/31 15:36:15 | 7865.041 | 4265.0001 | 1 | 2 | 0 | 0 | 0 | 0.0051876 | 4.200298 | 0.02178947 | 0.02925563 | 0 | 0.1228733 | 0 |  | 7.325198e-05 | [11 empty] | 26.90547 | 0.03778815 | 25 | 0 | 26.37977 | -0.1000917
915 | 2021/03/31 15:36:20 | 7870.0418 | 4270.0009 | 1 | 2 | 0 | 0 | 0 | 0.003339898 | 4.199941 | 0.01402737 | 0.0292604 | 0 | 0.1228934 | 0 | [13 empty] | 27.07439 | 0.08669913 | 25 | 0 | 26.46346 | 0.04007339
916 | 2021/03/31 15:36:25 | 7875.0418 | 4275.0009 | 1 | 2 | 0 | 0 | 0 | 0.003760438 | 4.199681 | 0.01579264 | 0.02926728 | 0 | 0.1229223 | 0 |  | -7.349573e-05 | [11 empty] | 27.14587 | 0.06363511 | 25 | 0 | 26.61333 | 0.02142251
917 | 2021/03/31 15:36:30 | 7880.041 | 4280.0001 | 1 | 2 | 0 | 0 | 0 | 0.004390787 | 4.200126 | 0.01844186 | 0.02927232 | 0 | 0.1229435 | 0 | [13 empty] | 26.98579 | 0.01872957 | 25 | 0 | 26.70928 | 0.1077163
918 | 2021/03/31 15:36:35 | 7885.0412 | 4285.0003 | 1 | 2 | 0 | 0 | 0 | 0.004395269 | 4.200459 | 0.01846215 | 0.02927833 | 0 | 0.1229687 | 0 | [13 empty] | 26.7689 | -0.04945695 | 25 | 0 | 26.68441 | -0.02278864
919 | 2021/03/31 15:36:40 | 7890.0421 | 4290.0012 | 1 | 2 | 0 | 0 | 0 | 0.004384497 | 4.20014 | 0.0184155 | 0.02928433 | 0 | 0.1229939 | 0 |  | -5.1837e-05 | [11 empty] | 26.74941 | -0.06114185 | 25 | 0 | 26.43004 | -0.0500381
920 | 2021/03/31 15:36:45 | 7895.0411 | 4295.0002 | 1 | 2 | 0 | 0 | 0 | 0.003758698 | 4.199453 | 0.01578448 | 0.02929067 | 0 | 0.1230205 | 0 | [13 empty] | 27.1033 | 0.1333815 | 25 | 0 | 26.59206 | 0.0178194
921 | 2021/03/31 15:36:50 | 7900.042 | 4300.0011 | 1 | 2 | 0 | 0 | 0 | 0.002848823 | 4.199741 | 0.01196432 | 0.02929654 | 0 | 0.1230452 | 0 |  | 7.902964e-08 | [11 empty] | 27.09929 | -0.0001323223 | 25 | 0 | 26.80149 | 0.06879687
922 | 2021/03/31 15:36:55 | 7905.042 | 4305.0011 | 1 | 2 | 0 | 0 | 0 | 0.004705884 | 4.200253 | 0.0197659 | 0.02930253 | 0 | 0.1230703 | 0 | [13 empty] | 26.82589 | -0.01594722 | 25 | 0 | 26.77698 | 0.0752008
923 | 2021/03/31 15:37:00 | 7910.0422 | 4310.0013 | 1 | 2 | 0 | 0 | 0 | 0.005278335 | 4.200428 | 0.02217127 | 0.02930961 | 0 | 0.1231 | 0 | [13 empty] | 26.7201 | -0.1062727 | 25 | 0 | 26.56443 | -0.08185923
924 | 2021/03/31 15:37:05 | 7915.0423 | 4315.0014 | 1 | 2 | 0 | 0 | 0 | 0.004809188 | 4.19966 | 0.02019695 | 0.02931614 | 0 | 0.1231275 | 0 |  | 1.572481e-05 | [11 empty] | 26.78455 | 0.02430558 | 25 | 0 | 26.38689 | -0.06688356
925 | 2021/03/31 15:37:10 | 7920.0425 | 4320.0016 | 1 | 2 | 0 | 0 | 0 | 0.004329113 | 4.200235 | 0.01818329 | 0.02932241 | 0 | 0.1231538 | 0 | [13 empty] | 27.05927 | 0.02723396 | 25 | 0 | 26.49816 | -0.04393637
926 | 2021/03/31 15:37:15 | 7925.0415 | 4325.0006 | 1 | 2 | 0 | 0 | 0 | 0.003302649 | 4.20006 | 0.01387132 | 0.0293272 | 0 | 0.1231739 | 0 |  | -5.278786e-05 | [11 empty] | 27.10235 | 0.07472694 | 25 | 0 | 26.72631 | 0.1259577
927 | 2021/03/31 15:37:20 | 7930.0425 | 4330.0016 | 1 | 2 | 0 | 0 | 0 | 0.005582134 | 4.199774 | 0.0234437 | 0.02933389 | 0 | 0.123202 | 0 | [13 empty] | 27.03131 | -0.01219094 | 25 | 0 | 26.7975 | 0.05228102
928 | 2021/03/31 15:37:25 | 7935.0409 | 4335 | 1 | 2 | 0 | 0 | 0 | 0.004102818 | 4.200055 | 0.01723206 | 0.02933991 | 0 | 0.1232273 | 0 |  | -4.876088e-05 | [11 empty] | 26.88726 | -0.0146997 | 25 | 0 | 26.76011 | 0.05866945
929 | 2021/03/31 15:37:30 | 7940.0411 | 4340.0002 | 1 | 2 | 0 | 0 | 0 | 0.003775019 | 4.200527 | 0.01585707 | 0.0293449 | 0 | 0.1232483 | 0 | [13 empty] | 26.8628 | -0.07013679 | 25 | 0 | 26.7641 | 0.03877401
930 | 2021/03/31 15:37:35 | 7945.0418 | 4345.0009 | 1 | 2 | 0 | 0 | 0 | 0.006607832 | 4.20015 | 0.02775389 | 0.02935288 | 0 | 0.1232818 | 0 | [13 empty] | 26.78191 | -0.06334126 | 25 | 0 | 26.76145 | -0.02111614
931 | 2021/03/31 15:37:40 | 7950.0418 | 4350.0009 | 1 | 2 | 0 | 0 | 0 | 0.002548005 | 4.200045 | 0.01070174 | 0.02935727 | 0 | 0.1233002 | 0 |  | 5.562995e-05 | [11 empty] | 26.78329 | -0.03637075 | 25 | 0 | 26.69168 | 0.0102973
932 | 2021/03/31 15:37:45 | 7955.0422 | 4355.0013 | 1 | 2 | 0 | 0 | 0 | 0.002737472 | 4.200102 | 0.01149766 | 0.02936362 | 0 | 0.1233269 | 0 | [13 empty] | 26.70542 | -0.08639157 | 25 | 0 | 26.62803 | -0.04417241
933 | 2021/03/31 15:37:50 | 7960.0419 | 4360.001 | 1 | 2 | 0 | 0 | 0 | 0.004259265 | 4.20047 | 0.01789091 | 0.02936844 | 0 | 0.1233472 | 0 |  | 6.606385e-05 |  | 0 | 0 | [8 empty] | 26.71878 | -0.03890872 | 25 | 0 | 26.56312 | -0.07227063
934 | 2021/03/31 15:37:55 | 7965.0411 | 4365.0002 | 1 | 2 | 0 | 0 | 0 | 0.004281814 | 4.200218 | 0.01798455 | 0.02937455 | 0 | 0.1233728 | 0 | [13 empty] | 26.73827 | -0.01051545 | 25 | 0 | 26.39041 | -0.01496434
935 | 2021/03/31 15:38:00 | 7970.0421 | 4370.0012 | 1 | 2 | 0 | 0 | 0 | 0.004243765 | 4.199679 | 0.01782245 | 0.0293807 | 0 | 0.1233986 | 0 | [13 empty] | 26.98682 | 0.08321881 | 25 | 0 | 26.46122 | -0.06352246
936 | 2021/03/31 15:38:05 | 7975.0414 | 4375.0005 | 1 | 2 | 0 | 0 | 0 | 0.004739196 | 4.200035 | 0.01990479 | 0.0293871 | 0 | 0.1234255 | 0 |  | -6.685852e-05 | [11 empty] | 27.12191 | 0.01888096 | 25 | 0 | 26.73876 | 0.07004797
937 | 2021/03/31 15:38:10 | 7980.0414 | 4380.0005 | 1 | 2 | 0 | 0 | 0 | 0.003808381 | 4.200458 | 0.01599694 | 0.02939169 | 0 | 0.1234448 | 0 | [13 empty] | 26.95357 | -0.00846386 | 25 | 0 | 26.89045 | 0.08046448
938 | 2021/03/31 15:38:15 | 7985.0416 | 4385.0007 | 1 | 2 | 0 | 0 | 0 | 0.004392698 | 4.200125 | 0.01844988 | 0.02939866 | 0 | 0.1234741 | 0 |  | -5.942241e-05 | [11 empty] | 26.69598 | -0.109368 | 25 | 0 | 26.54742 | -0.09828866
939 | 2021/03/31 15:38:20 | 7990.0424 | 4390.0015 | 1 | 2 | 0 | 0 | 0 | 0.004324006 | 4.199671 | 0.0181594 | 0.02940498 | 0 | 0.1235006 | 0 | [13 empty] | 26.79336 | 0.03111124 | 25 | 0 | 26.33875 | -0.06008148
940 | 2021/03/31 15:38:25 | 7995.0423 | 4395.0014 | 1 | 2 | 0 | 0 | 0 | 0.002276547 | 4.200377 | 0.009562356 | 0.02940987 | 0 | 0.1235212 | 0 | [13 empty] | 27.07254 | 0.06586015 | 25 | 0 | 26.4972 | -0.02752066
941 | 2021/03/31 15:38:30 | 8000.041 | 4400.0001 | 1 | 2 | 0 | 0 | 0 | 0.004942924 | 4.200399 | 0.02076225 | 0.02941608 | 0 | 0.1235473 | 0 |  | 3.556098e-06 | [11 empty] | 27.09842 | 0.03015637 | 25 | 0 | 26.85042 | 0.1369274
942 | 2021/03/31 15:38:35 | 8005.0423 | 4405.0014 | 1 | 2 | 0 | 0 | 0 | 0.005289165 | 4.199975 | 0.02221436 | 0.02942217 | 0 | 0.1235728 | 0 | [13 empty] | 26.7859 | -0.07252634 | 25 | 0 | 26.67295 | -0.05253971
943 | 2021/03/31 15:38:40 | 8010.0411 | 4410.0002 | 1 | 2 | 0 | 0 | 0 | 0.0042337 | 4.199916 | 0.01778118 | 0.02942774 | 0 | 0.1235962 | 0 |  | 6.606439e-05 | [11 empty] | 26.83435 | -0.02986073 | 25 | 0 | 26.35129 | -0.0743407
944 | 2021/03/31 15:38:45 | 8015.0412 | 4415.0003 | 1 | 2 | 0 | 0 | 0 | 0.006055244 | 4.200273 | 0.02543368 | 0.02943467 | 0 | 0.1236253 | 0 | [13 empty] | 27.01262 | 0.01720786 | 25 | 0 | 26.8286 | 0.1395375
945 | 2021/03/31 15:38:50 | 8020.0411 | 4420.0002 | 1 | 2 | 0 | 0 | 0 | 0.004600016 | 4.20029 | 0.0193214 | 0.02944016 | 0 | 0.1236484 | 0 |  | -7.507318e-06 | [11 empty] | 26.84067 | 0.05520046 | 25 | 0 | 26.37187 | -0.0470978
946 | 2021/03/31 15:38:55 | 8025.0412 | 4425.0003 | 1 | 2 | 0 | 0 | 0 | 0.004372655 | 4.199691 | 0.0183638 | 0.0294461 | 0 | 0.1236733 | 0 | [13 empty] | 26.99177 | 0.05916774 | 25 | 0 | 26.79351 | 0.07703066
947 | 2021/03/31 15:39:00 | 8030.0412 | 4430.0003 | 1 | 2 | 0 | 0 | 0 | 0.003971282 | 4.200073 | 0.01667967 | 0.02945205 | 0 | 0.1236983 | 0 | [13 empty] | 26.84155 | -0.01163006 | 25 | 0 | 26.42258 | -0.1094919
948 | 2021/03/31 15:39:05 | 8035.0411 | 4435.0002 | 1 | 2 | 0 | 0 | 0 | 0.003811686 | 4.200506 | 0.01601101 | 0.02945767 | 0 | 0.1237219 | 0 |  | -6.75653e-05 | [11 empty] | 26.98544 | -0.05876601 | 25 | 0 | 26.78718 | 0.06570637
949 | 2021/03/31 15:39:10 | 8040.042 | 4440.0011 | 1 | 2 | 0 | 0 | 0 | 0.003842852 | 4.199985 | 0.01613992 | 0.02946503 | 0 | 0.1237528 | 0 | [13 empty] | 26.87711 | -0.07210255 | 25 | 0 | 26.44394 | -0.07656515
950 | 2021/03/31 15:39:15 | 8045.0421 | 4445.0012 | 1 | 2 | 0 | 0 | 0 | 0.003513712 | 4.199799 | 0.01475688 | 0.02947061 | 0 | 0.1237763 | 0 |  | -2.750208e-05 | [11 empty] | 27.01838 | 0.04541993 | 25 | 0 | 26.81302 | 0.1455379
951 | 2021/03/31 15:39:20 | 8050.0415 | 4450.0006 | 1 | 2 | 0 | 0 | 0 | 0.005173163 | 4.19977 | 0.02172609 | 0.0294776 | 0 | 0.1238056 | 0 | [13 empty] | 26.68719 | -0.01181245 | 25 | 0 | 26.4105 | -0.08521438
952 | 2021/03/31 15:39:25 | 8055.0414 | 4455.0005 | 1 | 2 | 0 | 0 | 0 | 0.005190846 | 4.200289 | 0.02180305 | 0.02948344 | 0 | 0.1238302 | 0 | [13 empty] | 27.05571 | 0.0606966 | 25 | 0 | 26.63693 | -0.01712203
953 | 2021/03/31 15:39:30 | 8060.0424 | 4460.0015 | 1 | 2 | 0 | 0 | 0 | 0.004347414 | 4.199572 | 0.01825728 | 0.02948911 | 0 | 0.123854 | 0 |  | 2.789584e-05 | [11 empty] | 26.62754 | -0.1254827 | 25 | 0 | 26.38642 | -0.1122075
954 | 2021/03/31 15:39:35 | 8065.0424 | 4465.0015 | 1 | 2 | 0 | 0 | 0 | 0.002968495 | 4.199599 | 0.01246649 | 0.02949401 | 0 | 0.1238746 | 0 | [13 empty] | 27.03884 | 0.007640719 | 25 | 0 | 26.76947 | 0.1032776
955 | 2021/03/31 15:39:40 | 8070.0423 | 4470.0014 | 1 | 2 | 0 | 0 | 0 | 0.004646102 | 4.200273 | 0.0195149 | 0.02950071 | 0 | 0.1239027 | 0 |  | 4.922934e-05 | [11 empty] | 26.82858 | -0.0461179 | 25 | 0 | 26.36689 | -0.05502343
956 | 2021/03/31 15:39:45 | 8075.0423 | 4475.0014 | 1 | 2 | 0 | 0 | 0 | 0.004370424 | 4.20012 | 0.01835631 | 0.02950702 | 0 | 0.1239292 | 0 | [13 empty] | 26.90331 | -0.0154078 | 25 | 0 | 26.77616 | 0.1157975
957 | 2021/03/31 15:39:50 | 8080.041 | 4480.0001 | 1 | 2 | 0 | 0 | 0 | 0.003789777 | 4.199674 | 0.01591583 | 0.0295128 | 0 | 0.1239534 | 0 |  | -7.072977e-05 |  | 0 | 0 | [8 empty] | 27.00461 | 0.08180678 | 25 | 0 | 26.42919 | -0.007107258
958 | 2021/03/31 15:39:55 | 8085.0419 | 4485.001 | 1 | 2 | 0 | 0 | 0 | 0.003601999 | 4.200104 | 0.01512877 | 0.02951888 | 0 | 0.123979 | 0 | [13 empty] | 26.6823 | -0.07932007 | 25 | 0 | 26.54086 | 0.02290726
959 | 2021/03/31 15:40:00 | 8090.0417 | 4490.0008 | 1 | 2 | 0 | 0 | 0 | 0.004443961 | 4.200354 | 0.01866621 | 0.0295255 | 0 | 0.1240068 | 0 | [13 empty] | 26.98817 | 0.03650725 | 25 | 0 | 26.82548 | 0.1321584
960 | 2021/03/31 15:40:05 | 8095.041 | 4495.0001 | 1 | 2 | 0 | 0 | 0 | 0.005212267 | 4.200424 | 0.02189373 | 0.02953263 | 0 | 0.1240367 | 0 |  | -2.892341e-05 | [11 empty] | 26.97572 | 0.08711278 | 25 | 0 | 26.44298 | 0.00264585
961 | 2021/03/31 15:40:10 | 8100.0411 | 4500.0002 | 1 | 2 | 0 | 0 | 0 | 0.00495204 | 4.199467 | 0.02079593 | 0.02953801 | 0 | 0.1240593 | 0 | [13 empty] | 26.68407 | -0.05082011 | 25 | 0 | 26.56398 | 0.05364239
962 | 2021/03/31 15:40:15 | 8105.0421 | 4505.0012 | 1 | 2 | 0 | 0 | 0 | 0.004332639 | 4.199965 | 0.01819693 | 0.02954425 | 0 | 0.1240856 | 0 |  | 6.732432e-05 | [11 empty] | 27.0108 | 0.04260361 | 25 | 0 | 26.74852 | 0.09823382
963 | 2021/03/31 15:40:20 | 8110.0412 | 4510.0003 | 1 | 2 | 0 | 0 | 0 | 0.00490709 | 4.200593 | 0.02061269 | 0.02955047 | 0 | 0.1241117 | 0 | [13 empty] | 27.02015 | 0.08696437 | 25 | 0 | 26.41628 | 0.01363158
964 | 2021/03/31 15:40:25 | 8115.0423 | 4515.0014 | 1 | 2 | 0 | 0 | 0 | 0.003197581 | 4.20018 | 0.01343042 | 0.02955569 | 0 | 0.1241336 | 0 | [13 empty] | 26.73875 | -0.06804347 | 25 | 0 | 26.46209 | 0.0208509
965 | 2021/03/31 15:40:30 | 8120.0423 | 4520.0014 | 1 | 2 | 0 | 0 | 0 | 0.004239169 | 4.199471 | 0.01780227 | 0.02956248 | 0 | 0.1241621 | 0 |  | 1.185366e-05 | [11 empty] | 26.82276 | -0.06989479 | 25 | 0 | 26.75251 | 0.09017885
966 | 2021/03/31 15:40:35 | 8125.0414 | 4525.0005 | 1 | 2 | 0 | 0 | 0 | 0.003828033 | 4.200389 | 0.01607923 | 0.02956773 | 0 | 0.1241842 | 0 | [13 empty] | 27.10769 | 0.03540099 | 25 | 0 | 26.70319 | 0.07101893
967 | 2021/03/31 15:40:40 | 8130.0415 | 4530.0006 | 1 | 2 | 0 | 0 | 0 | 0.004778357 | 4.200036 | 0.02006927 | 0.0295745 | 0 | 0.1242126 | 0 |  | -2.268e-05 | [11 empty] | 26.89524 | -0.04988372 | 25 | 0 | 26.33393 | -0.08547843
968 | 2021/03/31 15:40:45 | 8135.0416 | 4535.0007 | 1 | 2 | 0 | 0 | 0 | 0.003919838 | 4.199831 | 0.01646266 | 0.02957944 | 0 | 0.1242334 | 0 | [13 empty] | 26.79439 | -0.1031744 | 25 | 0 | 26.69568 | 0.06799459
969 | 2021/03/31 15:40:50 | 8140.0424 | 4540.0015 | 1 | 2 | 0 | 0 | 0 | 0.004988706 | 4.199571 | 0.02095043 | 0.02958515 | 0 | 0.1242573 | 0 |  | -2.584076e-05 | [11 empty] | 27.12725 | 0.05249977 | 25 | 0 | 26.6943 | 0.09036541
970 | 2021/03/31 15:40:55 | 8145.0416 | 4545.0007 | 1 | 2 | 0 | 0 | 0 | 0.003343225 | 4.200366 | 0.01404277 | 0.02959001 | 0 | 0.1242777 | 0 | [13 empty] | 26.86058 | -0.04401803 | 25 | 0 | 26.33484 | -0.06182194
971 | 2021/03/31 15:41:00 | 8150.0411 | 4550.0002 | 1 | 2 | 0 | 0 | 0 | 0.005179755 | 4.200231 | 0.02175617 | 0.02959598 | 0 | 0.1243028 | 0 | [13 empty] | 26.78281 | -0.1133353 | 25 | 0 | 26.63428 | 0.03558517
972 | 2021/03/31 15:41:05 | 8155.0426 | 4555.0017 | 1 | 2 | 0 | 0 | 0 | 0.005107778 | 4.199883 | 0.02145207 | 0.02960271 | 0 | 0.1243311 | 0 |  | 6.717463e-06 | [11 empty] | 27.0686 | -0.01348972 | 25 | 0 | 26.84192 | 0.09322762
973 | 2021/03/31 15:41:10 | 8160.0417 | 4560.0008 | 1 | 2 | 0 | 0 | 0 | 0.00465516 | 4.200065 | 0.01955197 | 0.02960891 | 0 | 0.1243571 | 0 | [13 empty] | 27.05216 | -0.01431286 | 25 | 0 | 26.46968 | -0.09883165
974 | 2021/03/31 15:41:15 | 8165.0409 | 4565 | 1 | 2 | 0 | 0 | 0 | 0.004102812 | 4.200489 | 0.01723382 | 0.02961481 | 0 | 0.1243819 | 0 |  | 6.811903e-05 | [11 empty] | 26.757 | -0.1090384 | 25 | 0 | 26.44475 | -0.1135564
975 | 2021/03/31 15:41:20 | 8170.042 | 4570.0011 | 1 | 2 | 0 | 0 | 0 | 0.004489767 | 4.199893 | 0.01885654 | 0.02962217 | 0 | 0.1244128 | 0 | [13 empty] | 26.88861 | -0.07302999 | 25 | 0 | 26.78991 | 0.0158602
976 | 2021/03/31 15:41:25 | 8175.0412 | 4575.0003 | 1 | 2 | 0 | 0 | 0 | 0.003814636 | 4.199507 | 0.01601959 | 0.02962825 | 0 | 0.1244384 | 0 | [13 empty] | 27.1588 | 0.1004428 | 25 | 0 | 26.76145 | -0.02627194
977 | 2021/03/31 15:41:30 | 8180.0421 | 4580.0012 | 1 | 2 | 0 | 0 | 0 | 0.004025879 | 4.199781 | 0.01690781 | 0.02963375 | 0 | 0.1244615 | 0 |  | -4.330465e-05 | [11 empty] | 27.01718 | 0.03867567 | 25 | 0 | 26.4916 | -0.08805513
978 | 2021/03/31 15:41:35 | 8185.0413 | 4585.0004 | 1 | 2 | 0 | 0 | 0 | 0.00414123 | 4.200444 | 0.017395 | 0.02963966 | 0 | 0.1244863 | 0 | [13 empty] | 26.73875 | -0.09307742 | 25 | 0 | 26.61867 | -0.06198347
979 | 2021/03/31 15:41:40 | 8190.0422 | 4590.0013 | 1 | 2 | 0 | 0 | 0 | 0.004300384 | 4.200266 | 0.01806276 | 0.02964579 | 0 | 0.124512 | 0 |  | -7.506945e-05 | [11 empty] | 27.09746 | 0.07135451 | 25 | 0 | 26.79967 | 0.01359463
980 | 2021/03/31 15:41:45 | 8195.0413 | 4595.0004 | 1 | 2 | 0 | 0 | 0 | 0.003978149 | 4.199615 | 0.01670669 | 0.02965099 | 0 | 0.1245339 | 0 | [13 empty] | 27.03755 | 0.05323768 | 25 | 0 | 26.44793 | -0.09350419
981 | 2021/03/31 15:41:50 | 8200.0423 | 4600.0014 | 1 | 2 | 0 | 0 | 0 | 0.004241692 | 4.200345 | 0.01781657 | 0.02965705 | 0 | 0.1245593 | 0 |  |  |  | 0 | 0 | [8 empty] | 26.7147 | -0.07876754 | 25 | 0 | 26.59462 | -0.05877972
982 | 2021/03/31 15:41:55 | 8205.0423 | 4605.0014 | 1 | 2 | 0 | 0 | 0 | 0.003494977 | 4.200437 | 0.01468043 | 0.02966336 | 0 | 0.1245858 | 0 |  | 4.512517e-05 | [11 empty] | 27.10323 | 0.09820402 | 25 | 0 | 26.83389 | 0.03156662
983 | 2021/03/31 15:42:00 | 8210.0416 | 4610.0007 | 1 | 2 | 0 | 0 | 0 | 0.003541066 | 4.200036 | 0.0148726 | 0.0296695 | 0 | 0.1246116 | 0 |  | 0.0001149789 | [11 empty] | 27.09434 | 0.08848667 | 25 | 0 | 26.51191 | -0.08490682
984 | 2021/03/31 15:42:05 | 8215.0425 | 4615.0016 | 1 | 2 | 0 | 0 | 0 | 0.005411609 | 4.199571 | 0.02272644 | 0.02967642 | 0 | 0.1246407 | 0 | [13 empty] | 26.93752 | 0.04265368 | 25 | 0 | 26.43322 | -0.07519901
985 | 2021/03/31 15:42:10 | 8220.0425 | 4620.0016 | 1 | 2 | 0 | 0 | 0 | 0.003228191 | 4.200347 | 0.01355952 | 0.02968254 | 0 | 0.1246664 | 0 | [13 empty] | 26.72854 | -0.08195043 | 25 | 0 | 26.59423 | 0.03804922
986 | 2021/03/31 15:42:15 | 8225.0426 | 4625.0017 | 1 | 2 | 0 | 0 | 0 | 0.005175531 | 4.200314 | 0.02173886 | 0.02968877 | 0 | 0.1246925 | 0 |  | -2.742147e-05 | [11 empty] | 27.02325 | 0.02666712 | 25 | 0 | 26.91036 | 0.1467592
987 | 2021/03/31 15:42:20 | 8230.0417 | 4630.0008 | 1 | 2 | 0 | 0 | 0 | 0.003101825 | 4.199586 | 0.01302638 | 0.02969364 | 0 | 0.124713 | 0 |  | -0.0001689346 | [11 empty] | 27.14012 | 0.0995928 | 25 | 0 | 26.59333 | 0.03740728
988 | 2021/03/31 15:42:25 | 8235.0411 | 4635.0002 | 1 | 2 | 0 | 0 | 0 | 0.003875651 | 4.199725 | 0.01627667 | 0.029699 | 0 | 0.1247355 | 0 |  | 0.0002873219 | [11 empty] | 26.80763 | -0.09847701 | 25 | 0 | 26.60218 | -0.01627803
989 | 2021/03/31 15:42:30 | 8240.0418 | 4640.0009 | 1 | 2 | 0 | 0 | 0 | 0.004788277 | 4.200191 | 0.02011168 | 0.02970524 | 0 | 0.1247617 | 0 | [13 empty] | 27.08988 | 0.04011989 | 25 | 0 | 26.95567 | 0.1379716
990 | 2021/03/31 15:42:35 | 8245.0421 | 4645.0012 | 1 | 2 | 0 | 0 | 0 | 0.003866815 | 4.199988 | 0.01624058 | 0.02971085 | 0 | 0.1247853 | 0 | [13 empty] | 27.13118 | 0.08124292 | 25 | 0 | 26.61997 | 0.0479573
991 | 2021/03/31 15:42:40 | 8250.042 | 4650.0011 | 1 | 2 | 0 | 0 | 0 | 0.00363728 | 4.199796 | 0.01527583 | 0.02971693 | 0 | 0.1248108 | 0 |  | -6.16426e-05 | [11 empty] | 26.87837 | -0.1172507 | 25 | 0 | 26.45232 | -0.06393433
992 | 2021/03/31 15:42:45 | 8255.0419 | 4655.001 | 1 | 2 | 0 | 0 | 0 | 0.004204863 | 4.199855 | 0.01765981 | 0.02972341 | 0 | 0.124838 | 0 | [13 empty] | 26.76273 | -0.1101297 | 25 | 0 | 26.5715 | 0.003214478
993 | 2021/03/31 15:42:50 | 8260.0413 | 4660.0004 | 1 | 2 | 0 | 0 | 0 | 0.003663835 | 4.200345 | 0.01538937 | 0.02972917 | 0 | 0.1248622 | 0 |  | -7.52306e-05 | [11 empty] | 26.9455 | -0.07123053 | 25 | 0 | 26.86815 | 0.02876401
994 | 2021/03/31 15:42:55 | 8265.0421 | 4665.0012 | 1 | 2 | 0 | 0 | 0 | 0.004057968 | 4.200225 | 0.01704438 | 0.02973415 | 0 | 0.1248831 | 0 | [13 empty] | 27.03738 | 0.07483184 | 25 | 0 | 26.81069 | 0.01040101
995 | 2021/03/31 15:43:00 | 8270.0415 | 4670.0006 | 1 | 2 | 0 | 0 | 0 | 0.004292496 | 4.199666 | 0.01802705 | 0.02973975 | 0 | 0.1249067 | 0 |  | 5.057184e-05 | [11 empty] | 27.12455 | 0.132398 | 25 | 0 | 26.69872 | 0.04130125
996 | 2021/03/31 15:43:05 | 8275.0422 | 4675.0013 | 1 | 2 | 0 | 0 | 0 | 0.005390086 | 4.200228 | 0.02263959 | 0.02974712 | 0 | 0.1249376 | 0 | [13 empty] | 27.0245 | 0.07957876 | 25 | 0 | 26.49181 | -0.004884005
997 | 2021/03/31 15:43:10 | 8280.0424 | 4680.0015 | 1 | 2 | 0 | 0 | 0 | 0.003798891 | 4.2003 | 0.01595648 | 0.02975288 | 0 | 0.1249618 | 0 | [13 empty] | 26.99618 | -0.09098172 | 25 | 0 | 26.49906 | -0.07766962
998 | 2021/03/31 15:43:15 | 8285.0425 | 4685.0016 | 1 | 2 | 0 | 0 | 0 | 0.003698599 | 4.199622 | 0.01553272 | 0.02975829 | 0 | 0.1249845 | 0 |  | -1.153756e-05 | [11 empty] | 26.7836 | -0.1196039 | 25 | 0 | 26.47849 | -0.1063424
999 | 2021/03/31 15:43:20 | 8290.0424 | 4690.0015 | 1 | 2 | 0 | 0 | 0 | 0.004236527 | 4.199674 | 0.01779203 | 0.02976452 | 0 | 0.1250107 | 0 | [13 empty] | 26.76897 | -0.06778002 | 25 | 0 | 26.65602 | -0.06334901
1000 | 2021/03/31 15:43:25 | 8295.0418 | 4695.0009 | 1 | 2 | 0 | 0 | 0 | 0.005494934 | 4.200049 | 0.02307899 | 0.02977137 | 0 | 0.1250395 | 0 |  | -7.468239e-05 | [11 empty] | 26.7738 | 0.05364239 | 25 | 0 | 26.76757 | 0.1359683
1001 | 2021/03/31 15:43:30 | 8300.0426 | 4700.0017 | 1 | 2 | 0 | 0 | 0 | 0.004008359 | 4.200365 | 0.01683657 | 0.02977694 | 0 | 0.1250629 | 0 | [13 empty] | 26.99073 | 0.03943503 | 25 | 0 | 26.82804 | 0.1195145
1002 | 2021/03/31 15:43:35 | 8305.0412 | 4705.0003 | 1 | 2 | 0 | 0 | 0 | 0.004418 | 4.199613 | 0.01855389 | 0.02978294 | 0 | 0.1250881 | 0 | [13 empty] | 27.0907 | 0.04886031 | 25 | 0 | 26.62214 | 0.07338107
1003 | 2021/03/31 15:43:40 | 8310.0413 | 4710.0004 | 1 | 2 | 0 | 0 | 0 | 0.003713698 | 4.200143 | 0.01559806 | 0.02978755 | 0 | 0.1251074 | 0 |  | -5.642015e-05 | [11 empty] | 26.86587 | -0.07642746 | 25 | 0 | 26.35437 | -0.07422626
1004 | 2021/03/31 15:43:45 | 8315.042 | 4715.0011 | 1 | 2 | 0 | 0 | 0 | 0.0037967 | 4.200427 | 0.01594776 | 0.02979263 | 0 | 0.1251288 | 0 | [13 empty] | 26.72404 | -0.1347482 | 25 | 0 | 26.56838 | -0.04143476
1005 | 2021/03/31 15:43:50 | 8320.0412 | 4720.0003 | 1 | 2 | 0 | 0 | 0 | 0.003875662 | 4.199805 | 0.01627702 | 0.02979859 | 0 | 0.1251538 | 0 |  | 5.27918e-05 |  | 0 | 0 | [8 empty] | 26.8485 | -0.07972658 | 25 | 0 | 26.82093 | 0.02695024
1006 | 2021/03/31 15:43:55 | 8325.0421 | 4725.0012 | 1 | 2 | 0 | 0 | 0 | 0.004260248 | 4.199532 | 0.01789105 | 0.02980418 | 0 | 0.1251773 | 0 | [13 empty] | 27.13079 | 0.08528471 | 25 | 0 | 26.81879 | 0.0008279085
1007 | 2021/03/31 15:44:00 | 8330.0413 | 4730.0004 | 1 | 2 | 0 | 0 | 0 | 0.003563472 | 4.199799 | 0.01496587 | 0.02980992 | 0 | 0.1252014 | 0 |  | 1.872723e-05 | [11 empty] | 27.06583 | 0.07495582 | 25 | 0 | 26.52607 | -0.0851047
1008 | 2021/03/31 15:44:05 | 8335.0413 | 4735.0004 | 1 | 2 | 0 | 0 | 0 | 0.003257301 | 4.200434 | 0.01368208 | 0.0298147 | 0 | 0.1252214 | 0 | [13 empty] | 26.9206 | 0.05920231 | 25 | 0 | 26.40916 | -0.06754696
1009 | 2021/03/31 15:44:10 | 8340.0415 | 4740.0006 | 1 | 2 | 0 | 0 | 0 | 0.003354083 | 4.199898 | 0.01408681 | 0.02982148 | 0 | 0.1252499 | 0 | [13 empty] | 26.86505 | -0.09166837 | 25 | 0 | 26.77433 | -0.01389265
1010 | 2021/03/31 15:44:15 | 8345.0416 | 4745.0007 | 1 | 2 | 0 | 0 | 0 | 0.005199837 | 4.199842 | 0.02183849 | 0.02982766 | 0 | 0.1252759 | 0 |  | -7.112667e-05 | [11 empty] | 26.77075 | -0.1129311 | 25 | 0 | 26.76674 | 0.1017427
1011 | 2021/03/31 15:44:20 | 8350.0424 | 4750.0015 | 1 | 2 | 0 | 0 | 0 | 0.003166545 | 4.200055 | 0.01329966 | 0.02983318 | 0 | 0.1252991 | 0 | [13 empty] | 26.73523 | -0.05959451 | 25 | 0 | 26.82014 | 0.1504183
1012 | 2021/03/31 15:44:25 | 8355.0415 | 4755.0006 | 1 | 2 | 0 | 0 | 0 | 0.005029569 | 4.200302 | 0.02112571 | 0.02983977 | 0 | 0.1253267 | 0 |  | -5.815858e-05 | [11 empty] | 26.87711 | 0.02860844 | 25 | 0 | 26.83085 | 0.1064652
1013 | 2021/03/31 15:44:30 | 8360.0409 | 4760 | 1 | 2 | 0 | 0 | 0 | 0.00380093 | 4.199829 | 0.01596326 | 0.02984614 | 0 | 0.1253535 | 0 | [13 empty] | 27.03521 | 0.07680118 | 25 | 0 | 26.54798 | -0.09910047
1014 | 2021/03/31 15:44:35 | 8365.0424 | 4765.0015 | 1 | 2 | 0 | 0 | 0 | 0.003524449 | 4.199622 | 0.01480135 | 0.02985203 | 0 | 0.1253782 | 0 | [13 empty] | 27.12989 | 0.05861342 | 25 | 0 | 26.38107 | -0.1402473
1015 | 2021/03/31 15:44:40 | 8370.0416 | 4770.0007 | 1 | 2 | 0 | 0 | 0 | 0.003833886 | 4.200492 | 0.01610421 | 0.02985719 | 0 | 0.1253999 | 0 |  | 4.022375e-05 | [11 empty] | 27.15481 | 0.06249428 | 25 | 0 | 26.38954 | -0.0731498
1016 | 2021/03/31 15:44:45 | 8375.0419 | 4775.001 | 1 | 2 | 0 | 0 | 0 | 0.003898451 | 4.200164 | 0.01637413 | 0.02986341 | 0 | 0.125426 | 0 | [13 empty] | 27.11969 | 0.1108277 | 25 | 0 | 26.43856 | -0.0700295
1017 | 2021/03/31 15:44:50 | 8380.0412 | 4780.0003 | 1 | 2 | 0 | 0 | 0 | 0.005052271 | 4.19993 | 0.02121918 | 0.02987016 | 0 | 0.1254544 | 0 |  | 8.250147e-05 | [11 empty] | 27.08498 | 0.02720654 | 25 | 0 | 26.46521 | -0.1238328
1018 | 2021/03/31 15:44:55 | 8385.0418 | 4785.0009 | 1 | 2 | 0 | 0 | 0 | 0.00544538 | 4.200212 | 0.02287175 | 0.02987708 | 0 | 0.1254834 | 0 | [13 empty] | 27.05033 | 0.09151936 | 25 | 0 | 26.54975 | -0.01516461
1019 | 2021/03/31 15:45:00 | 8390.0412 | 4790.0003 | 1 | 2 | 0 | 0 | 0 | 0.004867529 | 4.200381 | 0.02044548 | 0.02988259 | 0 | 0.1255066 | 0 | [13 empty] | 27.06903 | 0.109328 | 25 | 0 | 26.5551 | -0.1082444
1020 | 2021/03/31 15:45:05 | 8395.0421 | 4795.0012 | 1 | 2 | 0 | 0 | 0 | 0.004750529 | 4.200133 | 0.01995285 | 0.02988794 | 0 | 0.1255291 | 0 |  | -5.294547e-05 | [11 empty] | 27.12455 | 0.0497061 | 25 | 0 | 26.40426 | -0.1391256
1021 | 2021/03/31 15:45:10 | 8400.0412 | 4800.0003 | 1 | 2 | 0 | 0 | 0 | 0.005724082 | 4.199644 | 0.02403911 | 0.02989431 | 0 | 0.1255558 | 0 | [13 empty] | 27.1953 | 0.03596425 | 25 | 0 | 26.39354 | -0.07523239
1022 | 2021/03/31 15:45:15 | 8405.0415 | 4805.0006 | 1 | 2 | 0 | 0 | 0 | 0.00486452 | 4.200169 | 0.02043181 | 0.02990069 | 0 | 0.1255826 | 0 |  | -7.127469e-05 | [11 empty] | 27.16456 | 0.1277792 | 25 | 0 | 26.43409 | -0.04654527
1023 | 2021/03/31 15:45:20 | 8410.0423 | 4810.0014 | 1 | 2 | 0 | 0 | 0 | 0.00446065 | 4.200381 | 0.01873643 | 0.02990692 | 0 | 0.1256088 | 0 | [13 empty] | 27.13396 | 0.0487572 | 25 | 0 | 26.45232 | -0.1256359
1024 | 2021/03/31 15:45:25 | 8415.0414 | 4815.0005 | 1 | 2 | 0 | 0 | 0 | 0.004345738 | 4.199438 | 0.01824966 | 0.02991199 | 0 | 0.1256301 | 0 |  | -1.762478e-05 | [11 empty] | 27.06728 | 0.1004094 | 25 | 0 | 26.59198 | 0.01597404
1025 | 2021/03/31 15:45:30 | 8420.0415 | 4820.0006 | 1 | 2 | 0 | 0 | 0 | 0.004088018 | 4.199721 | 0.01716854 | 0.02991879 | 0 | 0.1256586 | 0 | [13 empty] | 26.88726 | -0.008617043 | 25 | 0 | 26.74411 | -0.09020746
1026 | 2021/03/31 15:45:35 | 8425.0414 | 4825.0005 | 1 | 2 | 0 | 0 | 0 | 0.003482578 | 4.200466 | 0.01462845 | 0.02992529 | 0 | 0.125686 | 0 | [13 empty] | 26.78902 | -0.1012516 | 25 | 0 | 26.83659 | 0.09590209
1027 | 2021/03/31 15:45:40 | 8430.0417 | 4830.0008 | 1 | 2 | 0 | 0 | 0 | 0.00481066 | 4.200054 | 0.02020503 | 0.02993075 | 0 | 0.1257089 | 0 |  | 6.179349e-05 | [11 empty] | 26.7672 | 0.01777291 | 25 | 0 | 26.84772 | 0.1022851
1028 | 2021/03/31 15:45:45 | 8435.0419 | 4835.001 | 1 | 2 | 0 | 0 | 0 | 0.005457181 | 4.199894 | 0.02291958 | 0.0299371 | 0 | 0.1257356 | 0 | [13 empty] | 26.80277 | 0.09139538 | 25 | 0 | 26.8103 | -0.01084685
1029 | 2021/03/31 15:45:50 | 8440.0418 | 4840.0009 | 1 | 2 | 0 | 0 | 0 | 0.004176467 | 4.199775 | 0.01754022 | 0.02994303 | 0 | 0.1257605 | 0 |  | -4.796781e-05 | [11 empty] | 26.73203 | 0.09986103 | 25 | 0 | 26.81342 | 0.08657217
1030 | 2021/03/31 15:45:55 | 8445.0418 | 4845.0009 | 1 | 2 | 0 | 0 | 0 | 0.004916165 | 4.200409 | 0.0206499 | 0.02994871 | 0 | 0.1257843 | 0 |  |  |  | 0 | 0 | [8 empty] | 27.01605 | -0.01376152 | 25 | 0 | 26.83915 | 0.09518206
1031 | 2021/03/31 15:46:00 | 8450.0411 | 4850.0002 | 1 | 2 | 0 | 0 | 0 | 0.00405654 | 4.200041 | 0.01703763 | 0.02995474 | 0 | 0.1258096 | 0 | [13 empty] | 26.95601 | 0.08400023 | 25 | 0 | 26.79331 | 0.008451343
1032 | 2021/03/31 15:46:05 | 8455.0418 | 4855.0009 | 1 | 2 | 0 | 0 | 0 | 0.003518766 | 4.199351 | 0.01477653 | 0.02996028 | 0 | 0.1258329 | 0 |  | -6.250778e-05 | [11 empty] | 26.94628 | 0.02622008 | 25 | 0 | 26.7978 | 0.1018429
1033 | 2021/03/31 15:46:10 | 8460.0419 | 4860.001 | 1 | 2 | 0 | 0 | 0 | 0.003994509 | 4.200127 | 0.01677745 | 0.02996624 | 0 | 0.1258579 | 0 | [13 empty] | 27.02719 | -0.03154874 | 25 | 0 | 26.79338 | 0.07738173
1034 | 2021/03/31 15:46:15 | 8465.0411 | 4865.0002 | 1 | 2 | 0 | 0 | 0 | 0.00371963 | 4.200338 | 0.0156237 | 0.02997169 | 0 | 0.1258808 | 0 |  | -4.718069e-05 | [11 empty] | 27.09963 | 0.09739995 | 25 | 0 | 26.77338 | -0.002621412
1035 | 2021/03/31 15:46:20 | 8470.0421 | 4870.0012 | 1 | 2 | 0 | 0 | 0 | 0.004770754 | 4.199846 | 0.02003643 | 0.02997868 | 0 | 0.1259102 | 0 | [13 empty] | 27.15516 | 0.1265246 | 25 | 0 | 26.76493 | 0.05766749
1036 | 2021/03/31 15:46:25 | 8475.0423 | 4875.0014 | 1 | 2 | 0 | 0 | 0 | 0.00405996 | 4.199512 | 0.01704985 | 0.02998419 | 0 | 0.1259333 | 0 |  | 7.972571e-05 | [11 empty] | 27.10449 | 0.05971253 | 25 | 0 | 26.72133 | 0.1020277
1037 | 2021/03/31 15:46:30 | 8480.0422 | 4880.0013 | 1 | 2 | 0 | 0 | 0 | 0.005986501 | 4.199751 | 0.02514181 | 0.02999101 | 0 | 0.125962 | 0 | [13 empty] | 27.20673 | 0.07876158 | 25 | 0 | 26.83788 | -0.03461957
1038 | 2021/03/31 15:46:35 | 8485.0414 | 4885.0005 | 1 | 2 | 0 | 0 | 0 | 0.004272926 | 4.200314 | 0.01794763 | 0.02999697 | 0 | 0.125987 | 0 | [13 empty] | 27.137 | 0.1326907 | 25 | 0 | 26.90324 | 0.1327568
1039 | 2021/03/31 15:46:40 | 8490.0421 | 4890.0012 | 1 | 2 | 0 | 0 | 0 | 0.00396441 | 4.200036 | 0.01665066 | 0.03000247 | 0 | 0.1260101 | 0 |  | 2.29184e-05 | [11 empty] | 27.09963 | -0.005418062 | 25 | 0 | 26.85874 | 0.09908259
1040 | 2021/03/31 15:46:45 | 8495.0414 | 4895.0005 | 1 | 2 | 0 | 0 | 0 | 0.003371449 | 4.199881 | 0.01415968 | 0.0300079 | 0 | 0.1260329 | 0 | [13 empty] | 27.11385 | 0.08430123 | 25 | 0 | 26.87297 | -0.01349628
1041 | 2021/03/31 15:46:50 | 8500.0416 | 4900.0007 | 1 | 2 | 0 | 0 | 0 | 0.003456227 | 4.200292 | 0.01451716 | 0.03001363 | 0 | 0.126057 | 0 |  | -7.285627e-05 | [11 empty] | 27.19386 | 0.1293075 | 25 | 0 | 26.91746 | 0.09824276
1042 | 2021/03/31 15:46:55 | 8505.0419 | 4905.001 | 1 | 2 | 0 | 0 | 0 | 0.00453268 | 4.200026 | 0.01903737 | 0.03002015 | 0 | 0.1260843 | 0 | [13 empty] | 27.16408 | 0.02820313 | 25 | 0 | 26.89478 | 0.1238382
1043 | 2021/03/31 15:47:00 | 8510.0417 | 4910.0008 | 1 | 2 | 0 | 0 | 0 | 0.004083015 | 4.19968 | 0.01714736 | 0.0300264 | 0 | 0.1261106 | 0 | [13 empty] | 27.13608 | 0.08833289 | 25 | 0 | 26.93077 | -0.01391292
1044 | 2021/03/31 15:47:05 | 8515.0418 | 4915.0009 | 1 | 2 | 0 | 0 | 0 | 0.00371199 | 4.199946 | 0.01559016 | 0.03003272 | 0 | 0.1261372 | 0 |  | -1.106342e-06 | [11 empty] | 27.02494 | 0.05888224 | 25 | 0 | 26.84093 | 0.1145089
1045 | 2021/03/31 15:47:10 | 8520.0415 | 4920.0006 | 1 | 2 | 0 | 0 | 0 | 0.003088712 | 4.200533 | 0.01297424 | 0.03003758 | 0 | 0.1261576 | 0 | [13 empty] | 27.00139 | -0.05890012 | 25 | 0 | 26.81737 | 0.05222201
1046 | 2021/03/31 15:47:15 | 8525.0417 | 4925.0008 | 1 | 2 | 0 | 0 | 0 | 0.005392538 | 4.200158 | 0.02264951 | 0.03004414 | 0 | 0.1261851 | 0 |  | 5.500371e-05 | [11 empty] | 27.05393 | 0.09358525 | 25 | 0 | 26.9126 | 0.03583848
1047 | 2021/03/31 15:47:20 | 8530.0411 | 4930.0002 | 1 | 2 | 0 | 0 | 0 | 0.003077553 | 4.199823 | 0.01292518 | 0.03004858 | 0 | 0.1262038 | 0 | [13 empty] | 26.95833 | 0.03764629 | 25 | 0 | 26.85253 | 0.139963
1048 | 2021/03/31 15:47:25 | 8535.042 | 4935.0011 | 1 | 2 | 0 | 0 | 0 | 0.004274901 | 4.19985 | 0.01795394 | 0.03005511 | 0 | 0.1262312 | 0 |  | 4.251477e-05 | [11 empty] | 26.85074 | -0.1018173 | 25 | 0 | 26.7805 | 0.009289384
1049 | 2021/03/31 15:47:30 | 8540.0421 | 4940.0012 | 1 | 2 | 0 | 0 | 0 | 0.003176793 | 4.199838 | 0.01334202 | 0.03005973 | 0 | 0.1262506 | 0 | [13 empty] | 26.74269 | 0.02581477 | 25 | 0 | 26.63685 | 0.09699345
1050 | 2021/03/31 15:47:35 | 8545.0421 | 4945.0012 | 1 | 2 | 0 | 0 | 0 | 0.003319288 | 4.199762 | 0.01394022 | 0.03006546 | 0 | 0.1262747 | 0 | [13 empty] | 26.78503 | -0.1111138 | 25 | 0 | 26.62227 | 0.01111925
1051 | 2021/03/31 15:47:40 | 8550.0421 | 4950.0012 | 1 | 2 | 0 | 0 | 0 | 0.004435265 | 4.199986 | 0.01862805 | 0.03007087 | 0 | 0.1262974 | 0 |  | -5.887074e-05 | [11 empty] | 26.79166 | -0.04236639 | 25 | 0 | 26.5008 | -0.1090902
1052 | 2021/03/31 15:47:45 | 8555.0412 | 4955.0003 | 1 | 2 | 0 | 0 | 0 | 0.002788877 | 4.200266 | 0.01171403 | 0.03007639 | 0 | 0.1263206 | 0 | [13 empty] | 26.8334 | -0.09457588 | 25 | 0 | 26.42154 | 0.01431465
1053 | 2021/03/31 15:47:50 | 8560.0422 | 4960.0013 | 1 | 2 | 0 | 0 | 0 | 0.003839828 | 4.200093 | 0.01612763 | 0.03008193 | 0 | 0.1263438 | 0 |  | -2.244274e-05 | [11 empty] | 26.93831 | -0.04415393 | 25 | 0 | 26.43401 | -0.1153541
1054 | 2021/03/31 15:47:55 | 8565.0422 | 4965.0013 | 1 | 2 | 0 | 0 | 0 | 0.004037338 | 4.199637 | 0.01695535 | 0.03008709 | 0 | 0.1263655 | 0 |  |  |  | 0 | 0 | [8 empty] | 26.9063 | 0.04723549 | 25 | 0 | 26.3806 | -0.09731293
1055 | 2021/03/31 15:48:00 | 8570.0424 | 4970.0015 | 1 | 2 | 0 | 0 | 0 | 0.003502887 | 4.199692 | 0.01471105 | 0.03009264 | 0 | 0.1263888 | 0 | [13 empty] | 26.85067 | -0.08625388 | 25 | 0 | 26.37475 | -0.05293787
1056 | 2021/03/31 15:48:05 | 8575.0416 | 4975.0007 | 1 | 2 | 0 | 0 | 0 | 0.003511661 | 4.200336 | 0.01475016 | 0.03009799 | 0 | 0.1264113 | 0 |  | 7.238515e-05 | [11 empty] | 26.85691 | -0.05623817 | 25 | 0 | 26.35252 | -0.1296806
1057 | 2021/03/31 15:48:10 | 8580.0426 | 4980.0017 | 1 | 2 | 0 | 0 | 0 | 0.004696575 | 4.200341 | 0.01972722 | 0.03010492 | 0 | 0.1264404 | 0 | [13 empty] | 26.85698 | 0.009593368 | 25 | 0 | 26.45939 | -0.0927031
1058 | 2021/03/31 15:48:15 | 8585.0415 | 4985.0006 | 1 | 2 | 0 | 0 | 0 | 0.004801773 | 4.199876 | 0.02016685 | 0.03011239 | 0 | 0.1264718 | 0 |  | 7.326047e-05 | [11 empty] | 26.76403 | -0.05651057 | 25 | 0 | 26.5301 | 0.06351054
1059 | 2021/03/31 15:48:20 | 8590.041 | 4990.0001 | 1 | 2 | 0 | 0 | 0 | 0.005086253 | 4.200113 | 0.02136284 | 0.03011853 | 0 | 0.1264975 | 0 | [13 empty] | 26.74494 | -0.1290339 | 25 | 0 | 26.58928 | -0.009034276
1060 | 2021/03/31 15:48:25 | 8595.0417 | 4995.0008 | 1 | 2 | 0 | 0 | 0 | 0.003961074 | 4.200499 | 0.01663849 | 0.03012452 | 0 | 0.1265227 | 0 | [13 empty] | 26.73822 | -0.1119655 | 25 | 0 | 26.6395 | -0.05197883
1061 | 2021/03/31 15:48:30 | 8600.0412 | 5000.0003 | 1 | 2 | 0 | 0 | 0 | 0.003279485 | 4.200329 | 0.01377492 | 0.0301295 | 0 | 0.1265436 | 0 |  | -5.199762e-05 | [11 empty] | 26.82853 | 0.02528846 | 25 | 0 | 26.75828 | 0.1209313
1062 | 2021/03/31 15:48:35 | 8605.0419 | 5005.001 | 1 | 2 | 0 | 0 | 0 | 0.004218593 | 4.199411 | 0.01771561 | 0.03013608 | 0 | 0.1265713 | 0 | [13 empty] | 26.74534 | -0.1157027 | 25 | 0 | 26.65373 | 0.0265485
1063 | 2021/03/31 15:48:40 | 8610.041 | 5010.0001 | 1 | 2 | 0 | 0 | 0 | 0.004242254 | 4.200086 | 0.01781783 | 0.03014116 | 0 | 0.1265926 | 0 |  | -5.483975e-05 | [11 empty] | 26.78135 | -0.08069038 | 25 | 0 | 26.62571 | -0.07849514
1064 | 2021/03/31 15:48:45 | 8615.0419 | 5015.001 | 1 | 2 | 0 | 0 | 0 | 0.003681601 | 4.20052 | 0.01546464 | 0.03014716 | 0 | 0.1266178 | 0 | [13 empty] | 26.75602 | -0.02846062 | 25 | 0 | 26.65729 | 0.09601593
1065 | 2021/03/31 15:48:50 | 8620.0419 | 5020.001 | 1 | 2 | 0 | 0 | 0 | 0.004091016 | 4.199995 | 0.01718225 | 0.03015337 | 0 | 0.1266439 | 0 |  | 5.168538e-05 | [11 empty] | 26.75467 | -0.1223761 | 25 | 0 | 26.51361 | -0.02461433
1066 | 2021/03/31 15:48:55 | 8625.0414 | 5025.0005 | 1 | 2 | 0 | 0 | 0 | 0.00540395 | 4.199417 | 0.02269344 | 0.03016069 | 0 | 0.1266746 | 0 | [13 empty] | 26.75997 | -0.0397402 | 25 | 0 | 26.48332 | -0.1086873
1067 | 2021/03/31 15:49:00 | 8630.0415 | 5030.0006 | 1 | 2 | 0 | 0 | 0 | 0.005421113 | 4.199964 | 0.02276848 | 0.03016768 | 0 | 0.126704 | 0 | [13 empty] | 26.86539 | -0.08873582 | 25 | 0 | 26.43221 | 0.00903964
1068 | 2021/03/31 15:49:05 | 8635.0424 | 5035.0015 | 1 | 2 | 0 | 0 | 0 | 0.002753715 | 4.200058 | 0.01156576 | 0.03017241 | 0 | 0.1267238 | 0 |  | 6.677174e-05 | [11 empty] | 26.92586 | -0.07693827 | 25 | 0 | 26.45002 | -0.1259232
1069 | 2021/03/31 15:49:10 | 8640.0425 | 5040.0016 | 1 | 2 | 0 | 0 | 0 | 0.003725625 | 4.199732 | 0.01564663 | 0.03017887 | 0 | 0.126751 | 0 | [13 empty] | 26.91341 | 0.05849957 | 25 | 0 | 26.40908 | -0.08159339
1070 | 2021/03/31 15:49:15 | 8645.0424 | 5045.0015 | 1 | 2 | 0 | 0 | 0 | 0.003017803 | 4.199699 | 0.01267386 | 0.03018425 | 0 | 0.1267736 | 0 |  | -2.623697e-05 | [11 empty] | 26.97604 | -0.1119924 | 25 | 0 | 26.41482 | -0.1098114
1071 | 2021/03/31 15:49:20 | 8650.0414 | 5050.0005 | 1 | 2 | 0 | 0 | 0 | 0.004772134 | 4.200371 | 0.02004473 | 0.03019034 | 0 | 0.1267992 | 0 | [13 empty] | 26.97651 | -0.04056394 | 25 | 0 | 26.45801 | -0.1450986
1072 | 2021/03/31 15:49:25 | 8655.0423 | 5055.0014 | 1 | 2 | 0 | 0 | 0 | 0.004753926 | 4.200285 | 0.01996784 | 0.03019584 | 0 | 0.1268223 | 0 |  | -9.889809e-05 | [11 empty] | 26.96846 | 0.0567925 | 25 | 0 | 26.40723 | -0.06772935
1073 | 2021/03/31 15:49:30 | 8660.041 | 5060.0001 | 1 | 2 | 0 | 0 | 0 | 0.004538325 | 4.199196 | 0.01905732 | 0.03020234 | 0 | 0.1268496 | 0 | [13 empty] | 27.07302 | -0.08293509 | 25 | 0 | 26.49768 | -0.07407308
1074 | 2021/03/31 15:49:35 | 8665.0419 | 5065.001 | 1 | 2 | 0 | 0 | 0 | 0.004093531 | 4.199895 | 0.0171924 | 0.03020849 | 0 | 0.1268754 | 0 |  | 0.0001190305 | [11 empty] | 26.95383 | -0.05347252 | 25 | 0 | 26.46378 | -0.1357865
1075 | 2021/03/31 15:49:40 | 8670.0421 | 5070.0012 | 1 | 2 | 0 | 0 | 0 | 0.003896984 | 4.200343 | 0.01636867 | 0.03021427 | 0 | 0.1268997 | 0 | [13 empty] | 26.85557 | -0.003763437 | 25 | 0 | 26.43661 | -0.1171827
1076 | 2021/03/31 15:49:45 | 8675.0411 | 5075.0002 | 1 | 2 | 0 | 0 | 0 | 0.003747296 | 4.199772 | 0.01573779 | 0.03021978 | 0 | 0.1269228 | 0 | [13 empty] | 26.82893 | -0.1216781 | 25 | 0 | 26.45979 | -0.01502872
1077 | 2021/03/31 15:49:50 | 8680.0419 | 5080.001 | 1 | 2 | 0 | 0 | 0 | 0.004247342 | 4.199696 | 0.01783755 | 0.03022635 | 0 | 0.1269504 | 0 |  | -5.99825e-05 | [11 empty] | 26.89432 | -0.06956458 | 25 | 0 | 26.46828 | -0.1029748
1078 | 2021/03/31 15:49:55 | 8685.0412 | 5085.0003 | 1 | 2 | 0 | 0 | 0 | 0.005545777 | 4.199913 | 0.02329178 | 0.03023357 | 0 | 0.1269807 | 0 |  |  |  | 0 | 0 | [8 empty] | 26.87383 | 0.01623869 | 25 | 0 | 26.38369 | -0.1127523
1079 | 2021/03/31 15:50:00 | 8690.0412 | 5090.0003 | 1 | 2 | 0 | 0 | 0 | 0.004152969 | 4.200404 | 0.01744415 | 0.03023906 | 0 | 0.1270038 | 0 |  | 1.904472e-05 | [11 empty] | 26.78008 | -0.08775651 | 25 | 0 | 26.51768 | 0.02780139
1080 | 2021/03/31 15:50:05 | 8695.0415 | 5095.0006 | 1 | 2 | 0 | 0 | 0 | 0.004728921 | 4.200274 | 0.01986276 | 0.03024467 | 0 | 0.1270273 | 0 | [13 empty] | 26.80719 | -0.1108378 | 25 | 0 | 26.72982 | 0.03807366
1081 | 2021/03/31 15:50:10 | 8700.0423 | 5100.0014 | 1 | 2 | 0 | 0 | 0 | 0.005430838 | 4.199659 | 0.02280767 | 0.03025105 | 0 | 0.1270541 | 0 |  | 5.191559e-05 | [11 empty] | 26.91381 | -0.09625137 | 25 | 0 | 26.82224 | 0.01484632
1082 | 2021/03/31 15:50:15 | 8705.0425 | 5105.0016 | 1 | 2 | 0 | 0 | 0 | 0.003939662 | 4.199983 | 0.01654651 | 0.03025772 | 0 | 0.1270822 | 0 | [13 empty] | 27.12048 | 0.1051593 | 25 | 0 | 26.85827 | 0.04965186
1083 | 2021/03/31 15:50:20 | 8710.0416 | 5110.0007 | 1 | 2 | 0 | 0 | 0 | 0.004038725 | 4.200335 | 0.016964 | 0.03026318 | 0 | 0.1271051 | 0 | [13 empty] | 27.21775 | 0.1315117 | 25 | 0 | 26.7422 | 0.01597464
1084 | 2021/03/31 15:50:25 | 8715.0422 | 5115.0013 | 1 | 2 | 0 | 0 | 0 | 0.004276542 | 4.199569 | 0.01795963 | 0.03026915 | 0 | 0.1271302 | 0 |  | -3.856423e-05 | [11 empty] | 26.91606 | 0.03848851 | 25 | 0 | 26.43308 | -0.08826256
1085 | 2021/03/31 15:50:30 | 8720.0416 | 5120.0007 | 1 | 2 | 0 | 0 | 0 | 0.004208161 | 4.199737 | 0.01767317 | 0.03027469 | 0 | 0.1271534 | 0 | [13 empty] | 26.95695 | 0.04596889 | 25 | 0 | 26.88672 | 0.0904876
1086 | 2021/03/31 15:50:35 | 8725.041 | 5125.0001 | 1 | 2 | 0 | 0 | 0 | 0.00359735 | 4.200319 | 0.01511002 | 0.03028064 | 0 | 0.1271784 | 0 |  | -8.013007e-05 | [11 empty] | 27.13159 | 0.09470522 | 25 | 0 | 26.60614 | -0.04532099
1087 | 2021/03/31 15:50:40 | 8730.0418 | 5130.0009 | 1 | 2 | 0 | 0 | 0 | 0.004893078 | 4.199965 | 0.02055076 | 0.03028598 | 0 | 0.1272008 | 0 | [13 empty] | 26.80632 | -0.05458057 | 25 | 0 | 26.64357 | -0.08571804
1088 | 2021/03/31 15:50:45 | 8735.0419 | 5135.001 | 1 | 2 | 0 | 0 | 0 | 0.005822687 | 4.199574 | 0.0244528 | 0.03029279 | 0 | 0.1272295 | 0 | [13 empty] | 27.12318 | 0.09390652 | 25 | 0 | 26.86097 | 0.06508529
1089 | 2021/03/31 15:50:50 | 8740.0409 | 5140 | 1 | 2 | 0 | 0 | 0 | 0.003670692 | 4.199715 | 0.01541586 | 0.03029805 | 0 | 0.1272515 | 0 |  | -3.722265e-05 | [11 empty] | 27.03521 | 0.05836189 | 25 | 0 | 26.49543 | -0.08392334
1090 | 2021/03/31 15:50:55 | 8745.042 | 5145.0011 | 1 | 2 | 0 | 0 | 0 | 0.003900291 | 4.200384 | 0.01638272 | 0.03030368 | 0 | 0.1272752 | 0 | [13 empty] | 26.71775 | -0.07071257 | 25 | 0 | 26.62614 | -0.0596118
1091 | 2021/03/31 15:51:00 | 8750.0412 | 5150.0003 | 1 | 2 | 0 | 0 | 0 | 0.004111061 | 4.200045 | 0.01726664 | 0.03030872 | 0 | 0.1272964 | 0 |  | 3.966762e-05 | [11 empty] | 27.14047 | 0.08585036 | 25 | 0 | 26.7431 | 0.02141774
1092 | 2021/03/31 15:51:05 | 8755.0413 | 5155.0004 | 1 | 2 | 0 | 0 | 0 | 0.00338785 | 4.199523 | 0.01422735 | 0.03031518 | 0 | 0.1273235 | 0 | [13 empty] | 26.73373 | -0.1058644 | 25 | 0 | 26.48554 | -0.1148105
1093 | 2021/03/31 15:51:10 | 8760.0413 | 5160.0004 | 1 | 2 | 0 | 0 | 0 | 0.004999152 | 4.200209 | 0.02099748 | 0.03032179 | 0 | 0.1273513 | 0 |  | -8.692756e-06 | [11 empty] | 27.22584 | 0.03070116 | 25 | 0 | 26.87834 | 0.1018816
1094 | 2021/03/31 15:51:15 | 8765.0415 | 5165.0006 | 1 | 2 | 0 | 0 | 0 | 0.005307465 | 4.200274 | 0.02229281 | 0.03033002 | 0 | 0.1273858 | 0 | [13 empty] | 26.892 | -0.06918728 | 25 | 0 | 26.41613 | -0.06698191
1095 | 2021/03/31 15:51:20 | 8770.0414 | 5170.0005 | 1 | 2 | 0 | 0 | 0 | 0.003869212 | 4.199367 | 0.01624824 | 0.03033509 | 0 | 0.1274071 | 0 | [13 empty] | 26.79296 | -0.1085961 | 25 | 0 | 26.77962 | 0.05588233
1096 | 2021/03/31 15:51:25 | 8775.0424 | 5175.0015 | 1 | 2 | 0 | 0 | 0 | 0.004103963 | 4.199783 | 0.01723575 | 0.03034087 | 0 | 0.1274314 | 0 |  | -6.741228e-05 | [11 empty] | 27.21558 | 0.04222214 | 25 | 0 | 26.88942 | 0.1045144
1097 | 2021/03/31 15:51:30 | 8780.0415 | 5180.0006 | 1 | 2 | 0 | 0 | 0 | 0.004463231 | 4.200059 | 0.01874583 | 0.03034657 | 0 | 0.1274553 | 0 | [13 empty] | 27.00052 | -0.0507021 | 25 | 0 | 26.49628 | -0.09073615
1098 | 2021/03/31 15:51:35 | 8785.0418 | 5185.0009 | 1 | 2 | 0 | 0 | 0 | 0.004656609 | 4.200157 | 0.01955849 | 0.03035236 | 0 | 0.1274796 | 0 |  | 8.45547e-06 | [11 empty] | 26.70617 | -0.1430833 | 25 | 0 | 26.55051 | -0.06311297
1099 | 2021/03/31 15:51:40 | 8790.0417 | 5190.0008 | 1 | 2 | 0 | 0 | 0 | 0.00453511 | 4.199457 | 0.019045 | 0.03035884 | 0 | 0.1275069 | 0 | [13 empty] | 26.97078 | -0.05274534 | 25 | 0 | 26.92188 | 0.06948888
1100 | 2021/03/31 15:51:45 | 8795.0411 | 5195.0002 | 1 | 2 | 0 | 0 | 0 | 0.003259811 | 4.199721 | 0.0136903 | 0.03036371 | 0 | 0.1275273 | 0 | [13 empty] | 27.16227 | 0.09351373 | 25 | 0 | 26.70089 | -0.01763225
1101 | 2021/03/31 15:51:50 | 8800.0418 | 5200.0009 | 1 | 2 | 0 | 0 | 0 | 0.003542008 | 4.200437 | 0.01487798 | 0.03036824 | 0 | 0.1275463 | 0 |  | 3.35044e-05 | [11 empty] | 27.0565 | 0.06931305 | 25 | 0 | 26.52385 | -0.08630276
1102 | 2021/03/31 15:51:55 | 8805.0411 | 5205.0002 | 1 | 2 | 0 | 0 | 0 | 0.00604867 | 4.200205 | 0.02540565 | 0.03037542 | 0 | 0.1275765 | 0 |  |  |  | 0 | 0 | [8 empty] | 26.89472 | 0.03987551 | 25 | 0 | 26.44733 | -0.08020461
1103 | 2021/03/31 15:52:00 | 8810.0419 | 5210.001 | 1 | 2 | 0 | 0 | 0 | 0.005035938 | 4.19953 | 0.02114857 | 0.03038103 | 0 | 0.1276 | 0 |  | 2.031062e-05 | [11 empty] | 26.74981 | -0.06289721 | 25 | 0 | 26.62974 | 0.05043507
1104 | 2021/03/31 15:52:05 | 8815.0411 | 5215.0002 | 1 | 2 | 0 | 0 | 0 | 0.004560657 | 4.200071 | 0.01915508 | 0.03038702 | 0 | 0.1276252 | 0 | [13 empty] | 27.01072 | 0.03707707 | 25 | 0 | 26.89071 | 0.1416105
1105 | 2021/03/31 15:52:10 | 8820.0412 | 5220.0003 | 1 | 2 | 0 | 0 | 0 | 0.00435061 | 4.200448 | 0.01827451 | 0.03039346 | 0 | 0.1276523 | 0 | [13 empty] | 27.18979 | 0.08470178 | 25 | 0 | 26.69999 | 0.07366538
1106 | 2021/03/31 15:52:15 | 8825.0413 | 5225.0004 | 1 | 2 | 0 | 0 | 0 | 0.004631613 | 4.200016 | 0.01945285 | 0.03039922 | 0 | 0.1276765 | 0 |  | -6.550688e-05 | [11 empty] | 26.88943 | -0.09310007 | 25 | 0 | 26.45626 | -0.07311106
1107 | 2021/03/31 15:52:20 | 8830.0415 | 5230.0006 | 1 | 2 | 0 | 0 | 0 | 0.002933562 | 4.200059 | 0.01232113 | 0.03040493 | 0 | 0.1277004 | 0 | [13 empty] | 26.85474 | -0.07221997 | 25 | 0 | 26.79872 | 0.08561373
1108 | 2021/03/31 15:52:25 | 8835.0413 | 5235.0004 | 1 | 2 | 0 | 0 | 0 | 0.003477826 | 4.19998 | 0.0146068 | 0.03041076 | 0 | 0.1277249 | 0 |  | -4.89161e-05 | [11 empty] | 27.13782 | 0.05595207 | 25 | 0 | 26.6693 | 0.06712973
1109 | 2021/03/31 15:52:30 | 8840.0423 | 5240.0014 | 1 | 2 | 0 | 0 | 0 | 0.004527316 | 4.200562 | 0.01901727 | 0.03041767 | 0 | 0.127754 | 0 | [13 empty] | 26.80138 | -0.06166816 | 25 | 0 | 26.38238 | -0.03945291
1110 | 2021/03/31 15:52:35 | 8845.0415 | 5245.0006 | 1 | 2 | 0 | 0 | 0 | 0.005173882 | 4.199961 | 0.0217301 | 0.0304241 | 0 | 0.1277809 | 0 |  | 3.95122e-06 | [11 empty] | 26.81336 | -0.09821236 | 25 | 0 | 26.82136 | 0.08183658
1111 | 2021/03/31 15:52:40 | 8850.0414 | 5250.0005 | 1 | 2 | 0 | 0 | 0 | 0.003487497 | 4.199451 | 0.01464557 | 0.03042836 | 0 | 0.1277989 | 0 | [13 empty] | 27.16227 | 0.05499065 | 25 | 0 | 26.75781 | 0.1017499
1112 | 2021/03/31 15:52:45 | 8855.0415 | 5255.0006 | 1 | 2 | 0 | 0 | 0 | 0.004690411 | 4.200416 | 0.01970168 | 0.03043412 | 0 | 0.1278231 | 0 | [13 empty] | 27.03564 | -0.05654633 | 25 | 0 | 26.48874 | -0.08324206
1113 | 2021/03/31 15:52:50 | 8860.0417 | 5260.0008 | 1 | 2 | 0 | 0 | 0 | 0.004501371 | 4.200303 | 0.01890712 | 0.03043991 | 0 | 0.1278474 | 0 |  | 4.156649e-05 | [11 empty] | 26.72886 | -0.1262581 | 25 | 0 | 26.51626 | -0.06629527
1114 | 2021/03/31 15:52:55 | 8865.0409 | 5265 | 1 | 2 | 0 | 0 | 0 | 0.004567618 | 4.199711 | 0.01918268 | 0.03044586 | 0 | 0.1278724 | 0 | [13 empty] | 26.85604 | -0.0944382 | 25 | 0 | 26.80002 | -0.001112819
1115 | 2021/03/31 15:53:00 | 8870.0426 | 5270.0017 | 1 | 2 | 0 | 0 | 0 | 0.005152424 | 4.199638 | 0.02163832 | 0.03045359 | 0 | 0.1279048 | 0 |  | 4.030177e-06 | [11 empty] | 27.05379 | 0.1023895 | 25 | 0 | 26.81999 | 0.04909754
1116 | 2021/03/31 15:53:05 | 8875.0426 | 5275.0017 | 1 | 2 | 0 | 0 | 0 | 0.003971097 | 4.200489 | 0.01668055 | 0.03045903 | 0 | 0.1279277 | 0 | [13 empty] | 27.14627 | 0.1343107 | 25 | 0 | 26.78449 | 0.06767511
1117 | 2021/03/31 15:53:10 | 8880.0417 | 5280.0008 | 1 | 2 | 0 | 0 | 0 | 0.004741044 | 4.200234 | 0.01991349 | 0.03046448 | 0 | 0.1279505 | 0 | [13 empty] | 27.13024 | 0.09415805 | 25 | 0 | 26.6119 | 0.05866051
1118 | 2021/03/31 15:53:15 | 8885.0418 | 5285.0009 | 1 | 2 | 0 | 0 | 0 | 0.004012121 | 4.199654 | 0.01684952 | 0.03047114 | 0 | 0.1279785 | 0 |  | -7.665938e-05 | [11 empty] | 27.01249 | -0.05587876 | 25 | 0 | 26.46556 | -0.1137179
1119 | 2021/03/31 15:53:20 | 8890.0413 | 5290.0004 | 1 | 2 | 0 | 0 | 0 | 0.003771164 | 4.199928 | 0.01583862 | 0.03047734 | 0 | 0.1280046 | 0 | [13 empty] | 26.88359 | -0.03041983 | 25 | 0 | 26.4077 | -0.1394069
1120 | 2021/03/31 15:53:25 | 8895.0421 | 5295.0012 | 1 | 2 | 0 | 0 | 0 | 0.004151877 | 4.200249 | 0.01743892 | 0.0304826 | 0 | 0.1280266 | 0 |  | 3.002927e-05 | [11 empty] | 26.77786 | -0.01651287 | 25 | 0 | 26.52258 | -0.09656608
1121 | 2021/03/31 15:53:30 | 8900.0413 | 5300.0004 | 1 | 2 | 0 | 0 | 0 | 0.004510955 | 4.200077 | 0.01894636 | 0.03048835 | 0 | 0.1280508 | 0 | [13 empty] | 26.75205 | -0.04748285 | 25 | 0 | 26.63198 | 0.08143127
1122 | 2021/03/31 15:53:35 | 8905.0414 | 5305.0005 | 1 | 2 | 0 | 0 | 0 | 0.004877329 | 4.199598 | 0.02048282 | 0.03049432 | 0 | 0.1280759 | 0 |  | 8.297493e-06 | [11 empty] | 26.78051 | -0.1002955 | 25 | 0 | 26.71737 | 0.05085886
1123 | 2021/03/31 15:53:40 | 8910.0421 | 5310.0012 | 1 | 2 | 0 | 0 | 0 | 0.003554321 | 4.199926 | 0.01492789 | 0.03049983 | 0 | 0.128099 | 0 | [13 empty] | 26.88406 | -0.08694053 | 25 | 0 | 26.79247 | 0.0130558
1124 | 2021/03/31 15:53:45 | 8915.0414 | 5315.0005 | 1 | 2 | 0 | 0 | 0 | 0.003291063 | 4.200288 | 0.01382341 | 0.03050453 | 0 | 0.1281188 | 0 | [13 empty] | 27.02988 | 0.08152127 | 25 | 0 | 26.85298 | 0.05936205
1125 | 2021/03/31 15:53:50 | 8920.0421 | 5320.0012 | 1 | 2 | 0 | 0 | 0 | 0.004181545 | 4.199721 | 0.01756132 | 0.03051028 | 0 | 0.1281429 | 0 |  | 5.207708e-05 | [11 empty] | 27.1054 | 0.1097405 | 25 | 0 | 26.82895 | 0.125376
1126 | 2021/03/31 15:53:55 | 8925.0424 | 5325.0015 | 1 | 2 | 0 | 0 | 0 | 0.002866883 | 4.19939 | 0.01203916 | 0.03051557 | 0 | 0.1281652 | 0 |  |  |  | 0 | 0 | [8 empty] | 27.16491 | 0.07485151 | 25 | 0 | 26.69642 | 0.09049833
1127 | 2021/03/31 15:54:00 | 8930.0424 | 5330.0015 | 1 | 2 | 0 | 0 | 0 | 0.005566272 | 4.199863 | 0.02337758 | 0.0305221 | 0 | 0.1281926 | 0 |  | -1.422357e-05 | [11 empty] | 27.14047 | 0.02764761 | 25 | 0 | 26.63638 | -0.08131921
1128 | 2021/03/31 15:54:05 | 8935.0409 | 5335 | 1 | 2 | 0 | 0 | 0 | 0.00453939 | 4.20046 | 0.01906753 | 0.0305276 | 0 | 0.1282157 | 0 | [13 empty] | 27.14 | 0.09677887 | 25 | 0 | 26.55762 | -0.0632596
1129 | 2021/03/31 15:54:10 | 8940.0417 | 5340.0008 | 1 | 2 | 0 | 0 | 0 | 0.004479844 | 4.200158 | 0.01881605 | 0.03053351 | 0 | 0.1282405 | 0 | [13 empty] | 26.97207 | 0.07071674 | 25 | 0 | 26.41085 | -0.04490137
1130 | 2021/03/31 15:54:15 | 8945.0418 | 5345.0009 | 1 | 2 | 0 | 0 | 0 | 0.004864433 | 4.199864 | 0.02042996 | 0.03053985 | 0 | 0.1282671 | 0 |  | -6.440382e-05 | [11 empty] | 26.78273 | -0.08985341 | 25 | 0 | 26.51321 | 0.003472567
1131 | 2021/03/31 15:54:20 | 8950.041 | 5350.0001 | 1 | 2 | 0 | 0 | 0 | 0.003049708 | 4.200004 | 0.01280879 | 0.03054459 | 0 | 0.128287 | 0 | [13 empty] | 26.80087 | -0.09516478 | 25 | 0 | 26.73773 | 0.06711066
1132 | 2021/03/31 15:54:25 | 8955.0428 | 5355.0019 | 1 | 2 | 0 | 0 | 0 | 0.004029193 | 4.200174 | 0.01692331 | 0.03054966 | 0 | 0.1283083 | 0 |  | 2.386537e-05 | [11 empty] | 27.05868 | -0.02542615 | 25 | 0 | 26.85333 | 0.0768292
1133 | 2021/03/31 15:54:30 | 8960.0419 | 5360.001 | 1 | 2 | 0 | 0 | 0 | 0.003430243 | 4.200006 | 0.01440704 | 0.03055553 | 0 | 0.128333 | 0 | [13 empty] | 27.21511 | 0.06767035 | 25 | 0 | 26.73955 | -0.05907357
1134 | 2021/03/31 15:54:35 | 8965.0421 | 5365.0012 | 1 | 2 | 0 | 0 | 0 | 0.002963254 | 4.200137 | 0.01244607 | 0.03056086 | 0 | 0.1283554 | 0 |  | 5.974244e-05 | [11 empty] | 27.14087 | 0.116114 | 25 | 0 | 26.67947 | -0.001668334
1135 | 2021/03/31 15:54:40 | 8970.0413 | 5370.0004 | 1 | 2 | 0 | 0 | 0 | 0.005909526 | 4.200421 | 0.0248225 | 0.03056714 | 0 | 0.1283817 | 0 | [13 empty] | 27.18 | 0.1062375 | 25 | 0 | 26.66883 | 0.05518079
1136 | 2021/03/31 15:54:45 | 8975.0422 | 5375.0013 | 1 | 2 | 0 | 0 | 0 | 0.005252105 | 4.200263 | 0.02206022 | 0.03057379 | 0 | 0.1284097 | 0 | [13 empty] | 27.12977 | -0.004592538 | 25 | 0 | 26.60432 | -0.1180327
1137 | 2021/03/31 15:54:50 | 8980.0421 | 5380.0012 | 1 | 2 | 0 | 0 | 0 | 0.004580493 | 4.199544 | 0.01923598 | 0.03057995 | 0 | 0.1284355 | 0 |  | -4.528135e-05 | [11 empty] | 27.18583 | 0.1269698 | 25 | 0 | 26.71025 | 0.002528429
1138 | 2021/03/31 15:54:55 | 8985.0414 | 5385.0005 | 1 | 2 | 0 | 0 | 0 | 0.003939364 | 4.199841 | 0.0165447 | 0.03058663 | 0 | 0.1284636 | 0 | [13 empty] | 27.16535 | 0.1100194 | 25 | 0 | 26.66129 | 0.08343339
1139 | 2021/03/31 15:55:00 | 8990.0422 | 5390.0013 | 1 | 2 | 0 | 0 | 0 | 0.004523044 | 4.20043 | 0.01899873 | 0.03059226 | 0 | 0.1284873 | 0 |  | 3.477246e-06 | [11 empty] | 27.07913 | -0.0407052 | 25 | 0 | 26.48244 | -0.1052105
1140 | 2021/03/31 15:55:05 | 8995.0416 | 5395.0007 | 1 | 2 | 0 | 0 | 0 | 0.003597935 | 4.199951 | 0.01511115 | 0.03059782 | 0 | 0.1285106 | 0 | [13 empty] | 26.93515 | -0.03068984 | 25 | 0 | 26.46643 | -0.1196587
1141 | 2021/03/31 15:55:10 | 9000.0414 | 5400.0005 | 1 | 2 | 0 | 0 | 0 | 0.003401586 | 4.199861 | 0.01428619 | 0.0306036 | 0 | 0.1285349 | 0 | [13 empty] | 26.86443 | 0.024997 | 25 | 0 | 26.42412 | -0.09286582
1142 | 2021/03/31 15:55:15 | 9005.0415 | 5405.0006 | 1 | 2 | 0 | 0 | 0 | 0.004506864 | 4.20017 | 0.01892959 | 0.03060909 | 0 | 0.1285579 | 0 |  | 9.956992e-06 | [11 empty] | 26.81383 | -0.06344199 | 25 | 0 | 26.58704 | 0.04101276
1143 | 2021/03/31 15:55:20 | 9010.0423 | 5410.0014 | 1 | 2 | 0 | 0 | 0 | 0.00378695 | 4.200253 | 0.01590615 | 0.03061463 | 0 | 0.1285812 | 0 | [13 empty] | 26.75198 | -0.1286346 | 25 | 0 | 26.63902 | 0.004706383
1144 | 2021/03/31 15:55:25 | 9015.0425 | 5415.0016 | 1 | 2 | 0 | 0 | 0 | 0.005082683 | 4.20041 | 0.02134935 | 0.03062072 | 0 | 0.1286068 | 0 |  | 5.436879e-05 | [11 empty] | 26.89472 | -0.07706821 | 25 | 0 | 26.84582 | 0.02960026
1145 | 2021/03/31 15:55:30 | 9020.0412 | 5420.0003 | 1 | 2 | 0 | 0 | 0 | 0.00409144 | 4.199497 | 0.01718199 | 0.03062621 | 0 | 0.1286298 | 0 | [13 empty] | 27.09821 | 0.08471847 | 25 | 0 | 26.78619 | 0.006946921
1146 | 2021/03/31 15:55:35 | 9025.042 | 5425.0011 | 1 | 2 | 0 | 0 | 0 | 0.005300859 | 4.200321 | 0.02226531 | 0.03063295 | 0 | 0.1286581 | 0 | [13 empty] | 27.14319 | 0.1027983 | 25 | 0 | 26.54658 | -0.07280469
1147 | 2021/03/31 15:55:40 | 9030.0421 | 5430.0012 | 1 | 2 | 0 | 0 | 0 | 0.004202791 | 4.20048 | 0.01765374 | 0.03063794 | 0 | 0.1286791 | 0 |  | -7.167453e-05 | [11 empty] | 26.82983 | 0.01250923 | 25 | 0 | 26.42509 | -0.09201467
1148 | 2021/03/31 15:55:45 | 9035.0419 | 5435.001 | 1 | 2 | 0 | 0 | 0 | 0.00381608 | 4.199503 | 0.01602564 | 0.03064329 | 0 | 0.1287016 | 0 | [13 empty] | 26.79065 | 0.002664328 | 25 | 0 | 26.66347 | 0.1160663
1149 | 2021/03/31 15:55:50 | 9040.0412 | 5440.0003 | 1 | 2 | 0 | 0 | 0 | 0.004416332 | 4.199817 | 0.01854779 | 0.03064932 | 0 | 0.1287269 | 0 |  | -4.978165e-05 | [11 empty] | 26.97154 | 0.04430532 | 25 | 0 | 26.80173 | 0.1332951
1150 | 2021/03/31 15:55:55 | 9045.0419 | 5445.001 | 1 | 2 | 0 | 0 | 0 | 0.003276829 | 4.200472 | 0.01376423 | 0.0306557 | 0 | 0.1287537 | 0 | [13 empty] | 27.08487 | 0.09278715 | 25 | 0 | 26.51666 | 0.04393876
1151 | 2021/03/31 15:56:00 | 9050.0421 | 5450.0012 | 1 | 2 | 0 | 0 | 0 | 0.005133667 | 4.199822 | 0.02156049 | 0.03066177 | 0 | 0.1287792 | 0 |  | -4.19623e-05 |  | 0 | 0 | [8 empty] | 26.7898 | -0.08791983 | 25 | 0 | 26.42774 | -0.0301522
1152 | 2021/03/31 15:56:05 | 9055.0414 | 5455.0005 | 1 | 2 | 0 | 0 | 0 | 0.00641137 | 4.199576 | 0.02692504 | 0.03066878 | 0 | 0.1288086 | 0 | [13 empty] | 26.9707 | -0.01250565 | 25 | 0 | 26.86491 | 0.1364768
1153 | 2021/03/31 15:56:10 | 9060.0423 | 5460.0014 | 1 | 2 | 0 | 0 | 0 | 0.00415056 | 4.20022 | 0.01743327 | 0.03067512 | 0 | 0.1288352 | 0 | [13 empty] | 27.10086 | 0.0683099 | 25 | 0 | 26.54691 | 0.03946424
1154 | 2021/03/31 15:56:15 | 9065.0424 | 5465.0015 | 1 | 2 | 0 | 0 | 0 | 0.00317918 | 4.200553 | 0.01335431 | 0.0306795 | 0 | 0.1288537 | 0 |  | 6.875578e-05 | [11 empty] | 26.74309 | -0.08761883 | 25 | 0 | 26.53761 | 0.0190419
1155 | 2021/03/31 15:56:20 | 9070.0414 | 5470.0005 | 1 | 2 | 0 | 0 | 0 | 0.005002042 | 4.199698 | 0.02100707 | 0.03068558 | 0 | 0.1288792 | 0 | [13 empty] | 27.09245 | 0.07959247 | 25 | 0 | 26.83022 | 0.1396984
1156 | 2021/03/31 15:56:25 | 9075.0424 | 5475.0015 | 1 | 2 | 0 | 0 | 0 | 0.003534534 | 4.199401 | 0.01484293 | 0.0306904 | 0 | 0.1288994 | 0 |  | -2.109934e-05 | [11 empty] | 27.00891 | 0.08376837 | 25 | 0 | 26.45485 | -0.005142689
1157 | 2021/03/31 15:56:30 | 9080.0416 | 5480.0007 | 1 | 2 | 0 | 0 | 0 | 0.001942747 | 4.200388 | 0.008160291 | 0.03069535 | 0 | 0.1289202 | 0 | [13 empty] | 26.73151 | -0.07750213 | 25 | 0 | 26.61143 | 0.03138244
1158 | 2021/03/31 15:56:35 | 9085.0411 | 5485.0002 | 1 | 2 | 0 | 0 | 0 | 0.004468517 | 4.200165 | 0.01876851 | 0.03070163 | 0 | 0.1289466 | 0 | [13 empty] | 27.03111 | 0.04347026 | 25 | 0 | 26.85421 | 0.1413494
1159 | 2021/03/31 15:56:40 | 9090.0418 | 5490.0009 | 1 | 2 | 0 | 0 | 0 | 0.004491 | 4.199665 | 0.0188607 | 0.03070698 | 0 | 0.1289691 | 0 |  | -6.108535e-05 | [11 empty] | 27.09205 | 0.09488344 | 25 | 0 | 26.50961 | 0.01711488
1160 | 2021/03/31 15:56:45 | 9095.0428 | 5495.0019 | 1 | 2 | 0 | 0 | 0 | 0.003116653 | 4.20043 | 0.01309128 | 0.03071223 | 0 | 0.1289911 | 0 | [13 empty] | 26.71641 | -0.04651368 | 25 | 0 | 26.60344 | 0.05128145
1161 | 2021/03/31 15:56:50 | 9100.042 | 5500.0011 | 1 | 2 | 0 | 0 | 0 | 0.003837071 | 4.20002 | 0.01611577 | 0.03071733 | 0 | 0.1290126 | 0 |  | -5.531387e-06 | [11 empty] | 27.07689 | 0.06470442 | 25 | 0 | 26.77908 | 0.08921206
1162 | 2021/03/31 15:56:55 | 9105.0412 | 5505.0003 | 1 | 2 | 0 | 0 | 0 | 0.004431449 | 4.199981 | 0.018612 | 0.03072406 | 0 | 0.1290408 | 0 | [13 empty] | 27.0129 | 0.07904053 | 25 | 0 | 26.4446 | -0.005425811
1163 | 2021/03/31 15:57:00 | 9110.0412 | 5510.0003 | 1 | 2 | 0 | 0 | 0 | 0.004894116 | 4.199334 | 0.02055203 | 0.03073051 | 0 | 0.1290679 | 0 |  | 7.22277e-05 | [11 empty] | 26.75598 | -0.08625031 | 25 | 0 | 26.43661 | -0.01069546
1164 | 2021/03/31 15:57:05 | 9115.0422 | 5515.0013 | 1 | 2 | 0 | 0 | 0 | 0.005294438 | 4.19996 | 0.02223643 | 0.03073686 | 0 | 0.1290946 | 0 | [13 empty] | 26.75507 | -0.1236308 | 25 | 0 | 26.68481 | 0.03195167
1165 | 2021/03/31 15:57:10 | 9120.0423 | 5520.0014 | 1 | 2 | 0 | 0 | 0 | 0.003545125 | 4.200389 | 0.0148909 | 0.03074223 | 0 | 0.1291171 | 0 | [13 empty] | 27.02272 | -0.0523448 | 25 | 0 | 26.88138 | 0.0609988
1166 | 2021/03/31 15:57:15 | 9125.0423 | 5525.0014 | 1 | 2 | 0 | 0 | 0 | 0.004142762 | 4.200017 | 0.01739967 | 0.03074827 | 0 | 0.1291425 | 0 |  | -3.445435e-05 | [11 empty] | 27.168 | 0.05751848 | 25 | 0 | 26.66394 | -0.06255984
1167 | 2021/03/31 15:57:20 | 9130.0415 | 5530.0006 | 1 | 2 | 0 | 0 | 0 | 0.005152663 | 4.199658 | 0.02163942 | 0.03075538 | 0 | 0.1291724 | 0 | [13 empty] | 26.92229 | -0.04472911 | 25 | 0 | 26.37526 | -0.1537323
1168 | 2021/03/31 15:57:25 | 9135.0414 | 5535.0005 | 1 | 2 | 0 | 0 | 0 | 0.003657765 | 4.200109 | 0.01536301 | 0.03076098 | 0 | 0.1291959 | 0 |  | -0.0001101934 | [11 empty] | 26.8191 | -0.09543002 | 25 | 0 | 26.7275 | -0.02877533
1169 | 2021/03/31 15:57:30 | 9140.0414 | 5540.0005 | 1 | 2 | 0 | 0 | 0 | 0.004796893 | 4.200434 | 0.02014903 | 0.03076613 | 0 | 0.1292175 | 0 | [13 empty] | 27.16619 | 0.06402433 | 25 | 0 | 26.72616 | -0.02267718
1170 | 2021/03/31 15:57:35 | 9145.0426 | 5545.0017 | 1 | 2 | 0 | 0 | 0 | 0.005124097 | 4.19981 | 0.02152023 | 0.0307746 | 0 | 0.1292531 | 0 |  | 1.785863e-05 | [11 empty] | 26.89378 | -0.04111409 | 25 | 0 | 26.41078 | -0.1389903
1171 | 2021/03/31 15:57:40 | 9150.0411 | 5550.0002 | 1 | 2 | 0 | 0 | 0 | 0.004851434 | 4.19975 | 0.02037481 | 0.03077981 | 0 | 0.129275 | 0 | [13 empty] | 26.82352 | -0.08681536 | 25 | 0 | 26.7177 | -0.02682567
1172 | 2021/03/31 15:57:45 | 9155.0421 | 5555.0012 | 1 | 2 | 0 | 0 | 0 | 0.004307746 | 4.199879 | 0.01809201 | 0.03078469 | 0 | 0.1292954 | 0 | [13 empty] | 27.21289 | 0.08641481 | 25 | 0 | 26.77291 | -0.01138628
1173 | 2021/03/31 15:57:50 | 9160.0411 | 5560.0002 | 1 | 2 | 0 | 0 | 0 | 0.005648215 | 4.200249 | 0.02372391 | 0.03079046 | 0 | 0.1293197 | 0 |  | 7.128355e-05 | [11 empty] | 27.01028 | 0.01111031 | 25 | 0 | 26.47046 | -0.1200789
1174 | 2021/03/31 15:57:55 | 9165.0418 | 5565.0009 | 1 | 2 | 0 | 0 | 0 | 0.002612278 | 4.199524 | 0.01097032 | 0.03079616 | 0 | 0.1293436 | 0 | [13 empty] | 26.784 | -0.05931795 | 25 | 0 | 26.59989 | -0.08823752
1175 | 2021/03/31 15:58:00 | 9170.041 | 5570.0001 | 1 | 2 | 0 | 0 | 0 | 0.002343442 | 4.199541 | 0.009841381 | 0.03080174 | 0 | 0.1293671 | 0 |  | 1.572507e-05 |  | 0 | 0 | [8 empty] | 26.89599 | 0.05149722 | 25 | 0 | 26.82575 | 0.07823586
1176 | 2021/03/31 15:58:05 | 9175.0419 | 5575.001 | 1 | 2 | 0 | 0 | 0 | 0.004671491 | 4.200558 | 0.01962287 | 0.03080826 | 0 | 0.1293944 | 0 | [13 empty] | 27.14359 | 0.1015264 | 25 | 0 | 26.82448 | 0.1015955
1177 | 2021/03/31 15:58:10 | 9180.0412 | 5580.0003 | 1 | 2 | 0 | 0 | 0 | 0.004282868 | 4.199998 | 0.01798804 | 0.03081333 | 0 | 0.1294158 | 0 |  | -7.95025e-05 | [11 empty] | 27.17242 | 0.07914841 | 25 | 0 | 26.6399 | 0.06366313
1178 | 2021/03/31 15:58:15 | 9185.0421 | 5585.0012 | 1 | 2 | 0 | 0 | 0 | 0.004913986 | 4.199739 | 0.02063746 | 0.03081954 | 0 | 0.1294418 | 0 | [13 empty] | 27.05515 | -0.03985941 | 25 | 0 | 26.45132 | -0.09768844
1179 | 2021/03/31 15:58:20 | 9190.0417 | 5590.0008 | 1 | 2 | 0 | 0 | 0 | 0.004916863 | 4.199965 | 0.02065065 | 0.03082619 | 0 | 0.1294697 | 0 | [13 empty] | 26.77557 | -0.1494342 | 25 | 0 | 26.87921 | 0.09810984
1180 | 2021/03/31 15:58:25 | 9195.0414 | 5595.0005 | 1 | 2 | 0 | 0 | 0 | 0.004524261 | 4.200187 | 0.01900274 | 0.03083159 | 0 | 0.1294924 | 0 |  | 2.939513e-05 | [11 empty] | 26.90939 | -0.08081555 | 25 | 0 | 26.79912 | 0.08713424
1181 | 2021/03/31 15:58:30 | 9200.0424 | 5600.0015 | 1 | 2 | 0 | 0 | 0 | 0.003257731 | 4.200003 | 0.01368248 | 0.03083647 | 0 | 0.129513 | 0 | [13 empty] | 27.15603 | 0.09611964 | 25 | 0 | 26.48332 | 0.009453893
1182 | 2021/03/31 15:58:35 | 9205.0415 | 5605.0006 | 1 | 2 | 0 | 0 | 0 | 0.002885496 | 4.199761 | 0.01211839 | 0.03084146 | 0 | 0.1295339 | 0 |  | 2.844902e-05 | [11 empty] | 27.13553 | 0.1097178 | 25 | 0 | 26.38278 | -0.05697787
1183 | 2021/03/31 15:58:40 | 9210.0415 | 5610.0006 | 1 | 2 | 0 | 0 | 0 | 0.001973689 | 4.19999 | 0.008289474 | 0.03084738 | 0 | 0.1295588 | 0 | [13 empty] | 27.1285 | 0.1122487 | 25 | 0 | 26.39299 | -0.1103848
1184 | 2021/03/31 15:58:45 | 9215.0418 | 5615.0009 | 1 | 2 | 0 | 0 | 0 | 0.005331465 | 4.200329 | 0.02239391 | 0.03085385 | 0 | 0.1295859 | 0 | [13 empty] | 27.01514 | -0.06377935 | 25 | 0 | 26.55225 | -0.08603752
1185 | 2021/03/31 15:58:50 | 9220.0412 | 5620.0003 | 1 | 2 | 0 | 0 | 0 | 0.004393586 | 4.199463 | 0.0184507 | 0.03085971 | 0 | 0.1296106 | 0 |  | 6.480376e-06 | [11 empty] | 26.84893 | -0.09415329 | 25 | 0 | 26.8676 | 0.08599818
1186 | 2021/03/31 15:58:55 | 9225.0419 | 5625.001 | 1 | 2 | 0 | 0 | 0 | 0.005443343 | 4.199677 | 0.02286028 | 0.03086612 | 0 | 0.1296375 | 0 | [13 empty] | 26.93475 | -0.06149948 | 25 | 0 | 26.81243 | 0.1011789
1187 | 2021/03/31 15:59:00 | 9230.0409 | 5630 | 1 | 2 | 0 | 0 | 0 | 0.004405302 | 4.200102 | 0.01850272 | 0.03087175 | 0 | 0.1296611 | 0 |  | -7.578e-05 | [11 empty] | 27.21511 | 0.06236136 | 25 | 0 | 26.40901 | -0.05771041
1188 | 2021/03/31 15:59:05 | 9235.0412 | 5635.0003 | 1 | 2 | 0 | 0 | 0 | 0.004051308 | 4.200294 | 0.01701668 | 0.03087717 | 0 | 0.1296839 | 0 | [13 empty] | 26.92498 | -0.03845692 | 25 | 0 | 26.70576 | 0.07710814
1189 | 2021/03/31 15:59:10 | 9240.0411 | 5640.0002 | 1 | 2 | 0 | 0 | 0 | 0.004389021 | 4.199481 | 0.01843161 | 0.03088308 | 0 | 0.1297087 | 0 | [13 empty] | 26.83292 | -0.07833481 | 25 | 0 | 26.87826 | 0.1250768
1190 | 2021/03/31 15:59:15 | 9245.0412 | 5645.0003 | 1 | 2 | 0 | 0 | 0 | 0.005414122 | 4.199902 | 0.02273878 | 0.03088947 | 0 | 0.1297355 | 0 |  | -1.89646e-06 | [11 empty] | 27.10844 | 0.08805454 | 25 | 0 | 26.60791 | 0.03920913
1191 | 2021/03/31 15:59:20 | 9250.0415 | 5650.0006 | 1 | 2 | 0 | 0 | 0 | 0.003142302 | 4.200151 | 0.01319814 | 0.03089381 | 0 | 0.1297538 | 0 | [13 empty] | 27.08265 | 0.06595135 | 25 | 0 | 26.55991 | -0.01374483
1192 | 2021/03/31 15:59:25 | 9255.0412 | 5655.0003 | 1 | 2 | 0 | 0 | 0 | 0.005084617 | 4.200216 | 0.02135649 | 0.03089978 | 0 | 0.1297789 | 0 |  | 6.511934e-05 | [11 empty] | 26.75507 | -0.03959298 | 25 | 0 | 26.82575 | 0.09739697
1193 | 2021/03/31 15:59:30 | 9260.0413 | 5660.0004 | 1 | 2 | 0 | 0 | 0 | 0.004435482 | 4.199517 | 0.01862688 | 0.0309066 | 0 | 0.1298075 | 0 | [13 empty] | 27.0307 | 0.08192897 | 25 | 0 | 26.65235 | 0.07534266
1194 | 2021/03/31 15:59:35 | 9265.0422 | 5665.0013 | 1 | 2 | 0 | 0 | 0 | 0.00379781 | 4.200205 | 0.01595158 | 0.03091185 | 0 | 0.1298295 | 0 |  | 6.337441e-05 | [11 empty] | 27.15378 | 0.1069361 | 25 | 0 | 26.43973 | -0.08031547
1195 | 2021/03/31 15:59:40 | 9270.0424 | 5670.0015 | 1 | 2 | 0 | 0 | 0 | 0.005693237 | 4.200551 | 0.02391473 | 0.030918 | 0 | 0.1298554 | 0 | [13 empty] | 26.92451 | 0.04807234 | 25 | 0 | 26.75022 | 0.03947914
1196 | 2021/03/31 15:59:45 | 9275.0422 | 5675.0013 | 1 | 2 | 0 | 0 | 0 | 0.004614293 | 4.200116 | 0.01938057 | 0.03092342 | 0 | 0.1298781 | 0 | [13 empty] | 26.80849 | -0.05262196 | 25 | 0 | 26.95385 | 0.06737769
1197 | 2021/03/31 15:59:50 | 9280.041 | 5680.0001 | 1 | 2 | 0 | 0 | 0 | 0.003493538 | 4.199665 | 0.01467169 | 0.03092774 | 0 | 0.1298963 | 0 |  | -8.132082e-05 | [11 empty] | 27.02759 | 0.0602901 | 25 | 0 | 26.74667 | -0.05754173
1198 | 2021/03/31 15:59:55 | 9285.0418 | 5685.0009 | 1 | 2 | 0 | 0 | 0 | 0.003803988 | 4.20004 | 0.0159769 | 0.03093373 | 0 | 0.1299214 | 0 | [13 empty] | 27.0956 | -0.08304 | 25 | 0 | 26.53452 | -0.1097679
1199 | 2021/03/31 16:00:00 | 9290.041 | 5690.0001 | 1 | 2 | 0 | 0 | 0 | 0.005977865 | 4.20033 | 0.02510901 | 0.03094109 | 0 | 0.1299524 | 0 |  | -8.471032e-05 |  | 0 | 0 | [8 empty] | 27.06274 | -0.04136682 | 25 | 0 | 26.94275 | 0.06752729
1200 | 2021/03/31 16:00:05 | 9295.041 | 5695.0001 | 1 | 2 | 0 | 0 | 0 | 0.00387961 | 4.200291 | 0.01629549 | 0.03094651 | 0 | 0.1299751 | 0 | [13 empty] | 27.0898 | -0.03279865 | 25 | 0 | 26.50025 | -0.1039636
1201 | 2021/03/31 16:00:10 | 9300.0427 | 5700.0018 | 1 | 2 | 0 | 0 | 0 | 0.004120769 | 4.199856 | 0.01730664 | 0.03095192 | 0 | 0.1299978 | 0 |  | 0.0001269328 | [11 empty] | 26.77732 | -0.1393092 | 25 | 0 | 26.73553 | 0.002906322
1202 | 2021/03/31 16:00:15 | 9305.0418 | 5705.0009 | 1 | 2 | 0 | 0 | 0 | 0.003964465 | 4.200073 | 0.01665104 | 0.03095668 | 0 | 0.1300178 | 0 | [13 empty] | 27.17601 | 0.04915953 | 25 | 0 | 26.76445 | 0.09590864
1203 | 2021/03/31 16:00:20 | 9310.0411 | 5710.0002 | 1 | 2 | 0 | 0 | 0 | 0.005443 | 4.200139 | 0.02286136 | 0.03096271 | 0 | 0.1300431 | 0 |  | -3.59567e-05 | [11 empty] | 26.80936 | -0.09348214 | 25 | 0 | 26.44733 | -0.04905105
1204 | 2021/03/31 16:00:25 | 9315.0416 | 5715.0007 | 1 | 2 | 0 | 0 | 0 | 0.003624216 | 4.199567 | 0.01522014 | 0.03096878 | 0 | 0.1300687 | 0 | [13 empty] | 26.9596 | -0.0147289 | 25 | 0 | 26.88225 | 0.1297963
1205 | 2021/03/31 16:00:30 | 9320.0416 | 5720.0007 | 1 | 2 | 0 | 0 | 0 | 0.00449274 | 4.200167 | 0.01887026 | 0.03097499 | 0 | 0.1300947 | 0 | [13 empty] | 27.09158 | 0.09820521 | 25 | 0 | 26.50202 | 0.01154184
1206 | 2021/03/31 16:00:35 | 9325.0413 | 5725.0004 | 1 | 2 | 0 | 0 | 0 | 0.003895442 | 4.200603 | 0.01636321 | 0.03098022 | 0 | 0.1301167 | 0 |  | -2.686963e-05 | [11 empty] | 26.76313 | -0.05984843 | 25 | 0 | 26.57901 | 0.0334847
1207 | 2021/03/31 16:00:40 | 9330.0414 | 5730.0005 | 1 | 2 | 0 | 0 | 0 | 0.005307676 | 4.200124 | 0.0222929 | 0.03098761 | 0 | 0.1301477 | 0 | [13 empty] | 27.08498 | 0.06363034 | 25 | 0 | 26.92944 | 0.1637357
1208 | 2021/03/31 16:00:45 | 9335.0422 | 5735.0013 | 1 | 2 | 0 | 0 | 0 | 0.003706052 | 4.19939 | 0.01556316 | 0.0309932 | 0 | 0.1301712 | 0 |  | 2.639349e-05 | [11 empty] | 27.19603 | 0.08693755 | 25 | 0 | 26.63507 | 0.0625664
1209 | 2021/03/31 16:00:50 | 9340.0411 | 5740.0002 | 1 | 2 | 0 | 0 | 0 | 0.005975777 | 4.199638 | 0.0250961 | 0.0309999 | 0 | 0.1301993 | 0 | [13 empty] | 26.75819 | -0.08943498 | 25 | 0 | 26.47442 | -0.004990697
1210 | 2021/03/31 16:00:55 | 9345.041 | 5745.0001 | 1 | 2 | 0 | 0 | 0 | 0.004772706 | 4.200559 | 0.02004803 | 0.03100565 | 0 | 0.1302235 | 0 |  | 8.92872e-05 | [11 empty] | 26.92941 | -0.02485573 | 25 | 0 | 26.81649 | 0.1174515
1211 | 2021/03/31 16:01:00 | 9350.042 | 5750.0011 | 1 | 2 | 0 | 0 | 0 | 0.004949492 | 4.2001 | 0.02078836 | 0.03101197 | 0 | 0.13025 | 0 | [13 empty] | 27.14311 | 0.02970695 | 25 | 0 | 26.78133 | 0.09645343
1212 | 2021/03/31 16:01:05 | 9355.0417 | 5755.0008 | 1 | 2 | 0 | 0 | 0 | 0.003790054 | 4.199993 | 0.0159182 | 0.03101715 | 0 | 0.1302718 | 0 | [13 empty] | 27.1578 | 0.02723098 | 25 | 0 | 26.66796 | -0.08619487
1213 | 2021/03/31 16:01:10 | 9360.0417 | 5760.0008 | 1 | 2 | 0 | 0 | 0 | 0.003537661 | 4.2003 | 0.01485924 | 0.03102291 | 0 | 0.130296 | 0 |  | -6.243186e-06 | [11 empty] | 27.04228 | 0.03944457 | 25 | 0 | 26.47402 | -0.1117408
1214 | 2021/03/31 16:01:15 | 9365.0417 | 5765.0008 | 1 | 2 | 0 | 0 | 0 | 0.003950989 | 4.20008 | 0.01659447 | 0.03102926 | 0 | 0.1303227 | 0 | [13 empty] | 26.75373 | -0.05641997 | 25 | 0 | 26.53402 | -0.112021
1215 | 2021/03/31 16:01:20 | 9370.0419 | 5770.001 | 1 | 2 | 0 | 0 | 0 | 0.004960068 | 4.20001 | 0.02083234 | 0.03103533 | 0 | 0.1303482 | 0 |  | -2.576089e-05 | [11 empty] | 26.91029 | 0.0447154 | 25 | 0 | 26.83294 | 0.1203668
1216 | 2021/03/31 16:01:25 | 9375.042 | 5775.0011 | 1 | 2 | 0 | 0 | 0 | 0.004080805 | 4.1998 | 0.01713856 | 0.03104111 | 0 | 0.1303724 | 0 | [13 empty] | 27.08317 | 0.07502437 | 25 | 0 | 26.93473 | 0.1617903
1217 | 2021/03/31 16:01:30 | 9380.042 | 5780.0011 | 1 | 2 | 0 | 0 | 0 | 0.004549495 | 4.200294 | 0.01910922 | 0.03104792 | 0 | 0.130401 | 0 | [13 empty] | 27.13289 | 0.03679574 | 25 | 0 | 26.76398 | 0.09910345
1218 | 2021/03/31 16:01:35 | 9385.0414 | 5785.0005 | 1 | 2 | 0 | 0 | 0 | 0.004434453 | 4.200143 | 0.01862534 | 0.03105281 | 0 | 0.1304216 | 0 |  | -1.454025e-05 | [11 empty] | 27.13688 | 0.03249347 | 25 | 0 | 26.66836 | -0.09204566
1219 | 2021/03/31 16:01:40 | 9390.0413 | 5790.0004 | 1 | 2 | 0 | 0 | 0 | 0.005200204 | 4.199295 | 0.02183719 | 0.03105837 | 0 | 0.1304449 | 0 | [13 empty] | 27.22932 | 0.1226169 | 25 | 0 | 26.73244 | 0.000410676
1220 | 2021/03/31 16:01:45 | 9395.0413 | 5795.0004 | 1 | 2 | 0 | 0 | 0 | 0.002573598 | 4.200092 | 0.01080935 | 0.03106264 | 0 | 0.1304629 | 0 |  | 7.365135e-05 | [11 empty] | 27.17558 | 0.1048696 | 25 | 0 | 26.72845 | 0.0916189
1221 | 2021/03/31 16:01:50 | 9400.0422 | 5800.0013 | 1 | 2 | 0 | 0 | 0 | 0.004256873 | 4.200444 | 0.01788076 | 0.03107054 | 0 | 0.130496 | 0 | [13 empty] | 27.15556 | -0.002789497 | 25 | 0 | 26.67283 | -0.1050961
1222 | 2021/03/31 16:01:55 | 9405.0422 | 5805.0013 | 1 | 2 | 0 | 0 | 0 | 0.003650158 | 4.200109 | 0.01533106 | 0.03107657 | 0 | 0.1305214 | 0 |  | 5.04991e-05 | [11 empty] | 27.13734 | 0.07542193 | 25 | 0 | 26.53361 | -0.08462548
1223 | 2021/03/31 16:02:00 | 9410.0423 | 5810.0014 | 1 | 2 | 0 | 0 | 0 | 0.003362461 | 4.199735 | 0.01412145 | 0.0310815 | 0 | 0.1305421 | 0 |  |  |  | 0 | 0 | [8 empty] | 27.05076 | 0.07279456 | 25 | 0 | 26.48252 | -0.05837023
1224 | 2021/03/31 16:02:05 | 9415.0424 | 5815.0015 | 1 | 2 | 0 | 0 | 0 | 0.003787433 | 4.200064 | 0.01590746 | 0.03108705 | 0 | 0.1305654 | 0 | [13 empty] | 26.88359 | -0.09706795 | 25 | 0 | 26.42906 | -0.01930475
1225 | 2021/03/31 16:02:10 | 9420.0417 | 5820.0008 | 1 | 2 | 0 | 0 | 0 | 0.002554732 | 4.20036 | 0.01073079 | 0.03109249 | 0 | 0.1305882 | 0 |  | -7.870961e-05 | [11 empty] | 26.78044 | -0.1173502 | 25 | 0 | 26.56074 | -0.02848327
1226 | 2021/03/31 16:02:15 | 9425.0425 | 5825.0016 | 1 | 2 | 0 | 0 | 0 | 0.00428537 | 4.200331 | 0.01799997 | 0.03109934 | 0 | 0.130617 | 0 | [13 empty] | 26.81775 | -0.1030695 | 25 | 0 | 26.71193 | -0.05198002
1227 | 2021/03/31 16:02:20 | 9430.0425 | 5830.0016 | 1 | 2 | 0 | 0 | 0 | 0.004014427 | 4.199573 | 0.01685888 | 0.03110488 | 0 | 0.1306403 | 0 |  | -6.692923e-05 | [11 empty] | 26.98579 | 0.0595665 | 25 | 0 | 26.87289 | 0.07297099
1228 | 2021/03/31 16:02:25 | 9435.0417 | 5835.0008 | 1 | 2 | 0 | 0 | 0 | 0.005051279 | 4.19983 | 0.02121451 | 0.03111074 | 0 | 0.1306649 | 0 | [13 empty] | 27.17246 | 0.1002771 | 25 | 0 | 26.88182 | 0.1136845
1229 | 2021/03/31 16:02:30 | 9440.0418 | 5840.0009 | 1 | 2 | 0 | 0 | 0 | 0.005009304 | 4.200585 | 0.02104201 | 0.03111752 | 0 | 0.1306934 | 0 | [13 empty] | 27.16668 | 0.08319616 | 25 | 0 | 26.58434 | 0.04992306
1230 | 2021/03/31 16:02:35 | 9445.0412 | 5845.0003 | 1 | 2 | 0 | 0 | 0 | 0.003869626 | 4.199864 | 0.0162519 | 0.03112266 | 0 | 0.130715 | 0 |  | -4.188258e-05 | [11 empty] | 27.08494 | -0.02872527 | 25 | 0 | 26.50961 | -0.06653488
1231 | 2021/03/31 16:02:40 | 9450.042 | 5850.0011 | 1 | 2 | 0 | 0 | 0 | 0.004131758 | 4.199524 | 0.01735142 | 0.03112858 | 0 | 0.1307398 | 0 | [13 empty] | 26.94628 | -0.05207181 | 25 | 0 | 26.44198 | -0.1455003
1232 | 2021/03/31 16:02:45 | 9455.0411 | 5855.0002 | 1 | 2 | 0 | 0 | 0 | 0.004392203 | 4.199845 | 0.01844657 | 0.03113483 | 0 | 0.1307661 | 0 |  | 1.722732e-05 | [11 empty] | 26.83557 | -0.01805246 | 25 | 0 | 26.48779 | -0.1047862
1233 | 2021/03/31 16:02:50 | 9460.0411 | 5860.0002 | 1 | 2 | 0 | 0 | 0 | 0.004105113 | 4.200242 | 0.01724247 | 0.03114001 | 0 | 0.1307878 | 0 | [13 empty] | 26.73239 | -0.05247653 | 25 | 0 | 26.54825 | 0.07419646
1234 | 2021/03/31 16:02:55 | 9465.042 | 5865.0011 | 1 | 2 | 0 | 0 | 0 | 0.005566119 | 4.199876 | 0.02337701 | 0.03114629 | 0 | 0.1308142 | 0 | [13 empty] | 26.79376 | -0.1095921 | 25 | 0 | 26.6737 | 0.0371027
1235 | 2021/03/31 16:03:00 | 9470.0414 | 5870.0005 | 1 | 2 | 0 | 0 | 0 | 0.004928184 | 4.199569 | 0.02069625 | 0.03115202 | 0 | 0.1308383 | 0 |  | 2.433951e-05 | [11 empty] | 26.83782 | -0.09457767 | 25 | 0 | 26.72488 | -0.0412637
1236 | 2021/03/31 16:03:05 | 9475.0422 | 5875.0013 | 1 | 2 | 0 | 0 | 0 | 0.003645083 | 4.200398 | 0.0153108 | 0.03115766 | 0 | 0.130862 | 0 | [13 empty] | 26.93475 | 0.02122521 | 25 | 0 | 26.8574 | 0.09684086
1237 | 2021/03/31 16:03:10 | 9480.0423 | 5880.0014 | 1 | 2 | 0 | 0 | 0 | 0.005186994 | 4.200479 | 0.02178786 | 0.03116329 | 0 | 0.1308856 | 0 |  | -2.599903e-05 | [11 empty] | 26.88043 | -0.05030632 | 25 | 0 | 26.79595 | 0.09420216
1238 | 2021/03/31 16:03:15 | 9485.0415 | 5885.0006 | 1 | 2 | 0 | 0 | 0 | 0.004313639 | 4.199679 | 0.0181159 | 0.0311689 | 0 | 0.1309091 | 0 | [13 empty] | 26.96806 | -0.09360075 | 25 | 0 | 26.87649 | 0.03304839
1239 | 2021/03/31 16:03:20 | 9490.0414 | 5890.0005 | 1 | 2 | 0 | 0 | 0 | 0.003900249 | 4.199749 | 0.01638007 | 0.03117394 | 0 | 0.1309303 | 0 |  | 2.109951e-05 | [11 empty] | 27.05955 | 0.1073515 | 25 | 0 | 26.86843 | 0.07187724
1240 | 2021/03/31 16:03:25 | 9495.0416 | 5895.0007 | 1 | 2 | 0 | 0 | 0 | 0.004983546 | 4.200521 | 0.02093349 | 0.03118045 | 0 | 0.1309577 | 0 | [13 empty] | 27.11733 | 0.08665383 | 25 | 0 | 26.82666 | 0.08448184
1241 | 2021/03/31 16:03:30 | 9500.0425 | 5900.0016 | 1 | 2 | 0 | 0 | 0 | 0.00364123 | 4.200419 | 0.01529469 | 0.0311868 | 0 | 0.1309843 | 0 | [13 empty] | 27.17242 | 0.0645566 | 25 | 0 | 26.68259 | 0.08687019
1242 | 2021/03/31 16:03:35 | 9505.0409 | 5905 | 1 | 2 | 0 | 0 | 0 | 0.00422757 | 4.199726 | 0.01775464 | 0.03119293 | 0 | 0.1310101 | 0 |  | 4.954789e-05 | [11 empty] | 27.05425 | -0.05057812 | 25 | 0 | 26.46465 | -0.1106316
1243 | 2021/03/31 16:03:40 | 9510.0419 | 5910.001 | 1 | 2 | 0 | 0 | 0 | 0.005118841 | 4.199644 | 0.02149731 | 0.03119947 | 0 | 0.1310376 | 0 | [13 empty] | 26.88761 | -0.08653164 | 25 | 0 | 26.41173 | -0.1555312
1244 | 2021/03/31 16:03:45 | 9515.042 | 5915.0011 | 1 | 2 | 0 | 0 | 0 | 0.004763481 | 4.20041 | 0.02000857 | 0.03120509 | 0 | 0.1310612 | 0 |  | -1.295989e-05 | [11 empty] | 26.89734 | 0.03083706 | 25 | 0 | 26.40011 | -0.1025921
1245 | 2021/03/31 16:03:50 | 9520.0419 | 5920.001 | 1 | 2 | 0 | 0 | 0 | 0.004005271 | 4.200064 | 0.01682239 | 0.03121067 | 0 | 0.1310846 | 0 | [13 empty] | 26.87114 | -0.1016778 | 25 | 0 | 26.40948 | -0.03502786
1246 | 2021/03/31 16:03:55 | 9525.0419 | 5925.001 | 1 | 2 | 0 | 0 | 0 | 0.003957761 | 4.199839 | 0.01662196 | 0.03121588 | 0 | 0.1311065 | 0 | [13 empty] | 26.84933 | -0.0911063 | 25 | 0 | 26.40901 | -0.1245403
1247 | 2021/03/31 16:04:00 | 9530.0413 | 5930.0004 | 1 | 2 | 0 | 0 | 0 | 0.004223665 | 4.199968 | 0.01773926 | 0.03122094 | 0 | 0.1311277 | 0 |  | -8.498766e-05 |  | 0 | 0 | [8 empty] | 26.74974 | -0.06960571 | 25 | 0 | 26.55849 | -0.09408712
1248 | 2021/03/31 16:04:05 | 9535.0412 | 5935.0003 | 1 | 2 | 0 | 0 | 0 | 0.003118539 | 4.200476 | 0.01309935 | 0.03122658 | 0 | 0.1311514 | 0 | [13 empty] | 26.88536 | 0.003174543 | 25 | 0 | 26.80089 | 0.08322775
1249 | 2021/03/31 16:04:10 | 9540.0422 | 5940.0013 | 1 | 2 | 0 | 0 | 0 | 0.004254268 | 4.199873 | 0.01786739 | 0.03123215 | 0 | 0.1311748 | 0 |  | 7.12806e-05 | [11 empty] | 27.18493 | 0.1121002 | 25 | 0 | 26.92987 | 0.1433009
1250 | 2021/03/31 16:04:15 | 9545.0423 | 5945.0014 | 1 | 2 | 0 | 0 | 0 | 0.003055935 | 4.199573 | 0.01283362 | 0.03123916 | 0 | 0.1312043 | 0 | [13 empty] | 27.19643 | 0.07817268 | 25 | 0 | 26.6924 | 0.07825434
1251 | 2021/03/31 16:04:20 | 9550.0423 | 5950.0014 | 1 | 2 | 0 | 0 | 0 | 0.003616699 | 4.200205 | 0.01519088 | 0.03124447 | 0 | 0.1312266 | 0 |  | -1.849278e-05 | [11 empty] | 26.97023 | -0.06945491 | 25 | 0 | 26.47308 | -0.08948028
1252 | 2021/03/31 16:04:25 | 9555.0425 | 5955.0016 | 1 | 2 | 0 | 0 | 0 | 0.003737844 | 4.200062 | 0.01569918 | 0.03124966 | 0 | 0.1312484 | 0 | [13 empty] | 26.78218 | -0.1270837 | 25 | 0 | 26.61942 | -0.02710462
1253 | 2021/03/31 16:04:30 | 9560.0422 | 5960.0013 | 1 | 2 | 0 | 0 | 0 | 0.004669254 | 4.199611 | 0.01960905 | 0.0312558 | 0 | 0.1312741 | 0 | [13 empty] | 26.99867 | -0.06457508 | 25 | 0 | 26.8431 | 0.0376451
1254 | 2021/03/31 16:04:35 | 9565.0415 | 5965.0006 | 1 | 2 | 0 | 0 | 0 | 0.004167987 | 4.199943 | 0.01750531 | 0.03126186 | 0 | 0.1312996 | 0 |  | -3.650927e-05 | [11 empty] | 27.11737 | 0.09289443 | 25 | 0 | 26.91916 | 0.03293514
1255 | 2021/03/31 16:04:40 | 9570.0416 | 5970.0007 | 1 | 2 | 0 | 0 | 0 | 0.005087719 | 4.200473 | 0.02137083 | 0.03126828 | 0 | 0.1313266 | 0 | [13 empty] | 27.11954 | 0.0931859 | 25 | 0 | 26.90711 | 0.1332629
1256 | 2021/03/31 16:04:45 | 9575.0418 | 5975.0009 | 1 | 2 | 0 | 0 | 0 | 0.004351319 | 4.20016 | 0.01827624 | 0.03127337 | 0 | 0.1313479 | 0 |  | -3.058193e-05 | [11 empty] | 27.1809 | 0.03513396 | 25 | 0 | 26.7978 | 0.09076118
1257 | 2021/03/31 16:04:50 | 9580.041 | 5980.0001 | 1 | 2 | 0 | 0 | 0 | 0.003247497 | 4.199498 | 0.01363786 | 0.03127852 | 0 | 0.1313696 | 0 | [13 empty] | 27.15469 | 0.0001472235 | 25 | 0 | 26.58656 | -0.09103119
1258 | 2021/03/31 16:04:55 | 9585.0419 | 5985.001 | 1 | 2 | 0 | 0 | 0 | 0.004303864 | 4.199896 | 0.01807578 | 0.03128441 | 0 | 0.1313943 | 0 | [13 empty] | 26.97694 | -0.02387583 | 25 | 0 | 26.47268 | -0.1217335
1259 | 2021/03/31 16:05:00 | 9590.0419 | 5990.001 | 1 | 2 | 0 | 0 | 0 | 0.004050499 | 4.200245 | 0.01701309 | 0.03128981 | 0 | 0.131417 | 0 |  | 5.105018e-05 | [11 empty] | 26.80041 | -0.02652705 | 25 | 0 | 26.48819 | -0.09992003
1260 | 2021/03/31 16:05:05 | 9595.0412 | 5995.0003 | 1 | 2 | 0 | 0 | 0 | 0.004318726 | 4.200072 | 0.01813896 | 0.03129634 | 0 | 0.1314444 | 0 | [13 empty] | 26.80712 | -0.01220882 | 25 | 0 | 26.73687 | 0.09228051
1261 | 2021/03/31 16:05:10 | 9600.0413 | 6000.0004 | 1 | 2 | 0 | 0 | 0 | 0.003597554 | 4.199516 | 0.01510799 | 0.0313013 | 0 | 0.1314653 | 0 |  | 1.943855e-05 | [11 empty] | 27.04533 | 0.01261771 | 25 | 0 | 26.90399 | 0.1326954
1262 | 2021/03/31 16:05:15 | 9605.042 | 6005.0011 | 1 | 2 | 0 | 0 | 0 | 0.005248392 | 4.199817 | 0.02204229 | 0.031308 | 0 | 0.1314934 | 0 | [13 empty] | 27.20045 | 0.1143175 | 25 | 0 | 26.64662 | 0.05437732
1263 | 2021/03/31 16:05:20 | 9610.0422 | 6010.0013 | 1 | 2 | 0 | 0 | 0 | 0.005661649 | 4.200564 | 0.02378212 | 0.03131413 | 0 | 0.1315191 | 0 |  | -7.578879e-05 | [11 empty] | 26.81866 | -0.08567929 | 25 | 0 | 26.52069 | -0.01013815
1264 | 2021/03/31 16:05:25 | 9615.0414 | 6015.0005 | 1 | 2 | 0 | 0 | 0 | 0.004344687 | 4.200233 | 0.0182487 | 0.03131951 | 0 | 0.1315417 | 0 | [13 empty] | 26.9596 | -0.04553914 | 25 | 0 | 26.90359 | 0.1122922
1265 | 2021/03/31 16:05:30 | 9620.0422 | 6020.0013 | 1 | 2 | 0 | 0 | 0 | 0.004654842 | 4.199941 | 0.01955006 | 0.03132464 | 0 | 0.1315633 | 0 | [13 empty] | 27.24396 | 0.05804956 | 25 | 0 | 26.8538 | 0.1114744
1266 | 2021/03/31 16:05:35 | 9625.0423 | 6025.0014 | 1 | 2 | 0 | 0 | 0 | 0.004547336 | 4.200478 | 0.01910098 | 0.0313298 | 0 | 0.1315849 | 0 |  | -6.519567e-05 | [11 empty] | 27.16314 | -0.03209054 | 25 | 0 | 26.58791 | -0.105477
1267 | 2021/03/31 16:05:40 | 9630.0422 | 6030.0013 | 1 | 2 | 0 | 0 | 0 | 0.00444615 | 4.200329 | 0.01867529 | 0.03133601 | 0 | 0.131611 | 0 |  | 0.0001584427 | [11 empty] | 26.97118 | -0.06081402 | 25 | 0 | 26.53809 | -0.1319993
1268 | 2021/03/31 16:05:45 | 9635.0416 | 6035.0007 | 1 | 2 | 0 | 0 | 0 | 0.004268676 | 4.200206 | 0.01792932 | 0.03134234 | 0 | 0.1316376 | 0 | [13 empty] | 26.81601 | -0.07333934 | 25 | 0 | 26.65326 | -0.08225441
1269 | 2021/03/31 16:05:50 | 9640.0416 | 6040.0007 | 1 | 2 | 0 | 0 | 0 | 0.003479452 | 4.199944 | 0.0146135 | 0.03134821 | 0 | 0.1316623 | 0 |  | -0.0001210367 | [11 empty] | 27.00361 | 0.07012784 | 25 | 0 | 26.94761 | 0.1057732
1270 | 2021/03/31 16:05:55 | 9645.0418 | 6045.0009 | 1 | 2 | 0 | 0 | 0 | 0.004896035 | 4.200617 | 0.02056637 | 0.03135443 | 0 | 0.1316884 | 0 | [13 empty] | 27.25282 | 0.114128 | 25 | 0 | 26.85555 | 0.07418871
1271 | 2021/03/31 16:06:00 | 9650.0427 | 6050.0018 | 1 | 2 | 0 | 0 | 0 | 0.004011192 | 4.200145 | 0.01684759 | 0.03136037 | 0 | 0.1317133 | 0 | [13 empty] | 27.0574 | 0.06320834 | 25 | 0 | 26.51051 | -0.05239189
1272 | 2021/03/31 16:06:05 | 9655.0419 | 6055.001 | 1 | 2 | 0 | 0 | 0 | 0.004620733 | 4.199449 | 0.01940453 | 0.03136611 | 0 | 0.1317375 | 0 |  | 3.824749e-05 |  | 0 | 0 | [8 empty] | 26.89334 | -0.0005453825 | 25 | 0 | 26.81599 | 0.09949148
1273 | 2021/03/31 16:06:10 | 9660.041 | 6060.0001 | 1 | 2 | 0 | 0 | 0 | 0.003936934 | 4.199809 | 0.01653437 | 0.0313714 | 0 | 0.1317597 | 0 |  | 0.0001312525 | [11 empty] | 27.19907 | 0.1044077 | 25 | 0 | 26.68793 | 0.01554072
1274 | 2021/03/31 16:06:15 | 9665.0418 | 6065.0009 | 1 | 2 | 0 | 0 | 0 | 0.004721555 | 4.200485 | 0.01983282 | 0.03137683 | 0 | 0.1317825 | 0 | [13 empty] | 26.89871 | 0.01041174 | 25 | 0 | 26.4798 | -0.08965611
1275 | 2021/03/31 16:06:20 | 9670.0413 | 6070.0004 | 1 | 2 | 0 | 0 | 0 | 0.003493618 | 4.199894 | 0.01467283 | 0.03138248 | 0 | 0.1318062 | 0 | [13 empty] | 26.91124 | -0.008332729 | 25 | 0 | 26.83389 | 0.08726835
1276 | 2021/03/31 16:06:25 | 9675.0414 | 6075.0005 | 1 | 2 | 0 | 0 | 0 | 0.003214042 | 4.199803 | 0.01349834 | 0.03138801 | 0 | 0.1318294 | 0 |  | -5.799958e-05 | [11 empty] | 27.15733 | 0.09290636 | 25 | 0 | 26.83824 | 0.1085389
1277 | 2021/03/31 16:06:30 | 9680.0416 | 6080.0007 | 1 | 2 | 0 | 0 | 0 | 0.002596315 | 4.200292 | 0.01090528 | 0.0313931 | 0 | 0.1318508 | 0 | [13 empty] | 26.98133 | 0.05444109 | 25 | 0 | 26.44148 | -0.05673051
1278 | 2021/03/31 16:06:35 | 9685.0413 | 6085.0004 | 1 | 2 | 0 | 0 | 0 | 0.003964359 | 4.200352 | 0.0166517 | 0.0313992 | 0 | 0.1318764 | 0 |  | 3.808976e-05 | [11 empty] | 26.81114 | -0.0292784 | 25 | 0 | 26.6982 | 0.0885278
1279 | 2021/03/31 16:06:40 | 9690.0423 | 6090.0014 | 1 | 2 | 0 | 0 | 0 | 0.005873389 | 4.199584 | 0.02466579 | 0.03140646 | 0 | 0.1319069 | 0 | [13 empty] | 27.07823 | 0.04666507 | 25 | 0 | 26.88712 | 0.1334172
1280 | 2021/03/31 16:06:45 | 9695.0424 | 6095.0015 | 1 | 2 | 0 | 0 | 0 | 0.0057382 | 4.199718 | 0.02409882 | 0.031413 | 0 | 0.1319344 | 0 |  | -4.267565e-06 | [11 empty] | 27.1462 | 0.0794369 | 25 | 0 | 26.62789 | 0.05727649
1281 | 2021/03/31 16:06:50 | 9700.0416 | 6100.0007 | 1 | 2 | 0 | 0 | 0 | 0.004738937 | 4.199903 | 0.01990308 | 0.03141893 | 0 | 0.1319593 | 0 | [13 empty] | 26.85426 | -0.08777618 | 25 | 0 | 26.5919 | 0.001100302
1282 | 2021/03/31 16:06:55 | 9705.0425 | 6105.0016 | 1 | 2 | 0 | 0 | 0 | 0.004808821 | 4.2 | 0.0201970482 | 0.0314244 | 0 | 0.1319823 | 0 | [13 empty] | 27.09909 | 0.05499661 | 25 | 0 | 26.86532 | 0.1306427
1283 | 2021/03/31 16:07:00 | 9710.0426 | 6110.0017 | 1 | 2 | 0 | 0 | 0 | 0.002655361 | 4.19945 | 0.01115106 | 0.03142921 | 0 | 0.1320025 | 0 |  | -5.468488e-05 | [11 empty] | 27.00843 | 0.04093111 | 25 | 0 | 26.45437 | -0.05690038
1284 | 2021/03/31 16:07:05 | 9715.041 | 6115.0001 | 1 | 2 | 0 | 0 | 0 | 0.004282741 | 4.200005 | 0.01798753 | 0.03143561 | 0 | 0.1320293 | 0 | [13 empty] | 26.81601 | -0.04749835 | 25 | 0 | 26.73153 | 0.05917668
1285 | 2021/03/31 16:07:10 | 9720.0417 | 6120.0008 | 1 | 2 | 0 | 0 | 0 | 0.003790207 | 4.2005 | 0.01592076 | 0.03144195 | 0 | 0.132056 | 0 |  | -5.270621e-05 | [11 empty] | 27.15596 | 0.09845316 | 25 | 0 | 26.75861 | 0.06294549
1286 | 2021/03/31 16:07:15 | 9725.0418 | 6125.0009 | 1 | 2 | 0 | 0 | 0 | 0.003809163 | 4.199833 | 0.01599785 | 0.03144695 | 0 | 0.132077 | 0 | [13 empty] | 26.87419 | 0.02388418 | 25 | 0 | 26.41253 | -0.08063912
1287 | 2021/03/31 16:07:20 | 9730.0411 | 6130.0002 | 1 | 2 | 0 | 0 | 0 | 0.003567797 | 4.199655 | 0.01498352 | 0.0314521 | 0 | 0.1320986 | 0 | [13 empty] | 26.91958 | 0.01428723 | 25 | 0 | 26.86357 | 0.06988585
1288 | 2021/03/31 16:07:25 | 9735.0419 | 6135.001 | 1 | 2 | 0 | 0 | 0 | 0.005138454 | 4.200061 | 0.02158182 | 0.03145733 | 0 | 0.1321205 | 0 |  | 5.610639e-06 | [11 empty] | 27.23915 | 0.1284659 | 25 | 0 | 26.64978 | -0.02486646
1289 | 2021/03/31 16:07:30 | 9740.0414 | 6140.0005 | 1 | 2 | 0 | 0 | 0 | 0.005241177 | 4.200489 | 0.02201551 | 0.03146389 | 0 | 0.1321481 | 0 | [13 empty] | 26.86719 | -0.06028175 | 25 | 0 | 26.66176 | -0.08031189
1290 | 2021/03/31 16:07:35 | 9745.0412 | 6145.0003 | 1 | 2 | 0 | 0 | 0 | 0.005154084 | 4.199627 | 0.02164523 | 0.0314688 | 0 | 0.1321687 | 0 |  | 3.492878e-05 | [11 empty] | 27.21329 | 0.07013381 | 25 | 0 | 26.75196 | -0.01876831
1291 | 2021/03/31 16:07:40 | 9750.042 | 6150.0011 | 1 | 2 | 0 | 0 | 0 | 0.005117044 | 4.199566 | 0.02148936 | 0.03147509 | 0 | 0.1321952 | 0 | [13 empty] | 26.8458 | -0.09347618 | 25 | 0 | 26.49091 | -0.1313311
1292 | 2021/03/31 16:07:45 | 9755.0412 | 6155.0003 | 1 | 2 | 0 | 0 | 0 | 0.00459028 | 4.200388 | 0.01928096 | 0.03148051 | 0 | 0.1322179 | 0 | [13 empty] | 26.98939 | -0.09527385 | 25 | 0 | 26.92627 | 0.03358841
1293 | 2021/03/31 16:07:50 | 9760.0422 | 6160.0013 | 1 | 2 | 0 | 0 | 0 | 0.004032393 | 4.200172 | 0.01693674 | 0.03148722 | 0 | 0.1322461 | 0 |  | -6.400923e-05 | [11 empty] | 27.26359 | 0.04043877 | 25 | 0 | 26.68848 | -0.06628335
1294 | 2021/03/31 16:07:55 | 9765.0414 | 6165.0005 | 1 | 2 | 0 | 0 | 0 | 0.004249966 | 4.200056 | 0.0178501 | 0.03149297 | 0 | 0.1322703 | 0 | [13 empty] | 26.88326 | -0.1000857 | 25 | 0 | 26.69919 | -0.0401181
1295 | 2021/03/31 16:08:00 | 9770.0416 | 6170.0007 | 1 | 2 | 0 | 0 | 0 | 0.00446615 | 4.199879 | 0.01875729 | 0.03149914 | 0 | 0.1322962 | 0 |  | -6.646392e-05 | [11 empty] | 27.13383 | -0.02680242 | 25 | 0 | 26.9143 | 0.07988453
1296 | 2021/03/31 16:08:05 | 9775.041 | 6175.0001 | 1 | 2 | 0 | 0 | 0 | 0.003114056 | 4.200484 | 0.01308054 | 0.03150399 | 0 | 0.1323166 | 0 |  |  |  | 0 | 0 | [8 empty] | 27.09869 | -0.0247246 | 25 | 0 | 26.52338 | -0.09144068
1297 | 2021/03/31 16:08:10 | 9780.0426 | 6180.0017 | 1 | 2 | 0 | 0 | 0 | 0.005634763 | 4.200158 | 0.02366689 | 0.03151099 | 0 | 0.1323459 | 0 |  | -3.105685e-05 | [11 empty] | 26.84493 | -0.1205516 | 25 | 0 | 26.58257 | -0.1050615
1298 | 2021/03/31 16:08:15 | 9785.0415 | 6185.0006 | 1 | 2 | 0 | 0 | 0 | 0.004811475 | 4.199706 | 0.02020678 | 0.0315177 | 0 | 0.1323741 | 0 | [13 empty] | 26.9547 | -0.08664489 | 25 | 0 | 26.89869 | 0.02444983
1299 | 2021/03/31 16:08:20 | 9790.0416 | 6190.0007 | 1 | 2 | 0 | 0 | 0 | 0.003514776 | 4.199888 | 0.01476167 | 0.03152262 | 0 | 0.1323948 | 0 | [13 empty] | 27.18975 | 0.07891893 | 25 | 0 | 26.70706 | -0.02778292
1300 | 2021/03/31 16:08:25 | 9795.0419 | 6195.001 | 1 | 2 | 0 | 0 | 0 | 0.006086672 | 4.200345 | 0.02556612 | 0.03152885 | 0 | 0.1324209 | 0 |  | 8.146875e-05 | [11 empty] | 26.86098 | -0.09137809 | 25 | 0 | 26.55591 | -0.1203316
1301 | 2021/03/31 16:08:30 | 9800.0418 | 6200.0009 | 1 | 2 | 0 | 0 | 0 | 0.005172324 | 4.19986 | 0.02172304 | 0.03153554 | 0 | 0.1324491 | 0 | [13 empty] | 27.08631 | -0.06096184 | 25 | 0 | 26.94499 | 0.04123986
1302 | 2021/03/31 16:08:35 | 9805.0413 | 6205.0004 | 1 | 2 | 0 | 0 | 0 | 0.002500907 | 4.199808 | 0.01050333 | 0.03154078 | 0 | 0.1324711 | 0 |  | 4.623195e-05 | [11 empty] | 27.12495 | -0.01501441 | 25 | 0 | 26.57814 | -0.09285688
1303 | 2021/03/31 16:08:40 | 9810.041 | 6210.0001 | 1 | 2 | 0 | 0 | 0 | 0.004768663 | 4.200372 | 0.02003016 | 0.031547 | 0 | 0.1324972 | 0 | [13 empty] | 26.76044 | -0.1340264 | 25 | 0 | 26.6546 | -0.02070606
1304 | 2021/03/31 16:08:45 | 9815.041 | 6215.0001 | 1 | 2 | 0 | 0 | 0 | 0.004193036 | 4.199749 | 0.0176097 | 0.03155255 | 0 | 0.1325205 | 0 | [13 empty] | 27.15556 | 0.02553821 | 25 | 0 | 26.70841 | 0.08116961
1305 | 2021/03/31 16:08:50 | 9820.0414 | 6220.0005 | 1 | 2 | 0 | 0 | 0 | 0.004716818 | 4.199741 | 0.01980941 | 0.03155893 | 0 | 0.1325473 | 0 |  | -7.625348e-05 | [11 empty] | 26.80936 | -0.0971067 | 25 | 0 | 26.4402 | -0.05267262
1306 | 2021/03/31 16:08:55 | 9825.0421 | 6225.0012 | 1 | 2 | 0 | 0 | 0 | 0.00380816 | 4.199903 | 0.0159939 | 0.03156449 | 0 | 0.1325707 | 0 | [13 empty] | 27.15161 | 0.07319272 | 25 | 0 | 26.86097 | 0.1466405
1307 | 2021/03/31 16:09:00 | 9830.0422 | 6230.0013 | 1 | 2 | 0 | 0 | 0 | 0.004778338 | 4.200352 | 0.0200707 | 0.03157052 | 0 | 0.132596 | 0 |  | 1.683331e-05 | [11 empty] | 26.85828 | 0.02417862 | 25 | 0 | 26.43933 | -0.06477654
1308 | 2021/03/31 16:09:05 | 9835.041 | 6235.0001 | 1 | 2 | 0 | 0 | 0 | 0.004276701 | 4.200165 | 0.01796285 | 0.03157601 | 0 | 0.132619 | 0 | [13 empty] | 27.07743 | 0.05150318 | 25 | 0 | 26.90766 | 0.06267905
1309 | 2021/03/31 16:09:10 | 9840.0417 | 6240.0008 | 1 | 2 | 0 | 0 | 0 | 0.005403105 | 4.199744 | 0.02269166 | 0.0315822 | 0 | 0.1326451 | 0 |  | 2.291536e-05 | [11 empty] | 26.99388 | 0.02959251 | 25 | 0 | 26.4754 | -0.1127064
1310 | 2021/03/31 16:09:15 | 9845.0415 | 6245.0006 | 1 | 2 | 0 | 0 | 0 | 0.00438486 | 4.199648 | 0.01841487 | 0.03158761 | 0 | 0.1326678 | 0 | [13 empty] | 26.94767 | -0.07067561 | 25 | 0 | 26.87744 | 0.009311438
1311 | 2021/03/31 16:09:20 | 9850.0423 | 6250.0014 | 1 | 2 | 0 | 0 | 0 | 0.003469944 | 4.200451 | 0.01457533 | 0.03159264 | 0 | 0.1326889 | 0 | [13 empty] | 27.10409 | 0.006249547 | 25 | 0 | 26.52879 | -0.09382248
1312 | 2021/03/31 16:09:25 | 9855.0425 | 6255.0016 | 1 | 2 | 0 | 0 | 0 | 0.004408297 | 4.199961 | 0.01851468 | 0.03159817 | 0 | 0.1327121 | 0 |  | -3.75369e-05 | [11 empty] | 26.79111 | -0.103755 | 25 | 0 | 26.72798 | 0.04072011
1313 | 2021/03/31 16:09:30 | 9860.0425 | 6260.0016 | 1 | 2 | 0 | 0 | 0 | 0.00319825 | 4.199506 | 0.01343107 | 0.03160302 | 0 | 0.1327325 | 0 | [13 empty] | 27.19205 | 0.05524457 | 25 | 0 | 26.71647 | 0.05529761
1314 | 2021/03/31 16:09:35 | 9865.0417 | 6265.0008 | 1 | 2 | 0 | 0 | 0 | 0.004717999 | 4.200066 | 0.01981591 | 0.03160862 | 0 | 0.132756 | 0 |  | -4.96265e-05 | [11 empty] | 26.83564 | -0.07486284 | 25 | 0 | 26.53057 | -0.01486719
1315 | 2021/03/31 16:09:40 | 9870.042 | 6270.0011 | 1 | 2 | 0 | 0 | 0 | 0.004609687 | 4.200482 | 0.01936291 | 0.03161512 | 0 | 0.1327833 | 0 | [13 empty] | 27.12582 | 0.08333206 | 25 | 0 | 26.90628 | 0.1456487
1316 | 2021/03/31 16:09:45 | 9875.0412 | 6275.0003 | 1 | 2 | 0 | 0 | 0 | 0.003189952 | 4.200324 | 0.01339883 | 0.03162069 | 0 | 0.1328067 | 0 | [13 empty] | 26.9596 | 0.06403923 | 25 | 0 | 26.41972 | -0.04046202
1317 | 2021/03/31 16:09:50 | 9880.0411 | 6280.0002 | 1 | 2 | 0 | 0 | 0 | 0.003956996 | 4.199475 | 0.01661731 | 0.03162564 | 0 | 0.1328275 | 0 |  | 1.209153e-05 | [11 empty] | 26.82451 | -0.06266117 | 25 | 0 | 26.76138 | 0.0306654
1318 | 2021/03/31 16:09:55 | 9885.0413 | 6285.0004 | 1 | 2 | 0 | 0 | 0 | 0.004633933 | 4.200164 | 0.01946328 | 0.03163138 | 0 | 0.1328516 | 0 | [13 empty] | 27.17471 | 0.1166666 | 25 | 0 | 26.74892 | 0.08784771
1319 | 2021/03/31 16:10:00 | 9890.0413 | 6290.0004 | 1 | 2 | 0 | 0 | 0 | 0.002724063 | 4.200354 | 0.01144203 | 0.03163631 | 0 | 0.1328723 | 0 |  | 2.038694e-05 | [11 empty] | 26.90637 | 0.03753841 | 25 | 0 | 26.47323 | -0.06029904
1320 | 2021/03/31 16:10:05 | 9895.0414 | 6295.0005 | 1 | 2 | 0 | 0 | 0 | 0.004148466 | 4.19989 | 0.0174231 | 0.03164288 | 0 | 0.1328999 | 0 |  |  |  | 0 | 0 | [8 empty] | 26.92005 | 0.0573498 | 25 | 0 | 26.82848 | 0.09744346
1321 | 2021/03/31 16:10:10 | 9900.0417 | 6300.0008 | 1 | 2 | 0 | 0 | 0 | 0.005116596 | 4.200094 | 0.02149018 | 0.03164957 | 0 | 0.132928 | 0 | [13 empty] | 27.10717 | 0.0922209 | 25 | 0 | 26.52475 | -0.06115854
1322 | 2021/03/31 16:10:15 | 9905.0424 | 6305.0015 | 1 | 2 | 0 | 0 | 0 | 0.004664588 | 4.200265 | 0.01959251 | 0.03165478 | 0 | 0.1329499 | 0 |  | 2.102171e-05 | [11 empty] | 26.80672 | -0.07763684 | 25 | 0 | 26.74358 | -0.04653335
1323 | 2021/03/31 16:10:20 | 9910.0426 | 6310.0017 | 1 | 2 | 0 | 0 | 0 | 0.005240787 | 4.200262 | 0.02201268 | 0.03166087 | 0 | 0.1329754 | 0 | [13 empty] | 27.16625 | 0.04707515 | 25 | 0 | 26.61238 | -0.07967114
1324 | 2021/03/31 16:10:25 | 9915.0414 | 6315.0005 | 1 | 2 | 0 | 0 | 0 | 0.005447018 | 4.199624 | 0.02287543 | 0.03166792 | 0 | 0.1330051 | 0 |  | -3.192374e-05 | [11 empty] | 26.78051 | -0.1451516 | 25 | 0 | 26.71025 | -0.007389188
1325 | 2021/03/31 16:10:30 | 9920.0409 | 6320 | 1 | 2 | 0 | 0 | 0 | 0.005009209 | 4.199904 | 0.0210382 | 0.03167311 | 0 | 0.1330268 | 0 | [13 empty] | 27.17162 | 0.06276309 | 25 | 0 | 26.67468 | 0.06950319
1326 | 2021/03/31 16:10:35 | 9925.0416 | 6325.0007 | 1 | 2 | 0 | 0 | 0 | 0.0045323 | 4.200562 | 0.01903821 | 0.03167927 | 0 | 0.1330527 | 0 |  | -3.469142e-05 | [11 empty] | 26.77115 | -0.08987844 | 25 | 0 | 26.60839 | -0.003220439
1327 | 2021/03/31 16:10:40 | 9930.0412 | 6330.0003 | 1 | 2 | 0 | 0 | 0 | 0.003245991 | 4.200355 | 0.01363431 | 0.03168456 | 0 | 0.133075 | 0 | [13 empty] | 27.23564 | 0.1288897 | 25 | 0 | 26.84547 | 0.1245445
1328 | 2021/03/31 16:10:45 | 9935.0421 | 6335.0012 | 1 | 2 | 0 | 0 | 0 | 0.003927405 | 4.199694 | 0.0164939 | 0.03168981 | 0 | 0.133097 | 0 | [13 empty] | 26.76628 | -0.03765523 | 25 | 0 | 26.52523 | -0.08658886
1329 | 2021/03/31 16:10:50 | 9940.0409 | 6340 | 1 | 2 | 0 | 0 | 0 | 0.004330752 | 4.200055 | 0.0181894 | 0.03169521 | 0 | 0.1331197 | 0 |  | 3.216533e-05 | [11 empty] | 27.21656 | 0.06404281 | 25 | 0 | 26.64851 | -0.02932847
1330 | 2021/03/31 16:10:55 | 9945.041 | 6345.0001 | 1 | 2 | 0 | 0 | 0 | 0.004702546 | 4.20025 | 0.01975187 | 0.03170164 | 0 | 0.1331467 | 0 | [13 empty] | 26.91827 | -0.05485773 | 25 | 0 | 26.85515 | 0.1051992
1331 | 2021/03/31 16:11:00 | 9950.0412 | 6350.0003 | 1 | 2 | 0 | 0 | 0 | 0.00499877 | 4.199871 | 0.02099419 | 0.03170856 | 0 | 0.1331758 | 0 |  | 6.811846e-05 | [11 empty] | 26.81127 | -0.01248419 | 25 | 0 | 26.57735 | -0.07252276
1332 | 2021/03/31 16:11:05 | 9955.042 | 6355.0011 | 1 | 2 | 0 | 0 | 0 | 0.003268241 | 4.19943 | 0.01372475 | 0.03171391 | 0 | 0.1331982 | 0 | [13 empty] | 27.20274 | 0.04890263 | 25 | 0 | 26.64891 | -0.04448593
1333 | 2021/03/31 16:11:10 | 9960.0422 | 6360.0013 | 1 | 2 | 0 | 0 | 0 | 0.00475343 | 4.200016 | 0.01996448 | 0.03171977 | 0 | 0.1332228 | 0 | [13 empty] | 26.97833 | -0.06513357 | 25 | 0 | 26.89388 | 0.09934604
1334 | 2021/03/31 16:11:15 | 9965.0421 | 6365.0012 | 1 | 2 | 0 | 0 | 0 | 0.005007328 | 4.200273 | 0.02103214 | 0.03172622 | 0 | 0.1332499 | 0 |  | -2.828862e-05 | [11 empty] | 26.82893 | 0.007620454 | 25 | 0 | 26.43131 | -0.07911742
1335 | 2021/03/31 16:11:20 | 9970.0423 | 6370.0014 | 1 | 2 | 0 | 0 | 0 | 0.003778525 | 4.19963 | 0.01586841 | 0.03173206 | 0 | 0.1332744 | 0 | [13 empty] | 27.23789 | 0.04692316 | 25 | 0 | 26.76947 | -0.01753926
1336 | 2021/03/31 16:11:25 | 9975.0423 | 6375.0014 | 1 | 2 | 0 | 0 | 0 | 0.002607242 | 4.19979 | 0.01094987 | 0.03173649 | 0 | 0.133293 | 0 |  | -6.022108e-05 | [11 empty] | 26.8743 | -0.1083261 | 25 | 0 | 26.83251 | 0.051682
1337 | 2021/03/31 16:11:30 | 9980.0415 | 6380.0006 | 1 | 2 | 0 | 0 | 0 | 0.004000401 | 4.200388 | 0.01680324 | 0.03174318 | 0 | 0.1333212 | 0 | [13 empty] | 26.969 | 0.04889727 | 25 | 0 | 26.44337 | -0.04226387
1338 | 2021/03/31 16:11:35 | 9985.0413 | 6385.0004 | 1 | 2 | 0 | 0 | 0 | 0.002948714 | 4.200305 | 0.0123855 | 0.03174931 | 0 | 0.1333469 | 0 |  | 5.594556e-05 | [11 empty] | 27.16495 | 0.07972538 | 25 | 0 | 26.86009 | 0.03755093
1339 | 2021/03/31 16:11:40 | 9990.0417 | 6390.0008 | 1 | 2 | 0 | 0 | 0 | 0.003024579 | 4.199727 | 0.01270241 | 0.03175455 | 0 | 0.1333689 | 0 | [13 empty] | 26.7391 | -0.1282173 | 25 | 0 | 26.57632 | -0.09714782
1340 | 2021/03/31 16:11:45 | 9995.0411 | 6395.0002 | 1 | 2 | 0 | 0 | 0 | 0.00379853 | 4.199956 | 0.01595366 | 0.0317608 | 0 | 0.1333952 | 0 | [13 empty] | 27.07783 | 0.06332099 | 25 | 0 | 26.52385 | 0.01889646
1341 | 2021/03/31 16:11:50 | 10000.0419 | 6400.001 | 1 | 2 | 0 | 0 | 0 | 0.004034467 | 4.20037 | 0.01694625 | 0.03176643 | 0 | 0.1334188 | 0 |  | 1.627997e-05 | [11 empty] | 27.18094 | 0.06235361 | 25 | 0 | 26.86186 | 0.06687224
1342 | 2021/03/31 16:11:55 | 10005.0427 | 6405.0018 | 1 | 2 | 0 | 0 | 0 | 0.004274308 | 4.200205 | 0.01795297 | 0.03177214 | 0 | 0.1334428 | 0 | [13 empty] | 26.86272 | -0.124172 | 25 | 0 | 26.82093 | 0.0002491474
1343 | 2021/03/31 16:12:00 | 10010.0418 | 6410.0009 | 1 | 2 | 0 | 0 | 0 | 0.004204786 | 4.199355 | 0.01765739 | 0.03177791 | 0 | 0.133467 | 0 |  | 2.125721e-05 | [11 empty] | 26.98809 | 0.05556405 | 25 | 0 | 26.49808 | -0.04892886
1344 | 2021/03/31 16:12:05 | 10015.042 | 6415.0011 | 1 | 2 | 0 | 0 | 0 | 0.004294863 | 4.200005 | 0.01803845 | 0.03178363 | 0 | 0.133491 | 0 |  |  |  | 0 | 0 | [8 empty] | 27.14982 | 0.09292841 | 25 | 0 | 26.80938 | 0.05298913
1345 | 2021/03/31 16:12:10 | 10020.042 | 6420.0011 | 1 | 2 | 0 | 0 | 0 | 0.003251199 | 4.200359 | 0.0136562 | 0.03178985 | 0 | 0.1335172 | 0 |  | -0.0001379105 | [11 empty] | 26.79736 | -0.1269555 | 25 | 0 | 26.71999 | -0.01808107
1346 | 2021/03/31 16:12:15 | 10025.0419 | 6425.001 | 1 | 2 | 0 | 0 | 0 | 0.005268848 | 4.199782 | 0.02212801 | 0.03179588 | 0 | 0.1335425 | 0 | [13 empty] | 26.97347 | 0.04110217 | 25 | 0 | 26.47632 | -0.06784558
1347 | 2021/03/31 16:12:20 | 10030.0415 | 6430.0006 | 1 | 2 | 0 | 0 | 0 | 0.003288628 | 4.199684 | 0.0138112 | 0.0318017 | 0 | 0.133567 | 0 |  | 0.0001242348 | [11 empty] | 27.10227 | 0.04334927 | 25 | 0 | 26.51274 | -0.03892303
1348 | 2021/03/31 16:12:25 | 10035.0422 | 6435.0013 | 1 | 2 | 0 | 0 | 0 | 0.002472138 | 4.199975 | 0.01038292 | 0.031807 | 0 | 0.1335892 | 0 |  | -0.0002012591 | [11 empty] | 27.20491 | 0.07315159 | 25 | 0 | 26.68666 | -0.0369662
1349 | 2021/03/31 16:12:29 | 10038.272 | 6438.2311 | 1 | 2 | 0 | 0 | 0 | 0.004257866 | 4.199749 | 0.01788197 | 0.03181087 | 0 | 0.1336055 | 0 |  | -0.0002012591 | 0 | 0 | 0 | [8 empty] | 26.91076 | 0.02192974 | 25 | 0 | 26.45626 | -0.0603497
1350 | 2021/03/31 16:15:48 | 10038.335 | 6438.2955 | 1 | 2 | 0 | 0 | 0 | 0.008857727 | 4.200138 | 0.03720368 | 0.03181107 | 0 | 0.1336053 | 0 |  | 0 | 0 | 0 | 0 | 3 | -0.25 | 0.5 | 4.2 | 2.5 | 0.05 | 0 | 0 | 26.70677 | 0.00169456 | 25 | 0 | 26.43009 | -0.05613744
1351 | 2021/03/31 16:16:48 | 10098.3733 | 60.0001 | 1 | 3 | 0 | 0 | 0 | 0 | 4.199931 | 0 | 0.03181109 | 0 | 0.1336054 | 0 |  | 4.820528e-06 | [11 empty] | 27.05447 | -0.02194405 | 25 | 0 | 26.82779 | 0.05807817
1352 | 2021/03/31 16:17:48 | 10158.3749 | 120.0017 | 1 | 3 | 0 | 0 | 0 | 0 | 4.199644 | 0 | 0.03181109 | 0 | 0.1336054 | 0 |  | 4.283477e-05 | [11 empty] | 26.82858 | -0.0872463 | 25 | 0 | 26.7939 | -0.02058506
1353 | 2021/03/31 16:18:48 | 10218.3746 | 180.0014 | 1 | 3 | 0 | 0 | 0 | 0 | 4.19984 | 0 | 0.03181109 | 0 | 0.1336054 | 0 |  | -2.370929e-06 |  | 0 | 0 | [8 empty] | 27.14155 | 0.0345993 | 25 | 0 | 26.71573 | 0.09023845
1354 | 2021/03/31 16:19:48 | 10278.3737 | 240.0005 | 1 | 3 | 0 | 0 | 0 | 0 | 4.199965 | 0 | 0.03181109 | 0 | 0.1336054 | 0 |  | 8.060088e-06 | [11 empty] | 26.68677 | -0.05987465 | 25 | 0 | 26.58092 | -0.06655693
1355 | 2021/03/31 16:20:48 | 10338.3737 | 300.0005 | 1 | 3 | 0 | 0 | 0 | 0 | 4.199955 | 0 | 0.03181109 | 0 | 0.1336054 | 0 |  | -1.454145e-05 |  | 0 | 0 | [8 empty] | 27.0203 | -0.03774107 | 25 | 0 | 26.87184 | 0.06449878
1356 | 2021/03/31 16:21:48 | 10398.3736 | 360.0004 | 1 | 3 | 0 | 0 | 0 | 0 | 4.199755 | 0 | 0.03181109 | 0 | 0.1336054 | 0 |  | -2.117819e-05 | [11 empty] | 27.15984 | 0.02164066 | 25 | 0 | 26.71981 | 0.07059038
1357 | 2021/03/31 16:22:48 | 10458.3734 | 420.0002 | 1 | 3 | 0 | 0 | 0 | 0 | 4.199785 | 0 | 0.03181109 | 0 | 0.1336054 | 0 |  | 9.640817e-06 |  | 0 | 0 | [8 empty] | 26.75888 | -0.0005531311 | 25 | 0 | 26.49647 | -0.07394135
1358 | 2021/03/31 16:23:48 | 10518.3739 | 480.0007 | 1 | 3 | 0 | 0 | 0 | 0 | 4.199656 | 0 | 0.03181109 | 0 | 0.1336054 | 0 |  | 1.659526e-05 | [11 empty] | 26.95357 | -0.05596876 | 25 | 0 | 26.84066 | 0.04404068
1359 | 2021/03/31 16:24:48 | 10578.3738 | 540.0006 | 1 | 3 | 0 | 0 | 0 | 0 | 4.199867 | 0 | 0.03181109 | 0 | 0.1336054 | 0 |  | 1.00361e-05 |  | 0 | 0 | [8 empty] | 26.9248 | -0.06845772 | 25 | 0 | 26.819 | -0.01069069
1360 | 2021/03/31 16:25:48 | 10638.3737 | 600.0005 | 1 | 3 | 0 | 0 | 0 | 0 | 4.199826 | 0 | 0.03181109 | 0 | 0.1336054 | 0 |  | 1.335424e-05 | [11 empty] | 26.78734 | -0.06723046 | 25 | 0 | 26.70285 | -0.04501581
1361 | 2021/03/31 16:26:48 | 10698.3746 | 660.0014 | 1 | 3 | 0 | 0 | 0 | 0 | 4.199574 | 0 | 0.03181109 | 0 | 0.1336054 | 0 |  | -2.418147e-05 |  | 0 | 0 | [8 empty] | 27.04505 | 0.05401134 | 25 | 0 | 26.41768 | -0.116753
1362 | 2021/03/31 16:27:48 | 10758.3744 | 720.0012 | 1 | 3 | 0 | 0 | 0 | 0 | 4.199637 | 0 | 0.03181109 | 0 | 0.1336054 | 0 |  | -3.659072e-05 | [11 empty] | 26.76426 | -0.1106882 | 25 | 0 | 26.63707 | -0.04181385
1363 | 2021/03/31 16:28:48 | 10818.3734 | 780.0002 | 1 | 3 | 0 | 0 | 0 | 0 | 4.199736 | 0 | 0.03181109 | 0 | 0.1336054 | 0 |  | -8.692756e-06 |  | 0 | 0 | [8 empty] | 26.79709 | -0.05569696 | 25 | 0 | 26.48488 | -0.1113141
1364 | 2021/03/31 16:29:48 | 10878.3741 | 840.0009 | 1 | 3 | 0 | 0 | 0 | 0 | 4.199821 | 0 | 0.03181109 | 0 | 0.1336054 | 0 |  | 2.038677e-05 | [11 empty] | 26.97442 | -0.04970789 | 25 | 0 | 26.84018 | 0.08811355
1365 | 2021/03/31 16:30:48 | 10938.3739 | 900.0007 | 1 | 3 | 0 | 0 | 0 | 0 | 4.199824 | 0 | 0.03181109 | 0 | 0.1336054 | 0 |  | 2.805157e-05 |  | 0 | 0 | [8 empty] | 27.15975 | 0.05292654 | 25 | 0 | 26.86911 | 0.1419264
1366 | 2021/03/31 16:31:48 | 10998.3738 | 960.0006 | 1 | 3 | 0 | 0 | 0 | 0 | 4.199277 | 0 | 0.03181109 | 0 | 0.1336054 | 0 |  | -2.710537e-05 | [11 empty] | 27.08867 | 0.1177955 | 25 | 0 | 26.5347 | -0.008896589
1367 | 2021/03/31 16:32:48 | 11058.3736 | 1020.0004 | 1 | 3 | 0 | 0 | 0 | 0 | 4.199558 | 0 | 0.03181109 | 0 | 0.1336054 | 0 |  | -2.078342e-05 |  | 0 | 0 | [8 empty] | 26.75882 | -0.1332009 | 25 | 0 | 26.70991 | -0.004313588
1368 | 2021/03/31 16:33:48 | 11118.3744 | 1080.0012 | 1 | 3 | 0 | 0 | 0 | 0 | 4.199657 | 0 | 0.03181109 | 0 | 0.1336054 | 0 |  | -1.999201e-05 | [11 empty] | 26.71884 | -0.1079315 | 25 | 0 | 26.55605 | -0.08129597
1369 | 2021/03/31 16:34:48 | 11178.3735 | 1140.0003 | 1 | 3 | 0 | 0 | 0 | 0 | 4.19962 | 0 | 0.03181109 | 0 | 0.1336054 | 0 |  | -1.469854e-05 |  | 0 | 0 | [8 empty] | 27.21215 | 0.1185918 | 25 | 0 | 26.67256 | 0.03418565
1370 | 2021/03/31 16:35:48 | 11238.3732 | 1200 | 1 | 3 | 0 | 0 | 0 | 0 | 4.199489 | 0 | 0.03181109 | 0 | 0.1336054 | 0 |  | 4.029977e-05 | [11 empty] | 27.02867 | -0.03360689 | 25 | 0 | 26.86599 | 0.1064473
1371 | 2021/03/31 16:36:48 | 11298.3739 | 1260.0007 | 1 | 3 | 0 | 0 | 0 | 0 | 4.199224 | 0 | 0.03181109 | 0 | 0.1336054 | 0 |  | 2.149446e-05 |  | 0 | 0 | [8 empty] | 27.11576 | 0.03317833 | 25 | 0 | 26.8322 | 0.1154852
1372 | 2021/03/31 16:37:48 | 11358.3745 | 1320.0013 | 1 | 3 | 0 | 0 | 0 | 0 | 4.199279 | 0 | 0.03181109 | 0 | 0.1336054 | 0 |  | -4.196195e-05 | [11 empty] | 26.92953 | -0.003743172 | 25 | 0 | 26.46082 | -0.1238245
1373 | 2021/03/31 16:38:48 | 11418.3745 | 1380.0013 | 1 | 3 | 0 | 0 | 0 | 0 | 4.199574 | 0 | 0.03181109 | 0 | 0.1336054 | 0 |  | -2.80518e-05 |  | 0 | 0 | [8 empty] | 27.08387 | 0.1180977 | 25 | 0 | 26.47295 | -0.03751218
1374 | 2021/03/31 16:39:48 | 11478.3734 | 1440.0002 | 1 | 3 | 0 | 0 | 0 | 0 | 4.199642 | 0 | 0.03181109 | 0 | 0.1336054 | 0 |  | -2.955512e-05 | [11 empty] | 27.12868 | 0.1087618 | 25 | 0 | 26.75266 | 0.1132977
1375 | 2021/03/31 16:40:48 | 11538.3735 | 1500.0003 | 1 | 3 | 0 | 0 | 0 | 0 | 4.199656 | 0 | 0.03181109 | 0 | 0.1336054 | 0 |  | -3.816594e-05 |  | 0 | 0 | [8 empty] | 27.13267 | 0.0695765 | 25 | 0 | 26.51959 | -0.02725065
1376 | 2021/03/31 16:41:48 | 11598.3734 | 1560.0002 | 1 | 3 | 0 | 0 | 0 | 0 | 4.199594 | 0 | 0.03181109 | 0 | 0.1336054 | 0 |  | 2.892269e-05 | [11 empty] | 26.94025 | -0.0111115 | 25 | 0 | 26.68463 | -0.002093315
1377 | 2021/03/31 16:42:48 | 11658.3732 | 1620 | 1 | 3 | 0 | 0 | 0 | 0 | 4.199271 | 0 | 0.03181109 | 0 | 0.1336054 | 0 |  | 1.106342e-05 |  | 0 | 0 | [8 empty] | 27.11135 | 0.009568334 | 25 | 0 | 26.55741 | -0.07938743
1378 | 2021/03/31 16:43:48 | 11718.3747 | 1680.0015 | 1 | 3 | 0 | 0 | 0 | 0 | 4.199339 | 0 | 0.03181109 | 0 | 0.1336054 | 0 |  | 2.4733e-05 | [11 empty] | 27.1318 | 0.07247627 | 25 | 0 | 26.8198 | 0.02138913
1379 | 2021/03/31 16:44:48 | 11778.3738 | 1740.0006 | 1 | 3 | 0 | 0 | 0 | 0 | 4.199345 | 0 | 0.03181109 | 0 | 0.1336054 | 0 |  | -2.457516e-05 |  | 0 | 0 | [8 empty] | 26.85986 | -0.09239912 | 25 | 0 | 26.43378 | -0.07241428
1380 | 2021/03/31 16:45:48 | 11838.3736 | 1800.0004 | 1 | 3 | 0 | 0 | 0 | 0 | 4.199511 | 0 | 0.03181109 | 0 | 0.1336054 | 0 |  | -2.39438e-05 | [11 empty] | 26.88476 | -0.05097091 | 25 | 0 | 26.46584 | -0.05765736
1381 | 2021/03/31 16:45:48 | 11838.375 | 1800.0018 | 1 | 3 | 0 | 0 | 0 | 0 | 4.199511 | 0 | 0.03181109 | 0 | 0.1336054 | 0 |  | -2.39438e-05 | 0 | 0 | 0 | [8 empty] | 26.88476 | -0.05097091 | 25 | 0 | 26.46584 | -0.05765736
1382 | 2021/03/31 16:45:53 | 11843.4131 | 5.0011 | 1 | 4 | 0 | 0 | 0 | -0.7531738 | 4.175949 | -3.145215 | 0.0318112 | 0.001043784 | 0.1336059 | 0.00436138 |  | -0.001186447 |  | 0.1155738 | 877.1634 | [8 empty] | 26.87582 | -0.07193446 | 25 | 0 | 26.81269 | 0.09701729
1383 | 2021/03/31 16:45:58 | 11848.4133 | 10.0013 | 1 | 4 | 0 | 0 | 0 | -0.7529755 | 4.172242 | -3.141596 | 0.0318112 | 0.002088932 | 0.1336059 | 0.008723739 |  | -0.0007932347 |  | 0.2625836 | 5.273871 | [8 empty] | 27.14779 | 0.07886767 | 25 | 0 | 26.55831 | 0.02779067
1384 | 2021/03/31 16:46:03 | 11853.4123 | 15.0003 | 1 | 4 | 0 | 0 | 0 | -0.7529984 | 4.169277 | -3.139459 | 0.0318112 | 0.003133839 | 0.1336059 | 0.01308178 |  | -0.0005217286 | [11 empty] | 26.895 | -0.0454241 | 25 | 0 | 26.85321 | 0.05014122
1385 | 2021/03/31 16:46:08 | 11858.4123 | 20.0003 | 1 | 4 | 0 | 0 | 0 | -0.7531128 | 4.166983 | -3.138208 | 0.0318112 | 0.004179067 | 0.1336059 | 0.01743842 |  | -0.0007645804 |  | 0.3796425 | [9 empty] | 27.0278 | 0.07444084 | 25 | 0 | 26.43817 | -0.1012045
1386 | 2021/03/31 16:46:13 | 11863.4132 | 25.0012 | 1 | 4 | 0 | 0 | 0 | -0.7528992 | 4.164767 | -3.13565 | 0.0318112 | 0.005224268 | 0.1336059 | 0.02179251 |  | -0.0003462216 | [11 empty] | 26.88875 | -0.06164849 | 25 | 0 | 26.85408 | 0.002795458
1387 | 2021/03/31 16:46:18 | 11868.4132 | 30.0012 | 1 | 4 | 0 | 0 | 0 | -0.7528 | 4.162738 | -3.133709 | 0.0318112 | 0.006269182 | 0.1336059 | 0.02614324 |  | -0.0004336421 | [11 empty] | 27.1612 | 0.009595156 | 25 | 0 | 26.56461 | -0.07046342
1388 | 2021/03/31 16:46:23 | 11873.4127 | 35.0007 | 1 | 4 | 0 | 0 | 0 | -0.7528839 | 4.160678 | -3.132507 | 0.0318112 | 0.007314152 | 0.1336059 | 0.03049219 |  | -0.0003574062 |  | 0.505754 | 2.258488 | [8 empty] | 26.78422 | -0.1236266 | 25 | 0 | 26.74242 | 0.03194571
1389 | 2021/03/31 16:46:28 | 11878.4125 | 40.0005 | 1 | 4 | 0 | 0 | 0 | -0.7527313 | 4.159255 | -3.130801 | 0.0318112 | 0.008359225 | 0.1336059 | 0.03483973 |  | -0.0004535326 | [11 empty] | 27.20687 | 0.07568836 | 25 | 0 | 26.74554 | 0.09578168
1390 | 2021/03/31 16:46:33 | 11883.4128 | 45.0008 | 1 | 4 | 0 | 0 | 0 | -0.7528839 | 4.15776 | -3.130311 | 0.0318112 | 0.009404211 | 0.1336059 | 0.03918514 |  | -0.0004217209 |  | 0.5913459 | [9 empty] | 26.98076 | -0.09711802 | 25 | 0 | 26.51921 | -0.08379698
1391 | 2021/03/31 16:46:38 | 11888.4136 | 50.0016 | 1 | 4 | 0 | 0 | 0 | -0.7526932 | 4.155847 | -3.128078 | 0.0318112 | 0.01044906 | 0.1336059 | 0.04352836 |  | -0.0003648042 | [11 empty] | 26.80511 | -0.1074827 | 25 | 0 | 26.52848 | -0.09420872
1392 | 2021/03/31 16:46:43 | 11893.4135 | 55.0015 | 1 | 4 | 0 | 0 | 0 | -0.7528076 | 4.154551 | -3.127578 | 0.0318112 | 0.01149368 | 0.1336059 | 0.04786905 |  | -0.0003001891 | [11 empty] | 26.80381 | -0.07471025 | 25 | 0 | 26.72645 | -0.05249679
1393 | 2021/03/31 16:46:48 | 11898.4121 | 60.0001 | 1 | 4 | 0 | 0 | 0 | -0.7524338 | 4.153277 | -3.125066 | 0.0318112 | 0.01253843 | 0.1336059 | 0.05220887 |  | -0.0002294864 | [11 empty] | 26.96957 | 0.06776869 | 25 | 0 | 26.84955 | 0.07228136
1394 | 2021/03/31 16:46:53 | 11903.4121 | 65.0001 | 1 | 4 | 0 | 0 | 0 | -0.7525711 | 4.151991 | -3.124668 | 0.0318112 | 0.0135832 | 0.1336059 | 0.05654726 |  | -0.000242139 |  | 0.7385321 | 1.528209 | [8 empty] | 27.02333 | 0.07821143 | 25 | 0 | 26.86065 | 0.1271719
1395 | 2021/03/31 16:46:58 | 11908.4124 | 70.0004 | 1 | 4 | 0 | 0 | 0 | -0.7529984 | 4.150511 | -3.125328 | 0.0318112 | 0.01462809 | 0.1336059 | 0.06088478 |  | -0.0002283569 | [11 empty] | 27.05537 | -0.0140053 | 25 | 0 | 26.88559 | 0.1149452
1396 | 2021/03/31 16:47:03 | 11913.4129 | 75.0009 | 1 | 4 | 0 | 0 | 0 | -0.7528763 | 4.149151 | -3.123797 | 0.0318112 | 0.01567277 | 0.1336059 | 0.06522013 |  | -0.000202475 | [11 empty] | 27.05849 | 0.091241 | 25 | 0 | 26.88871 | 0.006793737
1397 | 2021/03/31 16:47:08 | 11918.4122 | 80.0002 | 1 | 4 | 0 | 0 | 0 | -0.7526932 | 4.148267 | -3.122372 | 0.0318112 | 0.01671745 | 0.1336059 | 0.06955418 |  | -0.0001933677 | [11 empty] | 26.9642 | 0.08211493 | 25 | 0 | 26.85129 | 0.1355201
1398 | 2021/03/31 16:47:13 | 11923.4123 | 85.0003 | 1 | 4 | 0 | 0 | 0 | -0.7527237 | 4.146996 | -3.121542 | 0.0318112 | 0.01776218 | 0.1336059 | 0.07388712 |  | -0.0002999497 |  | 0.7914152 | [9 empty] | 27.03668 | -0.01304984 | 25 | 0 | 26.86689 | 0.09589016
1399 | 2021/03/31 16:47:18 | 11928.4123 | 90.0003 | 1 | 4 | 0 | 0 | 0 | -0.7528458 | 4.145434 | -3.120873 | 0.0318112 | 0.01880677 | 0.1336059 | 0.07821832 |  | -0.0003387731 | [11 empty] | 27.15447 | 0.08544147 | 25 | 0 | 26.82116 | -0.01904309
1400 | 2021/03/31 16:47:23 | 11933.4126 | 95.0006 | 1 | 4 | 0 | 0 | 0 | -0.7531738 | 4.144649 | -3.121641 | 0.0318112 | 0.0198522 | 0.1336059 | 0.08255178 |  | -0.000233407 | [11 empty] | 27.16599 | 0.1037449 | 25 | 0 | 26.62635 | -0.04516482
1401 | 2021/03/31 16:47:28 | 11938.4125 | 100.0005 | 1 | 4 | 0 | 0 | 0 | -0.7526703 | 4.143627 | -3.118785 | 0.0318112 | 0.0208966 | 0.1336059 | 0.0868798 |  | -0.0002314143 | [11 empty] | 26.94646 | 0.08225024 | 25 | 0 | 26.42792 | -0.03781617
1402 | 2021/03/31 16:47:33 | 11943.4125 | 105.0005 | 1 | 4 | 0 | 0 | 0 | -0.7527237 | 4.142462 | -3.118129 | 0.0318112 | 0.02194106 | 0.1336059 | 0.09120693 |  | -0.0003180396 |  | 0.9298679 | 1.141788 | [8 empty] | 26.75576 | -0.07164836 | 25 | 0 | 26.55741 | 0.04613996
1403 | 2021/03/31 16:47:38 | 11948.4133 | 110.0013 | 1 | 4 | 0 | 0 | 0 | -0.7531509 | 4.141527 | -3.119195 | 0.0318112 | 0.02298611 | 0.1336059 | 0.09553537 | [13 empty] | 26.98874 | 0.0307107 | 25 | 0 | 26.84027 | 0.1441514
1404 | 2021/03/31 16:47:43 | 11953.4127 | 115.0007 | 1 | 4 | 0 | 0 | 0 | -0.7529144 | 4.140404 | -3.11737 | 0.0318112 | 0.0240308 | 0.1336059 | 0.09986123 |  | -0.0001576204 | [11 empty] | 27.13093 | 0.09848058 | 25 | 0 | 26.54143 | 0.03852189
1405 | 2021/03/31 16:47:48 | 11958.4127 | 120.0007 | 1 | 4 | 0 | 0 | 0 | -0.7528 | 4.139234 | -3.116015 | 0.0318112 | 0.02507559 | 0.1336059 | 0.1041864 |  | -0.0001479654 | [11 empty] | 26.73172 | -0.08722603 | 25 | 0 | 26.39098 | -0.01388431
1406 | 2021/03/31 16:47:53 | 11963.4128 | 125.0008 | 1 | 4 | 0 | 0 | 0 | -0.752533 | 4.138293 | -3.114202 | 0.0318112 | 0.02612075 | 0.1336059 | 0.1085121 |  | -0.0001840304 | [11 empty] | 26.79397 | -0.07112026 | 25 | 0 | 26.75217 | 0.08673072
1407 | 2021/03/31 16:47:58 | 11968.4135 | 130.0015 | 1 | 4 | 0 | 0 | 0 | -0.7527695 | 4.137219 | -3.114372 | 0.0318112 | 0.02716543 | 0.1336059 | 0.1128348 |  |  |  | 1.042436 | [9 empty] | 27.15984 | 0.04570842 | 25 | 0 | 26.80518 | 0.1013434
1408 | 2021/03/31 16:48:03 | 11973.4131 | 135.0011 | 1 | 4 | 0 | 0 | 0 | -0.7524948 | 4.136424 | -3.112638 | 0.0318112 | 0.02821003 | 0.1336059 | 0.1171561 |  | -0.0001943665 | [11 empty] | 26.94208 | -0.06823361 | 25 | 0 | 26.45202 | -0.09715259
1409 | 2021/03/31 16:48:08 | 11978.4132 | 140.0012 | 1 | 4 | 0 | 0 | 0 | -0.7527313 | 4.135383 | -3.112832 | 0.0318112 | 0.02925504 | 0.1336059 | 0.1214781 |  | -0.0001676999 | [11 empty] | 26.84299 | -0.08261383 | 25 | 0 | 26.77985 | 0.06631434
1410 | 2021/03/31 16:48:13 | 11983.4121 | 145.0001 | 1 | 4 | 0 | 0 | 0 | -0.7527695 | 4.134331 | -3.112198 | 0.0318112 | 0.03029934 | 0.1336059 | 0.1257962 |  | -0.0001754815 | [11 empty] | 27.10912 | 0.04773557 | 25 | 0 | 26.57653 | 0.02999246
1411 | 2021/03/31 16:48:18 | 11988.4132 | 150.0012 | 1 | 4 | 0 | 0 | 0 | -0.752594 | 4.133565 | -3.110896 | 0.0318112 | 0.03134455 | 0.1336059 | 0.1301171 | [13 empty] | 26.83636 | -0.09986401 | 25 | 0 | 26.54552 | -0.008760691
1412 | 2021/03/31 16:48:23 | 11993.4122 | 155.0002 | 1 | 4 | 0 | 0 | 0 | -0.7526245 | 4.132818 | -3.11046 | 0.0318112 | 0.03238876 | 0.1336059 | 0.134433 |  | -0.0001722731 | [11 empty] | 26.86246 | -0.03208995 | 25 | 0 | 26.77799 | 0.1124471
1413 | 2021/03/31 16:48:28 | 11998.4124 | 160.0004 | 1 | 4 | 0 | 0 | 0 | -0.7528763 | 4.131874 | -3.11079 | 0.0318112 | 0.03343392 | 0.1336059 | 0.1387518 |  | -0.0001513331 |  | 1.101244 | 0.9287636 | [8 empty] | 27.16702 | 0.06460428 | 25 | 0 | 26.79103 | 0.113591
1414 | 2021/03/31 16:48:33 | 12003.4132 | 165.0012 | 1 | 4 | 0 | 0 | 0 | -0.7530975 | 4.130761 | -3.110866 | 0.0318112 | 0.034479 | 0.1336059 | 0.1430694 | [13 empty] | 26.88389 | -0.1067513 | 25 | 0 | 26.44361 | -0.1045465
1415 | 2021/03/31 16:48:38 | 12008.4124 | 170.0004 | 1 | 4 | 0 | 0 | 0 | -0.7527313 | 4.129977 | -3.108763 | 0.0318112 | 0.035524 | 0.1336059 | 0.1473858 |  | -0.0001778278 | [11 empty] | 26.71355 | -0.1159763 | 25 | 0 | 26.59347 | -0.002626777
1416 | 2021/03/31 16:48:43 | 12013.4132 | 175.0012 | 1 | 4 | 0 | 0 | 0 | -0.7526855 | 4.1293 | -3.108064 | 0.0318112 | 0.03656885 | 0.1336059 | 0.1517007 |  | -0.0001531951 | [11 empty] | 26.85058 | -0.1143157 | 25 | 0 | 26.81591 | -0.01211107
1417 | 2021/03/31 16:48:48 | 12018.4125 | 180.0005 | 1 | 4 | 0 | 0 | 0 | -0.7528229 | 4.128454 | -3.107995 | 0.0318112 | 0.0376136 | 0.1336059 | 0.1560142 | [13 empty] | 27.10082 | 0.09722471 | 25 | 0 | 26.90261 | 0.0439328
1418 | 2021/03/31 16:48:53 | 12023.4126 | 185.0006 | 1 | 4 | 0 | 0 | 0 | -0.7529221 | 4.127371 | -3.107589 | 0.0318112 | 0.03865804 | 0.1336059 | 0.1603257 |  | -0.0001428123 | [11 empty] | 27.18172 | 0.1460212 | 25 | 0 | 26.72037 | 0.02825499
1419 | 2021/03/31 16:48:58 | 12028.4134 | 190.0014 | 1 | 4 | 0 | 0 | 0 | -0.7528229 | 4.126818 | -3.106763 | 0.0318112 | 0.03970306 | 0.1336059 | 0.1646387 |  |  |  | 1.230797 | [9 empty] | 27.11376 | 0.1275605 | 25 | 0 | 26.51 | 0.0008779764
1420 | 2021/03/31 16:49:03 | 12033.4128 | 195.0008 | 1 | 4 | 0 | 0 | 0 | -0.7528 | 4.125957 | -3.10602 | 0.0318112 | 0.04074805 | 0.1336059 | 0.1689506 |  | -0.0001141968 | [11 empty] | 26.88525 | -0.07484019 | 25 | 0 | 26.44497 | -0.03706455
1421 | 2021/03/31 16:49:08 | 12038.4136 | 200.0016 | 1 | 4 | 0 | 0 | 0 | -0.7529373 | 4.125082 | -3.105928 | 0.0318112 | 0.0417934 | 0.1336059 | 0.1732633 |  | -0.0001177069 | [11 empty] | 26.76745 | -0.102753 | 25 | 0 | 26.55486 | -0.05389333
1422 | 2021/03/31 16:49:13 | 12043.413 | 205.001 | 1 | 4 | 0 | 0 | 0 | -0.7530594 | 4.124268 | -3.105819 | 0.0318112 | 0.04283813 | 0.1336059 | 0.1775726 | [13 empty] | 26.85944 | -0.08331478 | 25 | 0 | 26.80342 | -0.01443326
1423 | 2021/03/31 16:49:18 | 12048.4128 | 210.0008 | 1 | 4 | 0 | 0 | 0 | -0.7528229 | 4.123842 | -3.104523 | 0.0318112 | 0.04388294 | 0.1336059 | 0.1818814 |  | -0.000141056 | [11 empty] | 27.08333 | 0.0951755 | 25 | 0 | 26.72861 | -0.01151681
1424 | 2021/03/31 16:49:23 | 12053.4121 | 215.0001 | 1 | 4 | 0 | 0 | 0 | -0.7527466 | 4.122754 | -3.103389 | 0.0318112 | 0.04492772 | 0.1336059 | 0.1861893 |  | -0.0001929994 | [11 empty] | 27.0194 | 0.04833877 | 25 | 0 | 26.47247 | -0.1095164
1425 | 2021/03/31 16:49:28 | 12058.4122 | 220.0002 | 1 | 4 | 0 | 0 | 0 | -0.7529602 | 4.122238 | -3.103881 | 0.0318112 | 0.04597258 | 0.1336059 | 0.1904968 |  |  |  | 1.39779 | 0.7889041 | [8 empty] | 26.83674 | 0.02347887 | 25 | 0 | 26.42489 | -0.09661019
1426 | 2021/03/31 16:49:33 | 12063.413 | 225.001 | 1 | 4 | 0 | 0 | 0 | -0.7526932 | 4.121349 | -3.102111 | 0.0318112 | 0.0470177 | 0.1336059 | 0.1948045 |  | -0.000141876 | [11 empty] | 26.75498 | -0.02440989 | 25 | 0 | 26.68472 | 0.09341359
1427 | 2021/03/31 16:49:38 | 12068.4126 | 230.0006 | 1 | 4 | 0 | 0 | 0 | -0.7529373 | 4.121138 | -3.102959 | 0.0318112 | 0.04806278 | 0.1336059 | 0.1991114 | [13 empty] | 27.02078 | 0.03917575 | 25 | 0 | 26.90078 | 0.1503849
1428 | 2021/03/31 16:49:43 | 12073.4133 | 235.0013 | 1 | 4 | 0 | 0 | 0 | -0.7526855 | 4.120011 | -3.101073 | 0.0318112 | 0.0491078 | 0.1336059 | 0.2034173 |  | -0.0001315413 | [11 empty] | 27.16432 | 0.06692708 | 25 | 0 | 26.66737 | 0.08034587
1429 | 2021/03/31 16:49:48 | 12078.4132 | 240.0012 | 1 | 4 | 0 | 0 | 0 | -0.7528458 | 4.119246 | -3.101157 | 0.0318112 | 0.05015293 | 0.1336059 | 0.2077228 | [13 empty] | 26.97452 | -0.0515312 | 25 | 0 | 26.41329 | -0.06710768
1430 | 2021/03/31 16:49:53 | 12083.4141 | 245.0021 | 1 | 4 | 0 | 0 | 0 | -0.7525101 | 4.118485 | -3.099202 | 0.0318112 | 0.05119777 | 0.1336059 | 0.2120265 |  | -9.735567e-05 | [11 empty] | 26.76648 | -0.1076496 | 25 | 0 | 26.48983 | -0.1010436
1431 | 2021/03/31 16:49:58 | 12088.4134 | 250.0014 | 1 | 4 | 0 | 0 | 0 | -0.7528763 | 4.11797 | -3.100322 | 0.0318112 | 0.05224215 | 0.1336059 | 0.2163275 |  | -0.0001306987 | [11 empty] | 26.77272 | -0.1009828 | 25 | 0 | 26.72381 | -0.02765417
1432 | 2021/03/31 16:50:03 | 12093.4126 | 255.0006 | 1 | 4 | 0 | 0 | 0 | -0.7529907 | 4.11737 | -3.100341 | 0.0318112 | 0.05328628 | 0.1336059 | 0.2206268 |  |  |  | 1.413702 | [9 empty] | 26.99855 | 0.1135004 | 25 | 0 | 26.87143 | 0.1002711
1433 | 2021/03/31 16:50:08 | 12098.4129 | 260.0009 | 1 | 4 | 0 | 0 | 0 | -0.7527313 | 4.116756 | -3.098811 | 0.0318112 | 0.05433162 | 0.1336059 | 0.2249303 |  | -0.000127737 | [11 empty] | 27.19195 | 0.1464218 | 25 | 0 | 26.83732 | 0.09313881
1434 | 2021/03/31 16:50:13 | 12103.4128 | 265.0008 | 1 | 4 | 0 | 0 | 0 | -0.7529144 | 4.115973 | -3.098975 | 0.0318112 | 0.05537684 | 0.1336059 | 0.2292327 | [13 empty] | 27.11865 | 0.09488404 | 25 | 0 | 26.55048 | 0.03714383
1435 | 2021/03/31 16:50:18 | 12108.4128 | 270.0008 | 1 | 4 | 0 | 0 | 0 | -0.752655 | 4.115313 | -3.097411 | 0.0318112 | 0.05642168 | 0.1336059 | 0.2335329 |  | -0.0001549588 | [11 empty] | 26.74249 | -0.1111519 | 25 | 0 | 26.416 | -0.04671633
1436 | 2021/03/31 16:50:23 | 12113.412 | 275 | 1 | 4 | 0 | 0 | 0 | -0.7528763 | 4.114299 | -3.097558 | 0.0318112 | 0.05746642 | 0.1336059 | 0.2378319 | [13 empty] | 26.84962 | -0.03083527 | 25 | 0 | 26.76514 | 0.1159322
1437 | 2021/03/31 16:50:28 | 12118.413 | 280.001 | 1 | 4 | 0 | 0 | 0 | -0.7527847 | 4.113962 | -3.096928 | 0.0318112 | 0.05851155 | 0.1336059 | 0.2421319 |  | -0.0001099393 | [11 empty] | 27.08835 | 0.09558499 | 25 | 0 | 26.57708 | 0.06453395
1438 | 2021/03/31 16:50:33 | 12123.4129 | 285.0009 | 1 | 4 | 0 | 0 | 0 | -0.7530365 | 4.113658 | -3.097735 | 0.0318112 | 0.05955618 | 0.1336059 | 0.2464292 | [13 empty] | 26.84753 | -0.09194613 | 25 | 0 | 26.51399 | -0.01861036
1439 | 2021/03/31 16:50:38 | 12128.4122 | 290.0002 | 1 | 4 | 0 | 0 | 0 | -0.7527847 | 4.112786 | -3.096042 | 0.0318112 | 0.06060135 | 0.1336059 | 0.2507281 |  | -9.720431e-05 |  |  | 0.6521671 | [8 empty] | 26.77008 | -0.1158637 | 25 | 0 | 26.72828 | 0.03527582
1440 | 2021/03/31 16:50:43 | 12133.4131 | 295.0011 | 1 | 4 | 0 | 0 | 0 | -0.7528229 | 4.112051 | -3.095646 | 0.0318112 | 0.06164612 | 0.1336059 | 0.2550246 |  |  |  | 1.64435 | [9 empty] | 27.09458 | 0.0008445978 | 25 | 0 | 26.90348 | 0.08977532
1441 | 2021/03/31 16:50:48 | 12138.4124 | 300.0004 | 1 | 4 | 0 | 0 | 0 | -0.7526855 | 4.111583 | -3.094729 | 0.0318112 | 0.06269085 | 0.1336059 | 0.2593203 |  | -0.0001153043 | [11 empty] | 27.01718 | -0.0002706051 | 25 | 0 | 26.51296 | -0.0870198
1442 | 2021/03/31 16:50:53 | 12143.4124 | 305.0004 | 1 | 4 | 0 | 0 | 0 | -0.7531662 | 4.111032 | -3.09629 | 0.0318112 | 0.06373557 | 0.1336059 | 0.2636155 |  | -0.0001456633 | [11 empty] | 26.68287 | -0.154646 | 25 | 0 | 26.4916 | -0.1080352
1443 | 2021/03/31 16:50:58 | 12148.4132 | 310.0012 | 1 | 4 | 0 | 0 | 0 | -0.7527084 | 4.110449 | -3.093969 | 0.0318112 | 0.06478061 | 0.1336059 | 0.2679112 | [13 empty] | 27.06167 | -0.03070116 | 25 | 0 | 26.84922 | 0.07599652
1444 | 2021/03/31 16:51:03 | 12153.4125 | 315.0005 | 1 | 4 | 0 | 0 | 0 | -0.7524033 | 4.109449 | -3.091963 | 0.0318112 | 0.06582523 | 0.1336059 | 0.2722047 | [13 empty] | 26.95463 | -0.04806817 | 25 | 0 | 26.4361 | -0.08143902
1445 | 2021/03/31 16:51:08 | 12158.4133 | 320.0013 | 1 | 4 | 0 | 0 | 0 | -0.7528076 | 4.109067 | -3.093337 | 0.0318112 | 0.06687026 | 0.1336059 | 0.2764992 |  | -8.351832e-05 | [11 empty] | 26.84705 | -0.07358432 | 25 | 0 | 26.78391 | 0.08869946
1446 | 2021/03/31 16:51:13 | 12163.4134 | 325.0014 | 1 | 4 | 0 | 0 | 0 | -0.7527847 | 4.108734 | -3.092992 | 0.0318112 | 0.06791452 | 0.1336059 | 0.2807899 |  | -0.0001323793 | [11 empty] | 27.10073 | 0.05344868 | 25 | 0 | 26.63218 | 0.07129908
1447 | 2021/03/31 16:51:18 | 12168.4128 | 330.0008 | 1 | 4 | 0 | 0 | 0 | -0.7528229 | 4.108079 | -3.092656 | 0.0318112 | 0.06895968 | 0.1336059 | 0.2850838 | [13 empty] | 26.76474 | -0.07082641 | 25 | 0 | 26.44538 | -0.01971543
1448 | 2021/03/31 16:51:23 | 12173.4135 | 335.0015 | 1 | 4 | 0 | 0 | 0 | -0.7530594 | 4.107353 | -3.093081 | 0.0318112 | 0.07000504 | 0.1336059 | 0.2893779 |  | -0.0001193453 | [11 empty] | 27.03188 | 0.04374981 | 25 | 0 | 26.85498 | 0.1438546
1449 | 2021/03/31 16:51:28 | 12178.4136 | 340.0016 | 1 | 4 | 0 | 0 | 0 | -0.7530365 | 4.106961 | -3.092692 | 0.0318112 | 0.07105028 | 0.1336059 | 0.293671 |  |  |  | 1.840925 | [9 empty] | 26.90922 | 0.04750311 | 25 | 0 | 26.42625 | -0.05923212
1450 | 2021/03/31 16:51:33 | 12183.4129 | 345.0009 | 1 | 4 | 0 | 0 | 0 | -0.7526932 | 4.106528 | -3.090956 | 0.0318112 | 0.07209507 | 0.1336059 | 0.2979616 | [13 empty] | 26.93368 | 0.008161664 | 25 | 0 | 26.86344 | 0.06819963
1451 | 2021/03/31 16:51:38 | 12188.412 | 350 | 1 | 4 | 0 | 0 | 0 | -0.7527237 | 4.105812 | -3.090542 | 0.0318112 | 0.07313982 | 0.1336059 | 0.3022515 |  | -7.231092e-05 | [11 empty] | 27.16207 | 0.1102537 | 25 | 0 | 26.59395 | -0.05644381
1452 | 2021/03/31 16:51:43 | 12193.4121 | 355.0001 | 1 | 4 | 0 | 0 | 0 | -0.7529755 | 4.105341 | -3.091221 | 0.0318112 | 0.07418475 | 0.1336059 | 0.3065416 |  | -0.0001227141 | [11 empty] | 26.81238 | -0.01275361 | 25 | 0 | 26.54288 | -0.0839138
1453 | 2021/03/31 16:51:48 | 12198.4131 | 360.0011 | 1 | 4 | 0 | 0 | 0 | -0.7525864 | 4.104821 | -3.089232 | 0.0318112 | 0.07522969 | 0.1336059 | 0.3108312 | [13 empty] | 26.94166 | 0.05472004 | 25 | 0 | 26.90699 | 0.09257138
1454 | 2021/03/31 16:51:53 | 12203.413 | 365.001 | 1 | 4 | 0 | 0 | 0 | -0.7526703 | 4.104501 | -3.089336 | 0.0318112 | 0.07627447 | 0.1336059 | 0.3151195 | [13 empty] | 27.10648 | 0.1180619 | 25 | 0 | 26.59524 | -0.02418995
1455 | 2021/03/31 16:51:58 | 12208.4131 | 370.0011 | 1 | 4 | 0 | 0 | 0 | -0.7526321 | 4.103564 | -3.088474 | 0.0318112 | 0.07731931 | 0.1336059 | 0.3194076 |  | -9.361486e-05 | [11 empty] | 26.77057 | -0.0326407 | 25 | 0 | 26.55798 | -0.09712696
1456 | 2021/03/31 16:52:03 | 12213.4131 | 375.0011 | 1 | 4 | 0 | 0 | 0 | -0.7527466 | 4.103135 | -3.088621 | 0.0318112 | 0.07836387 | 0.1336059 | 0.3236941 |  | -0.0001302296 | [11 empty] | 27.13332 | 0.06759584 | 25 | 0 | 26.93512 | 0.038746
1457 | 2021/03/31 16:52:08 | 12218.4123 | 380.0003 | 1 | 4 | 0 | 0 | 0 | -0.7526093 | 4.102879 | -3.087865 | 0.0318112 | 0.07940809 | 0.1336059 | 0.3279786 | [13 empty] | 26.96962 | 0.03972471 | 25 | 0 | 26.42976 | -0.1181471
1458 | 2021/03/31 16:52:13 | 12223.4133 | 385.0013 | 1 | 4 | 0 | 0 | 0 | -0.7528458 | 4.102326 | -3.088419 | 0.0318112 | 0.08045364 | 0.1336059 | 0.332268 |  |  |  | 1.972702 | 0.5266412 | [8 empty] | 26.78927 | -0.07194519 | 25 | 0 | 26.7119 | -0.06306887
1459 | 2021/03/31 16:52:18 | 12228.4133 | 390.0013 | 1 | 4 | 0 | 0 | 0 | -0.7527313 | 4.101827 | -3.087574 | 0.0318112 | 0.08149796 | 0.1336059 | 0.3365518 |  | -8.399462e-05 | [11 empty] | 27.11231 | 0.07569373 | 25 | 0 | 26.85009 | 0.01347899
1460 | 2021/03/31 16:52:23 | 12233.4128 | 395.0008 | 1 | 4 | 0 | 0 | 0 | -0.7525864 | 4.101193 | -3.086502 | 0.0318112 | 0.082543 | 0.1336059 | 0.3408382 | [13 empty] | 27.01734 | 0.0199002 | 25 | 0 | 26.51312 | -0.1046062
1461 | 2021/03/31 16:52:28 | 12238.4133 | 400.0013 | 1 | 4 | 0 | 0 | 0 | -0.7525482 | 4.100988 | -3.086191 | 0.0318112 | 0.0835878 | 0.1336059 | 0.345123 |  | -8.335758e-05 | [11 empty] | 26.93992 | -0.05886555 | 25 | 0 | 26.86257 | 0.03002465
1462 | 2021/03/31 16:52:33 | 12243.4136 | 405.0016 | 1 | 4 | 0 | 0 | 0 | -0.7525864 | 4.100384 | -3.085893 | 0.0318112 | 0.08463263 | 0.1336059 | 0.3494075 | [13 empty] | 27.02516 | -0.03923833 | 25 | 0 | 26.44265 | -0.1259756
1463 | 2021/03/31 16:52:38 | 12248.4135 | 410.0015 | 1 | 4 | 0 | 0 | 0 | -0.7531128 | 4.099714 | -3.087547 | 0.0318112 | 0.08567745 | 0.1336059 | 0.3536915 |  | -8.371573e-05 | [11 empty] | 26.84337 | -0.09585261 | 25 | 0 | 26.79447 | 0.06195605
1464 | 2021/03/31 16:52:43 | 12253.412 | 415 | 1 | 4 | 0 | 0 | 0 | -0.7529755 | 4.099646 | -3.086933 | 0.0318112 | 0.08672192 | 0.1336059 | 0.3579735 | [13 empty] | 27.06959 | 0.06636679 | 25 | 0 | 26.47289 | 0.004148483
1465 | 2021/03/31 16:52:48 | 12258.4122 | 420.0002 | 1 | 4 | 0 | 0 | 0 | -0.7530899 | 4.099144 | -3.087024 | 0.0318112 | 0.0877671 | 0.1336059 | 0.3622579 |  | -0.0001219375 | [11 empty] | 26.83459 | -0.04207909 | 25 | 0 | 26.77857 | 0.06682456
1466 | 2021/03/31 16:52:53 | 12263.4121 | 425.0001 | 1 | 4 | 0 | 0 | 0 | -0.7530289 | 4.098476 | -3.086271 | 0.0318112 | 0.08881232 | 0.1336059 | 0.3665421 | [13 empty] | 27.16249 | 0.1255542 | 25 | 0 | 26.62284 | 0.0166744
1467 | 2021/03/31 16:52:58 | 12268.4131 | 430.0011 | 1 | 4 | 0 | 0 | 0 | -0.7530289 | 4.098014 | -3.085923 | 0.0318112 | 0.08985737 | 0.1336059 | 0.3708251 | [13 empty] | 26.83099 | -0.01434267 | 25 | 0 | 26.49743 | -0.09218037
1468 | 2021/03/31 16:53:03 | 12273.4122 | 435.0002 | 1 | 4 | 0 | 0 | 0 | -0.7526245 | 4.097811 | -3.084113 | 0.0318112 | 0.09090223 | 0.1336059 | 0.3751068 |  | -7.135548e-05 | [11 empty] | 26.93416 | 0.01023054 | 25 | 0 | 26.9066 | 0.07249951
1469 | 2021/03/31 16:53:08 | 12278.4132 | 440.0012 | 1 | 4 | 0 | 0 | 0 | -0.7524719 | 4.097383 | -3.083166 | 0.0318112 | 0.09194756 | 0.1336059 | 0.37939 |  |  |  | 2.258171 | [9 empty] | 27.16918 | 0.1254207 | 25 | 0 | 26.65089 | 0.0009769201
1470 | 2021/03/31 16:53:13 | 12283.4121 | 445.0001 | 1 | 4 | 0 | 0 | 0 | -0.752861 | 4.096551 | -3.084133 | 0.0318112 | 0.09299164 | 0.1336059 | 0.3836676 |  | -0.0001061719 | [11 empty] | 26.82027 | 0.00721395 | 25 | 0 | 26.42264 | -0.09731412
1471 | 2021/03/31 16:53:18 | 12288.4125 | 450.0005 | 1 | 4 | 0 | 0 | 0 | -0.7528839 | 4.096203 | -3.083965 | 0.0318112 | 0.09403675 | 0.1336059 | 0.387949 | [13 empty] | 26.895 | 0.02610564 | 25 | 0 | 26.85321 | 0.09729743
1472 | 2021/03/31 16:53:23 | 12293.4134 | 455.0014 | 1 | 4 | 0 | 0 | 0 | -0.7526321 | 4.09575 | -3.082593 | 0.0318112 | 0.09508177 | 0.1336059 | 0.3922296 |  | -7.973429e-05 | [11 empty] | 27.20034 | 0.1309848 | 25 | 0 | 26.61804 | -0.01123905
1473 | 2021/03/31 16:53:28 | 12298.4134 | 460.0014 | 1 | 4 | 0 | 0 | 0 | -0.7529984 | 4.095802 | -3.084132 | 0.0318112 | 0.09612674 | 0.1336059 | 0.3965096 | [13 empty] | 26.79142 | -0.04723132 | 25 | 0 | 26.62866 | -0.08503556
1474 | 2021/03/31 16:53:33 | 12303.4134 | 465.0014 | 1 | 4 | 0 | 0 | 0 | -0.7524796 | 4.094972 | -3.081383 | 0.0318112 | 0.09717113 | 0.1336059 | 0.4007867 |  | -0.0001113188 | [11 empty] | 27.12653 | 0.1015306 | 25 | 0 | 26.89276 | 0.04158497
1475 | 2021/03/31 16:53:38 | 12308.4134 | 470.0014 | 1 | 4 | 0 | 0 | 0 | -0.7527237 | 4.094718 | -3.082191 | 0.0318112 | 0.09821622 | 0.1336059 | 0.4050663 | [13 empty] | 27.05016 | 0.0344497 | 25 | 0 | 26.52462 | -0.1145029
1476 | 2021/03/31 16:53:43 | 12313.412 | 475 | 1 | 4 | 0 | 0 | 0 | -0.7525711 | 4.094411 | -3.081335 | 0.0318112 | 0.09926096 | 0.1336059 | 0.409344 |  | -6.804396e-05 | [11 empty] | 26.84483 | -0.06901145 | 25 | 0 | 26.76746 | -0.02901912
1477 | 2021/03/31 16:53:48 | 12318.4127 | 480.0007 | 1 | 4 | 0 | 0 | 0 | -0.7525101 | 4.093957 | -3.080744 | 0.0318112 | 0.1003057 | 0.1336059 | 0.4136214 | [13 empty] | 27.15586 | 0.08324862 | 25 | 0 | 26.71583 | -0.005667806
1478 | 2021/03/31 16:53:53 | 12323.4122 | 485.0002 | 1 | 4 | 0 | 0 | 0 | -0.752655 | 4.093388 | -3.080909 | 0.0318112 | 0.1013503 | 0.1336059 | 0.4178974 | [13 empty] | 26.91099 | -0.02791584 | 25 | 0 | 26.39954 | -0.1413506
1479 | 2021/03/31 16:53:58 | 12328.4121 | 490.0001 | 1 | 4 | 0 | 0 | 0 | -0.7530365 | 4.093216 | -3.082341 | 0.0318112 | 0.102395 | 0.1336059 | 0.422174 |  | -9.314171e-05 | [11 empty] | 26.83896 | -0.08931935 | 25 | 0 | 26.84696 | 0.006235838
1480 | 2021/03/31 16:54:03 | 12333.4121 | 495.0001 | 1 | 4 | 0 | 0 | 0 | -0.7527695 | 4.092771 | -3.080913 | 0.0318112 | 0.1034401 | 0.1336059 | 0.4264514 | [13 empty] | 27.07541 | 0.02253294 | 25 | 0 | 26.47872 | -0.07087708
1481 | 2021/03/31 16:54:08 | 12338.4129 | 500.0009 | 1 | 4 | 0 | 0 | 0 | -0.7527695 | 4.092269 | -3.080535 | 0.0318112 | 0.104485 | 0.1336059 | 0.4307277 |  | -7.499353e-05 |  | 2.502964 | 0.4174136 | [8 empty] | 26.83185 | -0.08110821 | 25 | 0 | 26.82563 | 0.08783579
1482 | 2021/03/31 16:54:13 | 12343.4131 | 505.0011 | 1 | 4 | 0 | 0 | 0 | -0.7527847 | 4.092038 | -3.080424 | 0.0318112 | 0.10553 | 0.1336059 | 0.435004 | [13 empty] | 27.14875 | 0.08931518 | 25 | 0 | 26.58774 | 0.05159438
1483 | 2021/03/31 16:54:18 | 12348.4122 | 510.0002 | 1 | 4 | 0 | 0 | 0 | -0.7527466 | 4.091797 | -3.080086 | 0.0318112 | 0.1065747 | 0.1336059 | 0.4392789 |  | -4.006305e-05 | [11 empty] | 26.7349 | -0.06483138 | 25 | 0 | 26.60771 | 0.0351584
1484 | 2021/03/31 16:54:23 | 12353.4132 | 515.0012 | 1 | 4 | 0 | 0 | 0 | -0.7526321 | 4.091604 | -3.079473 | 0.0318112 | 0.1076198 | 0.1336059 | 0.4435549 | [13 empty] | 27.20929 | 0.1353294 | 25 | 0 | 26.79776 | 0.09762585
1485 | 2021/03/31 16:54:28 | 12358.4124 | 520.0004 | 1 | 4 | 0 | 0 | 0 | -0.7528076 | 4.090762 | -3.079557 | 0.0318112 | 0.1086646 | 0.1336059 | 0.4478291 | [13 empty] | 26.72779 | -0.08434176 | 25 | 0 | 26.68598 | -0.06657004
1486 | 2021/03/31 16:54:33 | 12363.4132 | 525.0012 | 1 | 4 | 0 | 0 | 0 | -0.7525558 | 4.090405 | -3.078258 | 0.0318112 | 0.1097094 | 0.1336059 | 0.452103 |  | -8.670733e-05 | [11 empty] | 27.05537 | 0.04613042 | 25 | 0 | 26.52984 | -0.04503667
1487 | 2021/03/31 16:54:38 | 12368.4132 | 530.0012 | 1 | 4 | 0 | 0 | 0 | -0.7525711 | 4.090396 | -3.078314 | 0.0318112 | 0.1107542 | 0.1336059 | 0.4563767 | [13 empty] | 26.77758 | -0.1351798 | 25 | 0 | 26.73579 | -0.00185132
1488 | 2021/03/31 16:54:43 | 12373.4124 | 535.0004 | 1 | 4 | 0 | 0 | 0 | -0.7524338 | 4.089647 | -3.077189 | 0.0318112 | 0.1117993 | 0.1336059 | 0.4606509 |  | -6.771886e-05 | [11 empty] | 27.08564 | 0.09334087 | 25 | 0 | 26.51743 | 0.02446949
1489 | 2021/03/31 16:54:48 | 12378.4125 | 540.0005 | 1 | 4 | 0 | 0 | 0 | -0.752533 | 4.089288 | -3.077324 | 0.0318112 | 0.112844 | 0.1336059 | 0.4649236 | [13 empty] | 26.91058 | 0.01736999 | 25 | 0 | 26.86168 | 0.0952059
1490 | 2021/03/31 16:54:53 | 12383.4128 | 545.0008 | 1 | 4 | 0 | 0 | 0 | -0.7527618 | 4.089033 | -3.078068 | 0.0318112 | 0.1138891 | 0.1336059 | 0.4691972 | [13 empty] | 26.95238 | 0.03251493 | 25 | 0 | 26.41249 | -0.1186919
1491 | 2021/03/31 16:54:58 | 12388.4136 | 550.0016 | 1 | 4 | 0 | 0 | 0 | -0.7530899 | 4.088916 | -3.079321 | 0.0318112 | 0.1149341 | 0.1336059 | 0.4734702 |  | -6.172214e-05 | [11 empty] | 26.9741 | -0.03914893 | 25 | 0 | 26.85408 | 0.06532013
1492 | 2021/03/31 16:55:03 | 12393.4128 | 555.0008 | 1 | 4 | 0 | 0 | 0 | -0.7526932 | 4.088373 | -3.077291 | 0.0318112 | 0.115979 | 0.1336059 | 0.4777422 | [13 empty] | 26.87237 | -0.06765723 | 25 | 0 | 26.47479 | -0.06321967
1493 | 2021/03/31 16:55:08 | 12398.413 | 560.001 | 1 | 4 | 0 | 0 | 0 | -0.7526321 | 4.087972 | -3.076739 | 0.0318112 | 0.1170242 | 0.1336059 | 0.4820154 |  | -6.953686e-05 | [11 empty] | 27.14747 | 0.1001489 | 25 | 0 | 26.79991 | 0.1202428
1494 | 2021/03/31 16:55:13 | 12403.4129 | 565.0009 | 1 | 4 | 0 | 0 | 0 | -0.7529907 | 4.087852 | -3.078115 | 0.0318112 | 0.1180691 | 0.1336059 | 0.4862868 | [13 empty] | 26.78927 | -0.06361008 | 25 | 0 | 26.76882 | 0.09503305
1495 | 2021/03/31 16:55:18 | 12408.4122 | 570.0002 | 1 | 4 | 0 | 0 | 0 | -0.7531128 | 4.087536 | -3.078376 | 0.0318112 | 0.1191137 | 0.1336059 | 0.4905567 |  | -0.0001253334 |  | 2.944529 | [9 empty] | 26.86568 | -0.04296482 | 25 | 0 | 26.43962 | -0.09189069
1496 | 2021/03/31 16:55:23 | 12413.4122 | 575.0002 | 1 | 4 | 0 | 0 | 0 | -0.7531891 | 4.086905 | -3.078212 | 0.0318112 | 0.1201585 | 0.1336059 | 0.4948271 | [13 empty] | 27.12878 | 0.07497668 | 25 | 0 | 26.5415 | -0.06770372
1497 | 2021/03/31 16:55:28 | 12418.4132 | 580.0012 | 1 | 4 | 0 | 0 | 0 | -0.7527847 | 4.086675 | -3.076386 | 0.0318112 | 0.1212036 | 0.1336059 | 0.4990983 |  | -9.745433e-05 | [11 empty] | 26.80752 | -0.05331099 | 25 | 0 | 26.8581 | 0.1145107
1498 | 2021/03/31 16:55:33 | 12423.4134 | 585.0014 | 1 | 4 | 0 | 0 | 0 | -0.7528381 | 4.086739 | -3.076653 | 0.0318112 | 0.1222482 | 0.1336059 | 0.5033672 | [13 empty] | 26.89013 | -0.03626227 | 25 | 0 | 26.58822 | -0.07629335
1499 | 2021/03/31 16:55:38 | 12428.4123 | 590.0003 | 1 | 4 | 0 | 0 | 0 | -0.7529907 | 4.086291 | -3.076939 | 0.0318112 | 0.1232929 | 0.1336059 | 0.507636 |  | -4.299212e-05 | [11 empty] | 27.16966 | 0.09760857 | 25 | 0 | 26.49743 | -0.06239295
1500 | 2021/03/31 16:55:43 | 12433.4125 | 595.0005 | 1 | 4 | 0 | 0 | 0 | -0.7526932 | 4.085795 | -3.07535 | 0.0318112 | 0.1243377 | 0.1336059 | 0.5119052 | [13 empty] | 26.82699 | -0.06640017 | 25 | 0 | 26.88391 | 0.1334172
1501 | 2021/03/31 16:55:48 | 12438.4126 | 600.0006 | 1 | 4 | 0 | 0 | 0 | -0.7526932 | 4.085216 | -3.074914 | 0.0318112 | 0.1253828 | 0.1336059 | 0.516175 | [13 empty] | 26.86391 | -0.06031692 | 25 | 0 | 26.67622 | -0.07144034
1502 | 2021/03/31 16:55:53 | 12443.4124 | 605.0004 | 1 | 4 | 0 | 0 | 0 | -0.752594 | 4.085393 | -3.074642 | 0.0318112 | 0.1264272 | 0.1336059 | 0.5204415 |  | -5.64987e-05 | [11 empty] | 27.22565 | 0.1461399 | 25 | 0 | 26.4717 | -0.08869827
1503 | 2021/03/31 16:55:58 | 12448.4136 | 610.0016 | 1 | 4 | 0 | 0 | 0 | -0.7533417 | 4.084842 | -3.077282 | 0.0318112 | 0.1274727 | 0.1336059 | 0.5247127 | [13 empty] | 27.00576 | -0.05064428 | 25 | 0 | 26.84873 | 0.1110297
1504 | 2021/03/31 16:56:03 | 12453.4134 | 615.0014 | 1 | 4 | 0 | 0 | 0 | -0.7528076 | 4.084383 | -3.074755 | 0.0318112 | 0.1285178 | 0.1336059 | 0.5289814 |  | -7.85548e-05 | [11 empty] | 26.83636 | -0.0657016 | 25 | 0 | 26.7438 | -0.05237281
1505 | 2021/03/31 16:56:08 | 12458.4127 | 620.0007 | 1 | 4 | 0 | 0 | 0 | -0.7528381 | 4.084233 | -3.074766 | 0.0318112 | 0.1295622 | 0.1336059 | 0.5332472 |  |  |  |  | 0 | [8 empty] | 27.187 | 0.1289082 | 25 | 0 | 26.43865 | -0.08394003
1506 | 2021/03/31 16:56:13 | 12463.4137 | 625.0017 | 1 | 4 | 0 | 0 | 0 | -0.7529755 | 4.084104 | -3.07523 | 0.0318112 | 0.1306073 | 0.1336059 | 0.5375153 | [13 empty] | 27.06702 | -0.03609538 | 25 | 0 | 26.76386 | 0.0895077
1507 | 2021/03/31 16:56:18 | 12468.4128 | 630.0008 | 1 | 4 | 0 | 0 | 0 | -0.7528076 | 4.083707 | -3.074246 | 0.0318112 | 0.1316521 | 0.1336059 | 0.5417824 |  | -6.021609e-05 | [11 empty] | 26.72196 | -0.07582664 | 25 | 0 | 26.80206 | -0.01583338
1508 | 2021/03/31 16:56:23 | 12473.412 | 635 | 1 | 4 | 0 | 0 | 0 | -0.7529602 | 4.083331 | -3.074586 | 0.0318112 | 0.1326971 | 0.1336059 | 0.5460494 | [13 empty] | 27.15447 | 0.1319623 | 25 | 0 | 26.4983 | -0.09119272
1509 | 2021/03/31 16:56:28 | 12478.413 | 640.001 | 1 | 4 | 0 | 0 | 0 | -0.7528 | 4.083176 | -3.073815 | 0.0318112 | 0.1337422 | 0.1336059 | 0.5503168 |  | -2.244163e-05 | [11 empty] | 26.85368 | -0.05304635 | 25 | 0 | 26.85363 | 0.1268828
1510 | 2021/03/31 16:56:33 | 12483.4122 | 645.0002 | 1 | 4 | 0 | 0 | 0 | -0.752861 | 4.082846 | -3.073816 | 0.0318112 | 0.1347871 | 0.1336059 | 0.5545828 | [13 empty] | 27.11231 | 0.01041949 | 25 | 0 | 26.51031 | -0.08074999
1511 | 2021/03/31 16:56:38 | 12488.4123 | 650.0003 | 1 | 4 | 0 | 0 | 0 | -0.7528763 | 4.082601 | -3.073694 | 0.0318112 | 0.1358321 | 0.1336059 | 0.5588495 |  | -4.314982e-05 |  |  | 0.3152686 | [8 empty] | 27.02757 | -0.03576696 | 25 | 0 | 26.89141 | 0.03919125
1512 | 2021/03/31 16:56:43 | 12493.4132 | 655.0012 | 1 | 4 | 0 | 0 | 0 | -0.7527466 | 4.082124 | -3.072805 | 0.0318112 | 0.1368774 | 0.1336059 | 0.5631168 |  |  |  | 3.470546 | [9 empty] | 27.13412 | 0.08541584 | 25 | 0 | 26.5842 | -0.1203001
1513 | 2021/03/31 16:56:48 | 12498.4132 | 660.0012 | 1 | 4 | 0 | 0 | 0 | -0.7531509 | 4.082013 | -3.074372 | 0.0318112 | 0.137922 | 0.1336059 | 0.5673807 | [13 empty] | 27.02445 | 0.001789331 | 25 | 0 | 26.86383 | 0.08405566
1514 | 2021/03/31 16:56:53 | 12503.4125 | 665.0005 | 1 | 4 | 0 | 0 | 0 | -0.7529144 | 4.081678 | -3.073154 | 0.0318112 | 0.1389668 | 0.1336059 | 0.5716456 |  | -7.507318e-05 | [11 empty] | 26.97635 | 0.02833903 | 25 | 0 | 26.61978 | -0.01904845
1515 | 2021/03/31 16:56:58 | 12508.4125 | 670.0005 | 1 | 4 | 0 | 0 | 0 | -0.7528839 | 4.081144 | -3.072628 | 0.0318112 | 0.1400117 | 0.1336059 | 0.5759103 | [13 empty] | 27.1467 | 0.1494676 | 25 | 0 | 26.80799 | 0.08287847
1516 | 2021/03/31 16:57:03 | 12513.4133 | 675.0013 | 1 | 4 | 0 | 0 | 0 | -0.752655 | 4.080924 | -3.071528 | 0.0318112 | 0.1410566 | 0.1336059 | 0.5801746 |  | -7.14345e-05 | [11 empty] | 27.02838 | -0.06420553 | 25 | 0 | 26.6042 | -0.1109046
1517 | 2021/03/31 16:57:08 | 12518.4126 | 680.0006 | 1 | 4 | 0 | 0 | 0 | -0.7528992 | 4.080943 | -3.072539 | 0.0318112 | 0.142101 | 0.1336059 | 0.5844368 | [13 empty] | 27.10874 | 0.07928371 | 25 | 0 | 26.83941 | 0.04822969
1518 | 2021/03/31 16:57:13 | 12523.4134 | 685.0014 | 1 | 4 | 0 | 0 | 0 | -0.7529144 | 4.080734 | -3.072443 | 0.0318112 | 0.1431462 | 0.1336059 | 0.5887018 | [13 empty] | 26.85001 | -0.02459884 | 25 | 0 | 26.40969 | -0.1246893
1519 | 2021/03/31 16:57:18 | 12528.4128 | 690.0008 | 1 | 4 | 0 | 0 | 0 | -0.7526093 | 4.080055 | -3.070687 | 0.0318112 | 0.1441911 | 0.1336059 | 0.5929654 |  | -6.527415e-05 | [11 empty] | 27.01757 | -0.04473448 | 25 | 0 | 26.77664 | 0.04639208
1520 | 2021/03/31 16:57:23 | 12533.4137 | 695.0017 | 1 | 4 | 0 | 0 | 0 | -0.7529602 | 4.080027 | -3.072098 | 0.0318112 | 0.1452362 | 0.1336059 | 0.5972295 | [13 empty] | 26.86127 | -0.07428288 | 25 | 0 | 26.51351 | -0.03206551
1521 | 2021/03/31 16:57:28 | 12538.4128 | 700.0008 | 1 | 4 | 0 | 0 | 0 | -0.7524338 | 4.079808 | -3.069785 | 0.0318112 | 0.1462809 | 0.1336059 | 0.6014918 |  | -5.097031e-05 | [11 empty] | 27.18477 | 0.1004207 | 25 | 0 | 26.87992 | 0.1249528
1522 | 2021/03/31 16:57:33 | 12543.4121 | 705.0001 | 1 | 4 | 0 | 0 | 0 | -0.7525711 | 4.079062 | -3.069784 | 0.0318112 | 0.1473255 | 0.1336059 | 0.6057534 | [13 empty] | 26.80381 | -0.01586199 | 25 | 0 | 26.47025 | -0.1048189
1523 | 2021/03/31 16:57:38 | 12548.413 | 710.001 | 1 | 4 | 0 | 0 | 0 | -0.7523193 | 4.079109 | -3.068792 | 0.0318112 | 0.1483703 | 0.1336059 | 0.6100156 |  | -6.25114e-05 | [11 empty] | 27.1096 | 0.08292794 | 25 | 0 | 26.74068 | 0.0140518
1524 | 2021/03/31 16:57:43 | 12553.4123 | 715.0003 | 1 | 4 | 0 | 0 | 0 | -0.7528 | 4.079061 | -3.070717 | 0.0318112 | 0.1494149 | 0.1336059 | 0.6142766 | [13 empty] | 26.76033 | -0.08705139 | 25 | 0 | 26.54774 | -0.05819023
1525 | 2021/03/31 16:57:48 | 12558.4122 | 720.0002 | 1 | 4 | 0 | 0 | 0 | -0.7531357 | 4.078938 | -3.071994 | 0.0318112 | 0.1504598 | 0.1336059 | 0.6185388 | [13 empty] | 27.16297 | 0.05914211 | 25 | 0 | 26.57351 | 0.05031705
1526 | 2021/03/31 16:57:53 | 12563.4124 | 725.0004 | 1 | 4 | 0 | 0 | 0 | -0.7527313 | 4.078508 | -3.070021 | 0.0318112 | 0.1515047 | 0.1336059 | 0.6228005 |  | -5.950586e-05 | [11 empty] | 26.82876 | -0.03098249 | 25 | 0 | 26.78697 | 0.06904304
1527 | 2021/03/31 16:57:58 | 12568.4131 | 730.0011 | 1 | 4 | 0 | 0 | 0 | -0.7525482 | 4.078267 | -3.069092 | 0.0318112 | 0.1525498 | 0.1336059 | 0.6270627 | [13 empty] | 26.94031 | 0.01358509 | 25 | 0 | 26.39329 | -0.1198471
1528 | 2021/03/31 16:58:03 | 12573.4124 | 735.0004 | 1 | 4 | 0 | 0 | 0 | -0.7527237 | 4.078146 | -3.069717 | 0.0318112 | 0.1535944 | 0.1336059 | 0.6313227 |  | -1.659389e-05 | [11 empty] | 27.06975 | -0.0476259 | 25 | 0 | 26.9142 | 0.06793618
1529 | 2021/03/31 16:58:08 | 12578.4134 | 740.0014 | 1 | 4 | 0 | 0 | 0 | -0.7527084 | 4.077983 | -3.069532 | 0.0318112 | 0.1546394 | 0.1336059 | 0.635584 | [13 empty] | 26.85673 | -0.06543458 | 25 | 0 | 26.36658 | -0.07879436
1530 | 2021/03/31 16:58:13 | 12583.4126 | 745.0006 | 1 | 4 | 0 | 0 | 0 | -0.7529526 | 4.077448 | -3.070125 | 0.0318112 | 0.1556839 | 0.1336059 | 0.6398429 | [13 empty] | 27.10025 | 0.0780499 | 25 | 0 | 26.71708 | 0.1181602
1531 | 2021/03/31 16:58:18 | 12588.4135 | 750.0015 | 1 | 4 | 0 | 0 | 0 | -0.7526321 | 4.077235 | -3.068658 | 0.0318112 | 0.156729 | 0.1336059 | 0.6441045 |  | -5.191989e-05 |  | 3.956121 | [9 empty] | 26.79191 | -0.04859805 | 25 | 0 | 26.70742 | -0.03304601
1532 | 2021/03/31 16:58:23 | 12593.4136 | 755.0016 | 1 | 4 | 0 | 0 | 0 | -0.752594 | 4.077085 | -3.06839 | 0.0318112 | 0.1577737 | 0.1336059 | 0.6483638 | [13 empty] | 26.96654 | 0.01084268 | 25 | 0 | 26.42666 | -0.08701503
1533 | 2021/03/31 16:58:28 | 12598.4137 | 760.0017 | 1 | 4 | 0 | 0 | 0 | -0.7527618 | 4.076778 | -3.068843 | 0.0318112 | 0.1588182 | 0.1336059 | 0.6526222 |  | -6.029511e-05 | [11 empty] | 27.07805 | 0.05250633 | 25 | 0 | 26.76601 | 0.1303995
1534 | 2021/03/31 16:58:33 | 12603.4136 | 765.0016 | 1 | 4 | 0 | 0 | 0 | -0.7528 | 4.076407 | -3.068719 | 0.0318112 | 0.1598628 | 0.1336059 | 0.6568807 | [13 empty] | 26.75273 | -0.04540443 | 25 | 0 | 26.66824 | -0.04763663
1535 | 2021/03/31 16:58:38 | 12608.4121 | 770.0001 | 1 | 4 | 0 | 0 | 0 | -0.7526474 | 4.076373 | -3.068072 | 0.0318112 | 0.1609073 | 0.1336059 | 0.6611382 |  | -7.373404e-05 | [11 empty] | 27.03188 | -0.01071155 | 25 | 0 | 26.43513 | -0.1019019
1536 | 2021/03/31 16:58:43 | 12613.4129 | 775.0009 | 1 | 4 | 0 | 0 | 0 | -0.7526321 | 4.076016 | -3.06774 | 0.0318112 | 0.161952 | 0.1336059 | 0.6653966 |  |  |  |  | 0 | [8 empty] | 27.10256 | 0.02805948 | 25 | 0 | 26.86879 | 0.1348227
1537 | 2021/03/31 16:58:48 | 12618.413 | 780.001 | 1 | 4 | 0 | 0 | 0 | -0.7526855 | 4.075633 | -3.06767 | 0.0318112 | 0.1629964 | 0.1336059 | 0.6696536 | [13 empty] | 26.72019 | -0.03891826 | 25 | 0 | 26.52894 | -0.07895529
1538 | 2021/03/31 16:58:53 | 12623.4122 | 785.0002 | 1 | 4 | 0 | 0 | 0 | -0.7527466 | 4.075613 | -3.067904 | 0.0318112 | 0.1640411 | 0.1336059 | 0.6739117 |  | -2.773756e-05 | [11 empty] | 27.13228 | -0.0136894 | 25 | 0 | 26.49295 | -0.1160234
1539 | 2021/03/31 16:58:58 | 12628.4122 | 790.0002 | 1 | 4 | 0 | 0 | 0 | -0.7526855 | 4.075474 | -3.06755 | 0.0318112 | 0.1650858 | 0.1336059 | 0.6781692 | [13 empty] | 26.95093 | -0.0569737 | 25 | 0 | 26.83802 | 0.09196162
1540 | 2021/03/31 16:59:03 | 12633.4124 | 795.0004 | 1 | 4 | 0 | 0 | 0 | -0.7529144 | 4.075132 | -3.068226 | 0.0318112 | 0.1661308 | 0.1336059 | 0.6824278 |  | -2.821007e-05 | [11 empty] | 26.80334 | -0.004466176 | 25 | 0 | 26.41993 | -0.07786751
1541 | 2021/03/31 16:59:08 | 12638.4123 | 800.0003 | 1 | 4 | 0 | 0 | 0 | -0.7528458 | 4.074803 | -3.067698 | 0.0318112 | 0.1671756 | 0.1336059 | 0.6866853 | [13 empty] | 27.17493 | 0.07221043 | 25 | 0 | 26.74203 | 0.007770061
1542 | 2021/03/31 16:59:13 | 12643.4126 | 805.0006 | 1 | 4 | 0 | 0 | 0 | -0.7529984 | 4.074631 | -3.068191 | 0.0318112 | 0.1682207 | 0.1336059 | 0.6909441 | [13 empty] | 26.85722 | -0.09426951 | 25 | 0 | 26.77985 | 0.04574656
1543 | 2021/03/31 16:59:18 | 12648.4126 | 810.0006 | 1 | 4 | 0 | 0 | 0 | -0.752861 | 4.0747 | -3.067683 | 0.0318112 | 0.1692656 | 0.1336059 | 0.6952016 |  | -4.338691e-05 | [11 empty] | 26.86207 | 0.04085898 | 25 | 0 | 26.39329 | -0.05921721
1544 | 2021/03/31 16:59:23 | 12653.4128 | 815.0008 | 1 | 4 | 0 | 0 | 0 | -0.7527618 | 4.074388 | -3.067044 | 0.0318112 | 0.1703105 | 0.1336059 | 0.6994591 | [13 empty] | 27.21456 | 0.08268595 | 25 | 0 | 26.6892 | 0.02047598
1545 | 2021/03/31 16:59:28 | 12658.4127 | 820.0007 | 1 | 4 | 0 | 0 | 0 | -0.7533264 | 4.073871 | -3.068955 | 0.0318112 | 0.1713556 | 0.1336059 | 0.7037169 |  | -5.974195e-05 | [11 empty] | 26.97645 | -0.02980053 | 25 | 0 | 26.86355 | 0.1124871
1546 | 2021/03/31 16:59:33 | 12663.4127 | 825.0007 | 1 | 4 | 0 | 0 | 0 | -0.7529373 | 4.07377 | -3.067293 | 0.0318112 | 0.1724005 | 0.1336059 | 0.707974 | [13 empty] | 26.84257 | -0.005018711 | 25 | 0 | 26.50191 | -0.07840872
1547 | 2021/03/31 16:59:38 | 12668.4135 | 830.0015 | 1 | 4 | 0 | 0 | 0 | -0.7525101 | 4.073774 | -3.065556 | 0.0318112 | 0.1734454 | 0.1336059 | 0.7122304 | [13 empty] | 27.17406 | 0.08589268 | 25 | 0 | 26.60596 | -0.005246401
1548 | 2021/03/31 16:59:43 | 12673.4135 | 835.0015 | 1 | 4 | 0 | 0 | 0 | -0.7529144 | 4.073348 | -3.066882 | 0.0318112 | 0.1744905 | 0.1336059 | 0.7164874 |  | -4.354244e-05 | [11 empty] | 26.87192 | -0.07969439 | 25 | 0 | 26.8657 | 0.09146035
1549 | 2021/03/31 16:59:48 | 12678.4121 | 840.0001 | 1 | 4 | 0 | 0 | 0 | -0.7524414 | 4.073212 | -3.064853 | 0.0318112 | 0.1755349 | 0.1336059 | 0.7207417 | [13 empty] | 26.91363 | 0.03152132 | 25 | 0 | 26.42354 | -0.05743027
1550 | 2021/03/31 16:59:53 | 12683.4129 | 845.0009 | 1 | 4 | 0 | 0 | 0 | -0.7528763 | 4.072986 | -3.066455 | 0.0318112 | 0.1765799 | 0.1336059 | 0.7249982 |  | -4.741228e-07 | [11 empty] | 27.09496 | 0.0748688 | 25 | 0 | 26.90387 | 0.09274364
1551 | 2021/03/31 16:59:58 | 12688.4129 | 850.0009 | 1 | 4 | 0 | 0 | 0 | -0.7528763 | 4.072733 | -3.066264 | 0.0318112 | 0.1776251 | 0.1336059 | 0.7292551 | [13 empty] | 26.70148 | -0.1249152 | 25 | 0 | 26.49599 | -0.1138556
1552 | 2021/03/31 17:00:03 | 12693.413 | 855.001 | 1 | 4 | 0 | 0 | 0 | -0.7528076 | 4.072624 | -3.065902 | 0.0318112 | 0.1786702 | 0.1336059 | 0.7335116 |  | -5.144403e-05 | [11 empty] | 27.1243 | 0.07585049 | 25 | 0 | 26.55614 | 0.06704032
1553 | 2021/03/31 17:00:08 | 12698.4129 | 860.0009 | 1 | 4 | 0 | 0 | 0 | -0.7528839 | 4.072334 | -3.065995 | 0.0318112 | 0.179715 | 0.1336059 | 0.7377666 |  |  |  |  | 0.2298535 | [8 empty] | 26.91547 | 0.0104332 | 25 | 0 | 26.81678 | 0.09716392
1554 | 2021/03/31 17:00:13 | 12703.4122 | 865.0002 | 1 | 4 | 0 | 0 | 0 | -0.7531662 | 4.072387 | -3.067184 | 0.0318112 | 0.1807597 | 0.1336059 | 0.7420207 |  |  |  | 4.784613 | [9 empty] | 27.03851 | 0.06345212 | 25 | 0 | 26.41329 | -0.1233125
1555 | 2021/03/31 17:00:18 | 12708.4123 | 870.0003 | 1 | 4 | 0 | 0 | 0 | -0.7531662 | 4.071946 | -3.066852 | 0.0318112 | 0.1818047 | 0.1336059 | 0.7462759 |  | -4.765487e-05 | [11 empty] | 26.96036 | -0.06054044 | 25 | 0 | 26.81189 | -0.002775192
1556 | 2021/03/31 17:00:23 | 12713.4123 | 875.0003 | 1 | 4 | 0 | 0 | 0 | -0.752655 | 4.071699 | -3.064585 | 0.0318112 | 0.18285 | 0.1336059 | 0.7505326 | [13 empty] | 27.08436 | -0.01419306 | 25 | 0 | 26.48768 | -0.09204149
1557 | 2021/03/31 17:00:28 | 12718.4131 | 880.0011 | 1 | 4 | 0 | 0 | 0 | -0.7527695 | 4.071523 | -3.064918 | 0.0318112 | 0.1838946 | 0.1336059 | 0.7547858 |  | -7.230193e-05 | [11 empty] | 26.79628 | -0.1191825 | 25 | 0 | 26.68334 | 0.02082884
1558 | 2021/03/31 17:00:33 | 12723.4126 | 885.0006 | 1 | 4 | 0 | 0 | 0 | -0.7528 | 4.071533 | -3.06505 | 0.0318112 | 0.1849396 | 0.1336059 | 0.7590404 | [13 empty] | 27.19899 | 0.03831744 | 25 | 0 | 26.74477 | 0.08061349
1559 | 2021/03/31 17:00:38 | 12728.4126 | 890.0006 | 1 | 4 | 0 | 0 | 0 | -0.7527618 | 4.071127 | -3.064589 | 0.0318112 | 0.1859844 | 0.1336059 | 0.763294 | [13 empty] | 26.98616 | -0.06515384 | 25 | 0 | 26.43208 | -0.08963943
1560 | 2021/03/31 17:00:43 | 12733.4125 | 895.0005 | 1 | 4 | 0 | 0 | 0 | -0.7524338 | 4.070847 | -3.063043 | 0.0318112 | 0.1870293 | 0.1336059 | 0.7675479 |  | -2.979195e-05 | [11 empty] | 26.83945 | -0.1179141 | 25 | 0 | 26.69094 | 0.01986265
1561 | 2021/03/31 17:00:48 | 12738.4126 | 900.0006 | 1 | 4 | 0 | 0 | 0 | -0.7530136 | 4.070928 | -3.065464 | 0.0318112 | 0.188074 | 0.1336059 | 0.7718006 | [13 empty] | 27.19906 | 0.02917886 | 25 | 0 | 26.87288 | 0.1048058
1562 | 2021/03/31 17:00:53 | 12743.4128 | 905.0008 | 1 | 4 | 0 | 0 | 0 | -0.7528 | 4.07067 | -3.064400376 | 0.0318112 | 0.1891189 | 0.1336059 | 0.776054 |  | -1.714829e-05 | [11 empty] | 26.97596 | -0.08671641 | 25 | 0 | 26.48594 | -0.09564042
1563 | 2021/03/31 17:00:58 | 12748.4128 | 910.0008 | 1 | 4 | 0 | 0 | 0 | -0.752655 | 4.070352 | -3.063571 | 0.0318112 | 0.1901636 | 0.1336059 | 0.7803065 | [13 empty] | 26.77719 | -0.1366752 | 25 | 0 | 26.62866 | -0.02114117
1564 | 2021/03/31 17:01:03 | 12753.4122 | 915.0002 | 1 | 4 | 0 | 0 | 0 | -0.7527313 | 4.070226 | -3.063787 | 0.0318112 | 0.1912084 | 0.1336059 | 0.7845593 |  | -5.610732e-05 | [11 empty] | 26.9333 | -0.06148994 | 25 | 0 | 26.89151 | 0.0451827
1565 | 2021/03/31 17:01:08 | 12758.412 | 920 | 1 | 4 | 0 | 0 | 0 | -0.7526932 | 4.070064 | -3.063509 | 0.0318112 | 0.1922533 | 0.1336059 | 0.7888119 | [13 empty] | 27.1577 | 0.07762253 | 25 | 0 | 26.93817 | 0.02876401
1566 | 2021/03/31 17:01:13 | 12763.412 | 925 | 1 | 4 | 0 | 0 | 0 | -0.7531357 | 4.069944 | -3.06522 | 0.0318112 | 0.1932982 | 0.1336059 | 0.7930646 | [13 empty] | 27.23099 | 0.1302725 | 25 | 0 | 26.74123 | 0.003621578
1567 | 2021/03/31 17:01:18 | 12768.4123 | 930.0003 | 1 | 4 | 0 | 0 | 0 | -0.7522659 | 4.069722 | -3.061513 | 0.0318112 | 0.1943429 | 0.1336059 | 0.7973161 |  | -4.709932e-05 | [11 empty] | 26.98169 | 0.06363332 | 25 | 0 | 26.47743 | -0.03863752
1568 | 2021/03/31 17:01:23 | 12773.4129 | 935.0009 | 1 | 4 | 0 | 0 | 0 | -0.7526321 | 4.069299 | -3.062685 | 0.0318112 | 0.1953876 | 0.1336059 | 0.8015679 | [13 empty] | 26.79142 | -0.05955517 | 25 | 0 | 26.58597 | 0.04711151
1569 | 2021/03/31 17:01:28 | 12778.413 | 940.001 | 1 | 4 | 0 | 0 | 0 | -0.7527618 | 4.069352 | -3.063253 | 0.0318112 | 0.1964323 | 0.1336059 | 0.8058192 |  | -4.022275e-05 | [11 empty] | 27.01103 | -0.007490516 | 25 | 0 | 26.91236 | 0.1259112
1570 | 2021/03/31 17:01:33 | 12783.413 | 945.001 | 1 | 4 | 0 | 0 | 0 | -0.7528992 | 4.069226 | -3.063717 | 0.0318112 | 0.1974781 | 0.1336059 | 0.8100744 | [13 empty] | 27.20121 | 0.05983293 | 25 | 0 | 26.72565 | 0.06211698
1571 | 2021/03/31 17:01:38 | 12788.4123 | 950.0003 | 1 | 4 | 0 | 0 | 0 | -0.7525864 | 4.068889 | -3.062191 | 0.0318112 | 0.198523 | 0.1336059 | 0.8143263 | [13 empty] | 26.82474 | -0.09498835 | 25 | 0 | 26.56236 | -0.01945138
1572 | 2021/03/31 17:01:43 | 12793.4135 | 955.0015 | 1 | 4 | 0 | 0 | 0 | -0.7522202 | 4.068527 | -3.060428 | 0.0318112 | 0.1995679 | 0.1336059 | 0.8185775 |  | -9.245931e-06 | [11 empty] | 27.05186 | 0.03458917 | 25 | 0 | 26.91053 | 0.1324445
1573 | 2021/03/31 17:01:48 | 12798.4124 | 960.0004 | 1 | 4 | 0 | 0 | 0 | -0.7526474 | 4.06862 | -3.062236 | 0.0318112 | 0.2006122 | 0.1336059 | 0.8228264 | [13 empty] | 27.13267 | 0.08151472 | 25 | 0 | 26.60011 | 0.04378319
1574 | 2021/03/31 17:01:53 | 12803.4133 | 965.0013 | 1 | 4 | 0 | 0 | 0 | -0.7527237 | 4.068354 | -3.062346 | 0.0318112 | 0.2016573 | 0.1336059 | 0.8270785 |  | -5.468851e-05 | [11 empty] | 26.80069 | -0.08943141 | 25 | 0 | 26.60236 | 0.01722693
1575 | 2021/03/31 17:01:58 | 12808.4133 | 970.0013 | 1 | 4 | 0 | 0 | 0 | -0.7530594 | 4.068105 | -3.063525 | 0.0318112 | 0.2027019 | 0.1336059 | 0.8313282 | [13 empty] | 27.1465 | 0.07234931 | 25 | 0 | 26.84162 | 0.1168793
1576 | 2021/03/31 17:02:03 | 12813.4135 | 975.0015 | 1 | 4 | 0 | 0 | 0 | -0.7527618 | 4.067865 | -3.062133 | 0.0318112 | 0.203747 | 0.1336059 | 0.8355796 | [13 empty] | 26.90748 | 0.04671097 | 25 | 0 | 26.47434 | -0.06224394
1577 | 2021/03/31 17:02:08 | 12818.4129 | 980.0009 | 1 | 4 | 0 | 0 | 0 | -0.7526855 | 4.067987 | -3.061915 | 0.0318112 | 0.2047915 | 0.1336059 | 0.8398284 |  | -2.078307e-05 |  |  | 0 | [8 empty] | 26.92074 | 0.03289819 | 25 | 0 | 26.86473 | 0.09519756
1578 | 2021/03/31 17:02:13 | 12823.4135 | 985.0015 | 1 | 4 | 0 | 0 | 0 | -0.7526932 | 4.067334 | -3.061455 | 0.0318112 | 0.2058366 | 0.1336059 | 0.8440798 |  |  |  | 0 | [9 empty] | 27.0656 | 0.09152412 | 25 | 0 | 26.56143 | -0.04851997
1579 | 2021/03/31 17:02:18 | 12828.4136 | 990.0016 | 1 | 4 | 0 | 0 | 0 | -0.752533 | 4.067432 | -3.060877 | 0.0318112 | 0.2068813 | 0.1336059 | 0.8483291 |  | -2.781682e-05 | [11 empty] | 26.8568 | -0.07375479 | 25 | 0 | 26.82212 | -0.04709542
1580 | 2021/03/31 17:02:23 | 12833.412 | 995 | 1 | 4 | 0 | 0 | 0 | -0.7527618 | 4.067447 | -3.061819 | 0.0318112 | 0.2079255 | 0.1336059 | 0.8525763 |  |  |  | 5.403738 | [9 empty] | 27.1438 | 0.03291667 | 25 | 0 | 26.61836 | -0.06490707
1581 | 2021/03/31 17:02:28 | 12838.413 | 1000.001 | 1 | 4 | 0 | 0 | 0 | -0.7525864 | 4.067247 | -3.060955 | 0.0318112 | 0.2089704 | 0.1336059 | 0.8568262 |  | -2.599709e-05 | [11 empty] | 26.80915 | -0.1106882 | 25 | 0 | 26.81005 | 0.024876
1582 | 2021/03/31 17:02:33 | 12843.4131 | 1005.0011 | 1 | 4 | 0 | 0 | 0 | -0.7527466 | 4.066871 | -3.061323 | 0.0318112 | 0.2100151 | 0.1336059 | 0.8610752 | [13 empty] | 27.16249 | 0.02803624 | 25 | 0 | 26.80071 | 0.08365273
1583 | 2021/03/31 17:02:38 | 12848.4124 | 1010.0004 | 1 | 4 | 0 | 0 | 0 | -0.7529221 | 4.066669 | -3.061885 | 0.0318112 | 0.2110597 | 0.1336059 | 0.8653234 | [13 empty] | 27.10395 | -0.02193391 | 25 | 0 | 26.53576 | -0.07974327
1584 | 2021/03/31 17:02:43 | 12853.4126 | 1015.0006 | 1 | 4 | 0 | 0 | 0 | -0.7526321 | 4.066555 | -3.06062 | 0.0318112 | 0.2121046 | 0.1336059 | 0.8695724 |  | -5.745074e-05 | [11 empty] | 26.81901 | -0.0887388 | 25 | 0 | 26.49257 | -0.1132524
1585 | 2021/03/31 17:02:48 | 12858.4123 | 1020.0003 | 1 | 4 | 0 | 0 | 0 | -0.7523956 | 4.066277 | -3.059449 | 0.0318112 | 0.2131493 | 0.1336059 | 0.8738208 | [13 empty] | 26.891 | -0.08346021 | 25 | 0 | 26.87767 | 0.02320349
1586 | 2021/03/31 17:02:53 | 12863.4124 | 1025.0004 | 1 | 4 | 0 | 0 | 0 | -0.7528839 | 4.066291 | -3.061445 | 0.0318112 | 0.2141941 | 0.1336059 | 0.8780693 |  | -6.35393e-05 | [11 empty] | 27.12341 | 0.04083455 | 25 | 0 | 26.66199 | -0.07034659
1587 | 2021/03/31 17:02:58 | 12868.4124 | 1030.0004 | 1 | 4 | 0 | 0 | 0 | -0.7528458 | 4.066037 | -3.061099 | 0.0318112 | 0.2152387 | 0.1336059 | 0.882317 | [13 empty] | 26.81148 | -0.1079112 | 25 | 0 | 26.57757 | -0.09907186
1588 | 2021/03/31 17:03:03 | 12873.4134 | 1035.0014 | 1 | 4 | 0 | 0 | 0 | -0.7527313 | 4.066006 | -3.06061 | 0.0318112 | 0.2162842 | 0.1336059 | 0.8865678 | [13 empty] | 26.92296 | -0.08932531 | 25 | 0 | 26.90251 | 0.0306654
1589 | 2021/03/31 17:03:08 | 12878.4125 | 1040.0005 | 1 | 4 | 0 | 0 | 0 | -0.7527847 | 4.065792 | -3.060666 | 0.0318112 | 0.2173288 | 0.1336059 | 0.8908152 |  | -2.97117e-05 | [11 empty] | 27.11231 | 0.01719832 | 25 | 0 | 26.6153 | -0.08508682
1590 | 2021/03/31 17:03:13 | 12883.4136 | 1045.0016 | 1 | 4 | 0 | 0 | 0 | -0.7526093 | 4.065418 | -3.059671 | 0.0318112 | 0.2183741 | 0.1336059 | 0.8950647 | [13 empty] | 26.79406 | -0.1238871 | 25 | 0 | 26.73092 | -0.006117225
1591 | 2021/03/31 17:03:18 | 12888.4127 | 1050.0007 | 1 | 4 | 0 | 0 | 0 | -0.7527695 | 4.065285 | -3.060223 | 0.0318112 | 0.2194187 | 0.1336059 | 0.8993118 |  | -3.721771e-05 | [11 empty] | 27.16918 | 0.05054653 | 25 | 0 | 26.79318 | 0.0995177
1592 | 2021/03/31 17:03:23 | 12893.4121 | 1055.0001 | 1 | 4 | 0 | 0 | 0 | -0.7529755 | 4.06542 | -3.061162 | 0.0318112 | 0.2204634 | 0.1336059 | 0.9035587 | [13 empty] | 26.8493 | -0.07388651 | 25 | 0 | 26.55135 | -0.04945099
1593 | 2021/03/31 17:03:28 | 12898.4129 | 1060.0009 | 1 | 4 | 0 | 0 | 0 | -0.7526474 | 4.064931 | -3.05946 | 0.0318112 | 0.2215085 | 0.1336059 | 0.9078074 |  | -1.13004e-05 | [11 empty] | 27.11321 | 0.06347477 | 25 | 0 | 26.86522 | 0.1146597
1594 | 2021/03/31 17:03:33 | 12903.4128 | 1065.0008 | 1 | 4 | 0 | 0 | 0 | -0.7528839 | 4.064693 | -3.060242 | 0.0318112 | 0.2225538 | 0.1336059 | 0.9120564 | [13 empty] | 26.78879 | -0.02165437 | 25 | 0 | 26.64026 | -0.07056952
1595 | 2021/03/31 17:03:38 | 12908.4121 | 1070.0001 | 1 | 4 | 0 | 0 | 0 | -0.7529602 | 4.064821 | -3.060648 | 0.0318112 | 0.2235984 | 0.1336059 | 0.9163024 | [13 empty] | 27.21192 | 0.04621089 | 25 | 0 | 26.84307 | -0.02491832
1596 | 2021/03/31 17:03:43 | 12913.413 | 1075.001 | 1 | 4 | 0 | 0 | 0 | -0.7530518 | 4.06479 | -3.060997 | 0.0318112 | 0.2246439 | 0.1336059 | 0.9205521 |  | -3.99103e-05 | [11 empty] | 26.8306 | -0.09929299 | 25 | 0 | 26.58957 | -0.1104569
1597 | 2021/03/31 17:03:48 | 12918.4124 | 1080.0004 | 1 | 4 | 0 | 0 | 0 | -0.7526703 | 4.064131 | -3.058951 | 0.0318112 | 0.2256882 | 0.1336059 | 0.9247967 | [13 empty] | 27.08924 | -0.02331078 | 25 | 0 | 26.94792 | 0.08337617
1598 | 2021/03/31 17:03:53 | 12923.4124 | 1085.0004 | 1 | 4 | 0 | 0 | 0 | -0.7530136 | 4.06424 | -3.060428 | 0.0318112 | 0.2267327 | 0.1336059 | 0.9290419 |  | -3.998568e-05 | [11 empty] | 27.04259 | -0.01790345 | 25 | 0 | 26.5384 | -0.08016229
1599 | 2021/03/31 17:03:58 | 12928.4131 | 1090.0011 | 1 | 4 | 0 | 0 | 0 | -0.752861 | 4.064309 | -3.05986 | 0.0318112 | 0.2277773 | 0.1336059 | 0.9332874 | [13 empty] | 26.7696 | -0.124718 | 25 | 0 | 26.57125 | -0.07142544
1600 | 2021/03/31 17:04:03 | 12933.4124 | 1095.0004 | 1 | 4 | 0 | 0 | 0 | -0.7529221 | 4.064132 | -3.059975 | 0.0318112 | 0.2288212 | 0.1336059 | 0.9375301 | [13 empty] | 27.00032 | -0.06582379 | 25 | 0 | 26.97988 | 0.05639076
1601 | 2021/03/31 17:04:08 | 12938.4133 | 1100.0013 | 1 | 4 | 0 | 0 | 0 | -0.7527313 | 4.063843 | -3.058982 | 0.0318112 | 0.2298654 | 0.1336059 | 0.9417737 |  | -3.540058e-05 |  |  | 0 | [8 empty] | 27.19411 | 0.0123626 | 25 | 0 | 26.66873 | -0.0810349
1602 | 2021/03/31 17:04:13 | 12943.4126 | 1105.0006 | 1 | 4 | 0 | 0 | 0 | -0.752861 | 4.063712 | -3.05941 | 0.0318112 | 0.2309094 | 0.1336059 | 0.946016 | [13 empty] | 26.80253 | -0.1334739 | 25 | 0 | 26.78919 | -0.01349032
1603 | 2021/03/31 17:04:18 | 12948.4126 | 1110.0006 | 1 | 4 | 0 | 0 | 0 | -0.752594 | 4.063488 | -3.058157 | 0.0318112 | 0.2319535 | 0.1336059 | 0.9502587 |  | 1.043105e-05 | [11 empty] | 27.17493 | 0.08583069 | 25 | 0 | 26.66376 | 0.06144941
1604 | 2021/03/31 17:04:23 | 12953.4134 | 1115.0014 | 1 | 4 | 0 | 0 | 0 | -0.7529221 | 4.063505 | -3.059503 | 0.0318112 | 0.2329979 | 0.1336059 | 0.9545026 |  |  |  | 0 | [9 empty] | 26.79941 | -0.02650976 | 25 | 0 | 26.80029 | 0.05794704
1605 | 2021/03/31 17:04:28 | 12958.4128 | 1120.0008 | 1 | 4 | 0 | 0 | 0 | -0.7527237 | 4.062884 | -3.058229 | 0.0318112 | 0.2340418 | 0.1336059 | 0.9587443 |  | -5.571635e-05 | [11 empty] | 27.22704 | 0.1487935 | 25 | 0 | 26.79418 | 0.08218646
1606 | 2021/03/31 17:04:33 | 12963.412 | 1125 | 1 | 4 | 0 | 0 | 0 | -0.7526474 | 4.063008 | -3.058012 | 0.0318112 | 0.2350858 | 0.1336059 | 0.9629859 | [13 empty] | 26.86526 | 0.02334654 | 25 | 0 | 26.54597 | -0.06559312
1607 | 2021/03/31 17:04:38 | 12968.4127 | 1130.0007 | 1 | 4 | 0 | 0 | 0 | -0.7523575 | 4.062948 | -3.056789 | 0.0318112 | 0.23613 | 0.1336059 | 0.9672287 | [13 empty] | 26.99456 | 0.06777227 | 25 | 0 | 26.93856 | 0.09674072
1608 | 2021/03/31 17:04:43 | 12973.4121 | 1135.0001 | 1 | 4 | 0 | 0 | 0 | -0.7528458 | 4.062629 | -3.058533 | 0.0318112 | 0.2371743 | 0.1336059 | 0.9714715 |  | -4.607084e-05 | [11 empty] | 27.16432 | 0.09567916 | 25 | 0 | 26.65314 | -0.04433692
1609 | 2021/03/31 17:04:48 | 12978.4121 | 1140.0001 | 1 | 4 | 0 | 0 | 0 | -0.7528458 | 4.062535 | -3.058462 | 0.0318112 | 0.2382187 | 0.1336059 | 0.9757143 | [13 empty] | 26.81772 | -0.02150297 | 25 | 0 | 26.65498 | -0.08152783
1610 | 2021/03/31 17:04:53 | 12983.4131 | 1145.0011 | 1 | 4 | 0 | 0 | 0 | -0.7530518 | 4.062324 | -3.05914 | 0.0318112 | 0.239263 | 0.1336059 | 0.9799568 |  | 2.528634e-06 |  | 6.196268 | 0.168501 | [8 empty] | 26.9554 | 0.07249296 | 25 | 0 | 26.9065 | 0.07700861
1611 | 2021/03/31 17:04:58 | 12988.4131 | 1150.0011 | 1 | 4 | 0 | 0 | 0 | -0.7527084 | 4.062379 | -3.057787 | 0.0318112 | 0.2403071 | 0.1336059 | 0.9841985 | [13 empty] | 27.12032 | 0.1086229 | 25 | 0 | 26.6162 | -0.0314033
1612 | 2021/03/31 17:05:03 | 12993.4124 | 1155.0004 | 1 | 4 | 0 | 0 | 0 | -0.7530899 | 4.062324 | -3.059295 | 0.0318112 | 0.2413513 | 0.1336059 | 0.98844 | [13 empty] | 26.78382 | -0.06026626 | 25 | 0 | 26.71357 | -0.04471481
1613 | 2021/03/31 17:05:08 | 12998.4131 | 1160.0011 | 1 | 4 | 0 | 0 | 0 | -0.7527237 | 4.061819 | -3.057427 | 0.0318112 | 0.2423952 | 0.1336059 | 0.9926804 |  | -4.109507e-05 | [11 empty] | 27.12341 | 0.0397402 | 25 | 0 | 26.56236 | -0.06699562
1614 | 2021/03/31 17:05:13 | 13003.4131 | 1165.0011 | 1 | 4 | 0 | 0 | 0 | -0.7527313 | 4.061807 | -3.057449 | 0.0318112 | 0.2434396 | 0.1336059 | 0.9969224 | [13 empty] | 26.80381 | -0.1029181 | 25 | 0 | 26.82604 | 0.05043983
1615 | 2021/03/31 17:05:18 | 13008.4133 | 1170.0013 | 1 | 4 | 0 | 0 | 0 | -0.7525482 | 4.061614 | -3.05656 | 0.0318112 | 0.2444836 | 0.1336059 | 1.001163 |  | -3.192374e-05 | [11 empty] | 27.04784 | 0.0674963 | 25 | 0 | 26.52942 | 0.009722114
1616 | 2021/03/31 17:05:23 | 13013.4125 | 1175.0005 | 1 | 4 | 0 | 0 | 0 | -0.7529144 | 4.061264 | -3.057784 | 0.0318112 | 0.2455275 | 0.1336059 | 1.005403 | [13 empty] | 26.94781 | -0.01770198 | 25 | 0 | 26.91314 | 0.04453778
1617 | 2021/03/31 17:05:28 | 13018.4135 | 1180.0015 | 1 | 4 | 0 | 0 | 0 | -0.7527695 | 4.061255 | -3.057189 | 0.0318112 | 0.2465719 | 0.1336059 | 1.009645 | [13 empty] | 26.96699 | 0.02027333 | 25 | 0 | 26.50542 | -0.1242429
1618 | 2021/03/31 17:05:33 | 13023.4126 | 1185.0006 | 1 | 4 | 0 | 0 | 0 | -0.7528458 | 4.061304 | -3.057536 | 0.0318112 | 0.2476156 | 0.1336059 | 1.013883 |  | -6.448818e-05 | [11 empty] | 27.04665 | -0.03466845 | 25 | 0 | 26.98355 | 0.04532754
1619 | 2021/03/31 17:05:38 | 13028.4126 | 1190.0006 | 1 | 4 | 0 | 0 | 0 | -0.7528381 | 4.061065 | -3.057324 | 0.0318112 | 0.2486594 | 0.1336059 | 1.018122 | [13 empty] | 27.08477 | 0.01056969 | 25 | 0 | 26.5308 | -0.07836878
1620 | 2021/03/31 17:05:43 | 13033.4126 | 1195.0006 | 1 | 4 | 0 | 0 | 0 | -0.7527618 | 4.061048 | -3.057002 | 0.0318112 | 0.2497033 | 0.1336059 | 1.022362 |  | -2.125615e-05 | [11 empty] | 26.8119 | -0.134868 | 25 | 0 | 26.75587 | -0.003775954
1621 | 2021/03/31 17:05:48 | 13038.412 | 1200 | 1 | 4 | 0 | 0 | 0 | -0.7523575 | 4.060587 | -3.055013 | 0.0318112 | 0.2507475 | 0.1336059 | 1.026602 | [13 empty] | 27.19234 | 0.008180141 | 25 | 0 | 26.88749 | 0.08600235
1622 | 2021/03/31 17:05:53 | 13043.413 | 1205.001 | 1 | 4 | 0 | 0 | 0 | -0.7525558 | 4.060596 | -3.055825 | 0.0318112 | 0.2517917 | 0.1336059 | 1.030842 |  | 5.452955e-06 | [11 empty] | 27.00302 | -0.05638838 | 25 | 0 | 26.52726 | -0.06751478
1623 | 2021/03/31 17:05:58 | 13048.413 | 1210.001 | 1 | 4 | 0 | 0 | 0 | -0.7527084 | 4.0603 | -3.056222 | 0.0318112 | 0.2528355 | 0.1336059 | 1.03508 | [13 empty] | 26.75762 | -0.1362491 | 25 | 0 | 26.64467 | -0.02959967
1624 | 2021/03/31 17:06:03 | 13053.4123 | 1215.0003 | 1 | 4 | 0 | 0 | 0 | -0.7525558 | 4.060115 | -3.055463 | 0.0318112 | 0.2538792 | 0.1336059 | 1.039318 | [13 empty] | 27.03938 | -0.03569663 | 25 | 0 | 26.91227 | 0.07988214
1625 | 2021/03/31 17:06:08 | 13058.413 | 1220.001 | 1 | 4 | 0 | 0 | 0 | -0.7526245 | 4.060287 | -3.055871 | 0.0318112 | 0.2549231 | 0.1336059 | 1.043557 |  | -3.231964e-05 | [11 empty] | 27.13363 | 0.004014373 | 25 | 0 | 26.63665 | -0.1005036
1626 | 2021/03/31 17:06:13 | 13063.4126 | 1225.0006 | 1 | 4 | 0 | 0 | 0 | -0.7526474 | 4.060164 | -3.055872 | 0.0318112 | 0.2559671 | 0.1336059 | 1.047796 | [13 empty] | 26.76378 | -0.1187766 | 25 | 0 | 26.44442 | -0.1455283
1627 | 2021/03/31 17:06:18 | 13068.4133 | 1230.0013 | 1 | 4 | 0 | 0 | 0 | -0.7524185 | 4.059791 | -3.054662 | 0.0318112 | 0.2570114 | 0.1336059 | 1.052036 |  | -4.117376e-05 | [11 empty] | 26.93098 | -0.07665813 | 25 | 0 | 26.88919 | 0.0388962
1628 | 2021/03/31 17:06:23 | 13073.4124 | 1235.0004 | 1 | 4 | 0 | 0 | 0 | -0.7526321 | 4.0597 | -3.055461 | 0.0318112 | 0.2580551 | 0.1336059 | 1.056273 | [13 empty] | 27.19188 | 0.0512737 | 25 | 0 | 26.68785 | -0.06878793
1629 | 2021/03/31 17:06:28 | 13078.4126 | 1240.0006 | 1 | 4 | 0 | 0 | 0 | -0.7524185 | 4.059831 | -3.054692 | 0.0318112 | 0.2590996 | 0.1336059 | 1.060513 | [13 empty] | 26.78966 | -0.09444535 | 25 | 0 | 26.50591 | -0.1056165
1630 | 2021/03/31 17:06:33 | 13083.4125 | 1245.0005 | 1 | 4 | 0 | 0 | 0 | -0.7525864 | 4.059648 | -3.055236 | 0.0318112 | 0.2601437 | 0.1336059 | 1.064752 |  | -2.125756e-05 | [11 empty] | 26.85944 | -0.07942438 | 25 | 0 | 26.80342 | 0.01835942
1631 | 2021/03/31 17:06:38 | 13088.4133 | 1250.0013 | 1 | 4 | 0 | 0 | 0 | -0.7529755 | 4.059093 | -3.056398 | 0.0318112 | 0.2611877 | 0.1336059 | 1.06899 | [13 empty] | 27.11494 | 0.0688982 | 25 | 0 | 26.72467 | 0.006673336
1632 | 2021/03/31 17:06:43 | 13093.4136 | 1255.0016 | 1 | 4 | 0 | 0 | 0 | -0.7527313 | 4.059153 | -3.055452 | 0.0318112 | 0.2622319 | 0.1336059 | 1.073228 |  | -1.691122e-05 | [11 empty] | 26.90075 | -0.02794623 | 25 | 0 | 26.40353 | -0.1524931
1633 | 2021/03/31 17:06:48 | 13098.4128 | 1260.0008 | 1 | 4 | 0 | 0 | 0 | -0.7527695 | 4.059116 | -3.055579 | 0.0318112 | 0.2632757 | 0.1336059 | 1.077465 | [13 empty] | 26.91009 | -0.06554484 | 25 | 0 | 26.85408 | 0.03668427
1634 | 2021/03/31 17:06:53 | 13103.4128 | 1265.0008 | 1 | 4 | 0 | 0 | 0 | -0.7527237 | 4.058905 | -3.055234 | 0.0318112 | 0.2643197 | 0.1336059 | 1.081703 |  | -3.066147e-05 |  | 0 | 0 | [8 empty] | 27.0092 | -0.01348913 | 25 | 0 | 26.43378 | -0.1046783
1635 | 2021/03/31 17:06:58 | 13108.4128 | 1270.0008 | 1 | 4 | 0 | 0 | 0 | -0.7529755 | 4.058666 | -3.056076 | 0.0318112 | 0.2653637 | 0.1336059 | 1.08594 | [13 empty] | 26.90162 | -0.05098999 | 25 | 0 | 26.85273 | 0.1001787
1636 | 2021/03/31 17:07:03 | 13113.4128 | 1275.0008 | 1 | 4 | 0 | 0 | 0 | -0.7525482 | 4.058535 | -3.054243 | 0.0318112 | 0.2664076 | 0.1336059 | 1.090177 | [13 empty] | 27.04305 | 0.0976938 | 25 | 0 | 26.47479 | -0.006774664
1637 | 2021/03/31 17:07:08 | 13118.4129 | 1280.0009 | 1 | 4 | 0 | 0 | 0 | -0.7528381 | 4.058595 | -3.055465 | 0.0318112 | 0.2674514 | 0.1336059 | 1.094414 |  | -3.990467e-05 | [11 empty] | 26.85097 | 0.02806425 | 25 | 0 | 26.79495 | 0.09257674
1638 | 2021/03/31 17:07:13 | 13123.4122 | 1285.0002 | 1 | 4 | 0 | 0 | 0 | -0.7527313 | 4.058221 | -3.05475 | 0.0318112 | 0.2684954 | 0.1336059 | 1.098651 | [13 empty] | 26.99144 | 0.03985167 | 25 | 0 | 26.43024 | -0.1157933
1639 | 2021/03/31 17:07:18 | 13128.4131 | 1290.0011 | 1 | 4 | 0 | 0 | 0 | -0.7527847 | 4.058164 | -3.054924 | 0.0318112 | 0.2695395 | 0.1336059 | 1.102887 |  | -5.136543e-05 | [11 empty] | 26.94559 | -0.06305635 | 25 | 0 | 26.8469 | 0.03472269
1640 | 2021/03/31 17:07:23 | 13133.4122 | 1295.0002 | 1 | 4 | 0 | 0 | 0 | -0.7531357 | 4.057953 | -3.056189 | 0.0318112 | 0.2705835 | 0.1336059 | 1.107124 | [13 empty] | 26.91627 | -0.04041791 | 25 | 0 | 26.41907 | -0.06266117
1641 | 2021/03/31 17:07:28 | 13138.4125 | 1300.0005 | 1 | 4 | 0 | 0 | 0 | -0.7528839 | 4.058001 | -3.055204 | 0.0318112 | 0.2716276 | 0.1336059 | 1.111361 | [13 empty] | 27.06216 | -0.01893282 | 25 | 0 | 26.95638 | 0.1233387
1642 | 2021/03/31 17:07:33 | 13143.4132 | 1305.0012 | 1 | 4 | 0 | 0 | 0 | -0.7530594 | 4.058002 | -3.055917 | 0.0318112 | 0.2726722 | 0.1336059 | 1.1156 |  | 3.87242e-06 | [11 empty] | 27.02748 | 0.04273534 | 25 | 0 | 26.57309 | -0.05952656
1643 | 2021/03/31 17:07:38 | 13148.4134 | 1310.0014 | 1 | 4 | 0 | 0 | 0 | -0.7527847 | 4.057658 | -3.054543 | 0.0318112 | 0.2737162 | 0.1336059 | 1.119836 | [13 empty] | 26.98298 | 0.02497911 | 25 | 0 | 26.90564 | 0.07836401
1644 | 2021/03/31 17:07:43 | 13153.4124 | 1315.0004 | 1 | 4 | 0 | 0 | 0 | -0.7526321 | 4.057595 | -3.053876 | 0.0318112 | 0.2747601 | 0.1336059 | 1.124072 |  | -5.689851e-06 | [11 empty] | 27.03362 | 0.04608512 | 25 | 0 | 26.47959 | -0.1184362
1645 | 2021/03/31 17:07:48 | 13158.4132 | 1320.0012 | 1 | 4 | 0 | 0 | 0 | -0.7523804 | 4.057329 | -3.052655 | 0.0318112 | 0.2758045 | 0.1336059 | 1.128309 | [13 empty] | 26.99553 | -0.05731046 | 25 | 0 | 26.91819 | 0.02045751
1646 | 2021/03/31 17:07:53 | 13163.4135 | 1325.0015 | 1 | 4 | 0 | 0 | 0 | -0.7530136 | 4.057165 | -3.0551 | 0.0318112 | 0.2768483 | 0.1336059 | 1.132544 |  |  |  | 7.462808 | [9 empty] | 27.09722 | -0.0104183 | 25 | 0 | 26.52903 | -0.08601964
1647 | 2021/03/31 17:07:58 | 13168.4135 | 1330.0015 | 1 | 4 | 0 | 0 | 0 | -0.7527313 | 4.056919 | -3.05377 | 0.0318112 | 0.2778922 | 0.1336059 | 1.13678 |  | -2.686629e-05 | [11 empty] | 26.95862 | -0.06525576 | 25 | 0 | 26.88839 | 0.08810639
1648 | 2021/03/31 17:08:03 | 13173.4134 | 1335.0014 | 1 | 4 | 0 | 0 | 0 | -0.7530518 | 4.057007 | -3.055136 | 0.0318112 | 0.2789363 | 0.1336059 | 1.141016 | [13 empty] | 27.09188 | 0.05927145 | 25 | 0 | 26.49521 | -0.02741694
1649 | 2021/03/31 17:08:08 | 13178.4136 | 1340.0016 | 1 | 4 | 0 | 0 | 0 | -0.7529526 | 4.056682 | -3.054489 | 0.0318112 | 0.2799802 | 0.1336059 | 1.14525 |  | -4.409342e-05 | [11 empty] | 26.96525 | 0.02583027 | 25 | 0 | 26.88079 | 0.09033978
1650 | 2021/03/31 17:08:13 | 13183.4127 | 1345.0007 | 1 | 4 | 0 | 0 | 0 | -0.7528763 | 4.056495 | -3.054039 | 0.0318112 | 0.2810238 | 0.1336059 | 1.149484 | [13 empty] | 27.18661 | 0.1079375 | 25 | 0 | 26.56871 | -0.06320536
1651 | 2021/03/31 17:08:18 | 13188.4127 | 1350.0007 | 1 | 4 | 0 | 0 | 0 | -0.7525864 | 4.056222 | -3.052658 | 0.0318112 | 0.2820682 | 0.1336059 | 1.153721 |  | -2.884582e-05 | [11 empty] | 26.88029 | -0.0794512 | 25 | 0 | 26.78159 | -0.02613187
1652 | 2021/03/31 17:08:23 | 13193.4129 | 1355.0009 | 1 | 4 | 0 | 0 | 0 | -0.7527084 | 4.05648 | -3.053347 | 0.0318112 | 0.2831122 | 0.1336059 | 1.157956 | [13 empty] | 27.06566 | -0.00444591 | 25 | 0 | 26.4832 | -0.08006036
1653 | 2021/03/31 17:08:28 | 13198.413 | 1360.001 | 1 | 4 | 0 | 0 | 0 | -0.752655 | 4.056118 | -3.052857 | 0.0318112 | 0.2841563 | 0.1336059 | 1.162191 | [13 empty] | 26.92081 | -0.05969167 | 25 | 0 | 26.88614 | 0.1136994
1654 | 2021/03/31 17:08:33 | 13203.4132 | 1365.0012 | 1 | 4 | 0 | 0 | 0 | -0.7524948 | 4.056104 | -3.052197 | 0.0318112 | 0.2852002 | 0.1336059 | 1.166425 |  | -4.978413e-06 | [11 empty] | 27.14611 | 0.08611619 | 25 | 0 | 26.57798 | 0.04616916
1655 | 2021/03/31 17:08:38 | 13208.4132 | 1370.0012 | 1 | 4 | 0 | 0 | 0 | -0.752243 | 4.055799 | -3.050946 | 0.0318112 | 0.286244 | 0.1336059 | 1.170659 | [13 empty] | 26.73355 | -0.0826323 | 25 | 0 | 26.49248 | 0.006245375
1656 | 2021/03/31 17:08:43 | 13213.4131 | 1375.0011 | 1 | 4 | 0 | 0 | 0 | -0.752655 | 4.055713 | -3.052553 | 0.0318112 | 0.287288 | 0.1336059 | 1.174893 |  | -1.983529e-05 | [11 empty] | 27.02387 | 0.02611279 | 25 | 0 | 26.83985 | 0.1306528
1657 | 2021/03/31 17:08:48 | 13218.4132 | 1380.0012 | 1 | 4 | 0 | 0 | 0 | -0.7528839 | 4.055756 | -3.053513 | 0.0318112 | 0.288332 | 0.1336059 | 1.179127 | [13 empty] | 27.0341 | 0.0850004 | 25 | 0 | 26.44448 | -0.006129146
1658 | 2021/03/31 17:08:53 | 13223.4131 | 1385.0011 | 1 | 4 | 0 | 0 | 0 | -0.7528763 | 4.055348 | -3.053175 | 0.0318112 | 0.2893759 | 0.1336059 | 1.183361 |  |  |  |  | 0 | [8 empty] | 26.76873 | -0.04835606 | 25 | 0 | 26.65577 | 0.04721761
1659 | 2021/03/31 17:08:58 | 13228.4133 | 1390.0013 | 1 | 4 | 0 | 0 | 0 | -0.7528458 | 4.055159 | -3.052909 | 0.0318112 | 0.2904202 | 0.1336059 | 1.187596 |  | -3.974927e-05 | [11 empty] | 27.13717 | 0.1119393 | 25 | 0 | 26.76827 | 0.08310676
1660 | 2021/03/31 17:09:03 | 13233.4134 | 1395.0014 | 1 | 4 | 0 | 0 | 0 | -0.7528 | 4.055241 | -3.052785 | 0.0318112 | 0.2914645 | 0.1336059 | 1.191831 | [13 empty] | 26.92209 | 0.05319655 | 25 | 0 | 26.40353 | -0.06688416
1661 | 2021/03/31 17:09:08 | 13238.4126 | 1400.0006 | 1 | 4 | 0 | 0 | 0 | -0.7524338 | 4.055155 | -3.051236 | 0.0318112 | 0.2925085 | 0.1336059 | 1.196065 |  | -3.911675e-05 | [11 empty] | 26.79133 | 0.001971722 | 25 | 0 | 26.69262 | 0.09757757
1662 | 2021/03/31 17:09:13 | 13243.4134 | 1405.0014 | 1 | 4 | 0 | 0 | 0 | -0.7526093 | 4.054868 | -3.051731 | 0.0318112 | 0.2935525 | 0.1336059 | 1.200298 | [13 empty] | 27.15673 | 0.1300204 | 25 | 0 | 26.58861 | 0.03226519
1663 | 2021/03/31 17:09:18 | 13248.4127 | 1410.0007 | 1 | 4 | 0 | 0 | 0 | -0.7528076 | 4.055018 | -3.052648 | 0.0318112 | 0.2945963 | 0.1336059 | 1.204531 |  | -3.603244e-05 | [11 empty] | 26.76384 | -0.01791596 | 25 | 0 | 26.52278 | -0.07351518
1664 | 2021/03/31 17:09:23 | 13253.4127 | 1415.0007 | 1 | 4 | 0 | 0 | 0 | -0.7530289 | 4.055045 | -3.053566 | 0.0318112 | 0.2956405 | 0.1336059 | 1.208765 | [13 empty] | 27.03986 | 0.07220089 | 25 | 0 | 26.82029 | 0.0389123
1665 | 2021/03/31 17:09:28 | 13258.4128 | 1420.0008 | 1 | 4 | 0 | 0 | 0 | -0.7526855 | 4.054492 | -3.051757 | 0.0318112 | 0.2966844 | 0.1336059 | 1.212997 | [13 empty] | 26.85319 | -0.02402484 | 25 | 0 | 26.36304 | -0.1330215
1666 | 2021/03/31 17:09:33 | 13263.4129 | 1425.0009 | 1 | 4 | 0 | 0 | 0 | -0.7533798 | 4.054132 | -3.054301 | 0.0318112 | 0.2977281 | 0.1336059 | 1.217229 |  | -5.057603e-06 | [11 empty] | 26.99632 | -0.04595399 | 25 | 0 | 26.79096 | 0.04072428
1667 | 2021/03/31 17:09:38 | 13268.4128 | 1430.0008 | 1 | 4 | 0 | 0 | 0 | -0.7527847 | 4.054217 | -3.051953 | 0.0318112 | 0.2987723 | 0.1336059 | 1.221463 | [13 empty] | 26.90485 | -0.04847825 | 25 | 0 | 26.35779 | -0.06628156
1668 | 2021/03/31 17:09:43 | 13273.4131 | 1435.0011 | 1 | 4 | 0 | 0 | 0 | -0.7530899 | 4.054215 | -3.053188 | 0.0318112 | 0.2998163 | 0.1336059 | 1.225695 |  | -7.832226e-05 | [11 empty] | 27.04881 | 0.01291037 | 25 | 0 | 26.82212 | -0.01835167
1669 | 2021/03/31 17:09:48 | 13278.4122 | 1440.0002 | 1 | 4 | 0 | 0 | 0 | -0.7528992 | 4.053926 | -3.052198 | 0.0318112 | 0.3008604 | 0.1336059 | 1.229928 | [13 empty] | 26.78966 | -0.009716749 | 25 | 0 | 26.70781 | 0.01943886
1670 | 2021/03/31 17:09:53 | 13283.4123 | 1445.0003 | 1 | 4 | 0 | 0 | 0 | -0.7528229 | 4.053908 | -3.051875 | 0.0318112 | 0.301905 | 0.1336059 | 1.234163 |  |  |  | 0 | [9 empty] | 27.18835 | 0.08418381 | 25 | 0 | 26.42721 | -0.009170771
1671 | 2021/03/31 17:09:58 | 13288.4123 | 1450.0003 | 1 | 4 | 0 | 0 | 0 | -0.7528 | 4.053756 | -3.051668 | 0.0318112 | 0.302949 | 0.1336059 | 1.238395 |  | -5.570574e-05 | [11 empty] | 26.79104 | -0.1191437 | 25 | 0 | 26.87153 | 0.06282628
1672 | 2021/03/31 17:10:03 | 13293.4131 | 1455.0011 | 1 | 4 | 0 | 0 | 0 | -0.7527237 | 4.053235 | -3.050966 | 0.0318112 | 0.3039934 | 0.1336059 | 1.242629 | [13 empty] | 27.08436 | 0.08751869 | 25 | 0 | 26.36394 | -0.1537532
1673 | 2021/03/31 17:10:08 | 13298.4124 | 1460.0004 | 1 | 4 | 0 | 0 | 0 | -0.7525711 | 4.053449 | -3.050509 | 0.0318112 | 0.3050372 | 0.1336059 | 1.24686 |  | -1.098503e-05 | [11 empty] | 26.91858 | -0.003780127 | 25 | 0 | 26.74651 | 0.06515324
1674 | 2021/03/31 17:10:13 | 13303.4133 | 1465.0013 | 1 | 4 | 0 | 0 | 0 | -0.7529221 | 4.053432 | -3.051919 | 0.0318112 | 0.3060812 | 0.1336059 | 1.251092 | [13 empty] | 26.89013 | -0.009586215 | 25 | 0 | 26.61228 | 0.01918256
1675 | 2021/03/31 17:10:18 | 13308.4134 | 1470.0014 | 1 | 4 | 0 | 0 | 0 | -0.7531128 | 4.053232 | -3.052541 | 0.0318112 | 0.3071252 | 0.1336059 | 1.255323 |  | -4.006769e-05 | [11 empty] | 27.16831 | 0.03069937 | 25 | 0 | 26.43778 | -0.04353225
1676 | 2021/03/31 17:10:23 | 13313.4136 | 1475.0016 | 1 | 4 | 0 | 0 | 0 | -0.7524796 | 4.053042 | -3.049831 | 0.0318112 | 0.3081695 | 0.1336059 | 1.259556 | [13 empty] | 26.77234 | -0.0439918 | 25 | 0 | 26.81948 | 0.04713118
1677 | 2021/03/31 17:10:28 | 13318.412 | 1480 | 1 | 4 | 0 | 0 | 0 | -0.7528458 | 4.052726 | -3.051078 | 0.0318112 | 0.3092132 | 0.1336059 | 1.263786 | [13 empty] | 27.05942 | 0.08512676 | 25 | 0 | 26.42986 | -0.04779577
1678 | 2021/03/31 17:10:33 | 13323.4135 | 1485.0015 | 1 | 4 | 0 | 0 | 0 | -0.7526245 | 4.052866 | -3.050286 | 0.0318112 | 0.3102574 | 0.1336059 | 1.268018 |  | -5.135905e-05 | [11 empty] | 26.96348 | -0.07373929 | 25 | 0 | 26.7381 | 0.1014823
1679 | 2021/03/31 17:10:38 | 13328.4122 | 1490.0002 | 1 | 4 | 0 | 0 | 0 | -0.7529984 | 4.052771 | -3.05173 | 0.0318112 | 0.3113013 | 0.1336059 | 1.272248 | [13 empty] | 26.83761 | -0.04789174 | 25 | 0 | 26.62165 | -0.05902529
1680 | 2021/03/31 17:10:43 | 13333.4122 | 1495.0002 | 1 | 4 | 0 | 0 | 0 | -0.7530136 | 4.052295 | -3.051433 | 0.0318112 | 0.3123454 | 0.1336059 | 1.27648 |  | -5.792872e-05 | [11 empty] | 27.21328 | 0.09178817 | 25 | 0 | 26.5843 | -0.04905224
1681 | 2021/03/31 17:10:48 | 13338.413 | 1500.001 | 1 | 4 | 0 | 0 | 0 | -0.7529221 | 4.052364 | -3.051114 | 0.0318112 | 0.31339 | 0.1336059 | 1.280713 |  |  |  |  | 0.1350545 | [8 empty] | 26.78254 | -0.06056488 | 25 | 0 | 26.86344 | 0.08851111
1682 | 2021/03/31 17:10:53 | 13343.412 | 1505 | 1 | 4 | 0 | 0 | 0 | -0.7528992 | 4.052361 | -3.051019 | 0.0318112 | 0.3144336 | 0.1336059 | 1.284942 | [13 empty] | 27.1577 | 0.04211247 | 25 | 0 | 26.49705 | -0.0512737
1683 | 2021/03/31 17:10:58 | 13348.4121 | 1510.0001 | 1 | 4 | 0 | 0 | 0 | -0.7527313 | 4.052025 | -3.050086 | 0.0318112 | 0.3154778 | 0.1336059 | 1.289173 |  | -2.868419e-05 |  | 7.646928 | [9 empty] | 27.03684 | -0.02276063 | 25 | 0 | 26.75587 | 0.01264274
1684 | 2021/03/31 17:11:03 | 13353.4131 | 1515.0011 | 1 | 4 | 0 | 0 | 0 | -0.7526321 | 4.051839 | -3.049544 | 0.0318112 | 0.3165221 | 0.1336059 | 1.293405 | [13 empty] | 26.8986 | 0.02542377 | 25 | 0 | 26.66161 | -0.0498879
1685 | 2021/03/31 17:11:08 | 13358.4122 | 1520.0002 | 1 | 4 | 0 | 0 | 0 | -0.7526932 | 4.051884 | -3.049826 | 0.0318112 | 0.3175661 | 0.1336059 | 1.297635 |  | -1.288162e-05 | [11 empty] | 27.13949 | 0.074718 | 25 | 0 | 26.61978 | 0.06368101
1686 | 2021/03/31 17:11:13 | 13363.4131 | 1525.0011 | 1 | 4 | 0 | 0 | 0 | -0.7532043 | 4.051907 | -3.051914 | 0.0318112 | 0.3186105 | 0.1336059 | 1.301866 | [13 empty] | 26.92265 | -0.04110396 | 25 | 0 | 26.65938 | 0.06239533
1687 | 2021/03/31 17:11:18 | 13368.4133 | 1530.0013 | 1 | 4 | 0 | 0 | 0 | -0.7528 | 4.051561 | -3.050015 | 0.0318112 | 0.3196546 | 0.1336059 | 1.306096 | [13 empty] | 27.07229 | 0.1430464 | 25 | 0 | 26.71676 | 0.03642499
1688 | 2021/03/31 17:11:23 | 13373.4132 | 1535.0012 | 1 | 4 | 0 | 0 | 0 | -0.7529526 | 4.051353 | -3.050477 | 0.0318112 | 0.3206987 | 0.1336059 | 1.310327 |  | -2.228322e-05 | [11 empty] | 26.86958 | -0.06682396 | 25 | 0 | 26.65314 | -0.08685112
1689 | 2021/03/31 17:11:28 | 13378.4125 | 1540.0005 | 1 | 4 | 0 | 0 | 0 | -0.7526932 | 4.051379 | -3.049445 | 0.0318112 | 0.3217423 | 0.1336059 | 1.314555 | [13 empty] | 27.20385 | 0.05583823 | 25 | 0 | 26.65001 | -0.05088449
1690 | 2021/03/31 17:11:33 | 13383.4135 | 1545.0015 | 1 | 4 | 0 | 0 | 0 | -0.7525177 | 4.051254 | -3.04864 | 0.0318112 | 0.3227867 | 0.1336059 | 1.318786 |  | -3.303466e-05 | [11 empty] | 26.78119 | -0.1202703 | 25 | 0 | 26.63266 | -0.03807187
1691 | 2021/03/31 17:11:38 | 13388.4133 | 1550.0013 | 1 | 4 | 0 | 0 | 0 | -0.7526093 | 4.051067 | -3.048871 | 0.0318112 | 0.3238305 | 0.1336059 | 1.323014 | [13 empty] | 27.25942 | 0.05540192 | 25 | 0 | 26.7768 | 0.09549499
1692 | 2021/03/31 17:11:43 | 13393.4134 | 1555.0014 | 1 | 4 | 0 | 0 | 0 | -0.7527695 | 4.050683 | -3.049231 | 0.0318112 | 0.3248744 | 0.1336059 | 1.327243 |  | -3.28736e-05 | [11 empty] | 26.84656 | -0.0606817 | 25 | 0 | 26.4632 | -0.04069388
1693 | 2021/03/31 17:11:48 | 13398.4128 | 1560.0008 | 1 | 4 | 0 | 0 | 0 | -0.7526855 | 4.050658 | -3.048872 | 0.0318112 | 0.3259184 | 0.1336059 | 1.331472 | [13 empty] | 27.1017 | 0.03957272 | 25 | 0 | 26.85369 | 0.1330036
1694 | 2021/03/31 17:11:53 | 13403.4129 | 1565.0009 | 1 | 4 | 0 | 0 | 0 | -0.7527618 | 4.050742 | -3.049244 | 0.0318112 | 0.3269622 | 0.1336059 | 1.3357 | [13 empty] | 26.87502 | 0.01275301 | 25 | 0 | 26.48455 | -0.07397354
1695 | 2021/03/31 17:11:58 | 13408.4138 | 1570.0018 | 1 | 4 | 0 | 0 | 0 | -0.7530136 | 4.050342 | -3.049963 | 0.0318112 | 0.3280066 | 0.1336059 | 1.33993 |  | 5.215653e-06 | [11 empty] | 27.19993 | 0.07637024 | 25 | 0 | 26.82396 | 0.02751648
1696 | 2021/03/31 17:12:03 | 13413.4121 | 1575.0001 | 1 | 4 | 0 | 0 | 0 | -0.7532806 | 4.050178 | -3.050921 | 0.0318112 | 0.3290504 | 0.1336059 | 1.344158 | [13 empty] | 26.7933 | -0.1299965 | 25 | 0 | 26.6163 | -0.07893324
1697 | 2021/03/31 17:12:08 | 13418.4121 | 1580.0001 | 1 | 4 | 0 | 0 | 0 | -0.7529526 | 4.050034 | -3.049484 | 0.0318112 | 0.3300945 | 0.1336059 | 1.348386 |  | -2.117731e-05 | [11 empty] | 27.23147 | 0.0555557 | 25 | 0 | 26.81997 | 0.1112109
1698 | 2021/03/31 17:12:13 | 13423.4129 | 1585.0009 | 1 | 4 | 0 | 0 | 0 | -0.7526245 | 4.049981 | -3.048115 | 0.0318112 | 0.3311386 | 0.1336059 | 1.352615 | [13 empty] | 26.81724 | -0.06400704 | 25 | 0 | 26.51216 | -0.006234646
1699 | 2021/03/31 17:12:18 | 13428.4131 | 1590.0011 | 1 | 4 | 0 | 0 | 0 | -0.7529144 | 4.049535 | -3.048953 | 0.0318112 | 0.3321831 | 0.1336059 | 1.356845 | [13 empty] | 27.13276 | 0.0566411 | 25 | 0 | 26.88478 | 0.1167178
1700 | 2021/03/31 17:12:23 | 13433.4123 | 1595.0003 | 1 | 4 | 0 | 0 | 0 | -0.7528076 | 4.049668 | -3.048621 | 0.0318112 | 0.3332271 | 0.1336059 | 1.361073 |  | -5.697564e-05 | [11 empty] | 27.15107 | 0.09472609 | 25 | 0 | 26.52601 | -0.01416922
1701 | 2021/03/31 17:12:28 | 13438.4133 | 1600.0013 | 1 | 4 | 0 | 0 | 0 | -0.7528458 | 4.049504 | -3.048652 | 0.0318112 | 0.3342713 | 0.1336059 | 1.365302 | [13 empty] | 26.80565 | -0.05471289 | 25 | 0 | 26.67848 | 0.04528582
1702 | 2021/03/31 17:12:33 | 13443.4132 | 1605.0012 | 1 | 4 | 0 | 0 | 0 | -0.7529984 | 4.049239 | -3.04907 | 0.0318112 | 0.3353156 | 0.1336059 | 1.369531 |  | -3.042641e-05 | [11 empty] | 27.16918 | 0.1148492 | 25 | 0 | 26.75761 | 0.08380115
1703 | 2021/03/31 17:12:38 | 13448.4125 | 1610.0005 | 1 | 4 | 0 | 0 | 0 | -0.7530746 | 4.049202 | -3.049351 | 0.0318112 | 0.3363595 | 0.1336059 | 1.373758 | [13 empty] | 26.8167 | 0.009144545 | 25 | 0 | 26.36211 | -0.1020664
1704 | 2021/03/31 17:12:43 | 13453.4134 | 1615.0014 | 1 | 4 | 0 | 0 | 0 | -0.7530899 | 4.049018 | -3.049275 | 0.0318112 | 0.337404 | 0.1336059 | 1.377987 |  | -3.334802e-05 | [11 empty] | 27.02311 | 0.06612062 | 25 | 0 | 26.9031 | 0.1062185
1705 | 2021/03/31 17:12:48 | 13458.4134 | 1620.0014 | 1 | 4 | 0 | 0 | 0 | -0.752861 | 4.048936 | -3.048286 | 0.0318112 | 0.3384483 | 0.1336059 | 1.382216 |  |  |  |  | 0 | [8 empty] | 27.12517 | 0.079844 | 25 | 0 | 26.48584 | -0.07798731
1706 | 2021/03/31 17:12:53 | 13463.4126 | 1625.0006 | 1 | 4 | 0 | 0 | 0 | -0.7527618 | 4.048616 | -3.047643 | 0.0318112 | 0.3394924 | 0.1336059 | 1.386443 | [13 empty] | 26.82213 | -0.08112073 | 25 | 0 | 26.68785 | -0.06780863
1707 | 2021/03/31 17:12:58 | 13468.4129 | 1630.0009 | 1 | 4 | 0 | 0 | 0 | -0.7530746 | 4.048376 | -3.048729 | 0.0318112 | 0.3405369 | 0.1336059 | 1.390672 |  | -3.28717e-05 |  | 0 | [9 empty] | 27.30306 | 0.05778015 | 25 | 0 | 26.70666 | -0.05115628
1708 | 2021/03/31 17:13:03 | 13473.4127 | 1635.0007 | 1 | 4 | 0 | 0 | 0 | -0.752594 | 4.048351 | -3.046765 | 0.0318112 | 0.3415809 | 0.1336059 | 1.394898 |  | -0.0002624 | [11 empty] | 26.89062 | -0.1167762 | 25 | 0 | 26.78481 | 0.01876116
1709 | 2021/03/31 17:13:08 | 13478.4136 | 1640.0016 | 1 | 4 | 0 | 0 | 0 | -0.7528763 | 4.048441 | -3.047975 | 0.0318112 | 0.3426247 | 0.1336059 | 1.399124 | [13 empty] | 27.14203 | 0.05579591 | 25 | 0 | 26.55254 | 0.004698634
1710 | 2021/03/31 17:13:13 | 13483.4127 | 1645.0007 | 1 | 4 | 0 | 0 | 0 | -0.7529907 | 4.048205 | -3.048261 | 0.0318112 | 0.3436686 | 0.1336059 | 1.40335 |  | -8.297493e-06 | [11 empty] | 26.96164 | 0.006542206 | 25 | 0 | 26.87007 | 0.09548604
1711 | 2021/03/31 17:13:18 | 13488.413 | 1650.001 | 1 | 4 | 0 | 0 | 0 | -0.7526703 | 4.048007 | -3.046815 | 0.0318112 | 0.3447125 | 0.1336059 | 1.407576 | [13 empty] | 27.00656 | 0.01513362 | 25 | 0 | 26.45962 | -0.1360631
1712 | 2021/03/31 17:13:23 | 13493.4123 | 1655.0003 | 1 | 4 | 0 | 0 | 0 | -0.7529907 | 4.048139 | -3.048211 | 0.0318112 | 0.3457563 | 0.1336059 | 1.411802 | [13 empty] | 27.11009 | -0.04916906 | 25 | 0 | 26.9261 | 0.04859865
1713 | 2021/03/31 17:13:28 | 13498.4124 | 1660.0004 | 1 | 4 | 0 | 0 | 0 | -0.7527237 | 4.047944 | -3.046983 | 0.0318112 | 0.3468006 | 0.1336059 | 1.416029 |  | -5.689426e-06 | [11 empty] | 27.04745 | -0.05891085 | 25 | 0 | 26.50056 | -0.08783102
1714 | 2021/03/31 17:13:33 | 13503.4123 | 1665.0003 | 1 | 4 | 0 | 0 | 0 | -0.7530136 | 4.047669 | -3.04795 | 0.0318112 | 0.3478449 | 0.1336059 | 1.420255 | [13 empty] | 26.93056 | -0.07636726 | 25 | 0 | 26.83187 | 0.06810009
1715 | 2021/03/31 17:13:38 | 13508.4123 | 1670.0003 | 1 | 4 | 0 | 0 | 0 | -0.752861 | 4.047428 | -3.047151 | 0.0318112 | 0.348889 | 0.1336059 | 1.424482 |  | -3.556245e-05 | [11 empty] | 27.24025 | 0.05166352 | 25 | 0 | 26.82164 | 0.09396553
1716 | 2021/03/31 17:13:43 | 13513.4133 | 1675.0013 | 1 | 4 | 0 | 0 | 0 | -0.7528458 | 4.047217 | -3.04693 | 0.0318112 | 0.3499337 | 0.1336059 | 1.42871 | [13 empty] | 27.0461 | -0.0451225 | 25 | 0 | 26.47785 | -0.0740391
1717 | 2021/03/31 17:13:48 | 13518.4134 | 1680.0014 | 1 | 4 | 0 | 0 | 0 | -0.7526932 | 4.047103 | -3.046227 | 0.0318112 | 0.3509779 | 0.1336059 | 1.432936 |  | -2.465582e-05 |  | 7.113748 | [9 empty] | 26.78872 | -0.1395565 | 25 | 0 | 26.56903 | -0.05738258
1718 | 2021/03/31 17:13:53 | 13523.4133 | 1685.0013 | 1 | 4 | 0 | 0 | 0 | -0.7528839 | 4.046934 | -3.046871 | 0.0318112 | 0.3520223 | 0.1336059 | 1.437163 | [13 empty] | 26.89326 | -0.1134497 | 25 | 0 | 26.79457 | -0.0445956
1719 | 2021/03/31 17:13:58 | 13528.4135 | 1690.0015 | 1 | 4 | 0 | 0 | 0 | -0.7532043 | 4.047016 | -3.04823 | 0.0318112 | 0.3530666 | 0.1336059 | 1.441389 | [13 empty] | 27.04745 | 0.07428825 | 25 | 0 | 26.92034 | 0.09882331
1720 | 2021/03/31 17:14:03 | 13533.4128 | 1695.0008 | 1 | 4 | 0 | 0 | 0 | -0.7530136 | 4.046775 | -3.047277 | 0.0318112 | 0.3541107 | 0.1336059 | 1.445614 |  | -2.212555e-05 | [11 empty] | 27.15048 | 0.06914973 | 25 | 0 | 26.91674 | 0.1292312
1721 | 2021/03/31 17:14:08 | 13538.4127 | 1700.0007 | 1 | 4 | 0 | 0 | 0 | -0.7528229 | 4.046415 | -3.046234 | 0.0318112 | 0.3551553 | 0.1336059 | 1.449841 | [13 empty] | 27.2207 | 0.05069077 | 25 | 0 | 26.88742 | 0.1241148
1722 | 2021/03/31 17:14:13 | 13543.4121 | 1705.0001 | 1 | 4 | 0 | 0 | 0 | -0.7529221 | 4.046431 | -3.046647 | 0.0318112 | 0.3561998 | 0.1336059 | 1.454068 |  | 3.002902e-06 | [11 empty] | 27.24961 | 0.05334437 | 25 | 0 | 26.78832 | -0.06005168
1723 | 2021/03/31 17:14:18 | 13548.4121 | 1710.0001 | 1 | 4 | 0 | 0 | 0 | -0.7529221 | 4.0466 | -3.046775 | 0.0318112 | 0.3572437 | 0.1336059 | 1.458292 | [13 empty] | 27.28251 | 0.1345843 | 25 | 0 | 26.72165 | -0.003167391
1724 | 2021/03/31 17:14:23 | 13553.4129 | 1715.0009 | 1 | 4 | 0 | 0 | 0 | -0.752861 | 4.046155 | -3.046192 | 0.0318112 | 0.3582881 | 0.1336059 | 1.462518 | [13 empty] | 27.27531 | 0.1170754 | 25 | 0 | 26.75002 | 0.09718001
1725 | 2021/03/31 17:14:28 | 13558.4123 | 1720.0003 | 1 | 4 | 0 | 0 | 0 | -0.7531281 | 4.045786 | -3.046995 | 0.0318112 | 0.3593322 | 0.1336059 | 1.466742 |  | -3.29529e-05 | [11 empty] | 27.23132 | 0.007926822 | 25 | 0 | 26.64194 | -0.1010317
1726 | 2021/03/31 17:14:33 | 13563.4131 | 1725.0011 | 1 | 4 | 0 | 0 | 0 | -0.7530289 | 4.045774 | -3.046585 | 0.0318112 | 0.3603767 | 0.1336059 | 1.470968 | [13 empty] | 27.26653 | 0.07859349 | 25 | 0 | 26.67719 | -0.06807148
1727 | 2021/03/31 17:14:38 | 13568.4132 | 1730.0012 | 1 | 4 | 0 | 0 | 0 | -0.7531281 | 4.045684 | -3.046918 | 0.0318112 | 0.3614214 | 0.1336059 | 1.475195 |  | -4.876129e-05 | [11 empty] | 27.18117 | 0.09360373 | 25 | 0 | 26.57038 | 0.01362681
1728 | 2021/03/31 17:14:43 | 13573.4132 | 1735.0012 | 1 | 4 | 0 | 0 | 0 | -0.7525864 | 4.045251 | -3.044401 | 0.0318112 | 0.3624657 | 0.1336059 | 1.479419 | [13 empty] | 27.1767 | -0.04335403 | 25 | 0 | 26.58726 | -0.1123166
1729 | 2021/03/31 17:14:48 | 13578.4124 | 1740.0004 | 1 | 4 | 0 | 0 | 0 | -0.752594 | 4.045394 | -3.044539 | 0.0318112 | 0.3635099 | 0.1336059 | 1.483643 |  |  |  |  | 0 | [8 empty] | 27.16024 | 0.06024003 | 25 | 0 | 26.52806 | -0.09980917
1730 | 2021/03/31 17:14:53 | 13583.4133 | 1745.0013 | 1 | 4 | 0 | 0 | 0 | -0.7529144 | 4.045127 | -3.045634 | 0.0318112 | 0.3645541 | 0.1336059 | 1.487868 |  | -4.986068e-05 | [11 empty] | 27.18429 | 0.09664893 | 25 | 0 | 26.55215 | 0.001106858
1731 | 2021/03/31 17:14:58 | 13588.4133 | 1750.0013 | 1 | 4 | 0 | 0 | 0 | -0.7526932 | 4.045087 | -3.044709 | 0.0318112 | 0.3655984 | 0.1336059 | 1.492092 | [13 empty] | 27.11135 | -0.0693351 | 25 | 0 | 26.49335 | -0.1227397
1732 | 2021/03/31 17:15:03 | 13593.4126 | 1755.0006 | 1 | 4 | 0 | 0 | 0 | -0.7530518 | 4.044696 | -3.045866 | 0.0318112 | 0.3666425 | 0.1336059 | 1.496315 |  | -2.679082e-05 | [11 empty] | 27.19372 | 0.03222764 | 25 | 0 | 26.58295 | -0.1078093
1733 | 2021/03/31 17:15:08 | 13598.4127 | 1760.0007 | 1 | 4 | 0 | 0 | 0 | -0.7528992 | 4.044453 | -3.045065 | 0.0318112 | 0.3676865 | 0.1336059 | 1.500538 | [13 empty] | 27.15554 | 0.09389997 | 25 | 0 | 26.58742 | -0.0261116
1734 | 2021/03/31 17:15:13 | 13603.4127 | 1765.0007 | 1 | 4 | 0 | 0 | 0 | -0.7531662 | 4.044551 | -3.046219 | 0.0318112 | 0.3687311 | 0.1336059 | 1.504763 |  | -4.48046e-05 | [11 empty] | 27.04932 | -0.09012699 | 25 | 0 | 26.52378 | -0.05904317
1735 | 2021/03/31 17:15:18 | 13608.4126 | 1770.0006 | 1 | 4 | 0 | 0 | 0 | -0.7527466 | 4.044434 | -3.044434 | 0.0318112 | 0.3697756 | 0.1336059 | 1.508987 | [13 empty] | 26.88965 | -0.09843886 | 25 | 0 | 26.55614 | -0.08072555
1736 | 2021/03/31 17:15:23 | 13613.4127 | 1775.0007 | 1 | 4 | 0 | 0 | 0 | -0.7532501 | 4.044075 | -3.0462 | 0.0318112 | 0.3708198 | 0.1336059 | 1.51321 | [13 empty] | 26.84608 | -0.08946896 | 25 | 0 | 26.64065 | -0.1028419
1737 | 2021/03/31 17:15:28 | 13618.4128 | 1780.0008 | 1 | 4 | 0 | 0 | 0 | -0.7528381 | 4.043821 | -3.044343 | 0.0318112 | 0.3718643 | 0.1336059 | 1.517434 |  | -5.563686e-05 | [11 empty] | 26.89999 | -0.02598166 | 25 | 0 | 26.76573 | 0.08071244
1738 | 2021/03/31 17:15:33 | 13623.4128 | 1785.0008 | 1 | 4 | 0 | 0 | 0 | -0.7529144 | 4.043933 | -3.044735 | 0.0318112 | 0.3729082 | 0.1336059 | 1.521656 | [13 empty] | 26.81405 | -0.09570658 | 25 | 0 | 26.71534 | 0.0487721
1739 | 2021/03/31 17:15:38 | 13628.4122 | 1790.0002 | 1 | 4 | 0 | 0 | 0 | -0.7528839 | 4.043788 | -3.044503 | 0.0318112 | 0.3739525 | 0.1336059 | 1.525879 |  | -3.84852e-05 | [11 empty] | 26.94304 | -0.1005155 | 25 | 0 | 26.84436 | -0.009434223
1740 | 2021/03/31 17:15:43 | 13633.413 | 1795.001 | 1 | 4 | 0 | 0 | 0 | -0.7531738 | 4.043486 | -3.045448 | 0.0318112 | 0.3749967 | 0.1336059 | 1.530101 | [13 empty] | 26.98697 | 0.06593525 | 25 | 0 | 26.88118 | 0.09269536
1741 | 2021/03/31 17:15:48 | 13638.4122 | 1800.0002 | 1 | 4 | 0 | 0 | 0 | -0.7528763 | 4.043447 | -3.044215 | 0.0318112 | 0.3760412 | 0.1336059 | 1.534324 |  |  |  | 0 | [9 empty] | 27.07814 | 0.03862917 | 25 | 0 | 26.88704 | 0.1542962
1742 | 2021/03/31 17:15:53 | 13643.4124 | 1805.0004 | 1 | 4 | 0 | 0 | 0 | -0.7528381 | 4.043427 | -3.044046 | 0.0318112 | 0.3770855 | 0.1336059 | 1.538547 |  | -4.646326e-05 | [11 empty] | 27.09458 | -0.04120946 | 25 | 0 | 26.90348 | 0.07213593
1743 | 2021/03/31 17:15:58 | 13648.4125 | 1810.0005 | 1 | 4 | 0 | 0 | 0 | -0.7530518 | 4.042845 | -3.044472 | 0.0318112 | 0.3781301 | 0.1336059 | 1.54277 | [13 empty] | 27.05504 | 0.09664297 | 25 | 0 | 26.92083 | 0.0834024
1744 | 2021/03/31 17:16:03 | 13653.4124 | 1815.0004 | 1 | 4 | 0 | 0 | 0 | -0.7527466 | 4.042655 | -3.043095 | 0.0318112 | 0.3791745 | 0.1336059 | 1.546992 |  | -1.880796e-05 | [11 empty] | 26.89628 | -0.04349947 | 25 | 0 | 26.74779 | 0.08767784
1745 | 2021/03/31 17:16:08 | 13658.4133 | 1820.0013 | 1 | 4 | 0 | 0 | 0 | -0.7527618 | 4.042616 | -3.043127 | 0.0318112 | 0.3802187 | 0.1336059 | 1.551214 | [13 empty] | 26.85496 | -0.1073903 | 25 | 0 | 26.62107 | -0.0985539
1746 | 2021/03/31 17:16:13 | 13663.4125 | 1825.0005 | 1 | 4 | 0 | 0 | 0 | -0.7529602 | 4.042628 | -3.043938 | 0.0318112 | 0.3812628 | 0.1336059 | 1.555435 |  | -7.246537e-05 | [11 empty] | 26.90787 | -0.1074851 | 25 | 0 | 26.46049 | -0.003069043
1747 | 2021/03/31 17:16:18 | 13668.4135 | 1830.0015 | 1 | 4 | 0 | 0 | 0 | -0.752594 | 4.042235 | -3.042162 | 0.0318112 | 0.3823074 | 0.1336059 | 1.559657 |  |  |  |  | 0.145511 | [8 empty] | 27.11456 | 0.01001418 | 25 | 0 | 26.5108 | -0.1256073
1748 | 2021/03/31 17:16:23 | 13673.4133 | 1835.0013 | 1 | 4 | 0 | 0 | 0 | -0.7525864 | 4.042099 | -3.042029 | 0.0318112 | 0.3833516 | 0.1336059 | 1.563878 | [13 empty] | 27.2163 | 0.09471416 | 25 | 0 | 26.66959 | 0.05922496
1749 | 2021/03/31 17:16:28 | 13678.412 | 1840 | 1 | 4 | 0 | 0 | 0 | -0.7528229 | 4.04216 | -3.043031 | 0.0318112 | 0.3843954 | 0.1336059 | 1.568097 |  | -5.326156e-05 |  | 6.524108 | [9 empty] | 27.22958 | 0.04917085 | 25 | 0 | 26.71135 | -0.08869648
1750 | 2021/03/31 17:16:33 | 13683.4127 | 1845.0007 | 1 | 4 | 0 | 0 | 0 | -0.7530136 | 4.041814 | -3.043541 | 0.0318112 | 0.3854399 | 0.1336059 | 1.572319 | [13 empty] | 27.24562 | 0.1195574 | 25 | 0 | 26.8768 | 0.05737782
1751 | 2021/03/31 17:16:38 | 13688.4129 | 1850.0009 | 1 | 4 | 0 | 0 | 0 | -0.752861 | 4.041544 | -3.042721 | 0.0318112 | 0.3864844 | 0.1336059 | 1.576541 |  | -3.500781e-05 | [11 empty] | 27.1577 | -0.02665341 | 25 | 0 | 26.90261 | 0.08892834
1752 | 2021/03/31 17:16:43 | 13693.4122 | 1855.0002 | 1 | 4 | 0 | 0 | 0 | -0.7529144 | 4.041354 | -3.042794 | 0.0318112 | 0.3875284 | 0.1336059 | 1.58076 | [13 empty] | 27.12576 | 0.09510696 | 25 | 0 | 26.956 | 0.05740106
1753 | 2021/03/31 17:16:48 | 13698.4131 | 1860.0011 | 1 | 4 | 0 | 0 | 0 | -0.7529755 | 4.041388 | -3.043066 | 0.0318112 | 0.3885731 | 0.1336059 | 1.584982 | [13 empty] | 27.11182 | 0.0662303 | 25 | 0 | 26.91362 | 0.1329768
1754 | 2021/03/31 17:16:53 | 13703.413 | 1865.001 | 1 | 4 | 0 | 0 | 0 | -0.7525101 | 4.040936 | -3.040845 | 0.0318112 | 0.3896173 | 0.1336059 | 1.589202 |  | -2.070422e-05 | [11 empty] | 27.14689 | 0.005540848 | 25 | 0 | 26.77088 | 0.09005129
1755 | 2021/03/31 17:16:58 | 13708.4123 | 1870.0003 | 1 | 4 | 0 | 0 | 0 | -0.7529755 | 4.040783 | -3.042611 | 0.0318112 | 0.3906613 | 0.1336059 | 1.593421 | [13 empty] | 27.17844 | 0.01650274 | 25 | 0 | 26.59611 | -0.09467483
1756 | 2021/03/31 17:17:03 | 13713.4132 | 1875.0012 | 1 | 4 | 0 | 0 | 0 | -0.7528 | 4.040645 | -3.041797556 | 0.0318112 | 0.3917056 | 0.1336059 | 1.59764 |  | -6.369472e-05 | [11 empty] | 26.94781 | -0.03363132 | 25 | 0 | 26.4008 | -0.1404023
1757 | 2021/03/31 17:17:08 | 13718.4131 | 1880.0011 | 1 | 4 | 0 | 0 | 0 | -0.7527618 | 4.040613 | -3.041619 | 0.0318112 | 0.3927498 | 0.1336059 | 1.60186 | [13 empty] | 26.81093 | -0.05738378 | 25 | 0 | 26.51296 | -0.1063287
1758 | 2021/03/31 17:17:13 | 13723.4125 | 1885.0005 | 1 | 4 | 0 | 0 | 0 | -0.7529984 | 4.040131 | -3.042212 | 0.0318112 | 0.3937941 | 0.1336059 | 1.606079 | [13 empty] | 26.96972 | 0.02413273 | 25 | 0 | 26.82125 | 0.08642614
1759 | 2021/03/31 17:17:18 | 13728.4125 | 1890.0005 | 1 | 4 | 0 | 0 | 0 | -0.7531662 | 4.04011 | -3.042874 | 0.0318112 | 0.3948386 | 0.1336059 | 1.610299 |  | -2.702746e-05 | [11 empty] | 27.21359 | 0.1210833 | 25 | 0 | 26.72381 | 0.07670999
1760 | 2021/03/31 17:17:23 | 13733.4125 | 1895.0005 | 1 | 4 | 0 | 0 | 0 | -0.7529755 | 4.039969 | -3.041998 | 0.0318112 | 0.3958828 | 0.1336059 | 1.614518 | [13 empty] | 27.00656 | 0.07420182 | 25 | 0 | 26.39554 | -0.03696442
1761 | 2021/03/31 17:17:28 | 13738.4134 | 1900.0014 | 1 | 4 | 0 | 0 | 0 | -0.7530289 | 4.039815 | -3.042097 | 0.0318112 | 0.3969274 | 0.1336059 | 1.618738 |  | -2.765716e-05 | [11 empty] | 26.80031 | -0.0444293 | 25 | 0 | 26.67313 | 0.07336736
1762 | 2021/03/31 17:17:33 | 13743.4127 | 1905.0007 | 1 | 4 | 0 | 0 | 0 | -0.7529373 | 4.039486 | -3.04148 | 0.0318112 | 0.3979717 | 0.1336059 | 1.622957 | [13 empty] | 27.12566 | 0.06431818 | 25 | 0 | 26.86344 | 0.144425
1763 | 2021/03/31 17:17:38 | 13748.4137 | 1910.0017 | 1 | 4 | 0 | 0 | 0 | -0.7532501 | 4.039286 | -3.042593 | 0.0318112 | 0.3990164 | 0.1336059 | 1.627176 |  | 1.975593e-06 | [11 empty] | 27.10163 | 0.0773567 | 25 | 0 | 26.44802 | -0.002647042
1764 | 2021/03/31 17:17:43 | 13753.4135 | 1915.0015 | 1 | 4 | 0 | 0 | 0 | -0.7530518 | 4.03933 | -3.041825 | 0.0318112 | 0.4000606 | 0.1336059 | 1.631394 | [13 empty] | 26.90211 | -0.02470493 | 25 | 0 | 26.80342 | 0.06865263
1765 | 2021/03/31 17:17:48 | 13758.4136 | 1920.0016 | 1 | 4 | 0 | 0 | 0 | -0.7528 | 4.039107 | -3.04064 | 0.0318112 | 0.4011048 | 0.1336059 | 1.635612 | [13 empty] | 27.13987 | 0.08233547 | 25 | 0 | 26.50768 | -0.07548988
1766 | 2021/03/31 17:17:53 | 13763.4129 | 1925.0009 | 1 | 4 | 0 | 0 | 0 | -0.7527618 | 4.038945 | -3.040364 | 0.0318112 | 0.4021491 | 0.1336059 | 1.63983 |  | -3.777585e-05 | [11 empty] | 26.89197 | -0.08982182 | 25 | 0 | 26.78617 | -0.02539694
1767 | 2021/03/31 17:17:58 | 13768.4121 | 1930.0001 | 1 | 4 | 0 | 0 | 0 | -0.7528992 | 4.03857 | -3.040636 | 0.0318112 | 0.4031933 | 0.1336059 | 1.644047 | [13 empty] | 27.21182 | 0.08775711 | 25 | 0 | 26.81452 | -0.003352165
1768 | 2021/03/31 17:18:03 | 13773.4122 | 1935.0002 | 1 | 4 | 0 | 0 | 0 | -0.7527313 | 4.038551 | -3.039944 | 0.0318112 | 0.4042377 | 0.1336059 | 1.648265 |  | -6.314049e-05 | [11 empty] | 27.13811 | 0.06972671 | 25 | 0 | 26.52014 | -0.094769
1769 | 2021/03/31 17:18:08 | 13778.4122 | 1940.0002 | 1 | 4 | 0 | 0 | 0 | -0.7530365 | 4.038098 | -3.040835 | 0.0318112 | 0.4052822 | 0.1336059 | 1.652483 | [13 empty] | 26.85808 | -0.05601346 | 25 | 0 | 26.55302 | -0.1160675
1770 | 2021/03/31 17:18:13 | 13783.4123 | 1945.0003 | 1 | 4 | 0 | 0 | 0 | -0.7528992 | 4.037816 | -3.040068 | 0.0318112 | 0.4063264 | 0.1336059 | 1.6567 | [13 empty] | 27.03635 | 0.06666839 | 25 | 0 | 26.88079 | 0.09120762
1771 | 2021/03/31 17:18:18 | 13788.4123 | 1950.0003 | 1 | 4 | 0 | 0 | 0 | -0.7530289 | 4.037734 | -3.04053 | 0.0318112 | 0.4073706 | 0.1336059 | 1.660916 |  | -4.172177e-05 |  |  | 0 | [8 empty] | 27.25408 | 0.1287478 | 25 | 0 | 26.63627 | -0.02902687
1772 | 2021/03/31 17:18:23 | 13793.4124 | 1955.0004 | 1 | 4 | 0 | 0 | 0 | -0.7529526 | 4.037846 | -3.040307 | 0.0318112 | 0.4084149 | 0.1336059 | 1.665133 | [13 empty] | 26.82564 | -0.04654467 | 25 | 0 | 26.53479 | -0.09548306
1773 | 2021/03/31 17:18:28 | 13798.4124 | 1960.0004 | 1 | 4 | 0 | 0 | 0 | -0.7530136 | 4.03741 | -3.040225 | 0.0318112 | 0.4094596 | 0.1336059 | 1.669351 |  | -9.799674e-06 |  | 0 | [9 empty] | 27.00743 | 0.09085476 | 25 | 0 | 26.85186 | 0.1154226
1774 | 2021/03/31 17:18:33 | 13803.4124 | 1965.0004 | 1 | 4 | 0 | 0 | 0 | -0.7526703 | 4.037172 | -3.038659 | 0.0318112 | 0.4105036 | 0.1336059 | 1.673566 | [13 empty] | 27.25135 | 0.1338577 | 25 | 0 | 26.67622 | 0.01166165
1775 | 2021/03/31 17:18:38 | 13808.4134 | 1970.0014 | 1 | 4 | 0 | 0 | 0 | -0.7528458 | 4.037011 | -3.039247 | 0.0318112 | 0.4115481 | 0.1336059 | 1.677783 |  | -4.156649e-05 |  | 5.567767 | [9 empty] | 26.9658 | 0.04005849 | 25 | 0 | 26.51847 | -0.04887462
1776 | 2021/03/31 17:18:43 | 13813.4134 | 1975.0014 | 1 | 4 | 0 | 0 | 0 | -0.7530594 | 4.036916 | -3.040038 | 0.0318112 | 0.4125924 | 0.1336059 | 1.681998 | [13 empty] | 27.00264 | 0.04141033 | 25 | 0 | 26.87551 | 0.1170647
1777 | 2021/03/31 17:18:48 | 13818.4127 | 1980.0007 | 1 | 4 | 0 | 0 | 0 | -0.7525711 | 4.036534 | -3.037779 | 0.0318112 | 0.4136366 | 0.1336059 | 1.686213 | [13 empty] | 27.27589 | 0.1345873 | 25 | 0 | 26.73637 | 0.03240943
1778 | 2021/03/31 17:18:53 | 13823.4126 | 1985.0006 | 1 | 4 | 0 | 0 | 0 | -0.7527847 | 4.0363 | -3.038465 | 0.0318112 | 0.4146808 | 0.1336059 | 1.690429 |  | -8.309197e-05 | [11 empty] | 26.96612 | 0.03736079 | 25 | 0 | 26.45472 | -0.06492376
1779 | 2021/03/31 17:18:58 | 13828.4129 | 1990.0009 | 1 | 4 | 0 | 0 | 0 | -0.7528763 | 4.036345 | -3.038868 | 0.0318112 | 0.4157254 | 0.1336059 | 1.694645 | [13 empty] | 26.81006 | -0.07593215 | 25 | 0 | 26.49074 | 0.04850149
1780 | 2021/03/31 17:19:03 | 13833.4138 | 1995.0018 | 1 | 4 | 0 | 0 | 0 | -0.7528381 | 4.03611 | -3.038537 | 0.0318112 | 0.4167699 | 0.1336059 | 1.698861 |  | -3.468941e-05 | [11 empty] | 26.77224 | -0.1204234 | 25 | 0 | 26.61659 | 0.02181828
1781 | 2021/03/31 17:19:08 | 13838.4128 | 2000.0008 | 1 | 4 | 0 | 0 | 0 | -0.7526855 | 4.035809 | -3.037695 | 0.0318112 | 0.4178142 | 0.1336059 | 1.703075 | [13 empty] | 26.98433 | -0.08317232 | 25 | 0 | 26.87143 | 0.03903747
1782 | 2021/03/31 17:19:13 | 13843.4122 | 2005.0002 | 1 | 4 | 0 | 0 | 0 | -0.7526855 | 4.035591 | -3.037531 | 0.0318112 | 0.4188584 | 0.1336059 | 1.707289 | [13 empty] | 27.13891 | 0.07984102 | 25 | 0 | 26.8198 | -0.009048581
1783 | 2021/03/31 17:19:18 | 13848.4122 | 2010.0002 | 1 | 4 | 0 | 0 | 0 | -0.7525482 | 4.035388 | -3.036824 | 0.0318112 | 0.4199024 | 0.1336059 | 1.711502 |  | -4.551767e-05 | [11 empty] | 27.0914 | 0.08390367 | 25 | 0 | 26.48761 | -0.06948709
1784 | 2021/03/31 17:19:23 | 13853.4124 | 2015.0004 | 1 | 4 | 0 | 0 | 0 | -0.7529526 | 4.035184 | -3.038302 | 0.0318112 | 0.4209466 | 0.1336059 | 1.715716 | [13 empty] | 26.84521 | -0.005270243 | 25 | 0 | 26.4832 | -0.07421494
1785 | 2021/03/31 17:19:28 | 13858.4132 | 2020.0012 | 1 | 4 | 0 | 0 | 0 | -0.7529907 | 4.034935 | -3.038269 | 0.0318112 | 0.421991 | 0.1336059 | 1.71993 |  | -4.899797e-05 | [11 empty] | 26.82259 | -0.01205385 | 25 | 0 | 26.6883 | 0.1013285
1786 | 2021/03/31 17:19:33 | 13863.4133 | 2025.0013 | 1 | 4 | 0 | 0 | 0 | -0.7530365 | 4.034552 | -3.038165 | 0.0318112 | 0.4230351 | 0.1336059 | 1.724143 | [13 empty] | 26.86919 | -0.07113993 | 25 | 0 | 26.76337 | 0.08447409
1787 | 2021/03/31 17:19:38 | 13868.4132 | 2030.0012 | 1 | 4 | 0 | 0 | 0 | -0.7530136 | 4.034425 | -3.037977 | 0.0318112 | 0.4240795 | 0.1336059 | 1.728357 |  | -5.958094e-05 | [11 empty] | 26.91547 | -0.09498417 | 25 | 0 | 26.82389 | 0.02500594
1788 | 2021/03/31 17:19:43 | 13873.4125 | 2035.0005 | 1 | 4 | 0 | 0 | 0 | -0.7527313 | 4.034207 | -3.036674 | 0.0318112 | 0.4251239 | 0.1336059 | 1.73257 | [13 empty] | 26.92882 | 0.04983962 | 25 | 0 | 26.83013 | 0.09882212
1789 | 2021/03/31 17:19:48 | 13878.4133 | 2040.0013 | 1 | 4 | 0 | 0 | 0 | -0.7527618 | 4.033996 | -3.036638 | 0.0318112 | 0.4261683 | 0.1336059 | 1.736783 | [13 empty] | 26.9777 | -0.0221014 | 25 | 0 | 26.85769 | 0.1090753
1790 | 2021/03/31 17:19:53 | 13883.4134 | 2045.0014 | 1 | 4 | 0 | 0 | 0 | -0.7529602 | 4.033732 | -3.03724 | 0.0318112 | 0.4272124 | 0.1336059 | 1.740995 |  | -3.066147e-05 | [11 empty] | 27.0794 | -0.02471864 | 25 | 0 | 26.84561 | 0.07975996
1791 | 2021/03/31 17:19:58 | 13888.4135 | 2050.0015 | 1 | 4 | 0 | 0 | 0 | -0.7526855 | 4.033764 | -3.036156 | 0.0318112 | 0.4282565 | 0.1336059 | 1.745207 | [13 empty] | 27.15759 | 0.09278595 | 25 | 0 | 26.78159 | -0.002778172
1792 | 2021/03/31 17:20:03 | 13893.4137 | 2055.0017 | 1 | 4 | 0 | 0 | 0 | -0.7527313 | 4.033427 | -3.036087 | 0.0318112 | 0.4293005 | 0.1336059 | 1.749418 |  | -3.176728e-05 | [11 empty] | 27.21095 | 0.1118004 | 25 | 0 | 26.54326 | -0.0504446
1793 | 2021/03/31 17:20:08 | 13898.4128 | 2060.0008 | 1 | 4 | 0 | 0 | 0 | -0.752861 | 4.032914 | -3.036224 | 0.0318112 | 0.4303446 | 0.1336059 | 1.753629 | [13 empty] | 26.90388 | 0.02055645 | 25 | 0 | 26.42801 | -0.09508252
1794 | 2021/03/31 17:20:13 | 13903.4135 | 2065.0015 | 1 | 4 | 0 | 0 | 0 | -0.752655 | 4.032967 | -3.035433 | 0.0318112 | 0.4313891 | 0.1336059 | 1.757841 | [13 empty] | 26.80829 | -0.05069137 | 25 | 0 | 26.63131 | 0.06042719
1795 | 2021/03/31 17:20:18 | 13908.4135 | 2070.0015 | 1 | 4 | 0 | 0 | 0 | -0.7527237 | 4.033006 | -3.035739 | 0.0318112 | 0.4324335 | 0.1336059 | 1.762053 |  | -4.433305e-05 |  |  | 0 | [8 empty] | 27.02088 | -0.006232858 | 25 | 0 | 26.90088 | 0.133847
1796 | 2021/03/31 17:20:23 | 13913.413 | 2075.001 | 1 | 4 | 0 | 0 | 0 | -0.7527695 | 4.032211 | -3.035325 | 0.0318112 | 0.4334777 | 0.1336059 | 1.766264 |  |  |  |  | 0.1942749 | [8 empty] | 27.22781 | 0.06719887 | 25 | 0 | 26.70247 | 0.08507013
1797 | 2021/03/31 17:20:28 | 13918.4128 | 2080.0008 | 1 | 4 | 0 | 0 | 0 | -0.7527466 | 4.032092 | -3.035144 | 0.0318112 | 0.4345217 | 0.1336059 | 1.770474 |  | -5.808245e-05 | [11 empty] | 26.98616 | -0.08611381 | 25 | 0 | 26.4392 | -0.06614268
1798 | 2021/03/31 17:20:33 | 13923.413 | 2085.001 | 1 | 4 | 0 | 0 | 0 | -0.7530594 | 4.032064 | -3.036384 | 0.0318112 | 0.4355657 | 0.1336059 | 1.774683 |  |  |  | 4.797754 | [9 empty] | 26.85146 | -0.1071978 | 25 | 0 | 26.71718 | 0.02836466
1799 | 2021/03/31 17:20:38 | 13928.4124 | 2090.0004 | 1 | 4 | 0 | 0 | 0 | -0.7527084 | 4.031749 | -3.034731 | 0.0318112 | 0.4366097 | 0.1336059 | 1.778893 | [13 empty] | 27.10395 | -0.05315721 | 25 | 0 | 26.90574 | 0.06461859
1800 | 2021/03/31 17:20:43 | 13933.4133 | 2095.0013 | 1 | 4 | 0 | 0 | 0 | -0.7527084 | 4.031285 | -3.034382 | 0.0318112 | 0.437654 | 0.1336059 | 1.783103 |  | -4.093735e-05 | [11 empty] | 27.21983 | 0.09472191 | 25 | 0 | 26.85099 | 0.001400709
1801 | 2021/03/31 17:20:48 | 13938.4132 | 2100.0012 | 1 | 4 | 0 | 0 | 0 | -0.7528839 | 4.030991 | -3.034868 | 0.0318112 | 0.4386981 | 0.1336059 | 1.787311 | [13 empty] | 27.21321 | 0.1072341 | 25 | 0 | 26.60957 | -0.048334
1802 | 2021/03/31 17:20:53 | 13943.4133 | 2105.0013 | 1 | 4 | 0 | 0 | 0 | -0.7527237 | 4.031087 | -3.034295 | 0.0318112 | 0.4397421 | 0.1336059 | 1.79152 |  | -2.797255e-05 | [11 empty] | 26.88164 | -0.001952052 | 25 | 0 | 26.45559 | -0.1020265
1803 | 2021/03/31 17:20:58 | 13948.4133 | 2110.0013 | 1 | 4 | 0 | 0 | 0 | -0.7529755 | 4.030643 | -3.034975 | 0.0318112 | 0.4407862 | 0.1336059 | 1.795729 | [13 empty] | 26.9777 | 0.02942741 | 25 | 0 | 26.90036 | 0.08282781
1804 | 2021/03/31 17:21:03 | 13953.4125 | 2115.0005 | 1 | 4 | 0 | 0 | 0 | -0.7528229 | 4.030385 | -3.034166 | 0.0318112 | 0.4418303 | 0.1336059 | 1.799937 |  | -4.860323e-05 | [11 empty] | 27.2901 | 0.1477891 | 25 | 0 | 26.73637 | 0.05896688
1805 | 2021/03/31 17:21:08 | 13958.4127 | 2120.0007 | 1 | 4 | 0 | 0 | 0 | -0.7529602 | 4.030234 | -3.034606 | 0.0318112 | 0.4428746 | 0.1336059 | 1.804146 | [13 empty] | 26.95987 | 0.03652632 | 25 | 0 | 26.44847 | -0.06131113
1806 | 2021/03/31 17:21:13 | 13963.4125 | 2125.0005 | 1 | 4 | 0 | 0 | 0 | -0.7532043 | 4.030085 | -3.035477 | 0.0318112 | 0.4439187 | 0.1336059 | 1.808354 |  | -0.0001064739 | [11 empty] | 26.95765 | -0.01557827 | 25 | 0 | 26.83052 | 0.07334948
1807 | 2021/03/31 17:21:18 | 13968.4136 | 2130.0016 | 1 | 4 | 0 | 0 | 0 | -0.7528076 | 4.02962 | -3.033529 | 0.0318112 | 0.4449634 | 0.1336059 | 1.812564 | [13 empty] | 27.29361 | 0.130378 | 25 | 0 | 26.74699 | 0.03709614
1808 | 2021/03/31 17:21:23 | 13973.4121 | 2135.0001 | 1 | 4 | 0 | 0 | 0 | -0.7529373 | 4.029456 | -3.033928 | 0.0318112 | 0.4460068 | 0.1336059 | 1.816768 | [13 empty] | 26.93854 | 0.0315392 | 25 | 0 | 26.51966 | -0.07740796
1809 | 2021/03/31 17:21:28 | 13978.4136 | 2140.0016 | 1 | 4 | 0 | 0 | 0 | -0.7527695 | 4.029374 | -3.03319 | 0.0318112 | 0.4470513 | 0.1336059 | 1.820977 |  | -4.14081e-05 | [11 empty] | 26.91363 | 0.003045201 | 25 | 0 | 26.82205 | 0.08086503
1810 | 2021/03/31 17:21:33 | 13983.4128 | 2145.0008 | 1 | 4 | 0 | 0 | 0 | -0.7530136 | 4.029049 | -3.033929 | 0.0318112 | 0.4480957 | 0.1336059 | 1.825185 | [13 empty] | 27.24736 | 0.1342905 | 25 | 0 | 26.66511 | 0.02543747
1811 | 2021/03/31 17:21:38 | 13988.4121 | 2150.0001 | 1 | 4 | 0 | 0 | 0 | -0.7529755 | 4.028593 | -3.033432 | 0.0318112 | 0.4491397 | 0.1336059 | 1.829391 |  | -5.658147e-05 | [11 empty] | 26.93854 | 0.04642487 | 25 | 0 | 26.44847 | -0.0603056
1812 | 2021/03/31 17:21:43 | 13993.4132 | 2155.0012 | 1 | 4 | 0 | 0 | 0 | -0.7529373 | 4.028425 | -3.033151 | 0.0318112 | 0.4501843 | 0.1336059 | 1.833599 | [13 empty] | 26.79535 | -0.01913786 | 25 | 0 | 26.66818 | 0.09645462
1813 | 2021/03/31 17:21:48 | 13998.4123 | 2160.0003 | 1 | 4 | 0 | 0 | 0 | -0.7528 | 4.028212 | -3.032438 | 0.0318112 | 0.4512284 | 0.1336059 | 1.837805 | [13 empty] | 27.15808 | 0.07956684 | 25 | 0 | 26.8461 | 0.115208
1814 | 2021/03/31 17:21:53 | 14003.4131 | 2165.0011 | 1 | 4 | 0 | 0 | 0 | -0.752861 | 4.0278 | -3.032374 | 0.0318112 | 0.4522728 | 0.1336059 | 1.842012 |  | -3.808692e-05 | [11 empty] | 26.96116 | 0.04275203 | 25 | 0 | 26.40705 | -0.0639832
1815 | 2021/03/31 17:21:58 | 14008.4131 | 2170.0011 | 1 | 4 | 0 | 0 | 0 | -0.7525864 | 4.027622 | -3.031134 | 0.0318112 | 0.453317 | 0.1336059 | 1.846218 | [13 empty] | 26.97069 | 0.004441142 | 25 | 0 | 26.86489 | 0.09116471
1816 | 2021/03/31 17:22:03 | 14013.4133 | 2175.0013 | 1 | 4 | 0 | 0 | 0 | -0.7527618 | 4.02737 | -3.03165 | 0.0318112 | 0.4543613 | 0.1336059 | 1.850424 |  | -4.749406e-05 | [11 empty] | 27.22829 | 0.121361 | 25 | 0 | 26.63891 | 0.005825162
1817 | 2021/03/31 17:22:08 | 14018.4125 | 2180.0005 | 1 | 4 | 0 | 0 | 0 | -0.7529221 | 4.027226 | -3.032187 | 0.0318112 | 0.4554054 | 0.1336059 | 1.854628 |  |  |  | 3.967765 | [9 empty] | 26.82387 | -0.04030883 | 25 | 0 | 26.50455 | -0.1114804
1818 | 2021/03/31 17:22:13 | 14023.4126 | 2185.0006 | 1 | 4 | 0 | 0 | 0 | -0.7528839 | 4.026831 | -3.031736 | 0.0318112 | 0.4564497 | 0.1336059 | 1.858834 |  | -4.66271e-05 | [11 empty] | 27.07239 | 0.05316496 | 25 | 0 | 26.91684 | 0.06657302
1819 | 2021/03/31 17:22:18 | 14028.4126 | 2190.0006 | 1 | 4 | 0 | 0 | 0 | -0.7529221 | 4.026476 | -3.031623 | 0.0318112 | 0.4574938 | 0.1336059 | 1.863038 | [13 empty] | 27.21321 | 0.1030302 | 25 | 0 | 26.59534 | -0.04587054
1820 | 2021/03/31 17:22:23 | 14033.4127 | 2195.0007 | 1 | 4 | 0 | 0 | 0 | -0.7531281 | 4.02634 | -3.03235 | 0.0318112 | 0.4585381 | 0.1336059 | 1.867243 | [13 empty] | 26.82963 | -0.01793325 | 25 | 0 | 26.48184 | -0.09577453
1821 | 2021/03/31 17:22:28 | 14038.4128 | 2200.0008 | 1 | 4 | 0 | 0 | 0 | -0.7528458 | 4.026125 | -3.031051 | 0.0318112 | 0.4595827 | 0.1336059 | 1.871449 |  | -7.57844e-05 |  |  | 0 | [8 empty] | 27.08612 | 0.04954696 | 25 | 0 | 26.90213 | 0.06294668
1822 | 2021/03/31 17:22:33 | 14043.4136 | 2205.0016 | 1 | 4 | 0 | 0 | 0 | -0.7528839 | 4.025894 | -3.031031 | 0.0318112 | 0.4606274 | 0.1336059 | 1.875654 | [13 empty] | 27.09857 | 0.03454387 | 25 | 0 | 26.49479 | -0.1233017
1823 | 2021/03/31 17:22:38 | 14048.4121 | 2210.0001 | 1 | 4 | 0 | 0 | 0 | -0.7528458 | 4.025333 | -3.030455 | 0.0318112 | 0.4616713 | 0.1336059 | 1.879857 |  | -5.476391e-05 | [11 empty] | 26.89326 | -0.09152114 | 25 | 0 | 26.78034 | -0.03821075
1824 | 2021/03/31 17:22:43 | 14053.413 | 2215.001 | 1 | 4 | 0 | 0 | 0 | -0.7528 | 4.025093 | -3.03009 | 0.0318112 | 0.4627156 | 0.1336059 | 1.884061 | [13 empty] | 27.23453 | 0.04859447 | 25 | 0 | 26.69496 | -0.06034076
1825 | 2021/03/31 17:22:48 | 14058.4128 | 2220.0008 | 1 | 4 | 0 | 0 | 0 | -0.752861 | 4.024882 | -3.030177 | 0.0318112 | 0.4637596 | 0.1336059 | 1.888263 | [13 empty] | 26.84035 | -0.1265198 | 25 | 0 | 26.54951 | -0.09547949
1826 | 2021/03/31 17:22:53 | 14063.413 | 2225.001 | 1 | 4 | 0 | 0 | 0 | -0.7531738 | 4.024368 | -3.031049 | 0.0318112 | 0.4648043 | 0.1336059 | 1.892467 |  | -3.129133e-05 | [11 empty] | 27.17056 | -0.02901435 | 25 | 0 | 26.85859 | 0.07767439
1827 | 2021/03/31 17:22:58 | 14068.413 | 2230.001 | 1 | 4 | 0 | 0 | 0 | -0.7528 | 4.02405 | -3.02930484 | 0.0318112 | 0.4658487 | 0.1336059 | 1.89667 | [13 empty] | 27.16616 | -0.04393101 | 25 | 0 | 26.55534 | -0.1217782
1828 | 2021/03/31 17:23:03 | 14073.4122 | 2235.0002 | 1 | 4 | 0 | 0 | 0 | -0.7526474 | 4.02434 | -3.028909 | 0.0318112 | 0.4668927 | 0.1336059 | 1.900872 |  | -4.8525e-05 | [11 empty] | 26.82117 | -0.1180696 | 25 | 0 | 26.4093 | -0.1270652
1829 | 2021/03/31 17:23:08 | 14078.413 | 2240.001 | 1 | 4 | 0 | 0 | 0 | -0.7525482 | 4.023789 | -3.028095 | 0.0318112 | 0.4679372 | 0.1336059 | 1.905075 | [13 empty] | 26.94613 | -0.07399321 | 25 | 0 | 26.85456 | 0.01933336
1830 | 2021/03/31 17:23:13 | 14083.4133 | 2245.0013 | 1 | 4 | 0 | 0 | 0 | -0.7526932 | 4.023306 | -3.028315 | 0.0318112 | 0.4689815 | 0.1336059 | 1.909277 | [13 empty] | 27.28923 | 0.05762637 | 25 | 0 | 26.77107 | -0.05575478
1831 | 2021/03/31 17:23:18 | 14088.4133 | 2250.0013 | 1 | 4 | 0 | 0 | 0 | -0.7527237 | 4.023156 | -3.028325 | 0.0318112 | 0.470026 | 0.1336059 | 1.913479 |  | -7.94182e-05 | [11 empty] | 26.87855 | -0.08513093 | 25 | 0 | 26.45962 | -0.1252204
1832 | 2021/03/31 17:23:23 | 14093.4132 | 2255.0012 | 1 | 4 | 0 | 0 | 0 | -0.7528381 | 4.022862 | -3.028564 | 0.0318112 | 0.4710703 | 0.1336059 | 1.91768 | [13 empty] | 26.95814 | -0.08609176 | 25 | 0 | 26.80966 | 0.002775788
1833 | 2021/03/31 17:23:28 | 14098.4125 | 2260.0005 | 1 | 4 | 0 | 0 | 0 | -0.7530289 | 4.022713 | -3.029219 | 0.0318112 | 0.4721145 | 0.1336059 | 1.921881 |  | -8.131746e-05 | [11 empty] | 27.28074 | 0.06260693 | 25 | 0 | 26.84082 | -0.0285238
1834 | 2021/03/31 17:23:33 | 14103.4134 | 2265.0014 | 1 | 4 | 0 | 0 | 0 | -0.7527313 | 4.022245 | -3.02767 | 0.0318112 | 0.473159 | 0.1336059 | 1.926082 |  |  |  |  | 0.2538904 | [8 empty] | 27.09059 | 0.03472507 | 25 | 0 | 26.52951 | -0.1075524
1835 | 2021/03/31 17:23:38 | 14108.4127 | 2270.0007 | 1 | 4 | 0 | 0 | 0 | -0.7527237 | 4.021837 | -3.027332 | 0.0318112 | 0.4742034 | 0.1336059 | 1.930283 |  | -6.463767e-05 |  | 3.730919 | [9 empty] | 26.83588 | -0.08695781 | 25 | 0 | 26.6589 | -0.08699
1836 | 2021/03/31 17:23:43 | 14113.4127 | 2275.0007 | 1 | 4 | 0 | 0 | 0 | -0.752655 | 4.021774 | -3.027008 | 0.0318112 | 0.4752477 | 0.1336059 | 1.934483 | [13 empty] | 27.21887 | 0.06148756 | 25 | 0 | 26.70064 | -0.03632605
1837 | 2021/03/31 17:23:48 | 14118.412 | 2280 | 1 | 4 | 0 | 0 | 0 | -0.7528 | 4.021406 | -3.027314 | 0.0318112 | 0.476292 | 0.1336059 | 1.938682 | [13 empty] | 26.95238 | -0.06276309 | 25 | 0 | 26.49792 | 0.06653845
1838 | 2021/03/31 17:23:53 | 14123.4128 | 2285.0008 | 1 | 4 | 0 | 0 | 0 | -0.7529526 | 4.021 | -3.027622 | 0.0318112 | 0.4773365 | 0.1336059 | 1.942883 |  | -7.230612e-05 | [11 empty] | 26.99768 | -0.08374393 | 25 | 0 | 26.84922 | 0.007341504
1839 | 2021/03/31 17:23:58 | 14128.4121 | 2290.0001 | 1 | 4 | 0 | 0 | 0 | -0.7528458 | 4.02075 | -3.027005 | 0.0318112 | 0.4783812 | 0.1336059 | 1.947083 | [13 empty] | 27.20472 | 0.0416863 | 25 | 0 | 26.66511 | -0.05391955
1840 | 2021/03/31 17:24:03 | 14133.4121 | 2295.0001 | 1 | 4 | 0 | 0 | 0 | -0.7529144 | 4.02057 | -3.027145 | 0.0318112 | 0.4794256 | 0.1336059 | 1.951282 |  | -4.686457e-05 | [11 empty] | 26.85457 | -0.1049775 | 25 | 0 | 26.47833 | 0.07571638
1841 | 2021/03/31 17:24:08 | 14138.4131 | 2300.0011 | 1 | 4 | 0 | 0 | 0 | -0.7527313 | 4.020082 | -3.026042 | 0.0318112 | 0.4804698 | 0.1336059 | 1.95548 | [13 empty] | 27.12791 | -0.0409472 | 25 | 0 | 26.63402 | -0.003077984
1842 | 2021/03/31 17:24:13 | 14143.4122 | 2305.0002 | 1 | 4 | 0 | 0 | 0 | -0.7525177 | 4.019928 | -3.025067 | 0.0318112 | 0.4815135 | 0.1336059 | 1.959676 | [13 empty] | 27.03323 | -0.04180849 | 25 | 0 | 26.55389 | -0.07518113
1843 | 2021/03/31 17:24:18 | 14148.4123 | 2310.0003 | 1 | 4 | 0 | 0 | 0 | -0.7527618 | 4.019631 | -3.025825 | 0.0318112 | 0.4825579 | 0.1336059 | 1.963874 |  | -7.862341e-05 | [11 empty] | 27.01238 | -0.05039632 | 25 | 0 | 26.80789 | -0.01017511
1844 | 2021/03/31 17:24:23 | 14153.4124 | 2315.0004 | 1 | 4 | 0 | 0 | 0 | -0.7527466 | 4.019464 | -3.025638 | 0.0318112 | 0.483602 | 0.1336059 | 1.968071 | [13 empty] | 27.13006 | 0.08666337 | 25 | 0 | 26.43378 | -0.1612425
1845 | 2021/03/31 17:24:28 | 14158.4134 | 2320.0014 | 1 | 4 | 0 | 0 | 0 | -0.7528839 | 4.01882 | -3.025705 | 0.0318112 | 0.4846463 | 0.1336059 | 1.972268 |  | -7.72865e-05 | [11 empty] | 26.98928 | -0.02275288 | 25 | 0 | 26.92707 | 0.08393228
1846 | 2021/03/31 17:24:33 | 14163.4123 | 2325.0003 | 1 | 4 | 0 | 0 | 0 | -0.7529526 | 4.018502 | -3.025742 | 0.0318112 | 0.4856902 | 0.1336059 | 1.976463 | [13 empty] | 27.21192 | 0.09319603 | 25 | 0 | 26.47695 | -0.04863143
1847 | 2021/03/31 17:24:38 | 14168.4133 | 2330.0013 | 1 | 4 | 0 | 0 | 0 | -0.7529984 | 4.018414 | -3.025859 | 0.0318112 | 0.4867343 | 0.1336059 | 1.980659 |  | -4.346342e-05 | [11 empty] | 26.97812 | -0.07011712 | 25 | 0 | 26.88343 | 0.1388425
1848 | 2021/03/31 17:24:43 | 14173.4134 | 2335.0014 | 1 | 4 | 0 | 0 | 0 | -0.7528 | 4.018025 | -3.02476922 | 0.0318112 | 0.4877788 | 0.1336059 | 1.984856 | [13 empty] | 27.25447 | 0.06306887 | 25 | 0 | 26.55357 | -0.04140794
1849 | 2021/03/31 17:24:48 | 14178.4133 | 2340.0013 | 1 | 4 | 0 | 0 | 0 | -0.7529221 | 4.017507 | -3.02487 | 0.0318112 | 0.4888228 | 0.1336059 | 1.98905 | [13 empty] | 26.90124 | -0.123468 | 25 | 0 | 26.84561 | 0.1015908
1850 | 2021/03/31 17:24:53 | 14183.4133 | 2345.0013 | 1 | 4 | 0 | 0 | 0 | -0.7524948 | 4.017286 | -3.022987 | 0.0318112 | 0.4898662 | 0.1336059 | 1.993242 |  | -4.922934e-05 | [11 empty] | 27.26431 | -0.001798272 | 25 | 0 | 26.6238 | -0.01986325
1851 | 2021/03/31 17:24:58 | 14188.4129 | 2350.0009 | 1 | 4 | 0 | 0 | 0 | -0.7529526 | 4.01694 | -3.024565 | 0.0318112 | 0.4909107 | 0.1336059 | 1.997438 |  |  |  | 3.28667 | [9 empty] | 26.92618 | -0.0511986 | 25 | 0 | 26.86043 | -0.01565695
1852 | 2021/03/31 17:25:03 | 14193.4129 | 2355.0009 | 1 | 4 | 0 | 0 | 0 | -0.7524567 | 4.016906 | -3.022548 | 0.0318112 | 0.4919549 | 0.1336059 | 2.001633 |  | -7.563011e-05 | [11 empty] | 27.18693 | 0.03774464 | 25 | 0 | 26.64515 | -0.06531835
1853 | 2021/03/31 17:25:08 | 14198.4128 | 2360.0008 | 1 | 4 | 0 | 0 | 0 | -0.7527313 | 4.016292 | -3.023189 | 0.0318112 | 0.4929987 | 0.1336059 | 2.005826 | [13 empty] | 27.0084 | 0.03223956 | 25 | 0 | 26.69983 | -0.02652824
1854 | 2021/03/31 17:25:13 | 14203.413 | 2365.001 | 1 | 4 | 0 | 0 | 0 | -0.7528076 | 4.016132 | -3.023375 | 0.0318112 | 0.4940432 | 0.1336059 | 2.01002 | [13 empty] | 27.13547 | 0.05177855 | 25 | 0 | 26.80342 | 0.09186685
1855 | 2021/03/31 17:25:18 | 14208.4129 | 2370.0009 | 1 | 4 | 0 | 0 | 0 | -0.7524033 | 4.015782 | -3.021488 | 0.0318112 | 0.4950873 | 0.1336059 | 2.014213 |  | -6.218808e-05 | [11 empty] | 27.26926 | 0.1000011 | 25 | 0 | 26.56471 | -0.05239487
1856 | 2021/03/31 17:25:23 | 14213.4123 | 2375.0003 | 1 | 4 | 0 | 0 | 0 | -0.7529755 | 4.015135 | -3.023298 | 0.0318112 | 0.4961314 | 0.1336059 | 2.018406 | [13 empty] | 26.90124 | -0.08236289 | 25 | 0 | 26.99506 | 0.1296115
1857 | 2021/03/31 17:25:28 | 14218.4123 | 2380.0003 | 1 | 4 | 0 | 0 | 0 | -0.7529907 | 4.014982 | -3.023244 | 0.0318112 | 0.4971755 | 0.1336059 | 2.022598 |  | -6.551557e-05 | [11 empty] | 27.27531 | 0.1290488 | 25 | 0 | 26.72748 | 0.07581472
1858 | 2021/03/31 17:25:33 | 14223.4122 | 2385.0002 | 1 | 4 | 0 | 0 | 0 | -0.752655 | 4.01485 | -3.021797 | 0.0318112 | 0.4982202 | 0.1336059 | 2.026793 |  |  |  |  | 0 | [8 empty] | 27.13006 | 0.01233459 | 25 | 0 | 26.68958 | 0.04669964
1859 | 2021/03/31 17:25:38 | 14228.4124 | 2390.0004 | 1 | 4 | 0 | 0 | 0 | -0.7528076 | 4.014441 | -3.022102 | 0.0318112 | 0.4992644 | 0.1336059 | 2.030985 |  | -4.314374e-05 | [11 empty] | 27.01054 | -0.06163418 | 25 | 0 | 26.8816 | 0.1145053
1860 | 2021/03/31 17:25:43 | 14233.4133 | 2395.0013 | 1 | 4 | 0 | 0 | 0 | -0.7528992 | 4.014075 | -3.022194 | 0.0318112 | 0.5003088 | 0.1336059 | 2.035177 | [13 empty] | 27.31132 | 0.07651567 | 25 | 0 | 26.54552 | -0.01904011
1861 | 2021/03/31 17:25:48 | 14238.4126 | 2400.0006 | 1 | 4 | 0 | 0 | 0 | -0.7529373 | 4.013634 | -3.022015 | 0.0318112 | 0.5013526 | 0.1336059 | 2.039367 | [13 empty] | 26.89461 | -0.0769192 | 25 | 0 | 26.6892 | 0.03416896
1862 | 2021/03/31 17:25:53 | 14243.4133 | 2405.0013 | 1 | 4 | 0 | 0 | 0 | -0.7532654 | 4.013447 | -3.023191 | 0.0318112 | 0.5023972 | 0.1336059 | 2.043559 |  | -8.89958e-05 | [11 empty] | 27.12701 | -0.002502203 | 25 | 0 | 26.93592 | 0.1420206
1863 | 2021/03/31 17:25:58 | 14248.4127 | 2410.0007 | 1 | 4 | 0 | 0 | 0 | -0.752655 | 4.013262 | -3.020602 | 0.0318112 | 0.5034412 | 0.1336059 | 2.047749 | [13 empty] | 27.30373 | 0.06136775 | 25 | 0 | 26.76424 | 0.08590341
1864 | 2021/03/31 17:26:03 | 14253.4126 | 2415.0006 | 1 | 4 | 0 | 0 | 0 | -0.7527084 | 4.012629 | -3.02034 | 0.0318112 | 0.5044857 | 0.1336059 | 2.051941 |  | -8.115738e-05 | [11 empty] | 26.99498 | -0.02046347 | 25 | 0 | 26.46226 | -0.02714217
1865 | 2021/03/31 17:26:08 | 14258.4135 | 2420.0015 | 1 | 4 | 0 | 0 | 0 | -0.7525558 | 4.012475 | -3.019611 | 0.0318112 | 0.5055302 | 0.1336059 | 2.056132 | [13 empty] | 27.03285 | -0.0709337 | 25 | 0 | 26.91285 | 0.08907795
1866 | 2021/03/31 17:26:13 | 14263.4121 | 2425.0001 | 1 | 4 | 0 | 0 | 0 | -0.7523804 | 4.012216 | -3.018713 | 0.0318112 | 0.5065742 | 0.1336059 | 2.06032 |  |  |  |  | 0.3057405 | [8 empty] | 27.29624 | 0.07065594 | 25 | 0 | 26.67136 | 0.04405499
1867 | 2021/03/31 17:26:18 | 14268.4127 | 2430.0007 | 1 | 4 | 0 | 0 | 0 | -0.7526474 | 4.011391 | -3.019163 | 0.0318112 | 0.507618 | 0.1336059 | 2.064508 |  | -8.678624e-05 |  | 3.180695 | [9 empty] | 26.91858 | -0.0712055 | 25 | 0 | 26.66338 | 0.03322005
1868 | 2021/03/31 17:26:23 | 14273.4128 | 2435.0008 | 1 | 4 | 0 | 0 | 0 | -0.7527847 | 4.011324 | -3.019663 | 0.0318112 | 0.5086617 | 0.1336059 | 2.068695 | [13 empty] | 27.23405 | 0.06804287 | 25 | 0 | 26.90789 | 0.1348096
1869 | 2021/03/31 17:26:28 | 14278.4129 | 2440.0009 | 1 | 4 | 0 | 0 | 0 | -0.752533 | 4.011089 | -3.018477 | 0.0318112 | 0.5097065 | 0.1336059 | 2.072886 |  | -9.038046e-05 | [11 empty] | 26.98745 | 0.02015233 | 25 | 0 | 26.50455 | -0.06878734
1870 | 2021/03/31 17:26:33 | 14283.4122 | 2445.0002 | 1 | 4 | 0 | 0 | 0 | -0.7526855 | 4.010919 | -3.018961 | 0.0318112 | 0.5107504 | 0.1336059 | 2.077073 | [13 empty] | 27.3309 | 0.1098782 | 25 | 0 | 26.84835 | 0.05218208
1871 | 2021/03/31 17:26:38 | 14288.4122 | 2450.0002 | 1 | 4 | 0 | 0 | 0 | -0.7527313 | 4.010216 | -3.018615 | 0.0318112 | 0.5117946 | 0.1336059 | 2.08126 |  | -6.36178e-05 | [11 empty] | 26.91547 | -0.1366359 | 25 | 0 | 26.67448 | -0.06115317
1872 | 2021/03/31 17:26:43 | 14293.4124 | 2455.0004 | 1 | 4 | 0 | 0 | 0 | -0.7526932 | 4.010036 | -3.018327 | 0.0318112 | 0.5128387 | 0.1336059 | 2.085448 | [13 empty] | 27.32466 | 0.05564511 | 25 | 0 | 26.74251 | 0.0623858
1873 | 2021/03/31 17:26:48 | 14298.4122 | 2460.0002 | 1 | 4 | 0 | 0 | 0 | -0.7526703 | 4.009757 | -3.018025 | 0.0318112 | 0.5138829 | 0.1336059 | 2.089635 | [13 empty] | 27.01152 | -0.05097628 | 25 | 0 | 26.92707 | 0.04232883
1874 | 2021/03/31 17:26:53 | 14303.4133 | 2465.0013 | 1 | 4 | 0 | 0 | 0 | -0.7530518 | 4.00948 | -3.019346 | 0.0318112 | 0.5149276 | 0.1336059 | 2.093824 |  | -6.96949e-05 | [11 empty] | 27.1905 | 0.06497204 | 25 | 0 | 26.57261 | -0.092839
1875 | 2021/03/31 17:26:58 | 14308.4127 | 2470.0007 | 1 | 4 | 0 | 0 | 0 | -0.7528763 | 4.008951 | -3.018244 | 0.0318112 | 0.5159717 | 0.1336059 | 2.09801 | [13 empty] | 27.16606 | -0.05886972 | 25 | 0 | 26.94654 | 0.05221844
1876 | 2021/03/31 17:27:03 | 14313.4126 | 2475.0006 | 1 | 4 | 0 | 0 | 0 | -0.7525177 | 4.008432 | -3.016416 | 0.0318112 | 0.517016 | 0.1336059 | 2.102196 |  | -8.609475e-05 | [11 empty] | 26.94559 | -0.07557452 | 25 | 0 | 26.47688 | -0.0711602
1877 | 2021/03/31 17:27:08 | 14318.4128 | 2480.0008 | 1 | 4 | 0 | 0 | 0 | -0.7528763 | 4.008376 | -3.017811 | 0.0318112 | 0.5180601 | 0.1336059 | 2.106381 | [13 empty] | 27.35132 | 0.1270628 | 25 | 0 | 26.82611 | 0.1116306
1878 | 2021/03/31 17:27:13 | 14323.4134 | 2485.0014 | 1 | 4 | 0 | 0 | 0 | -0.752594 | 4.008136 | -3.016499 | 0.0318112 | 0.5191045 | 0.1336059 | 2.110567 |  | -4.551503e-05 | [11 empty] | 26.90604 | -0.08375704 | 25 | 0 | 26.75755 | -0.06822765
1879 | 2021/03/31 17:27:18 | 14328.4135 | 2490.0015 | 1 | 4 | 0 | 0 | 0 | -0.7528839 | 4.007608 | -3.017264 | 0.0318112 | 0.5201492 | 0.1336059 | 2.114754 | [13 empty] | 27.0683 | -0.05168676 | 25 | 0 | 26.47872 | -0.08061171
1880 | 2021/03/31 17:27:23 | 14333.4126 | 2495.0006 | 1 | 4 | 0 | 0 | 0 | -0.7527695 | 4.007139 | -3.016452 | 0.0318112 | 0.5211933 | 0.1336059 | 2.118938 | [13 empty] | 27.31395 | 0.1067483 | 25 | 0 | 26.67487 | 0.03792524
1881 | 2021/03/31 17:27:28 | 14338.4136 | 2500.0016 | 1 | 4 | 0 | 0 | 0 | -0.7525711 | 4.007005 | -3.015556 | 0.0318112 | 0.5222382 | 0.1336059 | 2.123125 |  | -6.574775e-05 | [11 empty] | 27.1758 | -0.04971445 | 25 | 0 | 26.89228 | 0.03471076
1882 | 2021/03/31 17:27:33 | 14343.4128 | 2505.0008 | 1 | 4 | 0 | 0 | 0 | -0.7531281 | 4.006452 | -3.017372 | 0.0318112 | 0.5232826 | 0.1336059 | 2.12731 |  |  |  | 3.058675 | [9 empty] | 27.01461 | -0.03885269 | 25 | 0 | 26.86615 | 0.06559193
1883 | 2021/03/31 17:27:38 | 14348.4121 | 2510.0001 | 1 | 4 | 0 | 0 | 0 | -0.7531891 | 4.006025 | -3.017294 | 0.0318112 | 0.5243264 | 0.1336059 | 2.131492 |  | -7.673333e-05 | [11 empty] | 26.96222 | -0.04857957 | 25 | 0 | 26.60742 | -0.09307265
1884 | 2021/03/31 17:27:43 | 14353.4132 | 2515.0012 | 1 | 4 | 0 | 0 | 0 | -0.7526093 | 4.005763 | -3.014774 | 0.0318112 | 0.5253708 | 0.1336059 | 2.135676 | [13 empty] | 27.19459 | 0.075019 | 25 | 0 | 26.51264 | 0.003926754
1885 | 2021/03/31 17:27:48 | 14358.412 | 2520 | 1 | 4 | 0 | 0 | 0 | -0.7528229 | 4.005523 | -3.015449 | 0.0318112 | 0.5264146 | 0.1336059 | 2.139857 | [13 empty] | 27.31357 | 0.06124675 | 25 | 0 | 26.75275 | 0.007932186
1886 | 2021/03/31 17:27:53 | 14363.413 | 2525.001 | 1 | 4 | 0 | 0 | 0 | -0.752861 | 4.005063 | -3.015256 | 0.0318112 | 0.5274593 | 0.1336059 | 2.144041 |  | -7.364708e-05 | [11 empty] | 27.18613 | -0.008311868 | 25 | 0 | 26.93817 | 0.1184064
1887 | 2021/03/31 17:27:58 | 14368.4123 | 2530.0003 | 1 | 4 | 0 | 0 | 0 | -0.7527466 | 4.004539 | -3.014403 | 0.0318112 | 0.5285032 | 0.1336059 | 2.148221 | [13 empty] | 26.85448 | -0.0670898 | 25 | 0 | 26.69175 | -0.05822182
1888 | 2021/03/31 17:28:03 | 14373.4125 | 2535.0005 | 1 | 4 | 0 | 0 | 0 | -0.7523575 | 4.004303 | -3.012667 | 0.0318112 | 0.5295478 | 0.1336059 | 2.152405 |  | -8.973149e-05 | [11 empty] | 27.04881 | -0.04404724 | 25 | 0 | 26.48056 | -0.09076118
1889 | 2021/03/31 17:28:08 | 14378.4134 | 2540.0014 | 1 | 4 | 0 | 0 | 0 | -0.7529984 | 4.004169 | -3.015133 | 0.0318112 | 0.5305923 | 0.1336059 | 2.156587 | [13 empty] | 27.27131 | 0.1135767 | 25 | 0 | 26.66776 | 0.0558728
1890 | 2021/03/31 17:28:13 | 14383.4126 | 2545.0006 | 1 | 4 | 0 | 0 | 0 | -0.752861 | 4.003452 | -3.014043 | 0.0318112 | 0.5316367 | 0.1336059 | 2.160769 |  | -6.40103e-05 |  |  | 0 | [8 empty] | 27.16207 | -0.03763676 | 25 | 0 | 26.87854 | 0.03346443
1891 | 2021/03/31 17:28:18 | 14388.4133 | 2550.0013 | 1 | 4 | 0 | 0 | 0 | -0.7528839 | 4.003233 | -3.01397 | 0.0318112 | 0.5326817 | 0.1336059 | 2.164952 | [13 empty] | 26.97596 | -0.03222287 | 25 | 0 | 26.84883 | 0.02999187
1892 | 2021/03/31 17:28:23 | 14393.4127 | 2555.0007 | 1 | 4 | 0 | 0 | 0 | -0.7531738 | 4.003044 | -3.014988 | 0.0318112 | 0.5337262 | 0.1336059 | 2.169133 | [13 empty] | 26.90083 | -0.05927265 | 25 | 0 | 26.56733 | -0.09710371
1893 | 2021/03/31 17:28:28 | 14398.4135 | 2560.0015 | 1 | 4 | 0 | 0 | 0 | -0.7527618 | 4.00259 | -3.012997 | 0.0318112 | 0.5347707 | 0.1336059 | 2.173314 |  | -8.414915e-05 | [11 empty] | 27.13228 | 0.06638765 | 25 | 0 | 26.45736 | 0.001952648
1894 | 2021/03/31 17:28:33 | 14403.4136 | 2565.0016 | 1 | 4 | 0 | 0 | 0 | -0.7525177 | 4.001745 | -3.011384 | 0.0318112 | 0.5358155 | 0.1336059 | 2.177496 |  |  |  |  | 0.3392004 | [8 empty] | 27.23314 | 0.04345477 | 25 | 0 | 26.80741 | 0.03683686
1895 | 2021/03/31 17:28:38 | 14408.4122 | 2570.0002 | 1 | 4 | 0 | 0 | 0 | -0.7529221 | 4.001754 | -3.013009 | 0.0318112 | 0.5368594 | 0.1336059 | 2.181674 |  | -7.22283e-05 |  | 2.778902 | [9 empty] | 27.00392 | -0.0890094 | 25 | 0 | 26.8768 | 0.05097866
1896 | 2021/03/31 17:28:43 | 14413.4122 | 2575.0002 | 1 | 4 | 0 | 0 | 0 | -0.7526093 | 4.001643 | -3.011674 | 0.0318112 | 0.5379033 | 0.1336059 | 2.185851 | [13 empty] | 26.92306 | -0.02335012 | 25 | 0 | 26.60381 | -0.07672131
1897 | 2021/03/31 17:28:48 | 14418.412 | 2580 | 1 | 4 | 0 | 0 | 0 | -0.7526245 | 4.001013 | -3.01126 | 0.0318112 | 0.5389476 | 0.1336059 | 2.190029 |  | -5.270971e-05 | [11 empty] | 27.1052 | 0.003048182 | 25 | 0 | 26.44448 | -0.08145392
1898 | 2021/03/31 17:28:53 | 14423.4129 | 2585.0009 | 1 | 4 | 0 | 0 | 0 | -0.7528076 | 4.000619 | -3.011696 | 0.0318112 | 0.5399922 | 0.1336059 | 2.194209 | [13 empty] | 27.28515 | 0.1203942 | 25 | 0 | 26.6816 | 0.06714523
1899 | 2021/03/31 17:28:58 | 14428.4123 | 2590.0003 | 1 | 4 | 0 | 0 | 0 | -0.7529526 | 4.00053 | -3.012209 | 0.0318112 | 0.5410364 | 0.1336059 | 2.198386 | [13 empty] | 27.17728 | -0.01800895 | 25 | 0 | 26.93644 | 0.05755365
1900 | 2021/03/31 17:29:03 | 14433.413 | 2595.001 | 1 | 4 | 0 | 0 | 0 | -0.7526855 | 4.000016 | -3.010754 | 0.0318112 | 0.5420805 | 0.1336059 | 2.202563 |  | -7.135371e-05 | [11 empty] | 26.93584 | -0.05443156 | 25 | 0 | 26.81581 | 0.03221631
1901 | 2021/03/31 17:29:08 | 14438.4123 | 2600.0003 | 1 | 4 | 0 | 0 | 0 | -0.7526703 | 3.999551 | -3.010343 | 0.0318112 | 0.5431243 | 0.1336059 | 2.206738 | [13 empty] | 26.87231 | -0.109868 | 25 | 0 | 26.66689 | -0.09880483
1902 | 2021/03/31 17:29:13 | 14443.4133 | 2605.0013 | 1 | 4 | 0 | 0 | 0 | -0.7527847 | 3.999063 | -3.010433 | 0.0318112 | 0.5441685 | 0.1336059 | 2.210913 |  | -0.0001290401 | [11 empty] | 26.97458 | 0.01820266 | 25 | 0 | 26.60555 | -0.04849553
1903 | 2021/03/31 17:29:18 | 14448.4125 | 2610.0005 | 1 | 4 | 0 | 0 | 0 | -0.7529526 | 3.999095 | -3.011129 | 0.0318112 | 0.5452127 | 0.1336059 | 2.21509 | [13 empty] | 27.07988 | 0.002493262 | 25 | 0 | 26.49743 | -0.06643355
1904 | 2021/03/31 17:29:23 | 14453.4133 | 2615.0013 | 1 | 4 | 0 | 0 | 0 | -0.7528076 | 3.998499 | -3.0101 | 0.0318112 | 0.5462575 | 0.1336059 | 2.219267 |  | -0.0001033609 | [11 empty] | 27.2901 | 0.120824 | 25 | 0 | 26.65098 | 0.0008559227
1905 | 2021/03/31 17:29:28 | 14458.4127 | 2620.0007 | 1 | 4 | 0 | 0 | 0 | -0.7529373 | 3.998158 | -3.010362 | 0.0318112 | 0.5473017 | 0.1336059 | 2.223442 | [13 empty] | 27.25224 | 0.0463742 | 25 | 0 | 26.64154 | 0.04420996
1906 | 2021/03/31 17:29:33 | 14463.4126 | 2625.0006 | 1 | 4 | 0 | 0 | 0 | -0.7524719 | 3.997577 | -3.008064 | 0.0318112 | 0.5483458 | 0.1336059 | 2.227617 |  | -6.650233e-05 | [11 empty] | 27.25176 | 0.06010234 | 25 | 0 | 26.73356 | 0.0001204014
1907 | 2021/03/31 17:29:38 | 14468.412 | 2630 | 1 | 4 | 0 | 0 | 0 | -0.7529526 | 3.997356 | -3.00982 | 0.0318112 | 0.5493898 | 0.1336059 | 2.23179 | [13 empty] | 27.19179 | 0.01886785 | 25 | 0 | 26.83004 | 0.1033866
1908 | 2021/03/31 17:29:43 | 14473.4121 | 2635.0001 | 1 | 4 | 0 | 0 | 0 | -0.7528381 | 3.996696 | -3.008865 | 0.0318112 | 0.5504341 | 0.1336059 | 2.235964 |  | -6.159543e-05 | [11 empty] | 27.06695 | -0.04622757 | 25 | 0 | 26.84027 | 0.02042949
1909 | 2021/03/31 17:29:48 | 14478.4128 | 2640.0008 | 1 | 4 | 0 | 0 | 0 | -0.7529221 | 3.99651 | -3.009061 | 0.0318112 | 0.5514787 | 0.1336059 | 2.240139 |  |  |  | 2.8859 | [9 empty] | 26.94256 | -0.04734814 | 25 | 0 | 26.81542 | 0.03041565
1910 | 2021/03/31 17:29:53 | 14483.413 | 2645.001 | 1 | 4 | 0 | 0 | 0 | -0.7528992 | 3.996378 | -3.00887 | 0.0318112 | 0.5525233 | 0.1336059 | 2.244314 | [13 empty] | 26.92171 | -0.08981824 | 25 | 0 | 26.73765 | -0.03429174
1911 | 2021/03/31 17:29:58 | 14488.412 | 2650 | 1 | 4 | 0 | 0 | 0 | -0.7529602 | 3.996024 | -3.008847 | 0.0318112 | 0.5535677 | 0.1336059 | 2.248487 |  | -8.575799e-05 | [11 empty] | 26.88029 | -0.009173155 | 25 | 0 | 26.62506 | -0.05809128
1912 | 2021/03/31 17:30:03 | 14493.4122 | 2655.0002 | 1 | 4 | 0 | 0 | 0 | -0.7524567 | 3.995237 | -3.006243 | 0.0318112 | 0.554612 | 0.1336059 | 2.25266 | [13 empty] | 26.96654 | -0.05434573 | 25 | 0 | 26.44802 | -0.07659793
1913 | 2021/03/31 17:30:08 | 14498.4131 | 2660.0011 | 1 | 4 | 0 | 0 | 0 | -0.7523575 | 3.995084 | -3.005731 | 0.0318112 | 0.555656 | 0.1336059 | 2.256831 |  | -0.0001080176 | [11 empty] | 27.14611 | 0.0914067 | 25 | 0 | 26.52816 | -0.04195392
1914 | 2021/03/31 17:30:13 | 14503.4122 | 2665.0002 | 1 | 4 | 0 | 0 | 0 | -0.7526855 | 3.994882 | -3.00689 | 0.0318112 | 0.5566997 | 0.1336059 | 2.261 | [13 empty] | 27.258 | 0.0523454 | 25 | 0 | 26.67577 | 0.05685806
1915 | 2021/03/31 17:30:18 | 14508.4124 | 2670.0004 | 1 | 4 | 0 | 0 | 0 | -0.7526321 | 3.994336 | -3.006265 | 0.0318112 | 0.5577438 | 0.1336059 | 2.265171 |  | -6.914119e-05 | [11 empty] | 27.27093 | 0.04219949 | 25 | 0 | 26.95902 | 0.05559385
1916 | 2021/03/31 17:30:23 | 14513.4131 | 2675.0011 | 1 | 4 | 0 | 0 | 0 | -0.7526474 | 3.993589 | -3.005764 | 0.0318112 | 0.5587879 | 0.1336059 | 2.269341 | [13 empty] | 27.06216 | -0.08966982 | 25 | 0 | 26.94928 | 0.05252123
1917 | 2021/03/31 17:30:28 | 14518.4131 | 2680.0011 | 1 | 4 | 0 | 0 | 0 | -0.7527237 | 3.993195 | -3.005773 | 0.0318112 | 0.5598321 | 0.1336059 | 2.273512 | [13 empty] | 26.88782 | -0.01473248 | 25 | 0 | 26.57566 | -0.07255197
1918 | 2021/03/31 17:30:33 | 14523.4131 | 2685.0011 | 1 | 4 | 0 | 0 | 0 | -0.7527618 | 3.993395 | -3.006075 | 0.0318112 | 0.5608758 | 0.1336059 | 2.277679 |  | -3.971042e-05 |  |  | 0 | [8 empty] | 27.20034 | -0.004193783 | 25 | 0 | 26.58246 | -0.07980049
1919 | 2021/03/31 17:30:38 | 14528.4124 | 2690.0004 | 1 | 4 | 0 | 0 | 0 | -0.7525711 | 3.992917 | -3.004954 | 0.0318112 | 0.5619198 | 0.1336059 | 2.281848 | [13 empty] | 27.30421 | 0.09289622 | 25 | 0 | 26.84298 | 0.1041073
1920 | 2021/03/31 17:30:43 | 14533.4132 | 2695.0012 | 1 | 4 | 0 | 0 | 0 | -0.7527313 | 3.992327 | -3.005149 | 0.0318112 | 0.562964 | 0.1336059 | 2.286017 |  | -8.855725e-05 | [11 empty] | 26.92425 | -0.09041846 | 25 | 0 | 26.8469 | -0.02155185
1921 | 2021/03/31 17:30:48 | 14538.4135 | 2700.0015 | 1 | 4 | 0 | 0 | 0 | -0.7528076 | 3.992028 | -3.005229 | 0.0318112 | 0.564008 | 0.1336059 | 2.290185 |  |  |  |  | 0.3535129 | [8 empty] | 27.05585 | -0.03279388 | 25 | 0 | 26.42354 | -0.09061575
1922 | 2021/03/31 17:30:53 | 14543.4126 | 2705.0006 | 1 | 4 | 0 | 0 | 0 | -0.7523575 | 3.991471 | -3.003013 | 0.0318112 | 0.5650519 | 0.1336059 | 2.294352 |  | -3.773415e-05 |  | 2.795909 | [9 empty] | 27.33711 | 0.1091367 | 25 | 0 | 26.84745 | 0.1159227
1923 | 2021/03/31 17:30:58 | 14548.4127 | 2710.0007 | 1 | 4 | 0 | 0 | 0 | -0.7528763 | 3.991057 | -3.004772 | 0.0318112 | 0.566096 | 0.1336059 | 2.29852 | [13 empty] | 27.07551 | -0.06538093 | 25 | 0 | 26.91285 | 0.001257062
1924 | 2021/03/31 17:31:03 | 14553.4136 | 2715.0016 | 1 | 4 | 0 | 0 | 0 | -0.7528076 | 3.990626 | -3.004174 | 0.0318112 | 0.5671406 | 0.1336059 | 2.302689 |  | -0.0001037552 | [11 empty] | 26.84962 | -0.05360007 | 25 | 0 | 26.62995 | -0.02695262
1925 | 2021/03/31 17:31:08 | 14558.4136 | 2720.0016 | 1 | 4 | 0 | 0 | 0 | -0.752594 | 3.990361 | -3.003122 | 0.0318112 | 0.5681845 | 0.1336059 | 2.306854 | [13 empty] | 26.99897 | 0.004846454 | 25 | 0 | 26.43778 | -0.1307964
1926 | 2021/03/31 17:31:13 | 14563.4123 | 2725.0003 | 1 | 4 | 0 | 0 | 0 | -0.7529221 | 3.990234 | -3.004335 | 0.0318112 | 0.5692284 | 0.1336059 | 2.31102 | [13 empty] | 27.17892 | 0.04315436 | 25 | 0 | 26.52542 | -0.003502369
1927 | 2021/03/31 17:31:18 | 14568.413 | 2730.001 | 1 | 4 | 0 | 0 | 0 | -0.7531509 | 3.989505 | -3.004699 | 0.0318112 | 0.5702725 | 0.1336059 | 2.315186 |  | -5.203455e-05 | [11 empty] | 27.29752 | 0.07111073 | 25 | 0 | 26.75803 | 0.02893686
1928 | 2021/03/31 17:31:23 | 14573.413 | 2735.001 | 1 | 4 | 0 | 0 | 0 | -0.7528381 | 3.989207 | -3.003227 | 0.0318112 | 0.5713165 | 0.1336059 | 2.319351 | [13 empty] | 27.08699 | -0.06995142 | 25 | 0 | 26.93145 | 0.0989449
1929 | 2021/03/31 17:31:28 | 14578.4122 | 2740.0002 | 1 | 4 | 0 | 0 | 0 | -0.7524338 | 3.988897 | -3.001381 | 0.0318112 | 0.5723608 | 0.1336059 | 2.323516 |  | -7.088488e-05 | [11 empty] | 26.95501 | 0.004443526 | 25 | 0 | 26.60732 | -0.0600338
1930 | 2021/03/31 17:31:33 | 14583.4132 | 2745.0012 | 1 | 4 | 0 | 0 | 0 | -0.7530136 | 3.988647 | -3.003505 | 0.0318112 | 0.5734051 | 0.1336059 | 2.327682 | [13 empty] | 27.28602 | 0.06598711 | 25 | 0 | 26.65401 | -0.03847837
1931 | 2021/03/31 17:31:38 | 14588.4124 | 2750.0004 | 1 | 4 | 0 | 0 | 0 | -0.7528229 | 3.988025 | -3.002277 | 0.0318112 | 0.5744494 | 0.1336059 | 2.331847 |  | -0.0001157436 | [11 empty] | 27.28737 | 0.01913369 | 25 | 0 | 26.96125 | 0.1191962
1932 | 2021/03/31 17:31:43 | 14593.4132 | 2755.0012 | 1 | 4 | 0 | 0 | 0 | -0.7530365 | 3.987503 | -3.002735 | 0.0318112 | 0.5754939 | 0.1336059 | 2.336012 | [13 empty] | 27.05064 | -0.06594658 | 25 | 0 | 26.90931 | -0.02597451
1933 | 2021/03/31 17:31:48 | 14598.4133 | 2760.0013 | 1 | 4 | 0 | 0 | 0 | -0.7526093 | 3.987457 | -3.000997 | 0.0318112 | 0.5765383 | 0.1336059 | 2.340177 |  | -6.373318e-05 | [11 empty] | 26.95463 | -0.07503033 | 25 | 0 | 26.54288 | -0.07727444
1934 | 2021/03/31 17:31:53 | 14603.4126 | 2765.0006 | 1 | 4 | 0 | 0 | 0 | -0.7529221 | 3.987004 | -3.001903 | 0.0318112 | 0.5775826 | 0.1336059 | 2.344341 | [13 empty] | 27.25311 | 0.1025987 | 25 | 0 | 26.62107 | 0.01374424
1935 | 2021/03/31 17:31:58 | 14608.4127 | 2770.0007 | 1 | 4 | 0 | 0 | 0 | -0.7528992 | 3.986337 | -3.00131 | 0.0318112 | 0.5786269 | 0.1336059 | 2.348504 |  |  |  | 2.652581 | [9 empty] | 27.09059 | -0.05830526 | 25 | 0 | 26.93505 | 0.03056467
1936 | 2021/03/31 17:32:03 | 14613.4134 | 2775.0014 | 1 | 4 | 0 | 0 | 0 | -0.7528 | 3.98613 | -3.000758664 | 0.0318112 | 0.5796707 | 0.1336059 | 2.352665 |  | -0.0001038012 | [11 empty] | 26.94703 | -0.07374346 | 25 | 0 | 26.57086 | -0.04932225
1937 | 2021/03/31 17:32:08 | 14618.4127 | 2780.0007 | 1 | 4 | 0 | 0 | 0 | -0.7528 | 3.985973 | -3.00064 | 0.0318112 | 0.5807148 | 0.1336059 | 2.356827 | [13 empty] | 27.18915 | 0.08261025 | 25 | 0 | 26.5926 | -0.04407048
1938 | 2021/03/31 17:32:13 | 14623.4134 | 2785.0014 | 1 | 4 | 0 | 0 | 0 | -0.7526321 | 3.985419 | -2.999554 | 0.0318112 | 0.581759 | 0.1336059 | 2.360989 |  | -6.156052e-05 | [11 empty] | 27.23977 | -0.01680374 | 25 | 0 | 26.94206 | 0.06765068
1939 | 2021/03/31 17:32:18 | 14628.4121 | 2790.0001 | 1 | 4 | 0 | 0 | 0 | -0.7528076 | 3.98493 | -2.999886 | 0.0318112 | 0.582803 | 0.1336059 | 2.365149 | [13 empty] | 26.88702 | -0.04523098 | 25 | 0 | 26.74564 | 0.03920197
1940 | 2021/03/31 17:32:23 | 14633.4129 | 2795.0009 | 1 | 4 | 0 | 0 | 0 | -0.7528 | 3.984558 | -2.999575 | 0.0318112 | 0.5838476 | 0.1336059 | 2.369312 |  | -4.820488e-05 | [11 empty] | 27.19945 | 0.1061219 | 25 | 0 | 26.61003 | -0.02276897
1941 | 2021/03/31 17:32:28 | 14638.4121 | 2800.0001 | 1 | 4 | 0 | 0 | 0 | -0.7527847 | 3.984249 | -2.999282 | 0.0318112 | 0.5848921 | 0.1336059 | 2.373473 | [13 empty] | 27.0941 | -0.07164896 | 25 | 0 | 26.93145 | 0.01053929
1942 | 2021/03/31 17:32:33 | 14643.413 | 2805.001 | 1 | 4 | 0 | 0 | 0 | -0.7530975 | 3.983763 | -3.000162 | 0.0318112 | 0.5859368 | 0.1336059 | 2.377636 |  | -0.0001313832 | [11 empty] | 27.00704 | -0.07140994 | 25 | 0 | 26.50993 | -0.08254588
1943 | 2021/03/31 17:32:38 | 14648.4129 | 2810.0009 | 1 | 4 | 0 | 0 | 0 | -0.7528458 | 3.983603 | -2.999039 | 0.0318112 | 0.5869811 | 0.1336059 | 2.381796 | [13 empty] | 27.28515 | 0.09235799 | 25 | 0 | 26.91636 | 0.1413602
1944 | 2021/03/31 17:32:43 | 14653.4123 | 2815.0003 | 1 | 4 | 0 | 0 | 0 | -0.7528763 | 3.983085 | -2.99877 | 0.0318112 | 0.5880253 | 0.1336059 | 2.385955 |  | -5.918878e-05 | [11 empty] | 26.8576 | -0.05001783 | 25 | 0 | 26.68775 | -0.07004023
1945 | 2021/03/31 17:32:48 | 14658.4123 | 2820.0003 | 1 | 4 | 0 | 0 | 0 | -0.7524948 | 3.982805 | -2.99704 | 0.0318112 | 0.5890694 | 0.1336059 | 2.390113 |  |  |  |  | 0 | [8 empty] | 27.16918 | 0.007210374 | 25 | 0 | 26.57261 | -0.07727683
1946 | 2021/03/31 17:32:53 | 14663.4125 | 2825.0005 | 1 | 4 | 0 | 0 | 0 | -0.752655 | 3.982173 | -2.997202 | 0.0318112 | 0.5901138 | 0.1336059 | 2.394273 | [13 empty] | 27.31669 | 0.07524967 | 25 | 0 | 26.89813 | 0.1197952
1947 | 2021/03/31 17:32:58 | 14668.4132 | 2830.0012 | 1 | 4 | 0 | 0 | 0 | -0.7529221 | 3.981763 | -2.997957 | 0.0318112 | 0.5911583 | 0.1336059 | 2.398432 |  | -4.117137e-05 |  |  | 0.3788649 | [8 empty] | 26.90922 | -0.06650925 | 25 | 0 | 26.76073 | -0.04652798
1948 | 2021/03/31 17:33:03 | 14673.4133 | 2835.0013 | 1 | 4 | 0 | 0 | 0 | -0.7527695 | 3.981405 | -2.99708 | 0.0318112 | 0.5922025 | 0.1336059 | 2.402589 |  | -0.0001995886 |  | 2.657671 | [9 empty] | 27.15808 | -0.02879262 | 25 | 0 | 26.53302 | -0.1066279
1949 | 2021/03/31 17:33:08 | 14678.4125 | 2840.0005 | 1 | 4 | 0 | 0 | 0 | -0.7529221 | 3.98089 | -2.9973 | 0.0318112 | 0.5932463 | 0.1336059 | 2.406745 | [13 empty] | 27.18786 | 0.02123833 | 25 | 0 | 26.93991 | 0.1391006
1950 | 2021/03/31 17:33:13 | 14683.4133 | 2845.0013 | 1 | 4 | 0 | 0 | 0 | -0.7527084 | 3.980456 | -2.996123 | 0.0318112 | 0.5942903 | 0.1336059 | 2.410901 |  | -8.527067e-05 | [11 empty] | 26.93017 | -0.01427829 | 25 | 0 | 26.65362 | -0.06541908
1951 | 2021/03/31 17:33:18 | 14688.4137 | 2850.0017 | 1 | 4 | 0 | 0 | 0 | -0.7528458 | 3.98021 | -2.996484 | 0.0318112 | 0.5953345 | 0.1336059 | 2.415057 | [13 empty] | 27.27717 | 0.05999863 | 25 | 0 | 26.6665 | -0.05559981
1952 | 2021/03/31 17:33:23 | 14693.413 | 2855.001 | 1 | 4 | 0 | 0 | 0 | -0.7528839 | 3.979913 | -2.996412 | 0.0318112 | 0.5963785 | 0.1336059 | 2.419213 | [13 empty] | 27.07014 | -0.05495906 | 25 | 0 | 26.9217 | 0.0917232
1953 | 2021/03/31 17:33:28 | 14698.4121 | 2860.0001 | 1 | 4 | 0 | 0 | 0 | -0.7528 | 3.979278 | -2.9956 | 0.0318112 | 0.5974223 | 0.1336059 | 2.423367 |  | -7.969016e-05 | [11 empty] | 27.01766 | 0.02067089 | 25 | 0 | 26.44225 | -0.09051204
1954 | 2021/03/31 17:33:33 | 14703.4122 | 2865.0002 | 1 | 4 | 0 | 0 | 0 | -0.7528992 | 3.978899 | -2.99571 | 0.0318112 | 0.5984666 | 0.1336059 | 2.427522 | [13 empty] | 27.28688 | 0.05939066 | 25 | 0 | 26.90387 | 0.02387881
1955 | 2021/03/31 17:33:38 | 14708.412 | 2870 | 1 | 4 | 0 | 0 | 0 | -0.7529984 | 3.97861 | -2.995887 | 0.0318112 | 0.5995107 | 0.1336059 | 2.431676 |  | -7.649625e-05 | [11 empty] | 26.90124 | -0.1279092 | 25 | 0 | 26.66026 | -0.09464264
1956 | 2021/03/31 17:33:43 | 14713.4129 | 2875.0009 | 1 | 4 | 0 | 0 | 0 | -0.7528763 | 3.978303 | -2.99517 | 0.0318112 | 0.6005552 | 0.1336059 | 2.435832 | [13 empty] | 27.26868 | 0.06663978 | 25 | 0 | 26.6153 | 0.04893363
1957 | 2021/03/31 17:33:48 | 14718.4122 | 2880.0002 | 1 | 4 | 0 | 0 | 0 | -0.7529984 | 3.977715 | -2.995213 | 0.0318112 | 0.601599 | 0.1336059 | 2.439984 | [13 empty] | 27.16928 | 0.01485288 | 25 | 0 | 26.9782 | 0.07045686
1958 | 2021/03/31 17:33:53 | 14723.4123 | 2885.0003 | 1 | 4 | 0 | 0 | 0 | -0.7525711 | 3.977259 | -2.99317 | 0.0318112 | 0.6026432 | 0.1336059 | 2.444137 |  | -7.526949e-05 | [11 empty] | 26.94662 | -0.08509815 | 25 | 0 | 26.64161 | -0.09182036
1959 | 2021/03/31 17:33:58 | 14728.4132 | 2890.0012 | 1 | 4 | 0 | 0 | 0 | -0.7529221 | 3.977174 | -2.994502 | 0.0318112 | 0.6036871 | 0.1336059 | 2.448289 | [13 empty] | 27.16735 | 0.03521383 | 25 | 0 | 26.51383 | -0.01590133
1960 | 2021/03/31 17:34:03 | 14733.4124 | 2895.0004 | 1 | 4 | 0 | 0 | 0 | -0.7528076 | 3.976707 | -2.993695 | 0.0318112 | 0.6047304 | 0.1336059 | 2.452438 |  | -0.0001141138 |  | 2.54459 | [9 empty] | 27.32026 | 0.0598222 | 25 | 0 | 26.8946 | 0.03320813
1961 | 2021/03/31 17:34:08 | 14738.4132 | 2900.0012 | 1 | 4 | 0 | 0 | 0 | -0.7528992 | 3.976133 | -2.993627 | 0.0318112 | 0.6057748 | 0.1336059 | 2.456591 | [13 empty] | 26.91633 | -0.1337123 | 25 | 0 | 26.76785 | -0.004868507
1962 | 2021/03/31 17:34:13 | 14743.4133 | 2905.0013 | 1 | 4 | 0 | 0 | 0 | -0.7531281 | 3.975731 | -2.994235 | 0.0318112 | 0.6068189 | 0.1336059 | 2.460742 |  | -8.662037e-05 | [11 empty] | 27.05726 | 0.04276335 | 25 | 0 | 26.51038 | -0.04838586
1963 | 2021/03/31 17:34:18 | 14748.4134 | 2910.0014 | 1 | 4 | 0 | 0 | 0 | -0.7531357 | 3.975427 | -2.994036 | 0.0318112 | 0.6078634 | 0.1336059 | 2.464895 | [13 empty] | 27.30958 | 0.06304204 | 25 | 0 | 26.72742 | -0.001398921
1964 | 2021/03/31 17:34:23 | 14753.4126 | 2915.0006 | 1 | 4 | 0 | 0 | 0 | -0.7527237 | 3.97506 | -2.992122 | 0.0318112 | 0.6089072 | 0.1336059 | 2.469044 |  | -4.784888e-05 | [11 empty] | 27.02699 | -0.08094549 | 25 | 0 | 26.87854 | 0.07238984
1965 | 2021/03/31 17:34:28 | 14758.4127 | 2920.0007 | 1 | 4 | 0 | 0 | 0 | -0.7529221 | 3.974581 | -2.99255 | 0.0318112 | 0.6099512 | 0.1336059 | 2.473194 | [13 empty] | 27.11143 | 0.05442202 | 25 | 0 | 26.50056 | -0.05895138
1966 | 2021/03/31 17:34:33 | 14763.4121 | 2925.0001 | 1 | 4 | 0 | 0 | 0 | -0.7530518 | 3.974145 | -2.992737 | 0.0318112 | 0.6109951 | 0.1336059 | 2.477342 | [13 empty] | 27.27627 | 0.06663799 | 25 | 0 | 26.93592 | 0.0556016
1967 | 2021/03/31 17:34:38 | 14768.4128 | 2930.0008 | 1 | 4 | 0 | 0 | 0 | -0.7524796 | 3.973833 | -2.990228 | 0.0318112 | 0.6120391 | 0.1336059 | 2.481492 |  | -9.069547e-05 | [11 empty] | 26.91051 | -0.1041502 | 25 | 0 | 26.64818 | -0.07976174
1968 | 2021/03/31 17:34:43 | 14773.4121 | 2935.0001 | 1 | 4 | 0 | 0 | 0 | -0.7529602 | 3.97314 | -2.991616 | 0.0318112 | 0.6130835 | 0.1336059 | 2.485641 | [13 empty] | 27.33177 | 0.0760901 | 25 | 0 | 26.75674 | 0.07840574
1969 | 2021/03/31 17:34:48 | 14778.4129 | 2940.0009 | 1 | 4 | 0 | 0 | 0 | -0.7523804 | 3.972983 | -2.989195 | 0.0318112 | 0.6141279 | 0.1336059 | 2.489791 |  | -7.558684e-05 | [11 empty] | 26.90652 | -0.04622221 | 25 | 0 | 26.76514 | 0.06711006
1970 | 2021/03/31 17:34:53 | 14783.4131 | 2945.0011 | 1 | 4 | 0 | 0 | 0 | -0.7530136 | 3.972606 | -2.991426 | 0.0318112 | 0.615172 | 0.1336059 | 2.493939 | [13 empty] | 27.206 | 0.1118284 | 25 | 0 | 26.58813 | -0.04151881
1971 | 2021/03/31 17:34:58 | 14788.413 | 2950.001 | 1 | 4 | 0 | 0 | 0 | -0.7529602 | 3.972376 | -2.991041 | 0.0318112 | 0.6162161 | 0.1336059 | 2.498086 |  | -0.0001006543 |  |  | 0.3859175 | [8 empty] | 27.08291 | -0.07359922 | 25 | 0 | 26.93447 | 0.0308156
1972 | 2021/03/31 17:35:03 | 14793.4123 | 2955.0003 | 1 | 4 | 0 | 0 | 0 | -0.7528458 | 3.971628 | -2.990023 | 0.0318112 | 0.6172601 | 0.1336059 | 2.502233 | [13 empty] | 26.88782 | -0.05497158 | 25 | 0 | 26.54008 | -0.02609789
1973 | 2021/03/31 17:35:08 | 14798.4124 | 2960.0004 | 1 | 4 | 0 | 0 | 0 | -0.7530975 | 3.971339 | -2.990805 | 0.0318112 | 0.6183044 | 0.1336059 | 2.506381 |  | -0.0001354766 |  | 2.658609 | [9 empty] | 27.22061 | 0.09757876 | 25 | 0 | 26.54581 | -0.04465818
1974 | 2021/03/31 17:35:13 | 14803.4133 | 2965.0013 | 1 | 4 | 0 | 0 | 0 | -0.7528 | 3.971051 | -2.989407 | 0.0318112 | 0.6193488 | 0.1336059 | 2.510528 |  | -0.0001250955 | [11 empty] | 27.16432 | -0.0448215 | 25 | 0 | 26.93058 | 0.05961537
1975 | 2021/03/31 17:35:18 | 14808.4125 | 2970.0005 | 1 | 4 | 0 | 0 | 0 | -0.7531738 | 3.970345 | -2.99036 | 0.0318112 | 0.6203927 | 0.1336059 | 2.514673 | [13 empty] | 26.90562 | -0.08930862 | 25 | 0 | 26.565 | -0.03600478
1976 | 2021/03/31 17:35:23 | 14813.4133 | 2975.0013 | 1 | 4 | 0 | 0 | 0 | -0.7527618 | 3.969943 | -2.988421 | 0.0318112 | 0.621437 | 0.1336059 | 2.518819 | [13 empty] | 27.32952 | 0.1131403 | 25 | 0 | 26.72603 | 0.02653241
1977 | 2021/03/31 17:35:28 | 14818.4126 | 2980.0006 | 1 | 4 | 0 | 0 | 0 | -0.7528458 | 3.969741 | -2.988603 | 0.0318112 | 0.6224814 | 0.1336059 | 2.522965 |  | -6.634153e-05 | [11 empty] | 27.01814 | -0.07218242 | 25 | 0 | 26.89813 | -0.009986758
1978 | 2021/03/31 17:35:33 | 14823.4133 | 2985.0013 | 1 | 4 | 0 | 0 | 0 | -0.7525482 | 3.969372 | -2.987144 | 0.0318112 | 0.6235262 | 0.1336059 | 2.527112 | [13 empty] | 27.13502 | -0.01957834 | 25 | 0 | 26.48146 | -0.07739425
1979 | 2021/03/31 17:35:38 | 14828.4135 | 2990.0015 | 1 | 4 | 0 | 0 | 0 | -0.7527618 | 3.968762 | -2.987532 | 0.0318112 | 0.6245696 | 0.1336059 | 2.531254 |  | -9.154686e-05 | [11 empty] | 27.26415 | 0.07522583 | 25 | 0 | 26.77442 | 0.09309888
1980 | 2021/03/31 17:35:43 | 14833.4137 | 2995.0017 | 1 | 4 | 0 | 0 | 0 | -0.7529144 | 3.968428 | -2.987887 | 0.0318112 | 0.6256139 | 0.1336059 | 2.535398 | [13 empty] | 27.01676 | -0.08137882 | 25 | 0 | 26.86831 | -0.02807796
1981 | 2021/03/31 17:35:48 | 14838.4122 | 3000.0002 | 1 | 4 | 0 | 0 | 0 | -0.7529755 | 3.967945 | -2.987765 | 0.0318112 | 0.6266577 | 0.1336059 | 2.53954 | [13 empty] | 27.08661 | -0.02804279 | 25 | 0 | 26.55399 | -0.05250454
1982 | 2021/03/31 17:35:53 | 14843.4121 | 3005.0001 | 1 | 4 | 0 | 0 | 0 | -0.7527466 | 3.967617 | -2.98661 | 0.0318112 | 0.6277024 | 0.1336059 | 2.543685 |  | -8.359773e-05 | [11 empty] | 27.31084 | 0.1201129 | 25 | 0 | 26.68598 | 0.05129993
1983 | 2021/03/31 17:35:58 | 14848.4128 | 3010.0008 | 1 | 4 | 0 | 0 | 0 | -0.7530899 | 3.967254 | -2.987699 | 0.0318112 | 0.6287469 | 0.1336059 | 2.547829 |  | -0.0001236374 | [11 empty] | 27.01541 | -0.07121921 | 25 | 0 | 26.85273 | -0.009021759
1984 | 2021/03/31 17:36:03 | 14853.4122 | 3015.0002 | 1 | 4 | 0 | 0 | 0 | -0.7527466 | 3.96678 | -2.98598 | 0.0318112 | 0.6297908 | 0.1336059 | 2.55197 | [13 empty] | 27.11983 | -0.03804803 | 25 | 0 | 26.50185 | -0.07141888
1985 | 2021/03/31 17:36:08 | 14858.4123 | 3020.0003 | 1 | 4 | 0 | 0 | 0 | -0.7529221 | 3.966513 | -2.986475 | 0.0318112 | 0.6308352 | 0.1336059 | 2.556113 |  |  |  | 2.469534 | [9 empty] | 27.25662 | 0.046345 | 25 | 0 | 26.86647 | 0.1175481
1986 | 2021/03/31 17:36:13 | 14863.4123 | 3025.0003 | 1 | 4 | 0 | 0 | 0 | -0.7526703 | 3.966075 | -2.985147 | 0.0318112 | 0.6318793 | 0.1336059 | 2.560254 |  | -6.218756e-05 | [11 empty] | 26.93017 | -0.05883873 | 25 | 0 | 26.79592 | -0.04107654
1987 | 2021/03/31 17:36:18 | 14868.4134 | 3030.0014 | 1 | 4 | 0 | 0 | 0 | -0.752861 | 3.965567 | -2.985521 | 0.0318112 | 0.6329236 | 0.1336059 | 2.564396 | [13 empty] | 27.17056 | -0.0119561 | 25 | 0 | 26.5811 | -0.07866442
1988 | 2021/03/31 17:36:23 | 14873.4125 | 3035.0005 | 1 | 4 | 0 | 0 | 0 | -0.7528458 | 3.964931 | -2.984982 | 0.0318112 | 0.6339676 | 0.1336059 | 2.568536 |  | -3.62722e-05 | [11 empty] | 27.2802 | 0.03828108 | 25 | 0 | 26.91851 | 0.1183611
1989 | 2021/03/31 17:36:28 | 14878.4134 | 3040.0014 | 1 | 4 | 0 | 0 | 0 | -0.7530289 | 3.964657 | -2.985501 | 0.0318112 | 0.635012 | 0.1336059 | 2.572676 | [13 empty] | 26.89355 | -0.02847135 | 25 | 0 | 26.60986 | -0.07517338
1990 | 2021/03/31 17:36:33 | 14883.4133 | 3045.0013 | 1 | 4 | 0 | 0 | 0 | -0.7527695 | 3.964413 | -2.984289 | 0.0318112 | 0.6360558 | 0.1336059 | 2.576815 |  | -0.0001007639 | [11 empty] | 27.36283 | 0.04674971 | 25 | 0 | 26.75938 | -0.03994107
1991 | 2021/03/31 17:36:38 | 14888.4126 | 3050.0006 | 1 | 4 | 0 | 0 | 0 | -0.7528076 | 3.963919 | -2.984068 | 0.0318112 | 0.6370996 | 0.1336059 | 2.580952 | [13 empty] | 26.91666 | -0.128445 | 25 | 0 | 26.6401 | -0.05518079
1992 | 2021/03/31 17:36:43 | 14893.4134 | 3055.0014 | 1 | 4 | 0 | 0 | 0 | -0.7529526 | 3.963371 | -2.98423 | 0.0318112 | 0.6381444 | 0.1336059 | 2.585094 |  | -9.931742e-05 | [11 empty] | 27.41256 | 0.1188594 | 25 | 0 | 26.72381 | 0.07008553
1993 | 2021/03/31 17:36:48 | 14898.4128 | 3060.0008 | 1 | 4 | 0 | 0 | 0 | -0.7526474 | 3.963198 | -2.982891 | 0.0318112 | 0.6391882 | 0.1336059 | 2.589231 | [13 empty] | 27.06734 | -0.01278043 | 25 | 0 | 26.92601 | 0.06946981
1994 | 2021/03/31 17:36:53 | 14903.4129 | 3065.0009 | 1 | 4 | 0 | 0 | 0 | -0.7525177 | 3.962739 | -2.982031 | 0.0318112 | 0.6402323 | 0.1336059 | 2.593368 | [13 empty] | 27.00647 | -0.01972675 | 25 | 0 | 26.46664 | -0.1286978
1995 | 2021/03/31 17:36:58 | 14908.4127 | 3070.0007 | 1 | 4 | 0 | 0 | 0 | -0.7521667 | 3.962343 | -2.980342 | 0.0318112 | 0.641276 | 0.1336059 | 2.597504 |  | -5.453e-05 | [11 empty] | 27.26598 | 0.003897548 | 25 | 0 | 26.82604 | 0.08172512
1996 | 2021/03/31 17:37:03 | 14913.413 | 3075.001 | 1 | 4 | 0 | 0 | 0 | -0.7527847 | 3.962036 | -2.98256 | 0.0318112 | 0.64232 | 0.1336059 | 2.60164 |  |  |  |  | 0.3914107 | [8 empty] | 26.84953 | -0.08052826 | 25 | 0 | 26.5587 | 0.01722991
1997 | 2021/03/31 17:37:08 | 14918.413 | 3080.001 | 1 | 4 | 0 | 0 | 0 | -0.7525177 | 3.961614 | -2.981185 | 0.0318112 | 0.643364 | 0.1336059 | 2.605776 |  | -7.538428e-05 |  | 2.568731 | [9 empty] | 27.27347 | 0.1121801 | 25 | 0 | 26.6201 | 0.009992719
1998 | 2021/03/31 17:37:13 | 14923.413 | 3085.001 | 1 | 4 | 0 | 0 | 0 | -0.7531357 | 3.960667 | -2.98292 | 0.0318112 | 0.6444078 | 0.1336059 | 2.609911 | [13 empty] | 26.94118 | -0.07582247 | 25 | 0 | 26.77136 | -0.04696131
1999 | 2021/03/31 17:37:18 | 14928.413 | 3090.001 | 1 | 4 | 0 | 0 | 0 | -0.7526474 | 3.96051 | -2.980868 | 0.0318112 | 0.6454519 | 0.1336059 | 2.614047 |  | -0.0001032615 | [11 empty] | 27.24337 | 0.0154072 | 25 | 0 | 26.58996 | -0.08466363
2000 | 2021/03/31 17:37:23 | 14933.413 | 3095.001 | 1 | 4 | 0 | 0 | 0 | -0.7528 | 3.960327 | -2.981334 | 0.0318112 | 0.6464958 | 0.1336059 | 2.618181 | [13 empty] | 27.06608 | -0.04427791 | 25 | 0 | 26.88919 | 0.1002008
2001 | 2021/03/31 17:37:28 | 14938.4124 | 3100.0004 | 1 | 4 | 0 | 0 | 0 | -0.7527466 | 3.959948 | -2.980837 | 0.0318112 | 0.6475396 | 0.1336059 | 2.622314 | [13 empty] | 26.97937 | 0.02027333 | 25 | 0 | 26.48935 | -0.06199956
2002 | 2021/03/31 17:37:33 | 14943.4132 | 3105.0012 | 1 | 4 | 0 | 0 | 0 | -0.7529144 | 3.95933 | -2.981037 | 0.0318112 | 0.648584 | 0.1336059 | 2.62645 |  | -7.716349e-05 | [11 empty] | 27.3526 | 0.09944975 | 25 | 0 | 26.83451 | 0.02394319
2003 | 2021/03/31 17:37:38 | 14948.4124 | 3110.0004 | 1 | 4 | 0 | 0 | 0 | -0.7527313 | 3.959162 | -2.980185 | 0.0318112 | 0.6496282 | 0.1336059 | 2.630584 | [13 empty] | 26.92248 | -0.1160759 | 25 | 0 | 26.70285 | -0.02056241
2004 | 2021/03/31 17:37:43 | 14953.4133 | 3115.0013 | 1 | 4 | 0 | 0 | 0 | -0.7530746 | 3.958702 | -2.981198 | 0.0318112 | 0.6506727 | 0.1336059 | 2.634718 |  | -5.4411e-05 | [11 empty] | 27.20552 | 0.08165121 | 25 | 0 | 26.51647 | 0.01946688
2005 | 2021/03/31 17:37:48 | 14958.4135 | 3120.0015 | 1 | 4 | 0 | 0 | 0 | -0.7526703 | 3.958194 | -2.979215 | 0.0318112 | 0.6517167 | 0.1336059 | 2.638851 | [13 empty] | 27.08644 | 0.01248062 | 25 | 0 | 26.86689 | 0.08143127
2006 | 2021/03/31 17:37:53 | 14963.4126 | 3125.0006 | 1 | 4 | 0 | 0 | 0 | -0.7529526 | 3.957653 | -2.979925 | 0.0318112 | 0.6527604 | 0.1336059 | 2.642982 |  | -9.977313e-05 | [11 empty] | 27.05096 | -0.01373351 | 25 | 0 | 26.47559 | -0.1315928
2007 | 2021/03/31 17:37:58 | 14968.4127 | 3130.0007 | 1 | 4 | 0 | 0 | 0 | -0.752594 | 3.957236 | -2.978192 | 0.0318112 | 0.6538047 | 0.1336059 | 2.647115 | [13 empty] | 27.3237 | 0.01983702 | 25 | 0 | 26.79135 | 0.07100463
2008 | 2021/03/31 17:38:03 | 14973.4128 | 3135.0008 | 1 | 4 | 0 | 0 | 0 | -0.7527313 | 3.956997 | -2.978555 | 0.0318112 | 0.6548485 | 0.1336059 | 2.651246 |  | -7.874847e-05 |  | 2.351977 | [9 empty] | 26.9861 | -0.03370643 | 25 | 0 | 26.85186 | 0.06406307
2009 | 2021/03/31 17:38:08 | 14978.4129 | 3140.0009 | 1 | 4 | 0 | 0 | 0 | -0.752655 | 3.956267 | -2.977704 | 0.0318112 | 0.6558927 | 0.1336059 | 2.655377 | [13 empty] | 27.10424 | 0.03472626 | 25 | 0 | 26.45776 | -0.1231283
2010 | 2021/03/31 17:38:13 | 14983.413 | 3145.001 | 1 | 4 | 0 | 0 | 0 | -0.7528992 | 3.956041 | -2.9785 | 0.0318112 | 0.6569369 | 0.1336059 | 2.659508 | [13 empty] | 27.2726 | -0.00166893 | 25 | 0 | 26.8469 | 0.06280422
2011 | 2021/03/31 17:38:18 | 14988.4129 | 3150.0009 | 1 | 4 | 0 | 0 | 0 | -0.7530136 | 3.955764 | -2.978744 | 0.0318112 | 0.657981 | 0.1336059 | 2.663639 |  | -8.699896e-05 | [11 empty] | 26.95366 | -0.05814135 | 25 | 0 | 26.77673 | 0.03961205
2012 | 2021/03/31 17:38:23 | 14993.4124 | 3155.0004 | 1 | 4 | 0 | 0 | 0 | -0.7527618 | 3.955559 | -2.977594 | 0.0318112 | 0.6590253 | 0.1336059 | 2.667769 | [13 empty] | 27.20951 | 0.0764823 | 25 | 0 | 26.50584 | -0.04138172
2013 | 2021/03/31 17:38:28 | 14998.4123 | 3160.0003 | 1 | 4 | 0 | 0 | 0 | -0.753212 | 3.95484 | -2.978833 | 0.0318112 | 0.6600697 | 0.1336059 | 2.6719 |  | -8.603823e-05 | [11 empty] | 27.13843 | -0.05650043 | 25 | 0 | 26.79399 | 0.09046912
2014 | 2021/03/31 17:38:33 | 15003.4131 | 3165.0011 | 1 | 4 | 0 | 0 | 0 | -0.7526245 | 3.9541 | -2.975953 | 0.0318112 | 0.6611136 | 0.1336059 | 2.676028 | [13 empty] | 26.97889 | -0.05832136 | 25 | 0 | 26.72819 | -0.05834818
2015 | 2021/03/31 17:38:38 | 15008.4124 | 3170.0004 | 1 | 4 | 0 | 0 | 0 | -0.7527084 | 3.954136 | -2.976311 | 0.0318112 | 0.6621574 | 0.1336059 | 2.680156 |  | -0.000116467 | [11 empty] | 27.27971 | 0.06524146 | 25 | 0 | 26.61836 | -0.0761795
2016 | 2021/03/31 17:38:43 | 15013.4132 | 3175.0012 | 1 | 4 | 0 | 0 | 0 | -0.7529907 | 3.953783 | -2.977162 | 0.0318112 | 0.6632015 | 0.1336059 | 2.684284 | [13 empty] | 26.96515 | -0.003075004 | 25 | 0 | 26.81941 | 0.03212929
2017 | 2021/03/31 17:38:48 | 15018.4124 | 3180.0004 | 1 | 4 | 0 | 0 | 0 | -0.7531281 | 3.953046 | -2.97715 | 0.0318112 | 0.6642452 | 0.1336059 | 2.68841 |  | -9.925791e-05 | [11 empty] | 27.26589 | 0.08231461 | 25 | 0 | 26.60986 | 0.02236247
2018 | 2021/03/31 17:38:53 | 15023.4133 | 3185.0013 | 1 | 4 | 0 | 0 | 0 | -0.7526321 | 3.952641 | -2.974884 | 0.0318112 | 0.6652889 | 0.1336059 | 2.692536 | [13 empty] | 27.03803 | -0.05553722 | 25 | 0 | 26.83941 | 0.0615412
2019 | 2021/03/31 17:38:58 | 15028.4126 | 3190.0006 | 1 | 4 | 0 | 0 | 0 | -0.7529755 | 3.952579 | -2.976195 | 0.0318112 | 0.6663336 | 0.1336059 | 2.696665 | [13 empty] | 27.12772 | -0.06176889 | 25 | 0 | 26.73612 | 0.03485739
2020 | 2021/03/31 17:39:03 | 15033.4126 | 3195.0006 | 1 | 4 | 0 | 0 | 0 | -0.7525177 | 3.952026 | -2.97397 | 0.0318112 | 0.6673776 | 0.1336059 | 2.700791 |  | -7.728457e-05 |  |  | 0.3986742 | [8 empty] | 27.12998 | -0.03263712 | 25 | 0 | 26.63218 | -0.07934213
2021 | 2021/03/31 17:39:08 | 15038.4126 | 3200.0006 | 1 | 4 | 0 | 0 | 0 | -0.7529526 | 3.95133 | -2.975164 | 0.0318112 | 0.6684217 | 0.1336059 | 2.704917 |  |  |  | 2.618119 | [9 empty] | 27.03305 | -0.07376492 | 25 | 0 | 26.86599 | 0.03519475
2022 | 2021/03/31 17:39:13 | 15043.4127 | 3205.0007 | 1 | 4 | 0 | 0 | 0 | -0.7526245 | 3.951195 | -2.973766 | 0.0318112 | 0.6694655 | 0.1336059 | 2.709042 |  | -4.836053e-05 | [11 empty] | 27.3082 | 0.1004058 | 25 | 0 | 26.52536 | -0.13717
2023 | 2021/03/31 17:39:18 | 15048.4128 | 3210.0008 | 1 | 4 | 0 | 0 | 0 | -0.7526855 | 3.950955 | -2.973827 | 0.0318112 | 0.6705096 | 0.1336059 | 2.713167 | [13 empty] | 26.88062 | -0.04983127 | 25 | 0 | 26.94159 | 0.05014896
2024 | 2021/03/31 17:39:23 | 15053.4137 | 3215.0017 | 1 | 4 | 0 | 0 | 0 | -0.7528076 | 3.95036 | -2.973861 | 0.0318112 | 0.6715536 | 0.1336059 | 2.717291 |  | -0.0001327733 | [11 empty] | 27.34942 | 0.1066029 | 25 | 0 | 26.56629 | -0.07279694
2025 | 2021/03/31 17:39:28 | 15058.4123 | 3220.0003 | 1 | 4 | 0 | 0 | 0 | -0.7526093 | 3.949774 | -2.972637 | 0.0318112 | 0.6725971 | 0.1336059 | 2.721413 | [13 empty] | 26.95135 | -0.03265798 | 25 | 0 | 26.89318 | 0.06906629
2026 | 2021/03/31 17:39:33 | 15063.4131 | 3225.0011 | 1 | 4 | 0 | 0 | 0 | -0.752861 | 3.949651 | -2.973538 | 0.0318112 | 0.6736413 | 0.1336059 | 2.725537 |  | -8.475194e-05 | [11 empty] | 27.38453 | 0.09483576 | 25 | 0 | 26.68737 | 0.02823472
2027 | 2021/03/31 17:39:38 | 15068.4122 | 3230.0002 | 1 | 4 | 0 | 0 | 0 | -0.7527084 | 3.949311 | -2.97268 | 0.0318112 | 0.6746851 | 0.1336059 | 2.72966 | [13 empty] | 27.0684 | -0.08323014 | 25 | 0 | 26.92727 | 0.0853008
2028 | 2021/03/31 17:39:43 | 15073.4131 | 3235.0011 | 1 | 4 | 0 | 0 | 0 | -0.7525711 | 3.948601 | -2.971603 | 0.0318112 | 0.675729 | 0.1336059 | 2.733782 |  | -7.068674e-05 | [11 empty] | 27.36627 | 0.05551875 | 25 | 0 | 26.58494 | -0.1107568
2029 | 2021/03/31 17:39:48 | 15078.4123 | 3240.0003 | 1 | 4 | 0 | 0 | 0 | -0.7526093 | 3.948319 | -2.971542 | 0.0318112 | 0.6767727 | 0.1336059 | 2.737903 | [13 empty] | 26.89971 | -0.06412208 | 25 | 0 | 26.97051 | 0.009181499
2030 | 2021/03/31 17:39:53 | 15083.4125 | 3245.0005 | 1 | 4 | 0 | 0 | 0 | -0.7528992 | 3.947989 | -2.972438 | 0.0318112 | 0.677817 | 0.1336059 | 2.742026 | [13 empty] | 27.37569 | 0.1031458 | 25 | 0 | 26.62101 | -0.05666137
2031 | 2021/03/31 17:39:58 | 15088.4133 | 3250.0013 | 1 | 4 | 0 | 0 | 0 | -0.7525177 | 3.947688 | -2.970705 | 0.0318112 | 0.6788612 | 0.1336059 | 2.746148 |  | -8.800436e-05 | [11 empty] | 27.0461 | 0.01822531 | 25 | 0 | 26.81797 | 0.0166589
2032 | 2021/03/31 17:40:03 | 15093.4125 | 3255.0005 | 1 | 4 | 0 | 0 | 0 | -0.7522507 | 3.946892 | -2.969052 | 0.0318112 | 0.6799054 | 0.1336059 | 2.75027 | [13 empty] | 27.33489 | 0.07107317 | 25 | 0 | 26.72324 | 0.06449342
2033 | 2021/03/31 17:40:08 | 15098.4132 | 3260.0012 | 1 | 4 | 0 | 0 | 0 | -0.7528 | 3.946648 | -2.971037 | 0.0318112 | 0.6809496 | 0.1336059 | 2.754391 |  | -9.208427e-05 |  | 2.591038 | [9 empty] | 26.96515 | -0.06315708 | 25 | 0 | 26.73843 | 0.04125416
2034 | 2021/03/31 17:40:13 | 15103.4134 | 3265.0014 | 1 | 4 | 0 | 0 | 0 | -0.7527618 | 3.946453 | -2.970739 | 0.0318112 | 0.6819936 | 0.1336059 | 2.758512 | [13 empty] | 27.361 | 0.1309401 | 25 | 0 | 26.85714 | 0.09993553
2035 | 2021/03/31 17:40:18 | 15108.4126 | 3270.0006 | 1 | 4 | 0 | 0 | 0 | -0.7527695 | 3.945846 | -2.970313 | 0.0318112 | 0.6830375 | 0.1336059 | 2.762631 |  | -0.0001071458 | [11 empty] | 27.0043 | 0.0108552 | 25 | 0 | 26.58549 | -0.07585108
2036 | 2021/03/31 17:40:23 | 15113.4126 | 3275.0006 | 1 | 4 | 0 | 0 | 0 | -0.7527847 | 3.945333 | -2.969986 | 0.0318112 | 0.684081 | 0.1336059 | 2.766748 | [13 empty] | 27.27891 | 0.08204758 | 25 | 0 | 27.04522 | 0.07992327
2037 | 2021/03/31 17:40:28 | 15118.4121 | 3280.0001 | 1 | 4 | 0 | 0 | 0 | -0.7529144 | 3.944852 | -2.970136 | 0.0318112 | 0.6851253 | 0.1336059 | 2.770868 |  | -0.0001070966 | [11 empty] | 27.32859 | 0.1069069 | 25 | 0 | 26.74644 | -0.02639592
2038 | 2021/03/31 17:40:33 | 15123.4121 | 3285.0001 | 1 | 4 | 0 | 0 | 0 | -0.7526703 | 3.944604 | -2.968986 | 0.0318112 | 0.6861694 | 0.1336059 | 2.774987 | [13 empty] | 27.17622 | 0.09000301 | 25 | 0 | 26.54407 | -0.04557669
2039 | 2021/03/31 17:40:38 | 15128.4122 | 3290.0002 | 1 | 4 | 0 | 0 | 0 | -0.752655 | 3.94428 | -2.968682 | 0.0318112 | 0.6872134 | 0.1336059 | 2.779105 |  | -0.0001148626 | [11 empty] | 27.11893 | -0.09093225 | 25 | 0 | 26.53653 | -0.05763948
2040 | 2021/03/31 17:40:43 | 15133.412 | 3295 | 1 | 4 | 0 | 0 | 0 | -0.752594 | 3.943599 | -2.967929 | 0.0318112 | 0.6882576 | 0.1336059 | 2.783223 | [13 empty] | 27.06158 | -0.0730294 | 25 | 0 | 26.48623 | -0.1420277
2041 | 2021/03/31 17:40:48 | 15138.4129 | 3300.0009 | 1 | 4 | 0 | 0 | 0 | -0.752533 | 3.943542 | -2.967645 | 0.0318112 | 0.6893018 | 0.1336059 | 2.787341 |  | -9.185234e-05 | [11 empty] | 27.04379 | 0.0166595 | 25 | 0 | 26.53248 | -0.09450793
2042 | 2021/03/31 17:40:53 | 15143.4122 | 3305.0002 | 1 | 4 | 0 | 0 | 0 | -0.752533 | 3.943038 | -2.967266 | 0.0318112 | 0.6903457 | 0.1336059 | 2.791457 | [13 empty] | 27.03764 | -0.1121938 | 25 | 0 | 26.54056 | -0.03001928
2043 | 2021/03/31 17:40:58 | 15148.4131 | 3310.0011 | 1 | 4 | 0 | 0 | 0 | -0.7526093 | 3.942454 | -2.967128 | 0.0318112 | 0.6913899 | 0.1336059 | 2.795574 |  | -7.571039e-05 | [11 empty] | 26.91267 | -0.1135778 | 25 | 0 | 26.50801 | -0.1092279
2044 | 2021/03/31 17:41:03 | 15153.4124 | 3315.0004 | 1 | 4 | 0 | 0 | 0 | -0.7524948 | 3.942196 | -2.966482 | 0.0318112 | 0.6924337 | 0.1336059 | 2.79969 |  |  |  |  | 0 | [8 empty] | 26.90739 | -0.1015276 | 25 | 0 | 26.70198 | -0.083794
2045 | 2021/03/31 17:41:08 | 15158.4133 | 3320.0013 | 1 | 4 | 0 | 0 | 0 | -0.7525711 | 3.941921 | -2.966576 | 0.0318112 | 0.6934782 | 0.1336059 | 2.803807 |  |  |  |  | 0.3911219 | [8 empty] | 27.02525 | 0.02927542 | 25 | 0 | 26.90525 | 0.08712411
2046 | 2021/03/31 17:41:13 | 15163.4125 | 3325.0005 | 1 | 4 | 0 | 0 | 0 | -0.7528381 | 3.941395 | -2.967232 | 0.0318112 | 0.6945223 | 0.1336059 | 2.807922 |  | -8.644906e-05 |  | 2.648687 | [9 empty] | 27.10066 | 0.01760244 | 25 | 0 | 26.86689 | 0.1154548
2047 | 2021/03/31 17:41:18 | 15168.4126 | 3330.0006 | 1 | 4 | 0 | 0 | 0 | -0.7525482 | 3.940878 | -2.965701 | 0.0318112 | 0.6955665 | 0.1336059 | 2.812038 | [13 empty] | 27.34199 | 0.05247891 | 25 | 0 | 26.84523 | 0.09701133
2048 | 2021/03/31 17:41:23 | 15173.4126 | 3335.0006 | 1 | 4 | 0 | 0 | 0 | -0.7527084 | 3.940557 | -2.96609 | 0.0318112 | 0.6966105 | 0.1336059 | 2.816152 |  | -7.159491e-05 | [11 empty] | 27.17181 | -0.05040944 | 25 | 0 | 26.53966 | -0.09711146
2049 | 2021/03/31 17:41:28 | 15178.4128 | 3340.0008 | 1 | 4 | 0 | 0 | 0 | -0.7530365 | 3.940129 | -2.967061 | 0.0318112 | 0.6976546 | 0.1336059 | 2.820266 | [13 empty] | 26.93407 | -0.1273257 | 25 | 0 | 26.71444 | -0.03627479
2050 | 2021/03/31 17:41:33 | 15183.4135 | 3345.0015 | 1 | 4 | 0 | 0 | 0 | -0.7525864 | 3.939783 | -2.965027 | 0.0318112 | 0.6986992 | 0.1336059 | 2.824381 |  | -0.0001015481 | [11 empty] | 27.15048 | -0.04968882 | 25 | 0 | 26.96652 | 0.06140947
2051 | 2021/03/31 17:41:38 | 15188.4135 | 3350.0015 | 1 | 4 | 0 | 0 | 0 | -0.752594 | 3.939294 | -2.964689 | 0.0318112 | 0.699743 | 0.1336059 | 2.828494 | [13 empty] | 27.31132 | 0.08940756 | 25 | 0 | 26.9141 | -0.006129146
2052 | 2021/03/31 17:41:43 | 15193.4129 | 3355.0009 | 1 | 4 | 0 | 0 | 0 | -0.7526474 | 3.93886 | -2.964573 | 0.0318112 | 0.7007866 | 0.1336059 | 2.832605 | [13 empty] | 27.30559 | 0.1094055 | 25 | 0 | 26.91548 | 0.07391334
2053 | 2021/03/31 17:41:48 | 15198.4129 | 3360.0009 | 1 | 4 | 0 | 0 | 0 | -0.7530746 | 3.93865 | -2.966097 | 0.0318112 | 0.7018309 | 0.1336059 | 2.836718 |  | -4.310281e-05 | [11 empty] | 27.26373 | -0.001949072 | 25 | 0 | 26.94471 | 0.1047587
2054 | 2021/03/31 17:41:53 | 15203.4121 | 3365.0001 | 1 | 4 | 0 | 0 | 0 | -0.7528229 | 3.938142 | -2.964723 | 0.0318112 | 0.7028751 | 0.1336059 | 2.84083 | [13 empty] | 27.1914 | 0.1096934 | 25 | 0 | 26.9719 | 0.06533742
2055 | 2021/03/31 17:41:58 | 15208.4129 | 3370.0009 | 1 | 4 | 0 | 0 | 0 | -0.7528381 | 3.937581 | -2.964361 | 0.0318112 | 0.7039197 | 0.1336059 | 2.844944 |  | -7.080586e-05 | [11 empty] | 27.08291 | 0.01680136 | 25 | 0 | 26.90603 | 0.1279873
2056 | 2021/03/31 17:42:03 | 15213.4129 | 3375.0009 | 1 | 4 | 0 | 0 | 0 | -0.7531128 | 3.937402 | -2.965308 | 0.0318112 | 0.704964 | 0.1336059 | 2.849056 | [13 empty] | 26.99666 | -0.1020515 | 25 | 0 | 26.85531 | 0.009021759
2057 | 2021/03/31 17:42:08 | 15218.4124 | 3380.0004 | 1 | 4 | 0 | 0 | 0 | -0.7527695 | 3.937 | -2.963654 | 0.0318112 | 0.7060082 | 0.1336059 | 2.853167 |  | -9.479185e-05 | [11 empty] | 26.94334 | 0.03416777 | 25 | 0 | 26.78774 | 0.1298082
2058 | 2021/03/31 17:42:13 | 15223.4133 | 3385.0013 | 1 | 4 | 0 | 0 | 0 | -0.7525558 | 3.936447 | -2.962396 | 0.0318112 | 0.7070522 | 0.1336059 | 2.857277 |  |  |  | 2.512202 | [9 empty] | 27.02126 | -0.05663395 | 25 | 0 | 26.87281 | 0.09450912
2059 | 2021/03/31 17:42:18 | 15228.4126 | 3390.0006 | 1 | 4 | 0 | 0 | 0 | -0.7526932 | 3.936152 | -2.962715 | 0.0318112 | 0.708096 | 0.1336059 | 2.861385 |  | -9.900799e-05 | [11 empty] | 26.98076 | -0.09372354 | 25 | 0 | 26.79672 | -0.05376458
2060 | 2021/03/31 17:42:23 | 15233.4132 | 3395.0012 | 1 | 4 | 0 | 0 | 0 | -0.7528839 | 3.935862 | -2.963247 | 0.0318112 | 0.70914 | 0.1336059 | 2.865494 | [13 empty] | 26.93497 | -0.005566478 | 25 | 0 | 26.80071 | 0.08779943
2061 | 2021/03/31 17:42:28 | 15238.4126 | 3400.0006 | 1 | 4 | 0 | 0 | 0 | -0.7527618 | 3.935359 | -2.962388 | 0.0318112 | 0.7101837 | 0.1336059 | 2.869602 | [13 empty] | 26.94382 | -0.09164155 | 25 | 0 | 26.75977 | 0.0528127
2062 | 2021/03/31 17:42:33 | 15243.4135 | 3405.0015 | 1 | 4 | 0 | 0 | 0 | -0.7526703 | 3.934866 | -2.961657 | 0.0318112 | 0.7112281 | 0.1336059 | 2.873712 |  | -6.508036e-05 | [11 empty] | 26.93809 | -0.0914818 | 25 | 0 | 26.71846 | -0.07152498
2063 | 2021/03/31 17:42:38 | 15248.4127 | 3410.0007 | 1 | 4 | 0 | 0 | 0 | -0.7525558 | 3.934557 | -2.960974 | 0.0318112 | 0.712272 | 0.1336059 | 2.87782 | [13 empty] | 26.88557 | -0.0514859 | 25 | 0 | 26.60188 | 0.08850932
2064 | 2021/03/31 17:42:43 | 15253.4127 | 3415.0007 | 1 | 4 | 0 | 0 | 0 | -0.7530518 | 3.934193 | -2.962651 | 0.0318112 | 0.7133162 | 0.1336059 | 2.881927 |  | -9.770352e-05 | [11 empty] | 26.91489 | -0.1182997 | 25 | 0 | 26.58851 | -0.05169868
2065 | 2021/03/31 17:42:48 | 15258.4127 | 3420.0007 | 1 | 4 | 0 | 0 | 0 | -0.7525711 | 3.933668 | -2.960365 | 0.0318112 | 0.7143602 | 0.1336059 | 2.886035 | [13 empty] | 26.92248 | -0.05290806 | 25 | 0 | 26.61035 | -0.09517491
2066 | 2021/03/31 17:42:53 | 15263.4137 | 3425.0017 | 1 | 4 | 0 | 0 | 0 | -0.7530136 | 3.933239 | -2.961782 | 0.0318112 | 0.7154046 | 0.1336059 | 2.890142 |  | -8.494747e-05 | [11 empty] | 26.93313 | -0.08191347 | 25 | 0 | 26.56407 | 0.02027571
2067 | 2021/03/31 17:42:58 | 15268.4129 | 3430.0009 | 1 | 4 | 0 | 0 | 0 | -0.7527466 | 3.932727 | -2.960347 | 0.0318112 | 0.7164485 | 0.1336059 | 2.894248 | [13 empty] | 26.88062 | -0.1440263 | 25 | 0 | 26.51864 | -0.09523988
2068 | 2021/03/31 17:43:03 | 15273.4121 | 3435.0001 | 1 | 4 | 0 | 0 | 0 | -0.7528 | 3.932744 | -2.96057 | 0.0318112 | 0.7174925 | 0.1336059 | 2.898354 |  | -0.0001123973 | [11 empty] | 26.94655 | -0.03582537 | 25 | 0 | 26.60596 | -0.1069826
2069 | 2021/03/31 17:43:08 | 15278.413 | 3440.001 | 1 | 4 | 0 | 0 | 0 | -0.7528763 | 3.932175 | -2.960441 | 0.0318112 | 0.7185366 | 0.1336059 | 2.90246 |  |  |  |  | 0 | [8 empty] | 26.87807 | -0.05344093 | 25 | 0 | 26.66553 | 0.07321298
2070 | 2021/03/31 17:43:13 | 15283.413 | 3445.001 | 1 | 4 | 0 | 0 | 0 | -0.752861 | 3.931678 | -2.960007 | 0.0318112 | 0.7195805 | 0.1336059 | 2.906564 |  |  |  |  | 0.3804197 | [8 empty] | 26.97538 | -0.09637833 | 25 | 0 | 26.82692 | 0.06584764
2071 | 2021/03/31 17:43:18 | 15288.4123 | 3450.0003 | 1 | 4 | 0 | 0 | 0 | -0.7527847 | 3.931085 | -2.959261 | 0.0318112 | 0.7206245 | 0.1336059 | 2.910669 |  | -5.555737e-05 |  | 2.671221 | [9 empty] | 27.06149 | -0.08678496 | 25 | 0 | 26.92727 | 0.03540337
2072 | 2021/03/31 17:43:23 | 15293.4133 | 3455.0013 | 1 | 4 | 0 | 0 | 0 | -0.7528 | 3.931018 | -2.95927 | 0.0318112 | 0.7216687 | 0.1336059 | 2.914774 | [13 empty] | 27.18367 | 0.1118082 | 25 | 0 | 26.83614 | 0.02963483
2073 | 2021/03/31 17:43:28 | 15298.4124 | 3460.0004 | 1 | 4 | 0 | 0 | 0 | -0.7529221 | 3.930467 | -2.959335 | 0.0318112 | 0.7227129 | 0.1336059 | 2.918878 |  | -7.088018e-05 | [11 empty] | 27.28148 | 0.1099646 | 25 | 0 | 26.72774 | 0.003330112
2074 | 2021/03/31 17:43:33 | 15303.4134 | 3465.0014 | 1 | 4 | 0 | 0 | 0 | -0.7523804 | 3.930022 | -2.956872 | 0.0318112 | 0.7237573 | 0.1336059 | 2.922983 | [13 empty] | 27.25974 | 0.101642 | 25 | 0 | 26.60635 | 0.02835989
2075 | 2021/03/31 17:43:38 | 15308.4133 | 3470.0013 | 1 | 4 | 0 | 0 | 0 | -0.7527618 | 3.929737 | -2.958156 | 0.0318112 | 0.7248008 | 0.1336059 | 2.927084 |  | -9.498923e-05 | [11 empty] | 27.11264 | -0.09639084 | 25 | 0 | 26.48041 | -0.09421647
2076 | 2021/03/31 17:43:43 | 15313.4134 | 3475.0014 | 1 | 4 | 0 | 0 | 0 | -0.7527466 | 3.929462 | -2.957889 | 0.0318112 | 0.7258449 | 0.1336059 | 2.931187 | [13 empty] | 26.95309 | -0.1073366 | 25 | 0 | 26.80461 | 0.03709137
2077 | 2021/03/31 17:43:48 | 15318.4127 | 3480.0007 | 1 | 4 | 0 | 0 | 0 | -0.7527466 | 3.928916 | -2.957478 | 0.0318112 | 0.7268893 | 0.1336059 | 2.935291 |  | -0.0001104168 | [11 empty] | 27.27836 | 0.08387029 | 25 | 0 | 26.61076 | 0.02391934
2078 | 2021/03/31 17:43:53 | 15323.412 | 3485 | 1 | 4 | 0 | 0 | 0 | -0.7528076 | 3.928463 | -2.957377 | 0.0318112 | 0.7279335 | 0.1336059 | 2.939393 | [13 empty] | 27.13531 | 0.003738999 | 25 | 0 | 26.93711 | 0.08378208
2079 | 2021/03/31 17:43:58 | 15328.4129 | 3490.0009 | 1 | 4 | 0 | 0 | 0 | -0.7528229 | 3.928254 | -2.95728 | 0.0318112 | 0.7289781 | 0.1336059 | 2.943496 | [13 empty] | 26.94247 | -0.06455719 | 25 | 0 | 26.55918 | -0.1179564
2080 | 2021/03/31 17:44:03 | 15333.4127 | 3495.0007 | 1 | 4 | 0 | 0 | 0 | -0.7528763 | 3.927738 | -2.957101 | 0.0318112 | 0.7300225 | 0.1336059 | 2.947599 |  | -4.386145e-05 | [11 empty] | 27.33656 | 0.0317657 | 25 | 0 | 26.81134 | 0.06960332
2081 | 2021/03/31 17:44:08 | 15338.4128 | 3500.0008 | 1 | 4 | 0 | 0 | 0 | -0.7530518 | 3.927222 | -2.957402 | 0.0318112 | 0.7310667 | 0.1336059 | 2.9517 | [13 empty] | 26.97716 | -0.091483 | 25 | 0 | 26.74332 | 0.02180159
2082 | 2021/03/31 17:44:13 | 15343.4126 | 3505.0006 | 1 | 4 | 0 | 0 | 0 | -0.7530975 | 3.926911 | -2.957347 | 0.0318112 | 0.7321104 | 0.1336059 | 2.955799 |  | -6.843569e-05 | [11 empty] | 27.43028 | 0.1559371 | 25 | 0 | 26.83403 | 0.07826984
2083 | 2021/03/31 17:44:18 | 15348.4128 | 3510.0008 | 1 | 4 | 0 | 0 | 0 | -0.7530746 | 3.926641 | -2.957054 | 0.0318112 | 0.7331554 | 0.1336059 | 2.959902 | [13 empty] | 26.9674 | -0.05427182 | 25 | 0 | 26.76202 | -0.06096303
2084 | 2021/03/31 17:44:23 | 15353.4122 | 3515.0002 | 1 | 4 | 0 | 0 | 0 | -0.7528458 | 3.926229 | -2.955845 | 0.0318112 | 0.7342001 | 0.1336059 | 2.964004 |  | -0.0001174295 |  | 2.639192 | [9 empty] | 27.35389 | 0.07206261 | 25 | 0 | 26.73621 | -0.03683984
2085 | 2021/03/31 17:44:28 | 15358.4132 | 3520.0012 | 1 | 4 | 0 | 0 | 0 | -0.7529526 | 3.925787 | -2.955932 | 0.0318112 | 0.7352449 | 0.1336059 | 2.968106 | [13 empty] | 26.9109 | -0.1328981 | 25 | 0 | 26.64145 | -0.07964134
2086 | 2021/03/31 17:44:33 | 15363.4121 | 3525.0001 | 1 | 4 | 0 | 0 | 0 | -0.7528458 | 3.925249 | -2.955107 | 0.0318112 | 0.736289 | 0.1336059 | 2.972204 |  | -8.135629e-05 | [11 empty] | 27.33167 | 0.03457606 | 25 | 0 | 26.87758 | 0.105769
2087 | 2021/03/31 17:44:38 | 15368.4121 | 3530.0001 | 1 | 4 | 0 | 0 | 0 | -0.752655 | 3.925129 | -2.954268 | 0.0318112 | 0.7373334 | 0.1336059 | 2.976304 | [13 empty] | 26.99537 | -0.07316947 | 25 | 0 | 26.50536 | -0.04652798
2088 | 2021/03/31 17:44:43 | 15373.4122 | 3535.0002 | 1 | 4 | 0 | 0 | 0 | -0.7529221 | 3.924424 | -2.954786 | 0.0318112 | 0.7383786 | 0.1336059 | 2.980406 | [13 empty] | 26.98643 | -0.06944239 | 25 | 0 | 26.83085 | 0.08614719
2089 | 2021/03/31 17:44:48 | 15378.4123 | 3540.0003 | 1 | 4 | 0 | 0 | 0 | -0.7526474 | 3.924217 | -2.953552 | 0.0318112 | 0.7394229 | 0.1336059 | 2.984504 |  | -7.085066e-05 | [11 empty] | 27.28946 | 0.06468892 | 25 | 0 | 26.68592 | 0.07366896
2090 | 2021/03/31 17:44:53 | 15383.4123 | 3545.0003 | 1 | 4 | 0 | 0 | 0 | -0.7527237 | 3.923878 | -2.953596 | 0.0318112 | 0.7404674 | 0.1336059 | 2.988603 | [13 empty] | 26.87039 | -0.08749902 | 25 | 0 | 26.52975 | -0.02530336
2091 | 2021/03/31 17:44:58 | 15388.4126 | 3550.0006 | 1 | 4 | 0 | 0 | 0 | -0.7526245 | 3.923508 | -2.952928 | 0.0318112 | 0.7415116 | 0.1336059 | 2.9927 |  | -8.297291e-05 | [11 empty] | 27.1842 | 0.04250824 | 25 | 0 | 26.94335 | 0.1492709
2092 | 2021/03/31 17:45:03 | 15393.4124 | 3555.0004 | 1 | 4 | 0 | 0 | 0 | -0.7528839 | 3.922864 | -2.953461 | 0.0318112 | 0.7425557 | 0.1336059 | 2.996796 | [13 empty] | 27.00065 | 0.02442777 | 25 | 0 | 26.4537 | -0.07341146
2093 | 2021/03/31 17:45:08 | 15398.4125 | 3560.0005 | 1 | 4 | 0 | 0 | 0 | -0.7527847 | 3.922749 | -2.952985 | 0.0318112 | 0.7435998 | 0.1336059 | 3.000892 |  | -0.0001074314 | [11 empty] | 27.20106 | 0.05038559 | 25 | 0 | 26.93178 | 0.06824195
2094 | 2021/03/31 17:45:13 | 15403.4124 | 3565.0004 | 1 | 4 | 0 | 0 | 0 | -0.7527618 | 3.922265 | -2.952531 | 0.0318112 | 0.7446441 | 0.1336059 | 3.004988 |  |  |  |  | 0 | [8 empty] | 26.93929 | -0.05164981 | 25 | 0 | 26.48482 | -0.138399
2095 | 2021/03/31 17:45:18 | 15408.4125 | 3570.0005 | 1 | 4 | 0 | 0 | 0 | -0.7527313 | 3.921912 | -2.952146 | 0.0318112 | 0.7456883 | 0.1336059 | 3.009084 |  | -6.005406e-05 |  |  | 0.3796287 | [8 empty] | 27.17439 | -0.03471136 | 25 | 0 | 26.9122 | 0.06751478
2096 | 2021/03/31 17:45:23 | 15413.4135 | 3575.0015 | 1 | 4 | 0 | 0 | 0 | -0.7529144 | 3.921442 | -2.95251 | 0.0318112 | 0.7467326 | 0.1336059 | 3.013179 | [13 empty] | 27.11576 | -0.02819598 | 25 | 0 | 26.51912 | -0.07934332
2097 | 2021/03/31 17:45:28 | 15418.4128 | 3580.0008 | 1 | 4 | 0 | 0 | 0 | -0.7525558 | 3.920955 | -2.950737 | 0.0318112 | 0.7477772 | 0.1336059 | 3.017275 |  | -0.0001281342 |  | 2.649134 | [9 empty] | 26.95438 | -0.1017869 | 25 | 0 | 26.84148 | 0.07377625
2098 | 2021/03/31 17:45:33 | 15423.4122 | 3585.0002 | 1 | 4 | 0 | 0 | 0 | -0.7525482 | 3.920812 | -2.9506 | 0.0318112 | 0.7488213 | 0.1336059 | 3.021369 | [13 empty] | 27.17479 | 0.06580949 | 25 | 0 | 26.56398 | 0.0280714
2099 | 2021/03/31 17:45:38 | 15428.4129 | 3590.0009 | 1 | 4 | 0 | 0 | 0 | -0.7525558 | 3.920484 | -2.950383 | 0.0318112 | 0.7498658 | 0.1336059 | 3.025464 |  | -0.0001002404 | [11 empty] | 26.94025 | -0.03385544 | 25 | 0 | 26.77754 | 0.07281005
2100 | 2021/03/31 17:45:43 | 15433.4121 | 3595.0001 | 1 | 4 | 0 | 0 | 0 | -0.7525101 | 3.919647 | -2.949574 | 0.0318112 | 0.7509098 | 0.1336059 | 3.029557 | [13 empty] | 27.32499 | 0.134393 | 25 | 0 | 26.76418 | 0.02333283
2101 | 2021/03/31 17:45:48 | 15438.413 | 3600.001 | 1 | 4 | 0 | 0 | 0 | -0.7528076 | 3.919271 | -2.950457 | 0.0318112 | 0.7519546 | 0.1336059 | 3.033652 | [13 empty] | 26.90778 | -0.02527177 | 25 | 0 | 26.58851 | -0.08531511
2102 | 2021/03/31 17:45:53 | 15443.4122 | 3605.0002 | 1 | 4 | 0 | 0 | 0 | -0.7523804 | 3.919294 | -2.9488 | 0.0318112 | 0.7529984 | 0.1336059 | 3.037743 |  | -8.92966e-05 | [11 empty] | 27.20544 | 0.08469224 | 25 | 0 | 26.83659 | 0.04030764
2103 | 2021/03/31 17:45:58 | 15448.4123 | 3610.0003 | 1 | 4 | 0 | 0 | 0 | -0.7529755 | 3.918691 | -2.950678 | 0.0318112 | 0.7540427 | 0.1336059 | 3.041835 | [13 empty] | 27.05489 | -0.01555145 | 25 | 0 | 26.45818 | -0.1423067
2104 | 2021/03/31 17:46:03 | 15453.4125 | 3615.0005 | 1 | 4 | 0 | 0 | 0 | -0.7529755 | 3.918275 | -2.950365 | 0.0318112 | 0.7550871 | 0.1336059 | 3.045928 |  | -4.326514e-05 | [11 empty] | 26.89134 | -0.08345962 | 25 | 0 | 26.69304 | -0.08349419
2105 | 2021/03/31 17:46:08 | 15458.4132 | 3620.0012 | 1 | 4 | 0 | 0 | 0 | -0.7531891 | 3.918002 | -2.950996 | 0.0318112 | 0.7561314 | 0.1336059 | 3.05002 | [13 empty] | 27.16153 | 0.08537352 | 25 | 0 | 26.95623 | 0.07657886
2106 | 2021/03/31 17:46:13 | 15463.4133 | 3625.0013 | 1 | 4 | 0 | 0 | 0 | -0.7526932 | 3.917752 | -2.948865 | 0.0318112 | 0.7571756 | 0.1336059 | 3.054111 |  | -4.539726e-05 | [11 empty] | 27.2694 | 0.1274586 | 25 | 0 | 26.72276 | 0.02083123
2107 | 2021/03/31 17:46:18 | 15468.4123 | 3630.0003 | 1 | 4 | 0 | 0 | 0 | -0.7528229 | 3.917128 | -2.948904 | 0.0318112 | 0.7582191 | 0.1336059 | 3.058198 | [13 empty] | 27.05042 | 0.06944656 | 25 | 0 | 26.49641 | -0.04170537
2108 | 2021/03/31 17:46:23 | 15473.4124 | 3635.0004 | 1 | 4 | 0 | 0 | 0 | -0.7527084 | 3.916874 | -2.948264 | 0.0318112 | 0.7592636 | 0.1336059 | 3.06229 |  | -0.0001585941 | [11 empty] | 26.98114 | -0.1066637 | 25 | 0 | 26.5623 | -0.02447665
2109 | 2021/03/31 17:46:28 | 15478.412 | 3640 | 1 | 4 | 0 | 0 | 0 | -0.7526855 | 3.916552 | -2.947932 | 0.0318112 | 0.7603083 | 0.1336059 | 3.066381 | [13 empty] | 26.90067 | -0.1241404 | 25 | 0 | 26.5814 | -0.0731045
2110 | 2021/03/31 17:46:33 | 15483.4127 | 3645.0007 | 1 | 4 | 0 | 0 | 0 | -0.7530518 | 3.916208 | -2.949107 | 0.0318112 | 0.7613527 | 0.1336059 | 3.070471 |  | -7.119744e-05 |  | 2.663994 | [9 empty] | 26.90868 | -0.06555676 | 25 | 0 | 26.58941 | -0.1100546
2111 | 2021/03/31 17:46:38 | 15488.4121 | 3650.0001 | 1 | 4 | 0 | 0 | 0 | -0.7527466 | 3.915514 | -2.94739 | 0.0318112 | 0.7623968 | 0.1336059 | 3.07456 | [13 empty] | 26.9305 | -0.10068 | 25 | 0 | 26.58278 | 0.01928389
2112 | 2021/03/31 17:46:43 | 15493.4127 | 3655.0007 | 1 | 4 | 0 | 0 | 0 | -0.7528381 | 3.915326 | -2.947607 | 0.0318112 | 0.7634412 | 0.1336059 | 3.078649 | [13 empty] | 26.93983 | -0.1403946 | 25 | 0 | 26.57789 | -0.1005
2113 | 2021/03/31 17:46:48 | 15498.413 | 3660.001 | 1 | 4 | 0 | 0 | 0 | -0.7528763 | 3.914786 | -2.94735 | 0.0318112 | 0.7644858 | 0.1336059 | 3.082739 |  | -4.283299e-05 | [11 empty] | 26.90778 | -0.1143098 | 25 | 0 | 26.74506 | -0.05657434
2114 | 2021/03/31 17:46:53 | 15503.4121 | 3665.0001 | 1 | 4 | 0 | 0 | 0 | -0.7527237 | 3.914496 | -2.946534 | 0.0318112 | 0.76553 | 0.1336059 | 3.086827 | [13 empty] | 27.19083 | 0.09177506 | 25 | 0 | 26.89309 | 0.04962564
2115 | 2021/03/31 17:46:58 | 15508.4121 | 3670.0001 | 1 | 4 | 0 | 0 | 0 | -0.7526245 | 3.91384 | -2.945652 | 0.0318112 | 0.7665738 | 0.1336059 | 3.090912 |  | -9.204375e-05 | [11 empty] | 27.19707 | 0.0695473 | 25 | 0 | 26.52936 | -0.106051
2116 | 2021/03/31 17:47:03 | 15513.4124 | 3675.0004 | 1 | 4 | 0 | 0 | 0 | -0.7527847 | 3.913619 | -2.946113 | 0.0318112 | 0.7676185 | 0.1336059 | 3.095001 | [13 empty] | 26.92777 | -0.004715919 | 25 | 0 | 26.46617 | -0.1025665
2117 | 2021/03/31 17:47:08 | 15518.4123 | 3680.0003 | 1 | 4 | 0 | 0 | 0 | -0.7523193 | 3.913486 | -2.944191 | 0.0318112 | 0.7686625 | 0.1336059 | 3.099087 |  | -6.934103e-05 | [11 empty] | 26.89893 | -0.03331661 | 25 | 0 | 26.67217 | 0.08003414
2118 | 2021/03/31 17:47:13 | 15523.4132 | 3685.0012 | 1 | 4 | 0 | 0 | 0 | -0.7524796 | 3.912862 | -2.944349 | 0.0318112 | 0.7697063 | 0.1336059 | 3.103172 | [13 empty] | 26.97038 | -0.0508672 | 25 | 0 | 26.8148 | 0.1047522
2119 | 2021/03/31 17:47:18 | 15528.4132 | 3690.0012 | 1 | 4 | 0 | 0 | 0 | -0.7525864 | 3.91243 | -2.944442 | 0.0318112 | 0.7707503 | 0.1336059 | 3.107256 |  | -0.00012335 |  |  | 0 | [8 empty] | 27.24769 | 0.01023293 | 25 | 0 | 26.80774 | 0.07250428
2120 | 2021/03/31 17:47:23 | 15533.4125 | 3695.0005 | 1 | 4 | 0 | 0 | 0 | -0.7527618 | 3.912333 | -2.945055 | 0.0318112 | 0.7717941 | 0.1336059 | 3.11134 | [13 empty] | 27.1962 | -0.02276838 | 25 | 0 | 26.52136 | -0.08281767
2121 | 2021/03/31 17:47:28 | 15538.4126 | 3700.0006 | 1 | 4 | 0 | 0 | 0 | -0.7526474 | 3.912067 | -2.944407 | 0.0318112 | 0.7728383 | 0.1336059 | 3.115425 |  | -8.013074e-05 |  |  | 0.368022 | [8 empty] | 26.94694 | -0.1367778 | 25 | 0 | 26.74155 | -0.0368458
2122 | 2021/03/31 17:47:33 | 15543.4127 | 3705.0007 | 1 | 4 | 0 | 0 | 0 | -0.7526321 | 3.911371 | -2.943823 | 0.0318112 | 0.7738826 | 0.1336059 | 3.11951 | [13 empty] | 27.15355 | -0.02355516 | 25 | 0 | 26.94825 | 0.09869516
2123 | 2021/03/31 17:47:38 | 15548.4126 | 3710.0006 | 1 | 4 | 0 | 0 | 0 | -0.7527313 | 3.910609 | -2.943638 | 0.0318112 | 0.7749263 | 0.1336059 | 3.123592 |  |  |  | 2.75558 | [9 empty] | 27.27612 | 0.04941702 | 25 | 0 | 26.80774 | -0.07954478
2124 | 2021/03/31 17:47:43 | 15553.4128 | 3715.0008 | 1 | 4 | 0 | 0 | 0 | -0.7527084 | 3.910607 | -2.943547 | 0.0318112 | 0.7759705 | 0.1336059 | 3.127676 |  | -7.337354e-05 | [11 empty] | 27.27126 | 0.09942651 | 25 | 0 | 26.63211 | -0.05390584
2125 | 2021/03/31 17:47:48 | 15558.4121 | 3720.0001 | 1 | 4 | 0 | 0 | 0 | -0.7524033 | 3.910574 | -2.942329 | 0.0318112 | 0.7770142 | 0.1336059 | 3.131757 | [13 empty] | 27.18021 | 0.09249568 | 25 | 0 | 26.5623 | -0.003051162
2126 | 2021/03/31 17:47:53 | 15563.4121 | 3725.0001 | 1 | 4 | 0 | 0 | 0 | -0.7526855 | 3.909818 | -2.942863 | 0.0318112 | 0.7780584 | 0.1336059 | 3.13584 |  | -5.025952e-05 | [11 empty] | 27.0695 | -0.1014107 | 25 | 0 | 26.42297 | -0.09478867
2127 | 2021/03/31 17:47:58 | 15568.413 | 3730.001 | 1 | 4 | 0 | 0 | 0 | -0.7526855 | 3.909396 | -2.942546 | 0.0318112 | 0.7791024 | 0.1336059 | 3.139922 | [13 empty] | 26.9554 | -0.1087028 | 25 | 0 | 26.565 | -0.07100582
2128 | 2021/03/31 17:48:03 | 15573.4123 | 3735.0003 | 1 | 4 | 0 | 0 | 0 | -0.7529144 | 3.909317 | -2.943381 | 0.0318112 | 0.7801463 | 0.1336059 | 3.144003 | [13 empty] | 26.99002 | -0.104273 | 25 | 0 | 26.84156 | 0.009022951
2129 | 2021/03/31 17:48:08 | 15578.4123 | 3740.0003 | 1 | 4 | 0 | 0 | 0 | -0.7528229 | 3.908846 | -2.942669 | 0.0318112 | 0.7811905 | 0.1336059 | 3.148084 |  | -4.772955e-05 | [11 empty] | 27.2921 | 0.09261131 | 25 | 0 | 26.82374 | -0.01627326
2130 | 2021/03/31 17:48:13 | 15583.4131 | 3745.0011 | 1 | 4 | 0 | 0 | 0 | -0.7527466 | 3.908335 | -2.941986 | 0.0318112 | 0.7822344 | 0.1336059 | 3.152165 | [13 empty] | 27.02198 | -0.05458355 | 25 | 0 | 26.46794 | -0.1524597
2131 | 2021/03/31 17:48:18 | 15588.4123 | 3750.0003 | 1 | 4 | 0 | 0 | 0 | -0.7527466 | 3.907982 | -2.94172 | 0.0318112 | 0.7832785 | 0.1336059 | 3.156245 |  | -7.369574e-05 | [11 empty] | 27.09218 | -0.06469607 | 25 | 0 | 26.9153 | 0.03750503
2132 | 2021/03/31 17:48:23 | 15593.4133 | 3755.0013 | 1 | 4 | 0 | 0 | 0 | -0.7527466 | 3.907755 | -2.941549 | 0.0318112 | 0.784323 | 0.1336059 | 3.160327 | [13 empty] | 27.30455 | 0.01594722 | 25 | 0 | 26.67256 | -0.08633018
2133 | 2021/03/31 17:48:28 | 15598.4132 | 3760.0012 | 1 | 4 | 0 | 0 | 0 | -0.7523651 | 3.907231 | -2.939664 | 0.0318112 | 0.7853667 | 0.1336059 | 3.164406 |  | -0.0001096436 | [11 empty] | 27.08693 | -0.04886925 | 25 | 0 | 26.55431 | -0.1333904
2134 | 2021/03/31 17:48:33 | 15603.4124 | 3765.0004 | 1 | 4 | 0 | 0 | 0 | -0.7524948 | 3.906919 | -2.939936 | 0.0318112 | 0.7864108 | 0.1336059 | 3.168485 | [13 empty] | 26.90061 | -0.05916178 | 25 | 0 | 26.64539 | -0.09253263
2135 | 2021/03/31 17:48:38 | 15608.4134 | 3770.0014 | 1 | 4 | 0 | 0 | 0 | -0.7524948 | 3.906671 | -2.93975 | 0.0318112 | 0.7874552 | 0.1336059 | 3.172565 |  | -8.498694e-05 | [11 empty] | 27.02861 | 0.05303562 | 25 | 0 | 26.87305 | 0.09757757
2136 | 2021/03/31 17:48:43 | 15613.4136 | 3775.0016 | 1 | 4 | 0 | 0 | 0 | -0.7528229 | 3.906259 | -2.940721 | 0.0318112 | 0.7884996 | 0.1336059 | 3.176645 |  |  |  | 2.751046 | [9 empty] | 27.32052 | 0.1353949 | 25 | 0 | 26.77394 | 0.04434586
2137 | 2021/03/31 17:48:48 | 15618.4136 | 3780.0016 | 1 | 4 | 0 | 0 | 0 | -0.7526093 | 3.905804 | -2.939544 | 0.0318112 | 0.7895433 | 0.1336059 | 3.180721 | [13 empty] | 26.98954 | 0.001798868 | 25 | 0 | 26.53512 | -0.08936703
2138 | 2021/03/31 17:48:53 | 15623.4129 | 3785.0009 | 1 | 4 | 0 | 0 | 0 | -0.7526855 | 3.905345 | -2.939497 | 0.0318112 | 0.7905869 | 0.1336059 | 3.184797 |  | -7.625412e-05 | [11 empty] | 27.03126 | 0.00983119 | 25 | 0 | 26.83302 | 0.07655203
2139 | 2021/03/31 17:48:58 | 15628.4121 | 3790.0001 | 1 | 4 | 0 | 0 | 0 | -0.7527313 | 3.905149 | -2.939528 | 0.0318112 | 0.791631 | 0.1336059 | 3.188874 | [13 empty] | 27.30016 | 0.1251411 | 25 | 0 | 26.61125 | -0.02150714
2140 | 2021/03/31 17:49:03 | 15633.4121 | 3795.0001 | 1 | 4 | 0 | 0 | 0 | -0.7528229 | 3.904774 | -2.939603 | 0.0318112 | 0.792675 | 0.1336059 | 3.192951 |  | -7.29e-05 | [11 empty] | 26.84146 | -0.09058058 | 25 | 0 | 26.62891 | -0.1017344
2141 | 2021/03/31 17:49:08 | 15638.4128 | 3800.0008 | 1 | 4 | 0 | 0 | 0 | -0.7525711 | 3.904205 | -2.938192 | 0.0318112 | 0.7937192 | 0.1336059 | 3.197028 | [13 empty] | 27.2473 | 0.09691358 | 25 | 0 | 26.87137 | 0.03476202
2142 | 2021/03/31 17:49:13 | 15643.4123 | 3805.0003 | 1 | 4 | 0 | 0 | 0 | -0.7526245 | 3.903739 | -2.93805 | 0.0318112 | 0.7947631 | 0.1336059 | 3.201104 | [13 empty] | 27.25488 | 0.07470548 | 25 | 0 | 26.60861 | -0.08975446
2143 | 2021/03/31 17:49:18 | 15648.4122 | 3810.0002 | 1 | 4 | 0 | 0 | 0 | -0.7527237 | 3.903682 | -2.938394 | 0.0318112 | 0.7958072 | 0.1336059 | 3.20518 |  | -5.614637e-05 | [11 empty] | 26.9082 | -0.044716 | 25 | 0 | 26.61029 | -0.08475661
2144 | 2021/03/31 17:49:23 | 15653.4124 | 3815.0004 | 1 | 4 | 0 | 0 | 0 | -0.7528076 | 3.903114 | -2.938294 | 0.0318112 | 0.7968515 | 0.1336059 | 3.209256 | [13 empty] | 27.19655 | 0.07594645 | 25 | 0 | 26.89883 | 0.07381856
2145 | 2021/03/31 17:49:28 | 15658.4122 | 3820.0002 | 1 | 4 | 0 | 0 | 0 | -0.7528992 | 3.902714 | -2.93835 | 0.0318112 | 0.7978958 | 0.1336059 | 3.213332 |  | -9.056307e-05 | [11 empty] | 27.28595 | 0.1059592 | 25 | 0 | 26.6326 | -0.0384748
2146 | 2021/03/31 17:49:33 | 15663.4133 | 3825.0013 | 1 | 4 | 0 | 0 | 0 | -0.7529755 | 3.902281 | -2.938322 | 0.0318112 | 0.7989403 | 0.1336059 | 3.217408 |  |  |  |  | 0 | [8 empty] | 27.0842 | 0.05887508 | 25 | 0 | 26.45905 | -0.07229447
2147 | 2021/03/31 17:49:38 | 15668.4133 | 3830.0013 | 1 | 4 | 0 | 0 | 0 | -0.7528 | 3.902211 | -2.937584 | 0.0318112 | 0.7999846 | 0.1336059 | 3.221483 |  | -4.156993e-05 | [11 empty] | 27.04505 | -0.117116 | 25 | 0 | 26.40561 | -0.09494603
2148 | 2021/03/31 17:49:43 | 15673.4133 | 3835.0013 | 1 | 4 | 0 | 0 | 0 | -0.7525558 | 3.901754 | -2.936288 | 0.0318112 | 0.8010288 | 0.1336059 | 3.225557 |  |  |  |  | 0.3597711 | [8 empty] | 27.06734 | -0.04844964 | 25 | 0 | 26.47775 | -0.124101
2149 | 2021/03/31 17:49:48 | 15678.4133 | 3840.0013 | 1 | 4 | 0 | 0 | 0 | -0.7528229 | 3.901295 | -2.936984 | 0.0318112 | 0.8020728 | 0.1336059 | 3.22963 | [13 empty] | 26.91037 | -0.02474308 | 25 | 0 | 26.45587 | -0.1203793
2150 | 2021/03/31 17:49:53 | 15683.4127 | 3845.0007 | 1 | 4 | 0 | 0 | 0 | -0.7530365 | 3.901106 | -2.937675 | 0.0318112 | 0.8031167 | 0.1336059 | 3.233703 |  | -5.717083e-05 |  | 2.811765 | [9 empty] | 26.9269 | -0.03109336 | 25 | 0 | 26.70016 | 0.07781625
2151 | 2021/03/31 17:49:58 | 15688.4135 | 3850.0015 | 1 | 4 | 0 | 0 | 0 | -0.7526855 | 3.900717 | -2.936013 | 0.0318112 | 0.8041611 | 0.1336059 | 3.237777 | [13 empty] | 27.04025 | -0.04148901 | 25 | 0 | 26.85624 | 0.1141274
2152 | 2021/03/31 17:50:03 | 15693.4126 | 3855.0006 | 1 | 4 | 0 | 0 | 0 | -0.7526474 | 3.900118 | -2.935414 | 0.0318112 | 0.8052053 | 0.1336059 | 3.241849 |  | -9.750557e-05 | [11 empty] | 27.1037 | -0.08609235 | 25 | 0 | 26.92682 | 0.04275799
2153 | 2021/03/31 17:50:08 | 15698.4128 | 3860.0008 | 1 | 4 | 0 | 0 | 0 | -0.7527618 | 3.899746 | -2.93558 | 0.0318112 | 0.8062497 | 0.1336059 | 3.245923 | [13 empty] | 27.32898 | 0.08328795 | 25 | 0 | 26.98867 | 0.02556026
2154 | 2021/03/31 17:50:13 | 15703.4129 | 3865.0009 | 1 | 4 | 0 | 0 | 0 | -0.7528229 | 3.899621 | -2.935724 | 0.0318112 | 0.8072935 | 0.1336059 | 3.249993 |  | -0.0001064183 | [11 empty] | 27.31915 | 0.1014537 | 25 | 0 | 26.72988 | -0.01184523
2155 | 2021/03/31 17:50:18 | 15708.4129 | 3870.0009 | 1 | 4 | 0 | 0 | 0 | -0.7526932 | 3.899037 | -2.934779 | 0.0318112 | 0.8083374 | 0.1336059 | 3.254063 | [13 empty] | 27.09836 | 0.05735278 | 25 | 0 | 26.46611 | -0.05602598
2156 | 2021/03/31 17:50:23 | 15713.4121 | 3875.0001 | 1 | 4 | 0 | 0 | 0 | -0.7527618 | 3.898494 | -2.934637 | 0.0318112 | 0.8093812 | 0.1336059 | 3.258133 |  | -6.021709e-05 | [11 empty] | 26.88149 | -0.06428778 | 25 | 0 | 26.64761 | 0.04680216
2157 | 2021/03/31 17:50:28 | 15718.4122 | 3880.0002 | 1 | 4 | 0 | 0 | 0 | -0.7527847 | 3.898153 | -2.93447 | 0.0318112 | 0.8104252 | 0.1336059 | 3.262203 | [13 empty] | 27.08325 | -0.009185076 | 25 | 0 | 26.84235 | 0.1108831
2158 | 2021/03/31 17:50:33 | 15723.4122 | 3885.0002 | 1 | 4 | 0 | 0 | 0 | -0.7528076 | 3.89798 | -2.934429 | 0.0318112 | 0.8114694 | 0.1336059 | 3.266274 | [13 empty] | 27.26494 | 0.04759312 | 25 | 0 | 26.70406 | 0.06321967
2159 | 2021/03/31 17:50:38 | 15728.4122 | 3890.0002 | 1 | 4 | 0 | 0 | 0 | -0.7526932 | 3.897515 | -2.933633 | 0.0318112 | 0.8125131 | 0.1336059 | 3.270342 |  | -4.366062e-05 | [11 empty] | 27.09713 | -0.103941 | 25 | 0 | 26.47911 | -0.1173323
2160 | 2021/03/31 17:50:43 | 15733.4123 | 3895.0003 | 1 | 4 | 0 | 0 | 0 | -0.7529526 | 3.8971 | -2.934332 | 0.0318112 | 0.813557 | 0.1336059 | 3.27441 | [13 empty] | 26.91882 | -0.09249032 | 25 | 0 | 26.82014 | 0.07642508
2161 | 2021/03/31 17:50:48 | 15738.4133 | 3900.0013 | 1 | 4 | 0 | 0 | 0 | -0.7523575 | 3.896862 | -2.931833 | 0.0318112 | 0.8146008 | 0.1336059 | 3.278478 |  | -9.613081e-05 | [11 empty] | 27.20634 | 0.06857336 | 25 | 0 | 26.51728 | 0.01972079
2162 | 2021/03/31 17:50:53 | 15743.4132 | 3905.0012 | 1 | 4 | 0 | 0 | 0 | -0.7526245 | 3.896362 | -2.932498 | 0.0318112 | 0.8156451 | 0.1336059 | 3.282547 | [13 empty] | 26.87399 | -0.07220149 | 25 | 0 | 26.71126 | 0.05667269
2163 | 2021/03/31 17:50:58 | 15748.4126 | 3910.0006 | 1 | 4 | 0 | 0 | 0 | -0.7527695 | 3.896241 | -2.932971 | 0.0318112 | 0.8166893 | 0.1336059 | 3.286616 |  | -8.115335e-05 |  | 2.770619 | [9 empty] | 27.27828 | 0.1262164 | 25 | 0 | 26.73876 | 0.07296622
2164 | 2021/03/31 17:51:03 | 15753.4133 | 3915.0013 | 1 | 4 | 0 | 0 | 0 | -0.7525711 | 3.895661 | -2.931762 | 0.0318112 | 0.8177333 | 0.1336059 | 3.290683 | [13 empty] | 27.03269 | 0.05141139 | 25 | 0 | 26.48578 | -0.06864429
2165 | 2021/03/31 17:51:08 | 15758.4134 | 3920.0014 | 1 | 4 | 0 | 0 | 0 | -0.7526703 | 3.895443 | -2.931984 | 0.0318112 | 0.8187767 | 0.1336059 | 3.294748 |  | -9.750923e-05 | [11 empty] | 27.1406 | 0.03623962 | 25 | 0 | 26.87839 | 0.09632885
2166 | 2021/03/31 17:51:13 | 15763.4134 | 3925.0014 | 1 | 4 | 0 | 0 | 0 | -0.7526093 | 3.895033 | -2.931438 | 0.0318112 | 0.8198208 | 0.1336059 | 3.298815 | [13 empty] | 27.05354 | -0.001669526 | 25 | 0 | 26.4853 | -0.1195204
2167 | 2021/03/31 17:51:18 | 15768.412 | 3930 | 1 | 4 | 0 | 0 | 0 | -0.7526093 | 3.894411 | -2.93097 | 0.0318112 | 0.8208645 | 0.1336059 | 3.30288 | [13 empty] | 27.13837 | -0.03399551 | 25 | 0 | 26.8975 | 0.07046044
2168 | 2021/03/31 17:51:23 | 15773.4127 | 3935.0007 | 1 | 4 | 0 | 0 | 0 | -0.7527695 | 3.894164 | -2.931408 | 0.0318112 | 0.8219085 | 0.1336059 | 3.306946 |  | -5.176184e-05 | [11 empty] | 27.00942 | -0.04582524 | 25 | 0 | 26.41265 | -0.07474303
2169 | 2021/03/31 17:51:28 | 15778.4136 | 3940.0016 | 1 | 4 | 0 | 0 | 0 | -0.7526093 | 3.894088 | -2.930727 | 0.0318112 | 0.8229527 | 0.1336059 | 3.311012 | [13 empty] | 26.96732 | -0.09400785 | 25 | 0 | 26.81173 | 0.05932748
2170 | 2021/03/31 17:51:33 | 15783.4137 | 3945.0017 | 1 | 4 | 0 | 0 | 0 | -0.7523041 | 3.893724 | -2.929265 | 0.0318112 | 0.8239969 | 0.1336059 | 3.315078 |  | -9.024538e-05 | [11 empty] | 27.24187 | 0.05125046 | 25 | 0 | 26.71655 | 0.08467197
2171 | 2021/03/31 17:51:38 | 15788.4121 | 3950.0001 | 1 | 4 | 0 | 0 | 0 | -0.752861 | 3.893079 | -2.930947 | 0.0318112 | 0.8250402 | 0.1336059 | 3.319139 | [13 empty] | 26.84098 | -0.06857991 | 25 | 0 | 26.48609 | -0.01081645
2172 | 2021/03/31 17:51:43 | 15793.413 | 3955.001 | 1 | 4 | 0 | 0 | 0 | -0.7523651 | 3.892767 | -2.928782 | 0.0318112 | 0.8260842 | 0.1336059 | 3.323204 |  | -7.875303e-05 |  |  | 0 | [8 empty] | 27.19833 | 0.06456792 | 25 | 0 | 26.87215 | 0.1402366
2173 | 2021/03/31 17:51:48 | 15798.4122 | 3960.0002 | 1 | 4 | 0 | 0 | 0 | -0.7526474 | 3.892577 | -2.929738 | 0.0318112 | 0.8271276 | 0.1336059 | 3.327266 | [13 empty] | 27.14194 | 0.07806003 | 25 | 0 | 26.50974 | 0.0002890825
2174 | 2021/03/31 17:51:53 | 15803.4123 | 3965.0003 | 1 | 4 | 0 | 0 | 0 | -0.7526703 | 3.892256 | -2.929585 | 0.0318112 | 0.8281717 | 0.1336059 | 3.331329 | [13 empty] | 26.9269 | -0.04541934 | 25 | 0 | 26.74996 | 0.03011763
2175 | 2021/03/31 17:51:58 | 15808.4131 | 3970.0011 | 1 | 4 | 0 | 0 | 0 | -0.7525101 | 3.891519 | -2.928407 | 0.0318112 | 0.8292156 | 0.1336059 | 3.335392 |  | -8.316374e-05 |  |  | 0.3588251 | [8 empty] | 27.27429 | 0.1245409 | 25 | 0 | 26.72054 | 0.05349398
2176 | 2021/03/31 17:52:03 | 15813.4133 | 3975.0013 | 1 | 4 | 0 | 0 | 0 | -0.752533 | 3.891384 | -2.928395 | 0.0318112 | 0.8302596 | 0.1336059 | 3.339455 | [13 empty] | 26.86904 | -0.01625359 | 25 | 0 | 26.45009 | -0.08965611
2177 | 2021/03/31 17:52:08 | 15818.4123 | 3980.0003 | 1 | 4 | 0 | 0 | 0 | -0.7527466 | 3.891001 | -2.928938 | 0.0318112 | 0.8313037 | 0.1336059 | 3.343518 |  | -4.753593e-05 |  | 2.915786 | [9 empty] | 27.08867 | 0.0423342 | 25 | 0 | 26.89756 | 0.07574558
2178 | 2021/03/31 17:52:13 | 15823.4126 | 3985.0006 | 1 | 4 | 0 | 0 | 0 | -0.7528076 | 3.890659 | -2.928918 | 0.0318112 | 0.8323481 | 0.1336059 | 3.347581 | [13 empty] | 27.25336 | 0.1130104 | 25 | 0 | 26.66401 | 0.004149079
2179 | 2021/03/31 17:52:18 | 15828.4134 | 3990.0014 | 1 | 4 | 0 | 0 | 0 | -0.7524567 | 3.889981 | -2.927042 | 0.0318112 | 0.8333929 | 0.1336059 | 3.351646 | [13 empty] | 27.1033 | 0.06709337 | 25 | 0 | 26.47106 | -0.05739689
2180 | 2021/03/31 17:52:23 | 15833.4134 | 3995.0014 | 1 | 4 | 0 | 0 | 0 | -0.7529907 | 3.889789 | -2.928975 | 0.0318112 | 0.8344369 | 0.1336059 | 3.355707 |  | -7.625791e-05 | [11 empty] | 26.88102 | -0.0304985 | 25 | 0 | 26.59021 | 0.07617474
2181 | 2021/03/31 17:52:28 | 15838.4127 | 4000.0007 | 1 | 4 | 0 | 0 | 0 | -0.7529373 | 3.889536 | -2.928577 | 0.0318112 | 0.8354808 | 0.1336059 | 3.359767 | [13 empty] | 27.04722 | -0.005013943 | 25 | 0 | 26.84187 | -0.06394446
2182 | 2021/03/31 17:52:33 | 15843.4135 | 4005.0015 | 1 | 4 | 0 | 0 | 0 | -0.7528458 | 3.889061 | -2.927863 | 0.0318112 | 0.8365253 | 0.1336059 | 3.36383 |  | -6.740278e-05 | [11 empty] | 27.26895 | 0.08469701 | 25 | 0 | 26.65116 | -0.1424694
2183 | 2021/03/31 17:52:38 | 15848.4129 | 4010.0009 | 1 | 4 | 0 | 0 | 0 | -0.7528992 | 3.888698 | -2.927798 | 0.0318112 | 0.8375694 | 0.1336059 | 3.36789 | [13 empty] | 26.95039 | -0.08123457 | 25 | 0 | 26.4461 | -0.04570901
2184 | 2021/03/31 17:52:43 | 15853.4128 | 4015.0008 | 1 | 4 | 0 | 0 | 0 | -0.7527847 | 3.888582 | -2.927265 | 0.0318112 | 0.8386136 | 0.1336059 | 3.371951 | [13 empty] | 27.05537 | -0.04966974 | 25 | 0 | 26.83619 | 0.01124501
2185 | 2021/03/31 17:52:48 | 15858.413 | 4020.001 | 1 | 4 | 0 | 0 | 0 | -0.7524796 | 3.888254 | -2.925832 | 0.0318112 | 0.8396578 | 0.1336059 | 3.376011 |  | -6.519945e-05 | [11 empty] | 27.28409 | 0.06483793 | 25 | 0 | 26.42297 | -0.1381451
2186 | 2021/03/31 17:52:53 | 15863.4122 | 4025.0002 | 1 | 4 | 0 | 0 | 0 | -0.7527847 | 3.887671 | -2.926579 | 0.0318112 | 0.8407016 | 0.1336059 | 3.380069 | [13 empty] | 27.06776 | -0.06527305 | 25 | 0 | 26.59158 | -0.08531392
2187 | 2021/03/31 17:52:58 | 15868.4123 | 4030.0003 | 1 | 4 | 0 | 0 | 0 | -0.7526855 | 3.887308 | -2.92592 | 0.0318112 | 0.8417457 | 0.1336059 | 3.384128 |  | -6.787802e-05 | [11 empty] | 26.94871 | -0.1067561 | 25 | 0 | 26.84595 | 0.1103657
2188 | 2021/03/31 17:53:03 | 15873.4131 | 4035.0011 | 1 | 4 | 0 | 0 | 0 | -0.7530365 | 3.887224 | -2.927222 | 0.0318112 | 0.84279 | 0.1336059 | 3.388188 | [13 empty] | 26.95261 | -0.08205533 | 25 | 0 | 26.8748 | 0.1090759
2189 | 2021/03/31 17:53:08 | 15878.4123 | 4040.0003 | 1 | 4 | 0 | 0 | 0 | -0.7527084 | 3.886911 | -2.925711 | 0.0318112 | 0.8438342 | 0.1336059 | 3.392246 |  | -5.345956e-05 | [11 empty] | 27.26763 | 0.07524371 | 25 | 0 | 26.49858 | 0.004150271
2190 | 2021/03/31 17:53:13 | 15883.4132 | 4045.0012 | 1 | 4 | 0 | 0 | 0 | -0.7529221 | 3.886218 | -2.926019 | 0.0318112 | 0.8448783 | 0.1336059 | 3.396304 | [13 empty] | 27.07622 | 0.0005716085 | 25 | 0 | 26.65827 | 0.05057871
2191 | 2021/03/31 17:53:18 | 15888.4125 | 4050.0005 | 1 | 4 | 0 | 0 | 0 | -0.7526855 | 3.885878 | -2.924844 | 0.0318112 | 0.8459222 | 0.1336059 | 3.400361 |  |  |  | 2.879179 | [9 empty] | 26.94772 | -0.08483827 | 25 | 0 | 26.89304 | 0.1251936
2192 | 2021/03/31 17:53:23 | 15893.4134 | 4055.0014 | 1 | 4 | 0 | 0 | 0 | -0.7530518 | 3.8856 | -2.926058 | 0.0318112 | 0.8469667 | 0.1336059 | 3.404419 |  | -4.619014e-05 | [11 empty] | 27.29474 | 0.086658 | 25 | 0 | 26.48969 | -0.01779318
2193 | 2021/03/31 17:53:28 | 15898.4126 | 4060.0006 | 1 | 4 | 0 | 0 | 0 | -0.7526321 | 3.885193 | -2.924121 | 0.0318112 | 0.8480106 | 0.1336059 | 3.408475 | [13 empty] | 27.11216 | 0.01055539 | 25 | 0 | 26.61069 | 0.02973378
2194 | 2021/03/31 17:53:33 | 15903.4134 | 4065.0014 | 1 | 4 | 0 | 0 | 0 | -0.7525558 | 3.884765 | -2.923502 | 0.0318112 | 0.8490543 | 0.1336059 | 3.41253 |  | -8.8735e-05 | [11 empty] | 26.86058 | -0.08181334 | 25 | 0 | 26.9313 | 0.1591504
2195 | 2021/03/31 17:53:38 | 15908.412 | 4070 | 1 | 4 | 0 | 0 | 0 | -0.752861 | 3.884506 | -2.924493 | 0.0318112 | 0.850098 | 0.1336059 | 3.416585 | [13 empty] | 27.1402 | 0.06775141 | 25 | 0 | 26.72988 | 0.07228076
2196 | 2021/03/31 17:53:43 | 15913.4129 | 4075.0009 | 1 | 4 | 0 | 0 | 0 | -0.7525558 | 3.884196 | -2.923074 | 0.0318112 | 0.8511426 | 0.1336059 | 3.420642 |  | -7.610049e-05 | [11 empty] | 27.33383 | 0.1427531 | 25 | 0 | 26.45809 | -0.07042825
2197 | 2021/03/31 17:53:48 | 15918.4127 | 4080.0007 | 1 | 4 | 0 | 0 | 0 | -0.7529526 | 3.883665 | -2.924216 | 0.0318112 | 0.8521863 | 0.1336059 | 3.424696 | [13 empty] | 26.99835 | 0.03054261 | 25 | 0 | 26.70943 | -0.001371503
2198 | 2021/03/31 17:53:53 | 15923.4135 | 4085.0015 | 1 | 4 | 0 | 0 | 0 | -0.7523956 | 3.883278 | -2.921761 | 0.0318112 | 0.8532307 | 0.1336059 | 3.428752 | [13 empty] | 27.00992 | 0.02819419 | 25 | 0 | 26.92601 | 0.1038134
2199 | 2021/03/31 17:53:58 | 15928.4129 | 4090.0009 | 1 | 4 | 0 | 0 | 0 | -0.7527237 | 3.883033 | -2.922851 | 0.0318112 | 0.8542741 | 0.1336059 | 3.432803 |  | -8.182502e-05 |  |  | 0 | [8 empty] | 27.32547 | 0.121085 | 25 | 0 | 26.50263 | -0.06293952
2200 | 2021/03/31 17:54:03 | 15933.4121 | 4095.0001 | 1 | 4 | 0 | 0 | 0 | -0.752327 | 3.882728 | -2.921081 | 0.0318112 | 0.8553178 | 0.1336059 | 3.436856 | [13 empty] | 26.86008 | -0.05418539 | 25 | 0 | 26.82812 | 0.09436548
2201 | 2021/03/31 17:54:08 | 15938.4124 | 4100.0004 | 1 | 4 | 0 | 0 | 0 | -0.7524414 | 3.882211 | -2.921136 | 0.0318112 | 0.8563616 | 0.1336059 | 3.440909 |  | -4.342607e-05 | [11 empty] | 27.14635 | 0.07372558 | 25 | 0 | 26.66896 | 0.07382035
2202 | 2021/03/31 17:54:13 | 15943.4122 | 4105.0002 | 1 | 4 | 0 | 0 | 0 | -0.7527237 | 3.881767 | -2.921898 | 0.0318112 | 0.8574055 | 0.1336059 | 3.444961 | [13 empty] | 27.08636 | 0.04278839 | 25 | 0 | 26.47672 | -0.03003955
2203 | 2021/03/31 17:54:18 | 15948.4132 | 4110.0012 | 1 | 4 | 0 | 0 | 0 | -0.7525711 | 3.881762 | -2.921302 | 0.0318112 | 0.8584498 | 0.1336059 | 3.449015 |  |  |  |  | 0.3483629 | [8 empty] | 26.99927 | 0.08594334 | 25 | 0 | 26.7943 | 0.1171637
2204 | 2021/03/31 17:54:23 | 15953.4131 | 4115.0011 | 1 | 4 | 0 | 0 | 0 | -0.7525482 | 3.881069 | -2.920691 | 0.0318112 | 0.8594936 | 0.1336059 | 3.453067 |  | -5.800294e-05 |  | 2.86831 | [9 empty] | 27.06057 | 0.03219187 | 25 | 0 | 26.46386 | -0.07453501
2205 | 2021/03/31 17:54:28 | 15958.4124 | 4120.0004 | 1 | 4 | 0 | 0 | 0 | -0.7525177 | 3.880688 | -2.920286 | 0.0318112 | 0.8605373 | 0.1336059 | 3.457117 | [13 empty] | 26.9455 | -0.01791656 | 25 | 0 | 26.81125 | 0.06876588
2206 | 2021/03/31 17:54:33 | 15963.4134 | 4125.0014 | 1 | 4 | 0 | 0 | 0 | -0.7527313 | 3.880419 | -2.920913 | 0.0318112 | 0.8615813 | 0.1336059 | 3.461169 |  | -5.819761e-05 | [11 empty] | 27.26979 | 0.1193935 | 25 | 0 | 26.68046 | 0.02388
2207 | 2021/03/31 17:54:38 | 15968.4127 | 4130.0007 | 1 | 4 | 0 | 0 | 0 | -0.7526245 | 3.880483 | -2.920547 | 0.0318112 | 0.8626251 | 0.1336059 | 3.465219 | [13 empty] | 26.89437 | -0.03734767 | 25 | 0 | 26.58222 | -0.07516742
2208 | 2021/03/31 17:54:43 | 15973.4134 | 4135.0014 | 1 | 4 | 0 | 0 | 0 | -0.7525558 | 3.879871 | -2.919819 | 0.0318112 | 0.8636693 | 0.1336059 | 3.46927 | [13 empty] | 27.31915 | 0.06428182 | 25 | 0 | 26.82947 | 0.008748174
2209 | 2021/03/31 17:54:48 | 15978.4127 | 4140.0007 | 1 | 4 | 0 | 0 | 0 | -0.7526474 | 3.879486 | -2.919885 | 0.0318112 | 0.8647132 | 0.1336059 | 3.47332 |  | -6.982326e-05 | [11 empty] | 26.97532 | -0.0874573 | 25 | 0 | 26.55647 | -0.1142067
2210 | 2021/03/31 17:54:53 | 15983.4136 | 4145.0016 | 1 | 4 | 0 | 0 | 0 | -0.7525864 | 3.879141 | -2.919389 | 0.0318112 | 0.8657568 | 0.1336059 | 3.477369 | [13 empty] | 27.28184 | 0.003457665 | 25 | 0 | 26.87749 | 0.07015705
2211 | 2021/03/31 17:54:58 | 15988.4127 | 4150.0007 | 1 | 4 | 0 | 0 | 0 | -0.7527084 | 3.878871 | -2.919659 | 0.0318112 | 0.8667998 | 0.1336059 | 3.481415 |  | -6.740725e-05 | [11 empty] | 27.00638 | -0.06260395 | 25 | 0 | 26.48791 | -0.05151987
2212 | 2021/03/31 17:55:03 | 15993.4121 | 4155.0001 | 1 | 4 | 0 | 0 | 0 | -0.7529526 | 3.878277 | -2.920159 | 0.0318112 | 0.8678439 | 0.1336059 | 3.485464 | [13 empty] | 27.1037 | -0.03790379 | 25 | 0 | 26.90549 | 0.1177007
2213 | 2021/03/31 17:55:08 | 15998.4137 | 4160.0017 | 1 | 4 | 0 | 0 | 0 | -0.7524948 | 3.878026 | -2.918194 | 0.0318112 | 0.8688884 | 0.1336059 | 3.489515 |  | -1.442088e-05 | [11 empty] | 27.22142 | 0.09400785 | 25 | 0 | 26.56799 | 0.01848936
2214 | 2021/03/31 17:55:13 | 16003.4123 | 4165.0003 | 1 | 4 | 0 | 0 | 0 | -0.7528 | 3.877779 | -2.919192 | 0.0318112 | 0.869932 | 0.1336059 | 3.493562 | [13 empty] | 26.88239 | -0.06082177 | 25 | 0 | 26.71255 | 0.05916655
2215 | 2021/03/31 17:55:18 | 16008.4129 | 4170.0009 | 1 | 4 | 0 | 0 | 0 | -0.7521439 | 3.877472 | -2.916417 | 0.0318112 | 0.8709759 | 0.1336059 | 3.49761 | [13 empty] | 27.27429 | 0.1216406 | 25 | 0 | 26.77034 | 0.08395016
2216 | 2021/03/31 17:55:23 | 16013.4131 | 4175.0011 | 1 | 4 | 0 | 0 | 0 | -0.7525864 | 3.876934 | -2.917728 | 0.0318112 | 0.8720195 | 0.1336059 | 3.501656 |  | -6.432586e-05 | [11 empty] | 26.98153 | 0.03890514 | 25 | 0 | 26.47728 | -0.0700444
2217 | 2021/03/31 17:55:28 | 16018.4131 | 4180.0011 | 1 | 4 | 0 | 0 | 0 | -0.7527695 | 3.876557 | -2.918154 | 0.0318112 | 0.8730633 | 0.1336059 | 3.505702 | [13 empty] | 27.01487 | 0.02039373 | 25 | 0 | 26.88064 | 0.0893569
2218 | 2021/03/31 17:55:33 | 16023.4124 | 4185.0004 | 1 | 4 | 0 | 0 | 0 | -0.7529984 | 3.876597 | -2.919071 | 0.0318112 | 0.8741075 | 0.1336059 | 3.50975 |  | -7.51522e-05 |  | 2.835681 | [9 empty] | 27.27213 | 0.1252705 | 25 | 0 | 26.56894 | -0.04362226
2219 | 2021/03/31 17:55:38 | 16028.4125 | 4190.0005 | 1 | 4 | 0 | 0 | 0 | -0.7527695 | 3.87597 | -2.917712 | 0.0318112 | 0.8751519 | 0.1336059 | 3.513799 | [13 empty] | 26.89397 | -0.07122993 | 25 | 0 | 26.68856 | -0.06903827
2220 | 2021/03/31 17:55:43 | 16033.4132 | 4195.0012 | 1 | 4 | 0 | 0 | 0 | -0.7528229 | 3.875507 | -2.91757 | 0.0318112 | 0.876196 | 0.1336059 | 3.517845 |  | -0.0001061848 | [11 empty] | 27.22367 | 0.0825876 | 25 | 0 | 26.8975 | 0.02930939
2221 | 2021/03/31 17:55:48 | 16038.4134 | 4200.0014 | 1 | 4 | 0 | 0 | 0 | -0.7527466 | 3.875304 | -2.917122 | 0.0318112 | 0.8772401 | 0.1336059 | 3.521892 | [13 empty] | 27.11615 | 0.01372457 | 25 | 0 | 26.46968 | -0.1419079
2222 | 2021/03/31 17:55:53 | 16043.4136 | 4205.0016 | 1 | 4 | 0 | 0 | 0 | -0.7529373 | 3.874993 | -2.917627 | 0.0318112 | 0.8782841 | 0.1336059 | 3.525937 | [13 empty] | 26.87216 | -0.09082198 | 25 | 0 | 26.6952 | -0.06863177
2223 | 2021/03/31 17:55:58 | 16048.4126 | 4210.0006 | 1 | 4 | 0 | 0 | 0 | -0.7527313 | 3.874515 | -2.916469 | 0.0318112 | 0.879328 | 0.1336059 | 3.529982 |  | -7.759681e-05 | [11 empty] | 27.19123 | 0.09385228 | 25 | 0 | 26.95038 | 0.03391325
2224 | 2021/03/31 17:56:03 | 16053.4128 | 4215.0008 | 1 | 4 | 0 | 0 | 0 | -0.752861 | 3.874072 | -2.916638 | 0.0318112 | 0.880372 | 0.1336059 | 3.534027 |  | -0.0001275434 | [11 empty] | 27.25441 | 0.09263217 | 25 | 0 | 26.59389 | -0.09405315
2225 | 2021/03/31 17:56:08 | 16058.4127 | 4220.0007 | 1 | 4 | 0 | 0 | 0 | -0.7526703 | 3.87402 | -2.91586 | 0.0318112 | 0.8814162 | 0.1336059 | 3.538072 | [13 empty] | 26.86592 | -0.0462389 | 25 | 0 | 26.59645 | -0.09072423
2226 | 2021/03/31 17:56:13 | 16063.412 | 4225 | 1 | 4 | 0 | 0 | 0 | -0.7533035 | 3.873574 | -2.917977 | 0.0318112 | 0.8824604 | 0.1336059 | 3.542117 | [13 empty] | 27.23078 | 0.08955836 | 25 | 0 | 26.90462 | 0.05407929
2227 | 2021/03/31 17:56:18 | 16068.4123 | 4230.0003 | 1 | 4 | 0 | 0 | 0 | -0.7525558 | 3.873049 | -2.914685 | 0.0318112 | 0.8835044 | 0.1336059 | 3.54616 |  | -6.59058e-05 |  |  | 0 | [8 empty] | 27.01171 | -0.03695667 | 25 | 0 | 26.50037 | -0.1392573
2228 | 2021/03/31 17:56:23 | 16073.4131 | 4235.0011 | 1 | 4 | 0 | 0 | 0 | -0.752655 | 3.872707 | -2.914812 | 0.0318112 | 0.884549 | 0.1336059 | 3.550206 | [13 empty] | 26.95039 | -0.07943034 | 25 | 0 | 26.78057 | -0.02612233
2229 | 2021/03/31 17:56:28 | 16078.4122 | 4240.0002 | 1 | 4 | 0 | 0 | 0 | -0.7526321 | 3.872643 | -2.914675 | 0.0318112 | 0.8855929 | 0.1336059 | 3.554249 |  | -7.613559e-05 | [11 empty] | 27.21878 | 0.1013643 | 25 | 0 | 26.85706 | 0.04365981
2230 | 2021/03/31 17:56:33 | 16083.4132 | 4245.0012 | 1 | 4 | 0 | 0 | 0 | -0.7527084 | 3.872162 | -2.914609 | 0.0318112 | 0.8866373 | 0.1336059 | 3.558293 | [13 empty] | 27.25297 | 0.1012218 | 25 | 0 | 26.59957 | -0.04322469
2231 | 2021/03/31 17:56:38 | 16088.4131 | 4250.0011 | 1 | 4 | 0 | 0 | 0 | -0.7527237 | 3.871844 | -2.914429 | 0.0318112 | 0.8876812 | 0.1336059 | 3.562335 |  |  |  |  | 0.3350994 | [8 empty] | 26.96948 | 0.004839897 | 25 | 0 | 26.51503 | -0.09299874
2232 | 2021/03/31 17:56:43 | 16093.4132 | 4255.0012 | 1 | 4 | 0 | 0 | 0 | -0.7526932 | 3.871173 | -2.913806 | 0.0318112 | 0.8887253 | 0.1336059 | 3.566377 |  | -7.211813e-05 | [11 empty] | 26.94767 | -0.00180006 | 25 | 0 | 26.79208 | 0.1071423
2233 | 2021/03/31 17:56:48 | 16098.4132 | 4260.0012 | 1 | 4 | 0 | 0 | 0 | -0.7527313 | 3.871145 | -2.913932 | 0.0318112 | 0.889769 | 0.1336059 | 3.570418 |  |  |  | 3.031093 | [9 empty] | 27.15122 | 0.05262256 | 25 | 0 | 26.94592 | 0.1460457
2234 | 2021/03/31 17:56:53 | 16103.4125 | 4265.0005 | 1 | 4 | 0 | 0 | 0 | -0.7526474 | 3.870675 | -2.913253 | 0.0318112 | 0.8908132 | 0.1336059 | 3.574459 |  | -4.871208e-05 | [11 empty] | 27.21294 | -0.01737237 | 25 | 0 | 26.87965 | 0.09377539
2235 | 2021/03/31 17:56:58 | 16108.4134 | 4270.0014 | 1 | 4 | 0 | 0 | 0 | -0.7524719 | 3.870081 | -2.912127 | 0.0318112 | 0.8918572 | 0.1336059 | 3.5785 | [13 empty] | 27.30813 | 0.1013821 | 25 | 0 | 26.9607 | 0.00585556
2236 | 2021/03/31 17:57:03 | 16113.4135 | 4275.0015 | 1 | 4 | 0 | 0 | 0 | -0.7527466 | 3.870021 | -2.913145 | 0.0318112 | 0.8929014 | 0.1336059 | 3.582542 |  | -5.816581e-05 | [11 empty] | 27.3201 | 0.1176059 | 25 | 0 | 26.88733 | 0.08212745
2237 | 2021/03/31 17:57:08 | 16118.4135 | 4280.0015 | 1 | 4 | 0 | 0 | 0 | -0.752594 | 3.869828 | -2.912409 | 0.0318112 | 0.8939457 | 0.1336059 | 3.586583 | [13 empty] | 27.31027 | 0.07109463 | 25 | 0 | 26.82059 | 0.1134288
2238 | 2021/03/31 17:57:13 | 16123.413 | 4285.001 | 1 | 4 | 0 | 0 | 0 | -0.7530594 | 3.869178 | -2.913721 | 0.0318112 | 0.8949905 | 0.1336059 | 3.590626 | [13 empty] | 27.30541 | 0.04608631 | 25 | 0 | 26.78015 | -0.07620692
2239 | 2021/03/31 17:57:18 | 16128.4121 | 4290.0001 | 1 | 4 | 0 | 0 | 0 | -0.7528229 | 3.868949 | -2.912633 | 0.0318112 | 0.8960351 | 0.1336059 | 3.594667 |  | -9.41668e-05 | [11 empty] | 27.20898 | 0.08096695 | 25 | 0 | 26.5484 | -0.07017195
2240 | 2021/03/31 17:57:23 | 16133.4129 | 4295.0009 | 1 | 4 | 0 | 0 | 0 | -0.7527695 | 3.868593 | -2.912159 | 0.0318112 | 0.8970803 | 0.1336059 | 3.598711 | [13 empty] | 27.04101 | 0.06862283 | 25 | 0 | 26.40868 | -0.05143583
2241 | 2021/03/31 17:57:28 | 16138.4131 | 4300.0011 | 1 | 4 | 0 | 0 | 0 | -0.7522659 | 3.868326 | -2.91001 | 0.0318112 | 0.8981256 | 0.1336059 | 3.602754 |  | -6.496559e-05 | [11 empty] | 26.99849 | -0.07995486 | 25 | 0 | 26.49425 | -0.008865595
2242 | 2021/03/31 17:57:33 | 16143.4122 | 4305.0002 | 1 | 4 | 0 | 0 | 0 | -0.752594 | 3.867868 | -2.910934 | 0.0318112 | 0.8991702 | 0.1336059 | 3.606795 | [13 empty] | 26.88773 | -0.1252395 | 25 | 0 | 26.53999 | -0.04975021
2243 | 2021/03/31 17:57:38 | 16148.413 | 4310.001 | 1 | 4 | 0 | 0 | 0 | -0.7529602 | 3.867408 | -2.912004 | 0.0318112 | 0.9002149 | 0.1336059 | 3.610836 |  | -8.394753e-05 | [11 empty] | 26.90421 | -0.04234552 | 25 | 0 | 26.52089 | -0.1001841
2244 | 2021/03/31 17:57:43 | 16153.4124 | 4315.0004 | 1 | 4 | 0 | 0 | 0 | -0.7528 | 3.867265 | -2.911277092 | 0.0318112 | 0.90126 | 0.1336059 | 3.614877 | [13 empty] | 26.81343 | -0.05483568 | 25 | 0 | 26.50835 | 0.05406559
2245 | 2021/03/31 17:57:48 | 16158.4124 | 4320.0004 | 1 | 4 | 0 | 0 | 0 | -0.7526855 | 3.86699 | -2.910627 | 0.0318112 | 0.9023046 | 0.1336059 | 3.618917 | [13 empty] | 26.82716 | -0.128476 | 25 | 0 | 26.5719 | -0.004051924
2246 | 2021/03/31 17:57:53 | 16163.4124 | 4325.0004 | 1 | 4 | 0 | 0 | 0 | -0.7527695 | 3.866506 | -2.910588 | 0.0318112 | 0.9033495 | 0.1336059 | 3.622957 |  | -6.681845e-05 | [11 empty] | 26.90994 | -0.08830249 | 25 | 0 | 26.733 | -0.02832949
2247 | 2021/03/31 17:57:58 | 16168.4135 | 4330.0015 | 1 | 4 | 0 | 0 | 0 | -0.7528458 | 3.86615 | -2.910615 | 0.0318112 | 0.9043949 | 0.1336059 | 3.626999 | [13 empty] | 27.05042 | 0.09528756 | 25 | 0 | 26.90909 | 0.1354301
2248 | 2021/03/31 17:58:03 | 16173.4127 | 4335.0007 | 1 | 4 | 0 | 0 | 0 | -0.7524338 | 3.866045 | -2.908943 | 0.0318112 | 0.9054398 | 0.1336059 | 3.631038 |  | -7.909883e-05 |  | 3.090181 | [9 empty] | 27.13621 | 0.03610075 | 25 | 0 | 26.93801 | 0.1339555
2249 | 2021/03/31 17:58:08 | 16178.4128 | 4340.0008 | 1 | 4 | 0 | 0 | 0 | -0.7527466 | 3.865602 | -2.909819 | 0.0318112 | 0.9064847 | 0.1336059 | 3.635077 | [13 empty] | 27.18996 | -0.02871275 | 25 | 0 | 26.9349 | 0.09575307
2250 | 2021/03/31 17:58:13 | 16183.4126 | 4345.0006 | 1 | 4 | 0 | 0 | 0 | -0.7528992 | 3.864913 | -2.90989 | 0.0318112 | 0.9075292 | 0.1336059 | 3.639115 | [13 empty] | 27.30541 | 0.1027727 | 25 | 0 | 26.89396 | 0.005021691
2251 | 2021/03/31 17:58:18 | 16188.412 | 4350 | 1 | 4 | 0 | 0 | 0 | -0.7527237 | 3.864622 | -2.908993 | 0.0318112 | 0.9085737 | 0.1336059 | 3.643152 |  | -5.456318e-05 | [11 empty] | 27.31606 | 0.1246893 | 25 | 0 | 26.76947 | 0.00028193
2252 | 2021/03/31 17:58:23 | 16193.4121 | 4355.0001 | 1 | 4 | 0 | 0 | 0 | -0.7524414 | 3.864458 | -2.907778 | 0.0318112 | 0.9096186 | 0.1336059 | 3.64719 | [13 empty] | 27.21519 | 0.08259833 | 25 | 0 | 26.56886 | 0.004845858
2253 | 2021/03/31 17:58:28 | 16198.4121 | 4360.0001 | 1 | 4 | 0 | 0 | 0 | -0.7527084 | 3.863865 | -2.908364 | 0.0318112 | 0.9106631 | 0.1336059 | 3.651226 |  | -7.688946e-05 | [11 empty] | 27.04058 | -0.07357061 | 25 | 0 | 26.46521 | -0.04026532
2254 | 2021/03/31 17:58:33 | 16203.4123 | 4365.0003 | 1 | 4 | 0 | 0 | 0 | -0.7527313 | 3.863684 | -2.908316 | 0.0318112 | 0.9117076 | 0.1336059 | 3.655262 | [13 empty] | 26.91658 | -0.1034313 | 25 | 0 | 26.73964 | 0.02100229
2255 | 2021/03/31 17:58:38 | 16208.4122 | 4370.0002 | 1 | 4 | 0 | 0 | 0 | -0.7525101 | 3.863348 | -2.907208 | 0.0318112 | 0.9127521 | 0.1336059 | 3.659297 |  | -0.0001078563 | [11 empty] | 27.12143 | -0.06580651 | 25 | 0 | 26.91611 | 0.05195141
2256 | 2021/03/31 17:58:43 | 16213.4122 | 4375.0002 | 1 | 4 | 0 | 0 | 0 | -0.7529373 | 3.863137 | -2.9087 | 0.0318112 | 0.9137965 | 0.1336059 | 3.663332 |  |  |  |  | 0 | [8 empty] | 27.29514 | 0.07332265 | 25 | 0 | 26.78409 | -0.03780842
2257 | 2021/03/31 17:58:48 | 16218.4123 | 4380.0003 | 1 | 4 | 0 | 0 | 0 | -0.7529144 | 3.86259 | -2.9082 | 0.0318112 | 0.9148416 | 0.1336059 | 3.667369 |  | -5.66177e-05 | [11 empty] | 27.1468 | 0.02110779 | 25 | 0 | 26.56443 | -0.1122731
2258 | 2021/03/31 17:58:53 | 16223.4124 | 4385.0004 | 1 | 4 | 0 | 0 | 0 | -0.7529221 | 3.862173 | -2.907915 | 0.0318112 | 0.9158863 | 0.1336059 | 3.671404 | [13 empty] | 26.91258 | -0.1042885 | 25 | 0 | 26.74987 | -0.06432772
2259 | 2021/03/31 17:58:58 | 16228.4132 | 4390.0012 | 1 | 4 | 0 | 0 | 0 | -0.752533 | 3.862153 | -2.906398 | 0.0318112 | 0.9169312 | 0.1336059 | 3.67544 | [13 empty] | 27.39436 | 0.09622872 | 25 | 0 | 26.9901 | 0.02516925
2260 | 2021/03/31 17:59:03 | 16233.4127 | 4395.0007 | 1 | 4 | 0 | 0 | 0 | -0.7525711 | 3.861658 | -2.906172 | 0.0318112 | 0.9179757 | 0.1336059 | 3.679474 |  | -2.050819e-05 | [11 empty] | 27.22367 | 0.05649507 | 25 | 0 | 26.56312 | -0.1035386
2261 | 2021/03/31 17:59:08 | 16238.4135 | 4400.0015 | 1 | 4 | 0 | 0 | 0 | -0.7525177 | 3.861314 | -2.905707 | 0.0318112 | 0.9190203 | 0.1336059 | 3.683507 |  |  |  |  | 0.3284533 | [8 empty] | 27.01171 | 0.01079977 | 25 | 0 | 26.47902 | -0.09593368
2262 | 2021/03/31 17:59:13 | 16243.4125 | 4405.0005 | 1 | 4 | 0 | 0 | 0 | -0.7529526 | 3.860742 | -2.906956 | 0.0318112 | 0.9200651 | 0.1336059 | 3.687541 |  | -7.530089e-05 |  | 2.953368 | [9 empty] | 26.97884 | -0.01667082 | 25 | 0 | 26.80903 | 0.08336306
2263 | 2021/03/31 17:59:18 | 16248.4134 | 4410.0014 | 1 | 4 | 0 | 0 | 0 | -0.752594 | 3.860775 | -2.905596 | 0.0318112 | 0.9211102 | 0.1336059 | 3.691576 | [13 empty] | 27.32763 | 0.1260829 | 25 | 0 | 26.80239 | 0.05948842
2264 | 2021/03/31 17:59:23 | 16253.4126 | 4415.0006 | 1 | 4 | 0 | 0 | 0 | -0.7531128 | 3.860366 | -2.907291 | 0.0318112 | 0.9221548 | 0.1336059 | 3.695609 | [13 empty] | 27.12901 | 0.0687325 | 25 | 0 | 26.51104 | -0.05130053
2265 | 2021/03/31 17:59:28 | 16258.4135 | 4420.0015 | 1 | 4 | 0 | 0 | 0 | -0.7526245 | 3.860093 | -2.905201 | 0.0318112 | 0.9231997 | 0.1336059 | 3.699642 |  | -8.242723e-05 | [11 empty] | 26.94376 | -0.07884204 | 25 | 0 | 26.59606 | 0.03446817
2266 | 2021/03/31 17:59:33 | 16263.4121 | 4425.0001 | 1 | 4 | 0 | 0 | 0 | -0.7522659 | 3.859402 | -2.903297 | 0.0318112 | 0.9242437 | 0.1336059 | 3.703672 | [13 empty] | 26.94193 | -0.08372426 | 25 | 0 | 26.75788 | 0.07853627
2267 | 2021/03/31 17:59:38 | 16268.412 | 4430 | 1 | 4 | 0 | 0 | 0 | -0.752655 | 3.859425 | -2.904816 | 0.0318112 | 0.9252883 | 0.1336059 | 3.707703 |  | -6.061121e-05 | [11 empty] | 27.10058 | -0.05802274 | 25 | 0 | 26.85258 | 0.04418969
2268 | 2021/03/31 17:59:43 | 16273.4131 | 4435.0011 | 1 | 4 | 0 | 0 | 0 | -0.7527084 | 3.858897 | -2.904624 | 0.0318112 | 0.9263334 | 0.1336059 | 3.711736 | [13 empty] | 27.21479 | 0.08203924 | 25 | 0 | 26.92418 | 0.03988028
2269 | 2021/03/31 17:59:48 | 16278.4129 | 4440.0009 | 1 | 4 | 0 | 0 | 0 | -0.7524033 | 3.858543 | -2.90318 | 0.0318112 | 0.9273779 | 0.1336059 | 3.715767 | [13 empty] | 27.22142 | 0.08914173 | 25 | 0 | 26.88815 | 0.1114452
2270 | 2021/03/31 17:59:53 | 16283.413 | 4445.001 | 1 | 4 | 0 | 0 | 0 | -0.7527313 | 3.858257 | -2.904231 | 0.0318112 | 0.9284225 | 0.1336059 | 3.719798 |  | -5.444375e-05 | [11 empty] | 27.22454 | -0.0129056 | 25 | 0 | 26.9766 | 0.1160198
2271 | 2021/03/31 17:59:58 | 16288.4131 | 4450.0011 | 1 | 4 | 0 | 0 | 0 | -0.7526855 | 3.858084 | -2.903924 | 0.0318112 | 0.929467 | 0.1336059 | 3.723827 | [13 empty] | 27.14228 | 0.08885443 | 25 | 0 | 26.90853 | 0.0088799
2272 | 2021/03/31 18:00:03 | 16293.413 | 4455.001 | 1 | 4 | 0 | 0 | 0 | -0.7526245 | 3.857428 | -2.903195 | 0.0318112 | 0.930512 | 0.1336059 | 3.727859 |  | -3.999165e-05 | [11 empty] | 27.17558 | 0.07579088 | 25 | 0 | 26.82804 | 0.08696675
2273 | 2021/03/31 18:00:08 | 16298.4131 | 4460.0011 | 1 | 4 | 0 | 0 | 0 | -0.7529526 | 3.856978 | -2.904122 | 0.0318112 | 0.9315563 | 0.1336059 | 3.731887 | [13 empty] | 27.29111 | 0.04232287 | 25 | 0 | 26.78007 | 0.08907378
2274 | 2021/03/31 18:00:13 | 16303.4124 | 4465.0004 | 1 | 4 | 0 | 0 | 0 | -0.7524796 | 3.856877 | -2.902221 | 0.0318112 | 0.9326014 | 0.1336059 | 3.735918 |  | -8.985266e-05 | [11 empty] | 27.29111 | 0.01580894 | 25 | 0 | 26.68046 | -0.09759724
2275 | 2021/03/31 18:00:18 | 16308.4132 | 4470.0012 | 1 | 4 | 0 | 0 | 0 | -0.7527237 | 3.856742 | -2.903061 | 0.0318112 | 0.9336462 | 0.1336059 | 3.739948 | [13 empty] | 27.08901 | -0.01819313 | 25 | 0 | 26.48521 | -0.1404989
2276 | 2021/03/31 18:00:23 | 16313.4126 | 4475.0006 | 1 | 4 | 0 | 0 | 0 | -0.7524338 | 3.856022 | -2.901401 | 0.0318112 | 0.9346911 | 0.1336059 | 3.743977 | [13 empty] | 26.86944 | -0.05765438 | 25 | 0 | 26.55015 | -0.1132661
2277 | 2021/03/31 18:00:28 | 16318.4125 | 4480.0005 | 1 | 4 | 0 | 0 | 0 | -0.7523041 | 3.855601 | -2.900584 | 0.0318112 | 0.9357356 | 0.1336059 | 3.748004 |  | -6.507605e-05 |  | 3.108526 | [9 empty] | 27.06422 | 0.008585453 | 25 | 0 | 26.90155 | 0.0819701
2278 | 2021/03/31 18:00:33 | 16323.4128 | 4485.0008 | 1 | 4 | 0 | 0 | 0 | -0.7526932 | 3.855453 | -2.901973 | 0.0318112 | 0.9367803 | 0.1336059 | 3.752033 | [13 empty] | 27.1708 | 0.05929351 | 25 | 0 | 26.90861 | 0.1349401
2279 | 2021/03/31 18:00:38 | 16328.4121 | 4490.0001 | 1 | 4 | 0 | 0 | 0 | -0.7523651 | 3.855179 | -2.900502 | 0.0318112 | 0.9378247 | 0.1336059 | 3.756059 |  | -6.832055e-05 | [11 empty] | 27.17254 | -0.03039122 | 25 | 0 | 26.97436 | 0.09406507
2280 | 2021/03/31 18:00:43 | 16333.4129 | 4495.0009 | 1 | 4 | 0 | 0 | 0 | -0.7526855 | 3.854781 | -2.901438 | 0.0318112 | 0.9388696 | 0.1336059 | 3.760087 | [13 empty] | 27.15523 | 0.1041389 | 25 | 0 | 26.92859 | 0.02419949
2281 | 2021/03/31 18:00:48 | 16338.4128 | 4500.0008 | 1 | 4 | 0 | 0 | 0 | -0.7527084 | 3.854423 | -2.901257 | 0.0318112 | 0.9399143 | 0.1336059 | 3.764114 |  | -9.029009e-05 | [11 empty] | 27.24937 | 0.1145583 | 25 | 0 | 26.83788 | 0.08129179
2282 | 2021/03/31 18:00:53 | 16343.4128 | 4505.0008 | 1 | 4 | 0 | 0 | 0 | -0.7526855 | 3.85423 | -2.901023 | 0.0318112 | 0.9409588 | 0.1336059 | 3.76814 | [13 empty] | 27.23387 | 0.07218838 | 25 | 0 | 26.59468 | -0.01224399
2283 | 2021/03/31 18:00:58 | 16348.413 | 4510.001 | 1 | 4 | 0 | 0 | 0 | -0.7524567 | 3.853763 | -2.89979 | 0.0318112 | 0.9420034 | 0.1336059 | 3.772166 | [13 empty] | 26.98994 | -0.02817392 | 25 | 0 | 26.82725 | 0.07404268
2284 | 2021/03/31 18:01:03 | 16353.4122 | 4515.0002 | 1 | 4 | 0 | 0 | 0 | -0.7525864 | 3.853507 | -2.900097 | 0.0318112 | 0.9430473 | 0.1336059 | 3.776189 |  | -8.482199e-05 | [11 empty] | 27.31564 | 0.1205319 | 25 | 0 | 26.64809 | -0.01721799
2285 | 2021/03/31 18:01:08 | 16358.4125 | 4520.0005 | 1 | 4 | 0 | 0 | 0 | -0.7528229 | 3.853132 | -2.900726 | 0.0318112 | 0.9440921 | 0.1336059 | 3.780215 |  |  |  |  | 0 | [8 empty] | 26.99002 | -0.07036328 | 25 | 0 | 26.85579 | -0.02372026
2286 | 2021/03/31 18:01:13 | 16363.4126 | 4525.0006 | 1 | 4 | 0 | 0 | 0 | -0.7528076 | 3.852894 | -2.900488 | 0.0318112 | 0.9451367 | 0.1336059 | 3.78424 |  | -3.765731e-05 | [11 empty] | 27.30359 | 0.04262507 | 25 | 0 | 26.62891 | -0.06631672
2287 | 2021/03/31 18:01:18 | 16368.4133 | 4530.0013 | 1 | 4 | 0 | 0 | 0 | -0.7526855 | 3.85235 | -2.899608 | 0.0318112 | 0.9461817 | 0.1336059 | 3.788265 | [13 empty] | 26.93041 | -0.1230061 | 25 | 0 | 26.73924 | -0.003048778
2288 | 2021/03/31 18:01:23 | 16373.4132 | 4535.0012 | 1 | 4 | 0 | 0 | 0 | -0.752533 | 3.852069 | -2.898809 | 0.0318112 | 0.9472258 | 0.1336059 | 3.792288 |  | -6.305781e-05 | [11 empty] | 27.33474 | 0.05677104 | 25 | 0 | 26.7526 | 0.07018626
2289 | 2021/03/31 18:01:28 | 16378.4124 | 4540.0004 | 1 | 4 | 0 | 0 | 0 | -0.7525711 | 3.851939 | -2.898858 | 0.0318112 | 0.94827 | 0.1336059 | 3.79631 | [13 empty] | 26.96692 | -0.04133403 | 25 | 0 | 26.73308 | 0.05865395
2290 | 2021/03/31 18:01:33 | 16383.4125 | 4545.0005 | 1 | 4 | 0 | 0 | 0 | -0.752655 | 3.851585 | -2.898915 | 0.0318112 | 0.9493145 | 0.1336059 | 3.800333 |  |  |  |  | 0.3252283 | [8 empty] | 27.32802 | 0.1302451 | 25 | 0 | 26.83836 | 0.09256303
2291 | 2021/03/31 18:01:38 | 16388.4133 | 4550.0013 | 1 | 4 | 0 | 0 | 0 | -0.7528839 | 3.850984 | -2.899344 | 0.0318112 | 0.9503595 | 0.1336059 | 3.804358 |  | -6.223893e-05 | [11 empty] | 26.98466 | -0.01650214 | 25 | 0 | 26.67968 | -0.06764174
2292 | 2021/03/31 18:01:43 | 16393.4129 | 4555.0009 | 1 | 4 | 0 | 0 | 0 | -0.752655 | 3.850785 | -2.898313 | 0.0318112 | 0.951404 | 0.1336059 | 3.80838 |  |  |  | 3.109037 | [9 empty] | 27.36363 | 0.07066548 | 25 | 0 | 26.82421 | -0.007103682
2293 | 2021/03/31 18:01:48 | 16398.4135 | 4560.0015 | 1 | 4 | 0 | 0 | 0 | -0.7523956 | 3.850667 | -2.897225 | 0.0318112 | 0.9524488 | 0.1336059 | 3.812403 |  | -0.0001067929 | [11 empty] | 26.98201 | -0.1134199 | 25 | 0 | 26.69126 | -0.06682277
2294 | 2021/03/31 18:01:53 | 16403.4128 | 4565.0008 | 1 | 4 | 0 | 0 | 0 | -0.7525558 | 3.850178 | -2.897474 | 0.0318112 | 0.9534931 | 0.1336059 | 3.816424 | [13 empty] | 27.31381 | 0.02802014 | 25 | 0 | 26.82413 | 0.0747472
2295 | 2021/03/31 18:01:58 | 16408.412 | 4570 | 1 | 4 | 0 | 0 | 0 | -0.7530594 | 3.849732 | -2.899077 | 0.0318112 | 0.954537 | 0.1336059 | 3.820443 |  | -6.543545e-05 | [11 empty] | 27.04913 | -0.06786048 | 25 | 0 | 26.60899 | -0.02789021
2296 | 2021/03/31 18:02:03 | 16413.4128 | 4575.0008 | 1 | 4 | 0 | 0 | 0 | -0.7525482 | 3.849187 | -2.896699 | 0.0318112 | 0.9555823 | 0.1336059 | 3.824467 | [13 empty] | 27.21032 | 0.01622379 | 25 | 0 | 26.94816 | 0.1229548
2297 | 2021/03/31 18:02:08 | 16418.4123 | 4580.0003 | 1 | 4 | 0 | 0 | 0 | -0.7524948 | 3.849186 | -2.896492 | 0.0318112 | 0.9566268 | 0.1336059 | 3.828488 |  | -9.951447e-05 | [11 empty] | 27.1024 | 0.0534761 | 25 | 0 | 26.54134 | -0.05100131
2298 | 2021/03/31 18:02:13 | 16423.4122 | 4585.0002 | 1 | 4 | 0 | 0 | 0 | -0.7524948 | 3.848745 | -2.896161 | 0.0318112 | 0.9576718 | 0.1336059 | 3.83251 | [13 empty] | 27.21974 | 0.04663408 | 25 | 0 | 27.08557 | 0.09115636
2299 | 2021/03/31 18:02:18 | 16428.4132 | 4590.0012 | 1 | 4 | 0 | 0 | 0 | -0.7526703 | 3.848374 | -2.896557 | 0.0318112 | 0.9587168 | 0.1336059 | 3.836532 | [13 empty] | 27.1894 | 0.0317502 | 25 | 0 | 26.5715 | -0.1282912
2300 | 2021/03/31 18:02:23 | 16433.4123 | 4595.0003 | 1 | 4 | 0 | 0 | 0 | -0.7521286 | 3.848099 | -2.894265 | 0.0318112 | 0.9597612 | 0.1336059 | 3.840551 |  | -8.890785e-05 | [11 empty] | 26.98235 | -0.09095788 | 25 | 0 | 26.841 | -0.0376606
2301 | 2021/03/31 18:02:28 | 16438.4124 | 4600.0004 | 1 | 4 | 0 | 0 | 0 | -0.7523956 | 3.847819 | -2.895082 | 0.0318112 | 0.9608057 | 0.1336059 | 3.84457 | [13 empty] | 27.38223 | 0.07374644 | 25 | 0 | 26.76458 | -0.03514886
2302 | 2021/03/31 18:02:33 | 16443.4124 | 4605.0004 | 1 | 4 | 0 | 0 | 0 | -0.7523422 | 3.847415 | -2.894573 | 0.0318112 | 0.9618499 | 0.1336059 | 3.848588 |  | -8.81735e-05 | [11 empty] | 27.01257 | -0.08999527 | 25 | 0 | 26.52258 | -0.1500952
2303 | 2021/03/31 18:02:38 | 16448.4125 | 4610.0005 | 1 | 4 | 0 | 0 | 0 | -0.7525101 | 3.847075 | -2.894963 | 0.0318112 | 0.9628949 | 0.1336059 | 3.852608 | [13 empty] | 27.05655 | -0.097633 | 25 | 0 | 26.88677 | -0.0287956
2304 | 2021/03/31 18:02:43 | 16453.4126 | 4615.0006 | 1 | 4 | 0 | 0 | 0 | -0.752243 | 3.846961 | -2.893849 | 0.0318112 | 0.9639392 | 0.1336059 | 3.856626 |  | -3.180495e-05 | [11 empty] | 27.39332 | 0.04386604 | 25 | 0 | 26.74722 | -0.07618427
2305 | 2021/03/31 18:02:48 | 16458.4133 | 4620.0013 | 1 | 4 | 0 | 0 | 0 | -0.7526855 | 3.846489 | -2.895196 | 0.0318112 | 0.9649837 | 0.1336059 | 3.860643 | [13 empty] | 26.98282 | -0.1184243 | 25 | 0 | 26.59957 | -0.09851694
2306 | 2021/03/31 18:02:53 | 16463.4136 | 4625.0016 | 1 | 4 | 0 | 0 | 0 | -0.7526245 | 3.846288 | -2.894811 | 0.0318112 | 0.9660292 | 0.1336059 | 3.864665 | [13 empty] | 27.30095 | -0.02094269 | 25 | 0 | 27.0175 | 0.08794606
2307 | 2021/03/31 18:02:58 | 16468.4128 | 4630.0008 | 1 | 4 | 0 | 0 | 0 | -0.7525177 | 3.845648 | -2.893918 | 0.0318112 | 0.9670737 | 0.1336059 | 3.868682 |  | -5.318606e-05 |  | 3.204582 | [9 empty] | 27.15607 | -0.04221618 | 25 | 0 | 26.53813 | -0.09113848
2308 | 2021/03/31 18:03:03 | 16473.4135 | 4635.0015 | 1 | 4 | 0 | 0 | 0 | -0.752533 | 3.845531 | -2.893889 | 0.0318112 | 0.9681185 | 0.1336059 | 3.872699 | [13 empty] | 26.98587 | -0.08788645 | 25 | 0 | 26.85874 | 0.07656753
2309 | 2021/03/31 18:03:08 | 16478.4129 | 4640.0009 | 1 | 4 | 0 | 0 | 0 | -0.752594 | 3.845146 | -2.893834 | 0.0318112 | 0.9691633 | 0.1336059 | 3.876717 |  | -8.088281e-05 | [11 empty] | 27.38663 | 0.07052124 | 25 | 0 | 26.79034 | 0.07950783
2310 | 2021/03/31 18:03:13 | 16483.4129 | 4645.0009 | 1 | 4 | 0 | 0 | 0 | -0.7525101 | 3.844905 | -2.89333 | 0.0318112 | 0.9702079 | 0.1336059 | 3.880734 | [13 empty] | 26.96454 | -0.08009374 | 25 | 0 | 26.53856 | -0.02679408
2311 | 2021/03/31 18:03:18 | 16488.4123 | 4650.0003 | 1 | 4 | 0 | 0 | 0 | -0.7526321 | 3.844453 | -2.893459 | 0.0318112 | 0.9712524 | 0.1336059 | 3.88475 | [13 empty] | 27.20579 | 0.01692951 | 25 | 0 | 26.92228 | 0.1258922
2312 | 2021/03/31 18:03:23 | 16493.4123 | 4655.0003 | 1 | 4 | 0 | 0 | 0 | -0.7526932 | 3.844158 | -2.893472 | 0.0318112 | 0.972297 | 0.1336059 | 3.888765 |  | -7.846537e-05 | [11 empty] | 27.1578 | 0.06179214 | 25 | 0 | 26.53274 | -0.03822803
2313 | 2021/03/31 18:03:28 | 16498.4131 | 4660.0011 | 1 | 4 | 0 | 0 | 0 | -0.7528076 | 3.843714 | -2.893577 | 0.0318112 | 0.9733417 | 0.1336059 | 3.892781 | [13 empty] | 27.1672 | 0.01594067 | 25 | 0 | 26.94769 | 0.07821202
2314 | 2021/03/31 18:03:33 | 16503.4122 | 4665.0002 | 1 | 4 | 0 | 0 | 0 | -0.7522049 | 3.843359 | -2.890993 | 0.0318112 | 0.9743861 | 0.1336059 | 3.896796 |  | -4.386145e-05 |  |  | 0 | [8 empty] | 27.25427 | 0.105418 | 25 | 0 | 26.56528 | -0.07237971
2315 | 2021/03/31 18:03:38 | 16508.4131 | 4670.0011 | 1 | 4 | 0 | 0 | 0 | -0.7527695 | 3.843116 | -2.892981 | 0.0318112 | 0.975431 | 0.1336059 | 3.900811 | [13 empty] | 26.91341 | -0.08764148 | 25 | 0 | 26.67954 | -0.09435177
2316 | 2021/03/31 18:03:43 | 16513.4124 | 4675.0004 | 1 | 4 | 0 | 0 | 0 | -0.7528076 | 3.842997 | -2.893037 | 0.0318112 | 0.9764757 | 0.1336059 | 3.904826 |  | -6.463821e-05 | [11 empty] | 27.34041 | 0.06802022 | 25 | 0 | 26.81519 | -0.01642287
2317 | 2021/03/31 18:03:48 | 16518.4132 | 4680.0012 | 1 | 4 | 0 | 0 | 0 | -0.7526932 | 3.84239 | -2.892141 | 0.0318112 | 0.9775203 | 0.1336059 | 3.90884 | [13 empty] | 26.95568 | -0.1035607 | 25 | 0 | 26.67915 | -0.05694985
2318 | 2021/03/31 18:03:53 | 16523.4132 | 4685.0012 | 1 | 4 | 0 | 0 | 0 | -0.752533 | 3.842116 | -2.891319 | 0.0318112 | 0.9785652 | 0.1336059 | 3.912855 | [13 empty] | 27.38392 | 0.04566073 | 25 | 0 | 26.84452 | 0.07461905
2319 | 2021/03/31 18:03:58 | 16528.4128 | 4690.0008 | 1 | 4 | 0 | 0 | 0 | -0.7527466 | 3.841754 | -2.891867 | 0.0318112 | 0.9796101 | 0.1336059 | 3.916869 |  | -5.95434e-05 | [11 empty] | 26.99124 | -0.1137251 | 25 | 0 | 26.63645 | -0.03822446
2320 | 2021/03/31 18:04:03 | 16533.4126 | 4695.0006 | 1 | 4 | 0 | 0 | 0 | -0.7523956 | 3.841361 | -2.890223 | 0.0318112 | 0.9806547 | 0.1336059 | 3.920882 |  |  |  |  | 0.3201885 | [8 empty] | 27.16578 | -0.003631115 | 25 | 0 | 26.94626 | 0.1164204
2321 | 2021/03/31 18:04:08 | 16538.4126 | 4700.0006 | 1 | 4 | 0 | 0 | 0 | -0.7526703 | 3.841141 | -2.891113 | 0.0318112 | 0.9816995 | 0.1336059 | 3.924896 |  | -7.926213e-05 | [11 empty] | 27.42311 | 0.121935 | 25 | 0 | 26.76283 | 0.07983327
2322 | 2021/03/31 18:04:13 | 16543.4127 | 4705.0007 | 1 | 4 | 0 | 0 | 0 | -0.7523956 | 3.840799 | -2.8898 | 0.0318112 | 0.9827437 | 0.1336059 | 3.928907 |  |  |  | 3.010371 | [9 empty] | 27.03884 | -0.08802533 | 25 | 0 | 26.67698 | 0.0008261204
2323 | 2021/03/31 18:04:18 | 16548.4128 | 4710.0008 | 1 | 4 | 0 | 0 | 0 | -0.7526321 | 3.840428 | -2.890429 | 0.0318112 | 0.9837887 | 0.1336059 | 3.93292 | [13 empty] | 27.2694 | 0.04915357 | 25 | 0 | 27.00016 | 0.1492441
2324 | 2021/03/31 18:04:23 | 16553.4128 | 4715.0008 | 1 | 4 | 0 | 0 | 0 | -0.7525177 | 3.840368 | -2.889945 | 0.0318112 | 0.9848331 | 0.1336059 | 3.936931 |  | -6.057571e-05 | [11 empty] | 27.2778 | 0.07954836 | 25 | 0 | 26.58174 | 0.004024506
2325 | 2021/03/31 18:04:28 | 16558.4129 | 4720.0009 | 1 | 4 | 0 | 0 | 0 | -0.7525177 | 3.839855 | -2.889559 | 0.0318112 | 0.9858781 | 0.1336059 | 3.940943 | [13 empty] | 26.92633 | -0.09150088 | 25 | 0 | 26.59997 | -0.0004303455
2326 | 2021/03/31 18:04:33 | 16563.4132 | 4725.0012 | 1 | 4 | 0 | 0 | 0 | -0.7523575 | 3.839425 | -2.88862 | 0.0318112 | 0.9869226 | 0.1336059 | 3.944954 |  | -4.832342e-05 | [11 empty] | 27.22494 | 0.02733171 | 25 | 0 | 26.913 | 0.1140684
2327 | 2021/03/31 18:04:38 | 16568.413 | 4730.001 | 1 | 4 | 0 | 0 | 0 | -0.7529602 | 3.839419 | -2.89093 | 0.0318112 | 0.9879675 | 0.1336059 | 3.948966 | [13 empty] | 27.13423 | 0.05662322 | 25 | 0 | 26.4522 | -0.04118502
2328 | 2021/03/31 18:04:43 | 16573.4123 | 4735.0003 | 1 | 4 | 0 | 0 | 0 | -0.752327 | 3.838936 | -2.888135 | 0.0318112 | 0.9890118 | 0.1336059 | 3.952975 | [13 empty] | 26.91381 | -0.01441121 | 25 | 0 | 26.7511 | 0.09227276
2329 | 2021/03/31 18:04:48 | 16578.4132 | 4740.0012 | 1 | 4 | 0 | 0 | 0 | -0.7530899 | 3.838564 | -2.890784 | 0.0318112 | 0.9900567 | 0.1336059 | 3.956986 |  | -4.883667e-05 | [11 empty] | 27.36978 | 0.1381481 | 25 | 0 | 26.80192 | 0.05600691
2330 | 2021/03/31 18:04:53 | 16583.4124 | 4745.0004 | 1 | 4 | 0 | 0 | 0 | -0.7526855 | 3.838113 | -2.888892 | 0.0318112 | 0.9911008 | 0.1336059 | 3.960994 | [13 empty] | 27.1037 | 0.06320775 | 25 | 0 | 26.5284 | -0.05238295
2331 | 2021/03/31 18:04:58 | 16588.4125 | 4750.0005 | 1 | 4 | 0 | 0 | 0 | -0.7525482 | 3.838051 | -2.888318 | 0.0318112 | 0.9921459 | 0.1336059 | 3.965005 |  | -6.171499e-05 | [11 empty] | 26.93218 | -0.04985988 | 25 | 0 | 26.77658 | 0.06124139
2332 | 2021/03/31 18:05:03 | 16593.4133 | 4755.0013 | 1 | 4 | 0 | 0 | 0 | -0.7526703 | 3.837519 | -2.888387 | 0.0318112 | 0.9931909 | 0.1336059 | 3.969016 | [13 empty] | 27.30095 | 0.09760916 | 25 | 0 | 26.87527 | 0.1154917
2333 | 2021/03/31 18:05:08 | 16598.4126 | 4760.0006 | 1 | 4 | 0 | 0 | 0 | -0.7531128 | 3.837161 | -2.889815 | 0.0318112 | 0.9942357 | 0.1336059 | 3.973025 |  | -0.000127309 | [11 empty] | 27.06097 | 0.04582465 | 25 | 0 | 26.42866 | -0.06312132
2334 | 2021/03/31 18:05:13 | 16603.4133 | 4765.0013 | 1 | 4 | 0 | 0 | 0 | -0.7527466 | 3.836599 | -2.887987 | 0.0318112 | 0.9952807 | 0.1336059 | 3.977034 | [13 empty] | 26.92898 | -0.01833677 | 25 | 0 | 26.80183 | 0.08392394
2335 | 2021/03/31 18:05:18 | 16608.4127 | 4770.0007 | 1 | 4 | 0 | 0 | 0 | -0.7527695 | 3.836598 | -2.888074 | 0.0318112 | 0.9963254 | 0.1336059 | 3.981043 |  | -5.042091e-05 | [11 empty] | 27.33954 | 0.1466262 | 25 | 0 | 26.71472 | 0.02668381
2336 | 2021/03/31 18:05:23 | 16613.4137 | 4775.0017 | 1 | 4 | 0 | 0 | 0 | -0.7531281 | 3.836308 | -2.889231 | 0.0318112 | 0.9973703 | 0.1336059 | 3.985051 | [13 empty] | 26.99882 | 0.02737045 | 25 | 0 | 26.49458 | -0.0815779
2337 | 2021/03/31 18:05:28 | 16618.4134 | 4780.0014 | 1 | 4 | 0 | 0 | 0 | -0.7524033 | 3.835703 | -2.885996 | 0.0318112 | 0.9984151 | 0.1336059 | 3.989059 | [13 empty] | 26.96549 | -0.02529919 | 25 | 0 | 26.78145 | 0.06360114
2338 | 2021/03/31 18:05:33 | 16623.4129 | 4785.0009 | 1 | 4 | 0 | 0 | 0 | -0.7521057 | 3.835524 | -2.884719 | 0.0318112 | 0.9994593 | 0.1336059 | 3.993065 |  | -4.255252e-05 |  | 3.259703 | [9 empty] | 27.25696 | 0.1012462 | 25 | 0 | 26.93793 | 0.1435739
2339 | 2021/03/31 18:05:38 | 16628.4129 | 4790.0009 | 1 | 4 | 0 | 0 | 0 | -0.7528076 | 3.835188 | -2.887159 | 0.0318112 | 1.000503 | 0.1336059 | 3.997069 | [13 empty] | 27.29297 | 0.09192109 | 25 | 0 | 26.64674 | 0.04532516
2340 | 2021/03/31 18:05:43 | 16633.412 | 4795 | 1 | 4 | 0 | 0 | 0 | -0.7523651 | 3.83517 | -2.885448 | 0.0318112 | 1.001548 | 0.1336059 | 4.001073 |  | -7.080586e-05 | [11 empty] | 26.98275 | -0.08192122 | 25 | 0 | 26.47138 | -0.0552851
2341 | 2021/03/31 18:05:48 | 16638.4129 | 4800.0009 | 1 | 4 | 0 | 0 | 0 | -0.7525558 | 3.834492 | -2.885669 | 0.0318112 | 1.002592 | 0.1336059 | 4.005079 | [13 empty] | 26.99081 | -0.08260131 | 25 | 0 | 26.86369 | 0.08630633
2342 | 2021/03/31 18:05:53 | 16643.4131 | 4805.0011 | 1 | 4 | 0 | 0 | 0 | -0.7525177 | 3.834258 | -2.885347 | 0.0318112 | 1.003636 | 0.1336059 | 4.009084 |  | -9.603392e-05 | [11 empty] | 27.31954 | 0.07219076 | 25 | 0 | 26.75873 | 0.09007037
2343 | 2021/03/31 18:05:58 | 16648.4123 | 4810.0003 | 1 | 4 | 0 | 0 | 0 | -0.7524796 | 3.833833 | -2.884881 | 0.0318112 | 1.004681 | 0.1336059 | 4.013088 | [13 empty] | 26.93831 | -0.06481647 | 25 | 0 | 26.56925 | -0.0003951788
2344 | 2021/03/31 18:06:03 | 16653.4132 | 4815.0012 | 1 | 4 | 0 | 0 | 0 | -0.7527237 | 3.833531 | -2.88559 | 0.0318112 | 1.005726 | 0.1336059 | 4.017095 |  | -0.0001180372 |  |  | 0 | [8 empty] | 27.20977 | 0.04383445 | 25 | 0 | 26.85515 | 0.1105845
2345 | 2021/03/31 18:06:08 | 16658.4124 | 4820.0004 | 1 | 4 | 0 | 0 | 0 | -0.7522659 | 3.833026 | -2.883455 | 0.0318112 | 1.00677 | 0.1336059 | 4.021098 | [13 empty] | 27.00368 | 0.04376888 | 25 | 0 | 26.4781 | -0.06517589
2346 | 2021/03/31 18:06:13 | 16663.4126 | 4825.0006 | 1 | 4 | 0 | 0 | 0 | -0.7521286 | 3.833069 | -2.882961 | 0.0318112 | 1.007815 | 0.1336059 | 4.025102 |  | -8.261453e-05 | [11 empty] | 27.19828 | 0.06386518 | 25 | 0 | 26.90055 | 0.07284701
2347 | 2021/03/31 18:06:18 | 16668.4125 | 4830.0005 | 1 | 4 | 0 | 0 | 0 | -0.7526474 | 3.832627 | -2.884617 | 0.0318112 | 1.008859 | 0.1336059 | 4.029105 | [13 empty] | 27.06326 | -0.02748489 | 25 | 0 | 26.49503 | -0.1342326
2348 | 2021/03/31 18:06:23 | 16673.4127 | 4835.0007 | 1 | 4 | 0 | 0 | 0 | -0.7525482 | 3.832335 | -2.884017 | 0.0318112 | 1.009904 | 0.1336059 | 4.03311 | [13 empty] | 27.10227 | -0.05011559 | 25 | 0 | 26.90406 | 0.05210102
2349 | 2021/03/31 18:06:28 | 16678.4135 | 4840.0015 | 1 | 4 | 0 | 0 | 0 | -0.7526093 | 3.831867 | -2.883899 | 0.0318112 | 1.010949 | 0.1336059 | 4.037113 |  | -2.671157e-05 | [11 empty] | 27.1672 | -0.03862023 | 25 | 0 | 26.51369 | -0.08978128
2350 | 2021/03/31 18:06:33 | 16683.4127 | 4845.0007 | 1 | 4 | 0 | 0 | 0 | -0.7524414 | 3.831857 | -2.883248 | 0.0318112 | 1.011993 | 0.1336059 | 4.041116 |  |  |  |  | 0.3195093 | [8 empty] | 27.06374 | -0.05840719 | 25 | 0 | 26.90819 | 0.1105154
2351 | 2021/03/31 18:06:38 | 16688.4129 | 4850.0009 | 1 | 4 | 0 | 0 | 0 | -0.7529984 | 3.831511 | -2.885122 | 0.0318112 | 1.013038 | 0.1336059 | 4.045119 |  | -6.388752e-05 | [11 empty] | 27.31737 | 0.1063615 | 25 | 0 | 26.62137 | 0.05311489
2352 | 2021/03/31 18:06:43 | 16693.4137 | 4855.0017 | 1 | 4 | 0 | 0 | 0 | -0.7527084 | 3.830789 | -2.883467 | 0.0318112 | 1.014083 | 0.1336059 | 4.049123 | [13 empty] | 26.8645 | -0.04135609 | 25 | 0 | 26.6733 | 0.05418897
2353 | 2021/03/31 18:06:48 | 16698.4121 | 4860.0001 | 1 | 4 | 0 | 0 | 0 | -0.7523804 | 3.830626 | -2.882088 | 0.0318112 | 1.015128 | 0.1336059 | 4.053124 |  |  |  | 3.227428 | [9 empty] | 27.29288 | 0.1188684 | 25 | 0 | 26.80318 | -0.09716213
2354 | 2021/03/31 18:06:53 | 16703.4122 | 4865.0002 | 1 | 4 | 0 | 0 | 0 | -0.7527313 | 3.830535 | -2.883364 | 0.0318112 | 1.016173 | 0.1336059 | 4.057127 |  | -8.123708e-05 | [11 empty] | 27.11351 | 0.08990467 | 25 | 0 | 26.62749 | -0.04728794
2355 | 2021/03/31 18:06:58 | 16708.4122 | 4870.0002 | 1 | 4 | 0 | 0 | 0 | -0.7523956 | 3.8299 | -2.8816 | 0.0318112 | 1.017218 | 0.1336059 | 4.061129 | [13 empty] | 26.92811 | -0.05307198 | 25 | 0 | 26.79331 | 0.04247963
2356 | 2021/03/31 18:07:03 | 16713.4124 | 4875.0004 | 1 | 4 | 0 | 0 | 0 | -0.7527466 | 3.829658 | -2.882762 | 0.0318112 | 1.018262 | 0.1336059 | 4.065129 |  | -6.871456e-05 | [11 empty] | 27.25242 | 0.1114923 | 25 | 0 | 26.48434 | -0.09075701
2357 | 2021/03/31 18:07:08 | 16718.413 | 4880.001 | 1 | 4 | 0 | 0 | 0 | -0.7528229 | 3.829297 | -2.882782 | 0.0318112 | 1.019307 | 0.1336059 | 4.069132 | [13 empty] | 26.8935 | -0.02385378 | 25 | 0 | 26.82136 | 0.07306278
2358 | 2021/03/31 18:07:13 | 16723.4131 | 4885.0011 | 1 | 4 | 0 | 0 | 0 | -0.752861 | 3.829321 | -2.882946 | 0.0318112 | 1.020352 | 0.1336059 | 4.073133 |  | -5.033604e-05 | [11 empty] | 27.28755 | 0.05232632 | 25 | 0 | 26.47849 | -0.02101958
2359 | 2021/03/31 18:07:18 | 16728.4124 | 4890.0004 | 1 | 4 | 0 | 0 | 0 | -0.7527618 | 3.828527 | -2.881969 | 0.0318112 | 1.021397 | 0.1336059 | 4.077133 | [13 empty] | 26.89077 | -0.1285833 | 25 | 0 | 26.93664 | 0.07475674
2360 | 2021/03/31 18:07:23 | 16733.4124 | 4895.0004 | 1 | 4 | 0 | 0 | 0 | -0.7529373 | 3.828319 | -2.882484 | 0.0318112 | 1.022442 | 0.1336059 | 4.081134 | [13 empty] | 27.24539 | 0.08180141 | 25 | 0 | 26.45089 | -0.1264799
2361 | 2021/03/31 18:07:28 | 16738.4126 | 4900.0006 | 1 | 4 | 0 | 0 | 0 | -0.7526245 | 3.828382 | -2.881334 | 0.0318112 | 1.023487 | 0.1336059 | 4.085134 |  | -5.377566e-05 | [11 empty] | 26.99388 | -0.009710789 | 25 | 0 | 26.86147 | 0.08366168
2362 | 2021/03/31 18:07:33 | 16743.4135 | 4905.0015 | 1 | 4 | 0 | 0 | 0 | -0.7524414 | 3.827792 | -2.880189 | 0.0318112 | 1.024532 | 0.1336059 | 4.089134 | [13 empty] | 27.19524 | 0.07152498 | 25 | 0 | 26.50966 | -0.03556311
2363 | 2021/03/31 18:07:38 | 16748.412 | 4910 | 1 | 4 | 0 | 0 | 0 | -0.7524185 | 3.827471 | -2.87986 | 0.0318112 | 1.025576 | 0.1336059 | 4.093131 |  | -8.290071e-05 | [11 empty] | 26.92507 | -0.08941591 | 25 | 0 | 26.9277 | 0.1651216
2364 | 2021/03/31 18:07:43 | 16753.4136 | 4915.0016 | 1 | 4 | 0 | 0 | 0 | -0.7527237 | 3.82707 | -2.880726 | 0.0318112 | 1.026621 | 0.1336059 | 4.097131 | [13 empty] | 27.19378 | 0.04808784 | 25 | 0 | 26.5284 | -0.0430584
2365 | 2021/03/31 18:07:48 | 16758.413 | 4920.001 | 1 | 4 | 0 | 0 | 0 | -0.7527466 | 3.827 | -2.880761 | 0.0318112 | 1.027666 | 0.1336059 | 4.10113 | [13 empty] | 26.99792 | -0.07453263 | 25 | 0 | 26.93616 | 0.02385974
2366 | 2021/03/31 18:07:53 | 16763.4121 | 4925.0001 | 1 | 4 | 0 | 0 | 0 | -0.7525711 | 3.826707 | -2.879869 | 0.0318112 | 1.028711 | 0.1336059 | 4.105127 |  | -4.808675e-05 | [11 empty] | 26.9605 | 0.03652096 | 25 | 0 | 26.58838 | -0.07795393
2367 | 2021/03/31 18:07:58 | 16768.412 | 4930 | 1 | 4 | 0 | 0 | 0 | -0.7527695 | 3.826163 | -2.880219 | 0.0318112 | 1.029756 | 0.1336059 | 4.109126 | [13 empty] | 27.26979 | 0.05374789 | 25 | 0 | 26.45009 | -0.0151515
2368 | 2021/03/31 18:08:03 | 16773.4121 | 4935.0001 | 1 | 4 | 0 | 0 | 0 | -0.7526932 | 3.825717 | -2.879591 | 0.0318112 | 1.0308 | 0.1336059 | 4.113123 |  | -4.946927e-05 |  | 3.176296 | [9 empty] | 27.24274 | 0.03136933 | 25 | 0 | 26.64851 | 0.002794266
2369 | 2021/03/31 18:08:08 | 16778.4129 | 4940.0009 | 1 | 4 | 0 | 0 | 0 | -0.7525558 | 3.825535 | -2.878929 | 0.0318112 | 1.031845 | 0.1336059 | 4.11712 | [13 empty] | 27.12542 | -0.05554318 | 25 | 0 | 26.78502 | 0.119136
2370 | 2021/03/31 18:08:13 | 16783.4131 | 4945.0011 | 1 | 4 | 0 | 0 | 0 | -0.7528076 | 3.825152 | -2.879603 | 0.0318112 | 1.03289 | 0.1336059 | 4.121118 |  | -6.98965e-05 | [11 empty] | 27.08861 | -0.01791358 | 25 | 0 | 26.84682 | 0.04653752
2371 | 2021/03/31 18:08:18 | 16788.4132 | 4950.0012 | 1 | 4 | 0 | 0 | 0 | -0.7528458 | 3.824853 | -2.879525 | 0.0318112 | 1.033935 | 0.1336059 | 4.125114 | [13 empty] | 27.09308 | -0.05662799 | 25 | 0 | 26.83212 | 0.0443387
2372 | 2021/03/31 18:08:23 | 16793.4132 | 4955.0012 | 1 | 4 | 0 | 0 | 0 | -0.7526093 | 3.824525 | -2.878373 | 0.0318112 | 1.03498 | 0.1336059 | 4.129111 | [13 empty] | 27.08282 | 0.0254041 | 25 | 0 | 26.89573 | 0.1121455
2373 | 2021/03/31 18:08:28 | 16798.4126 | 4960.0006 | 1 | 4 | 0 | 0 | 0 | -0.7527237 | 3.824239 | -2.878595 | 0.0318112 | 1.036025 | 0.1336059 | 4.133107 |  | -5.32598e-05 | [11 empty] | 27.05832 | -0.01584411 | 25 | 0 | 26.8593 | 0.03971517
2374 | 2021/03/31 18:08:33 | 16803.4134 | 4965.0014 | 1 | 4 | 0 | 0 | 0 | -0.7522507 | 3.823596 | -2.876303 | 0.0318112 | 1.03707 | 0.1336059 | 4.137105 |  |  |  |  | 0 | [8 empty] | 27.27213 | 0.04320025 | 25 | 0 | 26.89622 | 0.08328795
2375 | 2021/03/31 18:08:38 | 16808.4135 | 4970.0015 | 1 | 4 | 0 | 0 | 0 | -0.7528076 | 3.823398 | -2.878283 | 0.0318112 | 1.038115 | 0.1336059 | 4.1411 |  | -0.0001198996 | [11 empty] | 27.15563 | -0.01083553 | 25 | 0 | 26.86498 | 0.1114482
2376 | 2021/03/31 18:08:43 | 16813.4135 | 4975.0015 | 1 | 4 | 0 | 0 | 0 | -0.7523651 | 3.82322 | -2.876457 | 0.0318112 | 1.03916 | 0.1336059 | 4.145095 | [13 empty] | 27.23165 | -0.01469612 | 25 | 0 | 26.93394 | 0.05864561
2377 | 2021/03/31 18:08:48 | 16818.4121 | 4980.0001 | 1 | 4 | 0 | 0 | 0 | -0.7529526 | 3.823107 | -2.878618 | 0.0318112 | 1.040205 | 0.1336059 | 4.149089 |  | -5.124987e-05 | [11 empty] | 27.27963 | 0.03499448 | 25 | 0 | 26.86104 | 0.05283594
2378 | 2021/03/31 18:08:53 | 16823.4128 | 4985.0008 | 1 | 4 | 0 | 0 | 0 | -0.7525864 | 3.822398 | -2.876685 | 0.0318112 | 1.04125 | 0.1336059 | 4.153083 | [13 empty] | 27.30805 | 0.0626117 | 25 | 0 | 26.77568 | 0.09159803
2379 | 2021/03/31 18:08:58 | 16828.4128 | 4990.0008 | 1 | 4 | 0 | 0 | 0 | -0.7526321 | 3.822196 | -2.876707 | 0.0318112 | 1.042295 | 0.1336059 | 4.157077 | [13 empty] | 27.32985 | 0.04733145 | 25 | 0 | 26.68367 | 0.04739642
2380 | 2021/03/31 18:09:03 | 16833.4128 | 4995.0008 | 1 | 4 | 0 | 0 | 0 | -0.7527847 | 3.82207 | -2.877196 | 0.0318112 | 1.043339 | 0.1336059 | 4.161071 |  | -4.326335e-05 | [11 empty] | 27.25519 | 0.03664792 | 25 | 0 | 26.59468 | -0.02781749
2381 | 2021/03/31 18:09:08 | 16838.412 | 5000 | 1 | 4 | 0 | 0 | 0 | -0.7527695 | 3.821716 | -2.876871 | 0.0318112 | 1.044384 | 0.1336059 | 4.165062 |  |  |  |  | 0.3153834 | [8 empty] | 27.24769 | 0.1058179 | 25 | 0 | 26.60852 | 0.0191927
2382 | 2021/03/31 18:09:13 | 16843.413 | 5005.001 | 1 | 4 | 0 | 0 | 0 | -0.7525482 | 3.821145 | -2.875596 | 0.0318112 | 1.045429 | 0.1336059 | 4.169056 |  | -3.765731e-05 | [11 empty] | 27.19698 | 0.04275322 | 25 | 0 | 26.56486 | 0.02723694
2383 | 2021/03/31 18:09:18 | 16848.413 | 5010.001 | 1 | 4 | 0 | 0 | 0 | -0.7530518 | 3.820982 | -2.877397 | 0.0318112 | 1.046474 | 0.1336059 | 4.173048 | [13 empty] | 27.09836 | 0.03543377 | 25 | 0 | 26.44475 | -0.03570795
2384 | 2021/03/31 18:09:23 | 16853.4132 | 5015.0012 | 1 | 4 | 0 | 0 | 0 | -0.7527695 | 3.820709 | -2.876113 | 0.0318112 | 1.047518 | 0.1336059 | 4.17704 |  | -7.605594e-05 |  | 3.190366 | [9 empty] | 27.14995 | 0.08903146 | 25 | 0 | 26.47506 | -0.03988624
2385 | 2021/03/31 18:09:28 | 16858.4131 | 5020.0011 | 1 | 4 | 0 | 0 | 0 | -0.7524338 | 3.820308 | -2.874529 | 0.0318112 | 1.048563 | 0.1336059 | 4.181032 | [13 empty] | 27.1842 | 0.05444467 | 25 | 0 | 26.5307 | 0.0189209
2386 | 2021/03/31 18:09:33 | 16863.4133 | 5025.0013 | 1 | 4 | 0 | 0 | 0 | -0.7527313 | 3.819816 | -2.875295 | 0.0318112 | 1.049608 | 0.1336059 | 4.185024 | [13 empty] | 27.21168 | 0.05279064 | 25 | 0 | 26.56534 | -0.02945721
2387 | 2021/03/31 18:09:38 | 16868.4131 | 5030.0011 | 1 | 4 | 0 | 0 | 0 | -0.7527466 | 3.81968 | -2.875251 | 0.0318112 | 1.050652 | 0.1336059 | 4.189012 |  | -8.51099e-05 | [11 empty] | 27.25033 | 0.09482801 | 25 | 0 | 26.63962 | 0.04377842
2388 | 2021/03/31 18:09:43 | 16873.4134 | 5035.0014 | 1 | 4 | 0 | 0 | 0 | -0.7527618 | 3.819494 | -2.875169 | 0.0318112 | 1.051697 | 0.1336059 | 4.193004 | [13 empty] | 27.2583 | 0.02719641 | 25 | 0 | 26.71877 | 0.05391657
2389 | 2021/03/31 18:09:48 | 16878.4132 | 5040.0012 | 1 | 4 | 0 | 0 | 0 | -0.7524948 | 3.818959 | -2.873747 | 0.0318112 | 1.052742 | 0.1336059 | 4.196992 |  | -7.578942e-05 | [11 empty] | 27.24227 | 0.07165492 | 25 | 0 | 26.72405 | 0.06284714
2390 | 2021/03/31 18:09:53 | 16883.4134 | 5045.0014 | 1 | 4 | 0 | 0 | 0 | -0.752533 | 3.818583 | -2.87361 | 0.0318112 | 1.053787 | 0.1336059 | 4.200983 | [13 empty] | 27.21032 | 0.05735397 | 25 | 0 | 26.80591 | 0.1219082
2391 | 2021/03/31 18:09:58 | 16888.4127 | 5050.0007 | 1 | 4 | 0 | 0 | 0 | -0.7525177 | 3.818463 | -2.873461 | 0.0318112 | 1.054831 | 0.1336059 | 4.20497 |  | -8.942084e-05 | [11 empty] | 27.10323 | -0.04457295 | 25 | 0 | 26.85523 | 0.03986776
2392 | 2021/03/31 18:10:03 | 16893.4126 | 5055.0006 | 1 | 4 | 0 | 0 | 0 | -0.7524796 | 3.818249 | -2.873154 | 0.0318112 | 1.055875 | 0.1336059 | 4.208958 | [13 empty] | 26.98413 | 0.003888607 | 25 | 0 | 26.82855 | 0.06170213
2393 | 2021/03/31 18:10:08 | 16898.4127 | 5060.0007 | 1 | 4 | 0 | 0 | 0 | -0.7524796 | 3.817629 | -2.872688 | 0.0318112 | 1.056921 | 0.1336059 | 4.212949 | [13 empty] | 27.08819 | -0.04857123 | 25 | 0 | 26.91131 | 0.08032978
2394 | 2021/03/31 18:10:13 | 16903.4129 | 5065.0009 | 1 | 4 | 0 | 0 | 0 | -0.7523041 | 3.817326 | -2.87179 | 0.0318112 | 1.057966 | 0.1336059 | 4.216938 |  | -5.088834e-05 | [11 empty] | 27.2219 | -0.03625333 | 25 | 0 | 26.88862 | 0.03929019
2395 | 2021/03/31 18:10:18 | 16908.4122 | 5070.0002 | 1 | 4 | 0 | 0 | 0 | -0.7523575 | 3.817221 | -2.871915 | 0.0318112 | 1.05901 | 0.1336059 | 4.220923 | [13 empty] | 27.25072 | 0.05818248 | 25 | 0 | 26.71118 | 0.03378868
2396 | 2021/03/31 18:10:23 | 16913.4122 | 5075.0002 | 1 | 4 | 0 | 0 | 0 | -0.7527466 | 3.81682 | -2.873098 | 0.0318112 | 1.060054 | 0.1336059 | 4.22491 |  | -7.772049e-05 | [11 empty] | 27.27165 | 0.04928768 | 25 | 0 | 26.8175 | 0.1138359
2397 | 2021/03/31 18:10:28 | 16918.4131 | 5080.0011 | 1 | 4 | 0 | 0 | 0 | -0.7526093 | 3.816197 | -2.872105 | 0.0318112 | 1.0611 | 0.1336059 | 4.2289 | [13 empty] | 27.08554 | -0.05635738 | 25 | 0 | 26.94422 | 0.02139926
2398 | 2021/03/31 18:10:33 | 16923.4131 | 5085.0011 | 1 | 4 | 0 | 0 | 0 | -0.7526245 | 3.816039 | -2.872044 | 0.0318112 | 1.062144 | 0.1336059 | 4.232886 | [13 empty] | 26.83964 | -0.05234957 | 25 | 0 | 26.7267 | 0.0209707
2399 | 2021/03/31 18:10:38 | 16928.4132 | 5090.0012 | 1 | 4 | 0 | 0 | 0 | -0.7523041 | 3.815894 | -2.870713 | 0.0318112 | 1.063189 | 0.1336059 | 4.236873 |  | -6.887433e-05 |  | 3.280368 | [9 empty] | 26.89662 | -0.06972671 | 25 | 0 | 26.54888 | -0.1209021
2400 | 2021/03/31 18:10:43 | 16933.4133 | 5095.0013 | 1 | 4 | 0 | 0 | 0 | -0.7525101 | 3.815363 | -2.871099 | 0.0318112 | 1.064234 | 0.1336059 | 4.24086 | [13 empty] | 27.11177 | 0.06751537 | 25 | 0 | 26.51512 | -0.003594756
2401 | 2021/03/31 18:10:48 | 16938.4133 | 5100.0013 | 1 | 4 | 0 | 0 | 0 | -0.7524948 | 3.815099 | -2.870842 | 0.0318112 | 1.065278 | 0.1336059 | 4.244845 |  | -8.246196e-05 | [11 empty] | 27.28362 | 0.05205035 | 25 | 0 | 26.70142 | -0.02129495
2402 | 2021/03/31 18:10:53 | 16943.4134 | 5105.0014 | 1 | 4 | 0 | 0 | 0 | -0.7529144 | 3.81486 | -2.872263 | 0.0318112 | 1.066323 | 0.1336059 | 4.24883 | [13 empty] | 27.189 | 0.02084315 | 25 | 0 | 26.84859 | 0.1276064
2403 | 2021/03/31 18:10:58 | 16948.4134 | 5110.0014 | 1 | 4 | 0 | 0 | 0 | -0.752594 | 3.814377 | -2.870677 | 0.0318112 | 1.067368 | 0.1336059 | 4.252816 |  | -6.594476e-05 | [11 empty] | 27.09482 | -0.04762292 | 25 | 0 | 26.88949 | 0.02125084
2404 | 2021/03/31 18:11:03 | 16953.4127 | 5115.0007 | 1 | 4 | 0 | 0 | 0 | -0.7523804 | 3.813853 | -2.869468 | 0.0318112 | 1.068412 | 0.1336059 | 4.256799 | [13 empty] | 26.86769 | -0.04955351 | 25 | 0 | 26.62669 | 0.02155244
2405 | 2021/03/31 18:11:08 | 16958.4126 | 5120.0006 | 1 | 4 | 0 | 0 | 0 | -0.7524796 | 3.81362 | -2.869671 | 0.0318112 | 1.069457 | 0.1336059 | 4.260783 |  |  |  |  | 0 | [8 empty] | 26.92242 | -0.03040969 | 25 | 0 | 26.47506 | -0.1171517
2406 | 2021/03/31 18:11:13 | 16963.4129 | 5125.0009 | 1 | 4 | 0 | 0 | 0 | -0.7522888 | 3.813541 | -2.868884 | 0.0318112 | 1.070501 | 0.1336059 | 4.264767 |  | -4.496227e-05 | [11 empty] | 27.08909 | 0.05583405 | 25 | 0 | 26.42834 | -0.01751602
2407 | 2021/03/31 18:11:18 | 16968.4128 | 5130.0008 | 1 | 4 | 0 | 0 | 0 | -0.7524033 | 3.813309 | -2.869146 | 0.0318112 | 1.071546 | 0.1336059 | 4.268749 | [13 empty] | 27.25257 | 0.0729394 | 25 | 0 | 26.62053 | 0.008503199
2408 | 2021/03/31 18:11:23 | 16973.4121 | 5135.0001 | 1 | 4 | 0 | 0 | 0 | -0.7525864 | 3.812724 | -2.869404 | 0.0318112 | 1.07259 | 0.1336059 | 4.27273 |  | -6.966462e-05 | [11 empty] | 27.18996 | 0.03861785 | 25 | 0 | 26.87089 | 0.1320511
2409 | 2021/03/31 18:11:28 | 16978.4129 | 5140.0009 | 1 | 4 | 0 | 0 | 0 | -0.7525711 | 3.812388 | -2.869093 | 0.0318112 | 1.073634 | 0.1336059 | 4.276711 | [13 empty] | 26.88461 | -0.08111775 | 25 | 0 | 26.76458 | -0.03446877
2410 | 2021/03/31 18:11:33 | 16983.4131 | 5145.0011 | 1 | 4 | 0 | 0 | 0 | -0.7527847 | 3.812306 | -2.869846 | 0.0318112 | 1.074679 | 0.1336059 | 4.280695 | [13 empty] | 26.88287 | -0.0561142 | 25 | 0 | 26.47106 | -0.04501641
2411 | 2021/03/31 18:11:38 | 16988.4132 | 5150.0012 | 1 | 4 | 0 | 0 | 0 | -0.7525177 | 3.811893 | -2.868517 | 0.0318112 | 1.075723 | 0.1336059 | 4.284677 |  | -6.89087e-05 | [11 empty] | 27.08094 | 0.07258832 | 25 | 0 | 26.44155 | -0.03856122
2412 | 2021/03/31 18:11:43 | 16993.413 | 5155.001 | 1 | 4 | 0 | 0 | 0 | -0.7526321 | 3.811476 | -2.868639 | 0.0318112 | 1.076768 | 0.1336059 | 4.28866 | [13 empty] | 27.17838 | -0.04209399 | 25 | 0 | 26.81662 | 0.04012287
2413 | 2021/03/31 18:11:48 | 16998.413 | 5160.001 | 1 | 4 | 0 | 0 | 0 | -0.7527084 | 3.811211 | -2.868731 | 0.0318112 | 1.077813 | 0.1336059 | 4.292641 |  | -7.716796e-05 |  |  | 0.3000973 | [8 empty] | 27.02909 | -0.01055241 | 25 | 0 | 26.89487 | 0.06280422
2414 | 2021/03/31 18:11:53 | 17003.4132 | 5165.0012 | 1 | 4 | 0 | 0 | 0 | -0.7526321 | 3.810951 | -2.868244 | 0.0318112 | 1.078858 | 0.1336059 | 4.296623 |  |  |  | 3.099442 | [9 empty] | 26.8775 | -0.1191491 | 25 | 0 | 26.81438 | 0.007496476
2415 | 2021/03/31 18:11:58 | 17008.4133 | 5170.0013 | 1 | 4 | 0 | 0 | 0 | -0.7528229 | 3.810379 | -2.868541 | 0.0318112 | 1.079903 | 0.1336059 | 4.300604 | [13 empty] | 26.8197 | -0.07294476 | 25 | 0 | 26.68541 | -0.07074296
2416 | 2021/03/31 18:12:03 | 17013.4133 | 5175.0013 | 1 | 4 | 0 | 0 | 0 | -0.7522812 | 3.810138 | -2.866295 | 0.0318112 | 1.080947 | 0.1336059 | 4.304586 |  | -3.472863e-05 | [11 empty] | 26.79214 | -0.05123138 | 25 | 0 | 26.54399 | -0.0201261
2417 | 2021/03/31 18:12:08 | 17018.4133 | 5180.0013 | 1 | 4 | 0 | 0 | 0 | -0.7524948 | 3.809957 | -2.866973 | 0.0318112 | 1.081992 | 0.1336059 | 4.308566 | [13 empty] | 26.98201 | 0.04045188 | 25 | 0 | 26.49199 | -0.0862819
2418 | 2021/03/31 18:12:13 | 17023.4136 | 5185.0016 | 1 | 4 | 0 | 0 | 0 | -0.752533 | 3.809601 | -2.86685 | 0.0318112 | 1.083037 | 0.1336059 | 4.312547 |  | -8.029411e-05 | [11 empty] | 27.22958 | 0.08110404 | 25 | 0 | 26.59038 | 0.02559245
2419 | 2021/03/31 18:12:18 | 17028.4125 | 5190.0005 | 1 | 4 | 0 | 0 | 0 | -0.7528 | 3.809197 | -2.867564 | 0.0318112 | 1.084081 | 0.1336059 | 4.316526 | [13 empty] | 27.25528 | 0.04358053 | 25 | 0 | 26.8011 | 0.02139032
2420 | 2021/03/31 18:12:23 | 17033.4129 | 5195.0009 | 1 | 4 | 0 | 0 | 0 | -0.752594 | 3.808667 | -2.86638 | 0.0318112 | 1.085126 | 0.1336059 | 4.320506 |  | -9.937042e-05 | [11 empty] | 27.08252 | -0.05647838 | 25 | 0 | 26.97675 | 0.09686232
2421 | 2021/03/31 18:12:28 | 17038.412 | 5200 | 1 | 4 | 0 | 0 | 0 | -0.7524948 | 3.80867 | -2.866004 | 0.0318112 | 1.086171 | 0.1336059 | 4.324483 | [13 empty] | 26.866 | -0.05043805 | 25 | 0 | 26.69616 | -0.07935107
2422 | 2021/03/31 18:12:33 | 17043.412 | 5205 | 1 | 4 | 0 | 0 | 0 | -0.7522812 | 3.808515 | -2.865074 | 0.0318112 | 1.087215 | 0.1336059 | 4.328462 |  | -5.014098e-05 | [11 empty] | 26.94871 | -0.04709184 | 25 | 0 | 26.53696 | -0.07601082
2423 | 2021/03/31 18:12:38 | 17048.4121 | 5210.0001 | 1 | 4 | 0 | 0 | 0 | -0.7525864 | 3.807856 | -2.865741 | 0.0318112 | 1.08826 | 0.1336059 | 4.33244 | [13 empty] | 27.13396 | 0.08803189 | 25 | 0 | 26.51599 | -0.04755735
2424 | 2021/03/31 18:12:43 | 17053.4123 | 5215.0003 | 1 | 4 | 0 | 0 | 0 | -0.7526703 | 3.807566 | -2.865842 | 0.0318112 | 1.089305 | 0.1336059 | 4.336419 | [13 empty] | 27.21344 | 0.03441811 | 25 | 0 | 26.70231 | 0.05447209
2425 | 2021/03/31 18:12:48 | 17058.4122 | 5220.0002 | 1 | 4 | 0 | 0 | 0 | -0.7529907 | 3.807482 | -2.866999 | 0.0318112 | 1.09035 | 0.1336059 | 4.340397 |  | 3.354363e-05 | [11 empty] | 27.10424 | 0.008855462 | 25 | 0 | 26.93447 | 0.06000578
2426 | 2021/03/31 18:12:53 | 17063.4124 | 5225.0004 | 1 | 4 | 0 | 0 | 0 | -0.7526855 | 3.80719 | -2.865617 | 0.0318112 | 1.091394 | 0.1336059 | 4.344374 | [13 empty] | 26.75435 | -0.1305598 | 25 | 0 | 26.61293 | -0.07948399
2427 | 2021/03/31 18:12:58 | 17068.4131 | 5230.0011 | 1 | 4 | 0 | 0 | 0 | -0.7529526 | 3.806726 | -2.866284 | 0.0318112 | 1.092439 | 0.1336059 | 4.348351 |  | -8.559872e-05 | [11 empty] | 26.9945 | 0.04000366 | 25 | 0 | 26.4689 | -0.03781319
2428 | 2021/03/31 18:13:03 | 17073.4131 | 5235.0011 | 1 | 4 | 0 | 0 | 0 | -0.7528763 | 3.806328 | -2.865694 | 0.0318112 | 1.093484 | 0.1336059 | 4.352327 | [13 empty] | 27.21215 | 0.05792618 | 25 | 0 | 26.5587 | -0.02654195
2429 | 2021/03/31 18:13:08 | 17078.4125 | 5240.0005 | 1 | 4 | 0 | 0 | 0 | -0.7525711 | 3.80609 | -2.864353 | 0.0318112 | 1.094528 | 0.1336059 | 4.356303 | [13 empty] | 27.20816 | 0.07848859 | 25 | 0 | 26.81086 | 0.1386178
2430 | 2021/03/31 18:13:13 | 17083.4124 | 5245.0004 | 1 | 4 | 0 | 0 | 0 | -0.7525101 | 3.805409 | -2.863609 | 0.0318112 | 1.095573 | 0.1336059 | 4.360279 |  | -8.301246e-05 |  | 3.253948 | [9 empty] | 27.17532 | -0.03040075 | 25 | 0 | 26.92025 | 0.05182028
2431 | 2021/03/31 18:13:18 | 17088.4136 | 5250.0016 | 1 | 4 | 0 | 0 | 0 | -0.7525101 | 3.805147 | -2.863412 | 0.0318112 | 1.096618 | 0.1336059 | 4.364256 | [13 empty] | 27.05225 | -0.01137614 | 25 | 0 | 26.88958 | 0.05308628
2432 | 2021/03/31 18:13:23 | 17093.4135 | 5255.0015 | 1 | 4 | 0 | 0 | 0 | -0.752533 | 3.805167 | -2.863514 | 0.0318112 | 1.097663 | 0.1336059 | 4.368232 |  | -8.067923e-05 | [11 empty] | 26.91354 | -0.09510517 | 25 | 0 | 26.81485 | 0.02710998
2433 | 2021/03/31 18:13:28 | 17098.4125 | 5260.0005 | 1 | 4 | 0 | 0 | 0 | -0.7526932 | 3.804636 | -2.863724 | 0.0318112 | 1.098707 | 0.1336059 | 4.372206 | [13 empty] | 26.89182 | -0.03805041 | 25 | 0 | 26.77178 | -0.04917204
2434 | 2021/03/31 18:13:33 | 17103.4126 | 5265.0006 | 1 | 4 | 0 | 0 | 0 | -0.7526703 | 3.80425 | -2.863346 | 0.0318112 | 1.099752 | 0.1336059 | 4.376179 |  | -2.611561e-05 | [11 empty] | 26.91315 | -0.04666626 | 25 | 0 | 26.59389 | -0.04222929
2435 | 2021/03/31 18:13:38 | 17108.412 | 5270 | 1 | 4 | 0 | 0 | 0 | -0.7528381 | 3.804008 | -2.863802 | 0.0318112 | 1.100796 | 0.1336059 | 4.380153 | [13 empty] | 27.00782 | 0.023489 | 25 | 0 | 26.55341 | -0.08767545
2436 | 2021/03/31 18:13:43 | 17113.412 | 5275 | 1 | 4 | 0 | 0 | 0 | -0.7525864 | 3.803758 | -2.862657 | 0.0318112 | 1.101841 | 0.1336059 | 4.384128 | [13 empty] | 27.20336 | 0.09990692 | 25 | 0 | 26.58549 | 0.03551006
2437 | 2021/03/31 18:13:48 | 17118.4128 | 5280.0008 | 1 | 4 | 0 | 0 | 0 | -0.7525558 | 3.803461 | -2.862317 | 0.0318112 | 1.102886 | 0.1336059 | 4.388102 |  | -5.796536e-05 |  |  | 0 | [8 empty] | 27.26502 | 0.05636275 | 25 | 0 | 26.77529 | 0.01639485
2438 | 2021/03/31 18:13:53 | 17123.4121 | 5285.0001 | 1 | 4 | 0 | 0 | 0 | -0.7523651 | 3.802818 | -2.861108 | 0.0318112 | 1.10393 | 0.1336059 | 4.392073 | [13 empty] | 27.15169 | -0.02293468 | 25 | 0 | 26.91794 | 0.09042799
2439 | 2021/03/31 18:13:58 | 17128.412 | 5290 | 1 | 4 | 0 | 0 | 0 | -0.7526245 | 3.802628 | -2.861951 | 0.0318112 | 1.104975 | 0.1336059 | 4.396046 |  | -0.0001034718 | [11 empty] | 26.98505 | -0.06540298 | 25 | 0 | 26.94327 | -0.007641315
2440 | 2021/03/31 18:14:03 | 17133.4122 | 5295.0002 | 1 | 4 | 0 | 0 | 0 | -0.7525101 | 3.802323 | -2.861286 | 0.0318112 | 1.106019 | 0.1336059 | 4.400016 | [13 empty] | 26.84194 | -0.05566597 | 25 | 0 | 26.58669 | -0.02457023
2441 | 2021/03/31 18:14:08 | 17138.4129 | 5300.0009 | 1 | 4 | 0 | 0 | 0 | -0.7525101 | 3.802158 | -2.861162 | 0.0318112 | 1.107064 | 0.1336059 | 4.40399 |  | -8.085134e-05 | [11 empty] | 27.04553 | 0.02888739 | 25 | 0 | 26.4844 | -0.1067376
2442 | 2021/03/31 18:14:13 | 17143.4124 | 5305.0004 | 1 | 4 | 0 | 0 | 0 | -0.7524567 | 3.80146 | -2.860434 | 0.0318112 | 1.108109 | 0.1336059 | 4.407962 | [13 empty] | 27.20591 | 0.06079853 | 25 | 0 | 26.54533 | 0.005265474
2443 | 2021/03/31 18:14:18 | 17148.4133 | 5310.0013 | 1 | 4 | 0 | 0 | 0 | -0.7525864 | 3.801337 | -2.860835 | 0.0318112 | 1.109154 | 0.1336059 | 4.411933 |  |  |  |  | 0.3149713 | [8 empty] | 27.26763 | 0.04538417 | 25 | 0 | 26.84192 | 0.01652896
2444 | 2021/03/31 18:14:23 | 17153.4134 | 5315.0014 | 1 | 4 | 0 | 0 | 0 | -0.7528381 | 3.801133 | -2.861638 | 0.0318112 | 1.110199 | 0.1336059 | 4.415905 |  | -5.222864e-05 | [11 empty] | 27.03491 | -0.06994486 | 25 | 0 | 26.93624 | 0.0856179
2445 | 2021/03/31 18:14:28 | 17158.4124 | 5320.0004 | 1 | 4 | 0 | 0 | 0 | -0.7525101 | 3.800621 | -2.860006 | 0.0318112 | 1.111243 | 0.1336059 | 4.419874 |  |  |  | 3.189645 | [9 empty] | 26.87438 | -0.009319186 | 25 | 0 | 26.56221 | -0.08937001
2446 | 2021/03/31 18:14:33 | 17163.4125 | 5325.0005 | 1 | 4 | 0 | 0 | 0 | -0.7525482 | 3.80022 | -2.859849 | 0.0318112 | 1.112288 | 0.1336059 | 4.423845 |  | -8.230868e-05 | [11 empty] | 27.07973 | -0.003892183 | 25 | 0 | 26.45457 | -0.07061005
2447 | 2021/03/31 18:14:38 | 17168.4127 | 5330.0007 | 1 | 4 | 0 | 0 | 0 | -0.7526855 | 3.800143 | -2.860313 | 0.0318112 | 1.113333 | 0.1336059 | 4.427816 | [13 empty] | 27.21743 | 0.07801294 | 25 | 0 | 26.6565 | 0.04251003
2448 | 2021/03/31 18:14:43 | 17173.4133 | 5335.0013 | 1 | 4 | 0 | 0 | 0 | -0.752594 | 3.799757 | -2.859674 | 0.0318112 | 1.114377 | 0.1336059 | 4.431785 | [13 empty] | 27.16279 | -0.04597425 | 25 | 0 | 26.85792 | 0.05402386
2449 | 2021/03/31 18:14:48 | 17178.4121 | 5340.0001 | 1 | 4 | 0 | 0 | 0 | -0.7525711 | 3.799444 | -2.859352 | 0.0318112 | 1.115422 | 0.1336059 | 4.435754 |  | -4.531786e-05 | [11 empty] | 26.99975 | -0.0294286 | 25 | 0 | 26.90108 | 0.06391287
2450 | 2021/03/31 18:14:53 | 17183.4137 | 5345.0017 | 1 | 4 | 0 | 0 | 0 | -0.7527618 | 3.798919 | -2.859681 | 0.0318112 | 1.116467 | 0.1336059 | 4.439724 | [13 empty] | 26.86016 | -0.1010972 | 25 | 0 | 26.74722 | -0.02111614
2451 | 2021/03/31 18:14:58 | 17188.4127 | 5350.0007 | 1 | 4 | 0 | 0 | 0 | -0.7524567 | 3.79874 | -2.858387 | 0.0318112 | 1.117511 | 0.1336059 | 4.443691 |  | -4.954789e-05 | [11 empty] | 26.90331 | 0.0008422136 | 25 | 0 | 26.59827 | -0.05919158
2452 | 2021/03/31 18:15:03 | 17193.4121 | 5355.0001 | 1 | 4 | 0 | 0 | 0 | -0.7529526 | 3.798447 | -2.860051 | 0.0318112 | 1.118556 | 0.1336059 | 4.44766 | [13 empty] | 26.98067 | -0.02471864 | 25 | 0 | 26.512 | -0.07141232
2453 | 2021/03/31 18:15:08 | 17198.4128 | 5360.0008 | 1 | 4 | 0 | 0 | 0 | -0.7528992 | 3.798044 | -2.859544 | 0.0318112 | 1.119601 | 0.1336059 | 4.451629 |  | -4.425366e-05 | [11 empty] | 26.97165 | 0.05166471 | 25 | 0 | 26.44602 | -0.06840348
2454 | 2021/03/31 18:15:13 | 17203.4121 | 5365.0001 | 1 | 4 | 0 | 0 | 0 | -0.7526703 | 3.797603 | -2.858343 | 0.0318112 | 1.120645 | 0.1336059 | 4.455596 | [13 empty] | 27.23659 | 0.07123828 | 25 | 0 | 26.63299 | 0.0468564
2455 | 2021/03/31 18:15:18 | 17208.4122 | 5370.0002 | 1 | 4 | 0 | 0 | 0 | -0.7527695 | 3.797502 | -2.858644 | 0.0318112 | 1.12169 | 0.1336059 | 4.459564 | [13 empty] | 27.22359 | 0.04398048 | 25 | 0 | 26.78362 | 0.01289546
2456 | 2021/03/31 18:15:23 | 17213.4125 | 5375.0005 | 1 | 4 | 0 | 0 | 0 | -0.7526703 | 3.796844 | -2.857772 | 0.0318112 | 1.122735 | 0.1336059 | 4.463532 |  | -8.274266e-05 | [11 empty] | 27.09668 | -0.03302276 | 25 | 0 | 26.94113 | 0.1092345
2457 | 2021/03/31 18:15:28 | 17218.4133 | 5380.0013 | 1 | 4 | 0 | 0 | 0 | -0.752594 | 3.796544 | -2.857256 | 0.0318112 | 1.12378 | 0.1336059 | 4.467499 | [13 empty] | 26.8766 | -0.04819691 | 25 | 0 | 26.69964 | -0.05710661
2458 | 2021/03/31 18:15:33 | 17223.4123 | 5385.0003 | 1 | 4 | 0 | 0 | 0 | -0.7524796 | 3.796511 | -2.856797 | 0.0318112 | 1.124825 | 0.1336059 | 4.471464 |  | -7.973562e-05 | [11 empty] | 27.03005 | -0.03333986 | 25 | 0 | 26.48313 | -0.06670237
2459 | 2021/03/31 18:15:38 | 17228.4132 | 5390.0012 | 1 | 4 | 0 | 0 | 0 | -0.7528076 | 3.796199 | -2.857807 | 0.0318112 | 1.12587 | 0.1336059 | 4.475432 | [13 empty] | 27.27573 | 0.1255697 | 25 | 0 | 26.77178 | 0.1056784
2460 | 2021/03/31 18:15:43 | 17233.4125 | 5395.0005 | 1 | 4 | 0 | 0 | 0 | -0.7526703 | 3.795584 | -2.856823 | 0.0318112 | 1.126914 | 0.1336059 | 4.479396 |  |  |  | 3.094923 | [9 empty] | 27.00599 | -0.07276475 | 25 | 0 | 26.87176 | 0.002768636
2461 | 2021/03/31 18:15:48 | 17238.4132 | 5400.0012 | 1 | 4 | 0 | 0 | 0 | -0.7526245 | 3.7954 | -2.856511 | 0.0318112 | 1.127959 | 0.1336059 | 4.483362 |  | -8.083727e-05 | [11 empty] | 26.90772 | -0.04024804 | 25 | 0 | 26.43898 | -0.03581643
2462 | 2021/03/31 18:15:53 | 17243.4127 | 5405.0007 | 1 | 4 | 0 | 0 | 0 | -0.7524185 | 3.795261 | -2.855625 | 0.0318112 | 1.129004 | 0.1336059 | 4.487328 | [13 empty] | 27.2912 | 0.1188618 | 25 | 0 | 26.75881 | 0.09007096
2463 | 2021/03/31 18:15:58 | 17248.4128 | 5410.0008 | 1 | 4 | 0 | 0 | 0 | -0.7530975 | 3.79483 | -2.857877 | 0.0318112 | 1.130049 | 0.1336059 | 4.491292 |  | -6.18761e-05 | [11 empty] | 26.87837 | -0.07917762 | 25 | 0 | 26.77968 | -0.04808307
2464 | 2021/03/31 18:16:03 | 17253.4126 | 5415.0006 | 1 | 4 | 0 | 0 | 0 | -0.7526093 | 3.794317 | -2.855638 | 0.0318112 | 1.131093 | 0.1336059 | 4.495256 | [13 empty] | 27.04154 | -0.05060256 | 25 | 0 | 26.48752 | -0.0950855
2465 | 2021/03/31 18:16:08 | 17258.4135 | 5420.0015 | 1 | 4 | 0 | 0 | 0 | -0.7527618 | 3.793916 | -2.855915 | 0.0318112 | 1.132138 | 0.1336059 | 4.499221 |  | -9.06129e-05 | [11 empty] | 27.22853 | 0.08775294 | 25 | 0 | 26.7103 | 0.05225778
2466 | 2021/03/31 18:16:13 | 17263.4129 | 5425.0009 | 1 | 4 | 0 | 0 | 0 | -0.7524948 | 3.793945 | -2.854924 | 0.0318112 | 1.133183 | 0.1336059 | 4.503185 | [13 empty] | 27.18012 | -0.04053056 | 25 | 0 | 26.93217 | 0.05724251
2467 | 2021/03/31 18:16:18 | 17268.4121 | 5430.0001 | 1 | 4 | 0 | 0 | 0 | -0.7528839 | 3.793366 | -2.855964 | 0.0318112 | 1.134227 | 0.1336059 | 4.507146 |  |  |  |  | 0 | [8 empty] | 26.83699 | -0.07707179 | 25 | 0 | 26.73117 | 0.03401637
2468 | 2021/03/31 18:16:23 | 17273.4123 | 5435.0003 | 1 | 4 | 0 | 0 | 0 | -0.7529221 | 3.793469 | -2.856187 | 0.0318112 | 1.135272 | 0.1336059 | 4.511109 |  | -6.10428e-05 | [11 empty] | 26.98505 | -0.006963015 | 25 | 0 | 26.45232 | -0.1448298
2469 | 2021/03/31 18:16:28 | 17278.4123 | 5440.0003 | 1 | 4 | 0 | 0 | 0 | -0.7525482 | 3.792635 | -2.854141 | 0.0318112 | 1.136317 | 0.1336059 | 4.515073 | [13 empty] | 27.20721 | 0.05012035 | 25 | 0 | 26.63915 | 0.06130338
2470 | 2021/03/31 18:16:33 | 17283.4122 | 5445.0002 | 1 | 4 | 0 | 0 | 0 | -0.7530594 | 3.792519 | -2.855992 | 0.0318112 | 1.137362 | 0.1336059 | 4.519036 |  | -6.314049e-05 | [11 empty] | 27.10912 | 0.0002545118 | 25 | 0 | 26.98203 | 0.06251097
2471 | 2021/03/31 18:16:38 | 17288.413 | 5450.001 | 1 | 4 | 0 | 0 | 0 | -0.7527466 | 3.791938 | -2.854368 | 0.0318112 | 1.138407 | 0.1336059 | 4.523 | [13 empty] | 26.87222 | -0.1104015 | 25 | 0 | 26.75929 | -0.03487468
2472 | 2021/03/31 18:16:43 | 17293.4124 | 5455.0004 | 1 | 4 | 0 | 0 | 0 | -0.7527466 | 3.791516 | -2.854051 | 0.0318112 | 1.139452 | 0.1336059 | 4.52696 | [13 empty] | 27.04475 | 0.07366717 | 25 | 0 | 26.56191 | -0.01079381
2473 | 2021/03/31 18:16:48 | 17298.4125 | 5460.0005 | 1 | 4 | 0 | 0 | 0 | -0.7524719 | 3.791305 | -2.85285 | 0.0318112 | 1.140497 | 0.1336059 | 4.530922 |  | -7.661415e-05 |  |  | 0.3191013 | [8 empty] | 27.29168 | 0.05677581 | 25 | 0 | 26.79486 | -0.01433909
2474 | 2021/03/31 18:16:53 | 17303.4133 | 5465.0013 | 1 | 4 | 0 | 0 | 0 | -0.7527084 | 3.791122 | -2.853609 | 0.0318112 | 1.141541 | 0.1336059 | 4.534883 | [13 empty] | 27.01535 | -0.08705556 | 25 | 0 | 26.88111 | 0.05737782
2475 | 2021/03/31 18:16:58 | 17308.4127 | 5470.0007 | 1 | 4 | 0 | 0 | 0 | -0.752533 | 3.790432 | -2.852425 | 0.0318112 | 1.142586 | 0.1336059 | 4.538845 |  | -4.844155e-05 |  | 3.147435 | [9 empty] | 27.07406 | 0.04568815 | 25 | 0 | 26.52719 | -0.07213593
2476 | 2021/03/31 18:17:03 | 17313.4136 | 5475.0016 | 1 | 4 | 0 | 0 | 0 | -0.7527466 | 3.790322 | -2.853152 | 0.0318112 | 1.143631 | 0.1336059 | 4.542806 | [13 empty] | 27.31212 | 0.05677104 | 25 | 0 | 26.78687 | -0.009899139
2477 | 2021/03/31 18:17:08 | 17318.4136 | 5480.0016 | 1 | 4 | 0 | 0 | 0 | -0.7528229 | 3.790002 | -2.8532 | 0.0318112 | 1.144676 | 0.1336059 | 4.546766 |  | -7.369452e-05 | [11 empty] | 27.01799 | -0.07315874 | 25 | 0 | 26.93354 | 0.09796679
2478 | 2021/03/31 18:17:13 | 17323.4127 | 5485.0007 | 1 | 4 | 0 | 0 | 0 | -0.7527618 | 3.789793 | -2.852811 | 0.0318112 | 1.145721 | 0.1336059 | 4.550725 | [13 empty] | 26.98865 | 0.04891157 | 25 | 0 | 26.53422 | -0.04001439
2479 | 2021/03/31 18:17:18 | 17328.4127 | 5490.0007 | 1 | 4 | 0 | 0 | 0 | -0.7528458 | 3.789378 | -2.852817 | 0.0318112 | 1.146766 | 0.1336059 | 4.554685 | [13 empty] | 27.29968 | 0.07151902 | 25 | 0 | 26.78153 | 0.00931859
2480 | 2021/03/31 18:17:23 | 17333.4129 | 5495.0009 | 1 | 4 | 0 | 0 | 0 | -0.7524719 | 3.788776 | -2.850947 | 0.0318112 | 1.14781 | 0.1336059 | 4.558642 |  | -8.265883e-05 | [11 empty] | 27.05615 | -0.05221665 | 25 | 0 | 26.92194 | 0.08112967
2481 | 2021/03/31 18:17:28 | 17338.4131 | 5500.0011 | 1 | 4 | 0 | 0 | 0 | -0.7530899 | 3.788732 | -2.853256 | 0.0318112 | 1.148855 | 0.1336059 | 4.562602 | [13 empty] | 26.90778 | -0.01900852 | 25 | 0 | 26.70237 | -0.05458474
2482 | 2021/03/31 18:17:33 | 17343.4122 | 5505.0002 | 1 | 4 | 0 | 0 | 0 | -0.7526855 | 3.788319 | -2.851413 | 0.0318112 | 1.1499 | 0.1336059 | 4.56656 |  | -6.54322e-05 | [11 empty] | 27.22814 | 0.0480932 | 25 | 0 | 26.58894 | -0.04083276
2483 | 2021/03/31 18:17:38 | 17348.4131 | 5510.0011 | 1 | 4 | 0 | 0 | 0 | -0.7523651 | 3.787912 | -2.849893 | 0.0318112 | 1.150945 | 0.1336059 | 4.570518 | [13 empty] | 27.12199 | -0.01178384 | 25 | 0 | 26.93801 | 0.1349497
2484 | 2021/03/31 18:17:43 | 17353.413 | 5515.001 | 1 | 4 | 0 | 0 | 0 | -0.7527237 | 3.787623 | -2.851034 | 0.0318112 | 1.15199 | 0.1336059 | 4.574476 |  | -9.715243e-05 | [11 empty] | 26.7979 | -0.0434798 | 25 | 0 | 26.60669 | -0.06572902
2485 | 2021/03/31 18:17:48 | 17358.4131 | 5520.0011 | 1 | 4 | 0 | 0 | 0 | -0.7522278 | 3.787265 | -2.848886 | 0.0318112 | 1.153035 | 0.1336059 | 4.578434 | [13 empty] | 27.1171 | -0.005851984 | 25 | 0 | 26.52047 | -0.07256925
2486 | 2021/03/31 18:17:53 | 17363.4123 | 5525.0003 | 1 | 4 | 0 | 0 | 0 | -0.7528763 | 3.786872 | -2.851046 | 0.0318112 | 1.15408 | 0.1336059 | 4.58239 | [13 empty] | 27.26277 | 0.07899821 | 25 | 0 | 26.83706 | 0.1124334
2487 | 2021/03/31 18:17:58 | 17368.4125 | 5530.0005 | 1 | 4 | 0 | 0 | 0 | -0.7522888 | 3.786495 | -2.848538 | 0.0318112 | 1.155124 | 0.1336059 | 4.586347 |  | -7.120158e-05 | [11 empty] | 26.94199 | -0.08166015 | 25 | 0 | 26.84331 | -0.03723741
2488 | 2021/03/31 18:18:03 | 17373.4125 | 5535.0005 | 1 | 4 | 0 | 0 | 0 | -0.7528229 | 3.786326 | -2.850433 | 0.0318112 | 1.156169 | 0.1336059 | 4.590303 | [13 empty] | 26.9909 | -0.03053844 | 25 | 0 | 26.45818 | -0.05722463
2489 | 2021/03/31 18:18:08 | 17378.4133 | 5540.0013 | 1 | 4 | 0 | 0 | 0 | -0.7527084 | 3.786058 | -2.849798 | 0.0318112 | 1.157214 | 0.1336059 | 4.59426 |  | -7.092851e-05 | [11 empty] | 27.26727 | 0.09915531 | 25 | 0 | 26.84156 | 0.1148152
2490 | 2021/03/31 18:18:13 | 17383.4134 | 5545.0014 | 1 | 4 | 0 | 0 | 0 | -0.7527237 | 3.785595 | -2.849507 | 0.0318112 | 1.158259 | 0.1336059 | 4.598214 |  |  |  | 3.121799 | [9 empty] | 26.87624 | -0.07028401 | 25 | 0 | 26.74908 | -0.06141543
2491 | 2021/03/31 18:18:18 | 17388.4128 | 5550.0008 | 1 | 4 | 0 | 0 | 0 | -0.7524796 | 3.785297 | -2.848359 | 0.0318112 | 1.159303 | 0.1336059 | 4.602168 | [13 empty] | 27.08291 | -0.01318693 | 25 | 0 | 26.49335 | -0.06878316
2492 | 2021/03/31 18:18:23 | 17393.4128 | 5555.0008 | 1 | 4 | 0 | 0 | 0 | -0.7524948 | 3.785069 | -2.848245 | 0.0318112 | 1.160348 | 0.1336059 | 4.606122 |  | -6.854912e-05 | [11 empty] | 27.26997 | 0.06189406 | 25 | 0 | 26.84426 | 0.09308577
2493 | 2021/03/31 18:18:28 | 17398.4128 | 5560.0008 | 1 | 4 | 0 | 0 | 0 | -0.7526321 | 3.784795 | -2.848558 | 0.0318112 | 1.161392 | 0.1336059 | 4.610074 | [13 empty] | 26.88071 | -0.05026042 | 25 | 0 | 26.71799 | -0.05472124
2494 | 2021/03/31 18:18:33 | 17403.413 | 5565.001 | 1 | 4 | 0 | 0 | 0 | -0.7527237 | 3.784338 | -2.848561 | 0.0318112 | 1.162437 | 0.1336059 | 4.61403 |  | -5.48829e-05 | [11 empty] | 27.1842 | 0.02457201 | 25 | 0 | 26.58764 | -0.07550001
2495 | 2021/03/31 18:18:38 | 17408.413 | 5570.001 | 1 | 4 | 0 | 0 | 0 | -0.7527466 | 3.784012 | -2.848402 | 0.0318112 | 1.163482 | 0.1336059 | 4.617982 | [13 empty] | 26.89485 | -0.1091653 | 25 | 0 | 26.78904 | 0.05306482
2496 | 2021/03/31 18:18:43 | 17413.4131 | 5575.0011 | 1 | 4 | 0 | 0 | 0 | -0.7524567 | 3.783797 | -2.847143 | 0.0318112 | 1.164527 | 0.1336059 | 4.621936 |  | -6.2827e-05 | [11 empty] | 27.14242 | 0.07499337 | 25 | 0 | 26.5031 | 0.01724064
2497 | 2021/03/31 18:18:48 | 17418.413 | 5580.001 | 1 | 4 | 0 | 0 | 0 | -0.7526855 | 3.783382 | -2.847697 | 0.0318112 | 1.165571 | 0.1336059 | 4.625887 |  |  |  |  | 0 | [8 empty] | 26.9416 | -0.0137496 | 25 | 0 | 26.85003 | 0.0707233
2498 | 2021/03/31 18:18:53 | 17423.413 | 5585.001 | 1 | 4 | 0 | 0 | 0 | -0.752655 | 3.782908 | -2.847225 | 0.0318112 | 1.166615 | 0.1336059 | 4.629837 | [13 empty] | 27.11225 | 0.06401896 | 25 | 0 | 26.48713 | -0.1049352
2499 | 2021/03/31 18:18:58 | 17428.4124 | 5590.0004 | 1 | 4 | 0 | 0 | 0 | -0.7526093 | 3.782516 | -2.846757 | 0.0318112 | 1.16766 | 0.1336059 | 4.633789 |  | -6.606001e-05 | [11 empty] | 27.13132 | -0.06263971 | 25 | 0 | 26.9189 | 0.03955901
2500 | 2021/03/31 18:19:03 | 17433.4132 | 5595.0012 | 1 | 4 | 0 | 0 | 0 | -0.7525558 | 3.782293 | -2.846387 | 0.0318112 | 1.168704 | 0.1336059 | 4.637739 | [13 empty] | 26.93449 | -0.0872314 | 25 | 0 | 26.50137 | -0.08504689
2501 | 2021/03/31 18:19:08 | 17438.4133 | 5600.0013 | 1 | 4 | 0 | 0 | 0 | -0.7527237 | 3.78186 | -2.846696 | 0.0318112 | 1.16975 | 0.1336059 | 4.641693 |  | -6.069476e-05 | [11 empty] | 27.22151 | 0.09152234 | 25 | 0 | 26.80287 | 0.1182973
2502 | 2021/03/31 18:19:13 | 17443.4133 | 5605.0013 | 1 | 4 | 0 | 0 | 0 | -0.7524796 | 3.781585 | -2.845566 | 0.0318112 | 1.170794 | 0.1336059 | 4.645643 | [13 empty] | 26.81036 | -0.05625784 | 25 | 0 | 26.62627 | -0.06294787
2503 | 2021/03/31 18:19:18 | 17448.4133 | 5610.0013 | 1 | 4 | 0 | 0 | 0 | -0.7526093 | 3.781221 | -2.845782 | 0.0318112 | 1.171839 | 0.1336059 | 4.649593 |  |  |  |  | 0.3258487 | [8 empty] | 27.13045 | 0.03488898 | 25 | 0 | 26.46977 | -0.05628407
2504 | 2021/03/31 18:19:23 | 17453.4125 | 5615.0005 | 1 | 4 | 0 | 0 | 0 | -0.752594 | 3.781174 | -2.845689 | 0.0318112 | 1.172883 | 0.1336059 | 4.653542 |  | -6.112183e-05 | [11 empty] | 26.96068 | -0.05108714 | 25 | 0 | 26.86911 | 0.1200914
2505 | 2021/03/31 18:19:28 | 17458.4129 | 5620.0009 | 1 | 4 | 0 | 0 | 0 | -0.7527466 | 3.780334 | -2.845634 | 0.0318112 | 1.173928 | 0.1336059 | 4.657493 |  |  |  | 3.081345 | [9 empty] | 26.99401 | 0.07239878 | 25 | 0 | 26.44706 | -0.02319455
2506 | 2021/03/31 18:19:33 | 17463.4134 | 5625.0014 | 1 | 4 | 0 | 0 | 0 | -0.752861 | 3.780118 | -2.845903 | 0.0318112 | 1.174973 | 0.1336059 | 4.661443 |  | -7.657972e-05 | [11 empty] | 27.13795 | 0.07248163 | 25 | 0 | 26.83307 | 0.06590128
2507 | 2021/03/31 18:19:38 | 17468.4128 | 5630.0008 | 1 | 4 | 0 | 0 | 0 | -0.7528458 | 3.77994 | -2.845712 | 0.0318112 | 1.176018 | 0.1336059 | 4.665393 | [13 empty] | 26.76633 | -0.1172543 | 25 | 0 | 26.47545 | -0.1284409
2508 | 2021/03/31 18:19:43 | 17473.4136 | 5635.0016 | 1 | 4 | 0 | 0 | 0 | -0.7527466 | 3.77975 | -2.845194 | 0.0318112 | 1.177064 | 0.1336059 | 4.669344 |  | -7.664922e-05 | [11 empty] | 27.2024 | 0.0556612 | 25 | 0 | 26.6201 | 0.04682958
2509 | 2021/03/31 18:19:48 | 17478.413 | 5640.001 | 1 | 4 | 0 | 0 | 0 | -0.7528381 | 3.778993 | -2.84497 | 0.0318112 | 1.178108 | 0.1336059 | 4.673294 | [13 empty] | 26.96333 | -0.000975728 | 25 | 0 | 26.85753 | 0.07683814
2510 | 2021/03/31 18:19:53 | 17483.4121 | 5645.0001 | 1 | 4 | 0 | 0 | 0 | -0.752533 | 3.778897 | -2.843745 | 0.0318112 | 1.179153 | 0.1336059 | 4.677241 | [13 empty] | 26.88149 | -0.04255056 | 25 | 0 | 26.42697 | -0.1604247
2511 | 2021/03/31 18:19:58 | 17488.4122 | 5650.0002 | 1 | 4 | 0 | 0 | 0 | -0.7524567 | 3.778461 | -2.843128 | 0.0318112 | 1.180197 | 0.1336059 | 4.681188 |  | -7.218819e-05 | [11 empty] | 27.26727 | 0.04707634 | 25 | 0 | 26.7562 | 0.07159114
2512 | 2021/03/31 18:20:03 | 17493.4131 | 5655.0011 | 1 | 4 | 0 | 0 | 0 | -0.7525558 | 3.778151 | -2.843269 | 0.0318112 | 1.181242 | 0.1336059 | 4.685135 | [13 empty] | 26.85442 | -0.04731655 | 25 | 0 | 26.72726 | 0.06601989
2513 | 2021/03/31 18:20:08 | 17498.4132 | 5660.0012 | 1 | 4 | 0 | 0 | 0 | -0.752594 | 3.777603 | -2.843001 | 0.0318112 | 1.182287 | 0.1336059 | 4.689082 |  | -4.318934e-05 | [11 empty] | 27.21488 | 0.1198655 | 25 | 0 | 26.61836 | -0.01346529
2514 | 2021/03/31 18:20:13 | 17503.4132 | 5665.0012 | 1 | 4 | 0 | 0 | 0 | -0.7527084 | 3.777379 | -2.843265 | 0.0318112 | 1.183332 | 0.1336059 | 4.693029 | [13 empty] | 26.88821 | -0.08610249 | 25 | 0 | 26.76106 | -0.05501449
2515 | 2021/03/31 18:20:18 | 17508.4133 | 5670.0013 | 1 | 4 | 0 | 0 | 0 | -0.7525864 | 3.777195 | -2.842666 | 0.0318112 | 1.184376 | 0.1336059 | 4.696975 | [13 empty] | 27.25887 | 0.04210889 | 25 | 0 | 26.63395 | -0.06239474
2516 | 2021/03/31 18:20:23 | 17513.4134 | 5675.0014 | 1 | 4 | 0 | 0 | 0 | -0.7530365 | 3.776739 | -2.844022 | 0.0318112 | 1.185421 | 0.1336059 | 4.700922 |  | -7.428232e-05 | [11 empty] | 26.91843 | -0.09124398 | 25 | 0 | 26.83397 | 0.05988121
2517 | 2021/03/31 18:20:28 | 17518.4135 | 5680.0015 | 1 | 4 | 0 | 0 | 0 | -0.7527237 | 3.77616 | -2.842405 | 0.0318112 | 1.186466 | 0.1336059 | 4.704868 | [13 empty] | 26.94511 | 0.03958642 | 25 | 0 | 26.45505 | -0.06269813
2518 | 2021/03/31 18:20:33 | 17523.4135 | 5685.0015 | 1 | 4 | 0 | 0 | 0 | -0.7525482 | 3.776006 | -2.841627 | 0.0318112 | 1.187511 | 0.1336059 | 4.708813 |  | -4.16826e-05 | [11 empty] | 27.24631 | 0.07555246 | 25 | 0 | 26.72099 | 0.01112163
2519 | 2021/03/31 18:20:38 | 17528.4127 | 5690.0007 | 1 | 4 | 0 | 0 | 0 | -0.7524338 | 3.775831 | -2.841063 | 0.0318112 | 1.188555 | 0.1336059 | 4.712755 | [13 empty] | 26.84281 | -0.1349771 | 25 | 0 | 26.72988 | -0.0127846
2520 | 2021/03/31 18:20:43 | 17533.4127 | 5695.0007 | 1 | 4 | 0 | 0 | 0 | -0.7526321 | 3.775352 | -2.841451 | 0.0318112 | 1.1896 | 0.1336059 | 4.716701 |  |  |  | 3.058972 | [9 empty] | 27.29042 | 0.09721994 | 25 | 0 | 26.694 | 0.07509172
2521 | 2021/03/31 18:20:48 | 17538.4129 | 5700.0009 | 1 | 4 | 0 | 0 | 0 | -0.7527695 | 3.774942 | -2.841661 | 0.0318112 | 1.190645 | 0.1336059 | 4.720644 |  | -6.871171e-05 | [11 empty] | 26.99008 | -0.01859248 | 25 | 0 | 26.89141 | 0.06808281
2522 | 2021/03/31 18:20:53 | 17543.4128 | 5705.0008 | 1 | 4 | 0 | 0 | 0 | -0.7526245 | 3.774546 | -2.840816 | 0.0318112 | 1.191689 | 0.1336059 | 4.724588 | [13 empty] | 27.06071 | 0.03876865 | 25 | 0 | 26.48536 | -0.1235253
2523 | 2021/03/31 18:20:58 | 17548.4121 | 5710.0001 | 1 | 4 | 0 | 0 | 0 | -0.7523651 | 3.774432 | -2.839751 | 0.0318112 | 1.192734 | 0.1336059 | 4.728531 |  | -6.772784e-05 | [11 empty] | 27.24769 | 0.01220226 | 25 | 0 | 26.81485 | 0.07447481
2524 | 2021/03/31 18:21:03 | 17553.4128 | 5715.0008 | 1 | 4 | 0 | 0 | 0 | -0.7526321 | 3.774114 | -2.840519 | 0.0318112 | 1.193779 | 0.1336059 | 4.732474 | [13 empty] | 26.82507 | -0.06248355 | 25 | 0 | 26.71213 | 0.02861559
2525 | 2021/03/31 18:21:08 | 17558.413 | 5720.001 | 1 | 4 | 0 | 0 | 0 | -0.7524719 | 3.773474 | -2.839433 | 0.0318112 | 1.194824 | 0.1336059 | 4.736418 |  | -7.941425e-05 | [11 empty] | 27.06113 | 0.04529476 | 25 | 0 | 26.48578 | -0.04460692
2526 | 2021/03/31 18:21:13 | 17563.413 | 5725.001 | 1 | 4 | 0 | 0 | 0 | -0.7525864 | 3.773491 | -2.839878 | 0.0318112 | 1.195868 | 0.1336059 | 4.74036 | [13 empty] | 27.26463 | 0.01624942 | 25 | 0 | 26.60899 | -0.01361489
2527 | 2021/03/31 18:21:18 | 17568.4131 | 5730.0011 | 1 | 4 | 0 | 0 | 0 | -0.7529144 | 3.773138 | -2.84085 | 0.0318112 | 1.196913 | 0.1336059 | 4.744303 |  |  |  |  | 0 | [8 empty] | 26.98034 | -0.04943788 | 25 | 0 | 26.8744 | 0.02610505
2528 | 2021/03/31 18:21:23 | 17573.4132 | 5735.0012 | 1 | 4 | 0 | 0 | 0 | -0.7527847 | 3.772655 | -2.839997 | 0.0318112 | 1.197958 | 0.1336059 | 4.748244 |  | -7.974024e-05 | [11 empty] | 26.99002 | 0.0111109 | 25 | 0 | 26.66016 | -0.01810133
2529 | 2021/03/31 18:21:28 | 17578.4134 | 5740.0014 | 1 | 4 | 0 | 0 | 0 | -0.7524948 | 3.77232 | -2.838651 | 0.0318112 | 1.199003 | 0.1336059 | 4.752186 |  | -0.0001329426 | [11 empty] | 27.30775 | 0.0380373 | 25 | 0 | 26.55389 | -0.02386451
2530 | 2021/03/31 18:21:33 | 17583.4135 | 5745.0015 | 1 | 4 | 0 | 0 | 0 | -0.752594 | 3.772137 | -2.838888 | 0.0318112 | 1.200048 | 0.1336059 | 4.756127 | [13 empty] | 26.83308 | -0.04802227 | 25 | 0 | 26.94159 | 0.04529834
2531 | 2021/03/31 18:21:38 | 17588.4124 | 5750.0004 | 1 | 4 | 0 | 0 | 0 | -0.7526932 | 3.771688 | -2.838924 | 0.0318112 | 1.201092 | 0.1336059 | 4.760067 | [13 empty] | 27.24688 | 0.1244426 | 25 | 0 | 26.49872 | -0.04973292
2532 | 2021/03/31 18:21:43 | 17593.4127 | 5755.0007 | 1 | 4 | 0 | 0 | 0 | -0.7526855 | 3.771194 | -2.838523 | 0.0318112 | 1.202137 | 0.1336059 | 4.764007 |  | -6.097086e-05 |  |  | 0.3236065 | [8 empty] | 26.97532 | -0.08650959 | 25 | 0 | 26.862 | 0.1200765
2533 | 2021/03/31 18:21:48 | 17598.4134 | 5760.0014 | 1 | 4 | 0 | 0 | 0 | -0.752533 | 3.77089 | -2.837719 | 0.0318112 | 1.203182 | 0.1336059 | 4.767946 | [13 empty] | 26.99672 | -0.06697536 | 25 | 0 | 26.57023 | -0.1025712
2534 | 2021/03/31 18:21:53 | 17603.4127 | 5765.0007 | 1 | 4 | 0 | 0 | 0 | -0.7524338 | 3.770693 | -2.837197 | 0.0318112 | 1.204226 | 0.1336059 | 4.771885 |  | -3.587708e-05 |  | 3.021358 | [9 empty] | 27.17748 | 0.06428242 | 25 | 0 | 26.55647 | -0.05616188
2535 | 2021/03/31 18:21:58 | 17608.4128 | 5770.0008 | 1 | 4 | 0 | 0 | 0 | -0.7527847 | 3.770215 | -2.83816 | 0.0318112 | 1.205271 | 0.1336059 | 4.775823 | [13 empty] | 26.87447 | -0.008863211 | 25 | 0 | 26.76145 | 0.05168617
2536 | 2021/03/31 18:22:03 | 17613.4122 | 5775.0002 | 1 | 4 | 0 | 0 | 0 | -0.7526474 | 3.769926 | -2.837425 | 0.0318112 | 1.206315 | 0.1336059 | 4.77976 | [13 empty] | 27.25614 | 0.05248487 | 25 | 0 | 26.47641 | 0.001379848
2537 | 2021/03/31 18:22:08 | 17618.412 | 5780 | 1 | 4 | 0 | 0 | 0 | -0.7526855 | 3.769796 | -2.837471 | 0.0318112 | 1.20736 | 0.1336059 | 4.783699 |  | -7.345318e-05 | [11 empty] | 26.89139 | -0.1009387 | 25 | 0 | 26.88111 | 0.07935345
2538 | 2021/03/31 18:22:13 | 17623.4128 | 5785.0008 | 1 | 4 | 0 | 0 | 0 | -0.752655 | 3.769316 | -2.836995 | 0.0318112 | 1.208405 | 0.1336059 | 4.787637 |  | -0.0001410874 | [11 empty] | 27.16111 | 0.07666349 | 25 | 0 | 26.49689 | -0.1259154
2539 | 2021/03/31 18:22:18 | 17628.4123 | 5790.0003 | 1 | 4 | 0 | 0 | 0 | -0.7527847 | 3.768827 | -2.837115 | 0.0318112 | 1.209449 | 0.1336059 | 4.791574 | [13 empty] | 27.10687 | 0.04847467 | 25 | 0 | 26.78961 | 0.08188248
2540 | 2021/03/31 18:22:23 | 17633.4122 | 5795.0002 | 1 | 4 | 0 | 0 | 0 | -0.7525482 | 3.768412 | -2.835912 | 0.0318112 | 1.210494 | 0.1336059 | 4.795511 | [13 empty] | 26.89364 | -0.09012461 | 25 | 0 | 26.82067 | 0.1084143
2541 | 2021/03/31 18:22:28 | 17638.4123 | 5800.0003 | 1 | 4 | 0 | 0 | 0 | -0.7526932 | 3.768514 | -2.836535 | 0.0318112 | 1.211538 | 0.1336059 | 4.799448 |  | -3.109584e-05 | [11 empty] | 27.22013 | 0.05331576 | 25 | 0 | 26.46704 | -0.1145345
2542 | 2021/03/31 18:22:33 | 17643.4133 | 5805.0013 | 1 | 4 | 0 | 0 | 0 | -0.7527466 | 3.767863 | -2.836246 | 0.0318112 | 1.212583 | 0.1336059 | 4.803385 | [13 empty] | 26.88062 | -0.02929568 | 25 | 0 | 26.89222 | 0.06404757
2543 | 2021/03/31 18:22:38 | 17648.4123 | 5810.0003 | 1 | 4 | 0 | 0 | 0 | -0.7524338 | 3.767308 | -2.83465 | 0.0318112 | 1.213628 | 0.1336059 | 4.807321 |  | -6.061573e-05 | [11 empty] | 26.92242 | -0.008336902 | 25 | 0 | 26.58357 | -0.0001496077
2544 | 2021/03/31 18:22:43 | 17653.4133 | 5815.0013 | 1 | 4 | 0 | 0 | 0 | -0.7523575 | 3.767278 | -2.83434 | 0.0318112 | 1.214673 | 0.1336059 | 4.811258 | [13 empty] | 27.22771 | 0.1339018 | 25 | 0 | 26.54182 | -0.03056467
2545 | 2021/03/31 18:22:48 | 17658.4124 | 5820.0004 | 1 | 4 | 0 | 0 | 0 | -0.7526855 | 3.766934 | -2.835317 | 0.0318112 | 1.215717 | 0.1336059 | 4.815191 | [13 empty] | 26.84689 | -0.06387949 | 25 | 0 | 26.88685 | 0.02277136
2546 | 2021/03/31 18:22:53 | 17663.4135 | 5825.0015 | 1 | 4 | 0 | 0 | 0 | -0.752594 | 3.766454 | -2.834611 | 0.0318112 | 1.216763 | 0.1336059 | 4.819129 |  | -7.467806e-05 | [11 empty] | 26.91441 | -0.04485071 | 25 | 0 | 26.46704 | -0.04930794
2547 | 2021/03/31 18:22:58 | 17668.4136 | 5830.0016 | 1 | 4 | 0 | 0 | 0 | -0.7526932 | 3.76607 | -2.834695 | 0.0318112 | 1.217807 | 0.1336059 | 4.823062 | [13 empty] | 27.21168 | 0.1041299 | 25 | 0 | 26.67208 | 0.03973246
2548 | 2021/03/31 18:23:03 | 17673.412 | 5835 | 1 | 4 | 0 | 0 | 0 | -0.7526474 | 3.765847 | -2.834355 | 0.0318112 | 1.218852 | 0.1336059 | 4.826996 |  | -7.519109e-05 | [11 empty] | 26.83978 | -0.07013857 | 25 | 0 | 26.7055 | -0.05904496
2549 | 2021/03/31 18:23:08 | 17678.4121 | 5840.0001 | 1 | 4 | 0 | 0 | 0 | -0.7527618 | 3.765456 | -2.834491 | 0.0318112 | 1.219897 | 0.1336059 | 4.830931 |  |  |  | 2.952128 | [9 empty] | 27.17037 | 0.04569352 | 25 | 0 | 26.5738 | -0.04991829
2550 | 2021/03/31 18:23:13 | 17683.4121 | 5845.0001 | 1 | 4 | 0 | 0 | 0 | -0.7529526 | 3.76486 | -2.834761 | 0.0318112 | 1.220941 | 0.1336059 | 4.834863 |  | -7.123695e-05 | [11 empty] | 26.83171 | -0.1180631 | 25 | 0 | 26.76145 | 0.02638221
2551 | 2021/03/31 18:23:18 | 17688.4129 | 5850.0009 | 1 | 4 | 0 | 0 | 0 | -0.752655 | 3.764522 | -2.833386 | 0.0318112 | 1.221987 | 0.1336059 | 4.838799 | [13 empty] | 27.06911 | 0.07918 | 25 | 0 | 26.4653 | -0.00304997
2552 | 2021/03/31 18:23:23 | 17693.4123 | 5855.0003 | 1 | 4 | 0 | 0 | 0 | -0.7527466 | 3.764311 | -2.833572 | 0.0318112 | 1.223031 | 0.1336059 | 4.842732 | [13 empty] | 27.10288 | 0.04958987 | 25 | 0 | 26.9189 | 0.1007921
2553 | 2021/03/31 18:23:28 | 17698.413 | 5860.001 | 1 | 4 | 0 | 0 | 0 | -0.7525711 | 3.763959 | -2.832647 | 0.0318112 | 1.224076 | 0.1336059 | 4.846665 |  | -5.559274e-05 | [11 empty] | 26.8465 | -0.1013893 | 25 | 0 | 26.6126 | -0.1058841
2554 | 2021/03/31 18:23:33 | 17703.413 | 5865.001 | 1 | 4 | 0 | 0 | 0 | -0.7528992 | 3.763698 | -2.833685 | 0.0318112 | 1.22512 | 0.1336059 | 4.850596 | [13 empty] | 27.18909 | 0.05984306 | 25 | 0 | 26.65659 | 0.05323648
2555 | 2021/03/31 18:23:38 | 17708.4125 | 5870.0005 | 1 | 4 | 0 | 0 | 0 | -0.7529221 | 3.763327 | -2.833492 | 0.0318112 | 1.226165 | 0.1336059 | 4.854529 |  | -4.441208e-05 | [11 empty] | 26.99186 | -0.02264082 | 25 | 0 | 26.90741 | 0.07737696
2556 | 2021/03/31 18:23:43 | 17713.4132 | 5875.0012 | 1 | 4 | 0 | 0 | 0 | -0.7525864 | 3.763104 | -2.832061 | 0.0318112 | 1.22721 | 0.1336059 | 4.858461 |  |  |  |  | 0 | [8 empty] | 27.04073 | 0.03779531 | 25 | 0 | 26.55077 | -0.1044816
2557 | 2021/03/31 18:23:48 | 17718.4131 | 5880.0011 | 1 | 4 | 0 | 0 | 0 | -0.7524796 | 3.762575 | -2.831261 | 0.0318112 | 1.228255 | 0.1336059 | 4.862393 |  | -0.0001307818 | [11 empty] | 27.18333 | -0.02111375 | 25 | 0 | 26.89982 | 0.06556571
2558 | 2021/03/31 18:23:53 | 17723.4126 | 5885.0006 | 1 | 4 | 0 | 0 | 0 | -0.7528229 | 3.76202 | -2.832135 | 0.0318112 | 1.2293 | 0.1336059 | 4.866323 | [13 empty] | 26.85673 | -0.09000659 | 25 | 0 | 26.58726 | -0.005570054
2559 | 2021/03/31 18:23:58 | 17728.4126 | 5890.0006 | 1 | 4 | 0 | 0 | 0 | -0.7530746 | 3.761783 | -2.832903 | 0.0318112 | 1.230345 | 0.1336059 | 4.870254 |  | -7.38483e-05 | [11 empty] | 27.22238 | 0.1132882 | 25 | 0 | 26.67568 | 0.02888024
2560 | 2021/03/31 18:24:03 | 17733.4126 | 5895.0006 | 1 | 4 | 0 | 0 | 0 | -0.7527313 | 3.761642 | -2.831506 | 0.0318112 | 1.231389 | 0.1336059 | 4.874184 |  |  |  |  | 0.3389138 | [8 empty] | 26.82597 | -0.07251322 | 25 | 0 | 26.70591 | -0.05030513
2561 | 2021/03/31 18:24:08 | 17738.4134 | 5900.0014 | 1 | 4 | 0 | 0 | 0 | -0.7528229 | 3.76115 | -2.83148 | 0.0318112 | 1.232435 | 0.1336059 | 4.878115 | [13 empty] | 27.18069 | 0.03334224 | 25 | 0 | 26.60548 | -0.07116795
2562 | 2021/03/31 18:24:13 | 17743.4134 | 5905.0014 | 1 | 4 | 0 | 0 | 0 | -0.7527466 | 3.760907 | -2.83101 | 0.0318112 | 1.233479 | 0.1336059 | 4.882045 |  | -8.33673e-05 | [11 empty] | 27.02838 | -0.04300594 | 25 | 0 | 26.93682 | 0.1170385
2563 | 2021/03/31 18:24:18 | 17748.4134 | 5910.0014 | 1 | 4 | 0 | 0 | 0 | -0.7525177 | 3.760555 | -2.829884 | 0.0318112 | 1.234524 | 0.1336059 | 4.885974 |  |  |  | 3.065109 | [9 empty] | 26.90514 | 0.02054811 | 25 | 0 | 26.46487 | -0.063954
2564 | 2021/03/31 18:24:23 | 17753.4136 | 5915.0016 | 1 | 4 | 0 | 0 | 0 | -0.7528229 | 3.760272 | -2.830819 | 0.0318112 | 1.235569 | 0.1336059 | 4.889904 |  | -3.978614e-05 | [11 empty] | 27.258 | 0.07638097 | 25 | 0 | 26.7825 | -0.01029551
2565 | 2021/03/31 18:24:28 | 17758.4129 | 5920.0009 | 1 | 4 | 0 | 0 | 0 | -0.7524185 | 3.75983 | -2.828966 | 0.0318112 | 1.236614 | 0.1336059 | 4.893831 | [13 empty] | 26.89221 | -0.1080412 | 25 | 0 | 26.86465 | 0.06085277
2566 | 2021/03/31 18:24:33 | 17763.4131 | 5925.0011 | 1 | 4 | 0 | 0 | 0 | -0.7528763 | 3.759514 | -2.830449 | 0.0318112 | 1.237658 | 0.1336059 | 4.897758 | [13 empty] | 26.98514 | 0.03011942 | 25 | 0 | 26.44529 | -0.06994367
2567 | 2021/03/31 18:24:38 | 17768.413 | 5930.001 | 1 | 4 | 0 | 0 | 0 | -0.7527084 | 3.75927 | -2.829634 | 0.0318112 | 1.238703 | 0.1336059 | 4.901686 |  | -4.532274e-05 | [11 empty] | 27.15001 | 0.05927682 | 25 | 0 | 26.90203 | 0.06824374
2568 | 2021/03/31 18:24:43 | 17773.4123 | 5935.0003 | 1 | 4 | 0 | 0 | 0 | -0.7523804 | 3.758943 | -2.828155 | 0.0318112 | 1.239748 | 0.1336059 | 4.905612 | [13 empty] | 26.82333 | -0.0893116 | 25 | 0 | 26.49689 | -0.1271611
2569 | 2021/03/31 18:24:48 | 17778.413 | 5940.001 | 1 | 4 | 0 | 0 | 0 | -0.7524567 | 3.758275 | -2.827939 | 0.0318112 | 1.240792 | 0.1336059 | 4.909537 |  | -0.0001082354 | [11 empty] | 27.23044 | 0.04347861 | 25 | 0 | 26.81893 | 0.09689152
2570 | 2021/03/31 18:24:53 | 17783.4122 | 5945.0002 | 1 | 4 | 0 | 0 | 0 | -0.7531662 | 3.758117 | -2.830487 | 0.0318112 | 1.241837 | 0.1336059 | 4.913464 | [13 empty] | 26.88206 | -0.07068336 | 25 | 0 | 26.78336 | 0.02263188
2571 | 2021/03/31 18:24:58 | 17788.4124 | 5950.0004 | 1 | 4 | 0 | 0 | 0 | -0.7526855 | 3.757947 | -2.828552 | 0.0318112 | 1.242882 | 0.1336059 | 4.917393 |  | -4.686147e-05 | [11 empty] | 27.14467 | 0.07886648 | 25 | 0 | 26.49112 | -0.09007931
2572 | 2021/03/31 18:25:03 | 17793.4132 | 5955.0012 | 1 | 4 | 0 | 0 | 0 | -0.7524948 | 3.757356 | -2.827391 | 0.0318112 | 1.243927 | 0.1336059 | 4.921319 | [13 empty] | 27.12958 | -0.03608346 | 25 | 0 | 26.9385 | 0.05947292
2573 | 2021/03/31 18:25:08 | 17798.4125 | 5960.0005 | 1 | 4 | 0 | 0 | 0 | -0.7528381 | 3.757072 | -2.828467 | 0.0318112 | 1.244972 | 0.1336059 | 4.925245 |  | -7.981464e-05 | [11 empty] | 26.87582 | -0.07722914 | 25 | 0 | 26.55653 | -0.03946364
2574 | 2021/03/31 18:25:13 | 17803.4125 | 5965.0005 | 1 | 4 | 0 | 0 | 0 | -0.7522888 | 3.756788 | -2.82619 | 0.0318112 | 1.246017 | 0.1336059 | 4.929169 | [13 empty] | 27.24019 | 0.09273767 | 25 | 0 | 26.80735 | 0.07058024
2575 | 2021/03/31 18:25:18 | 17808.4128 | 5970.0008 | 1 | 4 | 0 | 0 | 0 | -0.7525711 | 3.756527 | -2.827054 | 0.0318112 | 1.247061 | 0.1336059 | 4.933094 |  | -9.681746e-05 | [11 empty] | 26.87942 | -0.03525734 | 25 | 0 | 26.71669 | -0.06194174
2576 | 2021/03/31 18:25:23 | 17813.4128 | 5975.0008 | 1 | 4 | 0 | 0 | 0 | -0.7528763 | 3.755964 | -2.827776 | 0.0318112 | 1.248106 | 0.1336059 | 4.937018 | [13 empty] | 27.19083 | 0.07668376 | 25 | 0 | 26.67256 | -0.02778709
2577 | 2021/03/31 18:25:28 | 17818.4128 | 5980.0008 | 1 | 4 | 0 | 0 | 0 | -0.7526321 | 3.75562 | -2.8266 | 0.0318112 | 1.249151 | 0.1336059 | 4.940941 | [13 empty] | 26.84113 | -0.1151192 | 25 | 0 | 26.72819 | -0.01513898
2578 | 2021/03/31 18:25:33 | 17823.4129 | 5985.0009 | 1 | 4 | 0 | 0 | 0 | -0.7525558 | 3.755339 | -2.826102 | 0.0318112 | 1.250196 | 0.1336059 | 4.944866 |  | -9.840621e-05 |  | 3.015455 | [9 empty] | 27.26958 | 0.07914722 | 25 | 0 | 26.73005 | 0.06811321
2579 | 2021/03/31 18:25:38 | 17828.4121 | 5990.0001 | 1 | 4 | 0 | 0 | 0 | -0.7525864 | 3.755108 | -2.826043 | 0.0318112 | 1.25124 | 0.1336059 | 4.948787 | [13 empty] | 26.79622 | -0.06122053 | 25 | 0 | 26.69751 | 0.02542377
2580 | 2021/03/31 18:25:43 | 17833.413 | 5995.001 | 1 | 4 | 0 | 0 | 0 | -0.7522659 | 3.754528 | -2.824403 | 0.0318112 | 1.252285 | 0.1336059 | 4.952711 |  | -4.780976e-05 | [11 empty] | 27.29495 | 0.1344198 | 25 | 0 | 26.76257 | 0.02112806
2581 | 2021/03/31 18:25:48 | 17838.4123 | 6000.0003 | 1 | 4 | 0 | 0 | 0 | -0.7522659 | 3.754272 | -2.824211 | 0.0318112 | 1.253329 | 0.1336059 | 4.956632 | [13 empty] | 26.80646 | -0.08295119 | 25 | 0 | 26.6864 | -0.08297265
2582 | 2021/03/31 18:25:53 | 17843.4131 | 6005.0011 | 1 | 4 | 0 | 0 | 0 | -0.7527313 | 3.754027 | -2.825774 | 0.0318112 | 1.254374 | 0.1336059 | 4.960554 |  | -4.14507e-05 | [11 empty] | 27.28688 | 0.07695794 | 25 | 0 | 26.74026 | -0.02751768
2583 | 2021/03/31 18:25:58 | 17848.4131 | 6010.0011 | 1 | 4 | 0 | 0 | 0 | -0.7521439 | 3.753542 | -2.823204 | 0.0318112 | 1.255419 | 0.1336059 | 4.964475 | [13 empty] | 26.85361 | -0.1056808 | 25 | 0 | 26.6126 | -0.09462118
2584 | 2021/03/31 18:26:03 | 17853.4123 | 6015.0003 | 1 | 4 | 0 | 0 | 0 | -0.7526093 | 3.753001 | -2.824543 | 0.0318112 | 1.256463 | 0.1336059 | 4.968395 | [13 empty] | 27.12517 | -0.01942098 | 25 | 0 | 26.94831 | 0.08726954
2585 | 2021/03/31 18:26:08 | 17858.4124 | 6020.0004 | 1 | 4 | 0 | 0 | 0 | -0.7526932 | 3.752937 | -2.82481 | 0.0318112 | 1.257507 | 0.1336059 | 4.972314 |  | -9.360555e-05 |  |  | 0 | [8 empty] | 27.02429 | -0.04113197 | 25 | 0 | 26.52719 | -0.08782625
2586 | 2021/03/31 18:26:13 | 17863.4125 | 6025.0005 | 1 | 4 | 0 | 0 | 0 | -0.7524948 | 3.752703 | -2.823889 | 0.0318112 | 1.258552 | 0.1336059 | 4.976236 | [13 empty] | 27.0043 | -0.05387425 | 25 | 0 | 26.93408 | 0.1039362
2587 | 2021/03/31 18:26:18 | 17868.4126 | 6030.0006 | 1 | 4 | 0 | 0 | 0 | -0.7529984 | 3.752151 | -2.825364 | 0.0318112 | 1.259597 | 0.1336059 | 4.980155 |  | -5.582981e-05 | [11 empty] | 27.16384 | 0.07971823 | 25 | 0 | 26.56726 | 0.004177094
2588 | 2021/03/31 18:26:23 | 17873.4125 | 6035.0005 | 1 | 4 | 0 | 0 | 0 | -0.7527313 | 3.751637 | -2.823975 | 0.0318112 | 1.260641 | 0.1336059 | 4.984074 | [13 empty] | 26.91489 | -0.01721501 | 25 | 0 | 26.83754 | 0.07169187
2589 | 2021/03/31 18:26:28 | 17878.4125 | 6040.0005 | 1 | 4 | 0 | 0 | 0 | -0.7523956 | 3.751406 | -2.822541 | 0.0318112 | 1.261686 | 0.1336059 | 4.987994 |  | -5.990496e-05 | [11 empty] | 27.24025 | 0.1191759 | 25 | 0 | 26.67935 | -0.03415525
2590 | 2021/03/31 18:26:33 | 17883.4128 | 6045.0008 | 1 | 4 | 0 | 0 | 0 | -0.7523575 | 3.751184 | -2.822231 | 0.0318112 | 1.262731 | 0.1336059 | 4.991912 |  |  |  |  | 0.3290583 | [8 empty] | 26.87182 | -0.07181466 | 25 | 0 | 26.75178 | -0.07849753
2591 | 2021/03/31 18:26:38 | 17888.4137 | 6050.0017 | 1 | 4 | 0 | 0 | 0 | -0.7526321 | 3.750744 | -2.82293 | 0.0318112 | 1.263775 | 0.1336059 | 4.995831 | [13 empty] | 27.1731 | 0.08427203 | 25 | 0 | 26.94647 | 0.04210413
2592 | 2021/03/31 18:26:43 | 17893.4128 | 6055.0008 | 1 | 4 | 0 | 0 | 0 | -0.7524796 | 3.750407 | -2.822105 | 0.0318112 | 1.26482 | 0.1336059 | 4.999748 |  | -7.455952e-05 |  | 2.894007 | [9 empty] | 27.1549 | 0.06830633 | 25 | 0 | 26.56542 | -0.1117361
2593 | 2021/03/31 18:26:48 | 17898.412 | 6060 | 1 | 4 | 0 | 0 | 0 | -0.7523651 | 3.75 | -2.821369125 | 0.0318112 | 1.265864 | 0.1336059 | 5.003664 | [13 empty] | 26.84563 | -0.05053282 | 25 | 0 | 26.70424 | -0.07499576
2594 | 2021/03/31 18:26:53 | 17903.4128 | 6065.0008 | 1 | 4 | 0 | 0 | 0 | -0.7524567 | 3.749654 | -2.821452 | 0.0318112 | 1.266909 | 0.1336059 | 5.007581 |  | -8.060488e-05 | [11 empty] | 27.19928 | 0.09207487 | 25 | 0 | 26.89444 | 0.03878653
2595 | 2021/03/31 18:26:58 | 17908.4121 | 6070.0001 | 1 | 4 | 0 | 0 | 0 | -0.7526245 | 3.749223 | -2.821757 | 0.0318112 | 1.267953 | 0.1336059 | 5.011497 | [13 empty] | 27.04025 | 0.009159446 | 25 | 0 | 26.52894 | -0.1264584
2596 | 2021/03/31 18:27:03 | 17913.4131 | 6075.0011 | 1 | 4 | 0 | 0 | 0 | -0.7523422 | 3.748784 | -2.820368 | 0.0318112 | 1.268998 | 0.1336059 | 5.015415 | [13 empty] | 26.88158 | -0.08361161 | 25 | 0 | 26.87535 | -0.03028989
2597 | 2021/03/31 18:27:08 | 17918.4123 | 6080.0003 | 1 | 4 | 0 | 0 | 0 | -0.7525864 | 3.748588 | -2.821136 | 0.0318112 | 1.270042 | 0.1336059 | 5.01933 |  | -4.638694e-05 | [11 empty] | 27.27621 | 0.04777014 | 25 | 0 | 26.73669 | -0.04782617
2598 | 2021/03/31 18:27:13 | 17923.4124 | 6085.0004 | 1 | 4 | 0 | 0 | 0 | -0.7524567 | 3.748224 | -2.820376 | 0.0318112 | 1.271087 | 0.1336059 | 5.023245 | [13 empty] | 26.82867 | -0.132367 | 25 | 0 | 26.64458 | -0.1013106
2599 | 2021/03/31 18:27:18 | 17928.4131 | 6090.0011 | 1 | 4 | 0 | 0 | 0 | -0.7524719 | 3.747811 | -2.820122 | 0.0318112 | 1.272132 | 0.1336059 | 5.027161 |  | -5.827759e-05 | [11 empty] | 27.03803 | -0.05052447 | 25 | 0 | 26.93936 | 0.0472486
2600 | 2021/03/31 18:27:23 | 17933.4134 | 6095.0014 | 1 | 4 | 0 | 0 | 0 | -0.7522049 | 3.747619 | -2.818977 | 0.0318112 | 1.273176 | 0.1336059 | 5.031075 | [13 empty] | 27.21488 | 0.02485156 | 25 | 0 | 26.65394 | -0.08632481
2601 | 2021/03/31 18:27:28 | 17938.4124 | 6100.0004 | 1 | 4 | 0 | 0 | 0 | -0.7526093 | 3.747208 | -2.820184 | 0.0318112 | 1.27422 | 0.1336059 | 5.034988 | [13 empty] | 26.80198 | -0.152787 | 25 | 0 | 26.68904 | -0.06616771
2602 | 2021/03/31 18:27:33 | 17943.4132 | 6105.0012 | 1 | 4 | 0 | 0 | 0 | -0.7523956 | 3.746903 | -2.819153 | 0.0318112 | 1.275265 | 0.1336059 | 5.038904 |  | -7.107714e-05 | [11 empty] | 27.25399 | 0.0655365 | 25 | 0 | 26.79981 | 0.08783937
2603 | 2021/03/31 18:27:38 | 17948.4126 | 6110.0006 | 1 | 4 | 0 | 0 | 0 | -0.7523575 | 3.746418 | -2.818646 | 0.0318112 | 1.276309 | 0.1336059 | 5.042815 | [13 empty] | 26.89052 | -0.09595633 | 25 | 0 | 26.678 | 0.01069129
2604 | 2021/03/31 18:27:43 | 17953.4135 | 6115.0015 | 1 | 4 | 0 | 0 | 0 | -0.7524414 | 3.746163 | -2.818768 | 0.0318112 | 1.277354 | 0.1336059 | 5.04673 |  | -6.349926e-05 | [11 empty] | 27.20201 | 0.05721748 | 25 | 0 | 26.98251 | 0.1350695
2605 | 2021/03/31 18:27:48 | 17958.4128 | 6120.0008 | 1 | 4 | 0 | 0 | 0 | -0.7523422 | 3.745873 | -2.818178 | 0.0318112 | 1.278398 | 0.1336059 | 5.050641 | [13 empty] | 27.10025 | 0.07624805 | 25 | 0 | 26.52494 | -0.03044426
2606 | 2021/03/31 18:27:53 | 17963.4129 | 6125.0009 | 1 | 4 | 0 | 0 | 0 | -0.7522202 | 3.745204 | -2.817218 | 0.0318112 | 1.279442 | 0.1336059 | 5.054553 |  | -6.776454e-05 |  | 3.060895 | [9 empty] | 26.99008 | -0.01001 | 25 | 0 | 26.9412 | 0.08112609
2607 | 2021/03/31 18:27:58 | 17968.4127 | 6130.0007 | 1 | 4 | 0 | 0 | 0 | -0.7525177 | 3.745026 | -2.818198 | 0.0318112 | 1.280487 | 0.1336059 | 5.058464 | [13 empty] | 27.10874 | 0.05320668 | 25 | 0 | 26.57615 | -0.08905649
2608 | 2021/03/31 18:28:03 | 17973.4127 | 6135.0007 | 1 | 4 | 0 | 0 | 0 | -0.752533 | 3.744797 | -2.818083 | 0.0318112 | 1.281531 | 0.1336059 | 5.062374 | [13 empty] | 27.0314 | -0.05591452 | 25 | 0 | 27.01096 | 0.05518556
2609 | 2021/03/31 18:28:08 | 17978.4121 | 6140.0001 | 1 | 4 | 0 | 0 | 0 | -0.7524185 | 3.74444 | -2.817386 | 0.0318112 | 1.282575 | 0.1336059 | 5.066284 |  | -3.275534e-05 | [11 empty] | 27.10154 | -0.01597881 | 25 | 0 | 26.57606 | -0.08933961
2610 | 2021/03/31 18:28:13 | 17983.4128 | 6145.0008 | 1 | 4 | 0 | 0 | 0 | -0.7526932 | 3.743921 | -2.818024 | 0.0318112 | 1.28362 | 0.1336059 | 5.070195 | [13 empty] | 27.01171 | -0.05112708 | 25 | 0 | 26.9415 | 0.09111643
2611 | 2021/03/31 18:28:18 | 17988.4122 | 6150.0002 | 1 | 4 | 0 | 0 | 0 | -0.7523193 | 3.743718 | -2.816471 | 0.0318112 | 1.284665 | 0.1336059 | 5.074107 |  | -5.092827e-05 | [11 empty] | 26.85226 | -0.01416028 | 25 | 0 | 26.63971 | -0.08530378
2612 | 2021/03/31 18:28:23 | 17993.4123 | 6155.0003 | 1 | 4 | 0 | 0 | 0 | -0.7526093 | 3.743324 | -2.81726 | 0.0318112 | 1.285709 | 0.1336059 | 5.078018 | [13 empty] | 27.16111 | 0.01860619 | 25 | 0 | 26.60011 | -0.07032573
2613 | 2021/03/31 18:28:28 | 17998.4133 | 6160.0013 | 1 | 4 | 0 | 0 | 0 | -0.7526855 | 3.743087 | -2.817367 | 0.0318112 | 1.286754 | 0.1336059 | 5.081929 | [13 empty] | 27.17838 | 0.04039228 | 25 | 0 | 26.90909 | 0.1026756
2614 | 2021/03/31 18:28:33 | 18003.4125 | 6165.0005 | 1 | 4 | 0 | 0 | 0 | -0.7523422 | 3.742451 | -2.815604 | 0.0318112 | 1.287799 | 0.1336059 | 5.085838 |  | -7.748278e-05 |  |  | 0 | [8 empty] | 26.86064 | -0.04859269 | 25 | 0 | 26.81884 | -0.01970708
2615 | 2021/03/31 18:28:38 | 18008.4123 | 6170.0003 | 1 | 4 | 0 | 0 | 0 | -0.7526855 | 3.742186 | -2.816689 | 0.0318112 | 1.288843 | 0.1336059 | 5.089746 | [13 empty] | 27.10735 | -0.02294898 | 25 | 0 | 26.60323 | -0.1007688
2616 | 2021/03/31 18:28:43 | 18013.4132 | 6175.0012 | 1 | 4 | 0 | 0 | 0 | -0.7527237 | 3.742033 | -2.816717 | 0.0318112 | 1.289888 | 0.1336059 | 5.093657 |  | -7.06083e-05 | [11 empty] | 27.07982 | -0.01067519 | 25 | 0 | 26.98828 | 0.1204783
2617 | 2021/03/31 18:28:48 | 18018.4132 | 6180.0012 | 1 | 4 | 0 | 0 | 0 | -0.752533 | 3.741518 | -2.815616 | 0.0318112 | 1.290932 | 0.1336059 | 5.097565 | [13 empty] | 26.9452 | 0.03321886 | 25 | 0 | 26.59038 | -0.06682515
2618 | 2021/03/31 18:28:53 | 18023.4136 | 6185.0016 | 1 | 4 | 0 | 0 | 0 | -0.7527313 | 3.741101 | -2.816044 | 0.0318112 | 1.291977 | 0.1336059 | 5.101474 |  | -7.353647e-05 |  |  | 0.3412401 | [8 empty] | 27.26997 | 0.09237587 | 25 | 0 | 26.9225 | 0.04798293
2619 | 2021/03/31 18:28:58 | 18028.4128 | 6190.0008 | 1 | 4 | 0 | 0 | 0 | -0.7528458 | 3.741023 | -2.816413 | 0.0318112 | 1.293022 | 0.1336059 | 5.105383 | [13 empty] | 26.81531 | -0.1177698 | 25 | 0 | 26.72371 | -0.05112946
2620 | 2021/03/31 18:29:03 | 18033.4135 | 6195.0015 | 1 | 4 | 0 | 0 | 0 | -0.7528229 | 3.740586 | -2.815999 | 0.0318112 | 1.294067 | 0.1336059 | 5.109291 |  |  |  | 2.909325 | [9 empty] | 27.16153 | 0.06330907 | 25 | 0 | 26.5863 | 0.009995699
2621 | 2021/03/31 18:29:08 | 18038.4128 | 6200.0008 | 1 | 4 | 0 | 0 | 0 | -0.7523651 | 3.740106 | -2.813925 | 0.0318112 | 1.295111 | 0.1336059 | 5.113197 |  | -6.388699e-05 | [11 empty] | 27.08075 | 0.02207041 | 25 | 0 | 26.9821 | 0.06433666
2622 | 2021/03/31 18:29:13 | 18043.4129 | 6205.0009 | 1 | 4 | 0 | 0 | 0 | -0.7525711 | 3.739687 | -2.81438 | 0.0318112 | 1.296156 | 0.1336059 | 5.117105 | [13 empty] | 26.86648 | -0.05178928 | 25 | 0 | 26.57566 | -0.1051694
2623 | 2021/03/31 18:29:18 | 18048.4128 | 6210.0008 | 1 | 4 | 0 | 0 | 0 | -0.7527847 | 3.739513 | -2.815048 | 0.0318112 | 1.297201 | 0.1336059 | 5.121011 |  | -9.399259e-05 | [11 empty] | 27.2171 | 0.07304192 | 25 | 0 | 26.65617 | 0.04198432
2624 | 2021/03/31 18:29:23 | 18053.4129 | 6215.0009 | 1 | 4 | 0 | 0 | 0 | -0.7526245 | 3.739095 | -2.814135 | 0.0318112 | 1.298246 | 0.1336059 | 5.124919 | [13 empty] | 27.07757 | -0.00141561 | 25 | 0 | 26.99313 | 0.05639076
2625 | 2021/03/31 18:29:28 | 18058.4121 | 6220.0001 | 1 | 4 | 0 | 0 | 0 | -0.7524948 | 3.738482 | -2.813188 | 0.0318112 | 1.299291 | 0.1336059 | 5.128825 |  | -5.005864e-05 | [11 empty] | 26.80373 | -0.0939095 | 25 | 0 | 26.61962 | -0.1095027
2626 | 2021/03/31 18:29:33 | 18063.4122 | 6225.0002 | 1 | 4 | 0 | 0 | 0 | -0.7527847 | 3.73818 | -2.814045 | 0.0318112 | 1.300335 | 0.1336059 | 5.13273 | [13 empty] | 27.13132 | 0.0531739 | 25 | 0 | 26.57741 | 0.004298687
2627 | 2021/03/31 18:29:38 | 18068.4121 | 6230.0001 | 1 | 4 | 0 | 0 | 0 | -0.752655 | 3.738128 | -2.813521 | 0.0318112 | 1.301379 | 0.1336059 | 5.136633 | [13 empty] | 27.14914 | 0.05233765 | 25 | 0 | 26.97228 | 0.06351054
2628 | 2021/03/31 18:29:43 | 18073.4132 | 6235.0012 | 1 | 4 | 0 | 0 | 0 | -0.7525558 | 3.737831 | -2.812926 | 0.0318112 | 1.302424 | 0.1336059 | 5.14054 |  | -9.701513e-05 | [11 empty] | 26.83539 | -0.0992918 | 25 | 0 | 26.67977 | -0.08599162
2629 | 2021/03/31 18:29:48 | 18078.4122 | 6240.0002 | 1 | 4 | 0 | 0 | 0 | -0.7527695 | 3.737243 | -2.813283 | 0.0318112 | 1.303468 | 0.1336059 | 5.144443 | [13 empty] | 27.15928 | 0.05386651 | 25 | 0 | 26.68367 | 0.06726742
2630 | 2021/03/31 18:29:53 | 18083.4124 | 6245.0004 | 1 | 4 | 0 | 0 | 0 | -0.7526321 | 3.736798 | -2.812434 | 0.0318112 | 1.304514 | 0.1336059 | 5.148348 |  | -4.682389e-05 | [11 empty] | 26.82603 | -0.05970597 | 25 | 0 | 26.77001 | 0.04694939
2631 | 2021/03/31 18:29:58 | 18088.4127 | 6250.0007 | 1 | 4 | 0 | 0 | 0 | -0.751915 | 3.736802 | -2.809757 | 0.0318112 | 1.305558 | 0.1336059 | 5.152252 | [13 empty] | 27.09977 | 0.09541154 | 25 | 0 | 26.55293 | -0.0579679
2632 | 2021/03/31 18:30:03 | 18093.4134 | 6255.0014 | 1 | 4 | 0 | 0 | 0 | -0.7527466 | 3.73637 | -2.81254 | 0.0318112 | 1.306603 | 0.1336059 | 5.156156 |  | -7.029279e-05 | [11 empty] | 27.06653 | -0.05024791 | 25 | 0 | 26.93232 | 0.04085422
2633 | 2021/03/31 18:30:08 | 18098.4126 | 6260.0006 | 1 | 4 | 0 | 0 | 0 | -0.7526703 | 3.735741 | -2.811781 | 0.0318112 | 1.307648 | 0.1336059 | 5.160059 | [13 empty] | 26.76456 | -0.08475006 | 25 | 0 | 26.47368 | -0.05809367
2634 | 2021/03/31 18:30:13 | 18103.4127 | 6265.0007 | 1 | 4 | 0 | 0 | 0 | -0.7529373 | 3.735551 | -2.812636 | 0.0318112 | 1.308693 | 0.1336059 | 5.163962 | [13 empty] | 27.19217 | 0.1048249 | 25 | 0 | 26.80197 | 0.08711576
2635 | 2021/03/31 18:30:18 | 18108.4135 | 6270.0015 | 1 | 4 | 0 | 0 | 0 | -0.7525864 | 3.735298 | -2.811134 | 0.0318112 | 1.309738 | 0.1336059 | 5.167865 |  | -8.596091e-05 |  | 3.0237 | [9 empty] | 26.79893 | -0.03194392 | 25 | 0 | 26.63617 | -0.07196784
2636 | 2021/03/31 18:30:23 | 18113.4128 | 6275.0008 | 1 | 4 | 0 | 0 | 0 | -0.7528229 | 3.734694 | -2.811563 | 0.0318112 | 1.310782 | 0.1336059 | 5.171768 | [13 empty] | 27.14242 | 0.05307555 | 25 | 0 | 26.65256 | -0.03808379
2637 | 2021/03/31 18:30:28 | 18118.4129 | 6280.0009 | 1 | 4 | 0 | 0 | 0 | -0.7527466 | 3.73429 | -2.810974 | 0.0318112 | 1.311827 | 0.1336059 | 5.17567 |  | -8.955299e-05 | [11 empty] | 26.9376 | -0.06053567 | 25 | 0 | 26.89582 | 0.09728134
2638 | 2021/03/31 18:30:33 | 18123.4122 | 6285.0002 | 1 | 4 | 0 | 0 | 0 | -0.7524948 | 3.734098 | -2.809889 | 0.0318112 | 1.312872 | 0.1336059 | 5.179571 | [13 empty] | 26.84515 | 0.04543662 | 25 | 0 | 26.44754 | -0.06130219
2639 | 2021/03/31 18:30:38 | 18128.4129 | 6290.0009 | 1 | 4 | 0 | 0 | 0 | -0.752655 | 3.733931 | -2.810362 | 0.0318112 | 1.313917 | 0.1336059 | 5.183472 |  | -5.346e-05 | [11 empty] | 27.07718 | 0.06331861 | 25 | 0 | 26.85051 | 0.04336774
2640 | 2021/03/31 18:30:43 | 18133.4129 | 6295.0009 | 1 | 4 | 0 | 0 | 0 | -0.7524719 | 3.733278 | -2.809187 | 0.0318112 | 1.314961 | 0.1336059 | 5.187371 | [13 empty] | 26.74865 | -0.06181538 | 25 | 0 | 26.40792 | -0.1241165
2641 | 2021/03/31 18:30:48 | 18138.4123 | 6300.0003 | 1 | 4 | 0 | 0 | 0 | -0.7527847 | 3.733035 | -2.810172 | 0.0318112 | 1.316005 | 0.1336059 | 5.19127 | [13 empty] | 27.00247 | -0.004997849 | 25 | 0 | 26.79711 | 0.09951472
2642 | 2021/03/31 18:30:53 | 18143.4123 | 6305.0003 | 1 | 4 | 0 | 0 | 0 | -0.7529221 | 3.73285 | -2.810545 | 0.0318112 | 1.31705 | 0.1336059 | 5.195169 |  | -6.87896e-05 |  |  | 0 | [8 empty] | 26.81853 | -0.07833838 | 25 | 0 | 26.4992 | -0.0538981
2643 | 2021/03/31 18:30:58 | 18148.4124 | 6310.0004 | 1 | 4 | 0 | 0 | 0 | -0.7524719 | 3.732286 | -2.80844 | 0.0318112 | 1.318094 | 0.1336059 | 5.199068 | [13 empty] | 26.78998 | -0.0683558 | 25 | 0 | 26.76952 | 0.07392585
2644 | 2021/03/31 18:31:03 | 18153.4126 | 6315.0006 | 1 | 4 | 0 | 0 | 0 | -0.7522659 | 3.73191 | -2.807389 | 0.0318112 | 1.319139 | 0.1336059 | 5.202967 |  | -5.159994e-05 | [11 empty] | 26.90157 | -0.05126059 | 25 | 0 | 26.83133 | 0.06655097
2645 | 2021/03/31 18:31:08 | 18158.4124 | 6320.0004 | 1 | 4 | 0 | 0 | 0 | -0.7524796 | 3.731724 | -2.808046 | 0.0318112 | 1.320184 | 0.1336059 | 5.206866 | [13 empty] | 26.95717 | 0.09943545 | 25 | 0 | 26.8656 | 0.02166986
2646 | 2021/03/31 18:31:13 | 18163.4124 | 6325.0004 | 1 | 4 | 0 | 0 | 0 | -0.7527618 | 3.731391 | -2.808849 | 0.0318112 | 1.321228 | 0.1336059 | 5.210763 |  |  |  |  | 0.3337509 | [8 empty] | 26.92872 | 0.05417228 | 25 | 0 | 26.85137 | 0.1209044
2647 | 2021/03/31 18:31:18 | 18168.4125 | 6330.0005 | 1 | 4 | 0 | 0 | 0 | -0.7529373 | 3.73089 | -2.809126 | 0.0318112 | 1.322273 | 0.1336059 | 5.21466 |  | -5.598971e-05 | [11 empty] | 26.96261 | -0.0698489 | 25 | 0 | 26.93505 | 0.0679338
2648 | 2021/03/31 18:31:23 | 18173.4135 | 6335.0015 | 1 | 4 | 0 | 0 | 0 | -0.7526703 | 3.730349 | -2.807723 | 0.0318112 | 1.323318 | 0.1336059 | 5.218559 |  |  |  | 2.815146 | [9 empty] | 26.92345 | 0.07331789 | 25 | 0 | 26.86744 | 0.06003499
2649 | 2021/03/31 18:31:28 | 18178.4121 | 6340.0001 | 1 | 4 | 0 | 0 | 0 | -0.7523041 | 3.730219 | -2.806259 | 0.0318112 | 1.324362 | 0.1336059 | 5.222453 |  | -7.179724e-05 | [11 empty] | 26.89587 | 0.03391623 | 25 | 0 | 26.86831 | 0.1384443
2650 | 2021/03/31 18:31:33 | 18183.4129 | 6345.0009 | 1 | 4 | 0 | 0 | 0 | -0.7525482 | 3.729854 | -2.806895 | 0.0318112 | 1.325406 | 0.1336059 | 5.226349 | [13 empty] | 26.84689 | -0.0879395 | 25 | 0 | 26.80509 | 0.02984703
2651 | 2021/03/31 18:31:38 | 18188.413 | 6350.001 | 1 | 4 | 0 | 0 | 0 | -0.7524414 | 3.729374 | -2.806135 | 0.0318112 | 1.326451 | 0.1336059 | 5.230246 |  | -0.0001622788 | [11 empty] | 26.92667 | 0.08666277 | 25 | 0 | 26.90622 | 0.08228958
2652 | 2021/03/31 18:31:43 | 18193.4129 | 6355.0009 | 1 | 4 | 0 | 0 | 0 | -0.752327 | 3.729034 | -2.805453 | 0.0318112 | 1.327495 | 0.1336059 | 5.23414 | [13 empty] | 26.95678 | 0.06324232 | 25 | 0 | 26.87233 | 0.147776
2653 | 2021/03/31 18:31:48 | 18198.4121 | 6360.0001 | 1 | 4 | 0 | 0 | 0 | -0.7527695 | 3.728829 | -2.806949 | 0.0318112 | 1.328539 | 0.1336059 | 5.238033 |  | -8.649126e-05 | [11 empty] | 27.08924 | 0.02487242 | 25 | 0 | 26.84124 | 0.1027179
2654 | 2021/03/31 18:31:53 | 18203.4123 | 6365.0003 | 1 | 4 | 0 | 0 | 0 | -0.7524033 | 3.728502 | -2.805337 | 0.0318112 | 1.329584 | 0.1336059 | 5.241928 | [13 empty] | 27.09722 | 0.02499998 | 25 | 0 | 26.65001 | -0.07730424
2655 | 2021/03/31 18:31:58 | 18208.4129 | 6370.0009 | 1 | 4 | 0 | 0 | 0 | -0.7522202 | 3.727886 | -2.804191 | 0.0318112 | 1.330629 | 0.1336059 | 5.245822 |  | -4.611073e-05 | [11 empty] | 26.87015 | -0.02414644 | 25 | 0 | 26.45121 | -0.1220024
2656 | 2021/03/31 18:32:03 | 18213.4123 | 6375.0003 | 1 | 4 | 0 | 0 | 0 | -0.7528763 | 3.727632 | -2.806446 | 0.0318112 | 1.331673 | 0.1336059 | 5.249714 | [13 empty] | 26.71941 | -0.09268165 | 25 | 0 | 26.68472 | -0.0704664
2657 | 2021/03/31 18:32:08 | 18218.4125 | 6380.0005 | 1 | 4 | 0 | 0 | 0 | -0.7524796 | 3.727374 | -2.804773 | 0.0318112 | 1.332717 | 0.1336059 | 5.253609 | [13 empty] | 27.02165 | 0.07098019 | 25 | 0 | 26.80206 | 0.0154233
2658 | 2021/03/31 18:32:13 | 18223.4124 | 6385.0004 | 1 | 4 | 0 | 0 | 0 | -0.7530365 | 3.727013 | -2.806577 | 0.0318112 | 1.333762 | 0.1336059 | 5.257503 |  | -6.325903e-05 | [11 empty] | 26.92705 | 0.0314194 | 25 | 0 | 26.42986 | -0.1064473
2659 | 2021/03/31 18:32:18 | 18228.4131 | 6390.0011 | 1 | 4 | 0 | 0 | 0 | -0.752594 | 3.726553 | -2.804581 | 0.0318112 | 1.334807 | 0.1336059 | 5.261396 | [13 empty] | 26.83099 | -0.06360412 | 25 | 0 | 26.7963 | 0.01418352
2660 | 2021/03/31 18:32:23 | 18233.4124 | 6395.0004 | 1 | 4 | 0 | 0 | 0 | -0.7526245 | 3.725947 | -2.804239 | 0.0318112 | 1.335851 | 0.1336059 | 5.265288 |  | -7.483486e-05 | [11 empty] | 26.99048 | 0.02597749 | 25 | 0 | 26.50758 | -0.08077681
2661 | 2021/03/31 18:32:28 | 18238.4125 | 6400.0005 | 1 | 4 | 0 | 0 | 0 | -0.752655 | 3.726073 | -2.804447 | 0.0318112 | 1.336896 | 0.1336059 | 5.269181 | [13 empty] | 26.70605 | -0.1180691 | 25 | 0 | 26.55038 | -0.06031215
2662 | 2021/03/31 18:32:33 | 18243.4133 | 6405.0013 | 1 | 4 | 0 | 0 | 0 | -0.7524414 | 3.725519 | -2.803235 | 0.0318112 | 1.337941 | 0.1336059 | 5.273074 |  | -9.725445e-05 | [11 empty] | 26.95765 | -0.02414227 | 25 | 0 | 26.84474 | 0.08034348
2663 | 2021/03/31 18:32:38 | 18248.4128 | 6410.0008 | 1 | 4 | 0 | 0 | 0 | -0.7525864 | 3.725048 | -2.80342 | 0.0318112 | 1.338985 | 0.1336059 | 5.276964 |  |  |  | 2.973394 | [9 empty] | 27.03674 | 0.02351224 | 25 | 0 | 26.48983 | -0.08102059
2664 | 2021/03/31 18:32:43 | 18253.4135 | 6415.0015 | 1 | 4 | 0 | 0 | 0 | -0.7527084 | 3.724854 | -2.803729 | 0.0318112 | 1.34003 | 0.1336059 | 5.280856 | [13 empty] | 26.6424 | -0.1179445 | 25 | 0 | 26.45823 | -0.0646311
2665 | 2021/03/31 18:32:48 | 18258.4138 | 6420.0018 | 1 | 4 | 0 | 0 | 0 | -0.7523193 | 3.724494 | -2.802009 | 0.0318112 | 1.341074 | 0.1336059 | 5.284747 |  | -5.859708e-05 | [11 empty] | 26.96563 | -0.01972795 | 25 | 0 | 26.79582 | 0.06697655
2666 | 2021/03/31 18:32:53 | 18263.4129 | 6425.0009 | 1 | 4 | 0 | 0 | 0 | -0.7524948 | 3.724147 | -2.802401 | 0.0318112 | 1.342119 | 0.1336059 | 5.288636 | [13 empty] | 26.85986 | -0.01721263 | 25 | 0 | 26.39819 | -0.0661391
2667 | 2021/03/31 18:32:58 | 18268.4129 | 6430.0009 | 1 | 4 | 0 | 0 | 0 | -0.7522812 | 3.72361 | -2.801202 | 0.0318112 | 1.343163 | 0.1336059 | 5.292526 |  | -4.955076e-05 | [11 empty] | 26.81811 | -0.06473124 | 25 | 0 | 26.79054 | 0.08422077
2668 | 2021/03/31 18:33:03 | 18273.413 | 6435.001 | 1 | 4 | 0 | 0 | 0 | -0.7526093 | 3.723439 | -2.802295 | 0.0318112 | 1.344208 | 0.1336059 | 5.296417 | [13 empty] | 27.1052 | 0.06860495 | 25 | 0 | 26.63665 | 0.07979572
2669 | 2021/03/31 18:33:08 | 18278.4123 | 6440.0003 | 1 | 4 | 0 | 0 | 0 | -0.7521439 | 3.72302 | -2.800247 | 0.0318112 | 1.345253 | 0.1336059 | 5.300305 |  | -0.0001312416 | [11 empty] | 26.68599 | -0.08001864 | 25 | 0 | 26.39506 | -0.02001166
2670 | 2021/03/31 18:33:13 | 18283.4123 | 6445.0003 | 1 | 4 | 0 | 0 | 0 | -0.7521439 | 3.722685 | -2.799995 | 0.0318112 | 1.346297 | 0.1336059 | 5.304194 | [13 empty] | 26.98475 | 0.04695475 | 25 | 0 | 26.78649 | 0.1359516
2671 | 2021/03/31 18:33:18 | 18288.4124 | 6450.0004 | 1 | 4 | 0 | 0 | 0 | -0.7524719 | 3.722135 | -2.800802 | 0.0318112 | 1.347342 | 0.1336059 | 5.308082 |  | -7.396316e-05 |  |  | 0 | [8 empty] | 26.80829 | 0.04946709 | 25 | 0 | 26.36082 | -0.06395876
2672 | 2021/03/31 18:33:23 | 18293.4132 | 6455.0012 | 1 | 4 | 0 | 0 | 0 | -0.7528 | 3.722179 | -2.802056 | 0.0318112 | 1.348387 | 0.1336059 | 5.311971 | [13 empty] | 26.79535 | 0.03014326 | 25 | 0 | 26.71087 | 0.09244978
2673 | 2021/03/31 18:33:28 | 18298.4123 | 6460.0003 | 1 | 4 | 0 | 0 | 0 | -0.7523804 | 3.72172 | -2.800149 | 0.0318112 | 1.349431 | 0.1336059 | 5.315857 | [13 empty] | 26.95717 | 0.08014321 | 25 | 0 | 26.41729 | -0.08217514
2674 | 2021/03/31 18:33:33 | 18303.4132 | 6465.0012 | 1 | 4 | 0 | 0 | 0 | -0.752594 | 3.721224 | -2.800571 | 0.0318112 | 1.350475 | 0.1336059 | 5.319744 |  | -6.753083e-05 |  |  | 0.3465956 | [8 empty] | 26.67798 | -0.1021278 | 25 | 0 | 26.66464 | -0.05545914
2675 | 2021/03/31 18:33:38 | 18308.4135 | 6470.0015 | 1 | 4 | 0 | 0 | 0 | -0.7525101 | 3.720988 | -2.800081 | 0.0318112 | 1.35152 | 0.1336059 | 5.323632 | [13 empty] | 27.06296 | 0.0837779 | 25 | 0 | 26.6513 | -0.02294481
2676 | 2021/03/31 18:33:43 | 18313.4134 | 6475.0014 | 1 | 4 | 0 | 0 | 0 | -0.7526321 | 3.720637 | -2.800271 | 0.0318112 | 1.352564 | 0.1336059 | 5.327518 |  | -7.984952e-05 | [11 empty] | 26.73979 | -0.06238878 | 25 | 0 | 26.35634 | -0.1402634
2677 | 2021/03/31 18:33:48 | 18318.4135 | 6480.0015 | 1 | 4 | 0 | 0 | 0 | -0.7523575 | 3.720337 | -2.799023 | 0.0318112 | 1.353609 | 0.1336059 | 5.331405 |  |  |  | 2.899738 | [9 empty] | 26.83626 | -0.07446229 | 25 | 0 | 26.78024 | 0.03889501
2678 | 2021/03/31 18:33:53 | 18323.4136 | 6485.0016 | 1 | 4 | 0 | 0 | 0 | -0.7523422 | 3.719679 | -2.798471 | 0.0318112 | 1.354654 | 0.1336059 | 5.335291 |  | -4.737748e-05 | [11 empty] | 26.96133 | -0.03030479 | 25 | 0 | 26.42145 | -0.1014858
2679 | 2021/03/31 18:33:58 | 18328.4127 | 6490.0007 | 1 | 4 | 0 | 0 | 0 | -0.7524796 | 3.719449 | -2.798809 | 0.0318112 | 1.355698 | 0.1336059 | 5.339175 | [13 empty] | 26.80295 | -0.05960703 | 25 | 0 | 26.76115 | 0.1071543
2680 | 2021/03/31 18:34:03 | 18333.412 | 6495 | 1 | 4 | 0 | 0 | 0 | -0.7524719 | 3.719263 | -2.798641 | 0.0318112 | 1.356743 | 0.1336059 | 5.34306 | [13 empty] | 26.91009 | 0.06680846 | 25 | 0 | 26.42712 | -0.006555319
2681 | 2021/03/31 18:34:08 | 18338.4122 | 6500.0002 | 1 | 4 | 0 | 0 | 0 | -0.7526703 | 3.718684 | -2.798943 | 0.0318112 | 1.357787 | 0.1336059 | 5.346945 |  | -5.918535e-05 | [11 empty] | 26.70605 | -0.03667831 | 25 | 0 | 26.72117 | 0.05001009
2682 | 2021/03/31 18:34:13 | 18343.413 | 6505.001 | 1 | 4 | 0 | 0 | 0 | -0.7523041 | 3.718193 | -2.797212 | 0.0318112 | 1.358832 | 0.1336059 | 5.350829 | [13 empty] | 26.99945 | 0.09958446 | 25 | 0 | 26.52368 | -0.02713323
2683 | 2021/03/31 18:34:18 | 18348.4132 | 6510.0012 | 1 | 4 | 0 | 0 | 0 | -0.752533 | 3.718187 | -2.798058 | 0.0318112 | 1.359876 | 0.1336059 | 5.354712 |  | -7.061357e-05 | [11 empty] | 26.69005 | -0.06946445 | 25 | 0 | 26.67671 | -0.03834963
2684 | 2021/03/31 18:34:23 | 18353.4132 | 6515.0012 | 1 | 4 | 0 | 0 | 0 | -0.7527313 | 3.717733 | -2.798454 | 0.0318112 | 1.360921 | 0.1336059 | 5.358596 | [13 empty] | 26.99057 | 0.05213559 | 25 | 0 | 26.48632 | -0.05238771
2685 | 2021/03/31 18:34:28 | 18358.4131 | 6520.0011 | 1 | 4 | 0 | 0 | 0 | -0.752594 | 3.717078 | -2.797451 | 0.0318112 | 1.361965 | 0.1336059 | 5.36248 | [13 empty] | 26.75009 | -0.09459496 | 25 | 0 | 26.71541 | 0.05657315
2686 | 2021/03/31 18:34:33 | 18363.4124 | 6525.0004 | 1 | 4 | 0 | 0 | 0 | -0.7525711 | 3.716958 | -2.797275 | 0.0318112 | 1.36301 | 0.1336059 | 5.366363 |  | -6.910225e-05 | [11 empty] | 26.9172 | 0.07877231 | 25 | 0 | 26.39863 | 0.0009655952
2687 | 2021/03/31 18:34:38 | 18368.4134 | 6530.0014 | 1 | 4 | 0 | 0 | 0 | -0.7526321 | 3.716426 | -2.797102 | 0.0318112 | 1.364055 | 0.1336059 | 5.370245 | [13 empty] | 26.94127 | 0.04346609 | 25 | 0 | 26.78568 | 0.08132815
2688 | 2021/03/31 18:34:43 | 18373.4125 | 6535.0005 | 1 | 4 | 0 | 0 | 0 | -0.7526703 | 3.716243 | -2.797106 | 0.0318112 | 1.365099 | 0.1336059 | 5.374126 |  | -6.38944e-05 | [11 empty] | 26.77639 | -0.05179763 | 25 | 0 | 26.42145 | -0.1185411
2689 | 2021/03/31 18:34:48 | 18378.4135 | 6540.0015 | 1 | 4 | 0 | 0 | 0 | -0.7526474 | 3.71565 | -2.796574 | 0.0318112 | 1.366143 | 0.1336059 | 5.378007 | [13 empty] | 27.03548 | -0.001821518 | 25 | 0 | 26.73054 | 0.07823944
2690 | 2021/03/31 18:34:53 | 18383.4126 | 6545.0006 | 1 | 4 | 0 | 0 | 0 | -0.7525711 | 3.715303 | -2.79603 | 0.0318112 | 1.367188 | 0.1336059 | 5.381888 |  | -5.721319e-05 | [11 empty] | 26.65225 | -0.07404566 | 25 | 0 | 26.5108 | -0.01181901
2691 | 2021/03/31 18:34:58 | 18388.4135 | 6550.0015 | 1 | 4 | 0 | 0 | 0 | -0.7527313 | 3.715244 | -2.79658 | 0.0318112 | 1.368232 | 0.1336059 | 5.385769 |  |  |  | 2.946249 | [9 empty] | 27.08047 | 0.137018 | 25 | 0 | 26.54784 | 0.001431108
2692 | 2021/03/31 18:35:03 | 18393.4135 | 6555.0015 | 1 | 4 | 0 | 0 | 0 | -0.7524338 | 3.714922 | -2.795233 | 0.0318112 | 1.369277 | 0.1336059 | 5.389649 | [13 empty] | 26.82835 | -0.06195545 | 25 | 0 | 26.79367 | 0.02028227
2693 | 2021/03/31 18:35:08 | 18398.4128 | 6560.0008 | 1 | 4 | 0 | 0 | 0 | -0.7528 | 3.714464 | -2.796248 | 0.0318112 | 1.370321 | 0.1336059 | 5.393529 |  | -7.934181e-05 | [11 empty] | 26.65888 | -0.05336046 | 25 | 0 | 26.31097 | -0.05336404
2694 | 2021/03/31 18:35:13 | 18403.4121 | 6565.0001 | 1 | 4 | 0 | 0 | 0 | -0.7524185 | 3.713872 | -2.794386 | 0.0318112 | 1.371366 | 0.1336059 | 5.397409 | [13 empty] | 27.02088 | 0.1155895 | 25 | 0 | 26.49531 | 0.01112282
2695 | 2021/03/31 18:35:18 | 18408.413 | 6570.001 | 1 | 4 | 0 | 0 | 0 | -0.7524338 | 3.713755 | -2.794355 | 0.0318112 | 1.372411 | 0.1336059 | 5.401289 |  | -0.0001084682 | [11 empty] | 26.86353 | -0.0636214 | 25 | 0 | 26.78617 | 0.1216996
2696 | 2021/03/31 18:35:23 | 18413.4129 | 6575.0009 | 1 | 4 | 0 | 0 | 0 | -0.7520905 | 3.713144 | -2.79262 | 0.0318112 | 1.373455 | 0.1336059 | 5.405168 | [13 empty] | 26.6074 | -0.07640123 | 25 | 0 | 26.52288 | -0.0008231401
2697 | 2021/03/31 18:35:28 | 18418.4131 | 6580.0011 | 1 | 4 | 0 | 0 | 0 | -0.7522278 | 3.713046 | -2.793056 | 0.0318112 | 1.3745 | 0.1336059 | 5.409046 |  | -8.155385e-05 | [11 empty] | 26.90933 | 0.09895265 | 25 | 0 | 26.39162 | -0.0337559
2698 | 2021/03/31 18:35:33 | 18423.4121 | 6585.0001 | 1 | 4 | 0 | 0 | 0 | -0.7525177 | 3.712619 | -2.793812 | 0.0318112 | 1.375544 | 0.1336059 | 5.412925 |  |  |  |  | 0 | [8 empty] | 26.93951 | -0.0138855 | 25 | 0 | 26.53663 | 0.0517416
2699 | 2021/03/31 18:35:38 | 18428.4124 | 6590.0004 | 1 | 4 | 0 | 0 | 0 | -0.7524719 | 3.712402 | -2.793478 | 0.0318112 | 1.376589 | 0.1336059 | 5.416803 |  | -9.911343e-05 | [11 empty] | 26.58772 | -0.05376577 | 25 | 0 | 26.72742 | 0.02181351
2700 | 2021/03/31 18:35:43 | 18433.4132 | 6595.0012 | 1 | 4 | 0 | 0 | 0 | -0.7522049 | 3.712015 | -2.792196 | 0.0318112 | 1.377634 | 0.1336059 | 5.420682 | [13 empty] | 26.6963 | 0.007799864 | 25 | 0 | 26.43875 | -0.01544356
2701 | 2021/03/31 18:35:48 | 18438.4132 | 6600.0012 | 1 | 4 | 0 | 0 | 0 | -0.7528763 | 3.711551 | -2.794339 | 0.0318112 | 1.378678 | 0.1336059 | 5.424559 |  | -0.000100354 | [11 empty] | 26.97954 | 0.06097734 | 25 | 0 | 26.31555 | -0.08005619
2702 | 2021/03/31 18:35:53 | 18443.4125 | 6605.0005 | 1 | 4 | 0 | 0 | 0 | -0.7524567 | 3.711356 | -2.792635 | 0.0318112 | 1.379723 | 0.1336059 | 5.428437 |  |  |  |  | 0.3413951 | [8 empty] | 26.74835 | 0.03111362 | 25 | 0 | 26.64651 | 0.08452654
2703 | 2021/03/31 18:35:58 | 18448.4134 | 6610.0014 | 1 | 4 | 0 | 0 | 0 | -0.7524719 | 3.711042 | -2.792455 | 0.0318112 | 1.380768 | 0.1336059 | 5.432315 | [13 empty] | 26.66034 | -0.02622604 | 25 | 0 | 26.5651 | 0.03887594
2704 | 2021/03/31 18:36:03 | 18453.4134 | 6615.0014 | 1 | 4 | 0 | 0 | 0 | -0.7532883 | 3.710481 | -2.795062 | 0.0318112 | 1.381813 | 0.1336059 | 5.436191 |  | -4.219588e-05 | [11 empty] | 27.02979 | 0.05195796 | 25 | 0 | 26.37338 | -0.07047892
2705 | 2021/03/31 18:36:08 | 18458.4126 | 6620.0006 | 1 | 4 | 0 | 0 | 0 | -0.752533 | 3.709936 | -2.791849 | 0.0318112 | 1.382857 | 0.1336059 | 5.440066 |  |  |  | 2.953158 | [9 empty] | 26.66617 | -0.02901018 | 25 | 0 | 26.81647 | 0.0688082
2706 | 2021/03/31 18:36:13 | 18463.4134 | 6625.0014 | 1 | 4 | 0 | 0 | 0 | -0.7524719 | 3.709884 | -2.791583 | 0.0318112 | 1.383902 | 0.1336059 | 5.443942 |  | -7.27869e-05 | [11 empty] | 26.77376 | 0.03182352 | 25 | 0 | 26.35505 | -0.01903474
2707 | 2021/03/31 18:36:18 | 18468.4121 | 6630.0001 | 1 | 4 | 0 | 0 | 0 | -0.7524719 | 3.709484 | -2.791282 | 0.0318112 | 1.384946 | 0.1336059 | 5.447816 | [13 empty] | 26.91379 | -0.0243187 | 25 | 0 | 26.50872 | 0.02840102
2708 | 2021/03/31 18:36:23 | 18473.4128 | 6635.0008 | 1 | 4 | 0 | 0 | 0 | -0.7527847 | 3.70908 | -2.792139 | 0.0318112 | 1.385991 | 0.1336059 | 5.451691 | [13 empty] | 26.56334 | -0.1007807 | 25 | 0 | 26.62474 | -0.05187809
2709 | 2021/03/31 18:36:28 | 18478.4121 | 6640.0001 | 1 | 4 | 0 | 0 | 0 | -0.7523651 | 3.708596 | -2.790218 | 0.0318112 | 1.387035 | 0.1336059 | 5.455565 |  | -6.076523e-05 | [11 empty] | 26.93698 | 0.08700371 | 25 | 0 | 26.53644 | -0.06425261
2710 | 2021/03/31 18:36:33 | 18483.413 | 6645.001 | 1 | 4 | 0 | 0 | 0 | -0.7523193 | 3.708401 | -2.789902 | 0.0318112 | 1.38808 | 0.1336059 | 5.459439 | [13 empty] | 26.80048 | 0.0650233 | 25 | 0 | 26.4011 | -0.0537473
2711 | 2021/03/31 18:36:38 | 18488.413 | 6650.001 | 1 | 4 | 0 | 0 | 0 | -0.7521515 | 3.70802 | -2.788993 | 0.0318112 | 1.389125 | 0.1336059 | 5.463314 |  | -7.116147e-05 | [11 empty] | 26.55893 | -0.07530451 | 25 | 0 | 26.70527 | 0.02918005
2712 | 2021/03/31 18:36:43 | 18493.4121 | 6655.0001 | 1 | 4 | 0 | 0 | 0 | -0.7527084 | 3.707562 | -2.790713 | 0.0318112 | 1.390169 | 0.1336059 | 5.467186 | [13 empty] | 26.66218 | -0.04042149 | 25 | 0 | 26.60652 | -0.01599848
2713 | 2021/03/31 18:36:48 | 18498.4124 | 6660.0004 | 1 | 4 | 0 | 0 | 0 | -0.7524948 | 3.707387 | -2.789789 | 0.0318112 | 1.391214 | 0.1336059 | 5.471061 | [13 empty] | 26.97524 | 0.05212009 | 25 | 0 | 26.32539 | -0.1149958
2714 | 2021/03/31 18:36:53 | 18503.4123 | 6665.0003 | 1 | 4 | 0 | 0 | 0 | -0.7523804 | 3.70712 | -2.789164 | 0.0318112 | 1.392259 | 0.1336059 | 5.474932 |  | -7.986011e-05 | [11 empty] | 26.70137 | -0.06908834 | 25 | 0 | 26.46281 | -0.07132173
2715 | 2021/03/31 18:36:58 | 18508.4132 | 6670.0012 | 1 | 4 | 0 | 0 | 0 | -0.7526245 | 3.706557 | -2.789646 | 0.0318112 | 1.393304 | 0.1336059 | 5.478806 | [13 empty] | 26.69949 | -0.05769074 | 25 | 0 | 26.67605 | 0.0004327297
2716 | 2021/03/31 18:37:03 | 18513.4132 | 6675.0012 | 1 | 4 | 0 | 0 | 0 | -0.752243 | 3.706253 | -2.788003 | 0.0318112 | 1.394348 | 0.1336059 | 5.482678 |  | -6.077026e-05 | [11 empty] | 26.82269 | 0.07602334 | 25 | 0 | 26.32402 | -0.1270568
2717 | 2021/03/31 18:37:08 | 18518.4133 | 6680.0013 | 1 | 4 | 0 | 0 | 0 | -0.7528763 | 3.706098 | -2.790233 | 0.0318112 | 1.395393 | 0.1336059 | 5.486549 | [13 empty] | 26.63594 | -0.01040816 | 25 | 0 | 26.71912 | 0.0874424
2718 | 2021/03/31 18:37:13 | 18523.4134 | 6685.0014 | 1 | 4 | 0 | 0 | 0 | -0.7523193 | 3.7054 | -2.787644 | 0.0318112 | 1.396437 | 0.1336059 | 5.490419 |  | -8.418396e-05 | [11 empty] | 26.67426 | -0.09883761 | 25 | 0 | 26.32637 | -0.08550286
2719 | 2021/03/31 18:37:18 | 18528.4135 | 6690.0015 | 1 | 4 | 0 | 0 | 0 | -0.7525482 | 3.704925 | -2.788135 | 0.0318112 | 1.397482 | 0.1336059 | 5.49429 |  |  |  | 2.833263 | [9 empty] | 26.81644 | 0.006353855 | 25 | 0 | 26.76042 | 0.1286864
2720 | 2021/03/31 18:37:23 | 18533.4125 | 6695.0005 | 1 | 4 | 0 | 0 | 0 | -0.7522507 | 3.704881 | -2.786999 | 0.0318112 | 1.398527 | 0.1336059 | 5.49816 |  | -0.0001009722 | [11 empty] | 26.76141 | 0.06881654 | 25 | 0 | 26.32813 | -0.02014399
2721 | 2021/03/31 18:37:28 | 18538.412 | 6700 | 1 | 4 | 0 | 0 | 0 | -0.7519531 | 3.704633 | -2.78571 | 0.0318112 | 1.399571 | 0.1336059 | 5.502028 | [13 empty] | 26.60788 | 0.003197193 | 25 | 0 | 26.623 | 0.08327603
2722 | 2021/03/31 18:37:33 | 18543.4121 | 6705.0001 | 1 | 4 | 0 | 0 | 0 | -0.7525711 | 3.704174 | -2.787654 | 0.0318112 | 1.400615 | 0.1336059 | 5.505897 | [13 empty] | 26.91428 | 0.1243931 | 25 | 0 | 26.45267 | 0.01100361
2723 | 2021/03/31 18:37:38 | 18548.4122 | 6710.0002 | 1 | 4 | 0 | 0 | 0 | -0.7524719 | 3.703858 | -2.787049 | 0.0318112 | 1.401659 | 0.1336059 | 5.509766 |  | -5.899171e-05 | [11 empty] | 26.52432 | -0.03281832 | 25 | 0 | 26.35435 | -0.08398831
2724 | 2021/03/31 18:37:43 | 18553.4129 | 6715.0009 | 1 | 4 | 0 | 0 | 0 | -0.7522507 | 3.703365 | -2.785859 | 0.0318112 | 1.402704 | 0.1336059 | 5.513635 | [13 empty] | 26.80097 | 0.06239653 | 25 | 0 | 26.70937 | 0.08692801
2725 | 2021/03/31 18:37:48 | 18558.4121 | 6720.0001 | 1 | 4 | 0 | 0 | 0 | -0.752533 | 3.703209 | -2.786787 | 0.0318112 | 1.403748 | 0.1336059 | 5.517502 |  | -3.607464e-05 | [11 empty] | 26.62524 | -0.01029372 | 25 | 0 | 26.24882 | -0.1237565
2726 | 2021/03/31 18:37:53 | 18563.4123 | 6725.0003 | 1 | 4 | 0 | 0 | 0 | -0.7527237 | 3.702487 | -2.78695 | 0.0318112 | 1.404793 | 0.1336059 | 5.521369 |  |  |  |  | 0 | [8 empty] | 26.74405 | -0.04680037 | 25 | 0 | 26.68802 | 0.05325496
2727 | 2021/03/31 18:37:58 | 18568.413 | 6730.001 | 1 | 4 | 0 | 0 | 0 | -0.7529755 | 3.702223 | -2.787683 | 0.0318112 | 1.405838 | 0.1336059 | 5.525239 | [13 empty] | 26.79247 | -0.01056731 | 25 | 0 | 26.26665 | -0.09734571
2728 | 2021/03/31 18:38:03 | 18573.4123 | 6735.0003 | 1 | 4 | 0 | 0 | 0 | -0.7526321 | 3.70198 | -2.786229 | 0.0318112 | 1.406883 | 0.1336059 | 5.529107 |  | -8.2308e-05 | [11 empty] | 26.60487 | -0.1028442 | 25 | 0 | 26.65557 | 0.05724907
2729 | 2021/03/31 18:38:08 | 18578.4124 | 6740.0004 | 1 | 4 | 0 | 0 | 0 | -0.7526474 | 3.701632 | -2.786024 | 0.0318112 | 1.407928 | 0.1336059 | 5.532975 | [13 empty] | 26.80808 | 0.1019037 | 25 | 0 | 26.26804 | 0.00628829
2730 | 2021/03/31 18:38:13 | 18583.4125 | 6745.0005 | 1 | 4 | 0 | 0 | 0 | -0.7524414 | 3.701278 | -2.784995 | 0.0318112 | 1.408972 | 0.1336059 | 5.536841 |  | -8.611974e-05 | [11 empty] | 26.75038 | 0.04015625 | 25 | 0 | 26.72281 | 0.08467913
2731 | 2021/03/31 18:38:18 | 18588.4133 | 6750.0013 | 1 | 4 | 0 | 0 | 0 | -0.7524796 | 3.700676 | -2.784683 | 0.0318112 | 1.410017 | 0.1336059 | 5.540707 |  |  |  |  | 0.3382055 | [8 empty] | 26.66402 | -0.002223849 | 25 | 0 | 26.23066 | -0.142374
2732 | 2021/03/31 18:38:23 | 18593.4136 | 6755.0016 | 1 | 4 | 0 | 0 | 0 | -0.7527618 | 3.70053 | -2.785618 | 0.0318112 | 1.411062 | 0.1336059 | 5.544574 |  | -6.069074e-05 | [11 empty] | 26.87658 | -0.01153708 | 25 | 0 | 26.65693 | 0.07297516
2733 | 2021/03/31 18:38:28 | 18598.4127 | 6760.0007 | 1 | 4 | 0 | 0 | 0 | -0.7531662 | 3.700346 | -2.786976 | 0.0318112 | 1.412106 | 0.1336059 | 5.548439 |  |  |  | 3.005139 | [9 empty] | 26.49897 | -0.06836057 | 25 | 0 | 26.49275 | 0.02056122
2734 | 2021/03/31 18:38:33 | 18603.4127 | 6765.0007 | 1 | 4 | 0 | 0 | 0 | -0.7527618 | 3.70005 | -2.785256 | 0.0318112 | 1.413151 | 0.1336059 | 5.552305 | [13 empty] | 26.80048 | 0.09644449 | 25 | 0 | 26.34587 | -0.04144788
2735 | 2021/03/31 18:38:38 | 18608.4122 | 6770.0002 | 1 | 4 | 0 | 0 | 0 | -0.7524414 | 3.699262 | -2.783478 | 0.0318112 | 1.414196 | 0.1336059 | 5.55617 |  | -5.85961e-05 | [11 empty] | 26.72629 | -0.0625211 | 25 | 0 | 26.69872 | 0.03085136
2736 | 2021/03/31 18:38:43 | 18613.4121 | 6775.0001 | 1 | 4 | 0 | 0 | 0 | -0.7523956 | 3.699275 | -2.783318 | 0.0318112 | 1.41524 | 0.1336059 | 5.560035 | [13 empty] | 26.65381 | -0.06928742 | 25 | 0 | 26.3059 | -0.1070964
2737 | 2021/03/31 18:38:48 | 18618.412 | 6780 | 1 | 4 | 0 | 0 | 0 | -0.752655 | 3.698782 | -2.783907 | 0.0318112 | 1.416285 | 0.1336059 | 5.5639 |  | -8.535083e-05 | [11 empty] | 26.87395 | 0.03206193 | 25 | 0 | 26.73257 | 0.1232767
2738 | 2021/03/31 18:38:53 | 18623.4121 | 6785.0001 | 1 | 4 | 0 | 0 | 0 | -0.7526703 | 3.698308 | -2.783607 | 0.0318112 | 1.41733 | 0.1336059 | 5.567762 | [13 empty] | 26.49897 | -0.03074884 | 25 | 0 | 26.39308 | -0.09747624
2739 | 2021/03/31 18:38:58 | 18628.4123 | 6790.0003 | 1 | 4 | 0 | 0 | 0 | -0.752594 | 3.698085 | -2.783157 | 0.0318112 | 1.418374 | 0.1336059 | 5.571626 | [13 empty] | 26.91177 | 0.0487715 | 25 | 0 | 26.53557 | -0.04688263
2740 | 2021/03/31 18:39:03 | 18633.4123 | 6795.0003 | 1 | 4 | 0 | 0 | 0 | -0.7523956 | 3.697742 | -2.782165 | 0.0318112 | 1.419419 | 0.1336059 | 5.57549 |  | -2.453708e-05 | [11 empty] | 26.48523 | -0.1253778 | 25 | 0 | 26.479 | -0.03644764
2741 | 2021/03/31 18:39:08 | 18638.4124 | 6800.0004 | 1 | 4 | 0 | 0 | 0 | -0.7527695 | 3.697346 | -2.783249 | 0.0318112 | 1.420464 | 0.1336059 | 5.579352 | [13 empty] | 26.86461 | 0.07781506 | 25 | 0 | 26.41719 | 0.03560066
2742 | 2021/03/31 18:39:13 | 18643.4133 | 6805.0013 | 1 | 4 | 0 | 0 | 0 | -0.7525711 | 3.696938 | -2.782209 | 0.0318112 | 1.421509 | 0.1336059 | 5.583215 |  | -6.969836e-05 | [11 empty] | 26.72193 | 0.0312978 | 25 | 0 | 26.75127 | 0.1024985
2743 | 2021/03/31 18:39:18 | 18648.4125 | 6810.0005 | 1 | 4 | 0 | 0 | 0 | -0.752182 | 3.696865 | -2.780715 | 0.0318112 | 1.422553 | 0.1336059 | 5.587076 | [13 empty] | 26.52267 | -0.08867621 | 25 | 0 | 26.34558 | -0.1131696
2744 | 2021/03/31 18:39:23 | 18653.4134 | 6815.0014 | 1 | 4 | 0 | 0 | 0 | -0.7526474 | 3.696482 | -2.782148 | 0.0318112 | 1.423598 | 0.1336059 | 5.590938 |  | -7.523621e-05 | [11 empty] | 26.81919 | 0.05374968 | 25 | 0 | 26.35036 | 0.03599584
2745 | 2021/03/31 18:39:28 | 18658.4134 | 6820.0014 | 1 | 4 | 0 | 0 | 0 | -0.7526245 | 3.695785 | -2.781538 | 0.0318112 | 1.424643 | 0.1336059 | 5.5948 | [13 empty] | 26.75528 | 0.0230515 | 25 | 0 | 26.72059 | 0.06756306
2746 | 2021/03/31 18:39:33 | 18663.4125 | 6825.0005 | 1 | 4 | 0 | 0 | 0 | -0.7525711 | 3.695392 | -2.781045 | 0.0318112 | 1.425687 | 0.1336059 | 5.59866 | [13 empty] | 26.51732 | -0.126617 | 25 | 0 | 26.53956 | -0.04880846
2747 | 2021/03/31 18:39:38 | 18668.4128 | 6830.0008 | 1 | 4 | 0 | 0 | 0 | -0.7525864 | 3.695356 | -2.781075 | 0.0318112 | 1.426732 | 0.1336059 | 5.602521 |  | -6.52747e-05 |  | 2.972921 | [9 empty] | 26.55603 | 0.04034758 | 25 | 0 | 26.29351 | -0.04419267
2748 | 2021/03/31 18:39:43 | 18673.4127 | 6835.0007 | 1 | 4 | 0 | 0 | 0 | -0.7530289 | 3.694921 | -2.782382 | 0.0318112 | 1.427777 | 0.1336059 | 5.606381 | [13 empty] | 26.66937 | -0.007947087 | 25 | 0 | 26.2645 | -0.08136928
2749 | 2021/03/31 18:39:48 | 18678.413 | 6840.001 | 1 | 4 | 0 | 0 | 0 | -0.7526703 | 3.69457 | -2.780793 | 0.0318112 | 1.428822 | 0.1336059 | 5.610242 |  | -7.732473e-05 | [11 empty] | 26.69998 | 0.084517 | 25 | 0 | 26.23816 | -0.0445056
2750 | 2021/03/31 18:39:53 | 18683.4136 | 6845.0016 | 1 | 4 | 0 | 0 | 0 | -0.7531891 | 3.69413 | -2.782378 | 0.0318112 | 1.429866 | 0.1336059 | 5.614102 | [13 empty] | 26.72407 | 0.026775 | 25 | 0 | 26.24803 | -0.02661288
2751 | 2021/03/31 18:39:58 | 18688.412 | 6850 | 1 | 4 | 0 | 0 | 0 | -0.7526245 | 3.694008 | -2.780201 | 0.0318112 | 1.430911 | 0.1336059 | 5.61796 | [13 empty] | 26.67611 | 0.008897781 | 25 | 0 | 26.27836 | -0.05562544
2752 | 2021/03/31 18:40:03 | 18693.412 | 6855 | 1 | 4 | 0 | 0 | 0 | -0.7531128 | 3.693509 | -2.781629 | 0.0318112 | 1.431956 | 0.1336059 | 5.621821 |  | -8.028879e-05 | [11 empty] | 26.67163 | 0.06534874 | 25 | 0 | 26.25964 | -0.08369744
2753 | 2021/03/31 18:40:08 | 18698.4129 | 6860.0009 | 1 | 4 | 0 | 0 | 0 | -0.7527618 | 3.693077 | -2.780007 | 0.0318112 | 1.433001 | 0.1336059 | 5.62568 | [13 empty] | 26.86597 | 0.06310821 | 25 | 0 | 26.41854 | 0.0742954
2754 | 2021/03/31 18:40:13 | 18703.413 | 6865.001 | 1 | 4 | 0 | 0 | 0 | -0.7529373 | 3.692695 | -2.780368 | 0.0318112 | 1.434046 | 0.1336059 | 5.62954 |  | -8.919719e-05 | [11 empty] | 26.55916 | -0.01540422 | 25 | 0 | 26.60275 | 0.08244514
2755 | 2021/03/31 18:40:18 | 18708.4123 | 6870.0003 | 1 | 4 | 0 | 0 | 0 | -0.7528229 | 3.692545 | -2.779832 | 0.0318112 | 1.435091 | 0.1336059 | 5.633398 |  |  |  |  | 0 | [8 empty] | 26.82991 | 0.1103365 | 25 | 0 | 26.33261 | -0.03644705
2756 | 2021/03/31 18:40:23 | 18713.4123 | 6875.0003 | 1 | 4 | 0 | 0 | 0 | -0.7524185 | 3.692078 | -2.777988 | 0.0318112 | 1.436136 | 0.1336059 | 5.637257 |  | -3.884242e-05 | [11 empty] | 26.53905 | -0.0718528 | 25 | 0 | 26.56841 | -0.02738059
2757 | 2021/03/31 18:40:28 | 18718.4132 | 6880.0012 | 1 | 4 | 0 | 0 | 0 | -0.7529221 | 3.691605 | -2.779491 | 0.0318112 | 1.437181 | 0.1336059 | 5.641114 | [13 empty] | 26.66677 | -0.02919078 | 25 | 0 | 26.20492 | -0.08480608
2758 | 2021/03/31 18:40:33 | 18723.4124 | 6885.0004 | 1 | 4 | 0 | 0 | 0 | -0.7528458 | 3.691447 | -2.77909 | 0.0318112 | 1.438225 | 0.1336059 | 5.644969 |  | -0.000107376 | [11 empty] | 26.69436 | -0.01361132 | 25 | 0 | 26.68102 | 0.1265264
2759 | 2021/03/31 18:40:38 | 18728.4125 | 6890.0005 | 1 | 4 | 0 | 0 | 0 | -0.7528076 | 3.691019 | -2.778627 | 0.0318112 | 1.439271 | 0.1336059 | 5.648829 |  |  |  |  | 0.3421215 | [8 empty] | 26.75128 | 0.08494079 | 25 | 0 | 26.29663 | 0.009335279
2760 | 2021/03/31 18:40:43 | 18733.4126 | 6895.0006 | 1 | 4 | 0 | 0 | 0 | -0.7531891 | 3.69072 | -2.77981 | 0.0318112 | 1.440316 | 0.1336059 | 5.652686 | [13 empty] | 26.53954 | -0.002763271 | 25 | 0 | 26.57602 | 0.08842885
2761 | 2021/03/31 18:40:48 | 18738.4126 | 6900.0006 | 1 | 4 | 0 | 0 | 0 | -0.7523651 | 3.690174 | -2.776358 | 0.0318112 | 1.441361 | 0.1336059 | 5.656541 |  | -6.397025e-05 |  | 2.900422 | [9 empty] | 26.7695 | 0.06192446 | 25 | 0 | 26.322 | -0.0826472
2762 | 2021/03/31 18:40:53 | 18743.4129 | 6905.0009 | 1 | 4 | 0 | 0 | 0 | -0.7527466 | 3.690065 | -2.777684 | 0.0318112 | 1.442406 | 0.1336059 | 5.660398 |  | -0.000134608 | [11 empty] | 26.57524 | -0.07922232 | 25 | 0 | 26.6046 | -0.03698051
2763 | 2021/03/31 18:40:58 | 18748.4127 | 6910.0007 | 1 | 4 | 0 | 0 | 0 | -0.7523193 | 3.689734 | -2.775858 | 0.0318112 | 1.443451 | 0.1336059 | 5.664253 | [13 empty] | 26.83974 | 0.04866004 | 25 | 0 | 26.44213 | -0.05812049
2764 | 2021/03/31 18:41:03 | 18753.4138 | 6915.0018 | 1 | 4 | 0 | 0 | 0 | -0.7527237 | 3.689224 | -2.776966 | 0.0318112 | 1.444496 | 0.1336059 | 5.668109 | [13 empty] | 26.46087 | -0.1406634 | 25 | 0 | 26.5187 | -0.02727091
2765 | 2021/03/31 18:41:08 | 18758.412 | 6920 | 1 | 4 | 0 | 0 | 0 | -0.7527695 | 3.688988 | -2.776958 | 0.0318112 | 1.44554 | 0.1336059 | 5.671961 |  | -7.538428e-05 | [11 empty] | 26.91674 | 0.06434917 | 25 | 0 | 26.53343 | 0.09555578
2766 | 2021/03/31 18:41:13 | 18763.4121 | 6925.0001 | 1 | 4 | 0 | 0 | 0 | -0.7526855 | 3.688594 | -2.776351 | 0.0318112 | 1.446585 | 0.1336059 | 5.675817 | [13 empty] | 26.49345 | -0.05570769 | 25 | 0 | 26.53705 | 0.03322899
2767 | 2021/03/31 18:41:18 | 18768.4132 | 6930.0012 | 1 | 4 | 0 | 0 | 0 | -0.7528381 | 3.688221 | -2.776633 | 0.0318112 | 1.447631 | 0.1336059 | 5.679673 |  | -9.498136e-05 | [11 empty] | 26.93245 | 0.1544708 | 25 | 0 | 26.45662 | 0.003270507
2768 | 2021/03/31 18:41:23 | 18773.4122 | 6935.0002 | 1 | 4 | 0 | 0 | 0 | -0.7527847 | 3.687697 | -2.776042 | 0.0318112 | 1.448675 | 0.1336059 | 5.683526 | [13 empty] | 26.60009 | -0.08951068 | 25 | 0 | 26.67214 | -0.0005781651
2769 | 2021/03/31 18:41:28 | 18778.4131 | 6940.0011 | 1 | 4 | 0 | 0 | 0 | -0.7528229 | 3.687644 | -2.776143 | 0.0318112 | 1.449721 | 0.1336059 | 5.687381 |  | -9.346265e-05 | [11 empty] | 26.61705 | -0.05159318 | 25 | 0 | 26.25486 | -0.07605672
2770 | 2021/03/31 18:41:33 | 18783.4133 | 6945.0013 | 1 | 4 | 0 | 0 | 0 | -0.7525482 | 3.687301 | -2.774872 | 0.0318112 | 1.450766 | 0.1336059 | 5.691235 | [13 empty] | 26.83275 | 0.0585115 | 25 | 0 | 26.7127 | 0.1297224
2771 | 2021/03/31 18:41:38 | 18788.4131 | 6950.0011 | 1 | 4 | 0 | 0 | 0 | -0.7527847 | 3.686583 | -2.775203 | 0.0318112 | 1.451811 | 0.1336059 | 5.695089 | [13 empty] | 26.48708 | -0.01600564 | 25 | 0 | 26.30997 | -0.08719683
2772 | 2021/03/31 18:41:43 | 18793.4125 | 6955.0005 | 1 | 4 | 0 | 0 | 0 | -0.7530899 | 3.686254 | -2.776081 | 0.0318112 | 1.452856 | 0.1336059 | 5.698939 |  | -7.811496e-05 | [11 empty] | 26.85536 | 0.07100105 | 25 | 0 | 26.60012 | 0.0154233
2773 | 2021/03/31 18:41:48 | 18798.412 | 6960 | 1 | 4 | 0 | 0 | 0 | -0.7527695 | 3.686189 | -2.774851 | 0.0318112 | 1.453901 | 0.1336059 | 5.702792 | [13 empty] | 26.5067 | -0.1103568 | 25 | 0 | 26.33673 | -0.1059473
2774 | 2021/03/31 18:41:53 | 18803.4134 | 6965.0014 | 1 | 4 | 0 | 0 | 0 | -0.7523804 | 3.685846 | -2.773158 | 0.0318112 | 1.454946 | 0.1336059 | 5.706645 |  | -2.750026e-05 | [11 empty] | 26.80556 | -0.001364946 | 25 | 0 | 26.67839 | 0.1031798
2775 | 2021/03/31 18:41:58 | 18808.4134 | 6970.0014 | 1 | 4 | 0 | 0 | 0 | -0.7528992 | 3.685195 | -2.77458 | 0.0318112 | 1.455991 | 0.1336059 | 5.710495 | [13 empty] | 26.53653 | -0.09273052 | 25 | 0 | 26.33096 | -0.06382048
2776 | 2021/03/31 18:42:03 | 18813.4134 | 6975.0014 | 1 | 4 | 0 | 0 | 0 | -0.7521439 | 3.684959 | -2.771619 | 0.0318112 | 1.457036 | 0.1336059 | 5.714345 |  | -9.686813e-05 |  | 3.038932 | [9 empty] | 26.83686 | 0.06162345 | 25 | 0 | 26.78084 | 0.1706481
2777 | 2021/03/31 18:42:08 | 18818.4135 | 6980.0015 | 1 | 4 | 0 | 0 | 0 | -0.7521133 | 3.684889 | -2.771454 | 0.0318112 | 1.45808 | 0.1336059 | 5.718196 | [13 empty] | 26.76835 | 0.09609044 | 25 | 0 | 26.31372 | -0.0173372
2778 | 2021/03/31 18:42:13 | 18823.4127 | 6985.0007 | 1 | 4 | 0 | 0 | 0 | -0.7530594 | 3.684313 | -2.774507 | 0.0318112 | 1.459125 | 0.1336059 | 5.722044 | [13 empty] | 26.62565 | -0.04160404 | 25 | 0 | 26.70482 | 0.05622268
2779 | 2021/03/31 18:42:18 | 18828.4129 | 6990.0009 | 1 | 4 | 0 | 0 | 0 | -0.7529984 | 3.684016 | -2.774058 | 0.0318112 | 1.46017 | 0.1336059 | 5.725894 |  | -4.52806e-05 | [11 empty] | 26.9066 | 0.1473671 | 25 | 0 | 26.47345 | 0.007281899
2780 | 2021/03/31 18:42:23 | 18833.4129 | 6995.0009 | 1 | 4 | 0 | 0 | 0 | -0.7528458 | 3.683847 | -2.773369 | 0.0318112 | 1.461215 | 0.1336059 | 5.729743 | [13 empty] | 26.55612 | -0.06948411 | 25 | 0 | 26.66376 | -0.007220507
2781 | 2021/03/31 18:42:28 | 18838.4123 | 7000.0003 | 1 | 4 | 0 | 0 | 0 | -0.7528839 | 3.683525 | -2.773267 | 0.0318112 | 1.462259 | 0.1336059 | 5.733591 |  | -0.0001009741 | [11 empty] | 26.72653 | -0.02349138 | 25 | 0 | 26.30747 | -0.09689748
2782 | 2021/03/31 18:42:33 | 18843.4131 | 7005.0011 | 1 | 4 | 0 | 0 | 0 | -0.7523956 | 3.682942 | -2.771029 | 0.0318112 | 1.463304 | 0.1336059 | 5.737441 | [13 empty] | 26.7123 | -0.01778543 | 25 | 0 | 26.74876 | 0.1223296
2783 | 2021/03/31 18:42:38 | 18848.4122 | 7010.0002 | 1 | 4 | 0 | 0 | 0 | -0.7529526 | 3.682597 | -2.772821 | 0.0318112 | 1.464349 | 0.1336059 | 5.741287 |  | -8.426778e-05 |  |  | 0 | [8 empty] | 26.73989 | 0.07382154 | 25 | 0 | 26.32084 | -0.02626479
2784 | 2021/03/31 18:42:43 | 18853.413 | 7015.001 | 1 | 4 | 0 | 0 | 0 | -0.7526855 | 3.682279 | -2.771598 | 0.0318112 | 1.465394 | 0.1336059 | 5.745135 | [13 empty] | 26.58821 | -0.01376152 | 25 | 0 | 26.69584 | 0.07518888
2785 | 2021/03/31 18:42:48 | 18858.4131 | 7020.0011 | 1 | 4 | 0 | 0 | 0 | -0.7530594 | 3.682057 | -2.772808 | 0.0318112 | 1.466439 | 0.1336059 | 5.748982 |  | -3.848265e-05 | [11 empty] | 26.80955 | 0.1040912 | 25 | 0 | 26.41904 | -0.04713833
2786 | 2021/03/31 18:42:53 | 18863.4126 | 7025.0006 | 1 | 4 | 0 | 0 | 0 | -0.7524338 | 3.681552 | -2.770124 | 0.0318112 | 1.467484 | 0.1336059 | 5.752829 | [13 empty] | 26.54687 | -0.07381678 | 25 | 0 | 26.59046 | -0.06936491
2787 | 2021/03/31 18:42:58 | 18868.4125 | 7030.0005 | 1 | 4 | 0 | 0 | 0 | -0.7528 | 3.681021 | -2.771073 | 0.0318112 | 1.468528 | 0.1336059 | 5.756675 |  |  |  |  | 0.338274 | [8 empty] | 26.96974 | 0.08119106 | 25 | 0 | 26.63628 | -0.009993315
2788 | 2021/03/31 18:43:03 | 18873.4134 | 7035.0014 | 1 | 4 | 0 | 0 | 0 | -0.7530136 | 3.681057 | -2.771886 | 0.0318112 | 1.469573 | 0.1336059 | 5.760523 |  | -6.764881e-05 | [11 empty] | 26.49206 | -0.1330215 | 25 | 0 | 26.47159 | -0.08189857
2789 | 2021/03/31 18:43:08 | 18878.4136 | 7040.0016 | 1 | 4 | 0 | 0 | 0 | -0.7528839 | 3.680716 | -2.771152 | 0.0318112 | 1.470618 | 0.1336059 | 5.764369 | [13 empty] | 26.92484 | 0.04558623 | 25 | 0 | 26.60559 | 0.08789003
2790 | 2021/03/31 18:43:13 | 18883.412 | 7045 | 1 | 4 | 0 | 0 | 0 | -0.7529526 | 3.680083 | -2.770928 | 0.0318112 | 1.471662 | 0.1336059 | 5.768211 |  | -6.926431e-05 |  | 3.055648 | [9 empty] | 26.56785 | -0.07308364 | 25 | 0 | 26.59721 | 0.0380677
2791 | 2021/03/31 18:43:18 | 18888.4134 | 7050.0014 | 1 | 4 | 0 | 0 | 0 | -0.7527618 | 3.679804 | -2.770016 | 0.0318112 | 1.472708 | 0.1336059 | 5.772058 | [13 empty] | 26.87456 | 0.1080996 | 25 | 0 | 26.46985 | -0.02532005
2792 | 2021/03/31 18:43:23 | 18893.4135 | 7055.0015 | 1 | 4 | 0 | 0 | 0 | -0.7528992 | 3.679665 | -2.770417 | 0.0318112 | 1.473753 | 0.1336059 | 5.775904 |  | -9.309851e-05 | [11 empty] | 26.74611 | -0.06017327 | 25 | 0 | 26.78257 | 0.01096129
2793 | 2021/03/31 18:43:28 | 18898.4121 | 7060.0001 | 1 | 4 | 0 | 0 | 0 | -0.7530136 | 3.679077 | -2.770395 | 0.0318112 | 1.474797 | 0.1336059 | 5.779747 | [13 empty] | 26.50367 | -0.07239997 | 25 | 0 | 26.44049 | -0.02570212
2794 | 2021/03/31 18:43:33 | 18903.4123 | 7065.0003 | 1 | 4 | 0 | 0 | 0 | -0.7529144 | 3.678808 | -2.769828 | 0.0318112 | 1.475842 | 0.1336059 | 5.783591 | [13 empty] | 26.88077 | 0.1217437 | 25 | 0 | 26.44761 | -0.002775788
2795 | 2021/03/31 18:43:38 | 18908.4123 | 7070.0003 | 1 | 4 | 0 | 0 | 0 | -0.752861 | 3.678415 | -2.769335 | 0.0318112 | 1.476887 | 0.1336059 | 5.787436 |  | -5.088876e-05 | [11 empty] | 26.66426 | -0.08158684 | 25 | 0 | 26.72207 | 0.007334948
2796 | 2021/03/31 18:43:43 | 18913.413 | 7075.001 | 1 | 4 | 0 | 0 | 0 | -0.7525711 | 3.678494 | -2.768328 | 0.0318112 | 1.477932 | 0.1336059 | 5.79128 | [13 empty] | 26.65401 | -0.03238261 | 25 | 0 | 26.3061 | -0.07019222
2797 | 2021/03/31 18:43:48 | 18918.4131 | 7080.0011 | 1 | 4 | 0 | 0 | 0 | -0.7528763 | 3.677724 | -2.768871 | 0.0318112 | 1.478977 | 0.1336059 | 5.795123 |  | -5.069373e-05 | [11 empty] | 26.86581 | 0.03822684 | 25 | 0 | 26.78134 | 0.1361078
2798 | 2021/03/31 18:43:53 | 18923.4123 | 7085.0003 | 1 | 4 | 0 | 0 | 0 | -0.7526093 | 3.677415 | -2.767657 | 0.0318112 | 1.480021 | 0.1336059 | 5.798963 | [13 empty] | 26.54687 | -0.01654506 | 25 | 0 | 26.39115 | -0.08105218
2799 | 2021/03/31 18:43:58 | 18928.4131 | 7090.0011 | 1 | 4 | 0 | 0 | 0 | -0.7526474 | 3.677336 | -2.767737 | 0.0318112 | 1.481066 | 0.1336059 | 5.802806 | [13 empty] | 26.89861 | 0.07061183 | 25 | 0 | 26.66475 | 0.02393365
2800 | 2021/03/31 18:44:03 | 18933.4125 | 7095.0005 | 1 | 4 | 0 | 0 | 0 | -0.7528992 | 3.677005 | -2.768414 | 0.0318112 | 1.482111 | 0.1336059 | 5.806647 |  | -8.33236e-05 | [11 empty] | 26.45687 | -0.1332921 | 25 | 0 | 26.472 | -0.04880607
2801 | 2021/03/31 18:44:08 | 18938.4136 | 7100.0016 | 1 | 4 | 0 | 0 | 0 | -0.7525177 | 3.676229 | -2.766427 | 0.0318112 | 1.483156 | 0.1336059 | 5.810489 | [13 empty] | 26.84348 | 0.06198227 | 25 | 0 | 26.43163 | 0.03755391
2802 | 2021/03/31 18:44:13 | 18943.4133 | 7105.0013 | 1 | 4 | 0 | 0 | 0 | -0.7527695 | 3.676327 | -2.767427 | 0.0318112 | 1.4842 | 0.1336059 | 5.814329 |  | -8.009985e-05 | [11 empty] | 26.59446 | -0.007460117 | 25 | 0 | 26.67363 | 0.09927928
2803 | 2021/03/31 18:44:18 | 18948.4134 | 7110.0014 | 1 | 4 | 0 | 0 | 0 | -0.7526855 | 3.676052 | -2.766911 | 0.0318112 | 1.485245 | 0.1336059 | 5.818171 | [13 empty] | 26.82437 | 0.09366333 | 25 | 0 | 26.43386 | -0.0486654
2804 | 2021/03/31 18:44:23 | 18953.4135 | 7115.0015 | 1 | 4 | 0 | 0 | 0 | -0.7526474 | 3.675614 | -2.766441 | 0.0318112 | 1.48629 | 0.1336059 | 5.822011 | [13 empty] | 26.55488 | -0.07154346 | 25 | 0 | 26.67675 | -0.007058382
2805 | 2021/03/31 18:44:28 | 18958.4121 | 7120.0001 | 1 | 4 | 0 | 0 | 0 | -0.7527084 | 3.675065 | -2.766252 | 0.0318112 | 1.487335 | 0.1336059 | 5.825851 |  | -3.674421e-05 |  | 3.110437 | [9 empty] | 26.86169 | 0.04506469 | 25 | 0 | 26.43563 | -0.05504072
2806 | 2021/03/31 18:44:33 | 18963.412 | 7125 | 1 | 4 | 0 | 0 | 0 | -0.7525864 | 3.674867 | -2.765655 | 0.0318112 | 1.48838 | 0.1336059 | 5.82969 | [13 empty] | 26.55798 | -0.09908676 | 25 | 0 | 26.64426 | 0.04099965
2807 | 2021/03/31 18:44:38 | 18968.4128 | 7130.0008 | 1 | 4 | 0 | 0 | 0 | -0.7525101 | 3.674512 | -2.765107 | 0.0318112 | 1.489425 | 0.1336059 | 5.83353 |  | -4.393793e-05 | [11 empty] | 26.75975 | 0.05747497 | 25 | 0 | 26.36208 | -0.0003385544
2808 | 2021/03/31 18:44:43 | 18973.4122 | 7135.0002 | 1 | 4 | 0 | 0 | 0 | -0.752594 | 3.674205 | -2.765185 | 0.0318112 | 1.49047 | 0.1336059 | 5.837369 | [13 empty] | 26.64078 | -0.01445949 | 25 | 0 | 26.71282 | 0.08339047
2809 | 2021/03/31 18:44:48 | 18978.4129 | 7140.0009 | 1 | 4 | 0 | 0 | 0 | -0.7526093 | 3.673668 | -2.764837 | 0.0318112 | 1.491515 | 0.1336059 | 5.841209 |  | -6.634098e-05 | [11 empty] | 26.72428 | 0.03803313 | 25 | 0 | 26.31945 | -0.1243317
2810 | 2021/03/31 18:44:53 | 18983.4121 | 7145.0001 | 1 | 4 | 0 | 0 | 0 | -0.7526932 | 3.673522 | -2.765035 | 0.0318112 | 1.492559 | 0.1336059 | 5.845046 | [13 empty] | 26.60606 | -0.07516921 | 25 | 0 | 26.671 | -0.008468032
2811 | 2021/03/31 18:44:58 | 18988.4121 | 7150.0001 | 1 | 4 | 0 | 0 | 0 | -0.7522812 | 3.673211 | -2.763288 | 0.0318112 | 1.493604 | 0.1336059 | 5.848885 |  | -0.0001076146 |  |  | 0 | [8 empty] | 26.88625 | 0.01583934 | 25 | 0 | 26.42461 | -0.07980824
2812 | 2021/03/31 18:45:03 | 18993.413 | 7155.001 | 1 | 4 | 0 | 0 | 0 | -0.7531509 | 3.672858 | -2.766216 | 0.0318112 | 1.494649 | 0.1336059 | 5.852724 | [13 empty] | 26.66661 | -0.07558525 | 25 | 0 | 26.73154 | 0.09118497
2813 | 2021/03/31 18:45:08 | 18998.4132 | 7160.0012 | 1 | 4 | 0 | 0 | 0 | -0.7526855 | 3.672497 | -2.764235 | 0.0318112 | 1.495694 | 0.1336059 | 5.856562 | [13 empty] | 26.68421 | 0.04819095 | 25 | 0 | 26.23662 | -0.06303966
2814 | 2021/03/31 18:45:13 | 19003.4133 | 7165.0013 | 1 | 4 | 0 | 0 | 0 | -0.7522202 | 3.672372 | -2.762432 | 0.0318112 | 1.496739 | 0.1336059 | 5.860399 |  | -6.305363e-05 | [11 empty] | 26.86491 | 0.06809473 | 25 | 0 | 26.78756 | 0.06147563
2815 | 2021/03/31 18:45:18 | 19008.4134 | 7170.0014 | 1 | 4 | 0 | 0 | 0 | -0.7527466 | 3.671917 | -2.764023 | 0.0318112 | 1.497784 | 0.1336059 | 5.864235 | [13 empty] | 26.62003 | -0.09306014 | 25 | 0 | 26.5284 | -0.07307112
2816 | 2021/03/31 18:45:23 | 19013.4124 | 7175.0004 | 1 | 4 | 0 | 0 | 0 | -0.752655 | 3.671639 | -2.763477 | 0.0318112 | 1.498828 | 0.1336059 | 5.86807 |  | -0.0001184979 | [11 empty] | 26.88752 | 0.06931305 | 25 | 0 | 26.45436 | 0.02041996
2817 | 2021/03/31 18:45:28 | 19018.4134 | 7180.0014 | 1 | 4 | 0 | 0 | 0 | -0.7525711 | 3.670869 | -2.76259 | 0.0318112 | 1.499874 | 0.1336059 | 5.871908 |  |  |  |  | 0.3163474 | [8 empty] | 26.80529 | 0.05097032 | 25 | 0 | 26.79195 | 0.05545795
2818 | 2021/03/31 18:45:33 | 19023.4121 | 7185.0001 | 1 | 4 | 0 | 0 | 0 | -0.7527695 | 3.671063 | -2.763464 | 0.0318112 | 1.500918 | 0.1336059 | 5.875742 |  | -5.942684e-05 | [11 empty] | 26.54776 | -0.1006377 | 25 | 0 | 26.40628 | -0.1273453
2819 | 2021/03/31 18:45:38 | 19028.4126 | 7190.0006 | 1 | 4 | 0 | 0 | 0 | -0.752594 | 3.670603 | -2.762474 | 0.0318112 | 1.501963 | 0.1336059 | 5.879576 | [13 empty] | 26.89948 | 0.02316356 | 25 | 0 | 26.6158 | 0.05876958
2820 | 2021/03/31 18:45:43 | 19033.4121 | 7195.0001 | 1 | 4 | 0 | 0 | 0 | -0.7528458 | 3.670126 | -2.763039 | 0.0318112 | 1.503008 | 0.1336059 | 5.88341 |  | -5.171847e-05 |  | 2.999434 | [9 empty] | 26.56559 | -0.02667189 | 25 | 0 | 26.60918 | 0.04891694
2821 | 2021/03/31 18:45:48 | 19038.4129 | 7200.0009 | 1 | 4 | 0 | 0 | 0 | -0.7525177 | 3.669836 | -2.761617 | 0.0318112 | 1.504053 | 0.1336059 | 5.887246 | [13 empty] | 26.79292 | 0.05449355 | 25 | 0 | 26.39527 | -0.08783758
2822 | 2021/03/31 18:45:53 | 19043.412 | 7205 | 1 | 4 | 0 | 0 | 0 | -0.7525711 | 3.669595 | -2.761631 | 0.0318112 | 1.505097 | 0.1336059 | 5.891078 | [13 empty] | 26.77597 | -0.04628301 | 25 | 0 | 26.79108 | 0.05598068
2823 | 2021/03/31 18:45:58 | 19048.4122 | 7210.0002 | 1 | 4 | 0 | 0 | 0 | -0.7526093 | 3.669075 | -2.76138 | 0.0318112 | 1.506142 | 0.1336059 | 5.894913 |  | -8.238362e-05 | [11 empty] | 26.69468 | -0.07602632 | 25 | 0 | 26.38239 | -0.07379174
2824 | 2021/03/31 18:46:03 | 19053.413 | 7215.001 | 1 | 4 | 0 | 0 | 0 | -0.7526474 | 3.668827 | -2.761333 | 0.0318112 | 1.507187 | 0.1336059 | 5.898746 | [13 empty] | 26.80579 | 0.02639949 | 25 | 0 | 26.76399 | 0.1309472
2825 | 2021/03/31 18:46:08 | 19058.4123 | 7220.0003 | 1 | 4 | 0 | 0 | 0 | -0.752594 | 3.668505 | -2.760895 | 0.0318112 | 1.508232 | 0.1336059 | 5.902579 |  | -9.047421e-05 | [11 empty] | 26.62039 | 0.03171861 | 25 | 0 | 26.35079 | -0.05503535
2826 | 2021/03/31 18:46:13 | 19063.4124 | 7225.0004 | 1 | 4 | 0 | 0 | 0 | -0.7529144 | 3.668233 | -2.761865 | 0.0318112 | 1.509276 | 0.1336059 | 5.906411 | [13 empty] | 26.90636 | 0.08447647 | 25 | 0 | 26.77921 | 0.04226983
2827 | 2021/03/31 18:46:18 | 19068.4134 | 7230.0014 | 1 | 4 | 0 | 0 | 0 | -0.7529907 | 3.667833 | -2.761844 | 0.0318112 | 1.510321 | 0.1336059 | 5.910244 |  | -8.559363e-05 | [11 empty] | 26.57022 | -0.08304656 | 25 | 0 | 26.5284 | -0.05415142
2828 | 2021/03/31 18:46:23 | 19073.4124 | 7235.0004 | 1 | 4 | 0 | 0 | 0 | -0.7528 | 3.667256 | -2.76071 | 0.0318112 | 1.511366 | 0.1336059 | 5.914074 | [13 empty] | 26.92806 | 0.05888462 | 25 | 0 | 26.54476 | 0.06338239
2829 | 2021/03/31 18:46:28 | 19078.4124 | 7240.0004 | 1 | 4 | 0 | 0 | 0 | -0.752533 | 3.667141 | -2.759645 | 0.0318112 | 1.51241 | 0.1336059 | 5.917904 |  | -0.0001051669 | [11 empty] | 26.59693 | -0.04083037 | 25 | 0 | 26.71878 | 0.05699277
2830 | 2021/03/31 18:46:33 | 19083.4133 | 7245.0013 | 1 | 4 | 0 | 0 | 0 | -0.7526855 | 3.666781 | -2.759933 | 0.0318112 | 1.513455 | 0.1336059 | 5.921736 | [13 empty] | 26.85259 | 0.1141548 | 25 | 0 | 26.41939 | -0.03484428
2831 | 2021/03/31 18:46:38 | 19088.4126 | 7250.0006 | 1 | 4 | 0 | 0 | 0 | -0.752594 | 3.666446 | -2.759345 | 0.0318112 | 1.514499 | 0.1336059 | 5.925565 | [13 empty] | 26.55538 | -0.08827448 | 25 | 0 | 26.67725 | -0.01934648
2832 | 2021/03/31 18:46:43 | 19093.4136 | 7255.0016 | 1 | 4 | 0 | 0 | 0 | -0.7526093 | 3.666334 | -2.759317 | 0.0318112 | 1.515544 | 0.1336059 | 5.929397 |  | -7.033171e-05 | [11 empty] | 26.88589 | 0.03971934 | 25 | 0 | 26.4812 | -0.06483376
2833 | 2021/03/31 18:46:48 | 19098.4136 | 7260.0016 | 1 | 4 | 0 | 0 | 0 | -0.7522659 | 3.665955 | -2.757773 | 0.0318112 | 1.516589 | 0.1336059 | 5.933226 | [13 empty] | 26.5324 | -0.1200616 | 25 | 0 | 26.61157 | -0.002223849
2834 | 2021/03/31 18:46:53 | 19103.4129 | 7265.0009 | 1 | 4 | 0 | 0 | 0 | -0.7525101 | 3.665769 | -2.758528 | 0.0318112 | 1.517633 | 0.1336059 | 5.937054 |  | -5.057603e-05 | [11 empty] | 26.88801 | 0.05720675 | 25 | 0 | 26.46909 | 0.05280733
2835 | 2021/03/31 18:46:58 | 19108.4135 | 7270.0015 | 1 | 4 | 0 | 0 | 0 | -0.7527466 | 3.665147 | -2.758927 | 0.0318112 | 1.518678 | 0.1336059 | 5.940884 | [13 empty] | 26.46334 | -0.07254601 | 25 | 0 | 26.48559 | 0.02750397
2836 | 2021/03/31 18:47:03 | 19113.4128 | 7275.0008 | 1 | 4 | 0 | 0 | 0 | -0.7524414 | 3.664628 | -2.757418 | 0.0318112 | 1.519722 | 0.1336059 | 5.944711 |  |  |  | 3.282868 | [9 empty] | 26.91835 | 0.1377422 | 25 | 0 | 26.57063 | 0.0510478
2837 | 2021/03/31 18:47:08 | 19118.4121 | 7280.0001 | 1 | 4 | 0 | 0 | 0 | -0.7524796 | 3.664577 | -2.757519 | 0.0318112 | 1.520767 | 0.1336059 | 5.948539 |  | -5.666378e-05 | [11 empty] | 26.55598 | -0.02828777 | 25 | 0 | 26.58534 | -0.04385054
2838 | 2021/03/31 18:47:13 | 19123.4131 | 7285.0011 | 1 | 4 | 0 | 0 | 0 | -0.7526093 | 3.664179 | -2.757695 | 0.0318112 | 1.521811 | 0.1336059 | 5.952367 | [13 empty] | 26.85109 | 0.0644958 | 25 | 0 | 26.59584 | -0.02002537
2839 | 2021/03/31 18:47:18 | 19128.4125 | 7290.0005 | 1 | 4 | 0 | 0 | 0 | -0.7526855 | 3.663964 | -2.757813 | 0.0318112 | 1.522856 | 0.1336059 | 5.956194 |  | -0.0001186147 | [11 empty] | 26.5003 | -0.09881973 | 25 | 0 | 26.33744 | -0.1210886
2840 | 2021/03/31 18:47:23 | 19133.4133 | 7295.0013 | 1 | 4 | 0 | 0 | 0 | -0.7526093 | 3.66349 | -2.757177 | 0.0318112 | 1.523901 | 0.1336059 | 5.960022 | [13 empty] | 26.81426 | -0.005267262 | 25 | 0 | 26.6942 | 0.07702172
2841 | 2021/03/31 18:47:28 | 19138.4123 | 7300.0003 | 1 | 4 | 0 | 0 | 0 | -0.7528229 | 3.663362 | -2.757863 | 0.0318112 | 1.524945 | 0.1336059 | 5.963849 |  | -4.729571e-05 | [11 empty] | 26.54876 | -0.06364584 | 25 | 0 | 26.28623 | -0.0591892
2842 | 2021/03/31 18:47:33 | 19143.4125 | 7305.0005 | 1 | 4 | 0 | 0 | 0 | -0.7524185 | 3.662849 | -2.755995 | 0.0318112 | 1.52599 | 0.1336059 | 5.967675 |  |  |  |  | 0 | [8 empty] | 26.68494 | -0.007615685 | 25 | 0 | 26.73563 | 0.1325136
2843 | 2021/03/31 18:47:38 | 19148.4132 | 7310.0012 | 1 | 4 | 0 | 0 | 0 | -0.7527237 | 3.662556 | -2.756893 | 0.0318112 | 1.527034 | 0.1336059 | 5.971499 |  | -7.340941e-05 | [11 empty] | 26.82364 | 0.08130431 | 25 | 0 | 26.41889 | 0.04131019
2844 | 2021/03/31 18:47:43 | 19153.4126 | 7315.0006 | 1 | 4 | 0 | 0 | 0 | -0.7529221 | 3.662282 | -2.757413 | 0.0318112 | 1.528078 | 0.1336059 | 5.975325 | [13 empty] | 26.45895 | -0.07200778 | 25 | 0 | 26.49543 | 0.02804637
2845 | 2021/03/31 18:47:48 | 19158.4126 | 7320.0006 | 1 | 4 | 0 | 0 | 0 | -0.752655 | 3.661938 | -2.756176 | 0.0318112 | 1.529123 | 0.1336059 | 5.979152 |  | -0.0001122334 | [11 empty] | 26.85172 | 0.1293015 | 25 | 0 | 26.62494 | 0.09375334
2846 | 2021/03/31 18:47:53 | 19163.4135 | 7325.0015 | 1 | 4 | 0 | 0 | 0 | -0.7523956 | 3.661775 | -2.755103 | 0.0318112 | 1.530168 | 0.1336059 | 5.982978 | [13 empty] | 26.44209 | -0.06177247 | 25 | 0 | 26.38602 | -0.1040316
2847 | 2021/03/31 18:47:58 | 19168.4128 | 7330.0008 | 1 | 4 | 0 | 0 | 0 | -0.7525711 | 3.66116 | -2.755283 | 0.0318112 | 1.531213 | 0.1336059 | 5.986803 |  | -0.0001103006 | [11 empty] | 26.84684 | 0.06864786 | 25 | 0 | 26.6841 | 0.03086984
2848 | 2021/03/31 18:48:03 | 19173.4128 | 7335.0008 | 1 | 4 | 0 | 0 | 0 | -0.7524948 | 3.661196 | -2.755031 | 0.0318112 | 1.532257 | 0.1336059 | 5.990627 |  |  |  |  | 0.3143126 | [8 empty] | 26.45323 | -0.1070154 | 25 | 0 | 26.41141 | -0.09590864
2849 | 2021/03/31 18:48:08 | 19178.4128 | 7340.0008 | 1 | 4 | 0 | 0 | 0 | -0.7525101 | 3.6609 | -2.754864 | 0.0318112 | 1.533301 | 0.1336059 | 5.99445 | [13 empty] | 26.81476 | 0.05151927 | 25 | 0 | 26.45984 | 0.05155861
2850 | 2021/03/31 18:48:13 | 19183.4129 | 7345.0009 | 1 | 4 | 0 | 0 | 0 | -0.752533 | 3.660339 | -2.754526 | 0.0318112 | 1.534346 | 0.1336059 | 5.998275 |  | -1.857027e-05 | [11 empty] | 26.59645 | 0.0128001 | 25 | 0 | 26.6685 | 0.07730424
2851 | 2021/03/31 18:48:18 | 19188.4121 | 7350.0001 | 1 | 4 | 0 | 0 | 0 | -0.7525711 | 3.659921 | -2.754351 | 0.0318112 | 1.535391 | 0.1336059 | 6.002098 |  |  |  | 3.227176 | [9 empty] | 26.53999 | -0.05341589 | 25 | 0 | 26.2917 | -0.146848
2852 | 2021/03/31 18:48:23 | 19193.4122 | 7355.0002 | 1 | 4 | 0 | 0 | 0 | -0.752655 | 3.659861 | -2.754613 | 0.0318112 | 1.536436 | 0.1336059 | 6.005922 |  | -4.215987e-05 | [11 empty] | 26.80229 | 0.01477718 | 25 | 0 | 26.45449 | 0.03258705
2853 | 2021/03/31 18:48:28 | 19198.4123 | 7360.0003 | 1 | 4 | 0 | 0 | 0 | -0.7529907 | 3.659385 | -2.755483 | 0.0318112 | 1.53748 | 0.1336059 | 6.009745 | [13 empty] | 26.57873 | -0.006668568 | 25 | 0 | 26.70059 | 0.07117033
2854 | 2021/03/31 18:48:33 | 19203.4122 | 7365.0002 | 1 | 4 | 0 | 0 | 0 | -0.7525711 | 3.658969 | -2.753634 | 0.0318112 | 1.538525 | 0.1336059 | 6.013566 |  | -4.714039e-05 | [11 empty] | 26.55026 | -0.01513243 | 25 | 0 | 26.28061 | -0.1374781
2855 | 2021/03/31 18:48:38 | 19208.4123 | 7370.0003 | 1 | 4 | 0 | 0 | 0 | -0.7524185 | 3.658743 | -2.752906 | 0.0318112 | 1.539569 | 0.1336059 | 6.017388 | [13 empty] | 26.85306 | 0.04016221 | 25 | 0 | 26.59781 | 0.08913159
2856 | 2021/03/31 18:48:43 | 19213.4127 | 7375.0007 | 1 | 4 | 0 | 0 | 0 | -0.7524948 | 3.658557 | -2.753045 | 0.0318112 | 1.540614 | 0.1336059 | 6.021212 | [13 empty] | 26.45087 | -0.04380643 | 25 | 0 | 26.57988 | 0.04513443
2857 | 2021/03/31 18:48:48 | 19218.4134 | 7380.0014 | 1 | 4 | 0 | 0 | 0 | -0.7527847 | 3.658049 | -2.753723 | 0.0318112 | 1.541659 | 0.1336059 | 6.025034 |  | -8.309171e-05 | [11 empty] | 26.49728 | -0.03711224 | 25 | 0 | 26.31306 | -0.1260889
2858 | 2021/03/31 18:48:53 | 19223.4135 | 7385.0015 | 1 | 4 | 0 | 0 | 0 | -0.7526093 | 3.657933 | -2.752994 | 0.0318112 | 1.542704 | 0.1336059 | 6.028855 | [13 empty] | 26.79392 | 0.06366134 | 25 | 0 | 26.37491 | 0.04591107
2859 | 2021/03/31 18:48:58 | 19228.4135 | 7390.0015 | 1 | 4 | 0 | 0 | 0 | -0.7527084 | 3.657804 | -2.75326 | 0.0318112 | 1.543748 | 0.1336059 | 6.032676 |  | -2.512767e-05 | [11 empty] | 26.76723 | 0.03947079 | 25 | 0 | 26.69697 | 0.07064879
2860 | 2021/03/31 18:49:03 | 19233.4136 | 7395.0016 | 1 | 4 | 0 | 0 | 0 | -0.7525711 | 3.65737 | -2.752431 | 0.0318112 | 1.544793 | 0.1336059 | 6.036497 | [13 empty] | 26.44471 | -0.1141232 | 25 | 0 | 26.58084 | 0.003739595
2861 | 2021/03/31 18:49:08 | 19238.4137 | 7400.0017 | 1 | 4 | 0 | 0 | 0 | -0.7526703 | 3.65679 | -2.752357 | 0.0318112 | 1.545838 | 0.1336059 | 6.040318 | [13 empty] | 26.51902 | 0.03630042 | 25 | 0 | 26.27073 | -0.06381929
2862 | 2021/03/31 18:49:13 | 19243.4122 | 7405.0002 | 1 | 4 | 0 | 0 | 0 | -0.752327 | 3.656693 | -2.751029 | 0.0318112 | 1.546882 | 0.1336059 | 6.044136 |  | -6.796548e-05 | [11 empty] | 26.85621 | 0.04166663 | 25 | 0 | 26.47997 | -0.04064858
2863 | 2021/03/31 18:49:18 | 19248.4121 | 7410.0001 | 1 | 4 | 0 | 0 | 0 | -0.7525177 | 3.656562 | -2.751628 | 0.0318112 | 1.547926 | 0.1336059 | 6.047955 | [13 empty] | 26.77657 | 0.03518045 | 25 | 0 | 26.6992 | 0.1286244
2864 | 2021/03/31 18:49:23 | 19253.4122 | 7415.0002 | 1 | 4 | 0 | 0 | 0 | -0.752655 | 3.656063 | -2.751754 | 0.0318112 | 1.548971 | 0.1336059 | 6.051775 |  | -8.87288e-05 | [11 empty] | 26.48757 | -0.0534898 | 25 | 0 | 26.60234 | -0.04903078
2865 | 2021/03/31 18:49:28 | 19258.413 | 7420.001 | 1 | 4 | 0 | 0 | 0 | -0.7526474 | 3.655506 | -2.751307 | 0.0318112 | 1.550016 | 0.1336059 | 6.055594 | [13 empty] | 26.65874 | -0.01666248 | 25 | 0 | 26.2681 | -0.06115079
2866 | 2021/03/31 18:49:33 | 19263.4122 | 7425.0002 | 1 | 4 | 0 | 0 | 0 | -0.7524948 | 3.655523 | -2.750762 | 0.0318112 | 1.55106 | 0.1336059 | 6.059411 |  | -0.0001005485 | [11 empty] | 26.79568 | 0.07115424 | 25 | 0 | 26.65427 | 0.1312554
2867 | 2021/03/31 18:49:38 | 19268.4132 | 7430.0012 | 1 | 4 | 0 | 0 | 0 | -0.7527313 | 3.655005 | -2.751237 | 0.0318112 | 1.552105 | 0.1336059 | 6.06323 |  |  |  | 3.311587 | [9 empty] | 26.32355 | -0.07861137 | 25 | 0 | 26.36716 | -0.09194791
2868 | 2021/03/31 18:49:43 | 19273.4123 | 7435.0003 | 1 | 4 | 0 | 0 | 0 | -0.7528839 | 3.654716 | -2.751577 | 0.0318112 | 1.553149 | 0.1336059 | 6.067047 |  | -9.886598e-05 | [11 empty] | 26.82737 | 0.04379392 | 25 | 0 | 26.42263 | -0.04964769
2869 | 2021/03/31 18:49:48 | 19278.4125 | 7440.0005 | 1 | 4 | 0 | 0 | 0 | -0.7522202 | 3.654266 | -2.748813 | 0.0318112 | 1.554194 | 0.1336059 | 6.070865 | [13 empty] | 26.53063 | -0.07880628 | 25 | 0 | 26.63828 | 0.027951
2870 | 2021/03/31 18:49:53 | 19283.4133 | 7445.0013 | 1 | 4 | 0 | 0 | 0 | -0.7525177 | 3.654131 | -2.749798 | 0.0318112 | 1.555238 | 0.1336059 | 6.074683 | [13 empty] | 26.59383 | 0.03973246 | 25 | 0 | 26.43198 | -0.07980883
2871 | 2021/03/31 18:49:58 | 19288.4133 | 7450.0013 | 1 | 4 | 0 | 0 | 0 | -0.752243 | 3.653809 | -2.748552 | 0.0318112 | 1.556283 | 0.1336059 | 6.078498 |  | -6.451807e-05 | [11 empty] | 26.74552 | 0.05504429 | 25 | 0 | 26.47508 | 0.06843448
2872 | 2021/03/31 18:50:03 | 19293.4133 | 7455.0013 | 1 | 4 | 0 | 0 | 0 | -0.752594 | 3.653431 | -2.74955 | 0.0318112 | 1.557327 | 0.1336059 | 6.082315 |  |  |  |  | 0 | [8 empty] | 26.407 | -0.1199806 | 25 | 0 | 26.63878 | 0.05332351
2873 | 2021/03/31 18:50:08 | 19298.4136 | 7460.0016 | 1 | 4 | 0 | 0 | 0 | -0.7526245 | 3.653257 | -2.749531 | 0.0318112 | 1.558372 | 0.1336059 | 6.086133 |  | -5.227507e-05 | [11 empty] | 26.80203 | 0.07407606 | 25 | 0 | 26.29535 | -0.1109046
2874 | 2021/03/31 18:50:13 | 19303.412 | 7465 | 1 | 4 | 0 | 0 | 0 | -0.7528 | 3.653022 | -2.749995 | 0.0318112 | 1.559417 | 0.1336059 | 6.089949 | [13 empty] | 26.70506 | 0.03669381 | 25 | 0 | 26.59034 | 0.08788764
2875 | 2021/03/31 18:50:18 | 19308.4127 | 7470.0007 | 1 | 4 | 0 | 0 | 0 | -0.7526321 | 3.652384 | -2.748901 | 0.0318112 | 1.560461 | 0.1336059 | 6.093764 |  | -8.23482e-05 | [11 empty] | 26.44173 | -0.1178616 | 25 | 0 | 26.69258 | 0.05711913
2876 | 2021/03/31 18:50:23 | 19313.4127 | 7475.0007 | 1 | 4 | 0 | 0 | 0 | -0.7525177 | 3.652183 | -2.748332 | 0.0318112 | 1.561506 | 0.1336059 | 6.097581 | [13 empty] | 26.62216 | 0.03577709 | 25 | 0 | 26.40889 | -0.109098
2877 | 2021/03/31 18:50:28 | 19318.4129 | 7480.0009 | 1 | 4 | 0 | 0 | 0 | -0.7527847 | 3.651949 | -2.749131 | 0.0318112 | 1.562551 | 0.1336059 | 6.101396 | [13 empty] | 26.77384 | 0.04817545 | 25 | 0 | 26.39091 | 0.02595961
2878 | 2021/03/31 18:50:33 | 19323.4122 | 7485.0002 | 1 | 4 | 0 | 0 | 0 | -0.7523422 | 3.651926 | -2.747498 | 0.0318112 | 1.563596 | 0.1336059 | 6.105211 |  | -6.681069e-05 | [11 empty] | 26.48531 | -0.07296264 | 25 | 0 | 26.61833 | 0.05973279
2879 | 2021/03/31 18:50:38 | 19328.4131 | 7490.0011 | 1 | 4 | 0 | 0 | 0 | -0.752533 | 3.651608 | -2.747956 | 0.0318112 | 1.56464 | 0.1336059 | 6.109025 | [13 empty] | 26.68896 | -0.050897 | 25 | 0 | 26.52541 | 0.03840268
2880 | 2021/03/31 18:50:43 | 19333.4122 | 7495.0002 | 1 | 4 | 0 | 0 | 0 | -0.752594 | 3.650877 | -2.747628 | 0.0318112 | 1.565685 | 0.1336059 | 6.112839 |  | -6.310098e-05 |  |  | 0.2952491 | [8 empty] | 26.59743 | -0.04822671 | 25 | 0 | 26.48408 | -0.06823599
2881 | 2021/03/31 18:50:48 | 19338.4122 | 7500.0002 | 1 | 4 | 0 | 0 | 0 | -0.7520676 | 3.650813 | -2.745658 | 0.0318112 | 1.566729 | 0.1336059 | 6.116651 | [13 empty] | 26.73751 | 0.04575312 | 25 | 0 | 26.42827 | -0.03239334
2882 | 2021/03/31 18:50:53 | 19343.4124 | 7505.0004 | 1 | 4 | 0 | 0 | 0 | -0.7527313 | 3.650663 | -2.747968 | 0.0318112 | 1.567774 | 0.1336059 | 6.120465 | [13 empty] | 26.47233 | -0.011549 | 25 | 0 | 26.6027 | 0.02847552
2883 | 2021/03/31 18:50:58 | 19348.4124 | 7510.0004 | 1 | 4 | 0 | 0 | 0 | -0.7524948 | 3.650009 | -2.746613 | 0.0318112 | 1.568818 | 0.1336059 | 6.124279 |  | -4.350257e-05 | [11 empty] | 26.79744 | 0.09009361 | 25 | 0 | 26.35495 | 0.01894653
2884 | 2021/03/31 18:51:03 | 19353.4125 | 7515.0005 | 1 | 4 | 0 | 0 | 0 | -0.7524567 | 3.649776 | -2.746298 | 0.0318112 | 1.569863 | 0.1336059 | 6.128091 |  |  |  | 3.41865 | [9 empty] | 26.42649 | -0.119819 | 25 | 0 | 26.6716 | 0.08550704
2885 | 2021/03/31 18:51:08 | 19358.4125 | 7520.0005 | 1 | 4 | 0 | 0 | 0 | -0.7524338 | 3.649239 | -2.745811 | 0.0318112 | 1.570907 | 0.1336059 | 6.131903 |  | -7.823934e-05 | [11 empty] | 26.80589 | 0.07251322 | 25 | 0 | 26.29709 | -0.1071298
2886 | 2021/03/31 18:51:13 | 19363.4127 | 7525.0007 | 1 | 4 | 0 | 0 | 0 | -0.7525482 | 3.649318 | -2.746288 | 0.0318112 | 1.571952 | 0.1336059 | 6.135715 | [13 empty] | 26.55339 | -0.02141118 | 25 | 0 | 26.65025 | 0.07422149
2887 | 2021/03/31 18:51:18 | 19368.4127 | 7530.0007 | 1 | 4 | 0 | 0 | 0 | -0.7525711 | 3.64874 | -2.745936 | 0.0318112 | 1.572997 | 0.1336059 | 6.139528 |  | -7.676711e-05 | [11 empty] | 26.5902 | 0.03211677 | 25 | 0 | 26.42974 | -0.002660155
2888 | 2021/03/31 18:51:23 | 19373.4126 | 7535.0006 | 1 | 4 | 0 | 0 | 0 | -0.752655 | 3.648509 | -2.746069 | 0.0318112 | 1.574041 | 0.1336059 | 6.14334 | [13 empty] | 26.70804 | -0.03627837 | 25 | 0 | 26.4977 | 0.03685296
2889 | 2021/03/31 18:51:28 | 19378.4128 | 7540.0008 | 1 | 4 | 0 | 0 | 0 | -0.7525864 | 3.648347 | -2.745696 | 0.0318112 | 1.575086 | 0.1336059 | 6.147152 | [13 empty] | 26.47682 | -0.06840527 | 25 | 0 | 26.51241 | -0.07062137
2890 | 2021/03/31 18:51:33 | 19383.4129 | 7545.0009 | 1 | 4 | 0 | 0 | 0 | -0.7527313 | 3.648199 | -2.746114 | 0.0318112 | 1.576131 | 0.1336059 | 6.150963 |  | -4.895521e-05 | [11 empty] | 26.83348 | 0.01889408 | 25 | 0 | 26.36157 | -0.07231772
2891 | 2021/03/31 18:51:38 | 19388.4129 | 7550.0009 | 1 | 4 | 0 | 0 | 0 | -0.752533 | 3.647552 | -2.744903 | 0.0318112 | 1.577176 | 0.1336059 | 6.154774 | [13 empty] | 26.72989 | 0.01458824 | 25 | 0 | 26.70232 | 0.1391667
2892 | 2021/03/31 18:51:43 | 19393.413 | 7555.001 | 1 | 4 | 0 | 0 | 0 | -0.7524338 | 3.647472 | -2.744481 | 0.0318112 | 1.57822 | 0.1336059 | 6.158584 |  | -2.489227e-05 | [11 empty] | 26.4336 | -0.06118953 | 25 | 0 | 26.42737 | -0.09009838
2893 | 2021/03/31 18:51:48 | 19398.4121 | 7560.0001 | 1 | 4 | 0 | 0 | 0 | -0.7523804 | 3.647103 | -2.744009 | 0.0318112 | 1.579265 | 0.1336059 | 6.162394 | [13 empty] | 26.76212 | 0.02005279 | 25 | 0 | 26.35021 | -0.06225169
2894 | 2021/03/31 18:51:53 | 19403.4124 | 7565.0004 | 1 | 4 | 0 | 0 | 0 | -0.7527313 | 3.647119 | -2.745301 | 0.0318112 | 1.58031 | 0.1336059 | 6.166204 | [13 empty] | 26.84821 | 0.07644832 | 25 | 0 | 26.64989 | 0.1298863
2895 | 2021/03/31 18:51:58 | 19408.4124 | 7570.0004 | 1 | 4 | 0 | 0 | 0 | -0.7526245 | 3.646507 | -2.744451 | 0.0318112 | 1.581354 | 0.1336059 | 6.170015 |  | -7.136021e-05 | [11 empty] | 26.48581 | -0.05766809 | 25 | 0 | 26.60058 | -0.03986895
2896 | 2021/03/31 18:52:03 | 19413.4132 | 7575.0012 | 1 | 4 | 0 | 0 | 0 | -0.7529526 | 3.646238 | -2.745444 | 0.0318112 | 1.582399 | 0.1336059 | 6.173824 | [13 empty] | 26.5475 | -0.0507623 | 25 | 0 | 26.22087 | -0.08856714
2897 | 2021/03/31 18:52:08 | 19418.4125 | 7580.0005 | 1 | 4 | 0 | 0 | 0 | -0.7527466 | 3.64592 | -2.744454 | 0.0318112 | 1.583444 | 0.1336059 | 6.177634 |  | -7.650068e-05 | [11 empty] | 26.80376 | 0.1109117 | 25 | 0 | 26.4346 | 0.006393194
2898 | 2021/03/31 18:52:13 | 19423.4125 | 7585.0005 | 1 | 4 | 0 | 0 | 0 | -0.7527313 | 3.645599 | -2.744156 | 0.0318112 | 1.584489 | 0.1336059 | 6.181443 | [13 empty] | 26.85356 | -0.003207326 | 25 | 0 | 26.65524 | 0.06573975
2899 | 2021/03/31 18:52:18 | 19428.4126 | 7590.0006 | 1 | 4 | 0 | 0 | 0 | -0.7528076 | 3.64539 | -2.744277 | 0.0318112 | 1.585533 | 0.1336059 | 6.185251 | [13 empty] | 26.64189 | -0.004716516 | 25 | 0 | 26.72816 | 0.06868482
2900 | 2021/03/31 18:52:23 | 19433.4126 | 7595.0006 | 1 | 4 | 0 | 0 | 0 | -0.7524948 | 3.645203 | -2.742996 | 0.0318112 | 1.586578 | 0.1336059 | 6.18906 |  | -3.571666e-05 |  | 3.498789 | [9 empty] | 26.48894 | -0.0786221 | 25 | 0 | 26.55388 | -0.04081607
2901 | 2021/03/31 18:52:28 | 19438.4126 | 7600.0006 | 1 | 4 | 0 | 0 | 0 | -0.7524033 | 3.644764 | -2.742332 | 0.0318112 | 1.587623 | 0.1336059 | 6.192867 | [13 empty] | 26.55774 | 0.04480064 | 25 | 0 | 26.26673 | -0.04641712
2902 | 2021/03/31 18:52:33 | 19443.4128 | 7605.0008 | 1 | 4 | 0 | 0 | 0 | -0.7527847 | 3.644534 | -2.743549 | 0.0318112 | 1.588668 | 0.1336059 | 6.196676 |  | -5.662051e-05 | [11 empty] | 26.77832 | 0.04725754 | 25 | 0 | 26.38778 | -0.0506258
2903 | 2021/03/31 18:52:38 | 19448.4128 | 7610.0008 | 1 | 4 | 0 | 0 | 0 | -0.7525101 | 3.644137 | -2.74225 | 0.0318112 | 1.589712 | 0.1336059 | 6.200481 | [13 empty] | 26.87841 | 0.08285463 | 25 | 0 | 26.63741 | 0.1140493
2904 | 2021/03/31 18:52:43 | 19453.4128 | 7615.0008 | 1 | 4 | 0 | 0 | 0 | -0.7527084 | 3.64406 | -2.742915 | 0.0318112 | 1.590757 | 0.1336059 | 6.204289 |  | -4.998293e-05 | [11 empty] | 26.64215 | -0.06911755 | 25 | 0 | 26.67861 | 0.006473064
2905 | 2021/03/31 18:52:48 | 19458.412 | 7620 | 1 | 4 | 0 | 0 | 0 | -0.752327 | 3.643705 | -2.741258 | 0.0318112 | 1.591801 | 0.1336059 | 6.208095 |  |  |  |  | 0 | [8 empty] | 26.61166 | -0.0283581 | 25 | 0 | 26.69082 | 0.04056692
2906 | 2021/03/31 18:52:53 | 19463.4129 | 7625.0009 | 1 | 4 | 0 | 0 | 0 | -0.7525482 | 3.643222 | -2.7417 | 0.0318112 | 1.592846 | 0.1336059 | 6.211901 | [13 empty] | 26.44874 | -0.1146501 | 25 | 0 | 26.48522 | -0.05016804
2907 | 2021/03/31 18:52:58 | 19468.4123 | 7630.0003 | 1 | 4 | 0 | 0 | 0 | -0.7527313 | 3.643125 | -2.742294 | 0.0318112 | 1.593891 | 0.1336059 | 6.215706 |  | -7.322096e-05 | [11 empty] | 26.50928 | 0.01323283 | 25 | 0 | 26.31083 | -0.05351067
2908 | 2021/03/31 18:53:03 | 19473.4124 | 7635.0004 | 1 | 4 | 0 | 0 | 0 | -0.7524796 | 3.642799 | -2.741132 | 0.0318112 | 1.594935 | 0.1336059 | 6.219511 | [13 empty] | 26.65687 | 0.00292182 | 25 | 0 | 26.25199 | -0.07049859
2909 | 2021/03/31 18:53:08 | 19478.4131 | 7640.0011 | 1 | 4 | 0 | 0 | 0 | -0.752594 | 3.642389 | -2.74124 | 0.0318112 | 1.59598 | 0.1336059 | 6.223317 |  | -6.578781e-05 | [11 empty] | 26.88516 | 0.1237398 | 25 | 0 | 26.48047 | 0.05261779
2910 | 2021/03/31 18:53:13 | 19483.4123 | 7645.0003 | 1 | 4 | 0 | 0 | 0 | -0.7528839 | 3.642085 | -2.742067 | 0.0318112 | 1.597024 | 0.1336059 | 6.22712 | [13 empty] | 26.89573 | 0.03224373 | 25 | 0 | 26.55511 | 0.05896449
2911 | 2021/03/31 18:53:18 | 19488.4134 | 7650.0014 | 1 | 4 | 0 | 0 | 0 | -0.7523041 | 3.641726 | -2.739685 | 0.0318112 | 1.598069 | 0.1336059 | 6.230926 | [13 empty] | 26.87841 | 0.04028499 | 25 | 0 | 26.64453 | 0.04699588
2912 | 2021/03/31 18:53:23 | 19493.4125 | 7655.0005 | 1 | 4 | 0 | 0 | 0 | -0.7524185 | 3.641768 | -2.740134 | 0.0318112 | 1.599113 | 0.1336059 | 6.23473 |  | -5.622213e-05 | [11 empty] | 26.75559 | -0.0183779 | 25 | 0 | 26.70667 | 0.1061708
2913 | 2021/03/31 18:53:28 | 19498.4134 | 7660.0014 | 1 | 4 | 0 | 0 | 0 | -0.7526245 | 3.641156 | -2.740423 | 0.0318112 | 1.600158 | 0.1336059 | 6.238534 | [13 empty] | 26.63513 | -0.06377995 | 25 | 0 | 26.76409 | 0.0184828
2914 | 2021/03/31 18:53:33 | 19503.4126 | 7665.0006 | 1 | 4 | 0 | 0 | 0 | -0.7527313 | 3.640772 | -2.740523 | 0.0318112 | 1.601203 | 0.1336059 | 6.242339 |  | -4.552032e-05 |  |  | 0.2851225 | [8 empty] | 26.47855 | -0.06668985 | 25 | 0 | 26.57197 | 0.02223432
2915 | 2021/03/31 18:53:38 | 19508.4136 | 7670.0016 | 1 | 4 | 0 | 0 | 0 | -0.7524719 | 3.640867 | -2.73965 | 0.0318112 | 1.602248 | 0.1336059 | 6.246144 | [13 empty] | 26.53988 | -0.02586663 | 25 | 0 | 26.28447 | -0.1370913
2916 | 2021/03/31 18:53:43 | 19513.4127 | 7675.0007 | 1 | 4 | 0 | 0 | 0 | -0.7526093 | 3.640357 | -2.739767 | 0.0318112 | 1.603293 | 0.1336059 | 6.249946 |  | -7.226781e-05 | [11 empty] | 26.80053 | 0.08952916 | 25 | 0 | 26.33881 | 0.02283454
2917 | 2021/03/31 18:53:48 | 19518.4136 | 7680.0016 | 1 | 4 | 0 | 0 | 0 | -0.7529526 | 3.640188 | -2.740889 | 0.0318112 | 1.604337 | 0.1336059 | 6.25375 | [13 empty] | 26.89663 | 0.04652917 | 25 | 0 | 26.59159 | 0.01318276
2918 | 2021/03/31 18:53:53 | 19523.4123 | 7685.0003 | 1 | 4 | 0 | 0 | 0 | -0.7528839 | 3.639784 | -2.740335 | 0.0318112 | 1.605382 | 0.1336059 | 6.257553 |  | -0.0001118073 |  | 3.539963 | [9 empty] | 26.79166 | 0.009744167 | 25 | 0 | 26.75698 | 0.1298565
2919 | 2021/03/31 18:53:58 | 19528.4123 | 7690.0003 | 1 | 4 | 0 | 0 | 0 | -0.7529221 | 3.639598 | -2.740334 | 0.0318112 | 1.606427 | 0.1336059 | 6.261356 | [13 empty] | 26.54663 | -0.05071104 | 25 | 0 | 26.64715 | -0.03291667
2920 | 2021/03/31 18:54:03 | 19533.4121 | 7695.0001 | 1 | 4 | 0 | 0 | 0 | -0.7531891 | 3.639416 | -2.741168 | 0.0318112 | 1.607472 | 0.1336059 | 6.265159 | [13 empty] | 26.58934 | -0.05018234 | 25 | 0 | 26.31971 | -0.05907238
2921 | 2021/03/31 18:54:08 | 19538.4122 | 7700.0002 | 1 | 4 | 0 | 0 | 0 | -0.7527847 | 3.638808 | -2.739239 | 0.0318112 | 1.608516 | 0.1336059 | 6.26896 |  | -2.461467e-05 | [11 empty] | 26.86106 | 0.1106381 | 25 | 0 | 26.43499 | 0.006132126
2922 | 2021/03/31 18:54:13 | 19543.4123 | 7705.0003 | 1 | 4 | 0 | 0 | 0 | -0.7526474 | 3.638684 | -2.738646 | 0.0318112 | 1.609562 | 0.1336059 | 6.272763 | [13 empty] | 26.84371 | -0.02000332 | 25 | 0 | 26.75212 | 0.07561028
2923 | 2021/03/31 18:54:18 | 19548.4126 | 7710.0006 | 1 | 4 | 0 | 0 | 0 | -0.7528992 | 3.638659 | -2.739543 | 0.0318112 | 1.610607 | 0.1336059 | 6.276566 |  | -6.831942e-05 | [11 empty] | 26.60806 | -0.03877282 | 25 | 0 | 26.70146 | 0.04571021
2924 | 2021/03/31 18:54:23 | 19553.4132 | 7715.0012 | 1 | 4 | 0 | 0 | 0 | -0.7528381 | 3.638102 | -2.738902 | 0.0318112 | 1.611652 | 0.1336059 | 6.280367 | [13 empty] | 26.53725 | -0.06632924 | 25 | 0 | 26.33169 | -0.1286215
2925 | 2021/03/31 18:54:28 | 19558.4125 | 7720.0005 | 1 | 4 | 0 | 0 | 0 | -0.7526245 | 3.637895 | -2.737969 | 0.0318112 | 1.612696 | 0.1336059 | 6.284169 | [13 empty] | 26.76898 | 0.06589949 | 25 | 0 | 26.35707 | 0.02589226
2926 | 2021/03/31 18:54:33 | 19563.4124 | 7725.0004 | 1 | 4 | 0 | 0 | 0 | -0.7525864 | 3.637721 | -2.737699 | 0.0318112 | 1.613742 | 0.1336059 | 6.287971 |  | -5.954094e-05 | [11 empty] | 26.92109 | 0.04914582 | 25 | 0 | 26.67299 | -0.008663535
2927 | 2021/03/31 18:54:38 | 19568.4125 | 7730.0005 | 1 | 4 | 0 | 0 | 0 | -0.7529144 | 3.637461 | -2.738697 | 0.0318112 | 1.614786 | 0.1336059 | 6.291771 | [13 empty] | 26.69431 | -0.0693512 | 25 | 0 | 26.76635 | 0.07739425
2928 | 2021/03/31 18:54:43 | 19573.4125 | 7735.0005 | 1 | 4 | 0 | 0 | 0 | -0.752655 | 3.637014 | -2.737417 | 0.0318112 | 1.615831 | 0.1336059 | 6.295571 |  | -7.816096e-05 | [11 empty] | 26.52402 | -0.05283356 | 25 | 0 | 26.62455 | -0.0594914
2929 | 2021/03/31 18:54:48 | 19578.412 | 7740 | 1 | 4 | 0 | 0 | 0 | -0.7527237 | 3.63665 | -2.737393 | 0.0318112 | 1.616876 | 0.1336059 | 6.299371 | [13 empty] | 26.59955 | -0.03877044 | 25 | 0 | 26.38689 | -0.05210876
2930 | 2021/03/31 18:54:53 | 19583.4129 | 7745.0009 | 1 | 4 | 0 | 0 | 0 | -0.7527618 | 3.636613 | -2.737503 | 0.0318112 | 1.617921 | 0.1336059 | 6.303171 |  | -8.620016e-05 | [11 empty] | 26.82826 | 0.08144677 | 25 | 0 | 26.4164 | -0.06532729
2931 | 2021/03/31 18:54:58 | 19588.4128 | 7750.0008 | 1 | 4 | 0 | 0 | 0 | -0.7524948 | 3.63634 | -2.736327 | 0.0318112 | 1.618966 | 0.1336059 | 6.30697 | [13 empty] | 26.94242 | 0.06808877 | 25 | 0 | 26.53778 | 0.04367113
2932 | 2021/03/31 18:55:03 | 19593.4123 | 7755.0003 | 1 | 4 | 0 | 0 | 0 | -0.7526932 | 3.635651 | -2.73653 | 0.0318112 | 1.62001 | 0.1336059 | 6.310769 | [13 empty] | 26.97711 | 0.05054057 | 25 | 0 | 26.67924 | 0.01721382
2933 | 2021/03/31 18:55:08 | 19598.4122 | 7760.0002 | 1 | 4 | 0 | 0 | 0 | -0.7529907 | 3.635582 | -2.737559 | 0.0318112 | 1.621055 | 0.1336059 | 6.314566 |  | -2.817243e-05 | [11 empty] | 26.86645 | -0.02503097 | 25 | 0 | 26.81043 | 0.09058595
2934 | 2021/03/31 18:55:13 | 19603.4122 | 7765.0002 | 1 | 4 | 0 | 0 | 0 | -0.7527847 | 3.635365 | -2.736647 | 0.0318112 | 1.6221 | 0.1336059 | 6.318366 | [13 empty] | 26.65062 | -0.09457886 | 25 | 0 | 26.72266 | -0.03678143
2935 | 2021/03/31 18:55:18 | 19608.4131 | 7770.0011 | 1 | 4 | 0 | 0 | 0 | -0.7526932 | 3.635108 | -2.736121 | 0.0318112 | 1.623144 | 0.1336059 | 6.322163 |  | -4.804962e-05 | [11 empty] | 26.59296 | -0.03092825 | 25 | 0 | 26.70059 | 0.04909694
2936 | 2021/03/31 18:55:23 | 19613.4123 | 7775.0003 | 1 | 4 | 0 | 0 | 0 | -0.7526932 | 3.634853 | -2.735929 | 0.0318112 | 1.624189 | 0.1336059 | 6.325961 |  |  |  | 3.745718 | [9 empty] | 26.59743 | -0.06640077 | 25 | 0 | 26.58408 | -0.06640315
2937 | 2021/03/31 18:55:28 | 19618.4123 | 7780.0003 | 1 | 4 | 0 | 0 | 0 | -0.7528381 | 3.634613 | -2.736275 | 0.0318112 | 1.625235 | 0.1336059 | 6.32976 | [13 empty] | 26.64777 | 0.008895993 | 25 | 0 | 26.4992 | -0.05559981
2938 | 2021/03/31 18:55:33 | 19623.4124 | 7785.0004 | 1 | 4 | 0 | 0 | 0 | -0.7527313 | 3.634222 | -2.735593 | 0.0318112 | 1.626279 | 0.1336059 | 6.333557 |  | -7.127587e-05 |  |  | 0 | [8 empty] | 26.67397 | -0.03027797 | 25 | 0 | 26.41863 | -0.06363034
2939 | 2021/03/31 18:55:38 | 19628.4133 | 7790.0013 | 1 | 4 | 0 | 0 | 0 | -0.7530518 | 3.633797 | -2.736437 | 0.0318112 | 1.627324 | 0.1336059 | 6.337354 | [13 empty] | 26.78558 | 0.03763974 | 25 | 0 | 26.37368 | -0.1002502
2940 | 2021/03/31 18:55:43 | 19633.4133 | 7795.0013 | 1 | 4 | 0 | 0 | 0 | -0.7524719 | 3.633492 | -2.734101 | 0.0318112 | 1.628369 | 0.1336059 | 6.34115 |  | -7.108068e-05 | [11 empty] | 26.89264 | 0.05276918 | 25 | 0 | 26.44524 | 0.01276433
2941 | 2021/03/31 18:55:48 | 19638.4127 | 7800.0007 | 1 | 4 | 0 | 0 | 0 | -0.7525101 | 3.633582 | -2.734307 | 0.0318112 | 1.629413 | 0.1336059 | 6.344945 | [13 empty] | 26.99844 | 0.03591478 | 25 | 0 | 26.55826 | -0.02412558
2942 | 2021/03/31 18:55:53 | 19643.4127 | 7805.0007 | 1 | 4 | 0 | 0 | 0 | -0.7526932 | 3.633231 | -2.734708 | 0.0318112 | 1.630458 | 0.1336059 | 6.348742 |  | -4.050034e-05 | [11 empty] | 27.03274 | 0.09046495 | 25 | 0 | 26.71357 | 0.1083255
2943 | 2021/03/31 18:55:58 | 19648.4136 | 7810.0016 | 1 | 4 | 0 | 0 | 0 | -0.7526093 | 3.632701 | -2.734005 | 0.0318112 | 1.631503 | 0.1336059 | 6.352538 | [13 empty] | 26.96699 | -0.005656481 | 25 | 0 | 26.81852 | 0.07216334
2944 | 2021/03/31 18:56:03 | 19653.4138 | 7815.0018 | 1 | 4 | 0 | 0 | 0 | -0.7527313 | 3.632469 | -2.734273 | 0.0318112 | 1.632548 | 0.1336059 | 6.356333 | [13 empty] | 26.99282 | 0.0273633 | 25 | 0 | 26.87281 | 0.05851865
2945 | 2021/03/31 18:56:08 | 19658.4129 | 7820.0009 | 1 | 4 | 0 | 0 | 0 | -0.7529221 | 3.632511 | -2.734998 | 0.0318112 | 1.633593 | 0.1336059 | 6.360129 |  | -6.673168e-05 | [11 empty] | 27.02789 | 0.04737556 | 25 | 0 | 26.70872 | 0.1007974
2946 | 2021/03/31 18:56:13 | 19663.4122 | 7825.0002 | 1 | 4 | 0 | 0 | 0 | -0.7528458 | 3.632185 | -2.734475 | 0.0318112 | 1.634637 | 0.1336059 | 6.363923 | [13 empty] | 26.96911 | 0.0235939 | 25 | 0 | 26.57872 | 0.0391829
2947 | 2021/03/31 18:56:18 | 19668.4122 | 7830.0002 | 1 | 4 | 0 | 0 | 0 | -0.7526245 | 3.631625 | -2.73325 | 0.0318112 | 1.635682 | 0.1336059 | 6.367715 |  | -6.80005e-05 | [11 empty] | 26.92917 | 0.05866468 | 25 | 0 | 26.5174 | -0.01694381
2948 | 2021/03/31 18:56:23 | 19673.4132 | 7835.0012 | 1 | 4 | 0 | 0 | 0 | -0.7524948 | 3.631426 | -2.732629 | 0.0318112 | 1.636727 | 0.1336059 | 6.371511 | [13 empty] | 26.99907 | 0.1291317 | 25 | 0 | 26.54465 | 0.01576424
2949 | 2021/03/31 18:56:28 | 19678.413 | 7840.001 | 1 | 4 | 0 | 0 | 0 | -0.7526703 | 3.631173 | -2.733076 | 0.0318112 | 1.637771 | 0.1336059 | 6.375304 |  |  |  |  | 0.272887 | [8 empty] | 27.01802 | 0.03246963 | 25 | 0 | 26.59921 | 0.0458467
2950 | 2021/03/31 18:56:33 | 19683.4125 | 7845.0005 | 1 | 4 | 0 | 0 | 0 | -0.7526321 | 3.63096 | -2.732777 | 0.0318112 | 1.638816 | 0.1336059 | 6.379098 |  | -3.034713e-05 | [11 empty] | 27.03673 | 0.03844678 | 25 | 0 | 26.72467 | 0.02513409
2951 | 2021/03/31 18:56:38 | 19688.4123 | 7850.0003 | 1 | 4 | 0 | 0 | 0 | -0.7528381 | 3.630755 | -2.733371 | 0.0318112 | 1.639861 | 0.1336059 | 6.382892 | [13 empty] | 26.86007 | -0.02620757 | 25 | 0 | 26.75425 | 0.08497059
2952 | 2021/03/31 18:56:43 | 19693.4131 | 7855.0011 | 1 | 4 | 0 | 0 | 0 | -0.7526321 | 3.630459 | -2.7324 | 0.0318112 | 1.640906 | 0.1336059 | 6.386685 |  | -3.935415e-05 | [11 empty] | 26.64936 | -0.09134591 | 25 | 0 | 26.72852 | -0.04910767
2953 | 2021/03/31 18:56:48 | 19698.4133 | 7860.0013 | 1 | 4 | 0 | 0 | 0 | -0.751915 | 3.630352 | -2.729716 | 0.0318112 | 1.64195 | 0.1336059 | 6.390477 | [13 empty] | 26.6018 | -0.06919205 | 25 | 0 | 26.51017 | -0.04472971
2954 | 2021/03/31 18:56:53 | 19703.4126 | 7865.0006 | 1 | 4 | 0 | 0 | 0 | -0.7527237 | 3.629929 | -2.732334 | 0.0318112 | 1.642994 | 0.1336059 | 6.394267 |  | -3.157182e-05 |  | 3.91173 | [9 empty] | 26.89088 | 0.08811116 | 25 | 0 | 26.46484 | -0.0497508
2955 | 2021/03/31 18:56:58 | 19708.4127 | 7870.0007 | 1 | 4 | 0 | 0 | 0 | -0.7523804 | 3.629199 | -2.730538 | 0.0318112 | 1.644039 | 0.1336059 | 6.39806 | [13 empty] | 26.99407 | -0.01322031 | 25 | 0 | 26.81715 | 0.05791962
2956 | 2021/03/31 18:57:03 | 19713.4134 | 7875.0014 | 1 | 4 | 0 | 0 | 0 | -0.7528076 | 3.629172 | -2.732068 | 0.0318112 | 1.645084 | 0.1336059 | 6.401851 | [13 empty] | 26.66585 | -0.03649533 | 25 | 0 | 26.74501 | 0.0701946
2957 | 2021/03/31 18:57:08 | 19718.4135 | 7880.0015 | 1 | 4 | 0 | 0 | 0 | -0.7522888 | 3.629121 | -2.730147 | 0.0318112 | 1.646127 | 0.1336059 | 6.405639 |  | -6.282127e-05 | [11 empty] | 26.64102 | -0.06240964 | 25 | 0 | 26.50668 | -0.1157808
2958 | 2021/03/31 18:57:13 | 19723.4127 | 7885.0007 | 1 | 4 | 0 | 0 | 0 | -0.7526321 | 3.628674 | -2.731057 | 0.0318112 | 1.647171 | 0.1336059 | 6.409427 | [13 empty] | 26.96649 | 0.08267462 | 25 | 0 | 26.46933 | 0.02045035
2959 | 2021/03/31 18:57:18 | 19728.4134 | 7890.0014 | 1 | 4 | 0 | 0 | 0 | -0.752594 | 3.628606 | -2.730867 | 0.0318112 | 1.648215 | 0.1336059 | 6.413215 |  | -4.867862e-05 | [11 empty] | 26.88729 | 0.05447745 | 25 | 0 | 26.83838 | 0.08344889
2960 | 2021/03/31 18:57:23 | 19733.4129 | 7895.0009 | 1 | 4 | 0 | 0 | 0 | -0.7524796 | 3.628311 | -2.73023 | 0.0318112 | 1.649259 | 0.1336059 | 6.417004 | [13 empty] | 26.69083 | -0.06208718 | 25 | 0 | 26.44262 | -0.1199275
2961 | 2021/03/31 18:57:28 | 19738.4136 | 7900.0016 | 1 | 4 | 0 | 0 | 0 | -0.7528458 | 3.628127 | -2.73142 | 0.0318112 | 1.650304 | 0.1336059 | 6.420792 | [13 empty] | 27.07454 | 0.03305972 | 25 | 0 | 26.77673 | 0.08200824
2962 | 2021/03/31 18:57:33 | 19743.4122 | 7905.0002 | 1 | 4 | 0 | 0 | 0 | -0.7527695 | 3.62782 | -2.730912 | 0.0318112 | 1.651348 | 0.1336059 | 6.424579 |  | -3.658799e-05 | [11 empty] | 26.70071 | -0.06557763 | 25 | 0 | 26.74429 | 0.03888071
2963 | 2021/03/31 18:57:38 | 19748.4132 | 7910.0012 | 1 | 4 | 0 | 0 | 0 | -0.7528381 | 3.627476 | -2.730902 | 0.0318112 | 1.652392 | 0.1336059 | 6.428366 | [13 empty] | 26.8949 | 0.07142007 | 25 | 0 | 26.42615 | -0.090909
2964 | 2021/03/31 18:57:43 | 19753.4122 | 7915.0002 | 1 | 4 | 0 | 0 | 0 | -0.7528839 | 3.627252 | -2.7309 | 0.0318112 | 1.653435 | 0.1336059 | 6.432153 |  | -5.487926e-05 | [11 empty] | 26.95974 | -0.02249956 | 25 | 0 | 26.84683 | 0.06864488
2965 | 2021/03/31 18:57:48 | 19758.4124 | 7920.0004 | 1 | 4 | 0 | 0 | 0 | -0.752594 | 3.626812 | -2.729517 | 0.0318112 | 1.65448 | 0.1336059 | 6.43594 | [13 empty] | 26.71042 | -0.06902456 | 25 | 0 | 26.46933 | -0.03568232
2966 | 2021/03/31 18:57:53 | 19763.4123 | 7925.0003 | 1 | 4 | 0 | 0 | 0 | -0.7525482 | 3.626829 | -2.729364 | 0.0318112 | 1.655524 | 0.1336059 | 6.439727 | [13 empty] | 26.96911 | 0.02218008 | 25 | 0 | 26.88465 | 0.1244736
2967 | 2021/03/31 18:57:58 | 19768.4131 | 7930.0011 | 1 | 4 | 0 | 0 | 0 | -0.7527466 | 3.626442 | -2.729792 | 0.0318112 | 1.656568 | 0.1336059 | 6.443513 |  | -4.39006e-05 | [11 empty] | 26.85568 | 0.04480064 | 25 | 0 | 26.42961 | -0.0508219
2968 | 2021/03/31 18:58:03 | 19773.4132 | 7935.0012 | 1 | 4 | 0 | 0 | 0 | -0.7531509 | 3.626319 | -2.731165 | 0.0318112 | 1.657612 | 0.1336059 | 6.447299 | [13 empty] | 26.70732 | -0.02767622 | 25 | 0 | 26.76512 | 0.05234301
2969 | 2021/03/31 18:58:08 | 19778.4125 | 7940.0005 | 1 | 4 | 0 | 0 | 0 | -0.7526855 | 3.625747 | -2.729047 | 0.0318112 | 1.658656 | 0.1336059 | 6.451085 |  | -9.253797e-05 | [11 empty] | 27.12204 | 0.1134527 | 25 | 0 | 26.7887 | 0.0579226
2970 | 2021/03/31 18:58:13 | 19783.4134 | 7945.0014 | 1 | 4 | 0 | 0 | 0 | -0.7527237 | 3.625512 | -2.729009 | 0.0318112 | 1.6597 | 0.1336059 | 6.454872 | [13 empty] | 26.71753 | -0.0268364 | 25 | 0 | 26.51916 | -0.09577394
2971 | 2021/03/31 18:58:18 | 19788.4125 | 7950.0005 | 1 | 4 | 0 | 0 | 0 | -0.7529755 | 3.625325 | -2.729781 | 0.0318112 | 1.660744 | 0.1336059 | 6.458656 |  | -7.053395e-05 | [11 empty] | 27.0154 | 0.06247103 | 25 | 0 | 26.87406 | 0.04472911
2972 | 2021/03/31 18:58:23 | 19793.4127 | 7955.0007 | 1 | 4 | 0 | 0 | 0 | -0.7528 | 3.62522 | -2.729065616 | 0.0318112 | 1.661788 | 0.1336059 | 6.462442 |  |  |  | 3.671168 | [9 empty] | 26.92521 | 0.025388 | 25 | 0 | 26.45649 | -0.1302552
2973 | 2021/03/31 18:58:28 | 19798.4126 | 7960.0006 | 1 | 4 | 0 | 0 | 0 | -0.7524948 | 3.624604 | -2.727496 | 0.0318112 | 1.662832 | 0.1336059 | 6.466227 | [13 empty] | 26.70905 | -0.07389665 | 25 | 0 | 26.75263 | -0.03388464
2974 | 2021/03/31 18:58:33 | 19803.4127 | 7965.0007 | 1 | 4 | 0 | 0 | 0 | -0.7524567 | 3.624468 | -2.727255 | 0.0318112 | 1.663876 | 0.1336059 | 6.470011 |  | -5.101321e-05 |  |  | 0 | [8 empty] | 27.10435 | 0.05085468 | 25 | 0 | 26.67138 | -0.06256461
2975 | 2021/03/31 18:58:38 | 19808.4128 | 7970.0008 | 1 | 4 | 0 | 0 | 0 | -0.7527695 | 3.624539 | -2.728442 | 0.0318112 | 1.664921 | 0.1336059 | 6.473795 | [13 empty] | 26.71803 | -0.09775341 | 25 | 0 | 26.51966 | -0.07334054
2976 | 2021/03/31 18:58:43 | 19813.413 | 7975.001 | 1 | 4 | 0 | 0 | 0 | -0.7528381 | 3.624269 | -2.728488 | 0.0318112 | 1.665964 | 0.1336059 | 6.477579 |  | -6.79164e-05 | [11 empty] | 26.85496 | -0.0787425 | 25 | 0 | 26.90563 | 0.04571319
2977 | 2021/03/31 18:58:48 | 19818.413 | 7980.001 | 1 | 4 | 0 | 0 | 0 | -0.7526474 | 3.623771 | -2.727422 | 0.0318112 | 1.667009 | 0.1336059 | 6.481362 | [13 empty] | 27.01939 | 0.02613187 | 25 | 0 | 26.55787 | -0.08061707
2978 | 2021/03/31 18:58:53 | 19823.4123 | 7985.0003 | 1 | 4 | 0 | 0 | 0 | -0.7526855 | 3.623753 | -2.727546 | 0.0318112 | 1.668053 | 0.1336059 | 6.485146 |  | -5.74117e-05 | [11 empty] | 26.72742 | -0.1073444 | 25 | 0 | 26.72119 | 0.02379835
2979 | 2021/03/31 18:58:58 | 19828.4124 | 7990.0004 | 1 | 4 | 0 | 0 | 0 | -0.7525558 | 3.623449 | -2.726848 | 0.0318112 | 1.669097 | 0.1336059 | 6.488929 | [13 empty] | 27.08439 | 0.08031964 | 25 | 0 | 26.6514 | 0.07594287
2980 | 2021/03/31 18:59:03 | 19833.4122 | 7995.0002 | 1 | 4 | 0 | 0 | 0 | -0.7524719 | 3.623018 | -2.726219 | 0.0318112 | 1.670141 | 0.1336059 | 6.492712 | [13 empty] | 26.68508 | -0.06541431 | 25 | 0 | 26.57923 | 0.03015697
2981 | 2021/03/31 18:59:08 | 19838.4132 | 8000.0012 | 1 | 4 | 0 | 0 | 0 | -0.7524567 | 3.622717 | -2.725938 | 0.0318112 | 1.671185 | 0.1336059 | 6.496495 |  | -6.380797e-05 | [11 empty] | 27.01002 | 0.07095695 | 25 | 0 | 26.81177 | 0.1176965
2982 | 2021/03/31 18:59:13 | 19843.4132 | 8005.0012 | 1 | 4 | 0 | 0 | 0 | -0.7525482 | 3.62241 | -2.726038 | 0.0318112 | 1.672229 | 0.1336059 | 6.500277 | [13 empty] | 26.79356 | 0.03525794 | 25 | 0 | 26.37455 | -0.0826174
2983 | 2021/03/31 18:59:18 | 19848.4133 | 8010.0013 | 1 | 4 | 0 | 0 | 0 | -0.752655 | 3.62235 | -2.72638 | 0.0318112 | 1.673273 | 0.1336059 | 6.504058 |  | -2.837164e-05 | [11 empty] | 26.80079 | 0.01750529 | 25 | 0 | 26.80879 | 0.09756863
2984 | 2021/03/31 18:59:23 | 19853.4125 | 8015.0005 | 1 | 4 | 0 | 0 | 0 | -0.7526245 | 3.621784 | -2.725843 | 0.0318112 | 1.674317 | 0.1336059 | 6.50784 | [13 empty] | 27.07627 | 0.1070642 | 25 | 0 | 26.58634 | -0.03297567
2985 | 2021/03/31 18:59:28 | 19858.4134 | 8020.0014 | 1 | 4 | 0 | 0 | 0 | -0.7524185 | 3.621584 | -2.724947 | 0.0318112 | 1.675361 | 0.1336059 | 6.511621 | [13 empty] | 26.66859 | -0.05086422 | 25 | 0 | 26.54849 | -0.08422613
2986 | 2021/03/31 18:59:33 | 19863.4136 | 8025.0016 | 1 | 4 | 0 | 0 | 0 | -0.7526855 | 3.62152 | -2.725866 | 0.0318112 | 1.676405 | 0.1336059 | 6.515402 |  | -5.574848e-05 | [11 empty] | 27.08126 | 0.08335829 | 25 | 0 | 26.92571 | 0.05895972
2987 | 2021/03/31 18:59:38 | 19868.4121 | 8030.0001 | 1 | 4 | 0 | 0 | 0 | -0.7524567 | 3.621272 | -2.72485 | 0.0318112 | 1.677448 | 0.1336059 | 6.519181 | [13 empty] | 27.02463 | 0.06159723 | 25 | 0 | 26.47059 | -0.1073706
2988 | 2021/03/31 18:59:43 | 19873.4121 | 8035.0001 | 1 | 4 | 0 | 0 | 0 | -0.7524414 | 3.620784 | -2.724428 | 0.0318112 | 1.678492 | 0.1336059 | 6.522961 |  | -5.124944e-05 |  |  | 0.2470242 | [8 empty] | 26.74423 | 0.001124144 | 25 | 0 | 26.50316 | -0.08782625
2989 | 2021/03/31 18:59:48 | 19878.4122 | 8040.0002 | 1 | 4 | 0 | 0 | 0 | -0.752594 | 3.620664 | -2.72489 | 0.0318112 | 1.679536 | 0.1336059 | 6.526741 | [13 empty] | 26.85532 | 0.02801776 | 25 | 0 | 26.84198 | 0.08362949
2990 | 2021/03/31 18:59:53 | 19883.4121 | 8045.0001 | 1 | 4 | 0 | 0 | 0 | -0.7523575 | 3.6205 | -2.72391 | 0.0318112 | 1.68058 | 0.1336059 | 6.53052 |  | -5.894878e-05 | [11 empty] | 27.026 | 0.09178996 | 25 | 0 | 26.57872 | -0.03714263
2991 | 2021/03/31 18:59:58 | 19888.4122 | 8050.0002 | 1 | 4 | 0 | 0 | 0 | -0.752533 | 3.62032 | -2.72441 | 0.0318112 | 1.681624 | 0.1336059 | 6.534298 | [13 empty] | 26.71443 | -0.04613638 | 25 | 0 | 26.55876 | -0.1039511
2992 | 2021/03/31 19:00:03 | 19893.4131 | 8055.0011 | 1 | 4 | 0 | 0 | 0 | -0.7523651 | 3.61995 | -2.723524 | 0.0318112 | 1.682668 | 0.1336059 | 6.538078 |  |  |  | 4.157064 | [9 empty] | 26.97762 | 0.05984962 | 25 | 0 | 26.87182 | 0.05545437
2993 | 2021/03/31 19:00:08 | 19898.4131 | 8060.0011 | 1 | 4 | 0 | 0 | 0 | -0.7526932 | 3.619627 | -2.724469 | 0.0318112 | 1.683712 | 0.1336059 | 6.541857 |  | -6.215629e-05 | [11 empty] | 27.07267 | 0.09622872 | 25 | 0 | 26.59698 | -0.05492568
2994 | 2021/03/31 19:00:13 | 19903.4124 | 8065.0004 | 1 | 4 | 0 | 0 | 0 | -0.7524414 | 3.619617 | -2.72355 | 0.0318112 | 1.684755 | 0.1336059 | 6.545635 | [13 empty] | 26.77584 | -0.01056731 | 25 | 0 | 26.50632 | -0.1017392
2995 | 2021/03/31 19:00:18 | 19908.4124 | 8070.0004 | 1 | 4 | 0 | 0 | 0 | -0.752594 | 3.619238 | -2.723817 | 0.0318112 | 1.6858 | 0.1336059 | 6.549414 |  | -5.010188e-05 | [11 empty] | 26.79306 | 0.02210617 | 25 | 0 | 26.80106 | 0.1021624
2996 | 2021/03/31 19:00:23 | 19913.4133 | 8075.0013 | 1 | 4 | 0 | 0 | 0 | -0.7528458 | 3.618879 | -2.724458 | 0.0318112 | 1.686844 | 0.1336059 | 6.553193 | [13 empty] | 27.12915 | 0.119738 | 25 | 0 | 26.82426 | 0.09089649
2997 | 2021/03/31 19:00:28 | 19918.4133 | 8080.0013 | 1 | 4 | 0 | 0 | 0 | -0.7524948 | 3.618758 | -2.723097 | 0.0318112 | 1.687888 | 0.1336059 | 6.556972 | [13 empty] | 26.87892 | 0.04734397 | 25 | 0 | 26.4671 | -0.06606042
2998 | 2021/03/31 19:00:33 | 19923.4133 | 8085.0013 | 1 | 4 | 0 | 0 | 0 | -0.7526093 | 3.618432 | -2.723266 | 0.0318112 | 1.688932 | 0.1336059 | 6.560749 |  | -2.133641e-06 | [11 empty] | 26.76284 | -0.02404928 | 25 | 0 | 26.76373 | 0.06931782
2999 | 2021/03/31 19:00:38 | 19928.4127 | 8090.0007 | 1 | 4 | 0 | 0 | 0 | -0.7525711 | 3.617901 | -2.722728 | 0.0318112 | 1.689975 | 0.1336059 | 6.564525 | [13 empty] | 27.05084 | 0.1219827 | 25 | 0 | 26.73879 | 0.0820142
3000 | 2021/03/31 19:00:43 | 19933.4133 | 8095.0013 | 1 | 4 | 0 | 0 | 0 | -0.752655 | 3.617861 | -2.723001 | 0.0318112 | 1.691019 | 0.1336059 | 6.568301 |  | -6.372895e-05 | [11 empty] | 26.95191 | 0.08743823 | 25 | 0 | 26.46185 | -0.02372622
3001 | 2021/03/31 19:00:48 | 19938.4136 | 8100.0016 | 1 | 4 | 0 | 0 | 0 | -0.7531281 | 3.617768 | -2.724643 | 0.0318112 | 1.692063 | 0.1336059 | 6.572078 | [13 empty] | 26.72828 | -0.0680685 | 25 | 0 | 26.67224 | 0.03193855
3002 | 2021/03/31 19:00:53 | 19943.4128 | 8105.0008 | 1 | 4 | 0 | 0 | 0 | -0.7523193 | 3.617665 | -2.721639 | 0.0318112 | 1.693107 | 0.1336059 | 6.575855 | [13 empty] | 26.9977 | 0.05771816 | 25 | 0 | 26.93459 | 0.1600319
3003 | 2021/03/31 19:00:58 | 19948.412 | 8110 | 1 | 4 | 0 | 0 | 0 | -0.7525864 | 3.617259 | -2.7223 | 0.0318112 | 1.694151 | 0.1336059 | 6.57963 |  | -6.389069e-05 | [11 empty] | 27.02789 | 0.1054907 | 25 | 0 | 26.49521 | 0.02104342
3004 | 2021/03/31 19:01:03 | 19953.413 | 8115.001 | 1 | 4 | 0 | 0 | 0 | -0.7532043 | 3.616765 | -2.724163 | 0.0318112 | 1.695195 | 0.1336059 | 6.583408 | [13 empty] | 26.68597 | -0.05510986 | 25 | 0 | 26.64417 | 0.06490707
3005 | 2021/03/31 19:01:08 | 19958.412 | 8120 | 1 | 4 | 0 | 0 | 0 | -0.7528076 | 3.616765 | -2.722728 | 0.0318112 | 1.696239 | 0.1336059 | 6.587183 |  | -3.892403e-05 | [11 empty] | 27.08599 | 0.08299768 | 25 | 0 | 26.80242 | 0.08749604
3006 | 2021/03/31 19:01:13 | 19963.4121 | 8125.0001 | 1 | 4 | 0 | 0 | 0 | -0.7526703 | 3.616441 | -2.721988 | 0.0318112 | 1.697283 | 0.1336059 | 6.590957 | [13 empty] | 26.8829 | 0.06349444 | 25 | 0 | 26.42126 | -0.05436301
3007 | 2021/03/31 19:01:18 | 19968.4122 | 8130.0002 | 1 | 4 | 0 | 0 | 0 | -0.7527466 | 3.616076 | -2.721989 | 0.0318112 | 1.698327 | 0.1336059 | 6.594734 |  | -4.90709e-05 | [11 empty] | 26.70417 | -0.05944252 | 25 | 0 | 26.64813 | 0.05612254
3008 | 2021/03/31 19:01:23 | 19973.4131 | 8135.0011 | 1 | 4 | 0 | 0 | 0 | -0.7526703 | 3.615891 | -2.721574 | 0.0318112 | 1.699372 | 0.1336059 | 6.598512 | [13 empty] | 26.97723 | 0.01669049 | 25 | 0 | 26.907 | 0.1501197
3009 | 2021/03/31 19:01:28 | 19978.4123 | 8140.0003 | 1 | 4 | 0 | 0 | 0 | -0.752655 | 3.615764 | -2.721423 | 0.0318112 | 1.700416 | 0.1336059 | 6.602287 | [13 empty] | 27.14075 | 0.08209527 | 25 | 0 | 26.77896 | 0.1021785
3010 | 2021/03/31 19:01:33 | 19983.4132 | 8145.0012 | 1 | 4 | 0 | 0 | 0 | -0.752655 | 3.615387 | -2.721139 | 0.0318112 | 1.70146 | 0.1336059 | 6.606061 |  | -5.843563e-05 | [11 empty] | 27.09497 | -0.03409743 | 25 | 0 | 26.56949 | -0.1319569
3011 | 2021/03/31 19:01:38 | 19988.4125 | 8150.0005 | 1 | 4 | 0 | 0 | 0 | -0.7527695 | 3.615115 | -2.721348 | 0.0318112 | 1.702503 | 0.1336059 | 6.609834 | [13 empty] | 27.08251 | 0.07095218 | 25 | 0 | 26.54989 | -0.09576738
3012 | 2021/03/31 19:01:43 | 19993.4133 | 8155.0013 | 1 | 4 | 0 | 0 | 0 | -0.7526932 | 3.614926 | -2.72093 | 0.0318112 | 1.703548 | 0.1336059 | 6.613609 |  | -7.021201e-05 |  | 4.117217 | 0 | [8 empty] | 27.07228 | 0.08749247 | 25 | 0 | 26.58947 | 0.02306104
3013 | 2021/03/31 19:01:48 | 19998.4133 | 8160.0013 | 1 | 4 | 0 | 0 | 0 | -0.7526932 | 3.614647 | -2.72072 | 0.0318112 | 1.704592 | 0.1336059 | 6.617384 | [13 empty] | 27.08201 | -0.007802844 | 25 | 0 | 26.6846 | -0.112325
3014 | 2021/03/31 19:01:53 | 20003.4127 | 8165.0007 | 1 | 4 | 0 | 0 | 0 | -0.7524567 | 3.614491 | -2.719748 | 0.0318112 | 1.705636 | 0.1336059 | 6.621158 | [13 empty] | 27.13727 | 0.1272261 | 25 | 0 | 26.88929 | 0.06724358
3015 | 2021/03/31 19:01:58 | 20008.4121 | 8170.0001 | 1 | 4 | 0 | 0 | 0 | -0.752594 | 3.614057 | -2.719918 | 0.0318112 | 1.70668 | 0.1336059 | 6.624932 |  | -6.994123e-06 | [11 empty] | 26.99544 | -0.05352497 | 25 | 0 | 26.93943 | 0.07315159
3016 | 2021/03/31 19:02:03 | 20013.4128 | 8175.0008 | 1 | 4 | 0 | 0 | 0 | -0.7530518 | 3.614107 | -2.72161 | 0.0318112 | 1.707725 | 0.1336059 | 6.628706 | [13 empty] | 26.77671 | 0.04801989 | 25 | 0 | 26.82028 | 0.09474635
3017 | 2021/03/31 19:02:08 | 20018.4128 | 8180.0008 | 1 | 4 | 0 | 0 | 0 | -0.7526093 | 3.613794 | -2.719775 | 0.0318112 | 1.708769 | 0.1336059 | 6.632479 |  | -1.829506e-05 | [11 empty] | 26.755 | -0.1024598 | 25 | 0 | 26.56377 | -0.02024174
3018 | 2021/03/31 19:02:13 | 20023.4129 | 8185.0009 | 1 | 4 | 0 | 0 | 0 | -0.752533 | 3.613272 | -2.719106 | 0.0318112 | 1.709813 | 0.1336059 | 6.636252 | [13 empty] | 26.92245 | 0.05927682 | 25 | 0 | 26.4822 | -0.07190883
3019 | 2021/03/31 19:02:18 | 20028.4137 | 8190.0017 | 1 | 4 | 0 | 0 | 0 | -0.7531738 | 3.613062 | -2.721264 | 0.0318112 | 1.710857 | 0.1336059 | 6.640026 |  | -6.578836e-05 | [11 empty] | 27.09849 | 0.01333773 | 25 | 0 | 26.75089 | -0.1067358
3020 | 2021/03/31 19:02:23 | 20033.4121 | 8195.0001 | 1 | 4 | 0 | 0 | 0 | -0.7528763 | 3.612923 | -2.720084 | 0.0318112 | 1.711901 | 0.1336059 | 6.643799 | [13 empty] | 26.85894 | 0.01161695 | 25 | 0 | 26.88117 | 0.1050049
3021 | 2021/03/31 19:02:28 | 20038.413 | 8200.001 | 1 | 4 | 0 | 0 | 0 | -0.7527695 | 3.612755 | -2.719572 | 0.0318112 | 1.712946 | 0.1336059 | 6.647572 | [13 empty] | 26.84249 | 0.01236975 | 25 | 0 | 26.44488 | -0.112161
3022 | 2021/03/31 19:02:33 | 20043.4131 | 8205.0011 | 1 | 4 | 0 | 0 | 0 | -0.7529144 | 3.612485 | -2.719892 | 0.0318112 | 1.71399 | 0.1336059 | 6.651344 |  | -6.969606e-05 | [11 empty] | 27.02337 | 0.07166982 | 25 | 0 | 26.88914 | -0.05950749
3023 | 2021/03/31 19:02:38 | 20048.4123 | 8210.0003 | 1 | 4 | 0 | 0 | 0 | -0.752861 | 3.61229 | -2.719552 | 0.0318112 | 1.715034 | 0.1336059 | 6.655116 | [13 empty] | 26.83064 | -0.1020944 | 25 | 0 | 26.51133 | -0.06659329
3024 | 2021/03/31 19:02:43 | 20053.4125 | 8215.0005 | 1 | 4 | 0 | 0 | 0 | -0.752327 | 3.611984 | -2.717393 | 0.0318112 | 1.716078 | 0.1336059 | 6.658887 |  | -6.385118e-05 | [11 empty] | 27.05408 | 0.04959464 | 25 | 0 | 26.85585 | 0.1252341
3025 | 2021/03/31 19:02:48 | 20058.4133 | 8220.0013 | 1 | 4 | 0 | 0 | 0 | -0.7525101 | 3.611799 | -2.717915 | 0.0318112 | 1.717122 | 0.1336059 | 6.662657 | [13 empty] | 26.74789 | -0.04584134 | 25 | 0 | 26.5353 | 0.09641647
3026 | 2021/03/31 19:02:53 | 20063.4134 | 8225.0014 | 1 | 4 | 0 | 0 | 0 | -0.7527237 | 3.61137 | -2.718364 | 0.0318112 | 1.718166 | 0.1336059 | 6.666426 | [13 empty] | 27.07666 | 0.09529471 | 25 | 0 | 26.76462 | -0.0002706051
3027 | 2021/03/31 19:02:58 | 20068.4125 | 8230.0005 | 1 | 4 | 0 | 0 | 0 | -0.752594 | 3.611191 | -2.717761 | 0.0318112 | 1.719209 | 0.1336059 | 6.670195 |  | -4.646596e-05 | [11 empty] | 26.72253 | -0.1116771 | 25 | 0 | 26.63091 | -0.07614076
3028 | 2021/03/31 19:03:03 | 20073.4134 | 8235.0014 | 1 | 4 | 0 | 0 | 0 | -0.7529221 | 3.610964 | -2.718775 | 0.0318112 | 1.720253 | 0.1336059 | 6.673966 |  |  |  |  | 0.242881 | [8 empty] | 27.13117 | -0.08533657 | 25 | 0 | 26.684 | -0.1164895
3029 | 2021/03/31 19:03:08 | 20078.4126 | 8240.0006 | 1 | 4 | 0 | 0 | 0 | -0.7528381 | 3.610527 | -2.718142 | 0.0318112 | 1.721297 | 0.1336059 | 6.677734 |  | -5.025619e-05 | [11 empty] | 26.82924 | 0.02796948 | 25 | 0 | 26.86569 | 0.1347172
3030 | 2021/03/31 19:03:13 | 20083.4136 | 8245.0016 | 1 | 4 | 0 | 0 | 0 | -0.7526703 | 3.610162 | -2.717262 | 0.0318112 | 1.722342 | 0.1336059 | 6.681506 | [13 empty] | 26.94379 | 0.07140219 | 25 | 0 | 26.48932 | -0.04643679
3031 | 2021/03/31 19:03:18 | 20088.412 | 8250 | 1 | 4 | 0 | 0 | 0 | -0.7532501 | 3.610347 | -2.719494 | 0.0318112 | 1.723386 | 0.1336059 | 6.685275 | [13 empty] | 26.94917 | 0.1158929 | 25 | 0 | 26.87182 | 0.01810789
3032 | 2021/03/31 19:03:23 | 20093.4129 | 8255.0009 | 1 | 4 | 0 | 0 | 0 | -0.7523956 | 3.610171 | -2.716277 | 0.0318112 | 1.72443 | 0.1336059 | 6.689045 |  | -4.109303e-05 |  | 4.108744 | [9 empty] | 26.73938 | -0.09108305 | 25 | 0 | 26.59084 | 0.02006173
3033 | 2021/03/31 19:03:28 | 20098.4123 | 8260.0003 | 1 | 4 | 0 | 0 | 0 | -0.7527313 | 3.609428 | -2.716929 | 0.0318112 | 1.725474 | 0.1336059 | 6.692813 | [13 empty] | 26.90212 | 0.04309118 | 25 | 0 | 26.46897 | -0.08365393
3034 | 2021/03/31 19:03:33 | 20103.4123 | 8265.0003 | 1 | 4 | 0 | 0 | 0 | -0.7524567 | 3.609298 | -2.71584 | 0.0318112 | 1.726518 | 0.1336059 | 6.696582 |  | -7.744262e-05 | [11 empty] | 27.1177 | -0.04819453 | 25 | 0 | 26.62782 | -0.1060158
3035 | 2021/03/31 19:03:38 | 20108.4131 | 8270.0011 | 1 | 4 | 0 | 0 | 0 | -0.7529144 | 3.609305 | -2.717498 | 0.0318112 | 1.727562 | 0.1336059 | 6.700351 | [13 empty] | 27.19777 | 0.1458979 | 25 | 0 | 26.92848 | 0.1037163
3036 | 2021/03/31 19:03:43 | 20113.4131 | 8275.0011 | 1 | 4 | 0 | 0 | 0 | -0.7533417 | 3.609144 | -2.718919 | 0.0318112 | 1.728607 | 0.1336059 | 6.704121 |  | -4.532087e-05 | [11 empty] | 26.9226 | -0.07928133 | 25 | 0 | 26.8737 | 0.03405154
3037 | 2021/03/31 19:03:48 | 20118.4131 | 8280.0011 | 1 | 4 | 0 | 0 | 0 | -0.7528458 | 3.608717 | -2.716807 | 0.0318112 | 1.729651 | 0.1336059 | 6.70789 | [13 empty] | 26.77897 | -0.05765557 | 25 | 0 | 26.55927 | 0.07347107
3038 | 2021/03/31 19:03:53 | 20123.4123 | 8285.0003 | 1 | 4 | 0 | 0 | 0 | -0.7527313 | 3.6084 | -2.716156 | 0.0318112 | 1.730695 | 0.1336059 | 6.711656 | [13 empty] | 27.03224 | 0.004993677 | 25 | 0 | 26.52804 | -0.1150697
3039 | 2021/03/31 19:03:58 | 20128.4132 | 8290.0012 | 1 | 4 | 0 | 0 | 0 | -0.7526932 | 3.60845 | -2.716056 | 0.0318112 | 1.731739 | 0.1336059 | 6.715425 |  | -2.852781e-05 | [11 empty] | 27.21546 | 0.1006138 | 25 | 0 | 26.84662 | 0.1251608
3040 | 2021/03/31 19:04:03 | 20133.4125 | 8295.0005 | 1 | 4 | 0 | 0 | 0 | -0.7526932 | 3.608332 | -2.715967 | 0.0318112 | 1.732783 | 0.1336059 | 6.719193 | [13 empty] | 27.15669 | 0.08181274 | 25 | 0 | 26.85894 | -0.04046261
3041 | 2021/03/31 19:04:08 | 20138.4128 | 8300.0008 | 1 | 4 | 0 | 0 | 0 | -0.7527237 | 3.607756 | -2.715643 | 0.0318112 | 1.733828 | 0.1336059 | 6.722961 |  | -5.911319e-05 | [11 empty] | 27.14825 | 0.1274925 | 25 | 0 | 26.76512 | 0.02750039
3042 | 2021/03/31 19:04:13 | 20143.4129 | 8305.0009 | 1 | 4 | 0 | 0 | 0 | -0.7521896 | 3.607738 | -2.713703 | 0.0318112 | 1.734872 | 0.1336059 | 6.726727 | [13 empty] | 27.17196 | 0.08931637 | 25 | 0 | 26.67501 | -0.1236671
3043 | 2021/03/31 19:04:18 | 20148.4128 | 8310.0008 | 1 | 4 | 0 | 0 | 0 | -0.7530518 | 3.607265 | -2.716457 | 0.0318112 | 1.735916 | 0.1336059 | 6.730494 | [13 empty] | 27.00254 | -0.07170737 | 25 | 0 | 26.62607 | -0.1028454
3044 | 2021/03/31 19:04:23 | 20153.4127 | 8315.0007 | 1 | 4 | 0 | 0 | 0 | -0.7527466 | 3.606949 | -2.715119 | 0.0318112 | 1.73696 | 0.1336059 | 6.73426 |  | -6.306094e-05 | [11 empty] | 26.8601 | -0.09268463 | 25 | 0 | 26.84337 | 0.0892067
3045 | 2021/03/31 19:04:28 | 20158.4136 | 8320.0016 | 1 | 4 | 0 | 0 | 0 | -0.7530746 | 3.606867 | -2.71624 | 0.0318112 | 1.738005 | 0.1336059 | 6.738028 | [13 empty] | 26.89573 | -0.07891178 | 25 | 0 | 26.76512 | 0.06378829
3046 | 2021/03/31 19:04:33 | 20163.4128 | 8325.0008 | 1 | 4 | 0 | 0 | 0 | -0.7527847 | 3.606693 | -2.715063 | 0.0318112 | 1.739049 | 0.1336059 | 6.741795 |  | -3.374342e-05 | [11 empty] | 27.17056 | 0.05085647 | 25 | 0 | 26.49346 | -0.06254137
3047 | 2021/03/31 19:04:38 | 20168.4129 | 8330.0009 | 1 | 4 | 0 | 0 | 0 | -0.7527237 | 3.606449 | -2.71466 | 0.0318112 | 1.740093 | 0.1336059 | 6.745561 | [13 empty] | 26.76334 | -0.100987 | 25 | 0 | 26.80242 | 0.081442
3048 | 2021/03/31 19:04:43 | 20173.4129 | 8335.0009 | 1 | 4 | 0 | 0 | 0 | -0.7526703 | 3.606071 | -2.714183 | 0.0318112 | 1.741138 | 0.1336059 | 6.749327 |  | -2.216671e-05 | [11 empty] | 27.01727 | -0.0384295 | 25 | 0 | 26.67174 | 0.01709223
3049 | 2021/03/31 19:04:48 | 20178.4131 | 8340.0011 | 1 | 4 | 0 | 0 | 0 | -0.7528839 | 3.605919 | -2.714838 | 0.0318112 | 1.742182 | 0.1336059 | 6.753092 | [13 empty] | 27.05408 | -0.01025081 | 25 | 0 | 26.54504 | -0.07918596
3050 | 2021/03/31 19:04:53 | 20183.4121 | 8345.0001 | 1 | 4 | 0 | 0 | 0 | -0.7523575 | 3.6057 | -2.712775 | 0.0318112 | 1.743226 | 0.1336059 | 6.756856 | [13 empty] | 26.75411 | -0.1255465 | 25 | 0 | 26.89414 | 0.09145916
3051 | 2021/03/31 19:04:58 | 20188.4131 | 8350.0011 | 1 | 4 | 0 | 0 | 0 | -0.7522812 | 3.605356 | -2.712242 | 0.0318112 | 1.74427 | 0.1336059 | 6.760622 |  | -4.839923e-05 | [11 empty] | 27.08216 | -0.01831174 | 25 | 0 | 26.62955 | -0.04174411
3052 | 2021/03/31 19:05:03 | 20193.4124 | 8355.0004 | 1 | 4 | 0 | 0 | 0 | -0.7525711 | 3.605161 | -2.71314 | 0.0318112 | 1.745314 | 0.1336059 | 6.764386 |  |  |  |  | 0 | [8 empty] | 26.97934 | -0.02738535 | 25 | 0 | 26.51291 | -0.08965492
3053 | 2021/03/31 19:05:08 | 20198.4132 | 8360.0012 | 1 | 4 | 0 | 0 | 0 | -0.7528839 | 3.604983 | -2.714134 | 0.0318112 | 1.746359 | 0.1336059 | 6.768151 |  | -7.392732e-05 | [11 empty] | 26.86394 | -0.08287787 | 25 | 0 | 26.92259 | 0.06493092
3054 | 2021/03/31 19:05:13 | 20203.4124 | 8365.0004 | 1 | 4 | 0 | 0 | 0 | -0.7525711 | 3.604727 | -2.712813 | 0.0318112 | 1.747402 | 0.1336059 | 6.771914 |  |  |  | 4.584056 | [9 empty] | 27.09099 | 0.0880754 | 25 | 0 | 26.45423 | -0.1282752
3055 | 2021/03/31 19:05:18 | 20208.4126 | 8370.0006 | 1 | 4 | 0 | 0 | 0 | -0.7524414 | 3.604315 | -2.712036 | 0.0318112 | 1.748446 | 0.1336059 | 6.775677 | [13 empty] | 26.91861 | 0.009741187 | 25 | 0 | 26.86831 | 0.08534193
3056 | 2021/03/31 19:05:23 | 20213.4135 | 8375.0015 | 1 | 4 | 0 | 0 | 0 | -0.7525711 | 3.604258 | -2.71246 | 0.0318112 | 1.749491 | 0.1336059 | 6.779441 |  | -3.026835e-05 | [11 empty] | 26.98035 | 0.04878402 | 25 | 0 | 26.58634 | -0.04785359
3057 | 2021/03/31 19:05:28 | 20218.4125 | 8380.0005 | 1 | 4 | 0 | 0 | 0 | -0.752655 | 3.603966 | -2.712543 | 0.0318112 | 1.750535 | 0.1336059 | 6.783203 | [13 empty] | 26.97289 | -0.06551862 | 25 | 0 | 26.85635 | 0.08964479
3058 | 2021/03/31 19:05:33 | 20223.4127 | 8385.0007 | 1 | 4 | 0 | 0 | 0 | -0.7525177 | 3.603774 | -2.711904 | 0.0318112 | 1.751579 | 0.1336059 | 6.786966 |  | 1.659512e-05 | [11 empty] | 27.16259 | 0.02945065 | 25 | 0 | 26.45462 | -0.08618593
3059 | 2021/03/31 19:05:38 | 20228.4135 | 8390.0015 | 1 | 4 | 0 | 0 | 0 | -0.7524948 | 3.603452 | -2.711579 | 0.0318112 | 1.752623 | 0.1336059 | 6.790729 | [13 empty] | 26.74114 | -0.1364142 | 25 | 0 | 26.96666 | 0.1186979
3060 | 2021/03/31 19:05:43 | 20233.4128 | 8395.0008 | 1 | 4 | 0 | 0 | 0 | -0.7525482 | 3.603179 | -2.711566 | 0.0318112 | 1.753667 | 0.1336059 | 6.794491 |  | -4.22777e-05 | [11 empty] | 27.18355 | 0.03324807 | 25 | 0 | 26.56588 | -0.06881118
3061 | 2021/03/31 19:05:48 | 20238.4129 | 8400.0009 | 1 | 4 | 0 | 0 | 0 | -0.7527847 | 3.603242 | -2.712465 | 0.0318112 | 1.754711 | 0.1336059 | 6.798254 | [13 empty] | 26.80203 | -0.07958651 | 25 | 0 | 26.74601 | -0.04403234
3062 | 2021/03/31 19:05:53 | 20243.4128 | 8405.0008 | 1 | 4 | 0 | 0 | 0 | -0.7528229 | 3.602695 | -2.712191 | 0.0318112 | 1.755755 | 0.1336059 | 6.802014 | [13 empty] | 27.03462 | 0.07139206 | 25 | 0 | 26.74465 | -0.03531516
3063 | 2021/03/31 19:05:58 | 20248.4121 | 8410.0001 | 1 | 4 | 0 | 0 | 0 | -0.7526855 | 3.602225 | -2.711343 | 0.0318112 | 1.756799 | 0.1336059 | 6.805777 |  | -5.266627e-05 | [11 empty] | 26.8048 | -0.105263 | 25 | 0 | 26.59224 | -0.09197474
3064 | 2021/03/31 19:06:03 | 20253.4122 | 8415.0002 | 1 | 4 | 0 | 0 | 0 | -0.7527313 | 3.602374 | -2.71162 | 0.0318112 | 1.757843 | 0.1336059 | 6.809538 | [13 empty] | 27.15099 | 0.01624823 | 25 | 0 | 26.87457 | 0.09185612
3065 | 2021/03/31 19:06:08 | 20258.4123 | 8420.0003 | 1 | 4 | 0 | 0 | 0 | -0.7526932 | 3.602222 | -2.711368 | 0.0318112 | 1.758887 | 0.1336059 | 6.813298 |  | -0.0001059002 | [11 empty] | 26.75623 | -0.07150114 | 25 | 0 | 26.60058 | -0.009279251
3066 | 2021/03/31 19:06:13 | 20263.4124 | 8425.0004 | 1 | 4 | 0 | 0 | 0 | -0.752533 | 3.601932 | -2.710573 | 0.0318112 | 1.759931 | 0.1336059 | 6.817059 | [13 empty] | 27.14876 | 0.1090479 | 25 | 0 | 26.84388 | 0.1046681
3067 | 2021/03/31 19:06:18 | 20268.4125 | 8430.0005 | 1 | 4 | 0 | 0 | 0 | -0.7525177 | 3.601538 | -2.710221 | 0.0318112 | 1.760975 | 0.1336059 | 6.820819 |  | -5.164501e-05 | [11 empty] | 26.75361 | -0.04321218 | 25 | 0 | 26.6193 | -0.08101404
3068 | 2021/03/31 19:06:23 | 20273.4125 | 8435.0005 | 1 | 4 | 0 | 0 | 0 | -0.7525177 | 3.601215 | -2.709978 | 0.0318112 | 1.762019 | 0.1336059 | 6.824579 | [13 empty] | 27.19414 | 0.06251872 | 25 | 0 | 26.76125 | -0.0264138
3069 | 2021/03/31 19:06:28 | 20278.4127 | 8440.0007 | 1 | 4 | 0 | 0 | 0 | -0.7526321 | 3.601272 | -2.710433 | 0.0318112 | 1.763063 | 0.1336059 | 6.828339 | [13 empty] | 26.81627 | -0.08564949 | 25 | 0 | 26.85272 | 0.06327271
3070 | 2021/03/31 19:06:33 | 20283.4126 | 8445.0006 | 1 | 4 | 0 | 0 | 0 | -0.7523575 | 3.600608 | -2.708944 | 0.0318112 | 1.764107 | 0.1336059 | 6.832097 |  | -6.400552e-05 |  |  | 0.228995 | [8 empty] | 26.9046 | 0.03021836 | 25 | 0 | 26.4145 | -0.04761398
3071 | 2021/03/31 19:06:38 | 20288.4135 | 8450.0015 | 1 | 4 | 0 | 0 | 0 | -0.7527695 | 3.600483 | -2.710334 | 0.0318112 | 1.765151 | 0.1336059 | 6.835856 | [13 empty] | 27.06829 | 0.04913867 | 25 | 0 | 26.94119 | 0.06698012
3072 | 2021/03/31 19:06:43 | 20293.4128 | 8455.0008 | 1 | 4 | 0 | 0 | 0 | -0.7527313 | 3.600269 | -2.710035 | 0.0318112 | 1.766195 | 0.1336059 | 6.839615 |  | -3.212368e-05 | [11 empty] | 26.90087 | -0.02620518 | 25 | 0 | 26.53178 | -0.1284879
3073 | 2021/03/31 19:06:48 | 20298.4127 | 8460.0007 | 1 | 4 | 0 | 0 | 0 | -0.7527847 | 3.600286 | -2.71024 | 0.0318112 | 1.767239 | 0.1336059 | 6.843374 | [13 empty] | 27.11857 | -0.02528846 | 25 | 0 | 26.90614 | 0.06806135
3074 | 2021/03/31 19:06:53 | 20303.4121 | 8465.0001 | 1 | 4 | 0 | 0 | 0 | -0.7525482 | 3.599955 | -2.70914 | 0.0318112 | 1.768283 | 0.1336059 | 6.847132 | [13 empty] | 26.82213 | -0.08542538 | 25 | 0 | 26.60957 | -0.02764881
3075 | 2021/03/31 19:06:58 | 20308.4121 | 8470.0001 | 1 | 4 | 0 | 0 | 0 | -0.7527466 | 3.599565 | -2.70956 | 0.0318112 | 1.769327 | 0.1336059 | 6.850892 |  | -4.631098e-05 |  | 4.416461 | [9 empty] | 27.203 | 0.1120758 | 25 | 0 | 26.84126 | 0.09658933
3076 | 2021/03/31 19:07:03 | 20313.4123 | 8475.0003 | 1 | 4 | 0 | 0 | 0 | -0.7528839 | 3.599689 | -2.710148 | 0.0318112 | 1.770371 | 0.1336059 | 6.854649 | [13 empty] | 26.84487 | -0.05160928 | 25 | 0 | 26.78885 | -0.04272401
3077 | 2021/03/31 19:07:08 | 20318.4123 | 8480.0003 | 1 | 4 | 0 | 0 | 0 | -0.7527466 | 3.599371 | -2.709414 | 0.0318112 | 1.771415 | 0.1336059 | 6.858406 |  | -5.065464e-05 | [11 empty] | 26.98247 | 0.001404285 | 25 | 0 | 26.49245 | -0.06085455
3078 | 2021/03/31 19:07:13 | 20323.4122 | 8485.0002 | 1 | 4 | 0 | 0 | 0 | -0.7526932 | 3.599057 | -2.708986 | 0.0318112 | 1.772459 | 0.1336059 | 6.862164 | [13 empty] | 27.17406 | 0.06053448 | 25 | 0 | 26.90477 | 0.1139414
3079 | 2021/03/31 19:07:18 | 20328.4123 | 8490.0003 | 1 | 4 | 0 | 0 | 0 | -0.7527695 | 3.59875 | -2.709029 | 0.0318112 | 1.773503 | 0.1336059 | 6.865922 |  | -5.906682e-05 | [11 empty] | 26.83362 | -0.08351624 | 25 | 0 | 26.82739 | -0.06574214
3080 | 2021/03/31 19:07:23 | 20333.4131 | 8495.0011 | 1 | 4 | 0 | 0 | 0 | -0.7524414 | 3.598608 | -2.707742 | 0.0318112 | 1.774548 | 0.1336059 | 6.86968 | [13 empty] | 27.04384 | -0.02336085 | 25 | 0 | 26.51118 | -0.09895802
3081 | 2021/03/31 19:07:28 | 20338.4132 | 8500.0012 | 1 | 4 | 0 | 0 | 0 | -0.7526321 | 3.598397 | -2.708269 | 0.0318112 | 1.775591 | 0.1336059 | 6.873436 | [13 empty] | 27.02563 | -0.02762735 | 25 | 0 | 26.96964 | 0.1302028
3082 | 2021/03/31 19:07:33 | 20343.4133 | 8505.0013 | 1 | 4 | 0 | 0 | 0 | -0.7526474 | 3.598039 | -2.708055 | 0.0318112 | 1.776636 | 0.1336059 | 6.877193 |  | -6.764825e-05 | [11 empty] | 26.93869 | 0.03560841 | 25 | 0 | 26.60522 | -0.06221116
3083 | 2021/03/31 19:07:38 | 20348.4126 | 8510.0006 | 1 | 4 | 0 | 0 | 0 | -0.7528763 | 3.597653 | -2.708588 | 0.0318112 | 1.777679 | 0.1336059 | 6.880949 | [13 empty] | 27.21843 | 0.07847548 | 25 | 0 | 26.84959 | 0.0140518
3084 | 2021/03/31 19:07:43 | 20353.4133 | 8515.0013 | 1 | 4 | 0 | 0 | 0 | -0.7527084 | 3.597753 | -2.708059 | 0.0318112 | 1.778724 | 0.1336059 | 6.884706 |  | -2.595801e-05 | [11 empty] | 26.77445 | -0.1386356 | 25 | 0 | 26.63303 | -0.09423554
3085 | 2021/03/31 19:07:48 | 20358.4126 | 8520.0006 | 1 | 4 | 0 | 0 | 0 | -0.7526932 | 3.597603 | -2.707891 | 0.0318112 | 1.779768 | 0.1336059 | 6.888462 | [13 empty] | 27.05943 | -0.04638135 | 25 | 0 | 26.98211 | 0.05583584
3086 | 2021/03/31 19:07:53 | 20363.412 | 8525 | 1 | 4 | 0 | 0 | 0 | -0.7527847 | 3.597043 | -2.707799 | 0.0318112 | 1.780812 | 0.1336059 | 6.892217 | [13 empty] | 27.15669 | 0.01663685 | 25 | 0 | 26.6882 | -0.0723052
3087 | 2021/03/31 19:07:58 | 20368.4127 | 8530.0007 | 1 | 4 | 0 | 0 | 0 | -0.752861 | 3.596839 | -2.70792 | 0.0318112 | 1.781856 | 0.1336059 | 6.895973 |  | 1.778167e-06 | [11 empty] | 26.92533 | -0.07246792 | 25 | 0 | 26.60608 | -0.1058555
3088 | 2021/03/31 19:08:03 | 20373.4128 | 8535.0008 | 1 | 4 | 0 | 0 | 0 | -0.7529221 | 3.596759 | -2.708079 | 0.0318112 | 1.7829 | 0.1336059 | 6.899729 | [13 empty] | 27.08801 | -0.03951192 | 25 | 0 | 26.99647 | 0.05825996
3089 | 2021/03/31 19:08:08 | 20378.4138 | 8540.0018 | 1 | 4 | 0 | 0 | 0 | -0.7527618 | 3.5964 | -2.707233 | 0.0318112 | 1.783944 | 0.1336059 | 6.903485 |  | -6.709171e-05 | [11 empty] | 27.11333 | -0.0219667 | 25 | 0 | 26.61633 | -0.09534299
3090 | 2021/03/31 19:08:13 | 20383.413 | 8545.001 | 1 | 4 | 0 | 0 | 0 | -0.7529526 | 3.596152 | -2.707732 | 0.0318112 | 1.784988 | 0.1336059 | 6.907239 | [13 empty] | 26.85722 | -0.1009572 | 25 | 0 | 26.82254 | 0.03682673
3091 | 2021/03/31 19:08:18 | 20388.4123 | 8550.0003 | 1 | 4 | 0 | 0 | 0 | -0.7528076 | 3.595884 | -2.707009 | 0.0318112 | 1.786032 | 0.1336059 | 6.910993 |  | -8.269766e-05 | [11 empty] | 27.20473 | 0.0495708 | 25 | 0 | 26.83588 | 0.08741677
3092 | 2021/03/31 19:08:23 | 20393.413 | 8555.001 | 1 | 4 | 0 | 0 | 0 | -0.7522202 | 3.595733 | -2.704783 | 0.0318112 | 1.787076 | 0.1336059 | 6.914747 | [13 empty] | 26.81853 | -0.08151829 | 25 | 0 | 26.57038 | -0.01486003
3093 | 2021/03/31 19:08:28 | 20398.4123 | 8560.0003 | 1 | 4 | 0 | 0 | 0 | -0.7525558 | 3.595366 | -2.705714 | 0.0318112 | 1.78812 | 0.1336059 | 6.9185 | [13 empty] | 27.16485 | 0.07461488 | 25 | 0 | 26.95955 | 0.1413637
3094 | 2021/03/31 19:08:33 | 20403.4125 | 8565.0005 | 1 | 4 | 0 | 0 | 0 | -0.7525864 | 3.595052 | -2.705587 | 0.0318112 | 1.789164 | 0.1336059 | 6.922254 |  | -3.180758e-05 |  |  | 0 | [8 empty] | 26.95777 | 0.05658031 | 25 | 0 | 26.55313 | -0.05458236
3095 | 2021/03/31 19:08:38 | 20408.4132 | 8570.0012 | 1 | 4 | 0 | 0 | 0 | -0.7526474 | 3.595359 | -2.706038 | 0.0318112 | 1.790208 | 0.1336059 | 6.926006 | [13 empty] | 27.0381 | 0.03744006 | 25 | 0 | 26.98211 | 0.07526755
3096 | 2021/03/31 19:08:43 | 20413.4126 | 8575.0006 | 1 | 4 | 0 | 0 | 0 | -0.7526855 | 3.594995 | -2.705901 | 0.0318112 | 1.791252 | 0.1336059 | 6.92976 |  | -1.465793e-05 | [11 empty] | 26.93283 | -0.03098845 | 25 | 0 | 26.58512 | -0.1399261
3097 | 2021/03/31 19:08:48 | 20418.4134 | 8580.0014 | 1 | 4 | 0 | 0 | 0 | -0.7525558 | 3.594758 | -2.705256 | 0.0318112 | 1.792296 | 0.1336059 | 6.933514 |  |  |  | 4.523457 | [9 empty] | 27.20785 | 0.02898932 | 25 | 0 | 26.77498 | 0.0490284
3098 | 2021/03/31 19:08:53 | 20423.4134 | 8585.0014 | 1 | 4 | 0 | 0 | 0 | -0.7525482 | 3.594185 | -2.704797 | 0.0318112 | 1.79334 | 0.1336059 | 6.937266 | [13 empty] | 27.11181 | 0.02150714 | 25 | 0 | 26.88516 | 0.06155372
3099 | 2021/03/31 19:08:58 | 20428.4134 | 8590.0014 | 1 | 4 | 0 | 0 | 0 | -0.7527847 | 3.594167 | -2.705634 | 0.0318112 | 1.794384 | 0.1336059 | 6.941019 |  | -3.718129e-05 | [11 empty] | 27.04223 | -0.05787075 | 25 | 0 | 27.00757 | 0.0754559
3100 | 2021/03/31 19:09:03 | 20433.4135 | 8595.0015 | 1 | 4 | 0 | 0 | 0 | -0.7526855 | 3.593602 | -2.704852 | 0.0318112 | 1.795428 | 0.1336059 | 6.944771 | [13 empty] | 26.88478 | -0.04720628 | 25 | 0 | 26.87855 | -0.03609717
3101 | 2021/03/31 19:09:08 | 20438.4127 | 8600.0007 | 1 | 4 | 0 | 0 | 0 | -0.7526855 | 3.593618 | -2.704864 | 0.0318112 | 1.796472 | 0.1336059 | 6.948522 |  | -5.942585e-05 | [11 empty] | 26.82701 | -0.04676998 | 25 | 0 | 26.79233 | 0.01100004
3102 | 2021/03/31 19:09:13 | 20443.4122 | 8605.0002 | 1 | 4 | 0 | 0 | 0 | -0.7527084 | 3.593453 | -2.704822 | 0.0318112 | 1.797516 | 0.1336059 | 6.952272 | [13 empty] | 26.89466 | -0.07695079 | 25 | 0 | 26.76039 | -0.08363962
3103 | 2021/03/31 19:09:18 | 20448.4128 | 8610.0008 | 1 | 4 | 0 | 0 | 0 | -0.7523651 | 3.593223 | -2.703416 | 0.0318112 | 1.798559 | 0.1336059 | 6.956024 | [13 empty] | 26.83948 | 0.0005853176 | 25 | 0 | 26.62692 | -0.05722344
3104 | 2021/03/31 19:09:23 | 20453.4121 | 8615.0001 | 1 | 4 | 0 | 0 | 0 | -0.7524719 | 3.593052 | -2.703671 | 0.0318112 | 1.799603 | 0.1336059 | 6.959774 |  | -2.489248e-05 | [11 empty] | 26.90662 | -0.04450083 | 25 | 0 | 26.57312 | -0.07784605
3105 | 2021/03/31 19:09:28 | 20458.4122 | 8620.0002 | 1 | 4 | 0 | 0 | 0 | -0.752655 | 3.592542 | -2.703945 | 0.0318112 | 1.800647 | 0.1336059 | 6.963523 | [13 empty] | 26.95366 | 0.03751397 | 25 | 0 | 26.51344 | -0.07810235
3106 | 2021/03/31 19:09:33 | 20463.4122 | 8625.0002 | 1 | 4 | 0 | 0 | 0 | -0.752655 | 3.592293 | -2.703757 | 0.0318112 | 1.801691 | 0.1336059 | 6.967274 |  | -3.631412e-05 | [11 empty] | 26.99856 | 0.04569411 | 25 | 0 | 26.50856 | -0.02321959
3107 | 2021/03/31 19:09:38 | 20468.413 | 8630.001 | 1 | 4 | 0 | 0 | 0 | -0.7524719 | 3.592384 | -2.703168 | 0.0318112 | 1.802734 | 0.1336059 | 6.971023 | [13 empty] | 27.09325 | 0.04196465 | 25 | 0 | 26.58199 | -0.04252613
3108 | 2021/03/31 19:09:43 | 20473.4123 | 8635.0003 | 1 | 4 | 0 | 0 | 0 | -0.7525558 | 3.59199 | -2.703173 | 0.0318112 | 1.803778 | 0.1336059 | 6.974772 |  | -4.061619e-05 | [11 empty] | 27.21183 | 0.1209652 | 25 | 0 | 26.64378 | 0.01209676
3109 | 2021/03/31 19:09:48 | 20478.4124 | 8640.0004 | 1 | 4 | 0 | 0 | 0 | -0.7529602 | 3.59179 | -2.704475 | 0.0318112 | 1.804822 | 0.1336059 | 6.978523 | [13 empty] | 27.21496 | 0.02080977 | 25 | 0 | 26.76786 | 0.0497371
3110 | 2021/03/31 19:09:53 | 20483.4132 | 8645.0012 | 1 | 4 | 0 | 0 | 0 | -0.7527618 | 3.591737 | -2.703722 | 0.0318112 | 1.805866 | 0.1336059 | 6.982273 | [13 empty] | 27.19676 | 0.05679607 | 25 | 0 | 26.77099 | 0.01014352
3111 | 2021/03/31 19:09:58 | 20488.4132 | 8650.0012 | 1 | 4 | 0 | 0 | 0 | -0.752861 | 3.591532 | -2.703924 | 0.0318112 | 1.806911 | 0.1336059 | 6.986023 |  | -4.761496e-05 | [11 empty] | 27.16158 | 0.04715919 | 25 | 0 | 26.75 | 0.06944001
3112 | 2021/03/31 19:10:03 | 20493.4134 | 8655.0014 | 1 | 4 | 0 | 0 | 0 | -0.7526932 | 3.591163 | -2.703044 | 0.0318112 | 1.807955 | 0.1336059 | 6.989773 | [13 empty] | 27.203 | 0.004601479 | 25 | 0 | 26.81281 | 0.06019115
3113 | 2021/03/31 19:10:08 | 20498.4135 | 8660.0015 | 1 | 4 | 0 | 0 | 0 | -0.7525101 | 3.590997 | -2.702262 | 0.0318112 | 1.808999 | 0.1336059 | 6.993522 |  | -7.05246e-05 |  |  | 0.2222657 | [8 empty] | 27.19589 | 0.04956961 | 25 | 0 | 26.83415 | 0.04517734
3114 | 2021/03/31 19:10:13 | 20503.4125 | 8665.0005 | 1 | 4 | 0 | 0 | 0 | -0.7524033 | 3.590688 | -2.701646 | 0.0318112 | 1.810042 | 0.1336059 | 6.997269 | [13 empty] | 27.22569 | 0.07986784 | 25 | 0 | 26.73592 | 0.0799495
3115 | 2021/03/31 19:10:18 | 20508.4135 | 8670.0015 | 1 | 4 | 0 | 0 | 0 | -0.7523804 | 3.59043 | -2.701369 | 0.0318112 | 1.811086 | 0.1336059 | 7.001019 | [13 empty] | 27.15497 | 0.07531226 | 25 | 0 | 26.58685 | 0.05315185
3116 | 2021/03/31 19:10:23 | 20513.4135 | 8675.0015 | 1 | 4 | 0 | 0 | 0 | -0.7526321 | 3.590091 | -2.702018 | 0.0318112 | 1.81213 | 0.1336059 | 7.004766 |  | -2.469656e-05 | [11 empty] | 27.15895 | 0.0758791 | 25 | 0 | 26.65488 | -0.004134178
3117 | 2021/03/31 19:10:28 | 20518.4128 | 8680.0008 | 1 | 4 | 0 | 0 | 0 | -0.7525864 | 3.589952 | -2.701749 | 0.0318112 | 1.813174 | 0.1336059 | 7.008513 | [13 empty] | 27.21061 | 0.08767128 | 25 | 0 | 26.87733 | 0.1233208
3118 | 2021/03/31 19:10:33 | 20523.4128 | 8685.0008 | 1 | 4 | 0 | 0 | 0 | -0.7524948 | 3.589693 | -2.701225 | 0.0318112 | 1.814218 | 0.1336059 | 7.012262 |  | -3.476872e-05 |  | 4.39883 | [9 empty] | 27.00305 | -0.04829407 | 25 | 0 | 26.96127 | 0.04503787
3119 | 2021/03/31 19:10:38 | 20528.413 | 8690.001 | 1 | 4 | 0 | 0 | 0 | -0.7528763 | 3.589302 | -2.7023 | 0.0318112 | 1.815263 | 0.1336059 | 7.016012 | [13 empty] | 26.78346 | -0.03887355 | 25 | 0 | 26.72744 | 0.02334952
3120 | 2021/03/31 19:10:43 | 20533.412 | 8695 | 1 | 4 | 0 | 0 | 0 | -0.7524567 | 3.589154 | -2.700683 | 0.0318112 | 1.816307 | 0.1336059 | 7.019758 |  | -7.459903e-05 | [11 empty] | 26.88614 | 0.0005865097 | 25 | 0 | 26.47433 | -0.1217139
3121 | 2021/03/31 19:10:48 | 20538.4132 | 8700.0012 | 1 | 4 | 0 | 0 | 0 | -0.752533 | 3.589237 | -2.701019 | 0.0318112 | 1.817351 | 0.1336059 | 7.023505 | [13 empty] | 27.11544 | 0.0672102 | 25 | 0 | 26.54015 | 0.02724171
3122 | 2021/03/31 19:10:53 | 20543.4122 | 8705.0002 | 1 | 4 | 0 | 0 | 0 | -0.7529984 | 3.588823 | -2.702378 | 0.0318112 | 1.818394 | 0.1336059 | 7.027251 | [13 empty] | 27.17543 | 0.09016812 | 25 | 0 | 26.79233 | 0.05022168
3123 | 2021/03/31 19:10:58 | 20548.4123 | 8710.0003 | 1 | 4 | 0 | 0 | 0 | -0.7528381 | 3.588663 | -2.701682 | 0.0318112 | 1.819438 | 0.1336059 | 7.030998 |  | -2.216634e-05 | [11 empty] | 26.95679 | -0.0646925 | 25 | 0 | 26.90078 | 0.08422077
3124 | 2021/03/31 19:11:03 | 20553.4125 | 8715.0005 | 1 | 4 | 0 | 0 | 0 | -0.7525482 | 3.588374 | -2.700424 | 0.0318112 | 1.820482 | 0.1336059 | 7.034744 | [13 empty] | 26.75799 | -0.05978227 | 25 | 0 | 26.68061 | -0.08423805
3125 | 2021/03/31 19:11:08 | 20558.4125 | 8720.0005 | 1 | 4 | 0 | 0 | 0 | -0.7528992 | 3.588394 | -2.701699 | 0.0318112 | 1.821526 | 0.1336059 | 7.038489 |  | 3.516586e-06 | [11 empty] | 26.89778 | 0.002146959 | 25 | 0 | 26.5358 | -0.05343199
3126 | 2021/03/31 19:11:13 | 20563.4135 | 8725.0015 | 1 | 4 | 0 | 0 | 0 | -0.7523804 | 3.588036 | -2.699568 | 0.0318112 | 1.82257 | 0.1336059 | 7.042235 | [13 empty] | 27.09188 | 0.09373009 | 25 | 0 | 26.51657 | -0.05743265
3127 | 2021/03/31 19:11:18 | 20568.4125 | 8730.0005 | 1 | 4 | 0 | 0 | 0 | -0.7523575 | 3.587584 | -2.699146 | 0.0318112 | 1.823614 | 0.1336059 | 7.045979 | [13 empty] | 27.1638 | 0.006067753 | 25 | 0 | 26.72377 | 0.0549984
3128 | 2021/03/31 19:11:23 | 20573.4125 | 8735.0005 | 1 | 4 | 0 | 0 | 0 | -0.7527084 | 3.587394 | -2.700262 | 0.0318112 | 1.824657 | 0.1336059 | 7.049723 |  | -4.89161e-05 | [11 empty] | 26.88079 | -0.01983583 | 25 | 0 | 26.81766 | 0.06240666
3129 | 2021/03/31 19:11:28 | 20578.4125 | 8740.0005 | 1 | 4 | 0 | 0 | 0 | -0.7527695 | 3.587382 | -2.700472 | 0.0318112 | 1.825701 | 0.1336059 | 7.053468 | [13 empty] | 26.92521 | -0.009903312 | 25 | 0 | 26.44226 | -0.145548
3130 | 2021/03/31 19:11:33 | 20583.4135 | 8745.0015 | 1 | 4 | 0 | 0 | 0 | -0.7526474 | 3.58687 | -2.699648 | 0.0318112 | 1.826746 | 0.1336059 | 7.057214 |  | -6.883367e-05 | [11 empty] | 27.08165 | -0.01177073 | 25 | 0 | 26.88343 | 0.08604527
3131 | 2021/03/31 19:11:38 | 20588.4121 | 8750.0001 | 1 | 4 | 0 | 0 | 0 | -0.7525558 | 3.586827 | -2.699287 | 0.0318112 | 1.827789 | 0.1336059 | 7.060957 | [13 empty] | 26.89117 | -0.08683205 | 25 | 0 | 26.55766 | -0.0535059
3132 | 2021/03/31 19:11:43 | 20593.4136 | 8755.0016 | 1 | 4 | 0 | 0 | 0 | -0.7527313 | 3.586559 | -2.699715 | 0.0318112 | 1.828833 | 0.1336059 | 7.064703 |  | -7.67722e-05 | [11 empty] | 27.15669 | 0.07077396 | 25 | 0 | 26.83048 | 0.1041853
3133 | 2021/03/31 19:11:48 | 20598.4121 | 8760.0001 | 1 | 4 | 0 | 0 | 0 | -0.7525711 | 3.586491 | -2.699089 | 0.0318112 | 1.829877 | 0.1336059 | 7.068447 | [13 empty] | 26.84522 | 0.001795888 | 25 | 0 | 26.48321 | -0.0960499
3134 | 2021/03/31 19:11:53 | 20603.4121 | 8765.0001 | 1 | 4 | 0 | 0 | 0 | -0.7526855 | 3.585999 | -2.699129 | 0.0318112 | 1.830921 | 0.1336059 | 7.072191 | [13 empty] | 27.16172 | 0.09140193 | 25 | 0 | 26.84974 | 0.05813301
3135 | 2021/03/31 19:11:58 | 20608.413 | 8770.001 | 1 | 4 | 0 | 0 | 0 | -0.7524033 | 3.58579 | -2.69796 | 0.0318112 | 1.831966 | 0.1336059 | 7.075935 |  | -2.931781e-05 | [11 empty] | 26.83635 | -0.07361591 | 25 | 0 | 26.50992 | -0.1225692
3136 | 2021/03/31 19:12:03 | 20613.4122 | 8775.0002 | 1 | 4 | 0 | 0 | 0 | -0.7525177 | 3.58577 | -2.698355 | 0.0318112 | 1.833009 | 0.1336059 | 7.079679 | [13 empty] | 27.14664 | -0.0163579 | 25 | 0 | 26.95556 | 0.08588552
3137 | 2021/03/31 19:12:08 | 20618.4131 | 8780.0011 | 1 | 4 | 0 | 0 | 0 | -0.7527084 | 3.585377 | -2.698743 | 0.0318112 | 1.834054 | 0.1336059 | 7.083423 |  | -4.437257e-05 |  |  | 0 | [8 empty] | 26.96402 | -0.04927397 | 25 | 0 | 26.53804 | -0.07150829
3138 | 2021/03/31 19:12:13 | 20623.4132 | 8785.0012 | 1 | 4 | 0 | 0 | 0 | -0.7526474 | 3.58512 | -2.698331 | 0.0318112 | 1.835098 | 0.1336059 | 7.087166 | [13 empty] | 27.14212 | 0.0380379 | 25 | 0 | 26.93682 | 0.1314491
3139 | 2021/03/31 19:12:18 | 20628.4133 | 8790.0013 | 1 | 4 | 0 | 0 | 0 | -0.7525101 | 3.584861 | -2.697644 | 0.0318112 | 1.836142 | 0.1336059 | 7.090909 | [13 empty] | 26.96089 | 0.04601419 | 25 | 0 | 26.53491 | -0.05403578
3140 | 2021/03/31 19:12:23 | 20633.4124 | 8795.0004 | 1 | 4 | 0 | 0 | 0 | -0.752594 | 3.584785 | -2.697888 | 0.0318112 | 1.837186 | 0.1336059 | 7.094651 |  | -5.804294e-05 |  | 4.590282 | [9 empty] | 27.09426 | 0.08379221 | 25 | 0 | 27.01694 | 0.1127905
3141 | 2021/03/31 19:12:28 | 20638.4125 | 8800.0005 | 1 | 4 | 0 | 0 | 0 | -0.7525711 | 3.584569 | -2.697643 | 0.0318112 | 1.83823 | 0.1336059 | 7.098393 | [13 empty] | 27.03188 | 0.03790081 | 25 | 0 | 26.52767 | -0.1066071
3142 | 2021/03/31 19:12:33 | 20643.4126 | 8805.0006 | 1 | 4 | 0 | 0 | 0 | -0.7525177 | 3.584168 | -2.69715 | 0.0318112 | 1.839273 | 0.1336059 | 7.102134 |  | -8.178415e-05 | [11 empty] | 26.8532 | -0.09197116 | 25 | 0 | 26.83275 | -0.03865004
3143 | 2021/03/31 19:12:38 | 20648.4135 | 8810.0015 | 1 | 4 | 0 | 0 | 0 | -0.7527237 | 3.584019 | -2.697776 | 0.0318112 | 1.840318 | 0.1336059 | 7.105877 | [13 empty] | 27.26622 | 0.0588119 | 25 | 0 | 26.71246 | -0.0456804
3144 | 2021/03/31 19:12:43 | 20653.4128 | 8815.0008 | 1 | 4 | 0 | 0 | 0 | -0.7527847 | 3.583891 | -2.697898 | 0.0318112 | 1.841362 | 0.1336059 | 7.109619 | [13 empty] | 26.92271 | -0.08466303 | 25 | 0 | 26.88093 | 0.04867196
3145 | 2021/03/31 19:12:48 | 20658.412 | 8820 | 1 | 4 | 0 | 0 | 0 | -0.7524948 | 3.583477 | -2.696548 | 0.0318112 | 1.842405 | 0.1336059 | 7.113359 |  | -5.298893e-05 | [11 empty] | 27.21596 | 0.09222627 | 25 | 0 | 26.61945 | 0.03227174
3146 | 2021/03/31 19:12:53 | 20663.4128 | 8825.0008 | 1 | 4 | 0 | 0 | 0 | -0.752861 | 3.583248 | -2.697688 | 0.0318112 | 1.84345 | 0.1336059 | 7.117101 | [13 empty] | 26.93521 | -0.02401769 | 25 | 0 | 26.87209 | 0.07377684
3147 | 2021/03/31 19:12:58 | 20668.412 | 8830 | 1 | 4 | 0 | 0 | 0 | -0.7526093 | 3.583164 | -2.696723 | 0.0318112 | 1.844493 | 0.1336059 | 7.120841 |  | -3.405726e-05 | [11 empty] | 27.30972 | 0.1505774 | 25 | 0 | 26.77024 | 0.03062427
3148 | 2021/03/31 19:13:03 | 20673.4121 | 8835.0001 | 1 | 4 | 0 | 0 | 0 | -0.7526321 | 3.582967 | -2.696656 | 0.0318112 | 1.845537 | 0.1336059 | 7.124581 | [13 empty] | 26.81853 | -0.06908894 | 25 | 0 | 26.62731 | -0.1024556
3149 | 2021/03/31 19:13:08 | 20678.4122 | 8840.0002 | 1 | 4 | 0 | 0 | 0 | -0.7524185 | 3.582558 | -2.695583 | 0.0318112 | 1.846581 | 0.1336059 | 7.128321 |  | -4.543865e-05 | [11 empty] | 27.22867 | 0.05788445 | 25 | 0 | 26.82426 | -0.002112389
3150 | 2021/03/31 19:13:13 | 20683.413 | 8845.001 | 1 | 4 | 0 | 0 | 0 | -0.7526321 | 3.582283 | -2.696141 | 0.0318112 | 1.847626 | 0.1336059 | 7.132063 | [13 empty] | 26.87903 | -0.09847224 | 25 | 0 | 26.60957 | -0.1007503
3151 | 2021/03/31 19:13:18 | 20688.4124 | 8850.0004 | 1 | 4 | 0 | 0 | 0 | -0.7527084 | 3.582257 | -2.696395 | 0.0318112 | 1.848669 | 0.1336059 | 7.135801 | [13 empty] | 27.23541 | 0.02361536 | 25 | 0 | 26.90215 | 0.08588493
3152 | 2021/03/31 19:13:23 | 20693.4123 | 8855.0003 | 1 | 4 | 0 | 0 | 0 | -0.752533 | 3.581955 | -2.695539 | 0.0318112 | 1.849713 | 0.1336059 | 7.139541 |  | -3.575884e-05 | [11 empty] | 26.88927 | -0.08211017 | 25 | 0 | 26.58423 | -0.05545497
3153 | 2021/03/31 19:13:28 | 20698.4125 | 8860.0005 | 1 | 4 | 0 | 0 | 0 | -0.7526855 | 3.581501 | -2.695744 | 0.0318112 | 1.850757 | 0.1336059 | 7.143281 | [13 empty] | 27.12115 | 0.03218293 | 25 | 0 | 26.92295 | 0.1278132
3154 | 2021/03/31 19:13:33 | 20703.4124 | 8865.0004 | 1 | 4 | 0 | 0 | 0 | -0.7525482 | 3.581448 | -2.695212 | 0.0318112 | 1.851801 | 0.1336059 | 7.147019 |  | -2.125739e-05 | [11 empty] | 27.11533 | 0.07009506 | 25 | 0 | 26.54004 | -0.01435697
3155 | 2021/03/31 19:13:38 | 20708.4133 | 8870.0013 | 1 | 4 | 0 | 0 | 0 | -0.7525558 | 3.581362 | -2.695175 | 0.0318112 | 1.852845 | 0.1336059 | 7.150757 | [13 empty] | 26.8546 | -0.05523324 | 25 | 0 | 26.59935 | 0.0358665
3156 | 2021/03/31 19:13:43 | 20713.4134 | 8875.0014 | 1 | 4 | 0 | 0 | 0 | -0.7525711 | 3.581134 | -2.695058 | 0.0318112 | 1.853889 | 0.1336059 | 7.154495 |  |  |  |  | 0.2198991 | [8 empty] | 26.96301 | -0.06291628 | 25 | 0 | 26.86432 | 0.08377969
3157 | 2021/03/31 19:13:48 | 20718.4126 | 8880.0006 | 1 | 4 | 0 | 0 | 0 | -0.7527313 | 3.58078 | -2.695365 | 0.0318112 | 1.854932 | 0.1336059 | 7.158232 |  | 1.185444e-06 | [11 empty] | 27.15497 | -0.03098488 | 25 | 0 | 26.94256 | 0.06012797
3158 | 2021/03/31 19:13:53 | 20723.4128 | 8885.0008 | 1 | 4 | 0 | 0 | 0 | -0.7528229 | 3.580384 | -2.695395 | 0.0318112 | 1.855976 | 0.1336059 | 7.161969 | [13 empty] | 27.25186 | 0.09483397 | 25 | 0 | 26.93283 | -0.01405001
3159 | 2021/03/31 19:13:58 | 20728.4129 | 8890.0009 | 1 | 4 | 0 | 0 | 0 | -0.7527084 | 3.580359 | -2.694966 | 0.0318112 | 1.85702 | 0.1336059 | 7.165707 |  | -3.053888e-05 | [11 empty] | 27.25311 | 0.1248598 | 25 | 0 | 26.84162 | 0.06713748
3160 | 2021/03/31 19:14:03 | 20733.4121 | 8895.0001 | 1 | 4 | 0 | 0 | 0 | -0.7526703 | 3.579987 | -2.69455 | 0.0318112 | 1.858064 | 0.1336059 | 7.169444 | [13 empty] | 27.24788 | 0.05373895 | 25 | 0 | 26.85061 | 0.1116091
3161 | 2021/03/31 19:14:08 | 20738.413 | 8900.001 | 1 | 4 | 0 | 0 | 0 | -0.7524033 | 3.579701 | -2.693379 | 0.0318112 | 1.859108 | 0.1336059 | 7.173182 |  | -4.773588e-05 | [11 empty] | 27.24963 | 0.08096337 | 25 | 0 | 26.89503 | -0.02572119
3162 | 2021/03/31 19:14:13 | 20743.4129 | 8905.0009 | 1 | 4 | 0 | 0 | 0 | -0.7524414 | 3.579824 | -2.693608 | 0.0318112 | 1.860152 | 0.1336059 | 7.176919 |  |  |  | 4.601959 | [9 empty] | 27.22019 | 0.1004851 | 25 | 0 | 26.78022 | 0.0538677
3163 | 2021/03/31 19:14:18 | 20748.413 | 8910.001 | 1 | 4 | 0 | 0 | 0 | -0.7523956 | 3.579633 | -2.6933 | 0.0318112 | 1.861196 | 0.1336059 | 7.180656 | [13 empty] | 27.27717 | 0.06024301 | 25 | 0 | 26.80168 | 0.09811521
3164 | 2021/03/31 19:14:23 | 20753.4122 | 8915.0002 | 1 | 4 | 0 | 0 | 0 | -0.7524719 | 3.579133 | -2.693197 | 0.0318112 | 1.86224 | 0.1336059 | 7.184392 |  | -3.504558e-05 | [11 empty] | 27.29539 | 0.04101396 | 25 | 0 | 26.72744 | -0.07460415
3165 | 2021/03/31 19:14:28 | 20758.4124 | 8920.0004 | 1 | 4 | 0 | 0 | 0 | -0.7524185 | 3.578752 | -2.692719 | 0.0318112 | 1.863283 | 0.1336059 | 7.188128 | [13 empty] | 27.27842 | 0.1068711 | 25 | 0 | 26.69621 | -0.04645109
3166 | 2021/03/31 19:14:33 | 20763.4132 | 8925.0012 | 1 | 4 | 0 | 0 | 0 | -0.7525482 | 3.57867 | -2.693122 | 0.0318112 | 1.864327 | 0.1336059 | 7.191864 |  | -3.038438e-05 | [11 empty] | 27.26557 | 0.07786214 | 25 | 0 | 26.76161 | 0.07794321
3167 | 2021/03/31 19:14:38 | 20768.4133 | 8930.0013 | 1 | 4 | 0 | 0 | 0 | -0.7528229 | 3.578604 | -2.694055 | 0.0318112 | 1.865371 | 0.1336059 | 7.195599 | [13 empty] | 27.26108 | 0.04222333 | 25 | 0 | 26.80692 | -0.07782996
3168 | 2021/03/31 19:14:43 | 20773.4132 | 8935.0012 | 1 | 4 | 0 | 0 | 0 | -0.7524948 | 3.578081 | -2.692487 | 0.0318112 | 1.866415 | 0.1336059 | 7.199335 | [13 empty] | 27.3061 | 0.126242 | 25 | 0 | 26.79507 | 0.01072407
3169 | 2021/03/31 19:14:48 | 20778.4124 | 8940.0004 | 1 | 4 | 0 | 0 | 0 | -0.7525558 | 3.578019 | -2.692659 | 0.0318112 | 1.867459 | 0.1336059 | 7.203069 |  | -4.239694e-05 | [11 empty] | 27.16782 | 0.09874642 | 25 | 0 | 26.52142 | 0.003200173
3170 | 2021/03/31 19:14:53 | 20783.4134 | 8945.0014 | 1 | 4 | 0 | 0 | 0 | -0.7526855 | 3.57769 | -2.692875 | 0.0318112 | 1.868503 | 0.1336059 | 7.206804 | [13 empty] | 26.92745 | -0.102635 | 25 | 0 | 26.50144 | -0.03377974
3171 | 2021/03/31 19:14:58 | 20788.4128 | 8950.0008 | 1 | 4 | 0 | 0 | 0 | -0.7527313 | 3.577484 | -2.692884 | 0.0318112 | 1.869547 | 0.1336059 | 7.210539 |  | -5.717368e-05 | [11 empty] | 26.95604 | -0.08562267 | 25 | 0 | 26.82179 | 0.06995022
3172 | 2021/03/31 19:15:03 | 20793.4127 | 8955.0007 | 1 | 4 | 0 | 0 | 0 | -0.7527466 | 3.57718 | -2.69271 | 0.0318112 | 1.870591 | 0.1336059 | 7.214273 | [13 empty] | 27.13192 | -0.04009128 | 25 | 0 | 26.91238 | 0.07769525
3173 | 2021/03/31 19:15:08 | 20798.4137 | 8960.0017 | 1 | 4 | 0 | 0 | 0 | -0.7528076 | 3.57694 | -2.692748 | 0.0318112 | 1.871635 | 0.1336059 | 7.218009 | [13 empty] | 27.2394 | 0.09164512 | 25 | 0 | 26.89191 | -0.003900528
3174 | 2021/03/31 19:15:13 | 20803.4128 | 8965.0008 | 1 | 4 | 0 | 0 | 0 | -0.7527237 | 3.576872 | -2.692396 | 0.0318112 | 1.872679 | 0.1336059 | 7.221744 |  | -5.662145e-05 | [11 empty] | 27.30387 | 0.1402849 | 25 | 0 | 26.82129 | 0.05367696
3175 | 2021/03/31 19:15:18 | 20808.4128 | 8970.0008 | 1 | 4 | 0 | 0 | 0 | -0.7524796 | 3.576626 | -2.691338 | 0.0318112 | 1.873723 | 0.1336059 | 7.225478 | [13 empty] | 27.25947 | 0.1106936 | 25 | 0 | 26.6132 | 0.02852023
3176 | 2021/03/31 19:15:23 | 20813.4128 | 8975.0008 | 1 | 4 | 0 | 0 | 0 | -0.7529907 | 3.576139 | -2.692799 | 0.0318112 | 1.874767 | 0.1336059 | 7.229211 |  | -3.401775e-05 | [11 empty] | 27.09236 | -0.09721518 | 25 | 0 | 26.49569 | -0.07725656
3177 | 2021/03/31 19:15:28 | 20818.4122 | 8980.0002 | 1 | 4 | 0 | 0 | 0 | -0.7523193 | 3.576175 | -2.690425 | 0.0318112 | 1.875811 | 0.1336059 | 7.232945 | [13 empty] | 26.92745 | -0.0945574 | 25 | 0 | 26.49432 | -0.1057583
3178 | 2021/03/31 19:15:33 | 20823.4122 | 8985.0002 | 1 | 4 | 0 | 0 | 0 | -0.7525558 | 3.575965 | -2.691113 | 0.0318112 | 1.876855 | 0.1336059 | 7.236678 |  | -4.453505e-05 | [11 empty] | 26.91548 | -0.05316257 | 25 | 0 | 26.60334 | -0.08209527
3179 | 2021/03/31 19:15:38 | 20828.4131 | 8990.0011 | 1 | 4 | 0 | 0 | 0 | -0.7527313 | 3.575344 | -2.691273 | 0.0318112 | 1.877899 | 0.1336059 | 7.240411 | [13 empty] | 26.93143 | -0.006505251 | 25 | 0 | 26.68334 | 0.09798229
3180 | 2021/03/31 19:15:43 | 20833.4132 | 8995.0012 | 1 | 4 | 0 | 0 | 0 | -0.7523575 | 3.575433 | -2.690004 | 0.0318112 | 1.878942 | 0.1336059 | 7.244143 | [13 empty] | 26.94304 | -0.1163805 | 25 | 0 | 26.68784 | 0.01025438
3181 | 2021/03/31 19:15:48 | 20838.4125 | 9000.0005 | 1 | 4 | 0 | 0 | 0 | -0.7522507 | 3.575181 | -2.689432 | 0.0318112 | 1.879986 | 0.1336059 | 7.247874 |  | -8.277325e-05 |  |  | 0 | [8 empty] | 26.91323 | -0.05161226 | 25 | 0 | 26.6082 | -0.08721232
3182 | 2021/03/31 19:15:53 | 20843.4133 | 9005.0013 | 1 | 4 | 0 | 0 | 0 | -0.7524414 | 3.575126 | -2.690073 | 0.0318112 | 1.88103 | 0.1336059 | 7.251606 | [13 empty] | 26.907 | -0.07357776 | 25 | 0 | 26.53792 | 0.05529344
3183 | 2021/03/31 19:15:58 | 20848.4132 | 9010.0012 | 1 | 4 | 0 | 0 | 0 | -0.7527466 | 3.574735 | -2.69087 | 0.0318112 | 1.882073 | 0.1336059 | 7.255336 |  | -3.05447e-05 | [11 empty] | 27.05712 | -0.08442163 | 25 | 0 | 26.65257 | -0.04892826
3184 | 2021/03/31 19:16:03 | 20853.4133 | 9015.0013 | 1 | 4 | 0 | 0 | 0 | -0.752594 | 3.574397 | -2.69007 | 0.0318112 | 1.883118 | 0.1336059 | 7.25907 |  |  |  | 4.403793 | [9 empty] | 27.00169 | 0.01013517 | 25 | 0 | 26.50457 | -0.09437144
3185 | 2021/03/31 19:16:08 | 20858.4126 | 9020.0006 | 1 | 4 | 0 | 0 | 0 | -0.7526245 | 3.57432 | -2.690121 | 0.0318112 | 1.884162 | 0.1336059 | 7.262802 | [13 empty] | 27.01766 | -0.09385169 | 25 | 0 | 26.49208 | -0.01610756
3186 | 2021/03/31 19:16:13 | 20863.4126 | 9025.0006 | 1 | 4 | 0 | 0 | 0 | -0.7527084 | 3.573934 | -2.69013 | 0.0318112 | 1.885206 | 0.1336059 | 7.266534 |  | -5.653868e-05 | [11 empty] | 26.9958 | -0.1073754 | 25 | 0 | 26.44172 | -0.1341742
3187 | 2021/03/31 19:16:18 | 20868.4135 | 9030.0015 | 1 | 4 | 0 | 0 | 0 | -0.7527618 | 3.573653 | -2.690109 | 0.0318112 | 1.886251 | 0.1336059 | 7.270267 | [13 empty] | 26.98746 | -0.001525283 | 25 | 0 | 26.50457 | -0.0949204
3188 | 2021/03/31 19:16:23 | 20873.4136 | 9035.0016 | 1 | 4 | 0 | 0 | 0 | -0.7524948 | 3.573527 | -2.68906 | 0.0318112 | 1.887295 | 0.1336059 | 7.273999 |  | -3.951252e-05 | [11 empty] | 26.97586 | -0.1104176 | 25 | 0 | 26.46448 | -0.01934528
3189 | 2021/03/31 19:16:28 | 20878.4128 | 9040.0008 | 1 | 4 | 0 | 0 | 0 | -0.7528 | 3.573324 | -2.689998 | 0.0318112 | 1.888339 | 0.1336059 | 7.277729 | [13 empty] | 27.0804 | -0.06468475 | 25 | 0 | 26.49796 | -0.1292288
3190 | 2021/03/31 19:16:33 | 20883.4122 | 9045.0002 | 1 | 4 | 0 | 0 | 0 | -0.752861 | 3.572936 | -2.689924 | 0.0318112 | 1.889383 | 0.1336059 | 7.281459 |  | -4.673983e-05 | [11 empty] | 27.1763 | 0.09001136 | 25 | 0 | 26.50856 | -0.03222823
3191 | 2021/03/31 19:16:38 | 20888.4122 | 9050.0002 | 1 | 4 | 0 | 0 | 0 | -0.7525177 | 3.572713 | -2.68853 | 0.0318112 | 1.890427 | 0.1336059 | 7.285191 | [13 empty] | 27.28739 | -0.05652905 | 25 | 0 | 26.63404 | -0.1165938
3192 | 2021/03/31 19:16:43 | 20893.4132 | 9055.0012 | 1 | 4 | 0 | 0 | 0 | -0.7523422 | 3.572773 | -2.687948 | 0.0318112 | 1.891471 | 0.1336059 | 7.288921 | [13 empty] | 27.29837 | 0.1118958 | 25 | 0 | 26.72331 | -0.03252685
3193 | 2021/03/31 19:16:48 | 20898.4122 | 9060.0002 | 1 | 4 | 0 | 0 | 0 | -0.7528076 | 3.572373 | -2.68931 | 0.0318112 | 1.892515 | 0.1336059 | 7.292651 |  | -4.334452e-05 | [11 empty] | 27.31496 | 0.04110992 | 25 | 0 | 26.89641 | 0.1189798
3194 | 2021/03/31 19:16:53 | 20903.4132 | 9065.0012 | 1 | 4 | 0 | 0 | 0 | -0.7528992 | 3.572221 | -2.689522 | 0.0318112 | 1.893559 | 0.1336059 | 7.29638 | [13 empty] | 27.21894 | 0.09201586 | 25 | 0 | 26.95678 | 0.009825826
3195 | 2021/03/31 19:16:58 | 20908.4131 | 9070.0011 | 1 | 4 | 0 | 0 | 0 | -0.752533 | 3.571709 | -2.687829 | 0.0318112 | 1.894603 | 0.1336059 | 7.300107 |  | -2.442016e-05 | [11 empty] | 27.09587 | 0.02639294 | 25 | 0 | 26.94744 | 0.1353538
3196 | 2021/03/31 19:17:03 | 20913.4132 | 9075.0012 | 1 | 4 | 0 | 0 | 0 | -0.7525864 | 3.571632 | -2.687962 | 0.0318112 | 1.895647 | 0.1336059 | 7.303836 | [13 empty] | 27.10435 | -0.06803632 | 25 | 0 | 26.93459 | 0.04082739
3197 | 2021/03/31 19:17:08 | 20918.4125 | 9080.0005 | 1 | 4 | 0 | 0 | 0 | -0.7526245 | 3.571513 | -2.688008 | 0.0318112 | 1.896691 | 0.1336059 | 7.307565 | [13 empty] | 27.05806 | 0.09079635 | 25 | 0 | 26.86694 | 0.07533789
3198 | 2021/03/31 19:17:13 | 20923.4126 | 9085.0006 | 1 | 4 | 0 | 0 | 0 | -0.7527237 | 3.571016 | -2.687988 | 0.0318112 | 1.897735 | 0.1336059 | 7.311293 |  | -5.641968e-05 | [11 empty] | 27.14488 | 0.02123892 | 25 | 0 | 26.97514 | 0.1324153
3199 | 2021/03/31 19:17:18 | 20928.4126 | 9090.0006 | 1 | 4 | 0 | 0 | 0 | -0.7528076 | 3.570922 | -2.688217 | 0.0318112 | 1.898779 | 0.1336059 | 7.315021 |  |  |  |  | 0.2240126 | [8 empty] | 27.16172 | -0.05065382 | 25 | 0 | 26.95643 | 0.0782299
3200 | 2021/03/31 19:17:23 | 20933.4126 | 9095.0006 | 1 | 4 | 0 | 0 | 0 | -0.7529602 | 3.570834 | -2.688696 | 0.0318112 | 1.899823 | 0.1336059 | 7.318749 |  | -9.564802e-05 | [11 empty] | 27.1591 | 0.08814633 | 25 | 0 | 26.99647 | 0.06378412
3201 | 2021/03/31 19:17:28 | 20938.4127 | 9100.0007 | 1 | 4 | 0 | 0 | 0 | -0.752655 | 3.570359 | -2.687249 | 0.0318112 | 1.900867 | 0.1336059 | 7.322478 | [13 empty] | 27.02388 | -0.02919853 | 25 | 0 | 26.90388 | 0.1175255
3202 | 2021/03/31 19:17:33 | 20943.4128 | 9105.0008 | 1 | 4 | 0 | 0 | 0 | -0.7527237 | 3.570148 | -2.687335 | 0.0318112 | 1.901911 | 0.1336059 | 7.326207 |  | -7.705389e-06 | [11 empty] | 27.10122 | -0.07025838 | 25 | 0 | 26.92435 | 0.05194306
3203 | 2021/03/31 19:17:38 | 20948.4128 | 9110.0008 | 1 | 4 | 0 | 0 | 0 | -0.7529144 | 3.56988 | -2.687814 | 0.0318112 | 1.902955 | 0.1336059 | 7.329934 | [13 empty] | 27.18739 | 0.09552777 | 25 | 0 | 26.94655 | 0.0467062
3204 | 2021/03/31 19:17:43 | 20953.4128 | 9115.0008 | 1 | 4 | 0 | 0 | 0 | -0.7528839 | 3.569805 | -2.687649 | 0.0318112 | 1.904 | 0.1336059 | 7.333662 | [13 empty] | 27.27619 | 0.1154912 | 25 | 0 | 26.79358 | 0.04665434
3205 | 2021/03/31 19:17:48 | 20958.4121 | 9120.0001 | 1 | 4 | 0 | 0 | 0 | -0.7524567 | 3.569386 | -2.685808 | 0.0318112 | 1.905044 | 0.1336059 | 7.337388 |  | -5.326509e-05 |  | 4.391596 | [9 empty] | 27.303 | 0.09260058 | 25 | 0 | 26.67102 | 0.02821207
3206 | 2021/03/31 19:17:53 | 20963.4122 | 9125.0002 | 1 | 4 | 0 | 0 | 0 | -0.7529144 | 3.568957 | -2.687119 | 0.0318112 | 1.906088 | 0.1336059 | 7.341114 | [13 empty] | 26.97461 | -0.1038724 | 25 | 0 | 26.5344 | -0.03501713
3207 | 2021/03/31 19:17:58 | 20968.4122 | 9130.0002 | 1 | 4 | 0 | 0 | 0 | -0.7524796 | 3.569045 | -2.685634 | 0.0318112 | 1.907132 | 0.1336059 | 7.344841 |  | -3.615126e-05 | [11 empty] | 27.01243 | -0.07677436 | 25 | 0 | 26.80706 | 0.06545842
3208 | 2021/03/31 19:18:03 | 20973.4123 | 9135.0003 | 1 | 4 | 0 | 0 | 0 | -0.7521896 | 3.568891 | -2.684483 | 0.0318112 | 1.908176 | 0.1336059 | 7.348567 | [13 empty] | 27.34962 | 0.07458568 | 25 | 0 | 26.78174 | 0.112493
3209 | 2021/03/31 19:18:08 | 20978.4131 | 9140.0011 | 1 | 4 | 0 | 0 | 0 | -0.7525864 | 3.568467 | -2.68558 | 0.0318112 | 1.90922 | 0.1336059 | 7.352293 |  | -3.484947e-05 | [11 empty] | 27.04137 | -0.07234633 | 25 | 0 | 26.5087 | -0.05904317
3210 | 2021/03/31 19:18:13 | 20983.4134 | 9145.0014 | 1 | 4 | 0 | 0 | 0 | -0.7527466 | 3.568276 | -2.686008 | 0.0318112 | 1.910264 | 0.1336059 | 7.35602 | [13 empty] | 27.29239 | 0.05053818 | 25 | 0 | 26.9236 | 0.1373065
3211 | 2021/03/31 19:18:18 | 20988.4127 | 9150.0007 | 1 | 4 | 0 | 0 | 0 | -0.7528763 | 3.568133 | -2.686363 | 0.0318112 | 1.911308 | 0.1336059 | 7.359745 | [13 empty] | 26.90576 | -0.04276037 | 25 | 0 | 26.65054 | -0.06056786
3212 | 2021/03/31 19:18:23 | 20993.4134 | 9155.0014 | 1 | 4 | 0 | 0 | 0 | -0.7528381 | 3.567828 | -2.685997 | 0.0318112 | 1.912352 | 0.1336059 | 7.36347 |  | -5.128343e-05 | [11 empty] | 27.246 | 0.03708541 | 25 | 0 | 26.54989 | -0.0496316
3213 | 2021/03/31 19:18:28 | 20998.4134 | 9160.0014 | 1 | 4 | 0 | 0 | 0 | -0.7525482 | 3.567391 | -2.684634 | 0.0318112 | 1.913397 | 0.1336059 | 7.367196 | [13 empty] | 27.04884 | -0.06285906 | 25 | 0 | 26.85061 | 0.03109396
3214 | 2021/03/31 19:18:33 | 21003.4134 | 9165.0014 | 1 | 4 | 0 | 0 | 0 | -0.7524719 | 3.567244 | -2.684251 | 0.0318112 | 1.914441 | 0.1336059 | 7.370919 |  | -7.622408e-05 | [11 empty] | 27.2631 | 0.09833395 | 25 | 0 | 26.55278 | -0.1129699
3215 | 2021/03/31 19:18:38 | 21008.4135 | 9170.0015 | 1 | 4 | 0 | 0 | 0 | -0.7524796 | 3.566949 | -2.684056 | 0.0318112 | 1.915485 | 0.1336059 | 7.374643 | [13 empty] | 27.07606 | -0.002648234 | 25 | 0 | 26.92762 | 0.06850064
3216 | 2021/03/31 19:18:43 | 21013.4129 | 9175.0009 | 1 | 4 | 0 | 0 | 0 | -0.7529755 | 3.566692 | -2.685632 | 0.0318112 | 1.916529 | 0.1336059 | 7.378368 | [13 empty] | 27.23194 | 0.08777916 | 25 | 0 | 26.45962 | -0.06282508
3217 | 2021/03/31 19:18:48 | 21018.412 | 9180 | 1 | 4 | 0 | 0 | 0 | -0.7528381 | 3.566492 | -2.684991 | 0.0318112 | 1.917573 | 0.1336059 | 7.382092 |  | -6.614726e-05 | [11 empty] | 27.04833 | -0.07221758 | 25 | 0 | 26.83951 | 0.126645
3218 | 2021/03/31 19:18:53 | 21023.4122 | 9185.0002 | 1 | 4 | 0 | 0 | 0 | -0.7527237 | 3.566331 | -2.684462 | 0.0318112 | 1.918617 | 0.1336059 | 7.385816 | [13 empty] | 27.1591 | -0.02873123 | 25 | 0 | 26.60608 | -0.07543623
3219 | 2021/03/31 19:18:58 | 21028.4121 | 9190.0001 | 1 | 4 | 0 | 0 | 0 | -0.7522507 | 3.56603 | -2.682549 | 0.0318112 | 1.919661 | 0.1336059 | 7.389539 |  | -7.237795e-05 | [11 empty] | 27.1092 | -0.05740643 | 25 | 0 | 26.79319 | 0.02462208
3220 | 2021/03/31 19:19:03 | 21033.4123 | 9195.0003 | 1 | 4 | 0 | 0 | 0 | -0.7524567 | 3.565375 | -2.68279 | 0.0318112 | 1.920705 | 0.1336059 | 7.393261 | [13 empty] | 26.99457 | 0.02039135 | 25 | 0 | 26.69546 | -0.03694057
3221 | 2021/03/31 19:19:08 | 21038.4129 | 9200.0009 | 1 | 4 | 0 | 0 | 0 | -0.7528229 | 3.565483 | -2.684177 | 0.0318112 | 1.921749 | 0.1336059 | 7.396984 | [13 empty] | 27.2838 | 0.06844163 | 25 | 0 | 26.5398 | 0.01069546
3222 | 2021/03/31 19:19:13 | 21043.4131 | 9205.0011 | 1 | 4 | 0 | 0 | 0 | -0.7530594 | 3.565337 | -2.684911 | 0.0318112 | 1.922793 | 0.1336059 | 7.400707 |  | -5.464492e-05 | [11 empty] | 27.02715 | -0.1046652 | 25 | 0 | 26.90488 | 0.05613625
3223 | 2021/03/31 19:19:18 | 21048.4124 | 9210.0004 | 1 | 4 | 0 | 0 | 0 | -0.752655 | 3.565173 | -2.683345 | 0.0318112 | 1.923837 | 0.1336059 | 7.40443 |  |  |  |  | 0 | [8 empty] | 27.1343 | 0.07699847 | 25 | 0 | 26.62556 | -0.06280243
3224 | 2021/03/31 19:19:23 | 21053.4134 | 9215.0014 | 1 | 4 | 0 | 0 | 0 | -0.752655 | 3.564699 | -2.682989 | 0.0318112 | 1.924882 | 0.1336059 | 7.408153 |  | -4.421708e-05 | [11 empty] | 27.23405 | 0.08012056 | 25 | 0 | 26.63803 | 0.06910264
3225 | 2021/03/31 19:19:28 | 21058.4125 | 9220.0005 | 1 | 4 | 0 | 0 | 0 | -0.7526321 | 3.56447 | -2.682735 | 0.0318112 | 1.925925 | 0.1336059 | 7.411872 |  |  |  | 4.158698 | [9 empty] | 26.94354 | -0.1045364 | 25 | 0 | 26.86932 | 0.07917821
3226 | 2021/03/31 19:19:33 | 21063.4125 | 9225.0005 | 1 | 4 | 0 | 0 | 0 | -0.752533 | 3.564416 | -2.682341 | 0.0318112 | 1.926969 | 0.1336059 | 7.415594 |  | -7.562071e-05 | [11 empty] | 27.32519 | 0.07416189 | 25 | 0 | 26.4556 | -0.1365072
3227 | 2021/03/31 19:19:38 | 21068.4125 | 9230.0005 | 1 | 4 | 0 | 0 | 0 | -0.7528 | 3.564105 | -2.683058244 | 0.0318112 | 1.928014 | 0.1336059 | 7.419315 | [13 empty] | 26.96527 | -0.02551258 | 25 | 0 | 26.97252 | 0.07893324
3228 | 2021/03/31 19:19:43 | 21073.4135 | 9235.0015 | 1 | 4 | 0 | 0 | 0 | -0.7526855 | 3.563691 | -2.682339 | 0.0318112 | 1.929058 | 0.1336059 | 7.423038 | [13 empty] | 27.26747 | 0.1099962 | 25 | 0 | 26.49796 | -0.07323146
3229 | 2021/03/31 19:19:48 | 21078.412 | 9240 | 1 | 4 | 0 | 0 | 0 | -0.7523956 | 3.563458 | -2.68113 | 0.0318112 | 1.930102 | 0.1336059 | 7.426757 |  | -6.499756e-05 | [11 empty] | 27.06532 | -0.08190274 | 25 | 0 | 26.89465 | 0.1213151
3230 | 2021/03/31 19:19:53 | 21083.4129 | 9245.0009 | 1 | 4 | 0 | 0 | 0 | -0.7525864 | 3.563157 | -2.681583 | 0.0318112 | 1.931146 | 0.1336059 | 7.430477 | [13 empty] | 27.09861 | -0.03302634 | 25 | 0 | 26.63142 | -0.06417036
3231 | 2021/03/31 19:19:58 | 21088.4128 | 9250.0008 | 1 | 4 | 0 | 0 | 0 | -0.7526245 | 3.562961 | -2.681572 | 0.0318112 | 1.93219 | 0.1336059 | 7.434196 |  | -7.484479e-05 | [11 empty] | 27.27806 | 0.05288184 | 25 | 0 | 26.62868 | -0.05712152
3232 | 2021/03/31 19:20:03 | 21093.4129 | 9255.0009 | 1 | 4 | 0 | 0 | 0 | -0.7525711 | 3.562765 | -2.681234 | 0.0318112 | 1.933234 | 0.1336059 | 7.437918 | [13 empty] | 26.96749 | -0.01208782 | 25 | 0 | 26.80793 | 0.02456665
3233 | 2021/03/31 19:20:08 | 21098.412 | 9260 | 1 | 4 | 0 | 0 | 0 | -0.7520752 | 3.562455 | -2.679234 | 0.0318112 | 1.934278 | 0.1336059 | 7.441636 | [13 empty] | 27.32292 | 0.07649779 | 25 | 0 | 26.58423 | 0.02099514
3234 | 2021/03/31 19:20:13 | 21103.4122 | 9265.0002 | 1 | 4 | 0 | 0 | 0 | -0.7524338 | 3.562405 | -2.680474 | 0.0318112 | 1.935322 | 0.1336059 | 7.445355 |  | -2.745961e-05 | [11 empty] | 27.02715 | -0.08912206 | 25 | 0 | 26.81942 | 0.08447111
3235 | 2021/03/31 19:20:18 | 21108.4122 | 9270.0002 | 1 | 4 | 0 | 0 | 0 | -0.7529602 | 3.561844 | -2.681927 | 0.0318112 | 1.936365 | 0.1336059 | 7.449072 | [13 empty] | 27.37317 | 0.1059288 | 25 | 0 | 26.63943 | -0.02737939
3236 | 2021/03/31 19:20:23 | 21113.4133 | 9275.0013 | 1 | 4 | 0 | 0 | 0 | -0.7530746 | 3.561777 | -2.682284 | 0.0318112 | 1.93741 | 0.1336059 | 7.452792 |  | -4.646288e-05 | [11 empty] | 27.00793 | -0.08624434 | 25 | 0 | 26.79545 | -0.05517423
3237 | 2021/03/31 19:20:28 | 21118.4132 | 9280.0012 | 1 | 4 | 0 | 0 | 0 | -0.7527695 | 3.561404 | -2.680916 | 0.0318112 | 1.938454 | 0.1336059 | 7.456511 | [13 empty] | 27.25947 | 0.003197193 | 25 | 0 | 26.5705 | -0.0746268
3238 | 2021/03/31 19:20:33 | 21123.4124 | 9285.0004 | 1 | 4 | 0 | 0 | 0 | -0.752533 | 3.561268 | -2.679972 | 0.0318112 | 1.939497 | 0.1336059 | 7.460227 |  | -7.594811e-05 |  |  | 0.2451452 | [8 empty] | 27.20125 | -0.03276527 | 25 | 0 | 26.93908 | 0.1139349
3239 | 2021/03/31 19:20:38 | 21128.4132 | 9290.0012 | 1 | 4 | 0 | 0 | 0 | -0.7531281 | 3.560896 | -2.681811 | 0.0318112 | 1.940542 | 0.1336059 | 7.463946 | [13 empty] | 27.14301 | 0.05636275 | 25 | 0 | 26.46811 | -0.0592345
3240 | 2021/03/31 19:20:43 | 21133.4134 | 9295.0014 | 1 | 4 | 0 | 0 | 0 | -0.7524185 | 3.560464 | -2.678959 | 0.0318112 | 1.941586 | 0.1336059 | 7.467665 | [13 empty] | 27.15411 | 0.03986001 | 25 | 0 | 26.93459 | 0.09772003
3241 | 2021/03/31 19:20:48 | 21138.4125 | 9300.0005 | 1 | 4 | 0 | 0 | 0 | -0.7530746 | 3.560434 | -2.681272 | 0.0318112 | 1.94263 | 0.1336059 | 7.471381 |  | -6.084777e-05 | [11 empty] | 27.33279 | 0.1063901 | 25 | 0 | 26.62258 | -0.07138014
3242 | 2021/03/31 19:20:53 | 21143.4136 | 9305.0016 | 1 | 4 | 0 | 0 | 0 | -0.7527313 | 3.560051 | -2.679762 | 0.0318112 | 1.943674 | 0.1336059 | 7.475099 | [13 empty] | 27.05634 | -0.09847105 | 25 | 0 | 26.83677 | -0.03852785
3243 | 2021/03/31 19:20:58 | 21148.4135 | 9310.0015 | 1 | 4 | 0 | 0 | 0 | -0.7523651 | 3.559657 | -2.678162 | 0.0318112 | 1.944718 | 0.1336059 | 7.478814 |  | -4.930795e-05 | [11 empty] | 27.31632 | 0.001906157 | 25 | 0 | 26.62743 | -0.08481324
3244 | 2021/03/31 19:21:03 | 21153.4127 | 9315.0007 | 1 | 4 | 0 | 0 | 0 | -0.7526245 | 3.559671 | -2.679096 | 0.0318112 | 1.945762 | 0.1336059 | 7.482531 |  |  |  | 4.074067 | [9 empty] | 27.05282 | -0.1120269 | 25 | 0 | 26.91149 | 0.06793439
3245 | 2021/03/31 19:21:08 | 21158.4135 | 9320.0015 | 1 | 4 | 0 | 0 | 0 | -0.7527847 | 3.559433 | -2.679487 | 0.0318112 | 1.946806 | 0.1336059 | 7.486248 | [13 empty] | 27.39796 | 0.08731186 | 25 | 0 | 26.68784 | 0.04962325
3246 | 2021/03/31 19:21:13 | 21163.4128 | 9325.0008 | 1 | 4 | 0 | 0 | 0 | -0.752655 | 3.559097 | -2.678772 | 0.0318112 | 1.94785 | 0.1336059 | 7.489964 |  | -7.736937e-05 | [11 empty] | 27.01555 | -0.06124258 | 25 | 0 | 26.81731 | 0.04316092
3247 | 2021/03/31 19:21:18 | 21168.4121 | 9330.0001 | 1 | 4 | 0 | 0 | 0 | -0.7529144 | 3.558701 | -2.679397 | 0.0318112 | 1.948894 | 0.1336059 | 7.493679 | [13 empty] | 27.37629 | 0.1144153 | 25 | 0 | 26.65902 | -0.02999365
3248 | 2021/03/31 19:21:23 | 21173.4129 | 9335.0009 | 1 | 4 | 0 | 0 | 0 | -0.7526932 | 3.558539 | -2.678488 | 0.0318112 | 1.949938 | 0.1336059 | 7.497395 |  | -6.092427e-05 | [11 empty] | 27.08477 | -0.08884192 | 25 | 0 | 26.915 | -0.006668568
3249 | 2021/03/31 19:21:28 | 21178.4122 | 9340.0002 | 1 | 4 | 0 | 0 | 0 | -0.7523804 | 3.558508 | -2.677352 | 0.0318112 | 1.950982 | 0.1336059 | 7.501108 | [13 empty] | 27.27458 | -0.02108395 | 25 | 0 | 26.58563 | -0.07445276
3250 | 2021/03/31 19:21:33 | 21183.4123 | 9345.0003 | 1 | 4 | 0 | 0 | 0 | -0.7525177 | 3.558102 | -2.677535 | 0.0318112 | 1.952026 | 0.1336059 | 7.504824 |  | -1.936114e-05 | [11 empty] | 27.2581 | -0.01094759 | 25 | 0 | 27.01019 | 0.1357657
3251 | 2021/03/31 19:21:38 | 21188.4132 | 9350.0012 | 1 | 4 | 0 | 0 | 0 | -0.7528076 | 3.557723 | -2.678281 | 0.0318112 | 1.95307 | 0.1336059 | 7.508539 | [13 empty] | 27.1243 | 0.0405407 | 25 | 0 | 26.51344 | -0.05949676
3252 | 2021/03/31 19:21:43 | 21193.4124 | 9355.0004 | 1 | 4 | 0 | 0 | 0 | -0.7526093 | 3.557467 | -2.677383 | 0.0318112 | 1.954114 | 0.1336059 | 7.512251 | [13 empty] | 27.30785 | 0.06592035 | 25 | 0 | 26.96041 | 0.06824136
3253 | 2021/03/31 19:21:48 | 21198.4131 | 9360.0011 | 1 | 4 | 0 | 0 | 0 | -0.7527466 | 3.557345 | -2.677779 | 0.0318112 | 1.955158 | 0.1336059 | 7.515966 |  | -7.511704e-05 | [11 empty] | 27.0038 | -0.07124603 | 25 | 0 | 26.47821 | -0.1357901
3254 | 2021/03/31 19:21:53 | 21203.4131 | 9365.0011 | 1 | 4 | 0 | 0 | 0 | -0.7528381 | 3.556849 | -2.677731 | 0.0318112 | 1.956202 | 0.1336059 | 7.51968 | [13 empty] | 27.40198 | 0.02594829 | 25 | 0 | 26.81281 | 0.07267773
3255 | 2021/03/31 19:21:58 | 21208.4132 | 9370.0012 | 1 | 4 | 0 | 0 | 0 | -0.7529221 | 3.556624 | -2.677861 | 0.0318112 | 1.957246 | 0.1336059 | 7.523392 |  | -5.630442e-05 | [11 empty] | 27.08626 | -0.03050148 | 25 | 0 | 26.85959 | 0.06504714
3256 | 2021/03/31 19:22:03 | 21213.4133 | 9375.0013 | 1 | 4 | 0 | 0 | 0 | -0.752655 | 3.556396 | -2.676739 | 0.0318112 | 1.95829 | 0.1336059 | 7.527106 | [13 empty] | 27.2132 | 0.04095197 | 25 | 0 | 26.53128 | -0.1057601
3257 | 2021/03/31 19:22:08 | 21218.4136 | 9380.0016 | 1 | 4 | 0 | 0 | 0 | -0.752594 | 3.556 | -2.676224264 | 0.0318112 | 1.959334 | 0.1336059 | 7.530818 | [13 empty] | 27.2959 | -0.0324434 | 25 | 0 | 26.9769 | 0.06309986
3258 | 2021/03/31 19:22:13 | 21223.4135 | 9385.0015 | 1 | 4 | 0 | 0 | 0 | -0.7526245 | 3.555583 | -2.676019 | 0.0318112 | 1.960378 | 0.1336059 | 7.534531 |  | -8.048168e-05 | [11 empty] | 27.17855 | -0.05054951 | 25 | 0 | 26.46811 | -0.07948518
3259 | 2021/03/31 19:22:18 | 21228.4127 | 9390.0007 | 1 | 4 | 0 | 0 | 0 | -0.752655 | 3.555699 | -2.676215 | 0.0318112 | 1.961422 | 0.1336059 | 7.538242 | [13 empty] | 27.24637 | -0.001289845 | 25 | 0 | 26.87754 | 0.1210034
3260 | 2021/03/31 19:22:23 | 21233.4121 | 9395.0001 | 1 | 4 | 0 | 0 | 0 | -0.752594 | 3.555594 | -2.675919 | 0.0318112 | 1.962466 | 0.1336059 | 7.541954 |  | -2.62374e-05 | [11 empty] | 27.01852 | 0.008619428 | 25 | 0 | 26.52142 | -0.06698549
3261 | 2021/03/31 19:22:28 | 21238.4121 | 9400.0001 | 1 | 4 | 0 | 0 | 0 | -0.7529602 | 3.55494 | -2.676728 | 0.0318112 | 1.96351 | 0.1336059 | 7.545665 | [13 empty] | 27.43836 | 0.07052779 | 25 | 0 | 26.81367 | 0.01502097
3262 | 2021/03/31 19:22:33 | 21243.413 | 9405.001 | 1 | 4 | 0 | 0 | 0 | -0.7522507 | 3.554643 | -2.673983 | 0.0318112 | 1.964554 | 0.1336059 | 7.549377 | [13 empty] | 27.04173 | -0.1160419 | 25 | 0 | 26.7439 | -0.02500296
3263 | 2021/03/31 19:22:38 | 21248.4129 | 9410.0009 | 1 | 4 | 0 | 0 | 0 | -0.7524033 | 3.554504 | -2.674421 | 0.0318112 | 1.965598 | 0.1336059 | 7.553088 |  | -5.697612e-05 |  | 3.774986 | 0 | [8 empty] | 27.27443 | 0.06345212 | 25 | 0 | 26.45736 | -0.009865165
3264 | 2021/03/31 19:22:43 | 21253.4122 | 9415.0002 | 1 | 4 | 0 | 0 | 0 | -0.7524719 | 3.554075 | -2.674342 | 0.0318112 | 1.966642 | 0.1336059 | 7.556798 | [13 empty] | 27.31832 | 0.05507469 | 25 | 0 | 26.87132 | 0.05960584
3265 | 2021/03/31 19:22:48 | 21258.4123 | 9420.0003 | 1 | 4 | 0 | 0 | 0 | -0.7528076 | 3.553625 | -2.675196 | 0.0318112 | 1.967686 | 0.1336059 | 7.560509 |  | -2.445683e-05 | [11 empty] | 26.96376 | -0.1246989 | 25 | 0 | 26.61607 | -0.08478761
3266 | 2021/03/31 19:22:53 | 21263.4122 | 9425.0002 | 1 | 4 | 0 | 0 | 0 | -0.7523804 | 3.553317 | -2.673446 | 0.0318112 | 1.96873 | 0.1336059 | 7.564219 | [13 empty] | 27.40284 | 0.07648289 | 25 | 0 | 26.62868 | 0.04323542
3267 | 2021/03/31 19:22:58 | 21268.4132 | 9430.0012 | 1 | 4 | 0 | 0 | 0 | -0.7526703 | 3.553315 | -2.674475 | 0.0318112 | 1.969774 | 0.1336059 | 7.567929 |  | -6.701602e-05 | [11 empty] | 27.26834 | 0.04748166 | 25 | 0 | 26.97065 | 0.07868707
3268 | 2021/03/31 19:23:03 | 21273.4126 | 9435.0006 | 1 | 4 | 0 | 0 | 0 | -0.7532272 | 3.552939 | -2.67617 | 0.0318112 | 1.970818 | 0.1336059 | 7.571638 | [13 empty] | 27.03985 | -0.0978899 | 25 | 0 | 26.60683 | -0.1135361
3269 | 2021/03/31 19:23:08 | 21278.4125 | 9440.0005 | 1 | 4 | 0 | 0 | 0 | -0.7525482 | 3.552724 | -2.673596 | 0.0318112 | 1.971862 | 0.1336059 | 7.575347 | [13 empty] | 27.37391 | 0.07648647 | 25 | 0 | 26.56413 | 0.01654565
3270 | 2021/03/31 19:23:13 | 21283.4135 | 9445.0015 | 1 | 4 | 0 | 0 | 0 | -0.7528076 | 3.552342 | -2.67423 | 0.0318112 | 1.972906 | 0.1336059 | 7.579057 |  | -6.649517e-05 | [11 empty] | 27.31434 | 0.06151497 | 25 | 0 | 26.93846 | 0.09051323
3271 | 2021/03/31 19:23:18 | 21288.4134 | 9450.0014 | 1 | 4 | 0 | 0 | 0 | -0.7529755 | 3.552374 | -2.674851 | 0.0318112 | 1.97395 | 0.1336059 | 7.582767 | [13 empty] | 27.1092 | -0.08093119 | 25 | 0 | 26.6193 | -0.1210171
3272 | 2021/03/31 19:23:23 | 21293.4135 | 9455.0015 | 1 | 4 | 0 | 0 | 0 | -0.7524033 | 3.551895 | -2.672458 | 0.0318112 | 1.974994 | 0.1336059 | 7.586475 |  | -3.560197e-05 | [11 empty] | 27.46401 | 0.04759252 | 25 | 0 | 26.80379 | 0.08324325
3273 | 2021/03/31 19:23:28 | 21298.4134 | 9460.0014 | 1 | 4 | 0 | 0 | 0 | -0.7526321 | 3.551663 | -2.673096 | 0.0318112 | 1.976038 | 0.1336059 | 7.590181 | [13 empty] | 27.15723 | -0.04287958 | 25 | 0 | 26.89503 | 0.05264223
3274 | 2021/03/31 19:23:33 | 21303.4134 | 9465.0014 | 1 | 4 | 0 | 0 | 0 | -0.7526932 | 3.551273 | -2.673019 | 0.0318112 | 1.977082 | 0.1336059 | 7.59389 | [13 empty] | 27.31183 | 0.03666878 | 25 | 0 | 26.60159 | -0.09891033
3275 | 2021/03/31 19:23:38 | 21308.4129 | 9470.0009 | 1 | 4 | 0 | 0 | 0 | -0.7525177 | 3.550813 | -2.67205 | 0.0318112 | 1.978126 | 0.1336059 | 7.597597 |  | -6.487957e-05 |  |  | 0.2588907 | [8 empty] | 27.35159 | -0.030545 | 25 | 0 | 26.92596 | 0.06055653
3276 | 2021/03/31 19:23:43 | 21313.413 | 9475.001 | 1 | 4 | 0 | 0 | 0 | -0.7525177 | 3.550757 | -2.672007 | 0.0318112 | 1.97917 | 0.1336059 | 7.601303 | [13 empty] | 27.16957 | -0.07886708 | 25 | 0 | 26.58723 | -0.05225003
3277 | 2021/03/31 19:23:48 | 21318.4121 | 9480.0001 | 1 | 4 | 0 | 0 | 0 | -0.7526321 | 3.550375 | -2.672126 | 0.0318112 | 1.980214 | 0.1336059 | 7.605009 |  | -7.274075e-05 | [11 empty] | 27.47647 | 0.0724107 | 25 | 0 | 26.91583 | 0.1103008
3278 | 2021/03/31 19:23:53 | 21323.4123 | 9485.0003 | 1 | 4 | 0 | 0 | 0 | -0.7527466 | 3.550012 | -2.672259 | 0.0318112 | 1.981258 | 0.1336059 | 7.608716 | [13 empty] | 27.08026 | -0.0536257 | 25 | 0 | 26.67573 | -0.08923292
3279 | 2021/03/31 19:23:58 | 21328.4131 | 9490.0011 | 1 | 4 | 0 | 0 | 0 | -0.7525482 | 3.549832 | -2.67142 | 0.0318112 | 1.982302 | 0.1336059 | 7.612422 |  | -9.496913e-05 | [11 empty] | 27.50093 | 0.06165504 | 25 | 0 | 26.77673 | -0.01166284
3280 | 2021/03/31 19:24:03 | 21333.4124 | 9495.0004 | 1 | 4 | 0 | 0 | 0 | -0.7529755 | 3.549136 | -2.672412 | 0.0318112 | 1.983346 | 0.1336059 | 7.616127 |  |  |  | 3.62526 | [9 empty] | 27.22343 | -0.0867182 | 25 | 0 | 26.95416 | 0.05767047
3281 | 2021/03/31 19:24:08 | 21338.4125 | 9500.0005 | 1 | 4 | 0 | 0 | 0 | -0.752594 | 3.549117 | -2.671044 | 0.0318112 | 1.98439 | 0.1336059 | 7.619833 | [13 empty] | 27.16509 | 0.01805186 | 25 | 0 | 26.51869 | -0.06421089
3282 | 2021/03/31 19:24:13 | 21343.4124 | 9505.0004 | 1 | 4 | 0 | 0 | 0 | -0.7526321 | 3.548932 | -2.67104 | 0.0318112 | 1.985434 | 0.1336059 | 7.623538 |  | -3.425736e-05 | [11 empty] | 27.48933 | 0.04979074 | 25 | 0 | 26.71532 | -0.0324291
3283 | 2021/03/31 19:24:18 | 21348.4133 | 9510.0013 | 1 | 4 | 0 | 0 | 0 | -0.7527313 | 3.548538 | -2.671096 | 0.0318112 | 1.986478 | 0.1336059 | 7.627244 | [13 empty] | 27.45881 | 0.03042459 | 25 | 0 | 26.99772 | 0.1238298
3284 | 2021/03/31 19:24:23 | 21353.4134 | 9515.0014 | 1 | 4 | 0 | 0 | 0 | -0.7527847 | 3.548207 | -2.671036 | 0.0318112 | 1.987522 | 0.1336059 | 7.630948 |  | -3.974894e-05 | [11 empty] | 27.17457 | -0.04187405 | 25 | 0 | 26.88394 | -0.0352329
3285 | 2021/03/31 19:24:28 | 21358.4125 | 9520.0005 | 1 | 4 | 0 | 0 | 0 | -0.7525482 | 3.54799 | -2.670033 | 0.0318112 | 1.988565 | 0.1336059 | 7.63465 | [13 empty] | 27.20336 | -0.04917979 | 25 | 0 | 26.57836 | -0.0914377
3286 | 2021/03/31 19:24:33 | 21363.4135 | 9525.0015 | 1 | 4 | 0 | 0 | 0 | -0.7523804 | 3.547774 | -2.669276 | 0.0318112 | 1.989609 | 0.1336059 | 7.638354 |  | -8.104557e-05 | [11 empty] | 27.4249 | 0.07488251 | 25 | 0 | 26.64366 | -0.03397405
3287 | 2021/03/31 19:24:38 | 21368.4127 | 9530.0007 | 1 | 4 | 0 | 0 | 0 | -0.752327 | 3.54737 | -2.668782 | 0.0318112 | 1.990653 | 0.1336059 | 7.642057 | [13 empty] | 27.52325 | -0.01759887 | 25 | 0 | 27.06222 | 0.06905019
3288 | 2021/03/31 19:24:43 | 21373.4136 | 9535.0016 | 1 | 4 | 0 | 0 | 0 | -0.7527084 | 3.547068 | -2.669908 | 0.0318112 | 1.991697 | 0.1336059 | 7.645761 | [13 empty] | 27.17855 | -0.04493415 | 25 | 0 | 26.90926 | 0.03501415
3289 | 2021/03/31 19:24:48 | 21378.4136 | 9540.0016 | 1 | 4 | 0 | 0 | 0 | -0.7526932 | 3.546672 | -2.669556 | 0.0318112 | 1.992741 | 0.1336059 | 7.649463 |  | -7.593741e-05 | [11 empty] | 27.24213 | -0.01524091 | 25 | 0 | 26.61007 | -0.1219589
3290 | 2021/03/31 19:24:53 | 21383.4138 | 9545.0018 | 1 | 4 | 0 | 0 | 0 | -0.7525177 | 3.546584 | -2.668867 | 0.0318112 | 1.993785 | 0.1336059 | 7.653166 | [13 empty] | 27.5688 | 0.05923033 | 25 | 0 | 26.79492 | 0.05932689
3291 | 2021/03/31 19:24:58 | 21388.4122 | 9550.0002 | 1 | 4 | 0 | 0 | 0 | -0.7525864 | 3.546261 | -2.668868 | 0.0318112 | 1.994828 | 0.1336059 | 7.656866 |  | -7.148171e-05 | [11 empty] | 27.33354 | -0.003733635 | 25 | 0 | 26.99323 | 0.06516814
3292 | 2021/03/31 19:25:03 | 21393.4121 | 9555.0001 | 1 | 4 | 0 | 0 | 0 | -0.7527237 | 3.545858 | -2.669051 | 0.0318112 | 1.995872 | 0.1336059 | 7.660568 | [13 empty] | 27.19589 | -0.07051289 | 25 | 0 | 26.67052 | -0.1194793
3293 | 2021/03/31 19:25:08 | 21398.4129 | 9560.0009 | 1 | 4 | 0 | 0 | 0 | -0.7526093 | 3.545676 | -2.668509 | 0.0318112 | 1.996917 | 0.1336059 | 7.664271 | [13 empty] | 27.57332 | 0.08051634 | 25 | 0 | 26.75676 | 0.05618632
3294 | 2021/03/31 19:25:13 | 21403.4124 | 9565.0004 | 1 | 4 | 0 | 0 | 0 | -0.7525482 | 3.545407 | -2.66809 | 0.0318112 | 1.99796 | 0.1336059 | 7.667972 |  | -6.602488e-05 | [11 empty] | 27.52325 | 0.01258016 | 25 | 0 | 27.07644 | 0.05484402
3295 | 2021/03/31 19:25:18 | 21408.4124 | 9570.0004 | 1 | 4 | 0 | 0 | 0 | -0.7526245 | 3.544895 | -2.667975 | 0.0318112 | 1.999004 | 0.1336059 | 7.671672 | [13 empty] | 27.19001 | -0.1214564 | 25 | 0 | 26.89938 | -0.01045167
3296 | 2021/03/31 19:25:23 | 21413.4124 | 9575.0004 | 1 | 4 | 0 | 0 | 0 | -0.7525711 | 3.544366 | -2.667387 | 0.0318112 | 2.000049 | 0.1336059 | 7.675375 |  | -7.980868e-05 | [11 empty] | 27.18204 | 0.008615851 | 25 | 0 | 26.64241 | -0.0780803
3297 | 2021/03/31 19:25:28 | 21418.4133 | 9580.0013 | 1 | 4 | 0 | 0 | 0 | -0.7523193 | 3.544301 | -2.666446 | 0.0318112 | 2.001093 | 0.1336059 | 7.679075 |  |  |  | 3.557268 | [9 empty] | 27.52185 | 0.05822003 | 25 | 0 | 26.69808 | -0.03732979
3298 | 2021/03/31 19:25:33 | 21423.4133 | 9585.0013 | 1 | 4 | 0 | 0 | 0 | -0.7525482 | 3.5439 | -2.666956 | 0.0318112 | 2.002136 | 0.1336059 | 7.682774 | [13 empty] | 27.45382 | 0.01760244 | 25 | 0 | 26.99272 | 0.1265574
3299 | 2021/03/31 19:25:38 | 21428.4134 | 9590.0014 | 1 | 4 | 0 | 0 | 0 | -0.7528992 | 3.543634 | -2.667999 | 0.0318112 | 2.003181 | 0.1336059 | 7.686474 |  | -5.875853e-05 | [11 empty] | 27.13799 | -0.06511331 | 25 | 0 | 26.7762 | -0.05849719
3300 | 2021/03/31 19:25:43 | 21433.4125 | 9595.0005 | 1 | 4 | 0 | 0 | 0 | -0.7525711 | 3.542995 | -2.666356 | 0.0318112 | 2.004224 | 0.1336059 | 7.690172 |  |  |  |  | 0 | [8 empty] | 27.26718 | -0.04586935 | 25 | 0 | 26.5284 | -0.09257972
3301 | 2021/03/31 19:25:48 | 21438.4133 | 9600.0013 | 1 | 4 | 0 | 0 | 0 | -0.7529373 | 3.543118 | -2.667746 | 0.0318112 | 2.005269 | 0.1336059 | 7.693873 |  | -3.804741e-05 | [11 empty] | 27.6239 | 0.14296 | 25 | 0 | 26.78608 | 0.0364393
3302 | 2021/03/31 19:25:53 | 21443.4135 | 9605.0015 | 1 | 4 | 0 | 0 | 0 | -0.7526093 | 3.542484 | -2.666106 | 0.0318112 | 2.006313 | 0.1336059 | 7.697572 | [13 empty] | 27.4254 | -0.03201127 | 25 | 0 | 26.98561 | 0.04796088
3303 | 2021/03/31 19:25:58 | 21448.4137 | 9610.0017 | 1 | 4 | 0 | 0 | 0 | -0.7526245 | 3.542285 | -2.66601 | 0.0318112 | 2.007357 | 0.1336059 | 7.70127 |  | -4.176716e-05 | [11 empty] | 27.20422 | -0.07162154 | 25 | 0 | 26.84959 | 0.00163734
3304 | 2021/03/31 19:26:03 | 21453.4129 | 9615.0009 | 1 | 4 | 0 | 0 | 0 | -0.7527084 | 3.542065 | -2.666142 | 0.0318112 | 2.008401 | 0.1336059 | 7.704968 | [13 empty] | 27.21033 | -0.01902401 | 25 | 0 | 26.56399 | -0.1235324
3305 | 2021/03/31 19:26:08 | 21458.4121 | 9620.0001 | 1 | 4 | 0 | 0 | 0 | -0.752861 | 3.541798 | -2.666482 | 0.0318112 | 2.009445 | 0.1336059 | 7.708666 | [13 empty] | 27.43513 | 0.05758703 | 25 | 0 | 26.61833 | 0.00652492
3306 | 2021/03/31 19:26:13 | 21463.4122 | 9625.0002 | 1 | 4 | 0 | 0 | 0 | -0.7527084 | 3.541213 | -2.665501 | 0.0318112 | 2.010489 | 0.1336059 | 7.712364 |  | -6.503762e-05 | [11 empty] | 27.55898 | 0.07327378 | 25 | 0 | 26.84909 | 0.02668738
3307 | 2021/03/31 19:26:18 | 21468.4122 | 9630.0002 | 1 | 4 | 0 | 0 | 0 | -0.752327 | 3.540728 | -2.663785 | 0.0318112 | 2.011533 | 0.1336059 | 7.71606 | [13 empty] | 27.4654 | -0.01802862 | 25 | 0 | 27.04699 | 0.1086414
3308 | 2021/03/31 19:26:23 | 21473.4132 | 9635.0012 | 1 | 4 | 0 | 0 | 0 | -0.7520752 | 3.540809 | -2.662955 | 0.0318112 | 2.012577 | 0.1336059 | 7.719758 |  | -6.807557e-05 |  |  | 0.2968327 | [8 empty] | 27.21794 | -0.06537259 | 25 | 0 | 26.93444 | -0.02097547
3309 | 2021/03/31 19:26:28 | 21478.4133 | 9640.0013 | 1 | 4 | 0 | 0 | 0 | -0.7526093 | 3.540393 | -2.664533 | 0.0318112 | 2.013621 | 0.1336059 | 7.723454 | [13 empty] | 27.16419 | -0.07051826 | 25 | 0 | 26.63878 | -0.03279567
3310 | 2021/03/31 19:26:33 | 21483.4123 | 9645.0003 | 1 | 4 | 0 | 0 | 0 | -0.7527084 | 3.539832 | -2.664461 | 0.0318112 | 2.014665 | 0.1336059 | 7.727149 | [13 empty] | 27.38052 | 0.04896879 | 25 | 0 | 26.55651 | -0.1066083
3311 | 2021/03/31 19:26:38 | 21488.4125 | 9650.0005 | 1 | 4 | 0 | 0 | 0 | -0.7526855 | 3.539491 | -2.664124 | 0.0318112 | 2.015709 | 0.1336059 | 7.730844 |  | -6.768327e-05 | [11 empty] | 27.54128 | 0.06036639 | 25 | 0 | 26.65352 | 0.04268348
3312 | 2021/03/31 19:26:43 | 21493.4134 | 9655.0014 | 1 | 4 | 0 | 0 | 0 | -0.7525101 | 3.539536 | -2.663537 | 0.0318112 | 2.016753 | 0.1336059 | 7.73454 |  |  |  | 3.100902 | [9 empty] | 27.61195 | 0.06548166 | 25 | 0 | 26.82391 | -0.001134872
3313 | 2021/03/31 19:26:48 | 21498.4132 | 9660.0012 | 1 | 4 | 0 | 0 | 0 | -0.7523041 | 3.539178 | -2.662538 | 0.0318112 | 2.017797 | 0.1336059 | 7.738235 |  | -5.085262e-05 | [11 empty] | 27.61332 | 0.08092701 | 25 | 0 | 26.96041 | 0.1255155
3314 | 2021/03/31 19:26:53 | 21503.4127 | 9665.0007 | 1 | 4 | 0 | 0 | 0 | -0.7525177 | 3.538729 | -2.662956 | 0.0318112 | 2.01884 | 0.1336059 | 7.741928 | [13 empty] | 27.55065 | 0.007834435 | 25 | 0 | 27.01143 | 0.08119226
3315 | 2021/03/31 19:26:58 | 21508.4134 | 9670.0014 | 1 | 4 | 0 | 0 | 0 | -0.7527084 | 3.538218 | -2.663246 | 0.0318112 | 2.019884 | 0.1336059 | 7.745622 |  | -7.484044e-05 | [11 empty] | 27.40044 | -0.01405656 | 25 | 0 | 27.02462 | 0.04371941
3316 | 2021/03/31 19:27:03 | 21513.4137 | 9675.0017 | 1 | 4 | 0 | 0 | 0 | -0.7525177 | 3.538175 | -2.662539 | 0.0318112 | 2.020928 | 0.1336059 | 7.749315 | [13 empty] | 27.31882 | -0.09073913 | 25 | 0 | 26.95717 | 0.04695415
3317 | 2021/03/31 19:27:08 | 21518.4127 | 9680.0007 | 1 | 4 | 0 | 0 | 0 | -0.7524948 | 3.537724 | -2.662119 | 0.0318112 | 2.021972 | 0.1336059 | 7.753009 | [13 empty] | 27.25311 | -0.03715754 | 25 | 0 | 26.87718 | -0.0394094
3318 | 2021/03/31 19:27:13 | 21523.4129 | 9685.0009 | 1 | 4 | 0 | 0 | 0 | -0.7524033 | 3.537099 | -2.661325 | 0.0318112 | 2.023017 | 0.1336059 | 7.756703 |  | -7.238155e-05 | [11 empty] | 27.21671 | -0.06189287 | 25 | 0 | 26.74116 | -0.02861142
3319 | 2021/03/31 19:27:18 | 21528.4121 | 9690.0001 | 1 | 4 | 0 | 0 | 0 | -0.7525177 | 3.536957 | -2.661623 | 0.0318112 | 2.024061 | 0.1336059 | 7.760396 | [13 empty] | 27.25832 | -0.02458513 | 25 | 0 | 26.58358 | -0.1090932
3320 | 2021/03/31 19:27:23 | 21533.413 | 9695.001 | 1 | 4 | 0 | 0 | 0 | -0.7522202 | 3.536686 | -2.660367 | 0.0318112 | 2.025105 | 0.1336059 | 7.764091 |  | -7.325561e-05 | [11 empty] | 27.51026 | 0.06995976 | 25 | 0 | 26.62243 | 0.007805824
3321 | 2021/03/31 19:27:28 | 21538.4131 | 9700.0011 | 1 | 4 | 0 | 0 | 0 | -0.7524796 | 3.53623 | -2.660941 | 0.0318112 | 2.02615 | 0.1336059 | 7.767786 | [13 empty] | 27.57045 | 0.05506694 | 25 | 0 | 26.69697 | -0.000436306
3322 | 2021/03/31 19:27:33 | 21543.4132 | 9705.0012 | 1 | 4 | 0 | 0 | 0 | -0.7525711 | 3.53579 | -2.660933 | 0.0318112 | 2.027195 | 0.1336059 | 7.77148 | [13 empty] | 27.61281 | 0.05354166 | 25 | 0 | 26.96702 | 0.1136482
3323 | 2021/03/31 19:27:38 | 21548.4124 | 9710.0004 | 1 | 4 | 0 | 0 | 0 | -0.7524796 | 3.535454 | -2.660357 | 0.0318112 | 2.028239 | 0.1336059 | 7.775171 |  | -6.784638e-05 | [11 empty] | 27.41206 | -0.05856693 | 25 | 0 | 27.02203 | 0.01692295
3324 | 2021/03/31 19:27:43 | 21553.4131 | 9715.0011 | 1 | 4 | 0 | 0 | 0 | -0.7526245 | 3.535293 | -2.660748 | 0.0318112 | 2.029284 | 0.1336059 | 7.778864 | [13 empty] | 27.23354 | -0.06901324 | 25 | 0 | 26.88605 | 0.00646174
3325 | 2021/03/31 19:27:48 | 21558.4131 | 9720.0011 | 1 | 4 | 0 | 0 | 0 | -0.7526474 | 3.534838 | -2.660487 | 0.0318112 | 2.030328 | 0.1336059 | 7.782556 |  | -3.01058e-05 | [11 empty] | 27.19525 | -0.06537557 | 25 | 0 | 26.63429 | -0.1165688
3326 | 2021/03/31 19:27:53 | 21563.4132 | 9725.0012 | 1 | 4 | 0 | 0 | 0 | -0.7525558 | 3.534253 | -2.659723 | 0.0318112 | 2.031373 | 0.1336059 | 7.786249 | [13 empty] | 27.38227 | 0.04787803 | 25 | 0 | 26.57962 | -0.0232172
3327 | 2021/03/31 19:27:58 | 21568.4126 | 9730.0006 | 1 | 4 | 0 | 0 | 0 | -0.7524567 | 3.534191 | -2.659326 | 0.0318112 | 2.032417 | 0.1336059 | 7.789939 |  | -9.008455e-05 |  | 3.022056 | [9 empty] | 27.59272 | 0.05301893 | 25 | 0 | 26.7264 | -0.03808081
3328 | 2021/03/31 19:28:03 | 21573.4127 | 9735.0007 | 1 | 4 | 0 | 0 | 0 | -0.7521286 | 3.533626 | -2.657741 | 0.0318112 | 2.033462 | 0.1336059 | 7.793631 | [13 empty] | 27.65803 | 0.09700716 | 25 | 0 | 26.95541 | 0.1127177
3329 | 2021/03/31 19:28:08 | 21578.4127 | 9740.0007 | 1 | 4 | 0 | 0 | 0 | -0.7522278 | 3.533164 | -2.657744 | 0.0318112 | 2.034506 | 0.1336059 | 7.797322 | [13 empty] | 27.5141 | -0.0298357 | 25 | 0 | 27.0104 | 0.04790723
3330 | 2021/03/31 19:28:13 | 21583.4135 | 9745.0015 | 1 | 4 | 0 | 0 | 0 | -0.7524719 | 3.532923 | -2.658425 | 0.0318112 | 2.035551 | 0.1336059 | 7.801013 |  | -4.5357e-05 | [11 empty] | 27.49368 | 0.001367331 | 25 | 0 | 27.01129 | 0.04360437
3331 | 2021/03/31 19:28:18 | 21588.4129 | 9750.0009 | 1 | 4 | 0 | 0 | 0 | -0.7522888 | 3.532696 | -2.657608 | 0.0318112 | 2.036595 | 0.1336059 | 7.804701 | [13 empty] | 27.51424 | -0.01798987 | 25 | 0 | 27.03898 | 0.1042306
3332 | 2021/03/31 19:28:23 | 21593.4128 | 9755.0008 | 1 | 4 | 0 | 0 | 0 | -0.7524719 | 3.532493 | -2.658102 | 0.0318112 | 2.037639 | 0.1336059 | 7.808389 |  | -6.591072e-05 |  |  | 0 | [8 empty] | 27.44356 | -0.04704952 | 25 | 0 | 27.03224 | 0.01289606
3333 | 2021/03/31 19:28:28 | 21598.4123 | 9760.0003 | 1 | 4 | 0 | 0 | 0 | -0.7522659 | 3.531756 | -2.65682 | 0.0318112 | 2.038683 | 0.1336059 | 7.812078 | [13 empty] | 27.28502 | -0.04465699 | 25 | 0 | 26.93045 | 0.04195213
3334 | 2021/03/31 19:28:33 | 21603.4121 | 9765.0001 | 1 | 4 | 0 | 0 | 0 | -0.7524338 | 3.531361 | -2.657115 | 0.0318112 | 2.039727 | 0.1336059 | 7.815766 | [13 empty] | 27.24909 | -0.08200526 | 25 | 0 | 26.70954 | -0.1020968
3335 | 2021/03/31 19:28:38 | 21608.4122 | 9770.0002 | 1 | 4 | 0 | 0 | 0 | -0.7523956 | 3.531158 | -2.656828 | 0.0318112 | 2.040772 | 0.1336059 | 7.819455 |  | -6.144096e-05 | [11 empty] | 27.46003 | 0.05177319 | 25 | 0 | 26.64327 | -0.01041234
3336 | 2021/03/31 19:28:43 | 21613.4131 | 9775.0011 | 1 | 4 | 0 | 0 | 0 | -0.7524338 | 3.530651 | -2.656581 | 0.0318112 | 2.041816 | 0.1336059 | 7.823143 |  |  |  |  | 0.3420757 | [8 empty] | 27.72743 | 0.05700886 | 25 | 0 | 27.0178 | 0.03709674
3337 | 2021/03/31 19:28:48 | 21618.4123 | 9780.0003 | 1 | 4 | 0 | 0 | 0 | -0.752182 | 3.530458 | -2.655547 | 0.0318112 | 2.042861 | 0.1336059 | 7.826829 |  | -4.654267e-05 | [11 empty] | 27.35034 | -0.09101093 | 25 | 0 | 27.01004 | 0.04000068
3338 | 2021/03/31 19:28:53 | 21623.4124 | 9785.0004 | 1 | 4 | 0 | 0 | 0 | -0.7524567 | 3.530021 | -2.656188 | 0.0318112 | 2.043905 | 0.1336059 | 7.830516 | [13 empty] | 27.25297 | -0.009745955 | 25 | 0 | 26.59245 | -0.0942415
3339 | 2021/03/31 19:28:58 | 21628.4133 | 9790.0013 | 1 | 4 | 0 | 0 | 0 | -0.7521667 | 3.529783 | -2.654985 | 0.0318112 | 2.044949 | 0.1336059 | 7.834202 |  | -6.898715e-05 | [11 empty] | 27.56073 | 0.02590001 | 25 | 0 | 26.65876 | -0.06523788
3340 | 2021/03/31 19:29:03 | 21633.4135 | 9795.0015 | 1 | 4 | 0 | 0 | 0 | -0.752243 | 3.529256 | -2.654858 | 0.0318112 | 2.045994 | 0.1336059 | 7.837889 |  |  |  | 2.736916 | [9 empty] | 27.51884 | -0.003281832 | 25 | 0 | 26.91559 | 0.08786142
3341 | 2021/03/31 19:29:08 | 21638.4127 | 9800.0007 | 1 | 4 | 0 | 0 | 0 | -0.7527084 | 3.528636 | -2.656034 | 0.0318112 | 2.047038 | 0.1336059 | 7.841573 | [13 empty] | 27.26582 | -0.06790042 | 25 | 0 | 26.87567 | -0.05240262
3342 | 2021/03/31 19:29:13 | 21643.4128 | 9805.0008 | 1 | 4 | 0 | 0 | 0 | -0.7523956 | 3.528622 | -2.65492 | 0.0318112 | 2.048082 | 0.1336059 | 7.845258 |  | -6.124746e-05 | [11 empty] | 27.25882 | -0.04273117 | 25 | 0 | 26.68371 | -0.03388047
3343 | 2021/03/31 19:29:18 | 21648.4127 | 9810.0007 | 1 | 4 | 0 | 0 | 0 | -0.7521896 | 3.528172 | -2.653854 | 0.0318112 | 2.049126 | 0.1336059 | 7.848942 | [13 empty] | 27.33566 | 0.01403034 | 25 | 0 | 26.58986 | -0.09933889
3344 | 2021/03/31 19:29:23 | 21653.4129 | 9815.0009 | 1 | 4 | 0 | 0 | 0 | -0.7524796 | 3.527578 | -2.65443 | 0.0318112 | 2.050171 | 0.1336059 | 7.852627 |  | -7.981067e-05 | [11 empty] | 27.37105 | 0.04745543 | 25 | 0 | 26.56125 | -0.03031433
3345 | 2021/03/31 19:29:28 | 21658.413 | 9820.001 | 1 | 4 | 0 | 0 | 0 | -0.7525482 | 3.52704 | -2.654268 | 0.0318112 | 2.051215 | 0.1336059 | 7.856311 | [13 empty] | 27.43549 | 0.03238082 | 25 | 0 | 26.60446 | -0.03650725
3346 | 2021/03/31 19:29:33 | 21663.4129 | 9825.0009 | 1 | 4 | 0 | 0 | 0 | -0.7523422 | 3.526824 | -2.653379 | 0.0318112 | 2.052259 | 0.1336059 | 7.859994 |  | -0.000160379 | [11 empty] | 27.50179 | 0.08788645 | 25 | 0 | 26.67087 | -0.03205895
3347 | 2021/03/31 19:29:38 | 21668.413 | 9830.001 | 1 | 4 | 0 | 0 | 0 | -0.7524719 | 3.5264 | -2.653517 | 0.0318112 | 2.053304 | 0.1336059 | 7.863679 | [13 empty] | 27.44744 | 0.05106926 | 25 | 0 | 26.58796 | -0.01112044
3348 | 2021/03/31 19:29:43 | 21673.4123 | 9835.0003 | 1 | 4 | 0 | 0 | 0 | -0.7523956 | 3.525931 | -2.652895 | 0.0318112 | 2.054348 | 0.1336059 | 7.867362 |  | -6.361991e-05 | [11 empty] | 27.4902 | 0.016644 | 25 | 0 | 26.68061 | -0.05448282
3349 | 2021/03/31 19:29:48 | 21678.4131 | 9840.0011 | 1 | 4 | 0 | 0 | 0 | -0.7522202 | 3.525741 | -2.652134 | 0.0318112 | 2.055393 | 0.1336059 | 7.871045 | [13 empty] | 27.46752 | 0.0583899 | 25 | 0 | 26.63655 | -0.07270455
3350 | 2021/03/31 19:29:53 | 21683.4132 | 9845.0012 | 1 | 4 | 0 | 0 | 0 | -0.7523651 | 3.52549 | -2.652456 | 0.0318112 | 2.056437 | 0.1336059 | 7.874727 | [13 empty] | 27.50265 | 0.05912781 | 25 | 0 | 26.64327 | -0.009714365
3351 | 2021/03/31 19:29:58 | 21688.4124 | 9850.0004 | 1 | 4 | 0 | 0 | 0 | -0.7525864 | 3.524836 | -2.652744 | 0.0318112 | 2.057482 | 0.1336059 | 7.878408 |  | -7.992722e-05 | [11 empty] | 27.42838 | 0.002726912 | 25 | 0 | 26.61869 | -0.08175671
3352 | 2021/03/31 19:30:03 | 21693.4132 | 9855.0012 | 1 | 4 | 0 | 0 | 0 | -0.7524033 | 3.524141 | -2.651575 | 0.0318112 | 2.058526 | 0.1336059 | 7.88209 | [13 empty] | 27.47374 | 0.08538783 | 25 | 0 | 26.62854 | -0.0501287
3353 | 2021/03/31 19:30:08 | 21698.4134 | 9860.0014 | 1 | 4 | 0 | 0 | 0 | -0.7522202 | 3.52416 | -2.650944 | 0.0318112 | 2.059571 | 0.1336059 | 7.885771 |  | -7.80029e-05 |  | 2.754523 | [9 empty] | 27.5034 | 0.04435956 | 25 | 0 | 26.59421 | -0.02672791
3354 | 2021/03/31 19:30:13 | 21703.4125 | 9865.0005 | 1 | 4 | 0 | 0 | 0 | -0.7523422 | 3.523679 | -2.651012 | 0.0318112 | 2.060615 | 0.1336059 | 7.889451 | [13 empty] | 27.55625 | 0.04861653 | 25 | 0 | 26.66139 | -0.02025247
3355 | 2021/03/31 19:30:18 | 21708.4127 | 9870.0007 | 1 | 4 | 0 | 0 | 0 | -0.7524567 | 3.52324 | -2.651086 | 0.0318112 | 2.06166 | 0.1336059 | 7.893131 |  | -5.128641e-05 | [11 empty] | 27.6122 | 0.1143676 | 25 | 0 | 26.72456 | 0.04117072
3356 | 2021/03/31 19:30:23 | 21713.4128 | 9875.0008 | 1 | 4 | 0 | 0 | 0 | -0.7524567 | 3.522564 | -2.650577 | 0.0318112 | 2.062704 | 0.1336059 | 7.89681 | [13 empty] | 27.66725 | 0.03520489 | 25 | 0 | 26.83662 | 0.05527675
3357 | 2021/03/31 19:30:28 | 21718.4134 | 9880.0014 | 1 | 4 | 0 | 0 | 0 | -0.7527695 | 3.522432 | -2.651579 | 0.0318112 | 2.063749 | 0.1336059 | 7.90049 | [13 empty] | 27.59398 | 0.05564392 | 25 | 0 | 26.92682 | 0.05129933
3358 | 2021/03/31 19:30:33 | 21723.4128 | 9885.0008 | 1 | 4 | 0 | 0 | 0 | -0.7522888 | 3.522221 | -2.649727 | 0.0318112 | 2.064793 | 0.1336059 | 7.904169 |  | -6.79209e-05 | [11 empty] | 27.5438 | -0.008754134 | 25 | 0 | 26.94769 | 0.08904397
3359 | 2021/03/31 19:30:38 | 21728.412 | 9890 | 1 | 4 | 0 | 0 | 0 | -0.7523804 | 3.52148 | -2.649493 | 0.0318112 | 2.065837 | 0.1336059 | 7.907847 | [13 empty] | 27.55711 | -0.02510786 | 25 | 0 | 26.98235 | 0.03930748
3360 | 2021/03/31 19:30:43 | 21733.413 | 9895.001 | 1 | 4 | 0 | 0 | 0 | -0.7523422 | 3.521187 | -2.649138 | 0.0318112 | 2.066882 | 0.1336059 | 7.911526 |  | -0.0001096448 |  |  | 0 | [8 empty] | 27.62727 | 0.04287839 | 25 | 0 | 26.85347 | 0.04963219
3361 | 2021/03/31 19:30:48 | 21738.413 | 9900.001 | 1 | 4 | 0 | 0 | 0 | -0.7522278 | 3.520863 | -2.648491 | 0.0318112 | 2.067926 | 0.1336059 | 7.915203 |  |  |  |  | 0.3807976 | [8 empty] | 27.5834 | 0.08588374 | 25 | 0 | 26.63167 | 0.00375092
3362 | 2021/03/31 19:30:53 | 21743.4132 | 9905.0012 | 1 | 4 | 0 | 0 | 0 | -0.7525711 | 3.520454 | -2.649392 | 0.0318112 | 2.068971 | 0.1336059 | 7.91888 |  | -9.820786e-05 | [11 empty] | 27.31158 | 0.02956629 | 25 | 0 | 26.5088 | -0.03044128
3363 | 2021/03/31 19:30:58 | 21748.4131 | 9910.0011 | 1 | 4 | 0 | 0 | 0 | -0.7523575 | 3.519917 | -2.648236 | 0.0318112 | 2.070016 | 0.1336059 | 7.922558 | [13 empty] | 27.22268 | -0.0198245 | 25 | 0 | 26.78982 | -0.004286766
3364 | 2021/03/31 19:31:03 | 21753.4132 | 9915.0012 | 1 | 4 | 0 | 0 | 0 | -0.7528 | 3.519434 | -2.64943 | 0.0318112 | 2.07106 | 0.1336059 | 7.926235 |  | -8.079709e-05 | [11 empty] | 27.54688 | -0.009698272 | 25 | 0 | 26.97212 | 0.09031773
3365 | 2021/03/31 19:31:08 | 21758.4123 | 9920.0003 | 1 | 4 | 0 | 0 | 0 | -0.7523956 | 3.518978 | -2.647664 | 0.0318112 | 2.072105 | 0.1336059 | 7.92991 |  |  |  | 2.493325 | [9 empty] | 27.40883 | 0.0202632 | 25 | 0 | 26.58487 | 0.004729033
3366 | 2021/03/31 19:31:13 | 21763.4124 | 9925.0004 | 1 | 4 | 0 | 0 | 0 | -0.7522659 | 3.518798 | -2.647072 | 0.0318112 | 2.073149 | 0.1336059 | 7.933586 | [13 empty] | 27.35159 | -0.03637016 | 25 | 0 | 26.93307 | -0.005295873
3367 | 2021/03/31 19:31:18 | 21768.4133 | 9930.0013 | 1 | 4 | 0 | 0 | 0 | -0.7528229 | 3.518142 | -2.648538 | 0.0318112 | 2.074194 | 0.1336059 | 7.937262 |  | -6.413255e-05 | [11 empty] | 27.60994 | 0.06144583 | 25 | 0 | 26.68672 | 0.04599452
3368 | 2021/03/31 19:31:23 | 21773.4133 | 9935.0013 | 1 | 4 | 0 | 0 | 0 | -0.7524796 | 3.517622 | -2.646939 | 0.0318112 | 2.075239 | 0.1336059 | 7.940937 | [13 empty] | 27.21521 | -0.01083493 | 25 | 0 | 26.69697 | -0.03974795
3369 | 2021/03/31 19:31:28 | 21778.4125 | 9940.0005 | 1 | 4 | 0 | 0 | 0 | -0.7528 | 3.517324 | -2.647842 | 0.0318112 | 2.076283 | 0.1336059 | 7.94461 |  | -6.594203e-05 | [11 empty] | 27.57407 | 0.003631115 | 25 | 0 | 27.01356 | 0.04142344
3370 | 2021/03/31 19:31:33 | 21783.4136 | 9945.0016 | 1 | 4 | 0 | 0 | 0 | -0.7525864 | 3.516811 | -2.646704 | 0.0318112 | 2.077328 | 0.1336059 | 7.948286 | [13 empty] | 27.39286 | 0.05719006 | 25 | 0 | 26.54752 | -0.04058003
3371 | 2021/03/31 19:31:38 | 21788.4135 | 9950.0015 | 1 | 4 | 0 | 0 | 0 | -0.752533 | 3.516409 | -2.646214 | 0.0318112 | 2.078373 | 0.1336059 | 7.95196 |  | -0.0001160844 | [11 empty] | 27.26754 | -0.05262911 | 25 | 0 | 26.89163 | -0.03489494
3372 | 2021/03/31 19:31:43 | 21793.4135 | 9955.0015 | 1 | 4 | 0 | 0 | 0 | -0.7526245 | 3.516122 | -2.64632 | 0.0318112 | 2.079417 | 0.1336059 | 7.955632 | [13 empty] | 27.6051 | 0.03828585 | 25 | 0 | 26.76014 | 0.01166999
3373 | 2021/03/31 19:31:48 | 21798.4129 | 9960.0009 | 1 | 4 | 0 | 0 | 0 | -0.7523804 | 3.515684 | -2.645132 | 0.0318112 | 2.080462 | 0.1336059 | 7.959303 |  | -8.686969e-05 | [11 empty] | 27.1975 | -0.03980994 | 25 | 0 | 26.80019 | -0.05317807
3374 | 2021/03/31 19:31:53 | 21803.4127 | 9965.0007 | 1 | 4 | 0 | 0 | 0 | -0.7524796 | 3.515078 | -2.645024 | 0.0318112 | 2.081506 | 0.1336059 | 7.962976 | [13 empty] | 27.58641 | -0.01502037 | 25 | 0 | 26.81967 | 0.02052367
3375 | 2021/03/31 19:31:58 | 21808.412 | 9970 | 1 | 4 | 0 | 0 | 0 | -0.7527084 | 3.514554 | -2.645434 | 0.0318112 | 2.082551 | 0.1336059 | 7.966647 |  | -0.0001185548 | [11 empty] | 27.23789 | 0.005014539 | 25 | 0 | 26.65564 | -0.02165556
3376 | 2021/03/31 19:32:03 | 21813.412 | 9975 | 1 | 4 | 0 | 0 | 0 | -0.7521667 | 3.514464 | -2.643463 | 0.0318112 | 2.083596 | 0.1336059 | 7.970319 |  |  |  | 2.322509 | [9 empty] | 27.55312 | -0.02001762 | 25 | 0 | 26.95703 | 0.05997062
3377 | 2021/03/31 19:32:08 | 21818.4122 | 9980.0002 | 1 | 4 | 0 | 0 | 0 | -0.7528229 | 3.513837 | -2.645297 | 0.0318112 | 2.08464 | 0.1336059 | 7.97399 |  | -0.0001249942 | [11 empty] | 27.2627 | 0.009703636 | 25 | 0 | 26.58796 | -0.03476083
3378 | 2021/03/31 19:32:13 | 21823.4129 | 9985.0009 | 1 | 4 | 0 | 0 | 0 | -0.7524796 | 3.513204 | -2.643614 | 0.0318112 | 2.085685 | 0.1336059 | 7.977661 | [13 empty] | 27.38848 | -0.03009796 | 25 | 0 | 27.0411 | 0.02320051
3379 | 2021/03/31 19:32:18 | 21828.413 | 9990.001 | 1 | 4 | 0 | 0 | 0 | -0.7526093 | 3.512719 | -2.643705 | 0.0318112 | 2.086729 | 0.1336059 | 7.98133 |  | -0.0001141559 | [11 empty] | 27.40306 | -0.08022904 | 25 | 0 | 27.02014 | 0.05968392
3380 | 2021/03/31 19:32:23 | 21833.4122 | 9995.0002 | 1 | 4 | 0 | 0 | 0 | -0.752533 | 3.512398 | -2.643195 | 0.0318112 | 2.087774 | 0.1336059 | 7.985 | [13 empty] | 27.21568 | -0.03745079 | 25 | 0 | 26.85395 | -0.03970146
3381 | 2021/03/31 19:32:28 | 21838.4133 | 10000.0013 | 1 | 4 | 0 | 0 | 0 | -0.7523804 | 3.512116 | -2.642447 | 0.0318112 | 2.088819 | 0.1336059 | 7.98867 |  | -6.495752e-05 | [11 empty] | 27.4412 | 0.003893375 | 25 | 0 | 26.60306 | -0.07392049
3382 | 2021/03/31 19:32:33 | 21843.4125 | 10005.0005 | 1 | 4 | 0 | 0 | 0 | -0.7524185 | 3.511506 | -2.642122 | 0.0318112 | 2.089864 | 0.1336059 | 7.992338 | [13 empty] | 27.54527 | 0.03446162 | 25 | 0 | 27.09137 | 0.1545405
3383 | 2021/03/31 19:32:38 | 21848.4126 | 10010.0006 | 1 | 4 | 0 | 0 | 0 | -0.7524948 | 3.51123 | -2.642182 | 0.0318112 | 2.090908 | 0.1336059 | 7.996006 |  | -8.770093e-05 | [11 empty] | 27.20146 | -0.05081832 | 25 | 0 | 26.81838 | -0.06196916
3384 | 2021/03/31 19:32:43 | 21853.4125 | 10015.0005 | 1 | 4 | 0 | 0 | 0 | -0.7523651 | 3.510871 | -2.641457 | 0.0318112 | 2.091952 | 0.1336059 | 7.999673 |  |  |  |  | 0.416594 | [8 empty] | 27.47499 | 0.01803637 | 25 | 0 | 26.60133 | -0.07977426
3385 | 2021/03/31 19:32:48 | 21858.4125 | 10020.0005 | 1 | 4 | 0 | 0 | 0 | -0.7529144 | 3.510088 | -2.642796 | 0.0318112 | 2.092997 | 0.1336059 | 8.003339 |  | -0.0001282058 | [11 empty] | 27.46752 | 0.0008618832 | 25 | 0 | 27.01356 | 0.003584027
3386 | 2021/03/31 19:32:53 | 21863.4133 | 10025.0013 | 1 | 4 | 0 | 0 | 0 | -0.7524414 | 3.509692 | -2.640838 | 0.0318112 | 2.094042 | 0.1336059 | 8.007006 | [13 empty] | 27.16269 | -0.04542947 | 25 | 0 | 26.71555 | 0.05556345
3387 | 2021/03/31 19:32:58 | 21868.4134 | 10030.0014 | 1 | 4 | 0 | 0 | 0 | -0.752861 | 3.509421 | -2.642106 | 0.0318112 | 2.095087 | 0.1336059 | 8.010674 |  | -9.431301e-05 |  | 2.283444 | [9 empty] | 27.44094 | -0.02474546 | 25 | 0 | 26.65974 | -0.07145345
3388 | 2021/03/31 19:33:03 | 21873.4137 | 10035.0017 | 1 | 4 | 0 | 0 | 0 | -0.7527618 | 3.50887 | -2.641343 | 0.0318112 | 2.096131 | 0.1336059 | 8.014339 | [13 empty] | 27.55973 | 0.08389473 | 25 | 0 | 26.78583 | -0.06988645
3389 | 2021/03/31 19:33:08 | 21878.4137 | 10040.0017 | 1 | 4 | 0 | 0 | 0 | -0.7523651 | 3.508271 | -2.639501 | 0.0318112 | 2.097176 | 0.1336059 | 8.018004 | [13 empty] | 27.36131 | -0.06826937 | 25 | 0 | 26.97661 | 0.1193404
3390 | 2021/03/31 19:33:13 | 21883.4127 | 10045.0007 | 1 | 4 | 0 | 0 | 0 | -0.7524567 | 3.507558 | -2.639286 | 0.0318112 | 2.09822 | 0.1336059 | 8.021667 |  | -5.563318e-05 | [11 empty] | 27.24152 | -0.06814182 | 25 | 0 | 26.87618 | -0.04819512
3391 | 2021/03/31 19:33:18 | 21888.4129 | 10050.0009 | 1 | 4 | 0 | 0 | 0 | -0.7527847 | 3.507531 | -2.640416 | 0.0318112 | 2.099265 | 0.1336059 | 8.025333 |  | -0.0001452885 | [11 empty] | 27.54118 | 0.1008582 | 25 | 0 | 26.58584 | -0.05720794
3392 | 2021/03/31 19:33:23 | 21893.4123 | 10055.0003 | 1 | 4 | 0 | 0 | 0 | -0.7526474 | 3.507043 | -2.639567 | 0.0318112 | 2.10031 | 0.1336059 | 8.028996 | [13 empty] | 27.43147 | -0.05592763 | 25 | 0 | 26.86508 | 0.07446826
3393 | 2021/03/31 19:33:28 | 21898.4131 | 10060.0011 | 1 | 4 | 0 | 0 | 0 | -0.7527695 | 3.506444 | -2.639544 | 0.0318112 | 2.101355 | 0.1336059 | 8.032661 | [13 empty] | 27.19076 | -0.06839514 | 25 | 0 | 26.94557 | -0.0217849
3394 | 2021/03/31 19:33:33 | 21903.4122 | 10065.0002 | 1 | 4 | 0 | 0 | 0 | -0.7526703 | 3.506133 | -2.638962 | 0.0318112 | 2.102399 | 0.1336059 | 8.036325 |  | -7.799255e-05 | [11 empty] | 27.58429 | 0.1069707 | 25 | 0 | 26.63044 | -0.07027149
3395 | 2021/03/31 19:33:38 | 21908.4123 | 10070.0003 | 1 | 4 | 0 | 0 | 0 | -0.752594 | 3.505796 | -2.638441 | 0.0318112 | 2.103444 | 0.1336059 | 8.039987 | [13 empty] | 27.28226 | -0.0798136 | 25 | 0 | 27.05532 | 0.144918
3396 | 2021/03/31 19:33:43 | 21913.4123 | 10075.0003 | 1 | 4 | 0 | 0 | 0 | -0.7524414 | 3.505133 | -2.637407 | 0.0318112 | 2.104489 | 0.1336059 | 8.043649 |  | -7.973496e-05 | [11 empty] | 27.54788 | -0.00167191 | 25 | 0 | 26.61381 | -0.09949327
3397 | 2021/03/31 19:33:48 | 21918.4124 | 10080.0004 | 1 | 4 | 0 | 0 | 0 | -0.7528 | 3.50434 | -2.638067152 | 0.0318112 | 2.105533 | 0.1336059 | 8.047309 | [13 empty] | 27.25436 | -0.1073843 | 25 | 0 | 27.04147 | 0.07283807
3398 | 2021/03/31 19:33:53 | 21923.4124 | 10085.0004 | 1 | 4 | 0 | 0 | 0 | -0.7527084 | 3.504172 | -2.63762 | 0.0318112 | 2.106578 | 0.1336059 | 8.050972 |  | -0.0001557863 |  | 2.285293 | [9 empty] | 27.59126 | 0.0465709 | 25 | 0 | 26.63256 | -0.1217091
3399 | 2021/03/31 19:33:58 | 21928.4125 | 10090.0005 | 1 | 4 | 0 | 0 | 0 | -0.7523041 | 3.503787 | -2.635913 | 0.0318112 | 2.107623 | 0.1336059 | 8.054632 | [13 empty] | 27.31258 | -0.08225739 | 25 | 0 | 26.95541 | -0.02900064
3400 | 2021/03/31 19:34:03 | 21933.4135 | 10095.0015 | 1 | 4 | 0 | 0 | 0 | -0.7528458 | 3.502913 | -2.637153 | 0.0318112 | 2.108668 | 0.1336059 | 8.058294 |  | -0.0001116993 | [11 empty] | 27.54128 | 0.02776861 | 25 | 0 | 26.87894 | -0.03194809
3401 | 2021/03/31 19:34:08 | 21938.4125 | 10100.0005 | 1 | 4 | 0 | 0 | 0 | -0.7528458 | 3.502458 | -2.636811 | 0.0318112 | 2.109713 | 0.1336059 | 8.061954 | [13 empty] | 27.43771 | 0.05882144 | 25 | 0 | 26.70994 | -0.09141326
3402 | 2021/03/31 19:34:13 | 21943.4134 | 10105.0014 | 1 | 4 | 0 | 0 | 0 | -0.7530289 | 3.50238 | -2.637393 | 0.0318112 | 2.110758 | 0.1336059 | 8.065613 |  | -9.105344e-05 | [11 empty] | 27.40542 | 0.01443624 | 25 | 0 | 26.94417 | 0.1011634
3403 | 2021/03/31 19:34:18 | 21948.4127 | 10110.0007 | 1 | 4 | 0 | 0 | 0 | -0.7525711 | 3.501925 | -2.635448 | 0.0318112 | 2.111803 | 0.1336059 | 8.069272 | [13 empty] | 27.5976 | 0.1168525 | 25 | 0 | 26.62545 | -0.06753087
3404 | 2021/03/31 19:34:23 | 21953.4136 | 10115.0016 | 1 | 4 | 0 | 0 | 0 | -0.7526245 | 3.501109 | -2.63502 | 0.0318112 | 2.112848 | 0.1336059 | 8.07293 |  | -0.0001089551 | [11 empty] | 27.24775 | -0.05633414 | 25 | 0 | 27.02379 | 0.1292109
3405 | 2021/03/31 19:34:28 | 21958.4128 | 10120.0008 | 1 | 4 | 0 | 0 | 0 | -0.7528763 | 3.500954 | -2.635785 | 0.0318112 | 2.113892 | 0.1336059 | 8.076588 |  |  |  |  | 0.4483806 | [8 empty] | 27.6442 | 0.09827077 | 25 | 0 | 26.66861 | 0.01837432
3406 | 2021/03/31 19:34:33 | 21963.4128 | 10125.0008 | 1 | 4 | 0 | 0 | 0 | -0.7526474 | 3.500475 | -2.634623 | 0.0318112 | 2.114937 | 0.1336059 | 8.080245 |  | -7.735591e-05 | [11 empty] | 27.45382 | -0.00107944 | 25 | 0 | 26.78331 | 0.04470766
3407 | 2021/03/31 19:34:38 | 21968.412 | 10130 | 1 | 4 | 0 | 0 | 0 | -0.7529373 | 3.499973 | -2.63526 | 0.0318112 | 2.115981 | 0.1336059 | 8.0839 | [13 empty] | 27.26944 | 0.05300343 | 25 | 0 | 27.09226 | 0.1442069
3408 | 2021/03/31 19:34:43 | 21973.4128 | 10135.0008 | 1 | 4 | 0 | 0 | 0 | -0.7527084 | 3.49905 | -2.633764 | 0.0318112 | 2.117026 | 0.1336059 | 8.087558 |  | -0.0001295829 |  | 2.135548 | [9 empty] | 27.5829 | 0.08533359 | 25 | 0 | 26.74864 | 0.03655374
3409 | 2021/03/31 19:34:48 | 21978.4121 | 10140.0001 | 1 | 4 | 0 | 0 | 0 | -0.7530289 | 3.498769 | -2.634674 | 0.0318112 | 2.118071 | 0.1336059 | 8.091212 | [13 empty] | 27.32156 | -0.08543968 | 25 | 0 | 26.71806 | -0.01885712
3410 | 2021/03/31 19:34:53 | 21983.4131 | 10145.0011 | 1 | 4 | 0 | 0 | 0 | -0.752861 | 3.498303 | -2.633736 | 0.0318112 | 2.119116 | 0.1336059 | 8.09487 |  | -8.024462e-05 | [11 empty] | 27.30013 | -0.0861454 | 25 | 0 | 26.95268 | 0.07379234
3411 | 2021/03/31 19:34:58 | 21988.4128 | 10150.0008 | 1 | 4 | 0 | 0 | 0 | -0.7529526 | 3.49793 | -2.633775 | 0.0318112 | 2.120161 | 0.1336059 | 8.098524 | [13 empty] | 27.61579 | 0.001513958 | 25 | 0 | 27.02688 | 0.1037616
3412 | 2021/03/31 19:35:03 | 21993.4124 | 10155.0004 | 1 | 4 | 0 | 0 | 0 | -0.7526093 | 3.497256 | -2.632067 | 0.0318112 | 2.121205 | 0.1336059 | 8.102178 |  | -0.0001593639 | [11 empty] | 27.55011 | -0.03151596 | 25 | 0 | 26.64813 | -0.09601235
3413 | 2021/03/31 19:35:08 | 21998.4133 | 10160.0013 | 1 | 4 | 0 | 0 | 0 | -0.7527313 | 3.497034 | -2.632327 | 0.0318112 | 2.12225 | 0.1336059 | 8.105832 | [13 empty] | 27.2708 | -0.1118195 | 25 | 0 | 26.78819 | -0.04749715
3414 | 2021/03/31 19:35:13 | 22003.4124 | 10165.0004 | 1 | 4 | 0 | 0 | 0 | -0.7524033 | 3.49644 | -2.630733 | 0.0318112 | 2.123295 | 0.1336059 | 8.109485 |  | -9.375133e-05 | [11 empty] | 27.55721 | -0.04524648 | 25 | 0 | 27.082 | 0.0680244
3415 | 2021/03/31 19:35:18 | 22008.4132 | 10170.0012 | 1 | 4 | 0 | 0 | 0 | -0.7526321 | 3.4958 | -2.631051 | 0.0318112 | 2.12434 | 0.1336059 | 8.113137 | [13 empty] | 27.50839 | -0.02566278 | 25 | 0 | 26.69172 | -0.08792162
3416 | 2021/03/31 19:35:23 | 22013.4124 | 10175.0004 | 1 | 4 | 0 | 0 | 0 | -0.7528 | 3.495379 | -2.631321 | 0.0318112 | 2.125384 | 0.1336059 | 8.116788 |  | -9.881885e-05 | [11 empty] | 27.38863 | -0.1022565 | 25 | 0 | 27.05547 | 0.05317509
3417 | 2021/03/31 19:35:28 | 22018.4126 | 10180.0006 | 1 | 4 | 0 | 0 | 0 | -0.7530594 | 3.495081 | -2.632004 | 0.0318112 | 2.126429 | 0.1336059 | 8.12044 | [13 empty] | 27.70462 | 0.05423665 | 25 | 0 | 26.9594 | 0.07655382
3418 | 2021/03/31 19:35:33 | 22023.4134 | 10185.0014 | 1 | 4 | 0 | 0 | 0 | -0.7526093 | 3.494596 | -2.630065 | 0.0318112 | 2.127474 | 0.1336059 | 8.124092 |  | -0.0001154859 | [11 empty] | 27.33788 | -0.1013404 | 25 | 0 | 26.71306 | -0.05032897
3419 | 2021/03/31 19:35:38 | 22028.4128 | 10190.0008 | 1 | 4 | 0 | 0 | 0 | -0.7526855 | 3.493964 | -2.629856 | 0.0318112 | 2.128519 | 0.1336059 | 8.127743 |  |  |  | 2.194566 | [9 empty] | 27.45093 | -0.00420332 | 25 | 0 | 27.06804 | 0.1291549
3420 | 2021/03/31 19:35:43 | 22033.4127 | 10195.0007 | 1 | 4 | 0 | 0 | 0 | -0.7525558 | 3.493422 | -2.628995 | 0.0318112 | 2.129564 | 0.1336059 | 8.131393 |  | -8.052586e-05 | [11 empty] | 27.6193 | 0.08279681 | 25 | 0 | 26.7459 | 0.009557605
3421 | 2021/03/31 19:35:48 | 22038.4128 | 10200.0008 | 1 | 4 | 0 | 0 | 0 | -0.7526321 | 3.493137 | -2.629047 | 0.0318112 | 2.130609 | 0.1336059 | 8.135043 | [13 empty] | 27.41429 | -0.06224036 | 25 | 0 | 26.68285 | -0.02452135
3422 | 2021/03/31 19:35:53 | 22043.4129 | 10205.0009 | 1 | 4 | 0 | 0 | 0 | -0.7527847 | 3.492508 | -2.629107 | 0.0318112 | 2.131653 | 0.1336059 | 8.138691 | [13 empty] | 27.28329 | -0.1317894 | 25 | 0 | 26.82915 | -0.02527058
3423 | 2021/03/31 19:35:58 | 22048.4121 | 10210.0001 | 1 | 4 | 0 | 0 | 0 | -0.7526703 | 3.491827 | -2.628194 | 0.0318112 | 2.132697 | 0.1336059 | 8.142337 |  | -9.043092e-05 | [11 empty] | 27.33114 | -0.07656813 | 25 | 0 | 26.94816 | -0.009978414
3424 | 2021/03/31 19:36:03 | 22053.4131 | 10215.0011 | 1 | 4 | 0 | 0 | 0 | -0.7525101 | 3.491487 | -2.627379 | 0.0318112 | 2.133742 | 0.1336059 | 8.145988 | [13 empty] | 27.50405 | 0.06572902 | 25 | 0 | 27.1141 | 0.06583452
3425 | 2021/03/31 19:36:08 | 22058.4132 | 10220.0012 | 1 | 4 | 0 | 0 | 0 | -0.7525177 | 3.491004 | -2.627042 | 0.0318112 | 2.134787 | 0.1336059 | 8.149634 |  | -8.628342e-05 | [11 empty] | 27.64954 | 0.1190519 | 25 | 0 | 27.0109 | 0.09030223
3426 | 2021/03/31 19:36:13 | 22063.4122 | 10225.0002 | 1 | 4 | 0 | 0 | 0 | -0.7529526 | 3.490203 | -2.627957 | 0.0318112 | 2.135832 | 0.1336059 | 8.15328 |  |  |  |  | 0.473806 | [8 empty] | 27.68196 | 0.0749892 | 25 | 0 | 26.84424 | 0.02842486
3427 | 2021/03/31 19:36:18 | 22068.4124 | 10230.0004 | 1 | 4 | 0 | 0 | 0 | -0.7525558 | 3.489712 | -2.626203 | 0.0318112 | 2.136876 | 0.1336059 | 8.156926 |  | -0.0001234926 | [11 empty] | 27.65643 | -0.05204439 | 25 | 0 | 26.79021 | -0.100987
3428 | 2021/03/31 19:36:23 | 22073.4131 | 10235.0011 | 1 | 4 | 0 | 0 | 0 | -0.7528763 | 3.489624 | -2.627255 | 0.0318112 | 2.137921 | 0.1336059 | 8.160571 | [13 empty] | 27.45243 | -0.02702832 | 25 | 0 | 26.70681 | -0.1226312
3429 | 2021/03/31 19:36:28 | 22078.4124 | 10240.0004 | 1 | 4 | 0 | 0 | 0 | -0.7524567 | 3.488959 | -2.625291 | 0.0318112 | 2.138965 | 0.1336059 | 8.164217 |  | -0.0001135315 |  | 2.044815 | [9 empty] | 27.34711 | 0.01776516 | 25 | 0 | 26.67249 | -0.09336352
3430 | 2021/03/31 19:36:33 | 22083.4124 | 10245.0004 | 1 | 4 | 0 | 0 | 0 | -0.752594 | 3.48807 | -2.625101 | 0.0318112 | 2.14001 | 0.1336059 | 8.16786 | [13 empty] | 27.36868 | -0.09159744 | 25 | 0 | 26.83638 | 0.02384961
3431 | 2021/03/31 19:36:38 | 22088.4134 | 10250.0014 | 1 | 4 | 0 | 0 | 0 | -0.7524567 | 3.487821 | -2.624434 | 0.0318112 | 2.141055 | 0.1336059 | 8.171506 |  | -9.341762e-05 | [11 empty] | 27.26944 | -0.135994 | 25 | 0 | 26.83662 | -0.02947867
3432 | 2021/03/31 19:36:43 | 22093.4135 | 10255.0015 | 1 | 4 | 0 | 0 | 0 | -0.7527313 | 3.487571 | -2.625204 | 0.0318112 | 2.1421 | 0.1336059 | 8.175149 | [13 empty] | 27.30049 | -0.1083815 | 25 | 0 | 27.01704 | -0.01515985
3433 | 2021/03/31 19:36:48 | 22098.4136 | 10260.0016 | 1 | 4 | 0 | 0 | 0 | -0.7526932 | 3.487079 | -2.624701 | 0.0318112 | 2.143145 | 0.1336059 | 8.178793 |  | -7.839805e-05 | [11 empty] | 27.5429 | 0.0847733 | 25 | 0 | 27.03923 | 0.04489005
3434 | 2021/03/31 19:36:53 | 22103.4127 | 10265.0007 | 1 | 4 | 0 | 0 | 0 | -0.7525482 | 3.486353 | -2.623649 | 0.0318112 | 2.144189 | 0.1336059 | 8.182436 | [13 empty] | 27.63484 | 0.1028132 | 25 | 0 | 26.75435 | -0.05487263
3435 | 2021/03/31 19:36:58 | 22108.4129 | 10270.0009 | 1 | 4 | 0 | 0 | 0 | -0.7528229 | 3.485797 | -2.624188 | 0.0318112 | 2.145234 | 0.1336059 | 8.186079 |  | -0.0001074966 | [11 empty] | 27.23118 | -0.0301069 | 25 | 0 | 26.69161 | -0.08570671
3436 | 2021/03/31 19:37:03 | 22113.4121 | 10275.0001 | 1 | 4 | 0 | 0 | 0 | -0.7526321 | 3.485468 | -2.623275 | 0.0318112 | 2.146279 | 0.1336059 | 8.18972 | [13 empty] | 27.31646 | 0.02078295 | 25 | 0 | 26.96191 | 0.0875026
3437 | 2021/03/31 19:37:08 | 22118.4122 | 10280.0002 | 1 | 4 | 0 | 0 | 0 | -0.7528763 | 3.485058 | -2.623818 | 0.0318112 | 2.147324 | 0.1336059 | 8.193362 |  | -9.281481e-05 | [11 empty] | 27.54251 | 0.05895734 | 25 | 0 | 27.08861 | 0.1368213
3438 | 2021/03/31 19:37:13 | 22123.4129 | 10285.0009 | 1 | 4 | 0 | 0 | 0 | -0.7525482 | 3.484606 | -2.622334 | 0.0318112 | 2.148369 | 0.1336059 | 8.197003 | [13 empty] | 27.62727 | 0.07411242 | 25 | 0 | 26.89615 | 0.1031381
3439 | 2021/03/31 19:37:18 | 22128.4129 | 10290.0009 | 1 | 4 | 0 | 0 | 0 | -0.7530136 | 3.484099 | -2.623574 | 0.0318112 | 2.149413 | 0.1336059 | 8.200644 |  |  |  | 2.208055 | [9 empty] | 27.47449 | -0.02913833 | 25 | 0 | 26.6293 | -0.1047361
3440 | 2021/03/31 19:37:23 | 22133.4131 | 10295.0011 | 1 | 4 | 0 | 0 | 0 | -0.7527466 | 3.48363 | -2.622291 | 0.0318112 | 2.150458 | 0.1336059 | 8.204284 |  | -9.7057e-05 | [11 empty] | 27.20986 | -0.1379496 | 25 | 0 | 26.72719 | -0.0758791
3441 | 2021/03/31 19:37:28 | 22138.4122 | 10300.0002 | 1 | 4 | 0 | 0 | 0 | -0.7530289 | 3.48314 | -2.622905 | 0.0318112 | 2.151503 | 0.1336059 | 8.207921 | [13 empty] | 27.55223 | 0.005840659 | 25 | 0 | 27.04147 | 0.09030581
3442 | 2021/03/31 19:37:33 | 22143.4123 | 10305.0003 | 1 | 4 | 0 | 0 | 0 | -0.7526093 | 3.482566 | -2.621012 | 0.0318112 | 2.152548 | 0.1336059 | 8.211561 |  | -7.183258e-05 | [11 empty] | 27.5759 | -0.001209378 | 25 | 0 | 26.74512 | -0.07900298
3443 | 2021/03/31 19:37:38 | 22148.4132 | 10310.0012 | 1 | 4 | 0 | 0 | 0 | -0.7527695 | 3.482327 | -2.62139 | 0.0318112 | 2.153592 | 0.1336059 | 8.215199 | [13 empty] | 27.32644 | -0.07348478 | 25 | 0 | 26.71583 | -0.09357989
3444 | 2021/03/31 19:37:43 | 22153.4126 | 10315.0006 | 1 | 4 | 0 | 0 | 0 | -0.7525482 | 3.481758 | -2.620191 | 0.0318112 | 2.154637 | 0.1336059 | 8.218837 |  | -8.195373e-05 | [11 empty] | 27.24637 | -0.05143225 | 25 | 0 | 26.82064 | -0.04925489
3445 | 2021/03/31 19:37:48 | 22158.4127 | 10320.0007 | 1 | 4 | 0 | 0 | 0 | -0.7523651 | 3.481038 | -2.619012 | 0.0318112 | 2.155681 | 0.1336059 | 8.222473 | [13 empty] | 27.44959 | 0.08371353 | 25 | 0 | 27.15202 | 0.130524
3446 | 2021/03/31 19:37:53 | 22163.4134 | 10325.0014 | 1 | 4 | 0 | 0 | 0 | -0.7526321 | 3.480778 | -2.619745 | 0.0318112 | 2.156726 | 0.1336059 | 8.22611 |  | -0.0001471378 | [11 empty] | 27.62203 | 0.1072204 | 25 | 0 | 26.95491 | 0.05178273
3447 | 2021/03/31 19:37:58 | 22168.4128 | 10330.0008 | 1 | 4 | 0 | 0 | 0 | -0.752327 | 3.480597 | -2.618547 | 0.0318112 | 2.157771 | 0.1336059 | 8.229746 |  |  |  |  | 0.4562032 | [8 empty] | 27.30673 | 0.02093017 | 25 | 0 | 26.63206 | -0.0835377
3448 | 2021/03/31 19:38:03 | 22173.4136 | 10335.0016 | 1 | 4 | 0 | 0 | 0 | -0.7521286 | 3.48018 | -2.617543 | 0.0318112 | 2.158815 | 0.1336059 | 8.233382 |  | -9.788986e-05 | [11 empty] | 27.52723 | 0.02215028 | 25 | 0 | 27.17284 | 0.06219804
3449 | 2021/03/31 19:38:08 | 22178.4126 | 10340.0006 | 1 | 4 | 0 | 0 | 0 | -0.7526321 | 3.47978 | -2.618994 | 0.0318112 | 2.159859 | 0.1336059 | 8.237015 | [13 empty] | 27.54602 | 0.09114206 | 25 | 0 | 26.70807 | -0.07546544
3450 | 2021/03/31 19:38:13 | 22183.4123 | 10345.0003 | 1 | 4 | 0 | 0 | 0 | -0.7524338 | 3.479129 | -2.617814 | 0.0318112 | 2.160904 | 0.1336059 | 8.24065 |  | -8.57208e-05 | [11 empty] | 27.25486 | -0.05555034 | 25 | 0 | 26.74378 | -0.1222676
3451 | 2021/03/31 19:38:18 | 22188.4129 | 10350.0009 | 1 | 4 | 0 | 0 | 0 | -0.7526245 | 3.478765 | -2.618204 | 0.0318112 | 2.161949 | 0.1336059 | 8.244285 |  |  |  | 2.352919 | [9 empty] | 27.41069 | 0.05354345 | 25 | 0 | 27.08466 | 0.08030474
3452 | 2021/03/31 19:38:23 | 22193.413 | 10355.001 | 1 | 4 | 0 | 0 | 0 | -0.7526093 | 3.478538 | -2.61798 | 0.0318112 | 2.162993 | 0.1336059 | 8.247918 | [13 empty] | 27.60682 | 0.1318157 | 25 | 0 | 26.89701 | 0.02749443
3453 | 2021/03/31 19:38:28 | 22198.4122 | 10360.0002 | 1 | 4 | 0 | 0 | 0 | -0.7525864 | 3.477874 | -2.617401 | 0.0318112 | 2.164038 | 0.1336059 | 8.25155 |  | -5.578799e-05 | [11 empty] | 27.51897 | 0.08908212 | 25 | 0 | 26.70232 | 0.0002682209
3454 | 2021/03/31 19:38:33 | 22203.4123 | 10365.0003 | 1 | 4 | 0 | 0 | 0 | -0.7523422 | 3.477668 | -2.616396 | 0.0318112 | 2.165082 | 0.1336059 | 8.255182 | [13 empty] | 27.37201 | -0.07712126 | 25 | 0 | 26.63339 | -0.05495965
3455 | 2021/03/31 19:38:38 | 22208.4131 | 10370.0011 | 1 | 4 | 0 | 0 | 0 | -0.7524567 | 3.477249 | -2.616479 | 0.0318112 | 2.166126 | 0.1336059 | 8.258814 |  | -0.0001198363 | [11 empty] | 27.31517 | -0.1004869 | 25 | 0 | 26.69032 | -0.1228374
3456 | 2021/03/31 19:38:43 | 22213.4123 | 10375.0003 | 1 | 4 | 0 | 0 | 0 | -0.7522659 | 3.476625 | -2.615346 | 0.0318112 | 2.167171 | 0.1336059 | 8.262444 | [13 empty] | 27.30857 | -0.006505251 | 25 | 0 | 26.69794 | -0.1020896
3457 | 2021/03/31 19:38:48 | 22218.4132 | 10380.0012 | 1 | 4 | 0 | 0 | 0 | -0.7521667 | 3.476368 | -2.614808 | 0.0318112 | 2.168216 | 0.1336059 | 8.266077 |  | -0.0001020208 | [11 empty] | 27.30735 | -0.09631038 | 25 | 0 | 26.77498 | 0.02135515
3458 | 2021/03/31 19:38:53 | 22223.4125 | 10385.0005 | 1 | 4 | 0 | 0 | 0 | -0.7527084 | 3.476173 | -2.616545 | 0.0318112 | 2.16926 | 0.1336059 | 8.269707 | [13 empty] | 27.25936 | -0.1370829 | 25 | 0 | 26.84787 | -0.02834558
3459 | 2021/03/31 19:38:58 | 22228.4125 | 10390.0005 | 1 | 4 | 0 | 0 | 0 | -0.7522812 | 3.475761 | -2.61475 | 0.0318112 | 2.170304 | 0.1336059 | 8.273336 |  | -6.629652e-05 | [11 empty] | 27.2904 | -0.07976949 | 25 | 0 | 26.94295 | -0.02873123
3460 | 2021/03/31 19:39:03 | 22233.4126 | 10395.0006 | 1 | 4 | 0 | 0 | 0 | -0.7520523 | 3.475259 | -2.613577 | 0.0318112 | 2.171348 | 0.1336059 | 8.276966 | [13 empty] | 27.36979 | 0.08283019 | 25 | 0 | 27.02239 | 0.09407401
3461 | 2021/03/31 19:39:08 | 22238.4127 | 10400.0007 | 1 | 4 | 0 | 0 | 0 | -0.7526474 | 3.474861 | -2.615345 | 0.0318112 | 2.172393 | 0.1336059 | 8.280596 |  | -0.0001094287 | [11 empty] | 27.58717 | 0.1079023 | 25 | 0 | 27.15464 | 0.1546907
3462 | 2021/03/31 19:39:13 | 22243.4133 | 10405.0013 | 1 | 4 | 0 | 0 | 0 | -0.7524948 | 3.47447 | -2.614521 | 0.0318112 | 2.173437 | 0.1336059 | 8.284225 | [13 empty] | 27.54427 | 0.004665256 | 25 | 0 | 26.97661 | 0.09358883
3463 | 2021/03/31 19:39:18 | 22248.4127 | 10410.0007 | 1 | 4 | 0 | 0 | 0 | -0.7528076 | 3.474398 | -2.615553 | 0.0318112 | 2.174482 | 0.1336059 | 8.287855 |  | -0.0001187406 |  | 2.646504 | [9 empty] | 27.5971 | 0.05326092 | 25 | 0 | 26.93706 | -0.07118285
3464 | 2021/03/31 19:39:23 | 22253.4128 | 10415.0008 | 1 | 4 | 0 | 0 | 0 | -0.7526321 | 3.473776 | -2.614475 | 0.0318112 | 2.175527 | 0.1336059 | 8.291484 | [13 empty] | 27.55449 | 0.08334517 | 25 | 0 | 26.76635 | -0.06547868
3465 | 2021/03/31 19:39:28 | 22258.4131 | 10420.0011 | 1 | 4 | 0 | 0 | 0 | -0.7528839 | 3.473377 | -2.61505 | 0.0318112 | 2.176571 | 0.1336059 | 8.295113 |  | -4.432975e-05 | [11 empty] | 27.54527 | 0.1203662 | 25 | 0 | 26.70731 | 0.02269626
3466 | 2021/03/31 19:39:33 | 22263.413 | 10425.001 | 1 | 4 | 0 | 0 | 0 | -0.7525558 | 3.473136 | -2.613729 | 0.0318112 | 2.177616 | 0.1336059 | 8.298741 | [13 empty] | 27.35421 | -0.04708886 | 25 | 0 | 26.57286 | -0.04268587
3467 | 2021/03/31 19:39:38 | 22268.4129 | 10430.0009 | 1 | 4 | 0 | 0 | 0 | -0.7525558 | 3.472652 | -2.613364 | 0.0318112 | 2.17866 | 0.1336059 | 8.302369 | [13 empty] | 27.35385 | -0.07135153 | 25 | 0 | 26.57962 | -0.1536953
3468 | 2021/03/31 19:39:43 | 22273.4121 | 10435.0001 | 1 | 4 | 0 | 0 | 0 | -0.7529984 | 3.472522 | -2.614804 | 0.0318112 | 2.179704 | 0.1336059 | 8.305994 |  | -3.208391e-05 | [11 empty] | 27.35658 | 0.02578318 | 25 | 0 | 26.6464 | -0.09423256
3469 | 2021/03/31 19:39:48 | 22278.4129 | 10440.0009 | 1 | 4 | 0 | 0 | 0 | -0.7523956 | 3.472445 | -2.612652 | 0.0318112 | 2.180749 | 0.1336059 | 8.309622 | [13 empty] | 27.31294 | -0.05834758 | 25 | 0 | 26.6027 | -0.007286072
3470 | 2021/03/31 19:39:53 | 22283.4125 | 10445.0005 | 1 | 4 | 0 | 0 | 0 | -0.7524948 | 3.472136 | -2.612764 | 0.0318112 | 2.181794 | 0.1336059 | 8.31325 |  | -8.510918e-05 | [11 empty] | 27.25297 | -0.1067227 | 25 | 0 | 26.64227 | -0.1157486
3471 | 2021/03/31 19:39:58 | 22288.4132 | 10450.0012 | 1 | 4 | 0 | 0 | 0 | -0.7525101 | 3.47139 | -2.612256 | 0.0318112 | 2.182838 | 0.1336059 | 8.316875 |  |  |  |  | 0 | [8 empty] | 27.24065 | -0.03607035 | 25 | 0 | 26.72244 | -0.09611428
3472 | 2021/03/31 19:40:03 | 22293.4133 | 10455.0013 | 1 | 4 | 0 | 0 | 0 | -0.7527847 | 3.471139 | -2.61302 | 0.0318112 | 2.183883 | 0.1336059 | 8.320501 | [13 empty] | 27.14712 | -0.06254852 | 25 | 0 | 26.63592 | 0.06849945
3473 | 2021/03/31 19:40:08 | 22298.4133 | 10460.0013 | 1 | 4 | 0 | 0 | 0 | -0.7521286 | 3.471192 | -2.610783 | 0.0318112 | 2.184927 | 0.1336059 | 8.324126 |  | -4.318934e-05 | [11 empty] | 27.27842 | -0.127933 | 25 | 0 | 26.73178 | -0.07475615
3474 | 2021/03/31 19:40:13 | 22303.4133 | 10465.0013 | 1 | 4 | 0 | 0 | 0 | -0.7527695 | 3.470793 | -2.612707 | 0.0318112 | 2.185971 | 0.1336059 | 8.32775 |  |  |  |  | 0.3502193 | [8 empty] | 27.245 | -0.009154081 | 25 | 0 | 26.60582 | -0.1047593
3475 | 2021/03/31 19:40:18 | 22308.4126 | 10470.0006 | 1 | 4 | 0 | 0 | 0 | -0.7522049 | 3.470497 | -2.610525 | 0.0318112 | 2.187016 | 0.1336059 | 8.331374 |  | -7.882226e-05 | [11 empty] | 27.36082 | -0.110482 | 25 | 0 | 26.55813 | -0.0527966
3476 | 2021/03/31 19:40:23 | 22313.4127 | 10475.0007 | 1 | 4 | 0 | 0 | 0 | -0.7526474 | 3.470243 | -2.611869 | 0.0318112 | 2.18806 | 0.1336059 | 8.334998 | [13 empty] | 27.55861 | 0.02106428 | 25 | 0 | 26.72068 | -0.1255912
3477 | 2021/03/31 19:40:28 | 22318.412 | 10480 | 1 | 4 | 0 | 0 | 0 | -0.7527695 | 3.469845 | -2.611993 | 0.0318112 | 2.189104 | 0.1336059 | 8.338622 |  | -4.670303e-05 | [11 empty] | 27.60334 | 0.1075822 | 25 | 0 | 26.8793 | 0.1010734
3478 | 2021/03/31 19:40:33 | 22323.4122 | 10485.0002 | 1 | 4 | 0 | 0 | 0 | -0.7526321 | 3.469674 | -2.611388 | 0.0318112 | 2.190148 | 0.1336059 | 8.342245 | [13 empty] | 27.49318 | 0.07015944 | 25 | 0 | 27.01791 | -0.04536629
3479 | 2021/03/31 19:40:38 | 22328.4129 | 10490.0009 | 1 | 4 | 0 | 0 | 0 | -0.7525177 | 3.469395 | -2.610781 | 0.0318112 | 2.191193 | 0.1336059 | 8.345868 | [13 empty] | 27.16582 | -0.08831918 | 25 | 0 | 26.81116 | 0.04942179
3480 | 2021/03/31 19:40:43 | 22333.4122 | 10495.0002 | 1 | 4 | 0 | 0 | 0 | -0.7524719 | 3.469114 | -2.610411 | 0.0318112 | 2.192237 | 0.1336059 | 8.349492 |  | -1.446218e-05 |  | 3.443369 | [9 empty] | 27.44482 | 0.04431665 | 25 | 0 | 26.66362 | -0.0890106
3481 | 2021/03/31 19:40:48 | 22338.4121 | 10500.0001 | 1 | 4 | 0 | 0 | 0 | -0.752655 | 3.468734 | -2.61076 | 0.0318112 | 2.193281 | 0.1336059 | 8.353114 | [13 empty] | 27.56644 | 0.06327331 | 25 | 0 | 27.02725 | -0.0744909
3482 | 2021/03/31 19:40:53 | 22343.413 | 10505.001 | 1 | 4 | 0 | 0 | 0 | -0.7522888 | 3.468344 | -2.609196 | 0.0318112 | 2.194326 | 0.1336059 | 8.356738 |  | -3.686519e-05 | [11 empty] | 27.1904 | -0.07495344 | 25 | 0 | 26.83576 | 0.05168378
3483 | 2021/03/31 19:40:58 | 22348.4132 | 10510.0012 | 1 | 4 | 0 | 0 | 0 | -0.7524338 | 3.467956 | -2.609407 | 0.0318112 | 2.19537 | 0.1336059 | 8.36036 | [13 empty] | 27.48697 | 0.1053536 | 25 | 0 | 26.62045 | -0.01680255
3484 | 2021/03/31 19:41:03 | 22353.4124 | 10515.0004 | 1 | 4 | 0 | 0 | 0 | -0.7523651 | 3.467981 | -2.609188 | 0.0318112 | 2.196415 | 0.1336059 | 8.363982 | [13 empty] | 27.4341 | 0.1000345 | 25 | 0 | 26.98009 | 0.002345443
3485 | 2021/03/31 19:41:08 | 22358.4124 | 10520.0004 | 1 | 4 | 0 | 0 | 0 | -0.7521515 | 3.467719 | -2.60825 | 0.0318112 | 2.197459 | 0.1336059 | 8.367603 |  | -4.195883e-05 | [11 empty] | 27.23304 | -0.1087898 | 25 | 0 | 26.64366 | -0.03779948
3486 | 2021/03/31 19:41:13 | 22363.4133 | 10525.0013 | 1 | 4 | 0 | 0 | 0 | -0.7526321 | 3.467337 | -2.609629 | 0.0318112 | 2.198503 | 0.1336059 | 8.371224 | [13 empty] | 27.56285 | 0.08891881 | 25 | 0 | 26.83163 | 0.07571042
3487 | 2021/03/31 19:41:18 | 22368.4125 | 10530.0005 | 1 | 4 | 0 | 0 | 0 | -0.7525177 | 3.467083 | -2.609041 | 0.0318112 | 2.199548 | 0.1336059 | 8.374846 |  | -6.685907e-05 | [11 empty] | 27.22766 | 0.08228779 | 25 | 0 | 26.85171 | 0.1179719
3488 | 2021/03/31 19:41:23 | 22373.4133 | 10535.0013 | 1 | 4 | 0 | 0 | 0 | -0.752533 | 3.466996 | -2.609029 | 0.0318112 | 2.200592 | 0.1336059 | 8.378467 | [13 empty] | 27.43147 | -0.02925098 | 25 | 0 | 26.61467 | -0.1048797
3489 | 2021/03/31 19:41:28 | 22378.4125 | 10540.0005 | 1 | 4 | 0 | 0 | 0 | -0.7523041 | 3.466664 | -2.607986 | 0.0318112 | 2.201637 | 0.1336059 | 8.382088 |  | -1.268184e-05 | [11 empty] | 27.56819 | 0.03910065 | 25 | 0 | 26.95078 | 0.1147497
3490 | 2021/03/31 19:41:33 | 22383.4128 | 10545.0008 | 1 | 4 | 0 | 0 | 0 | -0.7526855 | 3.46618 | -2.608943 | 0.0318112 | 2.202681 | 0.1336059 | 8.385709 | [13 empty] | 27.22268 | 0.07450283 | 25 | 0 | 26.8325 | 0.1035279
3491 | 2021/03/31 19:41:38 | 22388.4135 | 10550.0015 | 1 | 4 | 0 | 0 | 0 | -0.752533 | 3.465836 | -2.608156 | 0.0318112 | 2.203726 | 0.1336059 | 8.389331 | [13 empty] | 27.27791 | -0.09877145 | 25 | 0 | 26.6032 | -0.07223904
3492 | 2021/03/31 19:41:43 | 22393.4135 | 10555.0015 | 1 | 4 | 0 | 0 | 0 | -0.7527237 | 3.465835 | -2.608816 | 0.0318112 | 2.204771 | 0.1336059 | 8.392952 |  | -5.279486e-05 | [11 empty] | 27.6056 | 0.1074266 | 25 | 0 | 26.86023 | 0.09424984
3493 | 2021/03/31 19:41:48 | 22398.4129 | 10560.0009 | 1 | 4 | 0 | 0 | 0 | -0.7526855 | 3.465553 | -2.608471 | 0.0318112 | 2.205816 | 0.1336059 | 8.396572 | [13 empty] | 27.21557 | 0.09546578 | 25 | 0 | 26.84673 | 0.08893967
3494 | 2021/03/31 19:41:53 | 22403.412 | 10565 | 1 | 4 | 0 | 0 | 0 | -0.7525482 | 3.465234 | -2.607756 | 0.0318112 | 2.20686 | 0.1336059 | 8.400191 |  | -7.949393e-05 | [11 empty] | 27.34086 | -0.06839514 | 25 | 0 | 26.55238 | -0.1085192
3495 | 2021/03/31 19:41:58 | 22408.4123 | 10570.0003 | 1 | 4 | 0 | 0 | 0 | -0.7527695 | 3.464795 | -2.608192 | 0.0318112 | 2.207904 | 0.1336059 | 8.403811 | [13 empty] | 27.59311 | 0.06869197 | 25 | 0 | 26.94019 | 0.1177096
3496 | 2021/03/31 19:42:03 | 22413.413 | 10575.001 | 1 | 4 | 0 | 0 | 0 | -0.7526321 | 3.464683 | -2.607632 | 0.0318112 | 2.208949 | 0.1336059 | 8.407431 | [13 empty] | 27.26058 | 0.06838799 | 25 | 0 | 26.88465 | 0.09961486
3497 | 2021/03/31 19:42:08 | 22418.4131 | 10580.0011 | 1 | 4 | 0 | 0 | 0 | -0.7524338 | 3.464437 | -2.606759 | 0.0318112 | 2.209994 | 0.1336059 | 8.411051 |  | -5.867561e-05 | [11 empty] | 27.38124 | -0.04077971 | 25 | 0 | 26.57147 | -0.1097602
3498 | 2021/03/31 19:42:13 | 22423.4131 | 10585.0011 | 1 | 4 | 0 | 0 | 0 | -0.7526474 | 3.464272 | -2.607375 | 0.0318112 | 2.211039 | 0.1336059 | 8.41467 |  |  |  |  | 0 | [8 empty] | 27.52644 | 0.03715575 | 25 | 0 | 26.90898 | 0.09056568
3499 | 2021/03/31 19:42:18 | 22428.4123 | 10590.0003 | 1 | 4 | 0 | 0 | 0 | -0.7527084 | 3.464018 | -2.607395 | 0.0318112 | 2.212084 | 0.1336059 | 8.418289 |  | -4.563848e-05 |  | 3.925805 | [9 empty] | 27.34674 | 0.08950293 | 25 | 0 | 26.978 | 0.08964837
3500 | 2021/03/31 19:42:23 | 22433.4124 | 10595.0004 | 1 | 4 | 0 | 0 | 0 | -0.7526703 | 3.463806 | -2.607104 | 0.0318112 | 2.213128 | 0.1336059 | 8.421907 | [13 empty] | 27.13914 | -0.09840608 | 25 | 0 | 26.74178 | 0.03265738
3501 | 2021/03/31 19:42:28 | 22438.4125 | 10600.0005 | 1 | 4 | 0 | 0 | 0 | -0.7526093 | 3.463308 | -2.606518 | 0.0318112 | 2.214173 | 0.1336059 | 8.425526 |  | -2.722255e-05 | [11 empty] | 27.25074 | 0.006705523 | 25 | 0 | 26.58311 | -0.1044512
3502 | 2021/03/31 19:42:33 | 22443.4133 | 10605.0013 | 1 | 4 | 0 | 0 | 0 | -0.7527313 | 3.463008 | -2.606715 | 0.0318112 | 2.215218 | 0.1336059 | 8.429144 | [13 empty] | 27.45541 | -0.07286131 | 25 | 0 | 26.59595 | -0.0907135
3503 | 2021/03/31 19:42:38 | 22448.4133 | 10610.0013 | 1 | 4 | 0 | 0 | 0 | -0.7528076 | 3.463096 | -2.607045 | 0.0318112 | 2.216262 | 0.1336059 | 8.43276 | [13 empty] | 27.52856 | 0.1201791 | 25 | 0 | 26.90399 | 0.05139709
3504 | 2021/03/31 19:42:43 | 22453.4136 | 10615.0016 | 1 | 4 | 0 | 0 | 0 | -0.7527695 | 3.462651 | -2.606578 | 0.0318112 | 2.217307 | 0.1336059 | 8.436379 |  | -4.512555e-05 | [11 empty] | 27.20262 | -0.1060271 | 25 | 0 | 26.86933 | -0.001672506
3505 | 2021/03/31 19:42:48 | 22458.4129 | 10620.0009 | 1 | 4 | 0 | 0 | 0 | -0.7531128 | 3.462255 | -2.607469 | 0.0318112 | 2.218352 | 0.1336059 | 8.439998 | [13 empty] | 27.31033 | -0.04821539 | 25 | 0 | 26.68546 | 0.06729722
3506 | 2021/03/31 19:42:53 | 22463.4127 | 10625.0007 | 1 | 4 | 0 | 0 | 0 | -0.7527084 | 3.461993 | -2.605871 | 0.0318112 | 2.219397 | 0.1336059 | 8.443614 |  | -7.305321e-05 | [11 empty] | 27.55711 | 0.07135212 | 25 | 0 | 26.81166 | -0.05747378
3507 | 2021/03/31 19:42:58 | 22468.4127 | 10630.0007 | 1 | 4 | 0 | 0 | 0 | -0.7527084 | 3.461844 | -2.605759 | 0.0318112 | 2.220441 | 0.1336059 | 8.44723 | [13 empty] | 27.35494 | -0.0442481 | 25 | 0 | 26.9791 | 0.09129226
3508 | 2021/03/31 19:43:03 | 22473.4131 | 10635.0011 | 1 | 4 | 0 | 0 | 0 | -0.7528458 | 3.461728 | -2.606147 | 0.0318112 | 2.221486 | 0.1336059 | 8.450848 | [13 empty] | 27.15336 | -0.003889203 | 25 | 0 | 26.64928 | 0.09835422
3509 | 2021/03/31 19:43:08 | 22478.413 | 10640.001 | 1 | 4 | 0 | 0 | 0 | -0.7532043 | 3.46128 | -2.607051 | 0.0318112 | 2.222531 | 0.1336059 | 8.454464 |  | -6.503708e-05 | [11 empty] | 27.36879 | -0.04342675 | 25 | 0 | 26.57323 | -0.1301873
3510 | 2021/03/31 19:43:13 | 22483.4121 | 10645.0001 | 1 | 4 | 0 | 0 | 0 | -0.7527618 | 3.461155 | -2.605425 | 0.0318112 | 2.223576 | 0.1336059 | 8.458079 | [13 empty] | 27.57318 | 0.1242584 | 25 | 0 | 26.75661 | 0.04883766
3511 | 2021/03/31 19:43:18 | 22488.4121 | 10650.0001 | 1 | 4 | 0 | 0 | 0 | -0.7522278 | 3.460774 | -2.60329 | 0.0318112 | 2.22462 | 0.1336059 | 8.461695 |  | -1.458085e-05 |  |  | 0.2597035 | [8 empty] | 27.51436 | 0.07262886 | 25 | 0 | 26.90399 | -0.06514847
3512 | 2021/03/31 19:43:23 | 22493.4124 | 10655.0004 | 1 | 4 | 0 | 0 | 0 | -0.7527237 | 3.460356 | -2.604692 | 0.0318112 | 2.225665 | 0.1336059 | 8.465309 | [13 empty] | 27.25948 | 0.01695812 | 25 | 0 | 26.92623 | 0.1348186
3513 | 2021/03/31 19:43:28 | 22498.4124 | 10660.0004 | 1 | 4 | 0 | 0 | 0 | -0.7524414 | 3.46017 | -2.603575 | 0.0318112 | 2.226709 | 0.1336059 | 8.468925 | [13 empty] | 27.17867 | -0.05704522 | 25 | 0 | 26.61057 | -0.1104581
3514 | 2021/03/31 19:43:33 | 22503.4124 | 10665.0004 | 1 | 4 | 0 | 0 | 0 | -0.7527695 | 3.46005 | -2.60462 | 0.0318112 | 2.227754 | 0.1336059 | 8.472539 |  | -1.086522e-05 | [11 empty] | 27.48697 | -0.08494258 | 25 | 0 | 26.66315 | -0.08724391
3515 | 2021/03/31 19:43:38 | 22508.4125 | 10670.0005 | 1 | 4 | 0 | 0 | 0 | -0.7527466 | 3.459811 | -2.604361 | 0.0318112 | 2.228799 | 0.1336059 | 8.476153 | [13 empty] | 27.41716 | 0.08883297 | 25 | 0 | 26.99159 | 0.1067007
3516 | 2021/03/31 19:43:43 | 22513.4133 | 10675.0013 | 1 | 4 | 0 | 0 | 0 | -0.7527084 | 3.459259 | -2.603813 | 0.0318112 | 2.229843 | 0.1336059 | 8.479768 |  | -5.974641e-05 | [11 empty] | 27.17691 | -0.07177055 | 25 | 0 | 26.62304 | -0.1118588
3517 | 2021/03/31 19:43:48 | 22518.4126 | 10680.0006 | 1 | 4 | 0 | 0 | 0 | -0.7529755 | 3.459009 | -2.604549 | 0.0318112 | 2.230888 | 0.1336059 | 8.483379 | [13 empty] | 27.57045 | -0.05536854 | 25 | 0 | 26.78946 | -0.1043248
3518 | 2021/03/31 19:43:53 | 22523.4128 | 10685.0008 | 1 | 4 | 0 | 0 | 0 | -0.7526474 | 3.458687 | -2.603172 | 0.0318112 | 2.231932 | 0.1336059 | 8.486994 |  | -6.313997e-05 |  | 3.888757 | [9 empty] | 27.33638 | 0.05664706 | 25 | 0 | 27.00319 | 0.1256126
3519 | 2021/03/31 19:43:58 | 22528.4129 | 10690.0009 | 1 | 4 | 0 | 0 | 0 | -0.7526932 | 3.458509 | -2.603196 | 0.0318112 | 2.232977 | 0.1336059 | 8.490607 | [13 empty] | 27.11593 | -0.08487105 | 25 | 0 | 26.57623 | -0.1383042
3520 | 2021/03/31 19:44:03 | 22533.4127 | 10695.0007 | 1 | 4 | 0 | 0 | 0 | -0.7524338 | 3.45828 | -2.602127 | 0.0318112 | 2.234022 | 0.1336059 | 8.494221 | [13 empty] | 27.48734 | -0.09889483 | 25 | 0 | 26.68486 | -0.1234353
3521 | 2021/03/31 19:44:08 | 22538.4137 | 10700.0017 | 1 | 4 | 0 | 0 | 0 | -0.7524414 | 3.457984 | -2.60193 | 0.0318112 | 2.235067 | 0.1336059 | 8.497834 |  | -3.702262e-05 | [11 empty] | 27.41889 | 0.08407891 | 25 | 0 | 26.94354 | 0.08416235
3522 | 2021/03/31 19:44:13 | 22543.4128 | 10705.0008 | 1 | 4 | 0 | 0 | 0 | -0.7527466 | 3.457788 | -2.602838 | 0.0318112 | 2.236111 | 0.1336059 | 8.501446 | [13 empty] | 27.25509 | -0.09227514 | 25 | 0 | 26.9005 | 0.02097964
3523 | 2021/03/31 19:44:18 | 22548.4121 | 10710.0001 | 1 | 4 | 0 | 0 | 0 | -0.7528839 | 3.457455 | -2.603062 | 0.0318112 | 2.237156 | 0.1336059 | 8.505057 |  | -1.339397e-05 | [11 empty] | 27.20896 | 0.03092349 | 25 | 0 | 26.89701 | 0.1132274
3524 | 2021/03/31 19:44:23 | 22553.4131 | 10715.0011 | 1 | 4 | 0 | 0 | 0 | -0.7525864 | 3.457142 | -2.601798 | 0.0318112 | 2.238201 | 0.1336059 | 8.508671 | [13 empty] | 27.19076 | -0.07561505 | 25 | 0 | 26.84324 | 0.06436169
3525 | 2021/03/31 19:44:28 | 22558.4121 | 10720.0001 | 1 | 4 | 0 | 0 | 0 | -0.7525482 | 3.456978 | -2.601543 | 0.0318112 | 2.239245 | 0.1336059 | 8.512281 | [13 empty] | 27.19162 | -0.09743154 | 25 | 0 | 26.82276 | -0.05529225
3526 | 2021/03/31 19:44:33 | 22563.413 | 10725.001 | 1 | 4 | 0 | 0 | 0 | -0.7528839 | 3.456596 | -2.602415 | 0.0318112 | 2.24029 | 0.1336059 | 8.515894 |  | -7.815448e-05 | [11 empty] | 27.1329 | -0.002605319 | 25 | 0 | 26.79956 | 0.1041025
3527 | 2021/03/31 19:44:38 | 22568.4132 | 10730.0012 | 1 | 4 | 0 | 0 | 0 | -0.7525101 | 3.456177 | -2.600808 | 0.0318112 | 2.241335 | 0.1336059 | 8.519506 | [13 empty] | 27.18678 | -0.1060313 | 25 | 0 | 26.84636 | 0.05168438
3528 | 2021/03/31 19:44:43 | 22573.4123 | 10735.0003 | 1 | 4 | 0 | 0 | 0 | -0.7525864 | 3.455854 | -2.600829 | 0.0318112 | 2.24238 | 0.1336059 | 8.523115 |  | -7.740888e-05 | [11 empty] | 27.19647 | -0.08976579 | 25 | 0 | 26.84895 | -0.03206193
3529 | 2021/03/31 19:44:48 | 22578.4126 | 10740.0006 | 1 | 4 | 0 | 0 | 0 | -0.7528229 | 3.455882 | -2.601667 | 0.0318112 | 2.243425 | 0.1336059 | 8.526726 | [13 empty] | 27.16758 | 0.01997769 | 25 | 0 | 26.86271 | 0.1133639
3530 | 2021/03/31 19:44:53 | 22583.4133 | 10745.0013 | 1 | 4 | 0 | 0 | 0 | -0.7523041 | 3.455474 | -2.599567 | 0.0318112 | 2.244469 | 0.1336059 | 8.530335 |  | -6.949792e-05 | [11 empty] | 27.15196 | -0.09883881 | 25 | 0 | 26.81864 | 0.05445302
3531 | 2021/03/31 19:44:58 | 22588.4126 | 10750.0006 | 1 | 4 | 0 | 0 | 0 | -0.7529144 | 3.454906 | -2.601248 | 0.0318112 | 2.245514 | 0.1336059 | 8.533944 | [13 empty] | 27.19389 | -0.09060383 | 25 | 0 | 26.81079 | -0.06401539
3532 | 2021/03/31 19:45:03 | 22593.4134 | 10755.0014 | 1 | 4 | 0 | 0 | 0 | -0.7527313 | 3.454704 | -2.600464 | 0.0318112 | 2.246559 | 0.1336059 | 8.537556 | [13 empty] | 27.13688 | -0.0635922 | 25 | 0 | 26.70395 | 0.06525099
3533 | 2021/03/31 19:45:08 | 22598.4135 | 10760.0015 | 1 | 4 | 0 | 0 | 0 | -0.7529373 | 3.454653 | -2.601137 | 0.0318112 | 2.247603 | 0.1336059 | 8.541164 |  | -7.226721e-05 | [11 empty] | 27.15073 | -0.1265657 | 25 | 0 | 26.75338 | 0.002223253
3534 | 2021/03/31 19:45:13 | 22603.4136 | 10765.0016 | 1 | 4 | 0 | 0 | 0 | -0.752327 | 3.454524 | -2.598932 | 0.0318112 | 2.248648 | 0.1336059 | 8.544774 | [13 empty] | 27.19873 | -0.06315649 | 25 | 0 | 26.71605 | -0.09877503
3535 | 2021/03/31 19:45:18 | 22608.4127 | 10770.0007 | 1 | 4 | 0 | 0 | 0 | -0.7526245 | 3.453887 | -2.59948 | 0.0318112 | 2.249692 | 0.1336059 | 8.548381 |  | -7.673205e-05 |  | 3.665419 | 0 | [8 empty] | 27.23414 | -0.1014286 | 25 | 0 | 26.5736 | 0.009596348
3536 | 2021/03/31 19:45:23 | 22613.4121 | 10775.0001 | 1 | 4 | 0 | 0 | 0 | -0.7524414 | 3.453916 | -2.598869 | 0.0318112 | 2.250737 | 0.1336059 | 8.551989 | [13 empty] | 27.39498 | -0.0009655952 | 25 | 0 | 26.6137 | -0.1254511
3537 | 2021/03/31 19:45:28 | 22618.4139 | 10780.0019 | 1 | 4 | 0 | 0 | 0 | -0.7532272 | 3.453628 | -2.601367 | 0.0318112 | 2.251782 | 0.1336059 | 8.555599 | [13 empty] | 27.45357 | 0.08840919 | 25 | 0 | 26.61546 | -0.0004166365
3538 | 2021/03/31 19:45:33 | 22623.4129 | 10785.0009 | 1 | 4 | 0 | 0 | 0 | -0.7524185 | 3.453176 | -2.598234 | 0.0318112 | 2.252827 | 0.1336059 | 8.559206 |  | -8.903677e-05 | [11 empty] | 27.53132 | -0.006933808 | 25 | 0 | 26.74314 | -0.1003146
3539 | 2021/03/31 19:45:38 | 22628.4123 | 10790.0003 | 1 | 4 | 0 | 0 | 0 | -0.7530136 | 3.452979 | -2.60014 | 0.0318112 | 2.253871 | 0.1336059 | 8.562813 | [13 empty] | 27.56683 | 0.1221204 | 25 | 0 | 26.83562 | -0.006668568
3540 | 2021/03/31 19:45:43 | 22633.4122 | 10795.0002 | 1 | 4 | 0 | 0 | 0 | -0.7525864 | 3.452723 | -2.598472 | 0.0318112 | 2.254916 | 0.1336059 | 8.56642 |  | -5.377254e-05 | [11 empty] | 27.53171 | 0.08589447 | 25 | 0 | 26.82891 | 0.07934809
3541 | 2021/03/31 19:45:48 | 22638.4124 | 10800.0004 | 1 | 4 | 0 | 0 | 0 | -0.7528 | 3.452584 | -2.599105 | 0.0318112 | 2.255961 | 0.1336059 | 8.570028 | [13 empty] | 27.55747 | 0.04383624 | 25 | 0 | 26.83336 | -0.09174109
3542 | 2021/03/31 19:45:53 | 22643.4124 | 10805.0004 | 1 | 4 | 0 | 0 | 0 | -0.7527695 | 3.451858 | -2.598453 | 0.0318112 | 2.257006 | 0.1336059 | 8.573635 |  | -5.42534e-05 | [11 empty] | 27.55837 | 0.1194757 | 25 | 0 | 26.82004 | -0.009317398
3543 | 2021/03/31 19:45:58 | 22648.4133 | 10810.0013 | 1 | 4 | 0 | 0 | 0 | -0.7530746 | 3.451935 | -2.599565 | 0.0318112 | 2.258051 | 0.1336059 | 8.577243 | [13 empty] | 27.49842 | 0.1109153 | 25 | 0 | 26.71731 | 0.04880965
3544 | 2021/03/31 19:46:03 | 22653.4124 | 10815.0004 | 1 | 4 | 0 | 0 | 0 | -0.7527618 | 3.451735 | -2.598334 | 0.0318112 | 2.259095 | 0.1336059 | 8.580849 | [13 empty] | 27.38526 | -0.08677125 | 25 | 0 | 26.59684 | -0.08906484
3545 | 2021/03/31 19:46:08 | 22658.4124 | 10820.0004 | 1 | 4 | 0 | 0 | 0 | -0.7526855 | 3.451225 | -2.597687 | 0.0318112 | 2.26014 | 0.1336059 | 8.584455 |  | -5.914584e-05 | [11 empty] | 27.21457 | -0.09827733 | 25 | 0 | 26.56825 | -0.1361883
3546 | 2021/03/31 19:46:13 | 22663.4135 | 10825.0015 | 1 | 4 | 0 | 0 | 0 | -0.7528992 | 3.450885 | -2.598169 | 0.0318112 | 2.261185 | 0.1336059 | 8.588061 | [13 empty] | 27.15645 | -0.07301807 | 25 | 0 | 26.72353 | -0.09530425
3547 | 2021/03/31 19:46:18 | 22668.4125 | 10830.0005 | 1 | 4 | 0 | 0 | 0 | -0.7527084 | 3.450618 | -2.597309 | 0.0318112 | 2.26223 | 0.1336059 | 8.591665 |  | -8.560018e-05 | [11 empty] | 27.21198 | 0.02987325 | 25 | 0 | 26.88581 | 0.1232851
3548 | 2021/03/31 19:46:23 | 22673.412 | 10835 | 1 | 4 | 0 | 0 | 0 | -0.7528229 | 3.450484 | -2.597603 | 0.0318112 | 2.263275 | 0.1336059 | 8.595271 |  |  |  |  | 0.2645814 | [8 empty] | 27.32041 | -0.02524436 | 25 | 0 | 27.01564 | 0.1281112
3549 | 2021/03/31 19:46:28 | 22678.4128 | 10840.0008 | 1 | 4 | 0 | 0 | 0 | -0.7527847 | 3.45019 | -2.59725 | 0.0318112 | 2.26432 | 0.1336059 | 8.598877 | [13 empty] | 27.41554 | -0.05269289 | 25 | 0 | 27.07529 | 0.08280993
3550 | 2021/03/31 19:46:33 | 22683.4128 | 10845.0008 | 1 | 4 | 0 | 0 | 0 | -0.7531738 | 3.449759 | -2.598268 | 0.0318112 | 2.265365 | 0.1336059 | 8.602482 |  | -7.858911e-05 | [11 empty] | 27.51711 | 0.06679475 | 25 | 0 | 27.00631 | -0.008701086
3551 | 2021/03/31 19:46:38 | 22688.4128 | 10850.0008 | 1 | 4 | 0 | 0 | 0 | -0.7521896 | 3.44949 | -2.594671 | 0.0318112 | 2.266409 | 0.1336059 | 8.606085 | [13 empty] | 27.60719 | 0.1263875 | 25 | 0 | 26.92582 | 0.04428804
3552 | 2021/03/31 19:46:43 | 22693.4122 | 10855.0002 | 1 | 4 | 0 | 0 | 0 | -0.7524414 | 3.449341 | -2.595427 | 0.0318112 | 2.267454 | 0.1336059 | 8.609687 |  | -7.02492e-05 | [11 empty] | 27.56408 | 0.07781446 | 25 | 0 | 26.82575 | 0.06236911
3553 | 2021/03/31 19:46:48 | 22698.4121 | 10860.0001 | 1 | 4 | 0 | 0 | 0 | -0.7525558 | 3.448887 | -2.59548 | 0.0318112 | 2.268497 | 0.1336059 | 8.613288 |  |  |  | 3.682226 | [9 empty] | 27.58552 | -0.002915859 | 25 | 0 | 26.79743 | -0.1140702
3554 | 2021/03/31 19:46:53 | 22703.4131 | 10865.0011 | 1 | 4 | 0 | 0 | 0 | -0.7526474 | 3.448499 | -2.595504 | 0.0318112 | 2.269543 | 0.1336059 | 8.616893 |  | -4.405573e-05 | [11 empty] | 27.5353 | 0.06254554 | 25 | 0 | 26.67599 | -0.1063102
3555 | 2021/03/31 19:46:58 | 22708.4132 | 10870.0012 | 1 | 4 | 0 | 0 | 0 | -0.7527084 | 3.448445 | -2.595674 | 0.0318112 | 2.270587 | 0.1336059 | 8.620494 | [13 empty] | 27.24563 | 0.00436902 | 25 | 0 | 26.52816 | -0.1112473
3556 | 2021/03/31 19:47:03 | 22713.4133 | 10875.0013 | 1 | 4 | 0 | 0 | 0 | -0.7525864 | 3.448346 | -2.595178 | 0.0318112 | 2.271632 | 0.1336059 | 8.624096 | [13 empty] | 27.27343 | -0.06772578 | 25 | 0 | 26.80504 | 0.03220201
3557 | 2021/03/31 19:47:08 | 22718.4125 | 10880.0005 | 1 | 4 | 0 | 0 | 0 | -0.7524185 | 3.447732 | -2.594137 | 0.0318112 | 2.272676 | 0.1336059 | 8.627698 |  | -4.326801e-05 | [11 empty] | 27.27867 | -0.05491734 | 25 | 0 | 26.97388 | 0.1028496
3558 | 2021/03/31 19:47:13 | 22723.4126 | 10885.0006 | 1 | 4 | 0 | 0 | 0 | -0.7524338 | 3.447454 | -2.593981 | 0.0318112 | 2.273721 | 0.1336059 | 8.631299 | [13 empty] | 27.5429 | -0.01082778 | 25 | 0 | 27.03923 | 0.08472502
3559 | 2021/03/31 19:47:18 | 22728.4125 | 10890.0005 | 1 | 4 | 0 | 0 | 0 | -0.7524567 | 3.447252 | -2.593908 | 0.0318112 | 2.274765 | 0.1336059 | 8.634898 |  | -0.0001217348 | [11 empty] | 27.60732 | 0.01343966 | 25 | 0 | 26.77659 | -0.1043773
3560 | 2021/03/31 19:47:23 | 22733.4127 | 10895.0007 | 1 | 4 | 0 | 0 | 0 | -0.7524033 | 3.447036 | -2.593561 | 0.0318112 | 2.27581 | 0.1336059 | 8.6385 | [13 empty] | 27.29112 | -0.07077754 | 25 | 0 | 26.59508 | 0.1018584
3561 | 2021/03/31 19:47:28 | 22738.4121 | 10900.0001 | 1 | 4 | 0 | 0 | 0 | -0.7527237 | 3.446498 | -2.594261 | 0.0318112 | 2.276854 | 0.1336059 | 8.6421 |  | -3.528498e-05 | [11 empty] | 27.28093 | -0.0892216 | 25 | 0 | 27.00591 | 0.1437163
3562 | 2021/03/31 19:47:33 | 22743.4129 | 10905.0009 | 1 | 4 | 0 | 0 | 0 | -0.7527313 | 3.446317 | -2.594151 | 0.0318112 | 2.277899 | 0.1336059 | 8.645701 | [13 empty] | 27.61615 | 0.08204222 | 25 | 0 | 26.61506 | -0.02458453
3563 | 2021/03/31 19:47:38 | 22748.4138 | 10910.0018 | 1 | 4 | 0 | 0 | 0 | -0.7527695 | 3.44615 | -2.594157 | 0.0318112 | 2.278944 | 0.1336059 | 8.649302 |  | -4.678516e-05 | [11 empty] | 27.3315 | -0.02692461 | 25 | 0 | 26.86368 | 0.05664647
3564 | 2021/03/31 19:47:43 | 22753.412 | 10915 | 1 | 4 | 0 | 0 | 0 | -0.752655 | 3.445718 | -2.593437 | 0.0318112 | 2.279989 | 0.1336059 | 8.652903 | [13 empty] | 27.30659 | -0.09424686 | 25 | 0 | 27.01927 | 0.1168787
3565 | 2021/03/31 19:47:48 | 22758.4129 | 10920.0009 | 1 | 4 | 0 | 0 | 0 | -0.7525101 | 3.445189 | -2.59254 | 0.0318112 | 2.281034 | 0.1336059 | 8.656502 |  | -0.0001107087 | [11 empty] | 27.589 | 0.04219592 | 25 | 0 | 26.60306 | -0.07559597
3566 | 2021/03/31 19:47:53 | 22763.4122 | 10925.0002 | 1 | 4 | 0 | 0 | 0 | -0.752327 | 3.445169 | -2.591894 | 0.0318112 | 2.282078 | 0.1336059 | 8.6601 | [13 empty] | 27.17379 | -0.1260209 | 25 | 0 | 27.00405 | 0.07277369
3567 | 2021/03/31 19:47:58 | 22768.4122 | 10930.0002 | 1 | 4 | 0 | 0 | 0 | -0.7525864 | 3.444969 | -2.592637 | 0.0318112 | 2.283122 | 0.1336059 | 8.663698 | [13 empty] | 27.61668 | 0.03457904 | 25 | 0 | 26.65377 | -0.09785414
3568 | 2021/03/31 19:48:03 | 22773.413 | 10935.001 | 1 | 4 | 0 | 0 | 0 | -0.7524796 | 3.44447 | -2.591893 | 0.0318112 | 2.284167 | 0.1336059 | 8.667297 |  | -4.350293e-05 | [11 empty] | 27.15771 | -0.0683856 | 25 | 0 | 26.98063 | -0.02622724
3569 | 2021/03/31 19:48:08 | 22778.4132 | 10940.0012 | 1 | 4 | 0 | 0 | 0 | -0.7524719 | 3.444115 | -2.5916 | 0.0318112 | 2.285211 | 0.1336059 | 8.670894 | [13 empty] | 27.56022 | 0.0710398 | 25 | 0 | 26.80192 | -0.07086575
3570 | 2021/03/31 19:48:13 | 22783.4131 | 10945.0011 | 1 | 4 | 0 | 0 | 0 | -0.7524948 | 3.44394 | -2.591547 | 0.0318112 | 2.286256 | 0.1336059 | 8.674491 |  | -2.125598e-05 | [11 empty] | 27.29062 | 0.0358057 | 25 | 0 | 26.77871 | -0.04461169
3571 | 2021/03/31 19:48:18 | 22788.4133 | 10950.0013 | 1 | 4 | 0 | 0 | 0 | -0.7526093 | 3.443669 | -2.591737 | 0.0318112 | 2.2873 | 0.1336059 | 8.678088 |  |  |  | 3.625238 | [9 empty] | 27.38088 | 0.03134429 | 25 | 0 | 26.95165 | 0.0936377
3572 | 2021/03/31 19:48:23 | 22793.4124 | 10955.0004 | 1 | 4 | 0 | 0 | 0 | -0.7524719 | 3.443425 | -2.591081 | 0.0318112 | 2.288345 | 0.1336059 | 8.681685 |  | -0.0001002539 |  |  | 0 | [8 empty] | 27.6335 | 0.1419795 | 25 | 0 | 26.63655 | -0.07766724
3573 | 2021/03/31 19:48:28 | 22798.4125 | 10960.0005 | 1 | 4 | 0 | 0 | 0 | -0.7521133 | 3.442837 | -2.589403 | 0.0318112 | 2.289389 | 0.1336059 | 8.685281 | [13 empty] | 27.29252 | 0.02973378 | 25 | 0 | 26.92809 | 0.04543126
3574 | 2021/03/31 19:48:33 | 22803.4127 | 10965.0007 | 1 | 4 | 0 | 0 | 0 | -0.7526093 | 3.44282 | -2.591098 | 0.0318112 | 2.290434 | 0.1336059 | 8.688878 | [13 empty] | 27.42875 | 0.06756783 | 25 | 0 | 26.87604 | 0.08101463
3575 | 2021/03/31 19:48:38 | 22808.4134 | 10970.0014 | 1 | 4 | 0 | 0 | 0 | -0.7524185 | 3.442364 | -2.590098 | 0.0318112 | 2.291479 | 0.1336059 | 8.692474 |  | -7.732537e-05 | [11 empty] | 27.34263 | -0.01682937 | 25 | 0 | 26.81079 | 0.0244838
3576 | 2021/03/31 19:48:43 | 22813.4137 | 10975.0017 | 1 | 4 | 0 | 0 | 0 | -0.7528992 | 3.442019 | -2.591493 | 0.0318112 | 2.292523 | 0.1336059 | 8.696069 | [13 empty] | 27.44532 | -0.04976332 | 25 | 0 | 26.96587 | 0.08196652
3577 | 2021/03/31 19:48:48 | 22818.4126 | 10980.0006 | 1 | 4 | 0 | 0 | 0 | -0.7525482 | 3.441745 | -2.590079 | 0.0318112 | 2.293568 | 0.1336059 | 8.699664 |  | -8.821106e-05 | [11 empty] | 27.34923 | -0.04555285 | 25 | 0 | 26.72842 | -0.1078153
3578 | 2021/03/31 19:48:53 | 22823.4128 | 10985.0008 | 1 | 4 | 0 | 0 | 0 | -0.7526474 | 3.441506 | -2.590241 | 0.0318112 | 2.294612 | 0.1336059 | 8.70326 | [13 empty] | 27.52346 | 0.01775861 | 25 | 0 | 26.85121 | -0.02512276
3579 | 2021/03/31 19:48:58 | 22828.4129 | 10990.0009 | 1 | 4 | 0 | 0 | 0 | -0.7528 | 3.441236 | -2.590562 | 0.0318112 | 2.295657 | 0.1336059 | 8.706856 |  | -6.167803e-05 | [11 empty] | 27.21696 | -0.1163137 | 25 | 0 | 26.8924 | 0.01914322
3580 | 2021/03/31 19:49:03 | 22833.4129 | 10995.0009 | 1 | 4 | 0 | 0 | 0 | -0.7523651 | 3.440804 | -2.588741 | 0.0318112 | 2.296702 | 0.1336059 | 8.71045 | [13 empty] | 27.60855 | 0.07538855 | 25 | 0 | 26.59821 | -0.02679884
3581 | 2021/03/31 19:49:08 | 22838.4131 | 11000.0011 | 1 | 4 | 0 | 0 | 0 | -0.7527084 | 3.440654 | -2.589809 | 0.0318112 | 2.297746 | 0.1336059 | 8.714045 |  |  |  |  | 0.2869633 | [8 empty] | 27.26532 | 0.07897794 | 25 | 0 | 27.02226 | 0.08800149
3582 | 2021/03/31 19:49:13 | 22843.413 | 11005.001 | 1 | 4 | 0 | 0 | 0 | -0.7524719 | 3.440499 | -2.588879 | 0.0318112 | 2.298791 | 0.1336059 | 8.717639 |  | -6.839562e-05 | [11 empty] | 27.22716 | -0.09854853 | 25 | 0 | 26.70182 | -0.1230955
3583 | 2021/03/31 19:49:18 | 22848.4122 | 11010.0002 | 1 | 4 | 0 | 0 | 0 | -0.7525711 | 3.439911 | -2.588778 | 0.0318112 | 2.299835 | 0.1336059 | 8.721231 | [13 empty] | 27.53928 | 0.05907834 | 25 | 0 | 26.70843 | 0.03026843
3584 | 2021/03/31 19:49:23 | 22853.4122 | 11015.0002 | 1 | 4 | 0 | 0 | 0 | -0.7527695 | 3.439598 | -2.589224 | 0.0318112 | 2.30088 | 0.1336059 | 8.724824 |  | -5.496193e-05 | [11 empty] | 27.47535 | 0.01713216 | 25 | 0 | 27.05694 | 0.03494263
3585 | 2021/03/31 19:49:28 | 22858.4125 | 11020.0005 | 1 | 4 | 0 | 0 | 0 | -0.7527084 | 3.439434 | -2.588891 | 0.0318112 | 2.301924 | 0.1336059 | 8.728417 | [13 empty] | 27.21069 | -0.09311318 | 25 | 0 | 26.72802 | -0.08431852
3586 | 2021/03/31 19:49:33 | 22863.4123 | 11025.0003 | 1 | 4 | 0 | 0 | 0 | -0.7524414 | 3.43895 | -2.587608 | 0.0318112 | 2.302969 | 0.1336059 | 8.732008 |  |  |  | 3.301639 | [9 empty] | 27.60546 | 0.08646309 | 25 | 0 | 26.7605 | 0.06214917
3587 | 2021/03/31 19:49:38 | 22868.4125 | 11030.0005 | 1 | 4 | 0 | 0 | 0 | -0.7524796 | 3.438616 | -2.587488 | 0.0318112 | 2.304013 | 0.1336059 | 8.7356 |  | -3.164875e-05 | [11 empty] | 27.28176 | -0.05069911 | 25 | 0 | 26.94141 | 0.03813803
3588 | 2021/03/31 19:49:43 | 22873.4126 | 11035.0006 | 1 | 4 | 0 | 0 | 0 | -0.752655 | 3.438295 | -2.58785 | 0.0318112 | 2.305058 | 0.1336059 | 8.739192 | [13 empty] | 27.44731 | 0.03821015 | 25 | 0 | 26.65899 | -0.1040119
3589 | 2021/03/31 19:49:48 | 22878.4134 | 11040.0014 | 1 | 4 | 0 | 0 | 0 | -0.7528 | 3.438286 | -2.588342 | 0.0318112 | 2.306103 | 0.1336059 | 8.742785 |  | -6.52314e-05 | [11 empty] | 27.30348 | -0.07894814 | 25 | 0 | 26.95604 | -0.01902223
3590 | 2021/03/31 19:49:53 | 22883.4127 | 11045.0007 | 1 | 4 | 0 | 0 | 0 | -0.7525711 | 3.437861 | -2.587235 | 0.0318112 | 2.307147 | 0.1336059 | 8.746376 | [13 empty] | 27.63088 | 0.04745007 | 25 | 0 | 26.87844 | -0.07034123
3591 | 2021/03/31 19:49:58 | 22888.4126 | 11050.0006 | 1 | 4 | 0 | 0 | 0 | -0.7524796 | 3.437316 | -2.58651 | 0.0318112 | 2.308192 | 0.1336059 | 8.749967 |  | -6.677949e-05 | [11 empty] | 27.2885 | -0.08643687 | 25 | 0 | 26.73477 | -0.09098113
3592 | 2021/03/31 19:50:03 | 22893.4127 | 11055.0007 | 1 | 4 | 0 | 0 | 0 | -0.752655 | 3.437209 | -2.587033 | 0.0318112 | 2.309236 | 0.1336059 | 8.753556 | [13 empty] | 27.55077 | -0.001668334 | 25 | 0 | 27.00445 | 0.07834375
3593 | 2021/03/31 19:50:08 | 22898.4127 | 11060.0007 | 1 | 4 | 0 | 0 | 0 | -0.7527313 | 3.436895 | -2.587058 | 0.0318112 | 2.310281 | 0.1336059 | 8.757147 | [13 empty] | 27.24214 | -0.08744836 | 25 | 0 | 26.65989 | -0.04974008
3594 | 2021/03/31 19:50:13 | 22903.4129 | 11065.0009 | 1 | 4 | 0 | 0 | 0 | -0.7524567 | 3.43639 | -2.585735 | 0.0318112 | 2.311326 | 0.1336059 | 8.760739 |  | -6.464088e-05 | [11 empty] | 27.54317 | 0.08058906 | 25 | 0 | 26.91861 | 0.0873661
3595 | 2021/03/31 19:50:18 | 22908.4121 | 11070.0001 | 1 | 4 | 0 | 0 | 0 | -0.7524338 | 3.436167 | -2.585488 | 0.0318112 | 2.312371 | 0.1336059 | 8.764328 | [13 empty] | 27.2071 | -0.04191577 | 25 | 0 | 26.73154 | -0.08640468
3596 | 2021/03/31 19:50:23 | 22913.4129 | 11075.0009 | 1 | 4 | 0 | 0 | 0 | -0.7527466 | 3.435929 | -2.586384 | 0.0318112 | 2.313415 | 0.1336059 | 8.767918 |  | -8.068926e-05 | [11 empty] | 27.61206 | 0.07338703 | 25 | 0 | 26.91648 | -0.004333854
3597 | 2021/03/31 19:50:28 | 22918.413 | 11080.001 | 1 | 4 | 0 | 0 | 0 | -0.7524567 | 3.435579 | -2.585124 | 0.0318112 | 2.31446 | 0.1336059 | 8.771506 | [13 empty] | 27.18614 | -0.113821 | 25 | 0 | 26.70345 | -0.1050472
3598 | 2021/03/31 19:50:33 | 22923.4123 | 11085.0003 | 1 | 4 | 0 | 0 | 0 | -0.7524414 | 3.434986 | -2.584626 | 0.0318112 | 2.315504 | 0.1336059 | 8.775094 | [13 empty] | 27.60234 | 0.005963445 | 25 | 0 | 27.03475 | 0.08153796
3599 | 2021/03/31 19:50:38 | 22928.4133 | 11090.0013 | 1 | 4 | 0 | 0 | 0 | -0.7524948 | 3.434758 | -2.584638 | 0.0318112 | 2.316549 | 0.1336059 | 8.778682 |  | -7.578063e-05 | [11 empty] | 27.34123 | -0.06468594 | 25 | 0 | 26.59545 | -0.06251335
3600 | 2021/03/31 19:50:43 | 22933.4132 | 11095.0012 | 1 | 4 | 0 | 0 | 0 | -0.7525177 | 3.434573 | -2.584577 | 0.0318112 | 2.317593 | 0.1336059 | 8.782269 | [13 empty] | 27.33363 | -0.05063951 | 25 | 0 | 27.00043 | 0.1049012
3601 | 2021/03/31 19:50:48 | 22938.4132 | 11100.0012 | 1 | 4 | 0 | 0 | 0 | -0.7527313 | 3.434265 | -2.585079 | 0.0318112 | 2.318637 | 0.1336059 | 8.785855 |  | -5.108588e-05 | [11 empty] | 27.46553 | 0.07257223 | 25 | 0 | 26.62032 | -0.0007039309
3602 | 2021/03/31 19:50:53 | 22943.4133 | 11105.0013 | 1 | 4 | 0 | 0 | 0 | -0.7525177 | 3.433922 | -2.584087 | 0.0318112 | 2.319682 | 0.1336059 | 8.789444 |  |  |  | 3.280389 | [9 empty] | 27.33814 | -0.01654208 | 25 | 0 | 26.99072 | 0.06123304
3603 | 2021/03/31 19:50:58 | 22948.4135 | 11110.0015 | 1 | 4 | 0 | 0 | 0 | -0.7527084 | 3.433476 | -2.584406 | 0.0318112 | 2.320727 | 0.1336059 | 8.79303 | [13 empty] | 27.48282 | 0.0636822 | 25 | 0 | 26.65899 | -0.08740425
3604 | 2021/03/31 19:51:03 | 22953.4133 | 11115.0013 | 1 | 4 | 0 | 0 | 0 | -0.7524948 | 3.433319 | -2.583555 | 0.0318112 | 2.321771 | 0.1336059 | 8.796617 |  | -5.452954e-05 | [11 empty] | 27.24835 | -0.09216011 | 25 | 0 | 26.95065 | -0.03001869
3605 | 2021/03/31 19:51:08 | 22958.4127 | 11120.0007 | 1 | 4 | 0 | 0 | 0 | -0.7522888 | 3.432887 | -2.582522 | 0.0318112 | 2.322816 | 0.1336059 | 8.800203 | [13 empty] | 27.66227 | 0.06996214 | 25 | 0 | 26.96677 | -0.01220882
3606 | 2021/03/31 19:51:13 | 22963.4127 | 11125.0007 | 1 | 4 | 0 | 0 | 0 | -0.7525558 | 3.432618 | -2.583237 | 0.0318112 | 2.32386 | 0.1336059 | 8.803787 |  | -3.630991e-05 |  |  | 0 | [8 empty] | 27.39323 | -0.01620412 | 25 | 0 | 26.65464 | -0.1273614
3607 | 2021/03/31 19:51:18 | 22968.4129 | 11130.0009 | 1 | 4 | 0 | 0 | 0 | -0.7526703 | 3.432121 | -2.583256 | 0.0318112 | 2.324905 | 0.1336059 | 8.807375 | [13 empty] | 27.24835 | -0.1024389 | 25 | 0 | 26.94354 | -0.04030883
3608 | 2021/03/31 19:51:23 | 22973.413 | 11135.001 | 1 | 4 | 0 | 0 | 0 | -0.7525177 | 3.432017 | -2.582654 | 0.0318112 | 2.32595 | 0.1336059 | 8.81096 |  | -4.741385e-06 | [11 empty] | 27.52272 | 0.08312106 | 25 | 0 | 26.96926 | 0.02099693
3609 | 2021/03/31 19:51:28 | 22978.413 | 11140.001 | 1 | 4 | 0 | 0 | 0 | -0.7529144 | 3.431612 | -2.58371 | 0.0318112 | 2.326995 | 0.1336059 | 8.814547 | [13 empty] | 27.50765 | 0.08036554 | 25 | 0 | 26.68386 | -0.0773716
3610 | 2021/03/31 19:51:33 | 22983.4123 | 11145.0003 | 1 | 4 | 0 | 0 | 0 | -0.7526321 | 3.431206 | -2.582436 | 0.0318112 | 2.32804 | 0.1336059 | 8.81813 | [13 empty] | 27.25323 | -0.009317994 | 25 | 0 | 26.6283 | -0.1026952
3611 | 2021/03/31 19:51:38 | 22988.4122 | 11150.0002 | 1 | 4 | 0 | 0 | 0 | -0.7530365 | 3.430796 | -2.583515 | 0.0318112 | 2.329084 | 0.1336059 | 8.821713 |  | -6.879587e-05 | [11 empty] | 27.26794 | -0.009570718 | 25 | 0 | 26.9347 | 0.08820534
3612 | 2021/03/31 19:51:43 | 22993.4122 | 11155.0002 | 1 | 4 | 0 | 0 | 0 | -0.7525864 | 3.430654 | -2.581864 | 0.0318112 | 2.330129 | 0.1336059 | 8.825299 | [13 empty] | 27.61482 | 0.1067269 | 25 | 0 | 27.04013 | 0.1068556
3613 | 2021/03/31 19:51:48 | 22998.4123 | 11160.0003 | 1 | 4 | 0 | 0 | 0 | -0.7524948 | 3.430253 | -2.581248 | 0.0318112 | 2.331173 | 0.1336059 | 8.828882 |  | -8.486566e-05 |  |  | 0.3044946 | [8 empty] | 27.42526 | 0.08765697 | 25 | 0 | 26.66537 | -0.01451731
3614 | 2021/03/31 19:51:53 | 23003.4126 | 11165.0006 | 1 | 4 | 0 | 0 | 0 | -0.7525864 | 3.429771 | -2.581199 | 0.0318112 | 2.332218 | 0.1336059 | 8.832466 | [13 empty] | 27.30734 | -0.01642585 | 25 | 0 | 26.98834 | 0.06801665
3615 | 2021/03/31 19:51:58 | 23008.4124 | 11170.0004 | 1 | 4 | 0 | 0 | 0 | -0.752594 | 3.429629 | -2.581118 | 0.0318112 | 2.333263 | 0.1336059 | 8.836049 | [13 empty] | 27.50318 | 0.08239329 | 25 | 0 | 26.6438 | -0.07312596
3616 | 2021/03/31 19:52:03 | 23013.4124 | 11175.0004 | 1 | 4 | 0 | 0 | 0 | -0.7525711 | 3.429129 | -2.580663 | 0.0318112 | 2.334308 | 0.1336059 | 8.839632 |  | -6.713122e-05 | [11 empty] | 27.17279 | -0.09163439 | 25 | 0 | 26.78257 | -0.08282423
3617 | 2021/03/31 19:52:08 | 23018.4133 | 11180.0013 | 1 | 4 | 0 | 0 | 0 | -0.7525558 | 3.42874 | -2.580318 | 0.0318112 | 2.335352 | 0.1336059 | 8.843213 |  |  |  | 3.139021 | [9 empty] | 27.58887 | 0.1127774 | 25 | 0 | 26.85059 | 0.02399147
3618 | 2021/03/31 19:52:13 | 23023.4134 | 11185.0014 | 1 | 4 | 0 | 0 | 0 | -0.7528076 | 3.428367 | -2.580901 | 0.0318112 | 2.336397 | 0.1336059 | 8.846796 |  | -5.820243e-05 | [11 empty] | 27.10609 | -0.1582718 | 25 | 0 | 26.73005 | -0.08508682
3619 | 2021/03/31 19:52:18 | 23028.4126 | 11190.0006 | 1 | 4 | 0 | 0 | 0 | -0.7528458 | 3.428045 | -2.580789 | 0.0318112 | 2.337441 | 0.1336059 | 8.850376 | [13 empty] | 27.54889 | 0.03629863 | 25 | 0 | 26.79631 | 0.05192041
3620 | 2021/03/31 19:52:23 | 23033.4127 | 11195.0007 | 1 | 4 | 0 | 0 | 0 | -0.7524567 | 3.427919 | -2.579361 | 0.0318112 | 2.338486 | 0.1336059 | 8.853956 |  | -8.522374e-05 | [11 empty] | 27.11632 | -0.05910397 | 25 | 0 | 26.77586 | 0.03194094
3621 | 2021/03/31 19:52:28 | 23038.4121 | 11200.0001 | 1 | 4 | 0 | 0 | 0 | -0.7527313 | 3.427381 | -2.579897 | 0.0318112 | 2.33953 | 0.1336059 | 8.857536 | [13 empty] | 27.62587 | 0.1193339 | 25 | 0 | 26.95165 | 0.06835759
3622 | 2021/03/31 19:52:33 | 23043.412 | 11205 | 1 | 4 | 0 | 0 | 0 | -0.7526932 | 3.426991 | -2.579473 | 0.0318112 | 2.340575 | 0.1336059 | 8.861117 | [13 empty] | 27.28166 | 0.03069878 | 25 | 0 | 26.61407 | -0.07376492
3623 | 2021/03/31 19:52:38 | 23048.4129 | 11210.0009 | 1 | 4 | 0 | 0 | 0 | -0.7525101 | 3.426798 | -2.5787 | 0.0318112 | 2.34162 | 0.1336059 | 8.864697 |  | -6.013757e-05 | [11 empty] | 27.20073 | 0.01569211 | 25 | 0 | 26.88166 | 0.09795427
3624 | 2021/03/31 19:52:43 | 23053.4129 | 11215.0009 | 1 | 4 | 0 | 0 | 0 | -0.7525864 | 3.426332 | -2.578611 | 0.0318112 | 2.342664 | 0.1336059 | 8.868277 | [13 empty] | 27.55611 | 0.1142436 | 25 | 0 | 27.0098 | 0.1366138
3625 | 2021/03/31 19:52:48 | 23058.413 | 11220.001 | 1 | 4 | 0 | 0 | 0 | -0.7525482 | 3.425934 | -2.57818 | 0.0318112 | 2.343709 | 0.1336059 | 8.871856 |  | -0.0001225808 | [11 empty] | 27.34512 | 0.05482554 | 25 | 0 | 26.53528 | -0.04517555
3626 | 2021/03/31 19:52:53 | 23063.4131 | 11225.0011 | 1 | 4 | 0 | 0 | 0 | -0.7527237 | 3.42555 | -2.578493 | 0.0318112 | 2.344754 | 0.1336059 | 8.875434 | [13 empty] | 27.29726 | 0.01152217 | 25 | 0 | 26.99248 | 0.0893265
3627 | 2021/03/31 19:52:58 | 23068.4126 | 11230.0006 | 1 | 4 | 0 | 0 | 0 | -0.7526321 | 3.42531 | -2.577998 | 0.0318112 | 2.345798 | 0.1336059 | 8.879012 |  | -0.0001029901 | [11 empty] | 27.53881 | 0.09657025 | 25 | 0 | 26.69374 | -0.06336868
3628 | 2021/03/31 19:53:03 | 23073.4123 | 11235.0003 | 1 | 4 | 0 | 0 | 0 | -0.7527618 | 3.424917 | -2.578147 | 0.0318112 | 2.346843 | 0.1336059 | 8.882591 | [13 empty] | 27.22042 | -0.08103669 | 25 | 0 | 26.91559 | -0.03665805
3629 | 2021/03/31 19:53:08 | 23078.4125 | 11240.0005 | 1 | 4 | 0 | 0 | 0 | -0.7529755 | 3.424356 | -2.578456 | 0.0318112 | 2.347888 | 0.1336059 | 8.886169 |  | -8.309102e-05 | [11 empty] | 27.5738 | 0.06471694 | 25 | 0 | 26.72167 | -0.04416525
3630 | 2021/03/31 19:53:13 | 23083.4125 | 11245.0005 | 1 | 4 | 0 | 0 | 0 | -0.7528229 | 3.424192 | -2.57781 | 0.0318112 | 2.348933 | 0.1336059 | 8.889747 | [13 empty] | 27.17678 | -0.1274168 | 25 | 0 | 26.77234 | -0.05198419
3631 | 2021/03/31 19:53:18 | 23088.4125 | 11250.0005 | 1 | 4 | 0 | 0 | 0 | -0.7524414 | 3.423806 | -2.576213 | 0.0318112 | 2.349977 | 0.1336059 | 8.893323 |  | -4.152904e-05 |  | 2.857008 | [9 empty] | 27.59563 | 0.06897986 | 25 | 0 | 26.89292 | 0.08464754
3632 | 2021/03/31 19:53:23 | 23093.4134 | 11255.0014 | 1 | 4 | 0 | 0 | 0 | -0.7524414 | 3.423338 | -2.575861 | 0.0318112 | 2.351022 | 0.1336059 | 8.896899 | [13 empty] | 27.1319 | -0.08186162 | 25 | 0 | 26.72031 | 0.01583457
3633 | 2021/03/31 19:53:28 | 23098.4127 | 11260.0007 | 1 | 4 | 0 | 0 | 0 | -0.752182 | 3.422847 | -2.574604 | 0.0318112 | 2.352067 | 0.1336059 | 8.900476 | [13 empty] | 27.58937 | 0.1062876 | 25 | 0 | 26.98621 | 0.1064211
3634 | 2021/03/31 19:53:33 | 23103.4136 | 11265.0016 | 1 | 4 | 0 | 0 | 0 | -0.7523804 | 3.422849 | -2.575284 | 0.0318112 | 2.353111 | 0.1336059 | 8.904052 |  | -6.886577e-05 | [11 empty] | 27.26883 | 0.03417671 | 25 | 0 | 26.60835 | -0.06361902
3635 | 2021/03/31 19:53:38 | 23108.412 | 11270 | 1 | 4 | 0 | 0 | 0 | -0.7523041 | 3.422361 | -2.574656 | 0.0318112 | 2.354156 | 0.1336059 | 8.907625 | [13 empty] | 27.31892 | 0.02383888 | 25 | 0 | 26.96438 | 0.07501245
3636 | 2021/03/31 19:53:43 | 23113.4121 | 11275.0001 | 1 | 4 | 0 | 0 | 0 | -0.752594 | 3.421865 | -2.575275 | 0.0318112 | 2.3552 | 0.1336059 | 8.911201 |  | -7.810979e-05 | [11 empty] | 27.53567 | 0.1039219 | 25 | 0 | 26.72616 | -0.03156006
3637 | 2021/03/31 19:53:48 | 23118.4137 | 11280.0017 | 1 | 4 | 0 | 0 | 0 | -0.7526321 | 3.421366 | -2.57503 | 0.0318112 | 2.356245 | 0.1336059 | 8.914776 |  |  |  |  | 0 | [8 empty] | 27.15511 | -0.05578518 | 25 | 0 | 26.71508 | -0.08695006
3638 | 2021/03/31 19:53:53 | 23123.4128 | 11285.0008 | 1 | 4 | 0 | 0 | 0 | -0.7527847 | 3.421232 | -2.575451 | 0.0318112 | 2.357289 | 0.1336059 | 8.918348 | [13 empty] | 27.55787 | 0.1031429 | 25 | 0 | 26.90489 | 0.02991617
3639 | 2021/03/31 19:53:58 | 23128.4123 | 11290.0003 | 1 | 4 | 0 | 0 | 0 | -0.7528 | 3.420722 | -2.57512 | 0.0318112 | 2.358334 | 0.1336059 | 8.921922 |  | -6.310464e-05 | [11 empty] | 27.24988 | -0.05570173 | 25 | 0 | 26.68899 | -0.07799208
3640 | 2021/03/31 19:54:03 | 23133.4132 | 11295.0012 | 1 | 4 | 0 | 0 | 0 | -0.7526932 | 3.420019 | -2.574225 | 0.0318112 | 2.359379 | 0.1336059 | 8.925496 |  |  |  |  | 0.3545203 | [8 empty] | 27.48199 | -0.0157994 | 25 | 0 | 26.95693 | 0.06864548
3641 | 2021/03/31 19:54:08 | 23138.4125 | 11300.0005 | 1 | 4 | 0 | 0 | 0 | -0.7523804 | 3.419765 | -2.572964 | 0.0318112 | 2.360423 | 0.1336059 | 8.929068 |  | -6.97797e-05 | [11 empty] | 27.23241 | -0.058676 | 25 | 0 | 26.57898 | -0.03871858
3642 | 2021/03/31 19:54:13 | 23143.4124 | 11305.0004 | 1 | 4 | 0 | 0 | 0 | -0.7530136 | 3.419456 | -2.574897 | 0.0318112 | 2.361468 | 0.1336059 | 8.93264 | [13 empty] | 27.43983 | 0.01445055 | 25 | 0 | 27.00717 | 0.1367396
3643 | 2021/03/31 19:54:18 | 23148.4126 | 11310.0006 | 1 | 4 | 0 | 0 | 0 | -0.7530746 | 3.418991 | -2.574755 | 0.0318112 | 2.362513 | 0.1336059 | 8.936213 |  | -8.54254e-05 | [11 empty] | 27.33313 | 0.02867401 | 25 | 0 | 26.5304 | -0.03800392
3644 | 2021/03/31 19:54:23 | 23153.4126 | 11315.0006 | 1 | 4 | 0 | 0 | 0 | -0.7526855 | 3.41849 | -2.573048 | 0.0318112 | 2.363558 | 0.1336059 | 8.939785 |  |  |  | 2.654206 | [9 empty] | 27.31819 | 0.01663446 | 25 | 0 | 26.97787 | 0.08557796
3645 | 2021/03/31 19:54:28 | 23158.4126 | 11320.0006 | 1 | 4 | 0 | 0 | 0 | -0.7527313 | 3.418357 | -2.573104 | 0.0318112 | 2.364602 | 0.1336059 | 8.943355 | [13 empty] | 27.46241 | 0.06337583 | 25 | 0 | 26.6172 | -0.09438992
3646 | 2021/03/31 19:54:33 | 23163.4127 | 11325.0007 | 1 | 4 | 0 | 0 | 0 | -0.7526474 | 3.417871 | -2.572452 | 0.0318112 | 2.365647 | 0.1336059 | 8.946927 |  | -8.612956e-05 | [11 empty] | 27.11107 | -0.07620931 | 25 | 0 | 26.72792 | -0.07404745
3647 | 2021/03/31 19:54:38 | 23168.4127 | 11330.0007 | 1 | 4 | 0 | 0 | 0 | -0.7525101 | 3.417322 | -2.571569 | 0.0318112 | 2.366692 | 0.1336059 | 8.950498 | [13 empty] | 27.44233 | 0.07771194 | 25 | 0 | 26.93856 | 0.05115032
3648 | 2021/03/31 19:54:43 | 23173.4127 | 11335.0007 | 1 | 4 | 0 | 0 | 0 | -0.7524796 | 3.416922 | -2.571164 | 0.0318112 | 2.367737 | 0.1336059 | 8.954067 |  | -6.930095e-05 | [11 empty] | 27.33177 | 0.02205312 | 25 | 0 | 26.53615 | -0.126884
3649 | 2021/03/31 19:54:48 | 23178.4136 | 11340.0016 | 1 | 4 | 0 | 0 | 0 | -0.7525482 | 3.416512 | -2.57109 | 0.0318112 | 2.368781 | 0.1336059 | 8.957637 | [13 empty] | 27.09188 | -0.09441137 | 25 | 0 | 26.76562 | -0.06114483
3650 | 2021/03/31 19:54:53 | 23183.4128 | 11345.0008 | 1 | 4 | 0 | 0 | 0 | -0.7527618 | 3.41618 | -2.57157 | 0.0318112 | 2.369826 | 0.1336059 | 8.961205 |  | -0.0001067553 | [11 empty] | 27.43572 | 0.08171856 | 25 | 0 | 26.98883 | 0.0551641
3651 | 2021/03/31 19:54:58 | 23188.412 | 11350 | 1 | 4 | 0 | 0 | 0 | -0.7522659 | 3.415282 | -2.5692 | 0.0318112 | 2.37087 | 0.1336059 | 8.964771 | [13 empty] | 27.50902 | 0.1033884 | 25 | 0 | 26.74926 | -0.0365442
3652 | 2021/03/31 19:55:03 | 23193.4129 | 11355.0009 | 1 | 4 | 0 | 0 | 0 | -0.7526855 | 3.415087 | -2.570486 | 0.0318112 | 2.371915 | 0.1336059 | 8.968339 | [13 empty] | 27.13852 | -0.03569305 | 25 | 0 | 26.59885 | -0.1046431
3653 | 2021/03/31 19:55:08 | 23198.413 | 11360.001 | 1 | 4 | 0 | 0 | 0 | -0.7526321 | 3.414635 | -2.569964 | 0.0318112 | 2.372959 | 0.1336059 | 8.971906 |  | -8.410496e-05 | [11 empty] | 27.42115 | 0.02535343 | 25 | 0 | 27.03113 | 0.07208645
3654 | 2021/03/31 19:55:13 | 23203.4122 | 11365.0002 | 1 | 4 | 0 | 0 | 0 | -0.7527847 | 3.414193 | -2.570152 | 0.0318112 | 2.374003 | 0.1336059 | 8.975471 |  | -0.0001183546 | [11 empty] | 27.5596 | 0.1098841 | 25 | 0 | 26.75724 | -0.04114389
3655 | 2021/03/31 19:55:18 | 23208.4131 | 11370.0011 | 1 | 4 | 0 | 0 | 0 | -0.7528229 | 3.413564 | -2.569809 | 0.0318112 | 2.375048 | 0.1336059 | 8.979038 |  |  |  | 2.315622 | [9 empty] | 27.27628 | 0.008844733 | 25 | 0 | 26.5731 | -0.09786606
3656 | 2021/03/31 19:55:23 | 23213.4132 | 11375.0012 | 1 | 4 | 0 | 0 | 0 | -0.752533 | 3.413154 | -2.568511 | 0.0318112 | 2.376093 | 0.1336059 | 8.982604 | [13 empty] | 27.27456 | -0.01210451 | 25 | 0 | 26.91998 | 0.07680058
3657 | 2021/03/31 19:55:28 | 23218.4132 | 11380.0012 | 1 | 4 | 0 | 0 | 0 | -0.7527084 | 3.412832 | -2.568867 | 0.0318112 | 2.377137 | 0.1336059 | 8.986168 |  | -8.218538e-05 | [11 empty] | 27.67833 | 0.1507258 | 25 | 0 | 26.93307 | 0.06200135
3658 | 2021/03/31 19:55:33 | 23223.4124 | 11385.0004 | 1 | 4 | 0 | 0 | 0 | -0.7524033 | 3.412326 | -2.567445 | 0.0318112 | 2.378182 | 0.1336059 | 8.989733 | [13 empty] | 27.31543 | 0.04679501 | 25 | 0 | 26.5696 | -0.07544577
3659 | 2021/03/31 19:55:38 | 23228.4135 | 11390.0015 | 1 | 4 | 0 | 0 | 0 | -0.7526932 | 3.411689 | -2.567955 | 0.0318112 | 2.379226 | 0.1336059 | 8.993298 |  | -0.0001289904 | [11 empty] | 27.16933 | -0.05218625 | 25 | 0 | 26.75777 | 0.07221222
3660 | 2021/03/31 19:55:43 | 23233.4127 | 11395.0007 | 1 | 4 | 0 | 0 | 0 | -0.7528992 | 3.411196 | -2.568287 | 0.0318112 | 2.380271 | 0.1336059 | 8.996861 | [13 empty] | 27.20162 | -0.08367598 | 25 | 0 | 26.84699 | 0.07185102
3661 | 2021/03/31 19:55:48 | 23238.4135 | 11400.0015 | 1 | 4 | 0 | 0 | 0 | -0.752861 | 3.41092 | -2.567949 | 0.0318112 | 2.381316 | 0.1336059 | 9.000425 |  | -7.650005e-05 | [11 empty] | 27.27641 | -0.0811404 | 25 | 0 | 26.9005 | -0.02344012
3662 | 2021/03/31 19:55:53 | 23243.4136 | 11405.0016 | 1 | 4 | 0 | 0 | 0 | -0.7527466 | 3.410288 | -2.567083 | 0.0318112 | 2.382361 | 0.1336059 | 9.003988 |  |  |  |  | 0.4268289 | [8 empty] | 27.25286 | 0.0173223 | 25 | 0 | 26.94806 | 0.09737194
3663 | 2021/03/31 19:55:58 | 23248.4128 | 11410.0008 | 1 | 4 | 0 | 0 | 0 | -0.7527847 | 3.409503 | -2.566622 | 0.0318112 | 2.383405 | 0.1336059 | 9.00755 |  | -8.928908e-05 | [11 empty] | 27.23092 | -0.07887483 | 25 | 0 | 26.94032 | 0.08998513
3664 | 2021/03/31 19:56:03 | 23253.4128 | 11415.0008 | 1 | 4 | 0 | 0 | 0 | -0.7528 | 3.409221 | -2.566462 | 0.0318112 | 2.384449 | 0.1336059 | 9.011111 | [13 empty] | 27.32742 | -0.08073866 | 25 | 0 | 27.03688 | 0.04362464
3665 | 2021/03/31 19:56:08 | 23258.4122 | 11420.0002 | 1 | 4 | 0 | 0 | 0 | -0.7528381 | 3.408681 | -2.566185 | 0.0318112 | 2.385494 | 0.1336059 | 9.014673 |  | -9.131631e-05 |  | 2.112388 | [9 empty] | 27.39748 | 0.0972867 | 25 | 0 | 26.99323 | 0.1018858
3666 | 2021/03/31 19:56:13 | 23263.4122 | 11425.0002 | 1 | 4 | 0 | 0 | 0 | -0.752533 | 3.407951 | -2.564596 | 0.0318112 | 2.386539 | 0.1336059 | 9.018235 | [13 empty] | 27.43001 | 0.04164875 | 25 | 0 | 27.02578 | 0.1417333
3667 | 2021/03/31 19:56:18 | 23268.413 | 11430.001 | 1 | 4 | 0 | 0 | 0 | -0.7526474 | 3.407516 | -2.564658 | 0.0318112 | 2.387584 | 0.1336059 | 9.021795 |  | -0.0001157523 | [11 empty] | 27.42065 | -0.06188095 | 25 | 0 | 27.01641 | 0.05805314
3668 | 2021/03/31 19:56:23 | 23273.4122 | 11435.0002 | 1 | 4 | 0 | 0 | 0 | -0.7526855 | 3.407072 | -2.564454 | 0.0318112 | 2.388629 | 0.1336059 | 9.025354 | [13 empty] | 27.29016 | 0.08260071 | 25 | 0 | 26.97826 | 0.1160693
3669 | 2021/03/31 19:56:28 | 23278.4132 | 11440.0012 | 1 | 4 | 0 | 0 | 0 | -0.7528229 | 3.406324 | -2.564359 | 0.0318112 | 2.389673 | 0.1336059 | 9.028913 |  | -0.0001473968 | [11 empty] | 27.21059 | -0.09212911 | 25 | 0 | 26.77772 | 0.01891792
3670 | 2021/03/31 19:56:33 | 23283.4123 | 11445.0003 | 1 | 4 | 0 | 0 | 0 | -0.7530746 | 3.405681 | -2.564732 | 0.0318112 | 2.390718 | 0.1336059 | 9.032471 |  | -0.0001827288 | [11 empty] | 27.25586 | -0.01304567 | 25 | 0 | 26.58111 | -0.1108813
3671 | 2021/03/31 19:56:38 | 23288.4124 | 11450.0004 | 1 | 4 | 0 | 0 | 0 | -0.7526321 | 3.405167 | -2.562838 | 0.0318112 | 2.391763 | 0.1336059 | 9.03603 | [13 empty] | 27.48372 | -0.08269906 | 25 | 0 | 26.65277 | -0.0738889
3672 | 2021/03/31 19:56:43 | 23293.4126 | 11455.0006 | 1 | 4 | 0 | 0 | 0 | -0.7523956 | 3.404627 | -2.561626 | 0.0318112 | 2.392808 | 0.1336059 | 9.039587 |  | -0.0001346573 | [11 empty] | 27.5671 | 0.09224117 | 25 | 0 | 26.82167 | -0.02990127
3673 | 2021/03/31 19:56:48 | 23298.4135 | 11460.0015 | 1 | 4 | 0 | 0 | 0 | -0.7529526 | 3.403949 | -2.563012 | 0.0318112 | 2.393853 | 0.1336059 | 9.043144 | [13 empty] | 27.53205 | 0.009968877 | 25 | 0 | 26.9786 | 0.1055729
3674 | 2021/03/31 19:56:53 | 23303.4127 | 11465.0007 | 1 | 4 | 0 | 0 | 0 | -0.7528229 | 3.403201 | -2.562008 | 0.0318112 | 2.394897 | 0.1336059 | 9.0467 |  | -9.790304e-05 |  | 1.779835 | [9 empty] | 27.38513 | 0.06862938 | 25 | 0 | 26.99508 | 0.05762398
3675 | 2021/03/31 19:56:58 | 23308.4128 | 11470.0008 | 1 | 4 | 0 | 0 | 0 | -0.7526245 | 3.402601 | -2.560881 | 0.0318112 | 2.395942 | 0.1336059 | 9.050255 | [13 empty] | 27.25685 | -0.08779585 | 25 | 0 | 26.78845 | 0.0365907
3676 | 2021/03/31 19:57:03 | 23313.4126 | 11475.0006 | 1 | 4 | 0 | 0 | 0 | -0.7528 | 3.402003 | -2.561028 | 0.0318112 | 2.396986 | 0.1336059 | 9.053808 |  | -9.342611e-05 | [11 empty] | 27.31669 | 0.001370311 | 25 | 0 | 26.56375 | -0.1164615
3677 | 2021/03/31 19:57:08 | 23318.4128 | 11480.0008 | 1 | 4 | 0 | 0 | 0 | -0.7520905 | 3.401311 | -2.558094 | 0.0318112 | 2.398031 | 0.1336059 | 9.057363 |  | -0.000183553 | [11 empty] | 27.55873 | -0.06038308 | 25 | 0 | 26.70658 | -0.1204658
3678 | 2021/03/31 19:57:13 | 23323.4128 | 11485.0008 | 1 | 4 | 0 | 0 | 0 | -0.7527695 | 3.40066 | -2.559913 | 0.0318112 | 2.399076 | 0.1336059 | 9.060915 | [13 empty] | 27.61329 | 0.1218289 | 25 | 0 | 26.93195 | 0.02194643
3679 | 2021/03/31 19:57:18 | 23328.4122 | 11490.0002 | 1 | 4 | 0 | 0 | 0 | -0.752533 | 3.400061 | -2.558658 | 0.0318112 | 2.40012 | 0.1336059 | 9.064466 |  | -0.0001554326 |  |  | 0.5773514 | [8 empty] | 27.40109 | -0.07647336 | 25 | 0 | 27.00395 | 0.05233228
3680 | 2021/03/31 19:57:23 | 23333.4121 | 11495.0001 | 1 | 4 | 0 | 0 | 0 | -0.7529526 | 3.399454 | -2.559628 | 0.0318112 | 2.401165 | 0.1336059 | 9.068018 | [13 empty] | 27.23454 | 0.01736164 | 25 | 0 | 26.76612 | 0.1129705
3681 | 2021/03/31 19:57:28 | 23338.4122 | 11500.0002 | 1 | 4 | 0 | 0 | 0 | -0.7522888 | 3.398582 | -2.556715 | 0.0318112 | 2.40221 | 0.1336059 | 9.07157 |  | -0.0001170342 |  | 1.560009 | [9 empty] | 27.39449 | -0.07406116 | 25 | 0 | 26.58474 | -0.1164162
3682 | 2021/03/31 19:57:33 | 23343.4122 | 11505.0002 | 1 | 4 | 0 | 0 | 0 | -0.7525558 | 3.397942 | -2.557141 | 0.0318112 | 2.403255 | 0.1336059 | 9.07512 |  | -0.0001330978 | [11 empty] | 27.57868 | 0.09947956 | 25 | 0 | 26.71944 | 0.02180815
3683 | 2021/03/31 19:57:38 | 23348.4121 | 11510.0001 | 1 | 4 | 0 | 0 | 0 | -0.7528763 | 3.397388 | -2.557813 | 0.0318112 | 2.404299 | 0.1336059 | 9.078669 | [13 empty] | 27.58402 | 0.08480549 | 25 | 0 | 26.95952 | -0.03070593
3684 | 2021/03/31 19:57:43 | 23353.4123 | 11515.0003 | 1 | 4 | 0 | 0 | 0 | -0.752655 | 3.39665 | -2.556506 | 0.0318112 | 2.405344 | 0.1336059 | 9.082217 |  | -0.0001512414 | [11 empty] | 27.37055 | -0.002489686 | 25 | 0 | 26.95205 | 0.1131105
3685 | 2021/03/31 19:57:48 | 23358.4125 | 11520.0005 | 1 | 4 | 0 | 0 | 0 | -0.7527618 | 3.395831 | -2.556252 | 0.0318112 | 2.406388 | 0.1336059 | 9.085765 | [13 empty] | 27.23055 | -0.06466687 | 25 | 0 | 26.63405 | -0.1069736
3686 | 2021/03/31 19:57:53 | 23363.4135 | 11525.0015 | 1 | 4 | 0 | 0 | 0 | -0.7527466 | 3.394961 | -2.555545 | 0.0318112 | 2.407433 | 0.1336059 | 9.089313 |  | -0.0001350885 | [11 empty] | 27.38102 | -0.1110119 | 25 | 0 | 26.52142 | -0.05112231
3687 | 2021/03/31 19:57:58 | 23368.4125 | 11530.0005 | 1 | 4 | 0 | 0 | 0 | -0.7527847 | 3.394424 | -2.55527 | 0.0318112 | 2.408478 | 0.1336059 | 9.092859 |  | -0.0001715381 | [11 empty] | 27.65106 | 0.1128215 | 25 | 0 | 26.82751 | -0.01373231
3688 | 2021/03/31 19:58:03 | 23373.4134 | 11535.0014 | 1 | 4 | 0 | 0 | 0 | -0.7524567 | 3.393484 | -2.55345 | 0.0318112 | 2.409523 | 0.1336059 | 9.096405 |  | -0.000170986 |  | 1.446886 | [9 empty] | 27.51173 | -0.03439307 | 25 | 0 | 27.07203 | 0.09891033
3689 | 2021/03/31 19:58:08 | 23378.4134 | 11540.0014 | 1 | 4 | 0 | 0 | 0 | -0.7526321 | 3.392904 | -2.553608 | 0.0318112 | 2.410567 | 0.1336059 | 9.099951 | [13 empty] | 27.26256 | 0.03469408 | 25 | 0 | 26.82263 | 0.1169986
3690 | 2021/03/31 19:58:13 | 23383.4128 | 11545.0008 | 1 | 4 | 0 | 0 | 0 | -0.7528229 | 3.392349 | -2.553838 | 0.0318112 | 2.411612 | 0.1336059 | 9.103493 |  | -0.0001832451 | [11 empty] | 27.25623 | -0.1206148 | 25 | 0 | 26.51031 | -0.1141351
3691 | 2021/03/31 19:58:18 | 23388.4127 | 11550.0007 | 1 | 4 | 0 | 0 | 0 | -0.7524948 | 3.391417 | -2.552024 | 0.0318112 | 2.412656 | 0.1336059 | 9.107037 |  | -0.0001319227 | [11 empty] | 27.47164 | 0.08130729 | 25 | 0 | 26.59797 | -0.03643215
3692 | 2021/03/31 19:58:23 | 23393.4129 | 11555.0009 | 1 | 4 | 0 | 0 | 0 | -0.7527466 | 3.390536 | -2.552214 | 0.0318112 | 2.413701 | 0.1336059 | 9.110578 | [13 empty] | 27.6559 | 0.02804995 | 25 | 0 | 26.77546 | -0.09865522
3693 | 2021/03/31 19:58:28 | 23398.412 | 11560 | 1 | 4 | 0 | 0 | 0 | -0.7528381 | 3.389709 | -2.551902 | 0.0318112 | 2.414745 | 0.1336059 | 9.11412 |  | -0.0002062227 |  |  | 0.6860414 | [8 empty] | 27.61505 | 0.1351637 | 25 | 0 | 26.92659 | 0.06641626
3694 | 2021/03/31 19:58:33 | 23403.4127 | 11565.0007 | 1 | 4 | 0 | 0 | 0 | -0.7529144 | 3.388831 | -2.5515 | 0.0318112 | 2.41579 | 0.1336059 | 9.117661 |  | -0.0001501442 | [11 empty] | 27.52585 | -0.009696484 | 25 | 0 | 26.98661 | 0.101434
3695 | 2021/03/31 19:58:38 | 23408.4136 | 11570.0016 | 1 | 4 | 0 | 0 | 0 | -0.7527695 | 3.38847 | -2.550737 | 0.0318112 | 2.416835 | 0.1336059 | 9.121202 |  |  |  | 1.43488 | [9 empty] | 27.41441 | 0.08782089 | 25 | 0 | 27.01728 | 0.07239819
3696 | 2021/03/31 19:58:43 | 23413.4122 | 11575.0002 | 1 | 4 | 0 | 0 | 0 | -0.7526932 | 3.387509 | -2.549755 | 0.0318112 | 2.41788 | 0.1336059 | 9.124741 |  | -0.0001221704 | [11 empty] | 27.30248 | -0.05815208 | 25 | 0 | 26.92659 | 0.09961665
3697 | 2021/03/31 19:58:48 | 23418.4121 | 11580.0001 | 1 | 4 | 0 | 0 | 0 | -0.752655 | 3.386808 | -2.549098 | 0.0318112 | 2.418924 | 0.1336059 | 9.12828 |  | -0.000170986 | [11 empty] | 27.23364 | -0.07601619 | 25 | 0 | 26.77945 | -0.0538677
3698 | 2021/03/31 19:58:53 | 23423.4121 | 11585.0001 | 1 | 4 | 0 | 0 | 0 | -0.7527847 | 3.386191 | -2.549073 | 0.0318112 | 2.419969 | 0.1336059 | 9.131817 | [13 empty] | 27.30734 | -0.07796407 | 25 | 0 | 26.61843 | 0.04640162
3699 | 2021/03/31 19:58:58 | 23428.4131 | 11590.0011 | 1 | 4 | 0 | 0 | 0 | -0.7528992 | 3.385288 | -2.548781 | 0.0318112 | 2.421014 | 0.1336059 | 9.135355 |  | -0.0001046653 | [11 empty] | 27.55064 | 0.0161165 | 25 | 0 | 26.64154 | -0.1194549
3700 | 2021/03/31 19:59:03 | 23433.4124 | 11595.0004 | 1 | 4 | 0 | 0 | 0 | -0.7525711 | 3.384678 | -2.547211 | 0.0318112 | 2.422059 | 0.1336059 | 9.138892 | [13 empty] | 27.64121 | 0.06908 | 25 | 0 | 26.93856 | 0.1047599
3701 | 2021/03/31 19:59:08 | 23438.4123 | 11600.0003 | 1 | 4 | 0 | 0 | 0 | -0.7526855 | 3.383897 | -2.54701 | 0.0318112 | 2.423103 | 0.1336059 | 9.142426 |  | -0.0001640236 | [11 empty] | 27.48944 | 0.1150346 | 25 | 0 | 27.02127 | 0.07520497
3702 | 2021/03/31 19:59:13 | 23443.4125 | 11605.0005 | 1 | 4 | 0 | 0 | 0 | -0.7523422 | 3.383307 | -2.545405 | 0.0318112 | 2.424148 | 0.1336059 | 9.145961 |  | -0.0001544789 |  | 1.404805 | [9 empty] | 27.26957 | -0.07202566 | 25 | 0 | 26.85098 | 0.07239342
3703 | 2021/03/31 19:59:18 | 23448.4126 | 11610.0006 | 1 | 4 | 0 | 0 | 0 | -0.7526703 | 3.382277 | -2.545739 | 0.0318112 | 2.425193 | 0.1336059 | 9.149495 | [13 empty] | 27.32569 | -0.04880488 | 25 | 0 | 26.73643 | -0.09108782
3704 | 2021/03/31 19:59:23 | 23453.4126 | 11615.0006 | 1 | 4 | 0 | 0 | 0 | -0.7529144 | 3.381739 | -2.54616 | 0.0318112 | 2.426238 | 0.1336059 | 9.153029 |  | -0.0001618369 | [11 empty] | 27.27755 | -0.07585883 | 25 | 0 | 26.6313 | 0.03293991
3705 | 2021/03/31 19:59:28 | 23458.4133 | 11620.0013 | 1 | 4 | 0 | 0 | 0 | -0.7527237 | 3.381151 | -2.545072 | 0.0318112 | 2.427283 | 0.1336059 | 9.156564 | [13 empty] | 27.27443 | -0.1322538 | 25 | 0 | 26.62106 | -0.1013261
3706 | 2021/03/31 19:59:33 | 23463.4127 | 11625.0007 | 1 | 4 | 0 | 0 | 0 | -0.7524719 | 3.380394 | -2.543651 | 0.0318112 | 2.428327 | 0.1336059 | 9.160095 |  | -0.0001122345 |  |  | 0.6994998 | [8 empty] | 27.32417 | -0.01569688 | 25 | 0 | 26.57836 | -0.1179832
3707 | 2021/03/31 19:59:38 | 23468.4127 | 11630.0007 | 1 | 4 | 0 | 0 | 0 | -0.7527237 | 3.379718 | -2.543994 | 0.0318112 | 2.429372 | 0.1336059 | 9.163626 |  | -0.000180447 | [11 empty] | 27.48495 | -0.1049346 | 25 | 0 | 26.59708 | -0.06059825
3708 | 2021/03/31 19:59:43 | 23473.4135 | 11635.0015 | 1 | 4 | 0 | 0 | 0 | -0.7526321 | 3.379038 | -2.543172 | 0.0318112 | 2.430416 | 0.1336059 | 9.167156 | [13 empty] | 27.57507 | 0.02955973 | 25 | 0 | 26.6589 | -0.1171041
3709 | 2021/03/31 19:59:48 | 23478.4135 | 11640.0015 | 1 | 4 | 0 | 0 | 0 | -0.7524796 | 3.378559 | -2.542297 | 0.0318112 | 2.431461 | 0.1336059 | 9.170685 |  | -0.0001212639 |  | 1.540578 | [9 empty] | 27.60249 | 0.0875169 | 25 | 0 | 26.72195 | 0.03207207
3710 | 2021/03/31 19:59:53 | 23483.4122 | 11645.0002 | 1 | 4 | 0 | 0 | 0 | -0.7529755 | 3.37795 | -2.543514 | 0.0318112 | 2.432505 | 0.1336059 | 9.174212 |  | -0.0001747854 | [11 empty] | 27.71669 | 0.02111435 | 25 | 0 | 26.8577 | -0.09445906
3711 | 2021/03/31 19:59:58 | 23488.4132 | 11650.0012 | 1 | 4 | 0 | 0 | 0 | -0.7526093 | 3.376956 | -2.541528 | 0.0318112 | 2.43355 | 0.1336059 | 9.177741 | [13 empty] | 27.70249 | 0.1051712 | 25 | 0 | 26.86481 | -0.02137423
3712 | 2021/03/31 20:00:03 | 23493.4122 | 11655.0002 | 1 | 4 | 0 | 0 | 0 | -0.7524948 | 3.376329 | -2.54067 | 0.0318112 | 2.434594 | 0.1336059 | 9.181268 |  | -0.0001304394 | [11 empty] | 27.70552 | 0.0980562 | 25 | 0 | 26.83228 | 0.05375564
3713 | 2021/03/31 20:00:08 | 23498.4123 | 11660.0003 | 1 | 4 | 0 | 0 | 0 | -0.7526855 | 3.375857 | -2.540959 | 0.0318112 | 2.435639 | 0.1336059 | 9.184794 | [13 empty] | 27.75132 | 0.01804113 | 25 | 0 | 26.87106 | -0.1019782
3714 | 2021/03/31 20:00:13 | 23503.4122 | 11665.0002 | 1 | 4 | 0 | 0 | 0 | -0.7528076 | 3.375221 | -2.540892 | 0.0318112 | 2.436684 | 0.1336059 | 9.188321 |  | -5.120739e-05 | [11 empty] | 27.6776 | 0.06806672 | 25 | 0 | 26.7474 | -0.08964062
3715 | 2021/03/31 20:00:18 | 23508.4123 | 11670.0003 | 1 | 4 | 0 | 0 | 0 | -0.7525482 | 3.374445 | -2.539433 | 0.0318112 | 2.437728 | 0.1336059 | 9.191847 | [13 empty] | 27.70338 | 0.08835435 | 25 | 0 | 26.7092 | 0.01514018
3716 | 2021/03/31 20:00:23 | 23513.4123 | 11675.0003 | 1 | 4 | 0 | 0 | 0 | -0.7524185 | 3.373745 | -2.538468 | 0.0318112 | 2.438773 | 0.1336059 | 9.195372 |  | -0.0001625981 | [11 empty] | 27.70786 | -0.05623639 | 25 | 0 | 26.74926 | -0.1252025
3717 | 2021/03/31 20:00:28 | 23518.4132 | 11680.0012 | 1 | 4 | 0 | 0 | 0 | -0.7523804 | 3.373209 | -2.537936 | 0.0318112 | 2.439817 | 0.1336059 | 9.198895 |  | -0.0001548804 |  | 1.572382 | [9 empty] | 27.70786 | 0.06116569 | 25 | 0 | 26.78483 | -0.08098483
3718 | 2021/03/31 20:00:33 | 23523.4126 | 11685.0006 | 1 | 4 | 0 | 0 | 0 | -0.7525177 | 3.37238 | -2.537776 | 0.0318112 | 2.440862 | 0.1336059 | 9.202417 |  | -0.0001860656 | [11 empty] | 27.71271 | 0.09278357 | 25 | 0 | 26.85371 | 0.04402637
3719 | 2021/03/31 20:00:38 | 23528.4135 | 11690.0015 | 1 | 4 | 0 | 0 | 0 | -0.7522888 | 3.371729 | -2.536514 | 0.0318112 | 2.441906 | 0.1336059 | 9.20594 | [13 empty] | 27.79753 | 0.03731549 | 25 | 0 | 26.98846 | -0.0849098
3720 | 2021/03/31 20:00:43 | 23533.4134 | 11695.0014 | 1 | 4 | 0 | 0 | 0 | -0.7525482 | 3.371137 | -2.536943 | 0.0318112 | 2.442951 | 0.1336059 | 9.209463 |  | -0.0001071447 | [11 empty] | 27.70076 | 0.1102877 | 25 | 0 | 27.0622 | 0.09487271
3721 | 2021/03/31 20:00:48 | 23538.4135 | 11700.0015 | 1 | 4 | 0 | 0 | 0 | -0.7525177 | 3.37055 | -2.536399 | 0.0318112 | 2.443996 | 0.1336059 | 9.212984 | [13 empty] | 27.57729 | -0.04107296 | 25 | 0 | 27.05233 | 0.08776963
3722 | 2021/03/31 20:00:53 | 23543.412 | 11705 | 1 | 4 | 0 | 0 | 0 | -0.7526093 | 3.370012 | -2.536302 | 0.0318112 | 2.44504 | 0.1336059 | 9.216504 |  | -0.0001537631 |  |  | 0.6346932 | [8 empty] | 27.48495 | 0.08028865 | 25 | 0 | 27.02389 | 0.06931186
3723 | 2021/03/31 20:00:58 | 23548.4127 | 11710.0007 | 1 | 4 | 0 | 0 | 0 | -0.7529755 | 3.369332 | -2.537024 | 0.0318112 | 2.446085 | 0.1336059 | 9.220024 |  | -0.0001484203 | [11 empty] | 27.40332 | -0.03704488 | 25 | 0 | 27.00618 | 0.1185119
3724 | 2021/03/31 20:01:03 | 23553.4128 | 11715.0008 | 1 | 4 | 0 | 0 | 0 | -0.752861 | 3.368732 | -2.536187 | 0.0318112 | 2.447129 | 0.1336059 | 9.223543 | [13 empty] | 27.4007 | -0.09918213 | 25 | 0 | 27.00355 | 0.0006955862
3725 | 2021/03/31 20:01:08 | 23558.4128 | 11720.0008 | 1 | 4 | 0 | 0 | 0 | -0.7530594 | 3.368012 | -2.536313 | 0.0318112 | 2.448174 | 0.1336059 | 9.227062 |  | -0.000111424 |  | 1.576027 | [9 empty] | 27.31932 | 0.01246452 | 25 | 0 | 26.915 | 0.09694636
3726 | 2021/03/31 20:01:13 | 23563.4122 | 11725.0002 | 1 | 4 | 0 | 0 | 0 | -0.7526703 | 3.367216 | -2.534403 | 0.0318112 | 2.449219 | 0.1336059 | 9.230579 | [13 empty] | 27.32516 | -0.1059723 | 25 | 0 | 26.84972 | 0.03392398
3727 | 2021/03/31 20:01:18 | 23568.413 | 11730.001 | 1 | 4 | 0 | 0 | 0 | -0.7524185 | 3.366448 | -2.532978 | 0.0318112 | 2.450264 | 0.1336059 | 9.234097 |  | -0.0001305206 | [11 empty] | 27.34475 | -0.08018732 | 25 | 0 | 26.77685 | -0.09583533
3728 | 2021/03/31 20:01:23 | 23573.4122 | 11735.0002 | 1 | 4 | 0 | 0 | 0 | -0.7523651 | 3.365804 | -2.532313 | 0.0318112 | 2.451308 | 0.1336059 | 9.237614 | [13 empty] | 27.41667 | -0.06568968 | 25 | 0 | 26.72792 | 0.04755616
3729 | 2021/03/31 20:01:28 | 23578.4125 | 11740.0005 | 1 | 4 | 0 | 0 | 0 | -0.7524948 | 3.365167 | -2.532271 | 0.0318112 | 2.452353 | 0.1336059 | 9.241129 |  | -0.000157438 | [11 empty] | 27.5884 | -0.02039909 | 25 | 0 | 26.68649 | -0.1315576
3730 | 2021/03/31 20:01:33 | 23583.4124 | 11745.0004 | 1 | 4 | 0 | 0 | 0 | -0.7527084 | 3.36444 | -2.532442 | 0.0318112 | 2.453397 | 0.1336059 | 9.244644 |  | -0.0001646715 | [11 empty] | 27.7491 | 0.07903337 | 25 | 0 | 26.93284 | 0.06360292
3731 | 2021/03/31 20:01:38 | 23588.4132 | 11750.0012 | 1 | 4 | 0 | 0 | 0 | -0.7526093 | 3.363811 | -2.531635 | 0.0318112 | 2.454442 | 0.1336059 | 9.248158 |  | -0.0001933216 | [11 empty] | 27.50318 | 0.1172382 | 25 | 0 | 27.02791 | 0.05740464
3732 | 2021/03/31 20:01:43 | 23593.4124 | 11755.0004 | 1 | 4 | 0 | 0 | 0 | -0.7524185 | 3.36313 | -2.530481 | 0.0318112 | 2.455486 | 0.1336059 | 9.251671 |  |  |  | 1.523504 | [9 empty] | 27.34286 | -0.1280677 | 25 | 0 | 26.66824 | -0.05935907
3733 | 2021/03/31 20:01:48 | 23598.4134 | 11760.0014 | 1 | 4 | 0 | 0 | 0 | -0.7527847 | 3.362444 | -2.531196 | 0.0318112 | 2.456531 | 0.1336059 | 9.255184 |  | -0.0001210381 | [11 empty] | 27.66924 | 0.09766698 | 25 | 0 | 26.70345 | 0.02156496
3734 | 2021/03/31 20:01:53 | 23603.4135 | 11765.0015 | 1 | 4 | 0 | 0 | 0 | -0.752861 | 3.361589 | -2.530809 | 0.0318112 | 2.457576 | 0.1336059 | 9.258697 | [13 empty] | 27.73351 | 0.05537093 | 25 | 0 | 26.97412 | -0.08015215
3735 | 2021/03/31 20:01:58 | 23608.4128 | 11770.0008 | 1 | 4 | 0 | 0 | 0 | -0.752594 | 3.360691 | -2.529236 | 0.0318112 | 2.45862 | 0.1336059 | 9.262207 |  | -0.0001194893 | [11 empty] | 27.55561 | 0.04520774 | 25 | 0 | 26.80079 | -0.1047087
3736 | 2021/03/31 20:02:03 | 23613.4121 | 11775.0001 | 1 | 4 | 0 | 0 | 0 | -0.7524185 | 3.360427 | -2.528447 | 0.0318112 | 2.459665 | 0.1336059 | 9.265718 |  | -0.0001741414 |  |  | 0.6581075 | [8 empty] | 27.38078 | -0.1058328 | 25 | 0 | 27.10933 | 0.1018333
3737 | 2021/03/31 20:02:08 | 23618.4128 | 11780.0008 | 1 | 4 | 0 | 0 | 0 | -0.7527847 | 3.359552 | -2.529019 | 0.0318112 | 2.46071 | 0.1336059 | 9.269229 | [13 empty] | 27.4962 | -0.1191801 | 25 | 0 | 26.92746 | -0.01933515
3738 | 2021/03/31 20:02:13 | 23623.413 | 11785.001 | 1 | 4 | 0 | 0 | 0 | -0.7521667 | 3.35868 | -2.526287 | 0.0318112 | 2.461755 | 0.1336059 | 9.272738 | [13 empty] | 27.72682 | 0.08722186 | 25 | 0 | 26.60683 | 0.0145483
3739 | 2021/03/31 20:02:18 | 23628.412 | 11790 | 1 | 4 | 0 | 0 | 0 | -0.7527084 | 3.358108 | -2.527676 | 0.0318112 | 2.462799 | 0.1336059 | 9.276245 |  | -8.741226e-05 |  | 1.481543 | [9 empty] | 27.52196 | -0.06681383 | 25 | 0 | 26.86258 | -0.03902912
3740 | 2021/03/31 20:02:23 | 23633.4131 | 11795.0011 | 1 | 4 | 0 | 0 | 0 | -0.7527847 | 3.357476 | -2.527457 | 0.0318112 | 2.463844 | 0.1336059 | 9.279754 |  | -0.0001446909 | [11 empty] | 27.4158 | -0.07475793 | 25 | 0 | 27.04572 | 0.0651449
3741 | 2021/03/31 20:02:28 | 23638.4124 | 11800.0004 | 1 | 4 | 0 | 0 | 0 | -0.7524719 | 3.356486 | -2.525661 | 0.0318112 | 2.464889 | 0.1336059 | 9.283261 | [13 empty] | 27.67934 | 0.03157914 | 25 | 0 | 26.64952 | 0.09559333
3742 | 2021/03/31 20:02:33 | 23643.4124 | 11805.0004 | 1 | 4 | 0 | 0 | 0 | -0.7525864 | 3.355589 | -2.525371 | 0.0318112 | 2.465934 | 0.1336059 | 9.286768 |  | -0.0001281909 | [11 empty] | 27.70474 | 0.0234735 | 25 | 0 | 26.66376 | -0.1108712
3743 | 2021/03/31 20:02:38 | 23648.4125 | 11810.0005 | 1 | 4 | 0 | 0 | 0 | -0.7524185 | 3.355211 | -2.524523 | 0.0318112 | 2.466978 | 0.1336059 | 9.290273 |  | -0.0001414118 | [11 empty] | 27.3824 | 0.03535092 | 25 | 0 | 27.0088 | 0.1087654
3744 | 2021/03/31 20:02:43 | 23653.4126 | 11815.0006 | 1 | 4 | 0 | 0 | 0 | -0.752327 | 3.354377 | -2.523588 | 0.0318112 | 2.468023 | 0.1336059 | 9.293777 | [13 empty] | 27.48233 | -0.09239495 | 25 | 0 | 26.97601 | 0.1028532
3745 | 2021/03/31 20:02:48 | 23658.4126 | 11820.0006 | 1 | 4 | 0 | 0 | 0 | -0.7528381 | 3.35362 | -2.524733 | 0.0318112 | 2.469067 | 0.1336059 | 9.297281 |  | -0.0001188222 | [11 empty] | 27.72993 | 0.09540677 | 25 | 0 | 26.6434 | -0.06904542
3746 | 2021/03/31 20:02:53 | 23663.4134 | 11825.0014 | 1 | 4 | 0 | 0 | 0 | -0.7524719 | 3.352819 | -2.522902 | 0.0318112 | 2.470112 | 0.1336059 | 9.300784 |  |  |  | 1.417063 | [9 empty] | 27.56123 | 0.09902 | 25 | 0 | 26.76074 | 0.02137303
3747 | 2021/03/31 20:02:58 | 23668.4126 | 11830.0006 | 1 | 4 | 0 | 0 | 0 | -0.7525558 | 3.352299 | -2.522792 | 0.0318112 | 2.471157 | 0.1336059 | 9.304286 |  | -0.0001581361 | [11 empty] | 27.33267 | -0.09821296 | 25 | 0 | 27.04399 | -0.02781332
3748 | 2021/03/31 20:03:03 | 23673.4126 | 11835.0006 | 1 | 4 | 0 | 0 | 0 | -0.7521667 | 3.351431 | -2.520835 | 0.0318112 | 2.472201 | 0.1336059 | 9.307786 | [13 empty] | 27.47387 | 0.02733707 | 25 | 0 | 26.92523 | 0.1007473
3749 | 2021/03/31 20:03:08 | 23678.4126 | 11840.0006 | 1 | 4 | 0 | 0 | 0 | -0.7525711 | 3.350488 | -2.52148 | 0.0318112 | 2.473245 | 0.1336059 | 9.311286 |  | -0.0001169297 | [11 empty] | 27.73166 | -0.01943886 | 25 | 0 | 26.59659 | -0.1261693
3750 | 2021/03/31 20:03:13 | 23683.4128 | 11845.0008 | 1 | 4 | 0 | 0 | 0 | -0.7527313 | 3.349776 | -2.521481 | 0.0318112 | 2.47429 | 0.1336059 | 9.314785 |  | -0.0001548239 |  |  | 0.7202517 | [8 empty] | 27.65368 | 0.07726133 | 25 | 0 | 26.77459 | -0.1081991
3751 | 2021/03/31 20:03:18 | 23688.4135 | 11850.0015 | 1 | 4 | 0 | 0 | 0 | -0.7524796 | 3.34909 | -2.520122 | 0.0318112 | 2.475334 | 0.1336059 | 9.318285 | [13 empty] | 27.42241 | -0.09819508 | 25 | 0 | 26.98435 | 0.05681157
3752 | 2021/03/31 20:03:23 | 23693.4137 | 11855.0017 | 1 | 4 | 0 | 0 | 0 | -0.752533 | 3.348284 | -2.519694 | 0.0318112 | 2.476379 | 0.1336059 | 9.321783 |  | -0.0001297873 |  | 1.328796 | [9 empty] | 27.44771 | -0.09876907 | 25 | 0 | 26.99409 | 0.02553761
3753 | 2021/03/31 20:03:28 | 23698.4121 | 11860.0001 | 1 | 4 | 0 | 0 | 0 | -0.7527084 | 3.347428 | -2.519637 | 0.0318112 | 2.477424 | 0.1336059 | 9.325279 |  | -0.0001398673 | [11 empty] | 27.63062 | -0.02662838 | 25 | 0 | 26.80342 | 0.1107395
3754 | 2021/03/31 20:03:33 | 23703.413 | 11865.001 | 1 | 4 | 0 | 0 | 0 | -0.7526245 | 3.346829 | -2.518906 | 0.0318112 | 2.478468 | 0.1336059 | 9.328775 | [13 empty] | 27.73129 | -0.1024848 | 25 | 0 | 26.63715 | -0.07376134
3755 | 2021/03/31 20:03:38 | 23708.4121 | 11870.0001 | 1 | 4 | 0 | 0 | 0 | -0.752327 | 3.346016 | -2.517298 | 0.0318112 | 2.479512 | 0.1336059 | 9.332271 |  | -0.0001521311 | [11 empty] | 27.61194 | 0.08353412 | 25 | 0 | 26.63179 | -0.04751503
3756 | 2021/03/31 20:03:43 | 23713.4123 | 11875.0003 | 1 | 4 | 0 | 0 | 0 | -0.7525482 | 3.344987 | -2.517264 | 0.0318112 | 2.480557 | 0.1336059 | 9.335765 |  | -0.0001648313 | [11 empty] | 27.82457 | -0.01460493 | 25 | 0 | 26.86621 | -0.1279992
3757 | 2021/03/31 20:03:48 | 23718.4125 | 11880.0005 | 1 | 4 | 0 | 0 | 0 | -0.7525864 | 3.344442 | -2.516982 | 0.0318112 | 2.481601 | 0.1336059 | 9.339258 | [13 empty] | 27.64482 | 0.08563459 | 25 | 0 | 27.07728 | 0.1302028
3758 | 2021/03/31 20:03:53 | 23723.4132 | 11885.0012 | 1 | 4 | 0 | 0 | 0 | -0.7524948 | 3.343597 | -2.516039 | 0.0318112 | 2.482646 | 0.1336059 | 9.342752 |  | -0.0001601612 | [11 empty] | 27.37752 | -0.09750903 | 25 | 0 | 26.78832 | -0.06430089
3759 | 2021/03/31 20:03:58 | 23728.4124 | 11890.0004 | 1 | 4 | 0 | 0 | 0 | -0.7523651 | 3.342913 | -2.515091 | 0.0318112 | 2.483691 | 0.1336059 | 9.346244 |  | -0.0001646045 |  | 1.388672 | [9 empty] | 27.52272 | -0.09986639 | 25 | 0 | 26.58511 | -0.01111269
3760 | 2021/03/31 20:04:03 | 23733.4126 | 11895.0006 | 1 | 4 | 0 | 0 | 0 | -0.7528763 | 3.341939 | -2.516067 | 0.0318112 | 2.484735 | 0.1336059 | 9.349735 | [13 empty] | 27.67797 | 0.03702104 | 25 | 0 | 26.64816 | -0.109629
3761 | 2021/03/31 20:04:08 | 23738.4134 | 11900.0014 | 1 | 4 | 0 | 0 | 0 | -0.7524719 | 3.341201 | -2.51416 | 0.0318112 | 2.48578 | 0.1336059 | 9.353227 |  | -0.0001020741 | [11 empty] | 27.76367 | 0.09935677 | 25 | 0 | 26.91188 | 0.1128775
3762 | 2021/03/31 20:04:13 | 23743.4126 | 11905.0006 | 1 | 4 | 0 | 0 | 0 | -0.7523193 | 3.340318 | -2.512986 | 0.0318112 | 2.486824 | 0.1336059 | 9.356714 | [13 empty] | 27.62954 | 0.09976387 | 25 | 0 | 26.92688 | -0.01791835
3763 | 2021/03/31 20:04:18 | 23748.412 | 11910 | 1 | 4 | 0 | 0 | 0 | -0.7522202 | 3.339788 | -2.512256 | 0.0318112 | 2.487869 | 0.1336059 | 9.360204 |  | -0.0001792331 |  |  | 0.7317184 | [8 empty] | 27.6238 | 0.06226718 | 25 | 0 | 26.97802 | 0.1157165
3764 | 2021/03/31 20:04:23 | 23753.4134 | 11915.0014 | 1 | 4 | 0 | 0 | 0 | -0.7527313 | 3.338645 | -2.513103 | 0.0318112 | 2.488913 | 0.1336059 | 9.363692 |  | -0.0001659853 | [11 empty] | 27.53459 | -0.08101285 | 25 | 0 | 26.98113 | 0.04776478
3765 | 2021/03/31 20:04:28 | 23758.4136 | 11920.0016 | 1 | 4 | 0 | 0 | 0 | -0.7527618 | 3.337925 | -2.512662 | 0.0318112 | 2.489958 | 0.1336059 | 9.367181 |  |  |  | 1.281983 | [9 empty] | 27.43913 | 0.07353187 | 25 | 0 | 26.92112 | 0.1248032
3766 | 2021/03/31 20:04:33 | 23763.412 | 11925 | 1 | 4 | 0 | 0 | 0 | -0.7524033 | 3.337277 | -2.510978 | 0.0318112 | 2.491002 | 0.1336059 | 9.370666 |  | -0.0001221581 | [11 empty] | 27.41119 | -0.1091754 | 25 | 0 | 26.81493 | 0.01958311
3767 | 2021/03/31 20:04:38 | 23768.4121 | 11930.0001 | 1 | 4 | 0 | 0 | 0 | -0.7522507 | 3.336267 | -2.509709 | 0.0318112 | 2.492047 | 0.1336059 | 9.374151 | [13 empty] | 27.39473 | -0.05164385 | 25 | 0 | 26.71307 | -0.1117194
3768 | 2021/03/31 20:04:43 | 23773.4129 | 11935.0009 | 1 | 4 | 0 | 0 | 0 | -0.7527313 | 3.335578 | -2.510794 | 0.0318112 | 2.493092 | 0.1336059 | 9.377636 |  | -0.0001327197 | [11 empty] | 27.42668 | -0.09098232 | 25 | 0 | 26.63121 | 0.006667376
3769 | 2021/03/31 20:04:48 | 23778.4122 | 11940.0002 | 1 | 4 | 0 | 0 | 0 | -0.7528763 | 3.334707 | -2.510622 | 0.0318112 | 2.494136 | 0.1336059 | 9.381119 |  | -0.0001712609 | [11 empty] | 27.47427 | -0.1047218 | 25 | 0 | 26.63619 | -0.1115733
3770 | 2021/03/31 20:04:53 | 23783.4131 | 11945.0011 | 1 | 4 | 0 | 0 | 0 | -0.7527237 | 3.334237 | -2.509759 | 0.0318112 | 2.495181 | 0.1336059 | 9.384603 |  | -0.000164019 | [11 empty] | 27.44487 | 0.01152575 | 25 | 0 | 26.52133 | -0.1196402
3771 | 2021/03/31 20:04:58 | 23788.4124 | 11950.0004 | 1 | 4 | 0 | 0 | 0 | -0.7525864 | 3.333234 | -2.508547 | 0.0318112 | 2.496225 | 0.1336059 | 9.388085 |  |  |  | 1.301497 | [9 empty] | 27.5084 | -0.1073891 | 25 | 0 | 26.61345 | -0.03641963
3772 | 2021/03/31 20:05:03 | 23793.4124 | 11955.0004 | 1 | 4 | 0 | 0 | 0 | -0.7524338 | 3.332321 | -2.507351 | 0.0318112 | 2.49727 | 0.1336059 | 9.391566 |  | -0.0001342695 | [11 empty] | 27.51365 | -0.07618189 | 25 | 0 | 26.5689 | -0.1474494
3773 | 2021/03/31 20:05:08 | 23798.4133 | 11960.0013 | 1 | 4 | 0 | 0 | 0 | -0.7527695 | 3.331447 | -2.507812 | 0.0318112 | 2.498315 | 0.1336059 | 9.395047 |  | -0.0001713497 | [11 empty] | 27.48302 | 0.02119899 | 25 | 0 | 26.51685 | -0.1166242
3774 | 2021/03/31 20:05:13 | 23803.4133 | 11965.0013 | 1 | 4 | 0 | 0 | 0 | -0.7526245 | 3.330643 | -2.506724 | 0.0318112 | 2.499359 | 0.1336059 | 9.398527 | [13 empty] | 27.436 | -0.09071648 | 25 | 0 | 26.60498 | -0.004175305
3775 | 2021/03/31 20:05:18 | 23808.4125 | 11970.0005 | 1 | 4 | 0 | 0 | 0 | -0.752594 | 3.329723 | -2.50593 | 0.0318112 | 2.500403 | 0.1336059 | 9.402003 |  | -0.0001289319 |  |  | 0.7839884 | [8 empty] | 27.39523 | -0.1477093 | 25 | 0 | 26.77048 | -0.04570246
3776 | 2021/03/31 20:05:23 | 23813.4126 | 11975.0006 | 1 | 4 | 0 | 0 | 0 | -0.7525101 | 3.328943 | -2.505063 | 0.0318112 | 2.501448 | 0.1336059 | 9.405483 |  | -0.00019666 | [11 empty] | 27.32758 | -0.1018679 | 25 | 0 | 26.70275 | -0.1042229
3777 | 2021/03/31 20:05:28 | 23818.4128 | 11980.0008 | 1 | 4 | 0 | 0 | 0 | -0.7525482 | 3.328159 | -2.5046 | 0.0318112 | 2.502493 | 0.1336059 | 9.408959 |  |  |  | 1.214908 | [9 empty] | 27.40623 | 0.02787054 | 25 | 0 | 26.92375 | 0.1101762
3778 | 2021/03/31 20:05:33 | 23823.4126 | 11985.0006 | 1 | 4 | 0 | 0 | 0 | -0.7523956 | 3.327272 | -2.503425 | 0.0318112 | 2.503538 | 0.1336059 | 9.412436 |  | -0.0001460491 | [11 empty] | 27.6309 | 0.04119635 | 25 | 0 | 27.02779 | 0.1412988
3779 | 2021/03/31 20:05:38 | 23828.4137 | 11990.0017 | 1 | 4 | 0 | 0 | 0 | -0.7522659 | 3.326352 | -2.502301 | 0.0318112 | 2.504582 | 0.1336059 | 9.415912 | [13 empty] | 27.77155 | 0.04282415 | 25 | 0 | 26.91977 | 0.08514583
3780 | 2021/03/31 20:05:43 | 23833.4128 | 11995.0008 | 1 | 4 | 0 | 0 | 0 | -0.752533 | 3.325329 | -2.50242 | 0.0318112 | 2.505626 | 0.1336059 | 9.419385 |  | -0.0001354635 | [11 empty] | 27.72058 | -0.03119528 | 25 | 0 | 26.69086 | -0.08457541
3781 | 2021/03/31 20:05:48 | 23838.4121 | 12000.0001 | 1 | 4 | 0 | 0 | 0 | -0.7527237 | 3.324878 | -2.502714 | 0.0318112 | 2.506671 | 0.1336059 | 9.422857 |  | -0.000170299 | [11 empty] | 27.54267 | -0.06420135 | 25 | 0 | 26.63355 | -0.1265508
3782 | 2021/03/31 20:05:53 | 23843.4129 | 12005.0009 | 1 | 4 | 0 | 0 | 0 | -0.7528458 | 3.324004 | -2.502462 | 0.0318112 | 2.507715 | 0.1336059 | 9.426331 |  | -0.000159285 | [11 empty] | 27.44274 | -0.03812134 | 25 | 0 | 26.73268 | -0.08929312
3783 | 2021/03/31 20:05:58 | 23848.4123 | 12010.0003 | 1 | 4 | 0 | 0 | 0 | -0.7522888 | 3.322877 | -2.499763 | 0.0318112 | 2.50876 | 0.1336059 | 9.429802 |  |  |  | 1.24562 | [9 empty] | 27.38977 | -0.01662314 | 25 | 0 | 26.80769 | 0.09448409
3784 | 2021/03/31 20:06:03 | 23853.4132 | 12015.0012 | 1 | 4 | 0 | 0 | 0 | -0.7528076 | 3.321854 | -2.500717 | 0.0318112 | 2.509805 | 0.1336059 | 9.433272 |  | -0.0001640812 | [11 empty] | 27.50753 | -0.05311191 | 25 | 0 | 26.96827 | 0.1001883
3785 | 2021/03/31 20:06:08 | 23858.4124 | 12020.0004 | 1 | 4 | 0 | 0 | 0 | -0.7523956 | 3.3214 | -2.499007 | 0.0318112 | 2.510849 | 0.1336059 | 9.436742 |  | -0.0001900584 | [11 empty] | 27.57457 | -0.08182704 | 25 | 0 | 27.03539 | 0.02471268
3786 | 2021/03/31 20:06:13 | 23863.4123 | 12025.0003 | 1 | 4 | 0 | 0 | 0 | -0.7525177 | 3.320331 | -2.498608 | 0.0318112 | 2.511893 | 0.1336059 | 9.440209 |  | -0.0001716097 | [11 empty] | 27.62913 | 0.09611011 | 25 | 0 | 27.04736 | 0.0740689
3787 | 2021/03/31 20:06:18 | 23868.4133 | 12030.0013 | 1 | 4 | 0 | 0 | 0 | -0.7525711 | 3.319502 | -2.498161 | 0.0318112 | 2.512938 | 0.1336059 | 9.443679 |  |  |  |  | 0.8164425 | [8 empty] | 27.68721 | 0.07601261 | 25 | 0 | 27.01307 | 0.1161426
3788 | 2021/03/31 20:06:23 | 23873.4133 | 12035.0013 | 1 | 4 | 0 | 0 | 0 | -0.7527084 | 3.318756 | -2.498056 | 0.0318112 | 2.513983 | 0.1336059 | 9.447145 |  | -0.0001226919 | [11 empty] | 27.80975 | 0.02479017 | 25 | 0 | 27.00071 | 0.08262813
3789 | 2021/03/31 20:06:28 | 23878.4134 | 12040.0014 | 1 | 4 | 0 | 0 | 0 | -0.7527084 | 3.317799 | -2.497335 | 0.0318112 | 2.515027 | 0.1336059 | 9.450611 |  |  |  | 1.229992 | [9 empty] | 27.84574 | 0.05837381 | 25 | 0 | 26.98698 | -0.05491257
3790 | 2021/03/31 20:06:33 | 23883.4126 | 12045.0006 | 1 | 4 | 0 | 0 | 0 | -0.7525558 | 3.317069 | -2.49628 | 0.0318112 | 2.516072 | 0.1336059 | 9.454076 |  | -0.00014654 | [11 empty] | 27.88348 | 0.127455 | 25 | 0 | 26.96079 | 0.01430988
3791 | 2021/03/31 20:06:38 | 23888.4137 | 12050.0017 | 1 | 4 | 0 | 0 | 0 | -0.7526474 | 3.315852 | -2.495667 | 0.0318112 | 2.517116 | 0.1336059 | 9.457541 |  | -0.000371861 | [11 empty] | 27.82484 | 0.1008666 | 25 | 0 | 26.88071 | 0.09439409
3792 | 2021/03/31 20:06:43 | 23893.4136 | 12055.0016 | 1 | 4 | 0 | 0 | 0 | -0.7526932 | 3.315209 | -2.495335 | 0.0318112 | 2.518161 | 0.1336059 | 9.461004 |  | -0.0002081859 | [11 empty] | 27.91459 | 0.05300224 | 25 | 0 | 27.0204 | -0.07808268
3793 | 2021/03/31 20:06:48 | 23898.4136 | 12060.0016 | 1 | 4 | 0 | 0 | 0 | -0.752182 | 3.314269 | -2.492933 | 0.0318112 | 2.519205 | 0.1336059 | 9.464466 |  | -0.0001923321 | [11 empty] | 27.80926 | 0.1160908 | 25 | 0 | 27.00021 | 0.06514966
3794 | 2021/03/31 20:06:53 | 23903.4128 | 12065.0008 | 1 | 4 | 0 | 0 | 0 | -0.7526245 | 3.313259 | -2.49364 | 0.0318112 | 2.52025 | 0.1336059 | 9.467927 |  | -0.0001665199 | [11 empty] | 27.85283 | 0.02728581 | 25 | 0 | 27.0723 | 0.1006788
3795 | 2021/03/31 20:06:58 | 23908.4129 | 12070.0009 | 1 | 4 | 0 | 0 | 0 | -0.7522278 | 3.312287 | -2.491594 | 0.0318112 | 2.521294 | 0.1336059 | 9.471388 |  |  |  | 1.176053 | [9 empty] | 27.77553 | 0.08834124 | 25 | 0 | 27.04464 | -0.004870892
3796 | 2021/03/31 20:07:03 | 23913.413 | 12075.001 | 1 | 4 | 0 | 0 | 0 | -0.7526321 | 3.311591 | -2.49241 | 0.0318112 | 2.522339 | 0.1336059 | 9.474847 |  | -0.0001247811 | [11 empty] | 27.81463 | 0.1155502 | 25 | 0 | 27.07669 | 0.1157278
3797 | 2021/03/31 20:07:08 | 23918.4121 | 12080.0001 | 1 | 4 | 0 | 0 | 0 | -0.7522278 | 3.310604 | -2.490328 | 0.0318112 | 2.523383 | 0.1336059 | 9.478305 |  | -0.0002386548 | [11 empty] | 27.79506 | -0.001986623 | 25 | 0 | 27.02865 | 0.0869137
3798 | 2021/03/31 20:07:13 | 23923.4132 | 12085.0012 | 1 | 4 | 0 | 0 | 0 | -0.7525177 | 3.309614 | -2.490543 | 0.0318112 | 2.524428 | 0.1336059 | 9.481763 |  |  |  |  | 0.8565109 | [8 empty] | 27.86034 | 0.08741558 | 25 | 0 | 26.98027 | -0.03471315
3799 | 2021/03/31 20:07:18 | 23928.4123 | 12090.0003 | 1 | 4 | 0 | 0 | 0 | -0.7523651 | 3.308842 | -2.489457 | 0.0318112 | 2.525472 | 0.1336059 | 9.485219 |  | -0.0001383742 | [11 empty] | 27.85722 | 0.1231748 | 25 | 0 | 26.8278 | -0.01220584
3800 | 2021/03/31 20:07:23 | 23933.4131 | 12095.0011 | 1 | 4 | 0 | 0 | 0 | -0.7524414 | 3.308082 | -2.489138 | 0.0318112 | 2.526517 | 0.1336059 | 9.488674 |  | -0.0002189086 |  | 1.125237 | [9 empty] | 27.74935 | 0.08557677 | 25 | 0 | 26.69123 | -0.009869933
3801 | 2021/03/31 20:07:28 | 23938.4125 | 12100.0005 | 1 | 4 | 0 | 0 | 0 | -0.7524338 | 3.307097 | -2.488372 | 0.0318112 | 2.527561 | 0.1336059 | 9.492129 |  | -0.000252539 | [11 empty] | 27.60599 | -0.07973969 | 25 | 0 | 26.60449 | -0.06651819
3802 | 2021/03/31 20:07:33 | 23943.4125 | 12105.0005 | 1 | 4 | 0 | 0 | 0 | -0.752655 | 3.305891 | -2.488195 | 0.0318112 | 2.528606 | 0.1336059 | 9.495583 |  | -0.0001912099 | [11 empty] | 27.51455 | -0.08721232 | 25 | 0 | 26.59114 | -0.0984937
3803 | 2021/03/31 20:07:38 | 23948.4128 | 12110.0008 | 1 | 4 | 0 | 0 | 0 | -0.7526932 | 3.305055 | -2.487692 | 0.0318112 | 2.52965 | 0.1336059 | 9.499035 | [13 empty] | 27.48836 | -0.03566802 | 25 | 0 | 26.67165 | -0.1001847
3804 | 2021/03/31 20:07:43 | 23953.4136 | 12115.0016 | 1 | 4 | 0 | 0 | 0 | -0.7529144 | 3.3043 | -2.487855 | 0.0318112 | 2.530694 | 0.1336059 | 9.502486 |  | -0.0001775899 | [11 empty] | 27.44435 | -0.03807425 | 25 | 0 | 26.65603 | 0.05964041
3805 | 2021/03/31 20:07:48 | 23958.4136 | 12120.0016 | 1 | 4 | 0 | 0 | 0 | -0.7525177 | 3.303242 | -2.485748 | 0.0318112 | 2.531739 | 0.1336059 | 9.505938 |  | -0.0002465328 | [11 empty] | 27.44262 | -0.1359379 | 25 | 0 | 26.78948 | -0.01613855
3806 | 2021/03/31 20:07:53 | 23963.4134 | 12125.0014 | 1 | 4 | 0 | 0 | 0 | -0.7522659 | 3.302265 | -2.484181 | 0.0318112 | 2.532784 | 0.1336059 | 9.509387 |  | -0.0002099618 |  | 1.141586 | [9 empty] | 27.52786 | -0.09195089 | 25 | 0 | 26.95307 | -0.009863377
3807 | 2021/03/31 20:07:58 | 23968.4137 | 12130.0017 | 1 | 4 | 0 | 0 | 0 | -0.7522812 | 3.301571 | -2.48371 | 0.0318112 | 2.533828 | 0.1336059 | 9.512836 |  | -0.0002360694 | [11 empty] | 27.73729 | 0.08124352 | 25 | 0 | 26.98501 | 0.03027141
3808 | 2021/03/31 20:08:03 | 23973.4121 | 12135.0001 | 1 | 4 | 0 | 0 | 0 | -0.7522507 | 3.300424 | -2.482746 | 0.0318112 | 2.534872 | 0.1336059 | 9.516282 |  | -0.0001970859 | [11 empty] | 27.72884 | 0.05906045 | 25 | 0 | 26.59239 | -0.1164615
3809 | 2021/03/31 20:08:08 | 23978.4121 | 12140.0001 | 1 | 4 | 0 | 0 | 0 | -0.7522507 | 3.299376 | -2.481958 | 0.0318112 | 2.535916 | 0.1336059 | 9.519729 |  |  |  |  | 0.8901874 | [8 empty] | 27.45411 | -0.09503126 | 25 | 0 | 26.87212 | -0.05293667
3810 | 2021/03/31 20:08:13 | 23983.413 | 12145.001 | 1 | 4 | 0 | 0 | 0 | -0.7524719 | 3.298442 | -2.481985 | 0.0318112 | 2.536961 | 0.1336059 | 9.523175 |  | -0.0001432862 | [11 empty] | 27.82912 | 0.06350636 | 25 | 0 | 26.84231 | -0.04533172
3811 | 2021/03/31 20:08:18 | 23988.4122 | 12150.0002 | 1 | 4 | 0 | 0 | 0 | -0.7524719 | 3.297667 | -2.481402 | 0.0318112 | 2.538006 | 0.1336059 | 9.52662 |  | -0.0001486362 |  | 1.103014 | [9 empty] | 27.54744 | -0.08361578 | 25 | 0 | 26.66679 | -0.1193231
3812 | 2021/03/31 20:08:23 | 23993.4122 | 12155.0002 | 1 | 4 | 0 | 0 | 0 | -0.7524414 | 3.296545 | -2.480457 | 0.0318112 | 2.53905 | 0.1336059 | 9.530062 |  | -0.000221971 | [11 empty] | 27.77504 | -0.03759384 | 25 | 0 | 27.07259 | 0.07567525
3813 | 2021/03/31 20:08:28 | 23998.413 | 12160.001 | 1 | 4 | 0 | 0 | 0 | -0.7525711 | 3.295549 | -2.480135 | 0.0318112 | 2.540094 | 0.1336059 | 9.533505 | [13 empty] | 27.61748 | -0.07495224 | 25 | 0 | 26.53771 | -0.09950399
3814 | 2021/03/31 20:08:33 | 24003.4132 | 12165.0012 | 1 | 4 | 0 | 0 | 0 | -0.752594 | 3.294538 | -2.47945 | 0.0318112 | 2.541139 | 0.1336059 | 9.536949 |  | -0.0001770051 | [11 empty] | 27.64013 | -0.02939641 | 25 | 0 | 26.98726 | 0.1194918
3815 | 2021/03/31 20:08:38 | 24008.4134 | 12170.0014 | 1 | 4 | 0 | 0 | 0 | -0.7525177 | 3.293796 | -2.47864 | 0.0318112 | 2.542184 | 0.1336059 | 9.540389 |  | -0.0001656755 | [11 empty] | 27.80568 | 0.07572174 | 25 | 0 | 26.69788 | 0.01806736
3816 | 2021/03/31 20:08:43 | 24013.4124 | 12175.0004 | 1 | 4 | 0 | 0 | 0 | -0.7528076 | 3.292661 | -2.47874 | 0.0318112 | 2.543228 | 0.1336059 | 9.543829 |  | -0.0001999231 |  | 1.10396 | [9 empty] | 27.43855 | -0.06461203 | 25 | 0 | 26.79963 | 0.0419426
3817 | 2021/03/31 20:08:48 | 24018.4125 | 12180.0005 | 1 | 4 | 0 | 0 | 0 | -0.7527466 | 3.291849 | -2.477928 | 0.0318112 | 2.544273 | 0.1336059 | 9.547269 | [13 empty] | 27.80693 | 0.09164751 | 25 | 0 | 26.91965 | 0.08292258
3818 | 2021/03/31 20:08:53 | 24023.4126 | 12185.0006 | 1 | 4 | 0 | 0 | 0 | -0.7525177 | 3.290745 | -2.476344 | 0.0318112 | 2.545317 | 0.1336059 | 9.550707 |  | -0.0001520661 | [11 empty] | 27.53409 | 0.01958013 | 25 | 0 | 26.67477 | -0.06709218
3819 | 2021/03/31 20:08:58 | 24028.4134 | 12190.0014 | 1 | 4 | 0 | 0 | 0 | -0.7521896 | 3.28986 | -2.474598 | 0.0318112 | 2.546362 | 0.1336059 | 9.554145 |  | -0.0002405697 |  |  | 0.9218031 | [8 empty] | 27.77368 | 0.05169511 | 25 | 0 | 26.99302 | 0.03846288
3820 | 2021/03/31 20:09:03 | 24033.4128 | 12195.0008 | 1 | 4 | 0 | 0 | 0 | -0.7524796 | 3.288737 | -2.474708 | 0.0318112 | 2.547407 | 0.1336059 | 9.557579 |  | -0.0001700439 | [11 empty] | 27.56164 | -0.04936337 | 25 | 0 | 26.64544 | -0.1294643
3821 | 2021/03/31 20:09:08 | 24038.4127 | 12200.0007 | 1 | 4 | 0 | 0 | 0 | -0.7527847 | 3.287641 | -2.474886 | 0.0318112 | 2.548451 | 0.1336059 | 9.561013 |  |  |  | 1.00652 | [9 empty] | 27.72399 | -0.07435381 | 25 | 0 | 27.02857 | 0.04551291
3822 | 2021/03/31 20:09:13 | 24043.412 | 12205 | 1 | 4 | 0 | 0 | 0 | -0.7524567 | 3.286642 | -2.473056 | 0.0318112 | 2.549495 | 0.1336059 | 9.564445 |  | -0.0001881871 | [11 empty] | 27.66181 | -0.06591558 | 25 | 0 | 26.6035 | -0.1015693
3823 | 2021/03/31 20:09:18 | 24048.4129 | 12210.0009 | 1 | 4 | 0 | 0 | 0 | -0.7526093 | 3.285716 | -2.47286 | 0.0318112 | 2.550539 | 0.1336059 | 9.567878 |  | -0.0001980871 | [11 empty] | 27.68849 | -0.02109468 | 25 | 0 | 27.03568 | 0.1189041
3824 | 2021/03/31 20:09:23 | 24053.4122 | 12215.0002 | 1 | 4 | 0 | 0 | 0 | -0.7524796 | 3.284843 | -2.471777 | 0.0318112 | 2.551584 | 0.1336059 | 9.571308 |  | -0.0001568 | [11 empty] | 27.82621 | 0.1010209 | 25 | 0 | 26.72557 | 0.01006067
3825 | 2021/03/31 20:09:28 | 24058.4123 | 12220.0003 | 1 | 4 | 0 | 0 | 0 | -0.7525101 | 3.283665 | -2.470991 | 0.0318112 | 2.552628 | 0.1336059 | 9.574739 | [13 empty] | 27.43855 | -0.04281878 | 25 | 0 | 26.80674 | 0.06822348
3826 | 2021/03/31 20:09:33 | 24063.4124 | 12225.0004 | 1 | 4 | 0 | 0 | 0 | -0.7521667 | 3.282675 | -2.469119 | 0.0318112 | 2.553673 | 0.1336059 | 9.578167 |  | -0.0002264621 |  | 1.045714 | [9 empty] | 27.72895 | 0.01537979 | 25 | 0 | 27.07621 | 0.1287645
3827 | 2021/03/31 20:09:38 | 24068.4124 | 12230.0004 | 1 | 4 | 0 | 0 | 0 | -0.752655 | 3.281656 | -2.469955 | 0.0318112 | 2.554717 | 0.1336059 | 9.581594 |  | -0.000194573 | [11 empty] | 27.8846 | 0.04311204 | 25 | 0 | 26.96191 | 0.1032257
3828 | 2021/03/31 20:09:43 | 24073.4124 | 12235.0004 | 1 | 4 | 0 | 0 | 0 | -0.7525558 | 3.280552 | -2.468798 | 0.0318112 | 2.555761 | 0.1336059 | 9.58502 |  | -0.0002182222 | [11 empty] | 27.90728 | 0.008878708 | 25 | 0 | 26.81394 | -0.09115219
3829 | 2021/03/31 20:09:48 | 24078.4124 | 12240.0004 | 1 | 4 | 0 | 0 | 0 | -0.7522888 | 3.279475 | -2.467112 | 0.0318112 | 2.556806 | 0.1336059 | 9.588447 |  |  |  |  | 0.9747532 | [8 empty] | 27.84303 | 0.08590281 | 25 | 0 | 26.73531 | -0.07842839
3830 | 2021/03/31 20:09:53 | 24083.4124 | 12245.0004 | 1 | 4 | 0 | 0 | 0 | -0.752182 | 3.278605 | -2.466108 | 0.0318112 | 2.55785 | 0.1336059 | 9.591871 |  | -0.0001413994 | [11 empty] | 27.71114 | 0.06669581 | 25 | 0 | 26.6387 | -0.05324364
3831 | 2021/03/31 20:09:58 | 24088.4126 | 12250.0006 | 1 | 4 | 0 | 0 | 0 | -0.7524719 | 3.277491 | -2.46622 | 0.0318112 | 2.558894 | 0.1336059 | 9.595295 |  | -0.000203811 |  | 1.011217 | [9 empty] | 27.65347 | -0.08597851 | 25 | 0 | 26.65207 | -0.04832327
3832 | 2021/03/31 20:10:03 | 24093.4134 | 12255.0014 | 1 | 4 | 0 | 0 | 0 | -0.7527847 | 3.276125 | -2.466217 | 0.0318112 | 2.559939 | 0.1336059 | 9.598718 |  | -0.0002491821 | [11 empty] | 27.53537 | -0.1102722 | 25 | 0 | 26.62624 | -0.1238132
3833 | 2021/03/31 20:10:08 | 24098.4128 | 12260.0008 | 1 | 4 | 0 | 0 | 0 | -0.7525558 | 3.275548 | -2.465033 | 0.0318112 | 2.560983 | 0.1336059 | 9.602139 |  | -0.0002885829 | [11 empty] | 27.50655 | -0.03660321 | 25 | 0 | 26.68987 | -0.1033401
3834 | 2021/03/31 20:10:13 | 24103.4126 | 12265.0006 | 1 | 4 | 0 | 0 | 0 | -0.7524719 | 3.274316 | -2.463831 | 0.0318112 | 2.562027 | 0.1336059 | 9.605557 |  | -0.0001773889 | [11 empty] | 27.59362 | -0.003345609 | 25 | 0 | 26.99047 | 0.08110583
3835 | 2021/03/31 20:10:18 | 24108.4127 | 12270.0007 | 1 | 4 | 0 | 0 | 0 | -0.7523804 | 3.272797 | -2.462388 | 0.0318112 | 2.563072 | 0.1336059 | 9.608977 |  | -0.0001700194 |  | 0.959846 | [9 empty] | 27.69957 | 0.02635837 | 25 | 0 | 27.00412 | 0.1242179
3836 | 2021/03/31 20:10:23 | 24113.4127 | 12275.0007 | 1 | 4 | 0 | 0 | 0 | -0.7524338 | 3.271846 | -2.461848 | 0.0318112 | 2.564116 | 0.1336059 | 9.612394 | [13 empty] | 27.88238 | 0.04117429 | 25 | 0 | 26.91702 | 0.07905483
3837 | 2021/03/31 20:10:28 | 24118.4129 | 12280.0009 | 1 | 4 | 0 | 0 | 0 | -0.7524414 | 3.270917 | -2.461173 | 0.0318112 | 2.565161 | 0.1336059 | 9.615811 |  | -0.0001958776 | [11 empty] | 27.78439 | -0.05163252 | 25 | 0 | 26.66942 | -0.1094967
3838 | 2021/03/31 20:10:33 | 24123.4128 | 12285.0008 | 1 | 4 | 0 | 0 | 0 | -0.7525711 | 3.270045 | -2.460941 | 0.0318112 | 2.566205 | 0.1336059 | 9.619227 |  | -0.0002240015 |  |  | 1.019346 | [8 empty] | 27.54518 | -0.106771 | 25 | 0 | 26.693 | -0.0914079
3839 | 2021/03/31 20:10:38 | 24128.4122 | 12290.0002 | 1 | 4 | 0 | 0 | 0 | -0.7525864 | 3.26877 | -2.460032 | 0.0318112 | 2.567249 | 0.1336059 | 9.622642 |  | -0.0002418981 | [11 empty] | 27.58566 | -0.0797236 | 25 | 0 | 26.9256 | -0.05539775
3840 | 2021/03/31 20:10:43 | 24133.4131 | 12295.0011 | 1 | 4 | 0 | 0 | 0 | -0.7527466 | 3.267763 | -2.459797 | 0.0318112 | 2.568294 | 0.1336059 | 9.626055 |  | -0.0001837101 |  | 0.9882902 | [9 empty] | 27.58107 | 0.03107846 | 25 | 0 | 26.94234 | 0.1200551
3841 | 2021/03/31 20:10:48 | 24138.4123 | 12300.0003 | 1 | 4 | 0 | 0 | 0 | -0.7524796 | 3.266778 | -2.458184 | 0.0318112 | 2.569338 | 0.1336059 | 9.629467 |  | -0.0002123039 | [11 empty] | 27.64199 | -0.0496316 | 25 | 0 | 26.99623 | 0.09476006
3842 | 2021/03/31 20:10:53 | 24143.4125 | 12305.0005 | 1 | 4 | 0 | 0 | 0 | -0.7525101 | 3.265607 | -2.457402 | 0.0318112 | 2.570382 | 0.1336059 | 9.632878 | [13 empty] | 27.59978 | -0.08928597 | 25 | 0 | 26.99663 | -0.002765059
3843 | 2021/03/31 20:10:58 | 24148.4132 | 12310.0012 | 1 | 4 | 0 | 0 | 0 | -0.7524567 | 3.264242 | -2.456201 | 0.0318112 | 2.571427 | 0.1336059 | 9.636288 |  | -0.0001992185 | [11 empty] | 27.61436 | 0.06642461 | 25 | 0 | 26.99701 | 0.1199162
3844 | 2021/03/31 20:11:03 | 24153.4125 | 12315.0005 | 1 | 4 | 0 | 0 | 0 | -0.7526855 | 3.263354 | -2.456279 | 0.0318112 | 2.572471 | 0.1336059 | 9.639696 |  | -0.0002361727 | [11 empty] | 27.72234 | 0.01280069 | 25 | 0 | 27.05536 | 0.1395261
3845 | 2021/03/31 20:11:08 | 24158.4126 | 12320.0006 | 1 | 4 | 0 | 0 | 0 | -0.7526093 | 3.262243 | -2.455194 | 0.0318112 | 2.573516 | 0.1336059 | 9.643106 |  | -0.0002068209 |  | 0.960619 | [9 empty] | 27.89582 | 0.009611249 | 25 | 0 | 27.09403 | 0.1163119
3846 | 2021/03/31 20:11:13 | 24163.4126 | 12325.0006 | 1 | 4 | 0 | 0 | 0 | -0.7523041 | 3.261206 | -2.453419 | 0.0318112 | 2.57456 | 0.1336059 | 9.646512 |  | -0.0002322758 | [11 empty] | 27.90055 | 0.09545743 | 25 | 0 | 26.94234 | -0.01552939
3847 | 2021/03/31 20:11:18 | 24168.4126 | 12330.0006 | 1 | 4 | 0 | 0 | 0 | -0.7520676 | 3.259982 | -2.451727 | 0.0318112 | 2.575604 | 0.1336059 | 9.649916 |  | -0.0002474363 | [11 empty] | 27.94859 | 0.1256669 | 25 | 0 | 26.86246 | -0.01635432
3848 | 2021/03/31 20:11:23 | 24173.4128 | 12335.0008 | 1 | 4 | 0 | 0 | 0 | -0.7527847 | 3.258862 | -2.453221 | 0.0318112 | 2.576649 | 0.1336059 | 9.65332 |  | -0.00031506 |  |  | 1.054572 | [8 empty] | 27.68935 | 0.05283833 | 25 | 0 | 26.58129 | -0.05823791
3849 | 2021/03/31 20:11:28 | 24178.4137 | 12340.0017 | 1 | 4 | 0 | 0 | 0 | -0.7524414 | 3.257842 | -2.451335 | 0.0318112 | 2.577693 | 0.1336059 | 9.656723 |  | -0.0002577651 |  | 0.8964245 | [9 empty] | 27.54917 | -0.05864859 | 25 | 0 | 26.82505 | 0.0523597
3850 | 2021/03/31 20:11:33 | 24183.4128 | 12345.0008 | 1 | 4 | 0 | 0 | 0 | -0.752655 | 3.25651 | -2.451029 | 0.0318112 | 2.578738 | 0.1336059 | 9.660126 |  | -0.0002287949 | [11 empty] | 27.85125 | 0.05873919 | 25 | 0 | 27.00672 | 0.09886086
3851 | 2021/03/31 20:11:38 | 24188.412 | 12350 | 1 | 4 | 0 | 0 | 0 | -0.752594 | 3.255449 | -2.450031 | 0.0318112 | 2.579782 | 0.1336059 | 9.663526 |  | -0.0002474696 | [11 empty] | 27.78026 | 0.07723391 | 25 | 0 | 26.67952 | -0.002656579
3852 | 2021/03/31 20:11:43 | 24193.4131 | 12355.0011 | 1 | 4 | 0 | 0 | 0 | -0.7528381 | 3.254471 | -2.45009 | 0.0318112 | 2.580827 | 0.1336059 | 9.666925 |  | -0.000220245 | [11 empty] | 27.46423 | -0.0836271 | 25 | 0 | 26.75421 | 0.02733648
3853 | 2021/03/31 20:11:48 | 24198.4122 | 12360.0002 | 1 | 4 | 0 | 0 | 0 | -0.7531357 | 3.253202 | -2.450103 | 0.0318112 | 2.581871 | 0.1336059 | 9.670323 |  | -0.0002208286 |  | 0.9028705 | [9 empty] | 27.76821 | 0.04908442 | 25 | 0 | 26.98043 | 0.1269907
3854 | 2021/03/31 20:11:53 | 24203.4124 | 12365.0004 | 1 | 4 | 0 | 0 | 0 | -0.752594 | 3.251815 | -2.447296 | 0.0318112 | 2.582915 | 0.1336059 | 9.673721 |  | -0.0002737144 | [11 empty] | 27.71803 | 0.05821705 | 25 | 0 | 26.56733 | -0.03728509
3855 | 2021/03/31 20:11:58 | 24208.4132 | 12370.0012 | 1 | 4 | 0 | 0 | 0 | -0.7523804 | 3.250858 | -2.445882 | 0.0318112 | 2.58396 | 0.1336059 | 9.677118 |  | -0.0002737063 | [11 empty] | 27.52289 | -0.05657852 | 25 | 0 | 26.8343 | 0.05887628
3856 | 2021/03/31 20:12:03 | 24213.4132 | 12375.0012 | 1 | 4 | 0 | 0 | 0 | -0.7527847 | 3.249934 | -2.446501 | 0.0318112 | 2.585005 | 0.1336059 | 9.680512 |  |  |  |  | 1.115558 | [8 empty] | 27.88861 | 0.08612633 | 25 | 0 | 27.05837 | 0.1396424
3857 | 2021/03/31 20:12:08 | 24218.4124 | 12380.0004 | 1 | 4 | 0 | 0 | 0 | -0.7527084 | 3.248524 | -2.445191 | 0.0318112 | 2.586049 | 0.1336059 | 9.683905 |  | -0.0001613203 | [11 empty] | 27.84865 | 0.09015977 | 25 | 0 | 26.67692 | 0.016976
3858 | 2021/03/31 20:12:13 | 24223.4132 | 12385.0012 | 1 | 4 | 0 | 0 | 0 | -0.7523651 | 3.246948 | -2.44289 | 0.0318112 | 2.587093 | 0.1336059 | 9.687298 |  | -0.0001898826 |  | 0.8988151 | [9 empty] | 27.50023 | -0.06419122 | 25 | 0 | 26.81161 | 0.05347908
3859 | 2021/03/31 20:12:18 | 24228.4133 | 12390.0013 | 1 | 4 | 0 | 0 | 0 | -0.7528229 | 3.246202 | -2.443815 | 0.0318112 | 2.588138 | 0.1336059 | 9.69069 |  | -0.0002922386 | [11 empty] | 27.89571 | 0.09029269 | 25 | 0 | 27.07259 | 0.1371408
3860 | 2021/03/31 20:12:23 | 24233.4135 | 12395.0015 | 1 | 4 | 0 | 0 | 0 | -0.7523575 | 3.244967 | -2.441375 | 0.0318112 | 2.589182 | 0.1336059 | 9.694079 |  | -0.0002467645 | [11 empty] | 27.76707 | 0.07380605 | 25 | 0 | 26.63784 | -0.04389167
3861 | 2021/03/31 20:12:28 | 24238.412 | 12400 | 1 | 4 | 0 | 0 | 0 | -0.7524033 | 3.243679 | -2.440555 | 0.0318112 | 2.590227 | 0.1336059 | 9.697467 |  | -0.0002720476 | [11 empty] | 27.64851 | 0.004156232 | 25 | 0 | 27.00276 | 0.08640587
3862 | 2021/03/31 20:12:33 | 24243.4128 | 12405.0008 | 1 | 4 | 0 | 0 | 0 | -0.7522278 | 3.242465 | -2.439072 | 0.0318112 | 2.591271 | 0.1336059 | 9.700854 |  | -0.0002174383 |  | 0.89377 | [9 empty] | 27.98932 | 0.1618743 | 25 | 0 | 26.9104 | 0.04881084
3863 | 2021/03/31 20:12:38 | 24248.4135 | 12410.0015 | 1 | 4 | 0 | 0 | 0 | -0.7524414 | 3.241314 | -2.438899 | 0.0318112 | 2.592316 | 0.1336059 | 9.704242 |  | -0.0002452014 | [11 empty] | 27.613 | -0.001422167 | 25 | 0 | 26.65421 | -0.1036805
3864 | 2021/03/31 20:12:43 | 24253.4135 | 12415.0015 | 1 | 4 | 0 | 0 | 0 | -0.7525482 | 3.2402 | -2.438407 | 0.0318112 | 2.59336 | 0.1336059 | 9.707626 |  | -0.0002276995 | [11 empty] | 27.59433 | 0.01805842 | 25 | 0 | 26.99829 | 0.1047784
3865 | 2021/03/31 20:12:48 | 24258.4121 | 12420.0001 | 1 | 4 | 0 | 0 | 0 | -0.7527313 | 3.238813 | -2.437956 | 0.0318112 | 2.594405 | 0.1336059 | 9.71101 |  | -0.0002567229 |  |  | 1.130957 | [8 empty] | 27.8849 | 0.09883463 | 25 | 0 | 26.86265 | 0.03900588
3866 | 2021/03/31 20:12:53 | 24263.4129 | 12425.0009 | 1 | 4 | 0 | 0 | 0 | -0.7525177 | 3.2377 | -2.436427 | 0.0318112 | 2.595449 | 0.1336059 | 9.714393 |  | -0.000256678 |  | 0.8816939 | [9 empty] | 27.65298 | 0.02675772 | 25 | 0 | 26.65158 | -0.08657217
3867 | 2021/03/31 20:12:58 | 24268.413 | 12430.001 | 1 | 4 | 0 | 0 | 0 | -0.7524185 | 3.23656 | -2.435248 | 0.0318112 | 2.596494 | 0.1336059 | 9.717774 |  | -0.0002715868 | [11 empty] | 27.56416 | -0.01400113 | 25 | 0 | 26.91118 | 0.09265363
3868 | 2021/03/31 20:13:03 | 24273.4121 | 12435.0001 | 1 | 4 | 0 | 0 | 0 | -0.7528076 | 3.235353 | -2.435598 | 0.0318112 | 2.597538 | 0.1336059 | 9.721154 |  | -0.000263027 | [11 empty] | 27.87964 | 0.1052475 | 25 | 0 | 26.98539 | 0.1165652
3869 | 2021/03/31 20:13:08 | 24278.4124 | 12440.0004 | 1 | 4 | 0 | 0 | 0 | -0.7528076 | 3.2338 | -2.434429 | 0.0318112 | 2.598583 | 0.1336059 | 9.724534 |  | -0.0002328359 | [11 empty] | 27.7484 | 0.07186949 | 25 | 0 | 26.67605 | -0.02137721
3870 | 2021/03/31 20:13:13 | 24283.4123 | 12445.0003 | 1 | 4 | 0 | 0 | 0 | -0.7526321 | 3.2328 | -2.433109 | 0.0318112 | 2.599628 | 0.1336059 | 9.727912 |  | -0.0002278024 | [11 empty] | 27.46863 | -0.01813293 | 25 | 0 | 26.85109 | 0.081833
3871 | 2021/03/31 20:13:18 | 24288.4123 | 12450.0003 | 1 | 4 | 0 | 0 | 0 | -0.7525558 | 3.23181 | -2.432117 | 0.0318112 | 2.600672 | 0.1336059 | 9.731288 |  | -0.0002484696 |  | 0.8709816 | [9 empty] | 27.90134 | 0.08855402 | 25 | 0 | 26.93602 | 0.06205261
3872 | 2021/03/31 20:13:23 | 24293.4124 | 12455.0004 | 1 | 4 | 0 | 0 | 0 | -0.7527466 | 3.230412 | -2.431682 | 0.0318112 | 2.601717 | 0.1336059 | 9.734664 |  | -0.0002964905 | [11 empty] | 27.67068 | 0.03816068 | 25 | 0 | 26.58392 | -0.0573802
3873 | 2021/03/31 20:13:28 | 24298.4126 | 12460.0006 | 1 | 4 | 0 | 0 | 0 | -0.7531662 | 3.229126 | -2.432069 | 0.0318112 | 2.602762 | 0.1336059 | 9.738038 |  | -0.0002211533 |  |  | 1.16478 | [8 empty] | 27.55695 | -0.01611114 | 25 | 0 | 26.93241 | 0.07276475
3874 | 2021/03/31 20:13:33 | 24303.4135 | 12465.0015 | 1 | 4 | 0 | 0 | 0 | -0.7527313 | 3.22786 | -2.429711 | 0.0318112 | 2.603807 | 0.1336059 | 9.741412 | [13 empty] | 27.8472 | 0.09651542 | 25 | 0 | 26.75372 | -0.01445532
3875 | 2021/03/31 20:13:38 | 24308.4134 | 12470.0014 | 1 | 4 | 0 | 0 | 0 | -0.7530975 | 3.226585 | -2.429933 | 0.0318112 | 2.604852 | 0.1336059 | 9.744785 |  | -0.0002335436 |  | 0.8237112 | [9 empty] | 27.5091 | -0.05936921 | 25 | 0 | 26.77069 | -0.07946014
3876 | 2021/03/31 20:13:43 | 24313.4127 | 12475.0007 | 1 | 4 | 0 | 0 | 0 | -0.7529907 | 3.225422 | -2.428713 | 0.0318112 | 2.605897 | 0.1336059 | 9.748157 |  | -0.0002715147 | [11 empty] | 27.92263 | 0.06792903 | 25 | 0 | 26.88623 | -0.003080964
3877 | 2021/03/31 20:13:48 | 24318.4136 | 12480.0016 | 1 | 4 | 0 | 0 | 0 | -0.7531738 | 3.223964 | -2.428205 | 0.0318112 | 2.606943 | 0.1336059 | 9.751527 |  | -0.0001839792 | [11 empty] | 27.55481 | -0.09875178 | 25 | 0 | 26.61013 | -0.1278359
3878 | 2021/03/31 20:13:53 | 24323.4127 | 12485.0007 | 1 | 4 | 0 | 0 | 0 | -0.7527847 | 3.222895 | -2.426146 | 0.0318112 | 2.607987 | 0.1336059 | 9.754894 |  | -0.0001490407 | [11 empty] | 27.80118 | -0.04503012 | 25 | 0 | 27.04189 | 0.06600082
3879 | 2021/03/31 20:13:58 | 24328.4128 | 12490.0008 | 1 | 4 | 0 | 0 | 0 | -0.7525711 | 3.221606 | -2.424488 | 0.0318112 | 2.609032 | 0.1336059 | 9.758261 |  | -0.0002384319 |  | 0.8262889 | [9 empty] | 27.80644 | -0.0137502 | 25 | 0 | 26.62749 | -0.09380877
3880 | 2021/03/31 20:14:03 | 24333.4128 | 12495.0008 | 1 | 4 | 0 | 0 | 0 | -0.7529144 | 3.220397 | -2.424683 | 0.0318112 | 2.610077 | 0.1336059 | 9.761626 |  | -0.0003120622 | [11 empty] | 27.59565 | -0.09983659 | 25 | 0 | 26.87871 | 0.004444718
3881 | 2021/03/31 20:14:08 | 24338.4129 | 12500.0009 | 1 | 4 | 0 | 0 | 0 | -0.7529602 | 3.219047 | -2.423814 | 0.0318112 | 2.611121 | 0.1336059 | 9.764989 |  | -0.0002213448 |  |  | 1.215012 | [8 empty] | 27.92849 | 0.04102647 | 25 | 0 | 26.89921 | 0.07891297
3882 | 2021/03/31 20:14:13 | 24343.4121 | 12505.0001 | 1 | 4 | 0 | 0 | 0 | -0.7526474 | 3.217813 | -2.421879 | 0.0318112 | 2.612166 | 0.1336059 | 9.768352 |  |  |  | 0.8185614 | [9 empty] | 27.58817 | -0.1069319 | 25 | 0 | 26.74318 | -0.02044439
3883 | 2021/03/31 20:14:18 | 24348.4123 | 12510.0003 | 1 | 4 | 0 | 0 | 0 | -0.7529373 | 3.216562 | -2.42187 | 0.0318112 | 2.613211 | 0.1336059 | 9.771713 |  | -0.0002395444 | [11 empty] | 27.89961 | 0.0619632 | 25 | 0 | 27.01962 | 0.1176602
3884 | 2021/03/31 20:14:23 | 24353.4125 | 12515.0005 | 1 | 4 | 0 | 0 | 0 | -0.7527084 | 3.215475 | -2.420315 | 0.0318112 | 2.614256 | 0.1336059 | 9.775073 |  | -0.0002065683 | [11 empty] | 27.74653 | 0.06602287 | 25 | 0 | 26.65282 | -0.0250119
3885 | 2021/03/31 20:14:28 | 24358.4132 | 12520.0012 | 1 | 4 | 0 | 0 | 0 | -0.7525711 | 3.213904 | -2.418691 | 0.0318112 | 2.615301 | 0.1336059 | 9.778433 |  | -0.0002294855 | [11 empty] | 27.61162 | -0.02661347 | 25 | 0 | 26.94449 | 0.08889377
3886 | 2021/03/31 20:14:33 | 24363.4134 | 12525.0014 | 1 | 4 | 0 | 0 | 0 | -0.752594 | 3.212873 | -2.417989 | 0.0318112 | 2.616345 | 0.1336059 | 9.781789 |  | -0.0001860455 |  | 0.8267694 | [9 empty] | 27.94566 | 0.1146621 | 25 | 0 | 26.89508 | 0.05931616
3887 | 2021/03/31 20:14:38 | 24368.4132 | 12530.0012 | 1 | 4 | 0 | 0 | 0 | -0.7527084 | 3.211602 | -2.4174 | 0.0318112 | 2.61739 | 0.1336059 | 9.785143 |  | -0.0003186557 | [11 empty] | 27.66667 | 0.01790524 | 25 | 0 | 26.67952 | -0.08654237
3888 | 2021/03/31 20:14:43 | 24373.4125 | 12535.0005 | 1 | 4 | 0 | 0 | 0 | -0.7525101 | 3.210229 | -2.41573 | 0.0318112 | 2.618435 | 0.1336059 | 9.788499 |  | -0.0002352586 | [11 empty] | 27.78289 | 0.05696297 | 25 | 0 | 27.07335 | 0.08599579
3889 | 2021/03/31 20:14:48 | 24378.4133 | 12540.0013 | 1 | 4 | 0 | 0 | 0 | -0.7522049 | 3.208863 | -2.413722 | 0.0318112 | 2.61948 | 0.1336059 | 9.791853 |  | -0.0002544592 |  |  | 1.213372 | [8 empty] | 27.928 | 0.0927633 | 25 | 0 | 26.74223 | -0.06487608
3890 | 2021/03/31 20:14:53 | 24383.4126 | 12545.0006 | 1 | 4 | 0 | 0 | 0 | -0.7528458 | 3.207643 | -2.414861 | 0.0318112 | 2.620524 | 0.1336059 | 9.795204 |  | -0.0002386504 |  | 0.8393027 | [9 empty] | 27.61124 | -0.04157424 | 25 | 0 | 26.7734 | -0.07275939
3891 | 2021/03/31 20:14:58 | 24388.4135 | 12550.0015 | 1 | 4 | 0 | 0 | 0 | -0.7523575 | 3.20625 | -2.412246 | 0.0318112 | 2.621569 | 0.1336059 | 9.798554 |  | -0.0002573722 | [11 empty] | 27.91204 | 0.09110928 | 25 | 0 | 27.03207 | 0.05129755
3892 | 2021/03/31 20:15:03 | 24393.4136 | 12555.0016 | 1 | 4 | 0 | 0 | 0 | -0.7525558 | 3.205035 | -2.411968 | 0.0318112 | 2.622614 | 0.1336059 | 9.801903 |  | -0.0003222798 | [11 empty] | 27.86507 | 0.04825532 | 25 | 0 | 26.68626 | -0.1139104
3893 | 2021/03/31 20:15:08 | 24398.4129 | 12560.0009 | 1 | 4 | 0 | 0 | 0 | -0.7527237 | 3.203782 | -2.411563 | 0.0318112 | 2.623658 | 0.1336059 | 9.805251 |  | -0.0003655888 | [11 empty] | 27.70743 | -0.07530093 | 25 | 0 | 27.00488 | 0.004562736
3894 | 2021/03/31 20:15:13 | 24403.4121 | 12565.0001 | 1 | 4 | 0 | 0 | 0 | -0.7528839 | 3.20256 | -2.411156 | 0.0318112 | 2.624703 | 0.1336059 | 9.808598 |  | -0.0003435973 |  | 0.778179 | [9 empty] | 27.71415 | -0.05800128 | 25 | 0 | 26.67729 | -0.09364486
3895 | 2021/03/31 20:15:18 | 24408.413 | 12570.001 | 1 | 4 | 0 | 0 | 0 | -0.7528 | 3.201002 | -2.409714 | 0.0318112 | 2.625748 | 0.1336059 | 9.811943 |  | -0.0003040968 | [11 empty] | 27.97141 | 0.09152353 | 25 | 0 | 27.02757 | 0.127281
3896 | 2021/03/31 20:15:23 | 24413.4132 | 12575.0012 | 1 | 4 | 0 | 0 | 0 | -0.7522812 | 3.199734 | -2.4071 | 0.0318112 | 2.626792 | 0.1336059 | 9.815286 |  |  |  |  | 1.24939 | [8 empty] | 27.59967 | -0.07044852 | 25 | 0 | 26.88984 | -0.06833315
3897 | 2021/03/31 20:15:28 | 24418.413 | 12580.001 | 1 | 4 | 0 | 0 | 0 | -0.7526093 | 3.198357 | -2.407113 | 0.0318112 | 2.627837 | 0.1336059 | 9.818627 |  | -0.0001993509 | [11 empty] | 27.93867 | 0.03690243 | 25 | 0 | 26.76716 | -0.04972577
3898 | 2021/03/31 20:15:33 | 24423.4131 | 12585.0011 | 1 | 4 | 0 | 0 | 0 | -0.7526245 | 3.197277 | -2.406349 | 0.0318112 | 2.628882 | 0.1336059 | 9.821968 |  | -0.0002332161 |  | 0.830093 | [9 empty] | 27.77978 | -0.05047619 | 25 | 0 | 27.07733 | 0.1005536
3899 | 2021/03/31 20:15:38 | 24428.4132 | 12590.0012 | 1 | 4 | 0 | 0 | 0 | -0.7525558 | 3.196046 | -2.405203 | 0.0318112 | 2.629926 | 0.1336059 | 9.825308 |  | -0.0002485855 | [11 empty] | 27.68127 | 0.02051234 | 25 | 0 | 26.69416 | -0.07948399
3900 | 2021/03/31 20:15:43 | 24433.4132 | 12595.0012 | 1 | 4 | 0 | 0 | 0 | -0.7525482 | 3.194398 | -2.403938 | 0.0318112 | 2.630971 | 0.1336059 | 9.828646 |  | -0.0002763349 | [11 empty] | 27.98204 | 0.07624328 | 25 | 0 | 26.96711 | 0.0008249283
3901 | 2021/03/31 20:15:48 | 24438.4135 | 12600.0015 | 1 | 4 | 0 | 0 | 0 | -0.7525711 | 3.193243 | -2.403142 | 0.0318112 | 2.632016 | 0.1336059 | 9.831982 |  | -0.0002052397 | [11 empty] | 27.68664 | -0.09355485 | 25 | 0 | 26.97695 | 0.01072049
3902 | 2021/03/31 20:15:53 | 24443.4127 | 12605.0007 | 1 | 4 | 0 | 0 | 0 | -0.7527466 | 3.192119 | -2.402857 | 0.0318112 | 2.63306 | 0.1336059 | 9.835317 |  | -0.0003286882 |  | 0.7904866 | [9 empty] | 27.66133 | 0.01249313 | 25 | 0 | 26.7311 | -0.06084085
3903 | 2021/03/31 20:15:58 | 24448.4135 | 12610.0015 | 1 | 4 | 0 | 0 | 0 | -0.7522888 | 3.190874 | -2.400459 | 0.0318112 | 2.634105 | 0.1336059 | 9.838651 |  | -0.0004695363 | [11 empty] | 27.8707 | 0.007325411 | 25 | 0 | 26.67768 | -0.0771296
3904 | 2021/03/31 20:16:03 | 24453.4134 | 12615.0014 | 1 | 4 | 0 | 0 | 0 | -0.7523193 | 3.189313 | -2.399382 | 0.0318112 | 2.635149 | 0.1336059 | 9.841983 |  | -0.0002756134 |  |  | 1.244434 | [8 empty] | 27.95802 | 0.120647 | 25 | 0 | 26.85769 | 0.07643998
3905 | 2021/03/31 20:16:08 | 24458.4127 | 12620.0007 | 1 | 4 | 0 | 0 | 0 | -0.7529144 | 3.188137 | -2.400394 | 0.0318112 | 2.636194 | 0.1336059 | 9.845314 |  | -0.000242069 | [11 empty] | 27.91595 | -0.01882613 | 25 | 0 | 27.08576 | 0.03939509
3906 | 2021/03/31 20:16:13 | 24463.412 | 12625 | 1 | 4 | 0 | 0 | 0 | -0.7526932 | 3.186771 | -2.398661 | 0.0318112 | 2.637238 | 0.1336059 | 9.848642 |  |  |  | 0.7958707 | [9 empty] | 27.68087 | -0.04170895 | 25 | 0 | 27.02094 | 0.0426358
3907 | 2021/03/31 20:16:18 | 24468.412 | 12630 | 1 | 4 | 0 | 0 | 0 | -0.7528458 | 3.185343 | -2.398072 | 0.0318112 | 2.638283 | 0.1336059 | 9.851972 |  | -0.0002408459 | [11 empty] | 27.65582 | -0.03888726 | 25 | 0 | 26.85605 | 0.004857779
3908 | 2021/03/31 20:16:23 | 24473.413 | 12635.001 | 1 | 4 | 0 | 0 | 0 | -0.7525177 | 3.184193 | -2.396162 | 0.0318112 | 2.639328 | 0.1336059 | 9.8553 |  | -0.0002030919 | [11 empty] | 28.02413 | 0.05572557 | 25 | 0 | 26.65984 | -0.0933665
3909 | 2021/03/31 20:16:28 | 24478.4121 | 12640.0001 | 1 | 4 | 0 | 0 | 0 | -0.7527237 | 3.182885 | -2.395833 | 0.0318112 | 2.640373 | 0.1336059 | 9.858624 |  | -0.0002323588 | [11 empty] | 27.86974 | 0.03035307 | 25 | 0 | 26.93682 | 0.06376922
3910 | 2021/03/31 20:16:33 | 24483.4121 | 12645.0001 | 1 | 4 | 0 | 0 | 0 | -0.7529907 | 3.181458 | -2.395608 | 0.0318112 | 2.641417 | 0.1336059 | 9.861948 |  | -0.0002886518 |  | 0.7858027 | [9 empty] | 27.65637 | -0.1041085 | 25 | 0 | 27.10435 | 0.08445919
3911 | 2021/03/31 20:16:38 | 24488.4123 | 12650.0003 | 1 | 4 | 0 | 0 | 0 | -0.752327 | 3.179949 | -2.392361 | 0.0318112 | 2.642462 | 0.1336059 | 9.865273 |  | -0.0002257475 | [11 empty] | 27.69053 | 0.01581371 | 25 | 0 | 26.8946 | -0.05777657
3912 | 2021/03/31 20:16:43 | 24493.4132 | 12655.0012 | 1 | 4 | 0 | 0 | 0 | -0.7525482 | 3.178976 | -2.392333 | 0.0318112 | 2.643507 | 0.1336059 | 9.868594 |  | -0.0003416718 |  |  | 1.254895 | [8 empty] | 27.95629 | 0.006625652 | 25 | 0 | 26.62641 | -0.07117748
3913 | 2021/03/31 20:16:48 | 24498.4124 | 12660.0004 | 1 | 4 | 0 | 0 | 0 | -0.7523804 | 3.177586 | -2.390753 | 0.0318112 | 2.644551 | 0.1336059 | 9.871913 |  | -0.0002892928 | [11 empty] | 28.03434 | 0.07945359 | 25 | 0 | 26.79418 | -0.04115045
3914 | 2021/03/31 20:16:53 | 24503.4133 | 12665.0013 | 1 | 4 | 0 | 0 | 0 | -0.7526245 | 3.176132 | -2.390435 | 0.0318112 | 2.645596 | 0.1336059 | 9.875232 |  | -0.0002013637 |  | 0.8184931 | [9 empty] | 27.7198 | -0.07708251 | 25 | 0 | 27.07948 | 0.1251632
3915 | 2021/03/31 20:16:58 | 24508.4124 | 12670.0004 | 1 | 4 | 0 | 0 | 0 | -0.7525177 | 3.17479 | -2.389086 | 0.0318112 | 2.64664 | 0.1336059 | 9.878549 |  | -0.0001889009 | [11 empty] | 27.6377 | -0.07142246 | 25 | 0 | 27.0115 | -0.03153861
3916 | 2021/03/31 20:17:03 | 24513.4125 | 12675.0005 | 1 | 4 | 0 | 0 | 0 | -0.7524567 | 3.173783 | -2.388134 | 0.0318112 | 2.647685 | 0.1336059 | 9.881865 |  | -0.0002913774 | [11 empty] | 27.74685 | 0.0188452 | 25 | 0 | 26.79592 | -0.03332853
3917 | 2021/03/31 20:17:08 | 24518.4125 | 12680.0005 | 1 | 4 | 0 | 0 | 0 | -0.7522659 | 3.17253 | -2.386586 | 0.0318112 | 2.648729 | 0.1336059 | 9.885177 |  | -0.0002460483 |  | 0.7651744 | [9 empty] | 27.95587 | 0.05864441 | 25 | 0 | 26.6959 | -0.09847581
3918 | 2021/03/31 20:17:13 | 24523.4126 | 12685.0006 | 1 | 4 | 0 | 0 | 0 | -0.7524567 | 3.170995 | -2.386036 | 0.0318112 | 2.649774 | 0.1336059 | 9.888491 |  | -0.0003113467 | [11 empty] | 27.99924 | 0.08308709 | 25 | 0 | 26.68656 | 0.01434803
3919 | 2021/03/31 20:17:18 | 24528.4126 | 12690.0006 | 1 | 4 | 0 | 0 | 0 | -0.7521286 | 3.169601 | -2.383948 | 0.0318112 | 2.650818 | 0.1336059 | 9.891801 |  | -0.000272577 |  |  | 1.252546 | [8 empty] | 27.95618 | 0.0367099 | 25 | 0 | 26.82347 | 0.002091527
3920 | 2021/03/31 20:17:23 | 24533.4137 | 12695.0017 | 1 | 4 | 0 | 0 | 0 | -0.7524033 | 3.168344 | -2.383872 | 0.0318112 | 2.651863 | 0.1336059 | 9.895112 |  | -0.0002774496 | [11 empty] | 27.88085 | -0.05158067 | 25 | 0 | 27.01688 | 0.113669
3921 | 2021/03/31 20:17:28 | 24538.4127 | 12700.0007 | 1 | 4 | 0 | 0 | 0 | -0.7526321 | 3.166945 | -2.383544 | 0.0318112 | 2.652907 | 0.1336059 | 9.89842 |  | -0.0002585467 |  | 0.8140587 | [9 empty] | 27.76863 | -0.01009166 | 25 | 0 | 27.09644 | 0.06099463
3922 | 2021/03/31 20:17:33 | 24543.4128 | 12705.0008 | 1 | 4 | 0 | 0 | 0 | -0.7524719 | 3.165619 | -2.382039 | 0.0318112 | 2.653952 | 0.1336059 | 9.901729 |  | -0.0003266909 | [11 empty] | 27.68692 | -0.1224434 | 25 | 0 | 27.13948 | 0.08113623
3923 | 2021/03/31 20:17:38 | 24548.4122 | 12710.0002 | 1 | 4 | 0 | 0 | 0 | -0.7524185 | 3.164511 | -2.381037 | 0.0318112 | 2.654996 | 0.1336059 | 9.905034 |  | -0.0003073891 | [11 empty] | 27.66749 | -0.05906761 | 25 | 0 | 27.09731 | 0.05801201
3924 | 2021/03/31 20:17:43 | 24553.4122 | 12715.0002 | 1 | 4 | 0 | 0 | 0 | -0.7526245 | 3.163131 | -2.38065 | 0.0318112 | 2.656041 | 0.1336059 | 9.908339 |  | -0.0001772387 | [11 empty] | 27.62883 | -0.04657924 | 25 | 0 | 27.03499 | 0.008888245
3925 | 2021/03/31 20:17:48 | 24558.4123 | 12720.0003 | 1 | 4 | 0 | 0 | 0 | -0.7521515 | 3.161762 | -2.378124 | 0.0318112 | 2.657085 | 0.1336059 | 9.911642 |  | -0.0002577524 |  | 0.7933664 | [9 empty] | 27.58401 | -0.0306356 | 25 | 0 | 26.99194 | 0.04485011
3926 | 2021/03/31 20:17:53 | 24563.4125 | 12725.0005 | 1 | 4 | 0 | 0 | 0 | -0.7524948 | 3.160335 | -2.378136 | 0.0318112 | 2.65813 | 0.1336059 | 9.914944 |  | -0.0003528737 | [11 empty] | 27.64432 | -0.08668602 | 25 | 0 | 26.84346 | -0.0734967
3927 | 2021/03/31 20:17:58 | 24568.4124 | 12730.0004 | 1 | 4 | 0 | 0 | 0 | -0.7524567 | 3.15915 | -2.377124 | 0.0318112 | 2.659174 | 0.1336059 | 9.918245 |  | -0.0002222846 |  |  | 1.254642 | [8 empty] | 27.64256 | 0.01982331 | 25 | 0 | 26.67671 | -0.06239891
3928 | 2021/03/31 20:18:03 | 24573.4124 | 12735.0004 | 1 | 4 | 0 | 0 | 0 | -0.7521515 | 3.157884 | -2.375207 | 0.0318112 | 2.660219 | 0.1336059 | 9.921544 |  | -0.0002619858 | [11 empty] | 27.8258 | -0.00197947 | 25 | 0 | 26.66113 | -0.07533789
3929 | 2021/03/31 20:18:08 | 24578.4124 | 12740.0004 | 1 | 4 | 0 | 0 | 0 | -0.7525177 | 3.156435 | -2.375273 | 0.0318112 | 2.661263 | 0.1336059 | 9.924841 |  | -0.0002009733 |  | 0.7789339 | [9 empty] | 28.04912 | 0.1305151 | 25 | 0 | 26.87077 | 0.04187882
3930 | 2021/03/31 20:18:13 | 24583.4125 | 12745.0005 | 1 | 4 | 0 | 0 | 0 | -0.7525177 | 3.154881 | -2.374104 | 0.0318112 | 2.662308 | 0.1336059 | 9.928137 |  | -0.0002980827 | [11 empty] | 27.98903 | 0.02575874 | 25 | 0 | 26.8461 | 0.05250156
3931 | 2021/03/31 20:18:18 | 24588.4127 | 12750.0007 | 1 | 4 | 0 | 0 | 0 | -0.7523651 | 3.153989 | -2.372951 | 0.0318112 | 2.663352 | 0.1336059 | 9.931433 |  | -0.0003070088 | [11 empty] | 28.00682 | 0.04851341 | 25 | 0 | 26.97061 | 0.0352937
3932 | 2021/03/31 20:18:23 | 24593.4128 | 12755.0008 | 1 | 4 | 0 | 0 | 0 | -0.752533 | 3.152572 | -2.372414 | 0.0318112 | 2.664397 | 0.1336059 | 9.934726 |  | -0.0002709603 | [11 empty] | 27.93985 | 0.01108944 | 25 | 0 | 27.05282 | 0.1155818
3933 | 2021/03/31 20:18:28 | 24598.4135 | 12760.0015 | 1 | 4 | 0 | 0 | 0 | -0.7522202 | 3.151173 | -2.370376 | 0.0318112 | 2.665442 | 0.1336059 | 9.938019 |  | -0.0002745429 |  | 0.7970053 | [9 empty] | 27.85994 | -0.04341364 | 25 | 0 | 27.04387 | 0.01205444
3934 | 2021/03/31 20:18:33 | 24603.4127 | 12765.0007 | 1 | 4 | 0 | 0 | 0 | -0.7525482 | 3.149868 | -2.370427 | 0.0318112 | 2.666486 | 0.1336059 | 9.94131 |  | -0.0002528696 | [11 empty] | 27.84311 | -0.02563536 | 25 | 0 | 27.08389 | 0.0565362
3935 | 2021/03/31 20:18:38 | 24608.4128 | 12770.0008 | 1 | 4 | 0 | 0 | 0 | -0.7527313 | 3.148723 | -2.370142 | 0.0318112 | 2.667531 | 0.1336059 | 9.9446 |  | -0.000251695 |  |  | 1.268151 | [8 empty] | 27.87694 | -0.07180452 | 25 | 0 | 27.1462 | 0.06358624
3936 | 2021/03/31 20:18:43 | 24613.4128 | 12775.0008 | 1 | 4 | 0 | 0 | 0 | -0.7525558 | 3.147261 | -2.36849 | 0.0318112 | 2.668576 | 0.1336059 | 9.947888 |  | -0.000287187 |  | 0.8150267 | [9 empty] | 27.76278 | -0.05518258 | 25 | 0 | 27.03898 | -0.006394982
3937 | 2021/03/31 20:18:48 | 24618.4129 | 12780.0009 | 1 | 4 | 0 | 0 | 0 | -0.7526703 | 3.14601 | -2.367908 | 0.0318112 | 2.66962 | 0.1336059 | 9.951175 |  | -0.0002741434 | [11 empty] | 27.66611 | -0.09251833 | 25 | 0 | 26.81414 | -0.04378498
3938 | 2021/03/31 20:18:53 | 24623.4123 | 12785.0003 | 1 | 4 | 0 | 0 | 0 | -0.7524719 | 3.144559 | -2.366192 | 0.0318112 | 2.670665 | 0.1336059 | 9.95446 |  | -0.0002545367 | [11 empty] | 28.08536 | 0.1257545 | 25 | 0 | 27.00665 | 0.08823574
3939 | 2021/03/31 20:18:58 | 24628.4124 | 12790.0004 | 1 | 4 | 0 | 0 | 0 | -0.7525101 | 3.143497 | -2.365513 | 0.0318112 | 2.671709 | 0.1336059 | 9.957745 |  | -0.0003272089 | [11 empty] | 27.77746 | 0.04118264 | 25 | 0 | 26.66959 | -0.07211566
3940 | 2021/03/31 20:19:03 | 24633.4126 | 12795.0006 | 1 | 4 | 0 | 0 | 0 | -0.7525558 | 3.142131 | -2.364629 | 0.0318112 | 2.672754 | 0.1336059 | 9.961027 |  | -0.0003275243 |  | 0.7776308 | [9 empty] | 27.63497 | -0.03954768 | 25 | 0 | 26.9821 | 0.0603658
3941 | 2021/03/31 20:19:08 | 24638.4123 | 12800.0003 | 1 | 4 | 0 | 0 | 0 | -0.7524185 | 3.140743 | -2.363153 | 0.0318112 | 2.673798 | 0.1336059 | 9.964308 |  | -0.0003228773 | [11 empty] | 27.99215 | 0.08314133 | 25 | 0 | 27.06967 | 0.07885575
3942 | 2021/03/31 20:19:13 | 24643.4131 | 12805.0011 | 1 | 4 | 0 | 0 | 0 | -0.7526932 | 3.139603 | -2.363158 | 0.0318112 | 2.674843 | 0.1336059 | 9.967588 |  | -0.0003196175 |  |  | 1.26959 | [8 empty] | 27.75169 | 0.04187703 | 25 | 0 | 26.67935 | -0.06475151
3943 | 2021/03/31 20:19:18 | 24648.4124 | 12810.0004 | 1 | 4 | 0 | 0 | 0 | -0.752655 | 3.138255 | -2.362023 | 0.0318112 | 2.675887 | 0.1336059 | 9.970866 |  | -0.0002013021 | [11 empty] | 27.81202 | 0.0336653 | 25 | 0 | 27.06697 | 0.07153451
3944 | 2021/03/31 20:19:23 | 24653.4134 | 12815.0014 | 1 | 4 | 0 | 0 | 0 | -0.7528381 | 3.136764 | -2.361475 | 0.0318112 | 2.676932 | 0.1336059 | 9.974145 |  | -0.0004194318 |  | 0.8051744 | [9 empty] | 27.82133 | 0.02981484 | 25 | 0 | 26.62818 | -0.1212847
3945 | 2021/03/31 20:19:28 | 24658.4133 | 12820.0013 | 1 | 4 | 0 | 0 | 0 | -0.7527313 | 3.13555 | -2.360227 | 0.0318112 | 2.677976 | 0.1336059 | 9.97742 |  | -0.0001904953 | [11 empty] | 27.79519 | -0.06875455 | 25 | 0 | 27.05722 | 0.02666414
3946 | 2021/03/31 20:19:33 | 24663.412 | 12825 | 1 | 4 | 0 | 0 | 0 | -0.7525482 | 3.134459 | -2.358831 | 0.0318112 | 2.679021 | 0.1336059 | 9.980694 | [13 empty] | 27.86178 | -0.02911627 | 25 | 0 | 26.71142 | -0.07360995
3947 | 2021/03/31 20:19:38 | 24668.4126 | 12830.0006 | 1 | 4 | 0 | 0 | 0 | -0.7520142 | 3.133196 | -2.356208 | 0.0318112 | 2.680065 | 0.1336059 | 9.983968 |  | -0.0002065683 | [11 empty] | 27.92478 | 0.0176245 | 25 | 0 | 27.13725 | 0.1376724
3948 | 2021/03/31 20:19:43 | 24673.4127 | 12835.0007 | 1 | 4 | 0 | 0 | 0 | -0.7526855 | 3.131508 | -2.357041 | 0.0318112 | 2.681109 | 0.1336059 | 9.987239 |  | -0.0002365374 |  | 0.8120354 | [9 empty] | 27.72641 | 0.01538038 | 25 | 0 | 26.66113 | -0.08462787
3949 | 2021/03/31 20:19:48 | 24678.4128 | 12840.0008 | 1 | 4 | 0 | 0 | 0 | -0.7526474 | 3.13025 | -2.355975 | 0.0318112 | 2.682154 | 0.1336059 | 9.99051 |  | -0.0002757245 | [11 empty] | 28.00236 | 0.08540809 | 25 | 0 | 26.93769 | 0.02558649
3950 | 2021/03/31 20:19:53 | 24683.4121 | 12845.0001 | 1 | 4 | 0 | 0 | 0 | -0.7527466 | 3.128983 | -2.355331 | 0.0318112 | 2.683199 | 0.1336059 | 9.993779 |  | -0.0002376595 |  |  | 1.235811 | [8 empty] | 27.61231 | -0.1278394 | 25 | 0 | 26.88118 | -0.0236243
3951 | 2021/03/31 20:19:58 | 24688.4128 | 12850.0008 | 1 | 4 | 0 | 0 | 0 | -0.7520676 | 3.127884 | -2.35238 | 0.0318112 | 2.684243 | 0.1336059 | 9.997046 |  | -0.0002567991 | [11 empty] | 27.9208 | 0.07406056 | 25 | 0 | 26.67098 | 0.005303025
3952 | 2021/03/31 20:20:03 | 24693.413 | 12855.001 | 1 | 4 | 0 | 0 | 0 | -0.7524948 | 3.126383 | -2.352587 | 0.0318112 | 2.685288 | 0.1336059 | 10.00031 |  | -0.0002333984 |  | 0.7974972 | [9 empty] | 27.92603 | 0.05559504 | 25 | 0 | 27.0532 | 0.09575129
3953 | 2021/03/31 20:20:08 | 24698.4122 | 12860.0002 | 1 | 4 | 0 | 0 | 0 | -0.7525864 | 3.125142 | -2.351939 | 0.0318112 | 2.686332 | 0.1336059 | 10.00358 |  | -0.0004096776 | [11 empty] | 27.62173 | -0.08926332 | 25 | 0 | 26.79814 | -0.05831122
3954 | 2021/03/31 20:20:13 | 24703.413 | 12865.001 | 1 | 4 | 0 | 0 | 0 | -0.7524719 | 3.1239 | -2.350647 | 0.0318112 | 2.687377 | 0.1336059 | 10.00684 |  | -0.0002472367 | [11 empty] | 27.883 | 0.04364371 | 25 | 0 | 26.66866 | 0.01706481
3955 | 2021/03/31 20:20:18 | 24708.4132 | 12870.0012 | 1 | 4 | 0 | 0 | 0 | -0.7523804 | 3.122526 | -2.349327 | 0.0318112 | 2.688421 | 0.1336059 | 10.0101 |  | -0.0003831727 | [11 empty] | 28.00021 | 0.0553143 | 25 | 0 | 27.09908 | 0.07324159
3956 | 2021/03/31 20:20:23 | 24713.4132 | 12875.0012 | 1 | 4 | 0 | 0 | 0 | -0.7524338 | 3.121199 | -2.348496 | 0.0318112 | 2.689466 | 0.1336059 | 10.01336 |  | -0.000235073 |  | 0.8001048 | [9 empty] | 27.60036 | -0.1263183 | 25 | 0 | 26.86209 | -0.03987491
3957 | 2021/03/31 20:20:28 | 24718.4125 | 12880.0005 | 1 | 4 | 0 | 0 | 0 | -0.752533 | 3.120065 | -2.347952 | 0.0318112 | 2.69051 | 0.1336059 | 10.01662 |  | -0.0002131558 | [11 empty] | 27.70687 | 0.02994061 | 25 | 0 | 26.62019 | -0.05671442
3958 | 2021/03/31 20:20:33 | 24723.4132 | 12885.0012 | 1 | 4 | 0 | 0 | 0 | -0.7523804 | 3.118707 | -2.346454 | 0.0318112 | 2.691556 | 0.1336059 | 10.01988 |  |  |  |  | 1.248564 | [8 empty] | 28.02987 | 0.057953 | 25 | 0 | 26.84436 | -0.01306951
3959 | 2021/03/31 20:20:38 | 24728.4134 | 12890.0014 | 1 | 4 | 0 | 0 | 0 | -0.752533 | 3.117296 | -2.345868 | 0.0318112 | 2.6926 | 0.1336059 | 10.02314 |  | -0.0002163049 |  | 0.7801074 | [9 empty] | 27.77476 | -0.06128192 | 25 | 0 | 27.07942 | 0.1008373
3960 | 2021/03/31 20:20:43 | 24733.4134 | 12895.0014 | 1 | 4 | 0 | 0 | 0 | -0.7526093 | 3.115966 | -2.345105 | 0.0318112 | 2.693644 | 0.1336059 | 10.02639 |  | -0.0002247932 | [11 empty] | 27.63099 | -0.0191474 | 25 | 0 | 26.73627 | -0.07475138
3961 | 2021/03/31 20:20:48 | 24738.4128 | 12900.0008 | 1 | 4 | 0 | 0 | 0 | -0.7523804 | 3.114635 | -2.34339 | 0.0318112 | 2.694689 | 0.1336059 | 10.02965 |  | -0.0002719214 | [11 empty] | 27.97311 | 0.03274322 | 25 | 0 | 26.78034 | -0.04500926
3962 | 2021/03/31 20:20:53 | 24743.4128 | 12905.0008 | 1 | 4 | 0 | 0 | 0 | -0.7529221 | 3.113411 | -2.344156 | 0.0318112 | 2.695733 | 0.1336059 | 10.0329 |  | -0.0002304466 | [11 empty] | 27.89055 | -0.009846687 | 25 | 0 | 27.07453 | 0.1257181
3963 | 2021/03/31 20:20:58 | 24748.4136 | 12910.0016 | 1 | 4 | 0 | 0 | 0 | -0.7525177 | 3.111916 | -2.341772 | 0.0318112 | 2.696778 | 0.1336059 | 10.03615 |  | -0.0002351034 |  | 0.7703848 | [9 empty] | 27.56787 | -0.04967391 | 25 | 0 | 26.77976 | -0.08308649
3964 | 2021/03/31 20:21:03 | 24753.4129 | 12915.0009 | 1 | 4 | 0 | 0 | 0 | -0.7525864 | 3.11084 | -2.341176 | 0.0318112 | 2.697823 | 0.1336059 | 10.0394 |  | -0.0001947908 | [11 empty] | 27.85946 | -0.0008440018 | 25 | 0 | 26.63082 | -0.091995
3965 | 2021/03/31 20:21:08 | 24758.4121 | 12920.0001 | 1 | 4 | 0 | 0 | 0 | -0.7526245 | 3.109548 | -2.340322 | 0.0318112 | 2.698867 | 0.1336059 | 10.04265 |  | -0.000260074 |  |  | 1.240609 | [8 empty] | 27.97661 | 0.04588306 | 25 | 0 | 27.0541 | 0.1282281
3966 | 2021/03/31 20:21:13 | 24763.413 | 12925.001 | 1 | 4 | 0 | 0 | 0 | -0.7524414 | 3.108282 | -2.3388 | 0.0318112 | 2.699912 | 0.1336059 | 10.0459 |  | -0.0002343804 | [11 empty] | 27.68381 | -0.05823195 | 25 | 0 | 26.93856 | -0.04721463
3967 | 2021/03/31 20:21:18 | 24768.413 | 12930.001 | 1 | 4 | 0 | 0 | 0 | -0.7527618 | 3.10676 | -2.33865 | 0.0318112 | 2.700956 | 0.1336059 | 10.04915 |  | -0.0002907645 |  | 0.8518239 | [9 empty] | 27.82445 | -0.02234161 | 25 | 0 | 26.63842 | -0.08016407
3968 | 2021/03/31 20:21:23 | 24773.4124 | 12935.0004 | 1 | 4 | 0 | 0 | 0 | -0.7525482 | 3.105509 | -2.337045 | 0.0318112 | 2.702001 | 0.1336059 | 10.05239 |  | -0.0002604793 | [11 empty] | 27.99343 | 0.06141126 | 25 | 0 | 27.02119 | 0.1215661
3969 | 2021/03/31 20:21:28 | 24778.4123 | 12940.0003 | 1 | 4 | 0 | 0 | 0 | -0.7525864 | 3.104275 | -2.336235 | 0.0318112 | 2.703046 | 0.1336059 | 10.05563 |  | -0.0003343612 | [11 empty] | 27.72028 | -0.02549708 | 25 | 0 | 26.89685 | -0.06331444
3970 | 2021/03/31 20:21:33 | 24783.4123 | 12945.0003 | 1 | 4 | 0 | 0 | 0 | -0.7526474 | 3.103046 | -2.3355 | 0.0318112 | 2.70409 | 0.1336059 | 10.05888 |  | -0.0002262631 | [11 empty] | 28.06349 | 0.07309377 | 25 | 0 | 26.87094 | -0.03792107
3971 | 2021/03/31 20:21:38 | 24788.4132 | 12950.0012 | 1 | 4 | 0 | 0 | 0 | -0.7525177 | 3.101485 | -2.333922 | 0.0318112 | 2.705135 | 0.1336059 | 10.06212 |  | -0.0002637819 |  | 0.763 | [9 empty] | 27.74549 | -0.1004785 | 25 | 0 | 27.02167 | 0.0571084
3972 | 2021/03/31 20:21:43 | 24793.4133 | 12955.0013 | 1 | 4 | 0 | 0 | 0 | -0.7528458 | 3.100361 | -2.334094 | 0.0318112 | 2.70618 | 0.1336059 | 10.06536 |  | -0.0002686847 | [11 empty] | 27.96861 | 0.06817877 | 25 | 0 | 26.69757 | -0.02059519
3973 | 2021/03/31 20:21:48 | 24798.4134 | 12960.0014 | 1 | 4 | 0 | 0 | 0 | -0.7524185 | 3.098916 | -2.331682 | 0.0318112 | 2.707224 | 0.1336059 | 10.06859 |  | -0.0002623842 |  |  | 1.254677 | [8 empty] | 27.86171 | 0.02994895 | 25 | 0 | 27.05986 | 0.08336306
3974 | 2021/03/31 20:21:53 | 24803.4125 | 12965.0005 | 1 | 4 | 0 | 0 | 0 | -0.7527466 | 3.097481 | -2.331618 | 0.0318112 | 2.708269 | 0.1336059 | 10.07183 |  | -0.0002938984 | [11 empty] | 27.94566 | 0.05520284 | 25 | 0 | 26.71013 | -0.1047152
3975 | 2021/03/31 20:21:58 | 24808.4135 | 12970.0015 | 1 | 4 | 0 | 0 | 0 | -0.7527313 | 3.096259 | -2.330651 | 0.0318112 | 2.709314 | 0.1336059 | 10.07507 |  | -0.000394794 |  | 0.8275829 | [9 empty] | 28.00333 | -0.02991617 | 25 | 0 | 27.18039 | 0.05889177
3976 | 2021/03/31 20:22:03 | 24813.4126 | 12975.0006 | 1 | 4 | 0 | 0 | 0 | -0.752533 | 3.095266 | -2.32929 | 0.0318112 | 2.710358 | 0.1336059 | 10.0783 |  | -0.0002728536 | [11 empty] | 27.77389 | -0.08308232 | 25 | 0 | 26.68737 | -0.0787729
3977 | 2021/03/31 20:22:08 | 24818.4135 | 12980.0015 | 1 | 4 | 0 | 0 | 0 | -0.7526093 | 3.0938 | -2.328423 | 0.0318112 | 2.711403 | 0.1336059 | 10.08153 |  | -0.0002635532 | [11 empty] | 27.98059 | 0.04353404 | 25 | 0 | 27.10074 | 0.1392013
3978 | 2021/03/31 20:22:13 | 24823.413 | 12985.001 | 1 | 4 | 0 | 0 | 0 | -0.7524185 | 3.092496 | -2.326851 | 0.0318112 | 2.712447 | 0.1336059 | 10.08476 |  | -0.0001945186 |  | 0.7653751 | [9 empty] | 27.76454 | 0.02814114 | 25 | 0 | 26.65664 | -0.08073628
3979 | 2021/03/31 20:22:18 | 24828.412 | 12990 | 1 | 4 | 0 | 0 | 0 | -0.7524414 | 3.09097 | -2.325774 | 0.0318112 | 2.713492 | 0.1336059 | 10.08799 |  | -0.0003148987 | [11 empty] | 28.08138 | 0.05528927 | 25 | 0 | 27.08087 | 0.02652586
3980 | 2021/03/31 20:22:23 | 24833.4121 | 12995.0001 | 1 | 4 | 0 | 0 | 0 | -0.7528 | 3.089644 | -2.325884 | 0.0318112 | 2.714536 | 0.1336059 | 10.09122 |  | -0.0002845541 | [11 empty] | 27.74518 | -0.07563412 | 25 | 0 | 26.94313 | -0.02910793
3981 | 2021/03/31 20:22:28 | 24838.4129 | 13000.0009 | 1 | 4 | 0 | 0 | 0 | -0.752655 | 3.088511 | -2.324583 | 0.0318112 | 2.715582 | 0.1336059 | 10.09445 |  |  |  |  | 1.265152 | [8 empty] | 28.04407 | 0.08124888 | 25 | 0 | 26.78034 | 0.03475964
3982 | 2021/03/31 20:22:33 | 24843.4122 | 13005.0002 | 1 | 4 | 0 | 0 | 0 | -0.752655 | 3.086936 | -2.323398 | 0.0318112 | 2.716626 | 0.1336059 | 10.09768 |  | -0.0002099334 |  | 0.8185967 | [9 empty] | 27.87725 | 0.02773106 | 25 | 0 | 27.11097 | 0.08558869
3983 | 2021/03/31 20:22:38 | 24848.4132 | 13010.0012 | 1 | 4 | 0 | 0 | 0 | -0.7528763 | 3.085568 | -2.323051 | 0.0318112 | 2.717671 | 0.1336059 | 10.1009 |  | -0.0002220906 | [11 empty] | 27.83386 | -0.01966059 | 25 | 0 | 26.75459 | -0.1174825
3984 | 2021/03/31 20:22:43 | 24853.4131 | 13015.0011 | 1 | 4 | 0 | 0 | 0 | -0.7525864 | 3.084361 | -2.321248 | 0.0318112 | 2.718715 | 0.1336059 | 10.10412 |  | -0.0002310332 | [11 empty] | 27.99206 | -0.01941264 | 25 | 0 | 27.0127 | 0.06277442
3985 | 2021/03/31 20:22:48 | 24858.4125 | 13020.0005 | 1 | 4 | 0 | 0 | 0 | -0.7528458 | 3.082789 | -2.320865 | 0.0318112 | 2.71976 | 0.1336059 | 10.10734 |  | -0.0002539668 | [11 empty] | 27.71796 | -0.07164538 | 25 | 0 | 26.77361 | -0.01177907
3986 | 2021/03/31 20:22:53 | 24863.4132 | 13025.0012 | 1 | 4 | 0 | 0 | 0 | -0.7526245 | 3.081612 | -2.319297 | 0.0318112 | 2.720805 | 0.1336059 | 10.11057 |  | -0.0001885263 |  | 0.7220426 | [9 empty] | 28.09723 | 0.1272446 | 25 | 0 | 26.94032 | 0.05416989
3987 | 2021/03/31 20:22:58 | 24868.4125 | 13030.0005 | 1 | 4 | 0 | 0 | 0 | -0.7525864 | 3.080344 | -2.318225 | 0.0318112 | 2.72185 | 0.1336059 | 10.11378 |  | -0.0002252714 | [11 empty] | 27.70199 | -0.07251084 | 25 | 0 | 26.95677 | -0.04374385
3988 | 2021/03/31 20:23:03 | 24873.4134 | 13035.0014 | 1 | 4 | 0 | 0 | 0 | -0.7527618 | 3.078859 | -2.317647 | 0.0318112 | 2.722895 | 0.1336059 | 10.117 |  | -0.0003022433 |  |  | 1.299454 | [8 empty] | 28.00946 | -0.01193762 | 25 | 0 | 26.76698 | -0.09420335
3989 | 2021/03/31 20:23:08 | 24878.4126 | 13040.0006 | 1 | 4 | 0 | 0 | 0 | -0.7527084 | 3.077231 | -2.316258 | 0.0318112 | 2.72394 | 0.1336059 | 10.12022 |  | -0.0002275808 | [11 empty] | 27.85779 | -0.06652892 | 25 | 0 | 27.1057 | 0.08666694
3990 | 2021/03/31 20:23:13 | 24883.4126 | 13045.0006 | 1 | 4 | 0 | 0 | 0 | -0.7525101 | 3.07612 | -2.314811 | 0.0318112 | 2.724984 | 0.1336059 | 10.12343 |  | -0.0002434412 |  | 0.8014151 | [9 empty] | 27.86656 | 0.05406737 | 25 | 0 | 26.63794 | -0.04809022
3991 | 2021/03/31 20:23:18 | 24888.4128 | 13050.0008 | 1 | 4 | 0 | 0 | 0 | -0.7528076 | 3.074667 | -2.314633 | 0.0318112 | 2.726029 | 0.1336059 | 10.12664 |  | -0.0002664935 | [11 empty] | 28.02134 | 0.0616622 | 25 | 0 | 27.0136 | 0.04181087
3992 | 2021/03/31 20:23:23 | 24893.412 | 13055 | 1 | 4 | 0 | 0 | 0 | -0.7527618 | 3.073469 | -2.31359 | 0.0318112 | 2.727073 | 0.1336059 | 10.12985 |  | -0.0003136364 | [11 empty] | 27.75394 | -0.100897 | 25 | 0 | 27.01591 | 0.01668155
3993 | 2021/03/31 20:23:28 | 24898.413 | 13060.001 | 1 | 4 | 0 | 0 | 0 | -0.7526245 | 3.071722 | -2.311853 | 0.0318112 | 2.728118 | 0.1336059 | 10.13306 |  | -0.0002839674 |  | 0.7495751 | [9 empty] | 27.75211 | 0.01480758 | 25 | 0 | 26.64419 | -0.08742452
3994 | 2021/03/31 20:23:33 | 24903.4129 | 13065.0009 | 1 | 4 | 0 | 0 | 0 | -0.7527695 | 3.070523 | -2.311396 | 0.0318112 | 2.729163 | 0.1336059 | 10.13627 |  | -0.0002169286 | [11 empty] | 28.06301 | 0.07071197 | 25 | 0 | 26.87047 | -0.004718304
3995 | 2021/03/31 20:23:38 | 24908.413 | 13070.001 | 1 | 4 | 0 | 0 | 0 | -0.7528229 | 3.068985 | -2.310402 | 0.0318112 | 2.730207 | 0.1336059 | 10.13948 |  | -0.0002399704 |  |  | 1.360166 | [8 empty] | 27.81202 | -0.08110285 | 25 | 0 | 27.06697 | 0.06095648
3996 | 2021/03/31 20:23:43 | 24913.4122 | 13075.0002 | 1 | 4 | 0 | 0 | 0 | -0.752594 | 3.06772 | -2.308748 | 0.0318112 | 2.731252 | 0.1336059 | 10.14268 |  | -0.0002206074 | [11 empty] | 27.74013 | 0.02024055 | 25 | 0 | 26.70333 | -0.06863892
3997 | 2021/03/31 20:23:48 | 24918.4131 | 13080.0011 | 1 | 4 | 0 | 0 | 0 | -0.7522278 | 3.066312 | -2.306565 | 0.0318112 | 2.732296 | 0.1336059 | 10.14589 |  |  |  | 0.7471418 | [9 empty] | 28.1292 | 0.05655825 | 25 | 0 | 26.97238 | -0.01668036
3998 | 2021/03/31 20:23:53 | 24923.4123 | 13085.0003 | 1 | 4 | 0 | 0 | 0 | -0.7524414 | 3.064935 | -2.306184 | 0.0318112 | 2.733341 | 0.1336059 | 10.14909 |  | -0.0002375085 | [11 empty] | 27.76718 | -0.100643 | 25 | 0 | 27.02205 | 0.03915608
3999 | 2021/03/31 20:23:58 | 24928.4123 | 13090.0003 | 1 | 4 | 0 | 0 | 0 | -0.7521515 | 3.063495 | -2.304212 | 0.0318112 | 2.734386 | 0.1336059 | 10.15229 |  | -0.0002536298 | [11 empty] | 27.81154 | 0.02757668 | 25 | 0 | 26.67529 | -0.05017817
4000 | 2021/03/31 20:24:03 | 24933.4125 | 13095.0005 | 1 | 4 | 0 | 0 | 0 | -0.7527237 | 3.061955 | -2.304806 | 0.0318112 | 2.73543 | 0.1336059 | 10.15549 |  | -0.0001998486 |  | 0.7132115 | [9 empty] | 28.09284 | 0.07705808 | 25 | 0 | 27.12079 | 0.04168093
4001 | 2021/03/31 20:24:08 | 24938.4133 | 13100.0013 | 1 | 4 | 0 | 0 | 0 | -0.752594 | 3.060222 | -2.303105 | 0.0318112 | 2.736475 | 0.1336059 | 10.15869 |  | -0.0003808212 | [11 empty] | 27.68285 | -0.1049548 | 25 | 0 | 26.78111 | -0.0940454
4002 | 2021/03/31 20:24:13 | 24943.4133 | 13105.0013 | 1 | 4 | 0 | 0 | 0 | -0.7525177 | 3.059208 | -2.302108 | 0.0318112 | 2.737519 | 0.1336059 | 10.16188 |  | -0.0002560427 |  |  | 1.33367 | [8 empty] | 28.12512 | 0.06624758 | 25 | 0 | 26.9114 | 0.0641948
4003 | 2021/03/31 20:24:18 | 24948.4127 | 13110.0007 | 1 | 4 | 0 | 0 | 0 | -0.7524719 | 3.057635 | -2.300784 | 0.0318112 | 2.738564 | 0.1336059 | 10.16508 |  | -0.0002318297 | [11 empty] | 27.73782 | -0.04324973 | 25 | 0 | 26.97132 | 0.05442977
4004 | 2021/03/31 20:24:23 | 24953.4126 | 13115.0006 | 1 | 4 | 0 | 0 | 0 | -0.7525177 | 3.056237 | -2.299872 | 0.0318112 | 2.739609 | 0.1336059 | 10.16827 |  | -0.0002403814 |  | 0.7305492 | [9 empty] | 27.87231 | 0.02771378 | 25 | 0 | 26.61524 | -0.130055
4005 | 2021/03/31 20:24:28 | 24958.4128 | 13120.0008 | 1 | 4 | 0 | 0 | 0 | -0.7528076 | 3.05469 | -2.299594 | 0.0318112 | 2.740653 | 0.1336059 | 10.17146 |  | -0.0002712788 | [11 empty] | 28.0675 | -0.003881454 | 25 | 0 | 27.09541 | 0.07388651
4006 | 2021/03/31 20:24:33 | 24963.4135 | 13125.0015 | 1 | 4 | 0 | 0 | 0 | -0.7526245 | 3.053544 | -2.298172 | 0.0318112 | 2.741698 | 0.1336059 | 10.17465 |  | -0.000328692 | [11 empty] | 27.66595 | -0.05611598 | 25 | 0 | 26.77841 | -0.0006729364
4007 | 2021/03/31 20:24:38 | 24968.4129 | 13130.0009 | 1 | 4 | 0 | 0 | 0 | -0.7530746 | 3.051579 | -2.298067 | 0.0318112 | 2.742743 | 0.1336059 | 10.17784 |  | -0.0003126028 |  | 0.7047578 | [9 empty] | 28.09277 | 0.1187932 | 25 | 0 | 26.92874 | 0.0434798
4008 | 2021/03/31 20:24:43 | 24973.412 | 13135 | 1 | 4 | 0 | 0 | 0 | -0.7528992 | 3.050086 | -2.296407 | 0.0318112 | 2.743787 | 0.1336059 | 10.18103 |  | -0.0002847627 | [11 empty] | 27.79214 | -0.03307283 | 25 | 0 | 27.06128 | -0.004242659
4009 | 2021/03/31 20:24:48 | 24978.4121 | 13140.0001 | 1 | 4 | 0 | 0 | 0 | -0.7523804 | 3.048487 | -2.293622 | 0.0318112 | 2.744832 | 0.1336059 | 10.18422 |  | -0.0003813623 |  |  | 1.419899 | [8 empty] | 27.94103 | 0.00234127 | 25 | 0 | 26.64145 | -0.09547114
4010 | 2021/03/31 20:24:53 | 24983.413 | 13145.001 | 1 | 4 | 0 | 0 | 0 | -0.7527237 | 3.047281 | -2.293761 | 0.0318112 | 2.745877 | 0.1336059 | 10.1874 |  | -0.0002779005 | [11 empty] | 28.01382 | 0.04228592 | 25 | 0 | 27.09849 | 0.1401782
4011 | 2021/03/31 20:24:58 | 24988.4123 | 13150.0003 | 1 | 4 | 0 | 0 | 0 | -0.7525177 | 3.045579 | -2.291852 | 0.0318112 | 2.746921 | 0.1336059 | 10.19058 |  | -0.0002616066 |  | 0.6909359 | [9 empty] | 27.71437 | -0.01525819 | 25 | 0 | 26.74866 | -0.08640945
4012 | 2021/03/31 20:25:03 | 24993.4125 | 13155.0005 | 1 | 4 | 0 | 0 | 0 | -0.7525177 | 3.044053 | -2.290704 | 0.0318112 | 2.747966 | 0.1336059 | 10.19376 |  | -0.000256673 | [11 empty] | 28.03816 | 0.0754559 | 25 | 0 | 26.83133 | -0.01108766
4013 | 2021/03/31 20:25:08 | 24998.4132 | 13160.0012 | 1 | 4 | 0 | 0 | 0 | -0.7531128 | 3.042453 | -2.29131 | 0.0318112 | 2.74901 | 0.1336059 | 10.19694 |  | -0.0003753282 | [11 empty] | 27.85054 | -0.05419731 | 25 | 0 | 27.02734 | 0.0812608
4014 | 2021/03/31 20:25:13 | 25003.4124 | 13165.0004 | 1 | 4 | 0 | 0 | 0 | -0.7528763 | 3.040935 | -2.289448 | 0.0318112 | 2.750055 | 0.1336059 | 10.20012 |  | -0.0002944228 |  | 0.6496958 | [9 empty] | 27.66068 | -0.02869487 | 25 | 0 | 26.75178 | -0.07986546
4015 | 2021/03/31 20:25:18 | 25008.4125 | 13170.0005 | 1 | 4 | 0 | 0 | 0 | -0.7527466 | 3.039035 | -2.287623 | 0.0318112 | 2.7511 | 0.1336059 | 10.2033 |  | -0.0002117362 |  |  | 1.492677 | [8 empty] | 27.90166 | -0.01789987 | 25 | 0 | 26.64467 | -0.08239567
4016 | 2021/03/31 20:25:23 | 25013.4135 | 13175.0015 | 1 | 4 | 0 | 0 | 0 | -0.752594 | 3.037823 | -2.286247 | 0.0318112 | 2.752145 | 0.1336059 | 10.20647 |  | -0.0003318096 | [11 empty] | 28.06301 | 0.08745968 | 25 | 0 | 26.94159 | 0.1032311
4017 | 2021/03/31 20:25:28 | 25018.4133 | 13180.0013 | 1 | 4 | 0 | 0 | 0 | -0.7525101 | 3.036441 | -2.284953 | 0.0318112 | 2.753189 | 0.1336059 | 10.20964 |  | -0.0002765705 |  | 0.6859242 | [9 empty] | 27.75475 | -0.05737424 | 25 | 0 | 26.97405 | -0.004143715
4018 | 2021/03/31 20:25:33 | 25023.4136 | 13185.0016 | 1 | 4 | 0 | 0 | 0 | -0.7525101 | 3.034804 | -2.283721 | 0.0318112 | 2.754234 | 0.1336059 | 10.21281 |  | -0.0003754564 | [11 empty] | 27.6992 | -0.07047057 | 25 | 0 | 26.60539 | -0.08614123
4019 | 2021/03/31 20:25:38 | 25028.4127 | 13190.0007 | 1 | 4 | 0 | 0 | 0 | -0.7526932 | 3.032942 | -2.282875 | 0.0318112 | 2.755278 | 0.1336059 | 10.21598 |  | -0.0003282958 | [11 empty] | 28.07675 | 0.11935 | 25 | 0 | 26.82022 | 0.03070176
4020 | 2021/03/31 20:25:43 | 25033.4127 | 13195.0007 | 1 | 4 | 0 | 0 | 0 | -0.7525558 | 3.031374 | -2.281278 | 0.0318112 | 2.756323 | 0.1336059 | 10.21915 |  | -0.0002627496 |  | 0.6317618 | [9 empty] | 27.74453 | -0.07249475 | 25 | 0 | 26.96382 | -0.02818346
4021 | 2021/03/31 20:25:48 | 25038.4127 | 13200.0007 | 1 | 4 | 0 | 0 | 0 | -0.752594 | 3.02982 | -2.280224 | 0.0318112 | 2.757367 | 0.1336059 | 10.22231 |  | -0.0004393907 | [11 empty] | 27.88872 | -0.01638293 | 25 | 0 | 26.63169 | -0.09866297
4022 | 2021/03/31 20:25:53 | 25043.4129 | 13205.0009 | 1 | 4 | 0 | 0 | 0 | -0.7525864 | 3.027993 | -2.278826 | 0.0318112 | 2.758412 | 0.1336059 | 10.22548 |  | -0.0003498462 |  |  | 1.538597 | [8 empty] | 28.05553 | 0.07156551 | 25 | 0 | 27.05497 | 0.1450884
4023 | 2021/03/31 20:25:58 | 25048.4122 | 13210.0002 | 1 | 4 | 0 | 0 | 0 | -0.7526093 | 3.026227 | -2.277567 | 0.0318112 | 2.759456 | 0.1336059 | 10.22864 |  | -0.0002606928 |  | 0.6234684 | [9 empty] | 27.70505 | -0.03546894 | 25 | 0 | 26.87449 | -0.0488627
4024 | 2021/03/31 20:26:03 | 25053.4121 | 13215.0001 | 1 | 4 | 0 | 0 | 0 | -0.7527695 | 3.024715 | -2.276913 | 0.0318112 | 2.760501 | 0.1336059 | 10.2318 |  | -0.0003622808 | [11 empty] | 27.85811 | -0.01732945 | 25 | 0 | 26.66505 | -0.0684768
4025 | 2021/03/31 20:26:08 | 25058.4131 | 13220.0011 | 1 | 4 | 0 | 0 | 0 | -0.7525482 | 3.02317 | -2.275081 | 0.0318112 | 2.761546 | 0.1336059 | 10.23496 |  | -0.0002287605 | [11 empty] | 28.10734 | 0.1271409 | 25 | 0 | 26.86512 | 0.09855449
4026 | 2021/03/31 20:26:13 | 25063.4131 | 13225.0011 | 1 | 4 | 0 | 0 | 0 | -0.7525482 | 3.021147 | -2.273559 | 0.0318112 | 2.76259 | 0.1336059 | 10.23812 |  | -0.0003243575 |  | 0.6319797 | [9 empty] | 27.91217 | -0.04602492 | 25 | 0 | 27.06775 | 0.03165245
4027 | 2021/03/31 20:26:18 | 25068.4133 | 13230.0013 | 1 | 4 | 0 | 0 | 0 | -0.7523041 | 3.019532 | -2.271606 | 0.0318112 | 2.763635 | 0.1336059 | 10.24127 |  | -0.0002632277 | [11 empty] | 27.66634 | -0.05015492 | 25 | 0 | 26.87839 | 0.03196061
4028 | 2021/03/31 20:26:23 | 25073.4123 | 13235.0003 | 1 | 4 | 0 | 0 | 0 | -0.7526245 | 3.017734 | -2.271221 | 0.0318112 | 2.76468 | 0.1336059 | 10.24443 |  | -0.0004009501 |  |  | 1.637399 | [8 empty] | 27.69076 | -0.06086171 | 25 | 0 | 26.66097 | -0.1165509
4029 | 2021/03/31 20:26:28 | 25078.4125 | 13240.0005 | 1 | 4 | 0 | 0 | 0 | -0.7524948 | 3.016342 | -2.269782 | 0.0318112 | 2.765725 | 0.1336059 | 10.24758 |  | -0.0002764331 |  | 0.6289493 | [9 empty] | 27.83715 | 0.05754411 | 25 | 0 | 26.54441 | -0.02682745
4030 | 2021/03/31 20:26:33 | 25083.4127 | 13245.0007 | 1 | 4 | 0 | 0 | 0 | -0.7527618 | 3.014341 | -2.269081 | 0.0318112 | 2.76677 | 0.1336059 | 10.25073 |  | -0.0002881904 | [11 empty] | 28.0852 | 0.05005121 | 25 | 0 | 26.78601 | -0.01209736
4031 | 2021/03/31 20:26:38 | 25088.4127 | 13250.0007 | 1 | 4 | 0 | 0 | 0 | -0.7526703 | 3.012371 | -2.267322 | 0.0318112 | 2.767814 | 0.1336059 | 10.25388 |  | -0.0004254697 | [11 empty] | 28.02355 | 0.02481401 | 25 | 0 | 27.02293 | 0.1271296
4032 | 2021/03/31 20:26:43 | 25093.4135 | 13255.0015 | 1 | 4 | 0 | 0 | 0 | -0.7527237 | 3.011071 | -2.266505 | 0.0318112 | 2.768859 | 0.1336059 | 10.25703 |  | -0.0003173956 |  | 0.5869833 | [9 empty] | 27.77509 | -0.07112384 | 25 | 0 | 26.98021 | -0.004592538
4033 | 2021/03/31 20:26:48 | 25098.4126 | 13260.0006 | 1 | 4 | 0 | 0 | 0 | -0.7521667 | 3.009197 | -2.263418 | 0.0318112 | 2.769904 | 0.1336059 | 10.26017 |  | -0.0002894994 |  |  | 1.662196 | [8 empty] | 27.65834 | -0.0374192 | 25 | 0 | 26.85615 | 0.02473295
4034 | 2021/03/31 20:26:53 | 25103.4135 | 13265.0015 | 1 | 4 | 0 | 0 | 0 | -0.7524185 | 3.007295 | -2.262744 | 0.0318112 | 2.770949 | 0.1336059 | 10.26331 |  | -0.0003351604 | [11 empty] | 27.6175 | -0.08223712 | 25 | 0 | 26.65873 | -0.1112914
4035 | 2021/03/31 20:26:58 | 25108.4137 | 13270.0017 | 1 | 4 | 0 | 0 | 0 | -0.7525101 | 3.005458 | -2.261638 | 0.0318112 | 2.771994 | 0.1336059 | 10.26645 |  | -0.0003132331 |  | 0.5762503 | [9 empty] | 27.75783 | 0.02607346 | 25 | 0 | 26.66415 | -0.05168915
4036 | 2021/03/31 20:27:03 | 25113.412 | 13275 | 1 | 4 | 0 | 0 | 0 | -0.7524796 | 3.003722 | -2.26024 | 0.0318112 | 2.773038 | 0.1336059 | 10.26959 |  | -0.0003291402 | [11 empty] | 27.83634 | 0.01613259 | 25 | 0 | 26.57918 | -0.03941417
4037 | 2021/03/31 20:27:08 | 25118.4121 | 13280.0001 | 1 | 4 | 0 | 0 | 0 | -0.7528992 | 3.00163 | -2.259925 | 0.0318112 | 2.774083 | 0.1336059 | 10.27273 |  | -0.0003377485 |  | 0.5474301 | [9 empty] | 28.05107 | 0.1107812 | 25 | 0 | 26.73756 | 0.004326105
4038 | 2021/03/31 20:27:13 | 25123.4121 | 13285.0001 | 1 | 4 | 0 | 0 | 0 | -0.7526932 | 2.999985 | -2.258068 | 0.0318112 | 2.775127 | 0.1336059 | 10.27586 |  | -0.0003948492 | [11 empty] | 28.06209 | 0.0001329184 | 25 | 0 | 26.93354 | 0.06237268
4039 | 2021/03/31 20:27:18 | 25128.4122 | 13290.0002 | 1 | 4 | 0 | 0 | 0 | -0.7525177 | 2.99791 | -2.25598 | 0.0318112 | 2.776172 | 0.1336059 | 10.279 |  | -0.0003310303 |  |  | 1.766162 | [8 empty] | 27.76311 | -0.02520382 | 25 | 0 | 26.97531 | 0.07919073
4040 | 2021/03/31 20:27:23 | 25133.4132 | 13295.0012 | 1 | 4 | 0 | 0 | 0 | -0.7525177 | 2.996063 | -2.25459 | 0.0318112 | 2.777216 | 0.1336059 | 10.28213 |  | -0.0003464004 |  | 0.5812108 | [9 empty] | 27.7028 | -0.07432699 | 25 | 0 | 26.68727 | -0.1144832
4041 | 2021/03/31 20:27:28 | 25138.4123 | 13300.0003 | 1 | 4 | 0 | 0 | 0 | -0.7530136 | 2.9942 | -2.254673 | 0.0318112 | 2.778261 | 0.1336059 | 10.28526 |  | -0.0004159783 | [11 empty] | 27.9628 | 0.06973624 | 25 | 0 | 26.6277 | -0.02126038
4042 | 2021/03/31 20:27:33 | 25143.4125 | 13305.0005 | 1 | 4 | 0 | 0 | 0 | -0.7527695 | 2.992065 | -2.252335 | 0.0318112 | 2.779306 | 0.1336059 | 10.28838 |  | -0.0003460532 | [11 empty] | 28.10734 | 0.05739748 | 25 | 0 | 26.85801 | -0.01138926
4043 | 2021/03/31 20:27:38 | 25148.4124 | 13310.0004 | 1 | 4 | 0 | 0 | 0 | -0.7530289 | 2.990286 | -2.251772 | 0.0318112 | 2.78035 | 0.1336059 | 10.29151 |  | -0.0003130561 |  | 0.5494806 | [9 empty] | 27.98011 | -0.02287805 | 25 | 0 | 27.10026 | 0.1081955
4044 | 2021/03/31 20:27:43 | 25153.4135 | 13315.0015 | 1 | 4 | 0 | 0 | 0 | -0.7526932 | 2.988496 | -2.249421 | 0.0318112 | 2.781395 | 0.1336059 | 10.29463 |  | -0.0003345821 |  |  | 1.81178 | [8 empty] | 27.77697 | -0.04461527 | 25 | 0 | 26.9252 | -0.04913867
4045 | 2021/03/31 20:27:48 | 25158.4126 | 13320.0006 | 1 | 4 | 0 | 0 | 0 | -0.752655 | 2.986328 | -2.247675 | 0.0318112 | 2.782439 | 0.1336059 | 10.29775 |  | -0.0004893774 |  | 0.5006138 | [9 empty] | 28.00323 | -0.02138913 | 25 | 0 | 26.68247 | -0.1059055
4046 | 2021/03/31 20:27:53 | 25163.4127 | 13325.0007 | 1 | 4 | 0 | 0 | 0 | -0.7527237 | 2.984285 | -2.246342 | 0.0318112 | 2.783484 | 0.1336059 | 10.30087 |  | -0.0004672765 | [11 empty] | 27.89893 | -0.03506124 | 25 | 0 | 27.06871 | 0.1226711
4047 | 2021/03/31 20:27:58 | 25168.4126 | 13330.0006 | 1 | 4 | 0 | 0 | 0 | -0.7528992 | 2.98244 | -2.245477 | 0.0318112 | 2.784529 | 0.1336059 | 10.30399 |  | -0.0004905789 | [11 empty] | 28.14592 | 0.0737226 | 25 | 0 | 26.88958 | 0.08281291
4048 | 2021/03/31 20:28:03 | 25173.4136 | 13335.0016 | 1 | 4 | 0 | 0 | 0 | -0.7528076 | 2.980341 | -2.243623 | 0.0318112 | 2.785574 | 0.1336059 | 10.3071 |  | -0.0004175337 |  | 0.5297006 | [9 empty] | 27.87581 | -0.08887887 | 25 | 0 | 26.61876 | -0.08682311
4049 | 2021/03/31 20:28:08 | 25178.4123 | 13340.0003 | 1 | 4 | 0 | 0 | 0 | -0.7530289 | 2.978312 | -2.242755 | 0.0318112 | 2.786618 | 0.1336059 | 10.31021 |  | -0.0003706305 |  |  | 1.936458 | [8 empty] | 27.71077 | -0.1372302 | 25 | 0 | 26.84465 | -0.0152874
4050 | 2021/03/31 20:28:13 | 25183.413 | 13345.001 | 1 | 4 | 0 | 0 | 0 | -0.7526703 | 2.976254 | -2.240138 | 0.0318112 | 2.787663 | 0.1336059 | 10.31332 |  | -0.000505513 |  | 0.52675 | [9 empty] | 27.99071 | -0.03893673 | 25 | 0 | 27.10377 | 0.06986201
4051 | 2021/03/31 20:28:18 | 25188.4131 | 13350.0011 | 1 | 4 | 0 | 0 | 0 | -0.7526245 | 2.974226 | -2.238475 | 0.0318112 | 2.788708 | 0.1336059 | 10.31643 |  | -0.0003442006 | [11 empty] | 27.94454 | -0.02525389 | 25 | 0 | 26.66632 | -0.09865642
4052 | 2021/03/31 20:28:23 | 25193.4122 | 13355.0002 | 1 | 4 | 0 | 0 | 0 | -0.7525864 | 2.972031 | -2.23671 | 0.0318112 | 2.789752 | 0.1336059 | 10.31954 |  | -0.000459851 | [11 empty] | 27.84431 | -0.06404042 | 25 | 0 | 27.04243 | 0.1002908
4053 | 2021/03/31 20:28:28 | 25198.4131 | 13360.0011 | 1 | 4 | 0 | 0 | 0 | -0.7528381 | 2.969994 | -2.235925 | 0.0318112 | 2.790797 | 0.1336059 | 10.32264 |  | -0.0004986009 |  | 0.4753568 | [9 empty] | 28.00226 | 0.07097423 | 25 | 0 | 26.69574 | -0.008894205
4054 | 2021/03/31 20:28:33 | 25203.4123 | 13365.0003 | 1 | 4 | 0 | 0 | 0 | -0.7526932 | 2.967673 | -2.233747 | 0.0318112 | 2.791842 | 0.1336059 | 10.32574 |  | -0.0004749012 |  |  | 2.010675 | [8 empty] | 27.74938 | -0.03963768 | 25 | 0 | 26.89756 | 0.05804837
4055 | 2021/03/31 20:28:38 | 25208.4124 | 13370.0004 | 1 | 4 | 0 | 0 | 0 | -0.7529602 | 2.965796 | -2.233126 | 0.0318112 | 2.792887 | 0.1336059 | 10.32884 |  | -0.0002906621 |  | 0.5101615 | [9 empty] | 28.05188 | 0.08759201 | 25 | 0 | 26.99442 | 0.1011276
4056 | 2021/03/31 20:28:43 | 25213.4125 | 13375.0005 | 1 | 4 | 0 | 0 | 0 | -0.7527313 | 2.963501 | -2.23072 | 0.0318112 | 2.793931 | 0.1336059 | 10.33194 |  | -0.0003842474 | [11 empty] | 28.04747 | 0.09509087 | 25 | 0 | 26.67703 | -0.004729629
4057 | 2021/03/31 20:28:48 | 25218.4126 | 13380.0006 | 1 | 4 | 0 | 0 | 0 | -0.7527618 | 2.961096 | -2.229 | 0.0318112 | 2.794976 | 0.1336059 | 10.33504 |  | -0.0003562862 |  | 0.4725819 | [9 empty] | 27.73782 | -0.07358193 | 25 | 0 | 26.65122 | 0.001826882
4058 | 2021/03/31 20:28:53 | 25223.4135 | 13385.0015 | 1 | 4 | 0 | 0 | 0 | -0.7527237 | 2.958945 | -2.227268 | 0.0318112 | 2.796021 | 0.1336059 | 10.33813 |  | -0.0005577463 |  |  | 2.061495 | [8 empty] | 27.83945 | -0.04518092 | 25 | 0 | 26.9949 | 0.1103204
4059 | 2021/03/31 20:28:58 | 25228.4133 | 13390.0013 | 1 | 4 | 0 | 0 | 0 | -0.7528992 | 2.957123 | -2.226416 | 0.0318112 | 2.797066 | 0.1336059 | 10.34122 |  | -0.0003436558 | [11 empty] | 28.10513 | 0.07208288 | 25 | 0 | 26.84156 | 0.0900656
4060 | 2021/03/31 20:29:03 | 25233.4134 | 13395.0014 | 1 | 4 | 0 | 0 | 0 | -0.752655 | 2.954303 | -2.223571 | 0.0318112 | 2.798111 | 0.1336059 | 10.34431 |  | -0.0003393214 |  | 0.4890414 | [9 empty] | 27.77778 | -0.07431805 | 25 | 0 | 26.62722 | -0.0411278
4061 | 2021/03/31 20:29:08 | 25238.4127 | 13400.0007 | 1 | 4 | 0 | 0 | 0 | -0.7527466 | 2.952096 | -2.22218 | 0.0318112 | 2.799155 | 0.1336059 | 10.34739 |  | -0.0003714118 | [11 empty] | 27.96673 | 0.0005245209 | 25 | 0 | 27.00154 | 0.1183432
4062 | 2021/03/31 20:29:13 | 25243.4121 | 13405.0001 | 1 | 4 | 0 | 0 | 0 | -0.7527695 | 2.950121 | -2.220761 | 0.0318112 | 2.8002 | 0.1336059 | 10.35047 |  | -0.0004535187 |  | 0.4411345 | [9 empty] | 27.85803 | 0.05421877 | 25 | 0 | 26.5511 | -0.04350126
4063 | 2021/03/31 20:29:18 | 25248.4121 | 13410.0001 | 1 | 4 | 0 | 0 | 0 | -0.7529373 | 2.947727 | -2.219454 | 0.0318112 | 2.801244 | 0.1336059 | 10.35356 |  | -0.0005432323 |  |  | 2.171943 | [8 empty] | 27.89486 | 0.03699303 | 25 | 0 | 27.00063 | 0.08600175
4064 | 2021/03/31 20:29:23 | 25253.4122 | 13415.0002 | 1 | 4 | 0 | 0 | 0 | -0.7527847 | 2.94527 | -2.217154 | 0.0318112 | 2.802289 | 0.1336059 | 10.35663 |  | -0.0004472603 |  | 0.4533409 | [9 empty] | 27.89887 | 0.03479779 | 25 | 0 | 26.57783 | -0.1274127
4065 | 2021/03/31 20:29:28 | 25258.4122 | 13420.0002 | 1 | 4 | 0 | 0 | 0 | -0.7526093 | 2.942816 | -2.214791 | 0.0318112 | 2.803334 | 0.1336059 | 10.35971 |  | -0.0003247877 | [11 empty] | 27.80699 | -0.07554531 | 25 | 0 | 26.94105 | -0.002362728
4066 | 2021/03/31 20:29:33 | 25263.4122 | 13425.0002 | 1 | 4 | 0 | 0 | 0 | -0.7526474 | 2.940354 | -2.21305 | 0.0318112 | 2.804379 | 0.1336059 | 10.36278 |  | -0.0005470133 |  | 0.4405204 | [9 empty] | 28.05098 | 0.007892251 | 25 | 0 | 26.69478 | -0.08770108
4067 | 2021/03/31 20:29:38 | 25268.413 | 13430.001 | 1 | 4 | 0 | 0 | 0 | -0.7527237 | 2.938245 | -2.211687 | 0.0318112 | 2.805423 | 0.1336059 | 10.36585 |  | -0.000633581 |  |  | 2.281738 | [8 empty] | 27.6992 | -0.1146442 | 25 | 0 | 26.70502 | -0.06821752
4068 | 2021/03/31 20:29:43 | 25273.413 | 13435.001 | 1 | 4 | 0 | 0 | 0 | -0.7525711 | 2.935712 | -2.209332 | 0.0318112 | 2.806468 | 0.1336059 | 10.36892 |  | -0.0005105545 |  | 0.4402381 | [9 empty] | 27.93652 | -0.04615247 | 25 | 0 | 26.97838 | 0.05375743
4069 | 2021/03/31 20:29:48 | 25278.4125 | 13440.0005 | 1 | 4 | 0 | 0 | 0 | -0.7526855 | 2.933183 | -2.207764 | 0.0318112 | 2.807512 | 0.1336059 | 10.37199 |  | -0.0004781599 | [11 empty] | 27.92597 | -0.04339635 | 25 | 0 | 26.59788 | -0.09905696
4070 | 2021/03/31 20:29:53 | 25283.4123 | 13445.0003 | 1 | 4 | 0 | 0 | 0 | -0.7526321 | 2.930728 | -2.20576 | 0.0318112 | 2.808556 | 0.1336059 | 10.37505 |  | -0.0005958664 |  | 0.4215294 | [9 empty] | 27.83898 | -0.07098377 | 25 | 0 | 26.97309 | 0.1022398
4071 | 2021/03/31 20:29:58 | 25288.4127 | 13450.0007 | 1 | 4 | 0 | 0 | 0 | -0.7521667 | 2.928403 | -2.202647 | 0.0318112 | 2.809601 | 0.1336059 | 10.37811 |  | -0.0003616827 |  |  | 2.322082 | [8 empty] | 28.0226 | 0.08594871 | 25 | 0 | 26.62362 | 0.01056492
4072 | 2021/03/31 20:30:03 | 25293.4124 | 13455.0004 | 1 | 4 | 0 | 0 | 0 | -0.7529755 | 2.925779 | -2.20304 | 0.0318112 | 2.810646 | 0.1336059 | 10.38117 |  | -0.0005913718 |  | 0.4127157 | [9 empty] | 27.75999 | -0.01591265 | 25 | 0 | 26.88685 | 0.08184016
4073 | 2021/03/31 20:30:08 | 25298.4133 | 13460.0013 | 1 | 4 | 0 | 0 | 0 | -0.7527084 | 2.923318 | -2.200406 | 0.0318112 | 2.811691 | 0.1336059 | 10.38422 |  | -0.0003454535 | [11 empty] | 28.13659 | 0.1286304 | 25 | 0 | 26.75217 | -0.01556218
4074 | 2021/03/31 20:30:13 | 25303.4127 | 13465.0007 | 1 | 4 | 0 | 0 | 0 | -0.7524414 | 2.920689 | -2.197647 | 0.0318112 | 2.812734 | 0.1336059 | 10.38727 |  | -0.0004151333 |  | 0.4126774 | [9 empty] | 27.7809 | -0.08039474 | 25 | 0 | 26.91491 | -0.02722085
4075 | 2021/03/31 20:30:18 | 25308.4127 | 13470.0007 | 1 | 4 | 0 | 0 | 0 | -0.7524948 | 2.918133 | -2.19588 | 0.0318112 | 2.813779 | 0.1336059 | 10.39032 |  | -0.0004304829 |  |  | 2.427829 | [8 empty] | 28.01727 | 0.0188607 | 25 | 0 | 26.64674 | -0.06558597
4076 | 2021/03/31 20:30:23 | 25313.4137 | 13475.0017 | 1 | 4 | 0 | 0 | 0 | -0.7522507 | 2.915406 | -2.193116 | 0.0318112 | 2.814824 | 0.1336059 | 10.39337 |  | -0.0004205402 |  | 0.4096891 | [9 empty] | 27.85371 | -0.06981373 | 25 | 0 | 26.99496 | 0.03124475
4077 | 2021/03/31 20:30:28 | 25318.4128 | 13480.0008 | 1 | 4 | 0 | 0 | 0 | -0.7528458 | 2.912737 | -2.192842 | 0.0318112 | 2.815869 | 0.1336059 | 10.39641 |  | -0.0006800276 | [11 empty] | 28.09316 | 0.08178174 | 25 | 0 | 26.65881 | -0.1390797
4078 | 2021/03/31 20:30:33 | 25323.4128 | 13485.0008 | 1 | 4 | 0 | 0 | 0 | -0.7528 | 2.91009 | -2.190715752 | 0.0318112 | 2.816913 | 0.1336059 | 10.39945 |  | -0.0006707494 |  | 0.3884286 | [9 empty] | 27.79773 | -0.02590299 | 25 | 0 | 26.8891 | 0.0807178
4079 | 2021/03/31 20:30:38 | 25328.4122 | 13490.0002 | 1 | 4 | 0 | 0 | 0 | -0.7527237 | 2.907307 | -2.188399 | 0.0318112 | 2.817958 | 0.1336059 | 10.40249 |  | -0.0005432279 |  |  | 2.574578 | [8 empty] | 28.16586 | 0.1450044 | 25 | 0 | 26.55422 | -0.07794678
4080 | 2021/03/31 20:30:43 | 25333.4121 | 13495.0001 | 1 | 4 | 0 | 0 | 0 | -0.752655 | 2.904584 | -2.18615 | 0.0318112 | 2.819002 | 0.1336059 | 10.40553 |  | -0.0005812072 |  | 0.3790112 | [9 empty] | 27.82882 | 0.021106 | 25 | 0 | 26.88103 | 0.07266223
4081 | 2021/03/31 20:30:48 | 25338.413 | 13500.001 | 1 | 4 | 0 | 0 | 0 | -0.7524948 | 2.901801 | -2.18359 | 0.0318112 | 2.820047 | 0.1336059 | 10.40856 |  | -0.0004918972 | [11 empty] | 27.921 | 0.04974723 | 25 | 0 | 26.88646 | 0.08990765
4082 | 2021/03/31 20:30:53 | 25343.4124 | 13505.0004 | 1 | 4 | 0 | 0 | 0 | -0.7526245 | 2.899103 | -2.181936 | 0.0318112 | 2.821091 | 0.1336059 | 10.41159 |  | -0.0004381148 |  | 0.3632641 | 2.676013 | [8 empty] | 28.17607 | 0.1227885 | 25 | 0 | 26.62188 | -0.07888496
4083 | 2021/03/31 20:30:58 | 25348.4132 | 13510.0012 | 1 | 4 | 0 | 0 | 0 | -0.7527313 | 2.896095 | -2.179981 | 0.0318112 | 2.822136 | 0.1336059 | 10.41462 |  | -0.0005094046 |  | 0.3863593 | [9 empty] | 27.95612 | 0.05351365 | 25 | 0 | 26.79086 | -0.03376603
4084 | 2021/03/31 20:31:03 | 25353.4133 | 13515.0013 | 1 | 4 | 0 | 0 | 0 | -0.7528992 | 2.893186 | -2.178277 | 0.0318112 | 2.823181 | 0.1336059 | 10.41764 |  | -0.0004589136 | [11 empty] | 27.71246 | -0.05458117 | 25 | 0 | 27.12606 | 0.05639076
4085 | 2021/03/31 20:31:08 | 25358.4124 | 13520.0004 | 1 | 4 | 0 | 0 | 0 | -0.7528229 | 2.890377 | -2.175942 | 0.0318112 | 2.824226 | 0.1336059 | 10.42066 |  | -0.0005318543 |  | 0.364629 | [9 empty] | 27.87006 | -0.05683601 | 25 | 0 | 26.97531 | -0.0205642
4086 | 2021/03/31 20:31:13 | 25363.4124 | 13525.0004 | 1 | 4 | 0 | 0 | 0 | -0.7528229 | 2.887512 | -2.173785 | 0.0318112 | 2.82527 | 0.1336059 | 10.42368 |  | -0.0005827518 |  |  | 2.734818 | [8 empty] | 28.06391 | -0.01840949 | 25 | 0 | 26.78817 | -0.05376697
4087 | 2021/03/31 20:31:18 | 25368.4124 | 13530.0004 | 1 | 4 | 0 | 0 | 0 | -0.7527847 | 2.884462 | -2.171379 | 0.0318112 | 2.826315 | 0.1336059 | 10.42669 |  | -0.0006947793 |  | 0.3544883 | [9 empty] | 28.17781 | 0.06668925 | 25 | 0 | 26.63923 | -0.03098071
4088 | 2021/03/31 20:31:23 | 25373.4133 | 13535.0013 | 1 | 4 | 0 | 0 | 0 | -0.7529144 | 2.881248 | -2.169333 | 0.0318112 | 2.82736 | 0.1336059 | 10.42971 |  | -0.0005554025 | [11 empty] | 27.97828 | 0.01510262 | 25 | 0 | 26.74371 | 0.04222035
4089 | 2021/03/31 20:31:28 | 25378.4121 | 13540.0001 | 1 | 4 | 0 | 0 | 0 | -0.7526703 | 2.878539 | -2.166591 | 0.0318112 | 2.828404 | 0.1336059 | 10.43272 |  | -0.0007027031 |  | 0.3451344 | 2.912823 | [8 empty] | 27.74891 | -0.07250488 | 25 | 0 | 27.0442 | 0.1328284
4090 | 2021/03/31 20:31:33 | 25383.4135 | 13545.0015 | 1 | 4 | 0 | 0 | 0 | -0.7526321 | 2.875321 | -2.164059 | 0.0318112 | 2.829449 | 0.1336059 | 10.43572 |  | -0.0006283058 |  | 0.3422394 | [9 empty] | 27.8833 | 0.02907336 | 25 | 0 | 26.92817 | 0.08250713
4091 | 2021/03/31 20:31:38 | 25388.412 | 13550 | 1 | 4 | 0 | 0 | 0 | -0.7530899 | 2.872222 | -2.163041 | 0.0318112 | 2.830494 | 0.1336059 | 10.43872 |  | -0.0006288189 | [11 empty] | 28.03553 | 0.05364716 | 25 | 0 | 26.83085 | -0.09489
4092 | 2021/03/31 20:31:43 | 25393.4135 | 13555.0015 | 1 | 4 | 0 | 0 | 0 | -0.7525864 | 2.86867 | -2.158922 | 0.0318112 | 2.831539 | 0.1336059 | 10.44172 |  | -0.0006029247 |  | 0.330141 | 2.975043 | [8 empty] | 28.03328 | -0.05184174 | 25 | 0 | 26.85762 | -0.03233373
4093 | 2021/03/31 20:31:48 | 25398.4121 | 13560.0001 | 1 | 4 | 0 | 0 | 0 | -0.7525101 | 2.865873 | -2.156598 | 0.0318112 | 2.832583 | 0.1336059 | 10.44472 |  | -0.0006346353 |  | 0.3362512 | [9 empty] | 28.0226 | 0.09450793 | 25 | 0 | 26.78153 | 0.03472924
4094 | 2021/03/31 20:31:53 | 25403.4129 | 13565.0009 | 1 | 4 | 0 | 0 | 0 | -0.752594 | 2.862436 | -2.154252 | 0.0318112 | 2.833628 | 0.1336059 | 10.44771 |  | -0.0007862183 | [11 empty] | 27.8518 | -0.04036844 | 25 | 0 | 26.96031 | -0.05013347
4095 | 2021/03/31 20:31:58 | 25408.4129 | 13570.0009 | 1 | 4 | 0 | 0 | 0 | -0.7523041 | 2.85929 | -2.151056 | 0.0318112 | 2.834673 | 0.1336059 | 10.4507 |  | -0.0005207346 |  | 0.3069518 | [9 empty] | 27.76661 | -0.1050842 | 25 | 0 | 27.03133 | 0.09931862
4096 | 2021/03/31 20:32:03 | 25413.4122 | 13575.0002 | 1 | 4 | 0 | 0 | 0 | -0.7525864 | 2.855966 | -2.149361 | 0.0318112 | 2.835717 | 0.1336059 | 10.45368 |  | -0.0005476876 |  |  | 3.125214 | [8 empty] | 27.81726 | -0.04266679 | 25 | 0 | 27.01086 | 0.07280052
4097 | 2021/03/31 20:32:08 | 25418.4122 | 13580.0002 | 1 | 4 | 0 | 0 | 0 | -0.7524719 | 2.852671 | -2.146555 | 0.0318112 | 2.836761 | 0.1336059 | 10.45667 |  | -0.0006265601 |  | 0.3286026 | [9 empty] | 27.81592 | -0.1268095 | 25 | 0 | 26.98818 | 0.08057475
4098 | 2021/03/31 20:32:13 | 25423.4131 | 13585.0011 | 1 | 4 | 0 | 0 | 0 | -0.7524567 | 2.849156 | -2.143867 | 0.0318112 | 2.837806 | 0.1336059 | 10.45964 |  | -0.0006265806 |  | 0.3066288 | [9 empty] | 27.81808 | -0.004014373 | 25 | 0 | 27.00375 | 0.1360291
4099 | 2021/03/31 20:32:18 | 25428.4131 | 13590.0011 | 1 | 4 | 0 | 0 | 0 | -0.7527084 | 2.845534 | -2.141857 | 0.0318112 | 2.838851 | 0.1336059 | 10.46262 |  | -0.0006842012 |  | 0.2900356 | 3.22116 | [8 empty] | 27.86608 | -0.1043588 | 25 | 0 | 26.97492 | 0.002071857
4100 | 2021/03/31 20:32:23 | 25433.4124 | 13595.0004 | 1 | 4 | 0 | 0 | 0 | -0.7525101 | 2.84209 | -2.138701 | 0.0318112 | 2.839895 | 0.1336059 | 10.46559 |  | -0.0009287818 | [11 empty] | 27.92517 | 0.03115654 | 25 | 0 | 27.00256 | 0.106824
4101 | 2021/03/31 20:32:28 | 25438.4124 | 13600.0004 | 1 | 4 | 0 | 0 | 0 | -0.7527618 | 2.838372 | -2.136618 | 0.0318112 | 2.84094 | 0.1336059 | 10.46855 |  | -0.0007669394 |  | 0.2946378 | 3.389463 | [8 empty] | 27.82708 | -0.1086551 | 25 | 0 | 26.81182 | 0.01556158
4102 | 2021/03/31 20:32:33 | 25443.4125 | 13605.0005 | 1 | 4 | 0 | 0 | 0 | -0.7528 | 2.834784 | -2.134025 | 0.0318112 | 2.841985 | 0.1336059 | 10.47152 |  | -0.001247377 |  | 0.2922502 | [9 empty] | 27.9743 | 0.02785742 | 25 | 0 | 26.61788 | -0.08990288
4103 | 2021/03/31 20:32:38 | 25448.4135 | 13610.0015 | 1 | 4 | 0 | 0 | 0 | -0.7524948 | 2.830939 | -2.130267 | 0.0318112 | 2.843029 | 0.1336059 | 10.47448 |  | -0.0008160258 | [11 empty] | 28.28428 | -0.01165926 | 25 | 0 | 26.95719 | -0.1295012
4104 | 2021/03/31 20:32:43 | 25453.4126 | 13615.0006 | 1 | 4 | 0 | 0 | 0 | -0.7527695 | 2.827144 | -2.128188 | 0.0318112 | 2.844074 | 0.1336059 | 10.47743 |  | -0.0007018197 |  | 0.2687595 | 3.561588 | [8 empty] | 27.87806 | -0.02700806 | 25 | 0 | 26.93402 | 0.1129901
4105 | 2021/03/31 20:32:48 | 25458.4126 | 13620.0006 | 1 | 4 | 0 | 0 | 0 | -0.7522049 | 2.823372 | -2.123754 | 0.0318112 | 2.845119 | 0.1336059 | 10.48038 |  | -0.000813766 |  | 0.2665049 | [9 empty] | 28.07451 | 0.06790459 | 25 | 0 | 26.6401 | -0.08310139
4106 | 2021/03/31 20:32:53 | 25463.4136 | 13625.0016 | 1 | 4 | 0 | 0 | 0 | -0.7532501 | 2.819204 | -2.123566 | 0.0318112 | 2.846164 | 0.1336059 | 10.48333 |  | -0.0007599769 |  | 0.2777461 | [9 empty] | 28.1641 | 0.1050401 | 25 | 0 | 27.114 | -0.01473546
4107 | 2021/03/31 20:32:58 | 25468.4135 | 13630.0015 | 1 | 4 | 0 | 0 | 0 | -0.7524567 | 2.815371 | -2.118445 | 0.0318112 | 2.847209 | 0.1336059 | 10.48628 |  | -0.0007422445 |  | 0.2572257 | 3.74703 | [8 empty] | 27.8447 | -0.1007563 | 25 | 0 | 26.6943 | -0.0165379
4108 | 2021/03/31 20:33:03 | 25473.4129 | 13635.0009 | 1 | 4 | 0 | 0 | 0 | -0.752861 | 2.811337 | -2.116546 | 0.0318112 | 2.848253 | 0.1336059 | 10.48922 |  | -0.0008428299 | [11 empty] | 28.22482 | 0.1125264 | 25 | 0 | 26.77664 | 0.012784
4109 | 2021/03/31 20:33:08 | 25478.4122 | 13640.0002 | 1 | 4 | 0 | 0 | 0 | -0.7525711 | 2.807078 | -2.112526 | 0.0318112 | 2.849298 | 0.1336059 | 10.49215 |  | -0.001050885 |  | 0.2633776 | 3.919807 | [8 empty] | 28.13261 | 0.0778693 | 25 | 0 | 27.09666 | -0.02197683
4110 | 2021/03/31 20:33:13 | 25483.4121 | 13645.0001 | 1 | 4 | 0 | 0 | 0 | -0.7527847 | 2.80276 | -2.109875 | 0.0318112 | 2.850343 | 0.1336059 | 10.49508 |  | -0.0007732316 |  | 0.2366249 | [9 empty] | 27.8376 | -0.1139355 | 25 | 0 | 26.68007 | -0.02308726
4111 | 2021/03/31 20:33:18 | 25488.4122 | 13650.0002 | 1 | 4 | 0 | 0 | 0 | -0.7524796 | 2.798587 | -2.10588 | 0.0318112 | 2.851387 | 0.1336059 | 10.49801 |  | -0.0008725044 |  | 0.2580752 | 4.06944 | [8 empty] | 28.2505 | 0.1338875 | 25 | 0 | 26.81662 | 0.0720042
4112 | 2021/03/31 20:33:23 | 25493.4122 | 13655.0002 | 1 | 4 | 0 | 0 | 0 | -0.7526321 | 2.79401 | -2.102862 | 0.0318112 | 2.852432 | 0.1336059 | 10.50093 |  | -0.0009601096 |  | 0.237835 | [9 empty] | 27.92684 | 0.07881999 | 25 | 0 | 26.92601 | 0.1079506
4113 | 2021/03/31 20:33:28 | 25498.4123 | 13660.0003 | 1 | 4 | 0 | 0 | 0 | -0.7525482 | 2.789479 | -2.099217 | 0.0318112 | 2.853477 | 0.1336059 | 10.50384 |  | -0.001063417 |  | 0.2305729 | [9 empty] | 28.17957 | -0.001234412 | 25 | 0 | 26.66722 | -0.1034892
4114 | 2021/03/31 20:33:33 | 25503.4123 | 13665.0003 | 1 | 4 | 0 | 0 | 0 | -0.7526474 | 2.785048 | -2.096159 | 0.0318112 | 2.854521 | 0.1336059 | 10.50675 |  | -0.00115146 |  | 0.2307436 | 4.194869 | [8 empty] | 27.99071 | -0.08591533 | 25 | 0 | 26.97579 | 0.04054904
4115 | 2021/03/31 20:33:38 | 25508.4133 | 13670.0013 | 1 | 4 | 0 | 0 | 0 | -0.7527847 | 2.780501 | -2.093119 | 0.0318112 | 2.855566 | 0.1336059 | 10.50966 |  | -0.0009589702 |  | 0.2243821 | [9 empty] | 28.12192 | -0.1026559 | 25 | 0 | 26.60939 | -0.04289746
4116 | 2021/03/31 20:33:43 | 25513.4126 | 13675.0006 | 1 | 4 | 0 | 0 | 0 | -0.7525864 | 2.775753 | -2.088994 | 0.0318112 | 2.856611 | 0.1336059 | 10.51256 |  | -0.0009331023 |  |  | 4.51581 | [8 empty] | 28.07801 | 0.06859601 | 25 | 0 | 27.02062 | 0.09764969
4117 | 2021/03/31 20:33:48 | 25518.4125 | 13680.0005 | 1 | 4 | 0 | 0 | 0 | -0.7525558 | 2.770693 | -2.085101 | 0.0318112 | 2.857655 | 0.1336059 | 10.51546 |  | -0.0008971866 |  | 0.2254426 | [9 empty] | 27.86257 | -0.09103596 | 25 | 0 | 26.81893 | -0.07346213
4118 | 2021/03/31 20:33:53 | 25523.4125 | 13685.0005 | 1 | 4 | 0 | 0 | 0 | -0.7529755 | 2.766005 | -2.082734 | 0.0318112 | 2.8587 | 0.1336059 | 10.51835 |  | -0.001013201 |  | 0.2125445 | 4.598773 | [8 empty] | 27.93834 | -0.0695312 | 25 | 0 | 26.59606 | 0.01698077
4119 | 2021/03/31 20:33:58 | 25528.4134 | 13690.0014 | 1 | 4 | 0 | 0 | 0 | -0.7524338 | 2.761125 | -2.077564 | 0.0318112 | 2.859745 | 0.1336059 | 10.52124 |  | -0.0008574599 |  | 0.2101983 | [9 empty] | 28.15652 | -0.002094507 | 25 | 0 | 26.69391 | -0.1154554
4120 | 2021/03/31 20:34:03 | 25533.4137 | 13695.0017 | 1 | 4 | 0 | 0 | 0 | -0.7526245 | 2.755813 | -2.074092 | 0.0318112 | 2.860789 | 0.1336059 | 10.52412 |  | -0.0009211113 |  | 0.2166508 | 4.69138 | [8 empty] | 28.33527 | 0.1071215 | 25 | 0 | 26.94432 | 0.09853899
4121 | 2021/03/31 20:34:08 | 25538.4129 | 13700.0009 | 1 | 4 | 0 | 0 | 0 | -0.7524796 | 2.750807 | -2.069926 | 0.0318112 | 2.861834 | 0.1336059 | 10.527 |  | -0.0009048214 |  | 0.2086269 | [9 empty] | 28.25056 | 0.09662092 | 25 | 0 | 27.06559 | -0.02985179
4122 | 2021/03/31 20:34:13 | 25543.412 | 13705 | 1 | 4 | 0 | 0 | 0 | -0.7525482 | 2.745571 | -2.066175 | 0.0318112 | 2.862879 | 0.1336059 | 10.52987 |  | -0.0009476566 |  | 0.1977923 | 4.883262 | [8 empty] | 28.16457 | 0.06235063 | 25 | 0 | 27.13581 | 0.1269484
4123 | 2021/03/31 20:34:18 | 25548.413 | 13710.001 | 1 | 4 | 0 | 0 | 0 | -0.7528 | 2.740468 | -2.063024 | 0.0318112 | 2.863923 | 0.1336059 | 10.53274 |  | -0.001012063 |  | 0.2016523 | [9 empty] | 27.99598 | -0.09561837 | 25 | 0 | 26.98107 | 0.004145503
4124 | 2021/03/31 20:34:23 | 25553.4122 | 13715.0002 | 1 | 4 | 0 | 0 | 0 | -0.7525177 | 2.734999 | -2.058135 | 0.0318112 | 2.864968 | 0.1336059 | 10.5356 |  | -0.0009722228 |  | 0.1867065 | 5.024302 | [8 empty] | 27.91663 | 0.01785398 | 25 | 0 | 26.92289 | 0.1090372
4125 | 2021/03/31 20:34:28 | 25558.4131 | 13720.0011 | 1 | 4 | 0 | 0 | 0 | -0.7529144 | 2.729583 | -2.055142 | 0.0318112 | 2.866013 | 0.1336059 | 10.53845 |  | -0.001102392 |  | 0.1895238 | [9 empty] | 27.91265 | -0.1195955 | 25 | 0 | 26.83355 | 0.01345992
4126 | 2021/03/31 20:34:33 | 25563.4121 | 13725.0001 | 1 | 4 | 0 | 0 | 0 | -0.752533 | 2.72405 | -2.049938 | 0.0318112 | 2.867057 | 0.1336059 | 10.5413 |  | -0.001170664 |  | 0.1965478 | 5.164514 | [8 empty] | 27.88066 | -0.07985532 | 25 | 0 | 26.75881 | -0.1133674
4127 | 2021/03/31 20:34:38 | 25568.413 | 13730.001 | 1 | 4 | 0 | 0 | 0 | -0.7527847 | 2.718414 | -2.04638 | 0.0318112 | 2.868102 | 0.1336059 | 10.54414 |  | -0.0009011212 |  | 0.1853547 | 5.475723 | [8 empty] | 27.89399 | -0.04917562 | 25 | 0 | 26.82908 | 0.0729084
4128 | 2021/03/31 20:34:43 | 25573.4125 | 13735.0005 | 1 | 4 | 0 | 0 | 0 | -0.7529526 | 2.712797 | -2.042608 | 0.0318112 | 2.869147 | 0.1336059 | 10.54698 |  | -0.001216434 |  | 0.1878456 | [9 empty] | 28.05682 | -0.04391611 | 25 | 0 | 27.03493 | 0.1160067
4129 | 2021/03/31 20:34:48 | 25578.4125 | 13740.0005 | 1 | 4 | 0 | 0 | 0 | -0.7527084 | 2.706963 | -2.037554 | 0.0318112 | 2.870192 | 0.1336059 | 10.54981 |  | -0.001043835 |  | 0.1837619 | 5.415306 | [8 empty] | 28.208 | -0.04210651 | 25 | 0 | 27.10113 | 0.07333219
4130 | 2021/03/31 20:34:53 | 25583.4124 | 13745.0004 | 1 | 4 | 0 | 0 | 0 | -0.752861 | 2.701387 | -2.033769 | 0.0318112 | 2.871237 | 0.1336059 | 10.55264 |  | -0.001084964 |  | 0.179049 | [9 empty] | 28.27446 | 0.120551 | 25 | 0 | 27.03267 | 0.01196265
4131 | 2021/03/31 20:34:58 | 25588.4125 | 13750.0005 | 1 | 4 | 0 | 0 | 0 | -0.7524185 | 2.6953 | -2.027994 | 0.0318112 | 2.872281 | 0.1336059 | 10.55546 |  | -0.0009488874 |  | 0.1743284 | 5.620883 | [8 empty] | 28.35965 | 0.1341569 | 25 | 0 | 26.99721 | 0.08561611
4132 | 2021/03/31 20:35:03 | 25593.4133 | 13755.0013 | 1 | 4 | 0 | 0 | 0 | -0.7524033 | 2.689454 | -2.023554 | 0.0318112 | 2.873326 | 0.1336059 | 10.55827 |  | -0.001214468 |  | 0.1764789 | [9 empty] | 28.25496 | 0.09450734 | 25 | 0 | 26.7215 | 0.03475308
4133 | 2021/03/31 20:35:08 | 25598.4133 | 13760.0013 | 1 | 4 | 0 | 0 | 0 | -0.7526245 | 2.683237 | -2.01947 | 0.0318112 | 2.874371 | 0.1336059 | 10.56107 |  | -0.001119096 |  | 0.1714583 | 5.713354 | [8 empty] | 27.97652 | -0.09130061 | 25 | 0 | 26.64145 | -0.01819789
4134 | 2021/03/31 20:35:13 | 25603.4127 | 13765.0007 | 1 | 4 | 0 | 0 | 0 | -0.7524719 | 2.677173 | -2.014497 | 0.0318112 | 2.875415 | 0.1336059 | 10.56387 |  | -0.001458026 |  | 0.1664948 | 5.769062 | [8 empty] | 28.00715 | -0.0767386 | 25 | 0 | 26.95671 | 0.09422123
4135 | 2021/03/31 20:35:18 | 25608.413 | 13770.001 | 1 | 4 | 0 | 0 | 0 | -0.7528229 | 2.670876 | -2.010697 | 0.0318112 | 2.87646 | 0.1336059 | 10.56667 |  | -0.001494907 |  | 0.1699963 | [9 empty] | 28.32635 | 0.01332462 | 25 | 0 | 27.05626 | 0.1178324
4136 | 2021/03/31 20:35:23 | 25613.4129 | 13775.0009 | 1 | 4 | 0 | 0 | 0 | -0.7523193 | 2.664511 | -2.004563 | 0.0318112 | 2.877505 | 0.1336059 | 10.56945 |  | -0.001045501 |  | 0.1640963 | 5.879916 | [8 empty] | 28.30825 | -0.01106083 | 25 | 0 | 26.77496 | -0.08666217
4137 | 2021/03/31 20:35:28 | 25618.412 | 13780 | 1 | 4 | 0 | 0 | 0 | -0.7528229 | 2.658098 | -2.001077 | 0.0318112 | 2.878549 | 0.1336059 | 10.57223 |  | -0.001423263 |  | 0.1641251 | 6.19275 | [8 empty] | 27.99693 | -0.111928 | 25 | 0 | 26.85402 | -0.0122118
4138 | 2021/03/31 20:35:33 | 25623.412 | 13785 | 1 | 4 | 0 | 0 | 0 | -0.752655 | 2.651649 | -1.995777 | 0.0318112 | 2.879593 | 0.1336059 | 10.57501 |  | -0.001151203 |  | 0.1637061 | [9 empty] | 28.33954 | 0.03017604 | 25 | 0 | 26.92016 | 0.08140087
4139 | 2021/03/31 20:35:38 | 25628.4128 | 13790.0008 | 1 | 4 | 0 | 0 | 0 | -0.7525482 | 2.644957 | -1.990458 | 0.0318112 | 2.880638 | 0.1336059 | 10.57777 |  | -0.001153923 |  | 0.1586365 | 6.080208 | [8 empty] | 28.09588 | -0.07855952 | 25 | 0 | 26.69712 | -0.04763901
4140 | 2021/03/31 20:35:43 | 25633.413 | 13795.001 | 1 | 4 | 0 | 0 | 0 | -0.7526245 | 2.63846 | -1.98577 | 0.0318112 | 2.881683 | 0.1336059 | 10.58053 |  | -0.001197623 |  | 0.1552567 | [9 empty] | 28.18633 | -0.008970499 | 25 | 0 | 27.12207 | 0.1488137
4141 | 2021/03/31 20:35:48 | 25638.4122 | 13800.0002 | 1 | 4 | 0 | 0 | 0 | -0.7524338 | 2.631788 | -1.980246 | 0.0318112 | 2.882727 | 0.1336059 | 10.58329 |  | -0.001559427 |  | 0.1555861 | 6.480616 | [8 empty] | 28.39725 | 0.0795126 | 25 | 0 | 26.82158 | 0.05531311
4142 | 2021/03/31 20:35:53 | 25643.413 | 13805.001 | 1 | 4 | 0 | 0 | 0 | -0.7526321 | 2.625149 | -1.975771 | 0.0318112 | 2.883772 | 0.1336059 | 10.58603 |  | -0.001344313 |  | 0.1537802 | 6.581454 | [8 empty] | 28.12471 | -0.07881761 | 25 | 0 | 26.74738 | -0.01680195
4143 | 2021/03/31 20:35:58 | 25648.4131 | 13810.0011 | 1 | 4 | 0 | 0 | 0 | -0.7522888 | 2.618055 | -1.969533 | 0.0318112 | 2.884816 | 0.1336059 | 10.58877 |  | -0.001235158 |  | 0.1572184 | 6.496515 | [8 empty] | 28.24251 | 0.002609491 | 25 | 0 | 27.10018 | 0.1337516
4144 | 2021/03/31 20:36:03 | 25653.4123 | 13815.0003 | 1 | 4 | 0 | 0 | 0 | -0.7526474 | 2.610886 | -1.965077 | 0.0318112 | 2.885861 | 0.1336059 | 10.5915 |  | -0.001287405 |  | 0.1452195 | [9 empty] | 28.23143 | 0.05122781 | 25 | 0 | 26.62674 | -0.05311906
4145 | 2021/03/31 20:36:08 | 25658.4124 | 13820.0004 | 1 | 4 | 0 | 0 | 0 | -0.7523804 | 2.603896 | -1.95912 | 0.0318112 | 2.886905 | 0.1336059 | 10.59422 |  | -0.001827869 |  | 0.141381 | 6.80369 | [8 empty] | 28.18538 | 0.03116727 | 25 | 0 | 27.05713 | 0.1001662
4146 | 2021/03/31 20:36:13 | 25663.4132 | 13825.0012 | 1 | 4 | 0 | 0 | 0 | -0.7527084 | 2.596715 | -1.954569 | 0.0318112 | 2.88795 | 0.1336059 | 10.59694 |  | -0.00109745 |  | 0.1530661 | 6.842448 | [8 empty] | 28.3148 | 0.04430771 | 25 | 0 | 26.65346 | -0.1244944
4147 | 2021/03/31 20:36:18 | 25668.4135 | 13830.0015 | 1 | 4 | 0 | 0 | 0 | -0.7521896 | 2.58935 | -1.947682 | 0.0318112 | 2.888995 | 0.1336059 | 10.59965 |  | -0.00162665 |  | 0.1429183 | [9 empty] | 28.30062 | -0.06870091 | 25 | 0 | 27.07311 | 0.02220035
4148 | 2021/03/31 20:36:23 | 25673.4135 | 13835.0015 | 1 | 4 | 0 | 0 | 0 | -0.7525482 | 2.581845 | -1.942963 | 0.0318112 | 2.890039 | 0.1336059 | 10.60235 |  | -0.001940969 |  | 0.139816 | 6.837869 | [8 empty] | 28.17392 | -0.09602726 | 25 | 0 | 26.74693 | -0.08071125
4149 | 2021/03/31 20:36:28 | 25678.4126 | 13840.0006 | 1 | 4 | 0 | 0 | 0 | -0.7523422 | 2.574367 | -1.936805 | 0.0318112 | 2.891084 | 0.1336059 | 10.60504 |  | -0.001656473 |  | 0.1465812 | 7.164566 | [8 empty] | 28.47787 | 0.1167625 | 25 | 0 | 26.83844 | 0.03042877
4150 | 2021/03/31 20:36:33 | 25683.4128 | 13845.0008 | 1 | 4 | 0 | 0 | 0 | -0.7523041 | 2.566935 | -1.931116 | 0.0318112 | 2.892128 | 0.1336059 | 10.60773 |  | -0.001551595 |  | 0.1388202 | 7.327754 | [8 empty] | 28.34316 | -0.03945053 | 25 | 0 | 27.10155 | 0.04709244
4151 | 2021/03/31 20:36:38 | 25688.4121 | 13850.0001 | 1 | 4 | 0 | 0 | 0 | -0.7526321 | 2.55905 | -1.926023 | 0.0318112 | 2.893173 | 0.1336059 | 10.6104 |  | -0.001511716 |  | 0.1324556 | [9 empty] | 28.0816 | -0.0524646 | 25 | 0 | 26.7824 | -0.001502037
4152 | 2021/03/31 20:36:43 | 25693.4121 | 13855.0001 | 1 | 4 | 0 | 0 | 0 | -0.7522888 | 2.551316 | -1.919326 | 0.0318112 | 2.894217 | 0.1336059 | 10.61307 |  | -0.001719308 |  | 0.1327459 | 7.204522 | [8 empty] | 28.32937 | 0.07897139 | 25 | 0 | 26.6752 | -0.06751895
4153 | 2021/03/31 20:36:48 | 25698.413 | 13860.001 | 1 | 4 | 0 | 0 | 0 | -0.7524796 | 2.543661 | -1.914053 | 0.0318112 | 2.895261 | 0.1336059 | 10.61573 |  | -0.001467164 |  | 0.1320252 | 7.464724 | [8 empty] | 28.46322 | 0.01704931 | 25 | 0 | 27.02287 | 0.09045184
4154 | 2021/03/31 20:36:53 | 25703.4131 | 13865.0011 | 1 | 4 | 0 | 0 | 0 | -0.7522888 | 2.535563 | -1.907476 | 0.0318112 | 2.896306 | 0.1336059 | 10.61839 |  | -0.001421642 |  | 0.1369557 | 7.71345 | [8 empty] | 28.15383 | -0.03960013 | 25 | 0 | 26.96151 | 0.0425005
4155 | 2021/03/31 20:36:58 | 25708.4121 | 13870.0001 | 1 | 4 | 0 | 0 | 0 | -0.7525864 | 2.527526 | -1.902182 | 0.0318112 | 2.89735 | 0.1336059 | 10.62103 |  | -0.001594696 |  | 0.1370542 | 7.682784 | [8 empty] | 28.18624 | -0.04169106 | 25 | 0 | 26.73794 | -0.1107049
4156 | 2021/03/31 20:37:03 | 25713.4131 | 13875.0011 | 1 | 4 | 0 | 0 | 0 | -0.7525558 | 2.519459 | -1.896033 | 0.0318112 | 2.898395 | 0.1336059 | 10.62367 |  | -0.001734511 |  | 0.1264998 | [9 empty] | 28.35112 | 0.06636739 | 25 | 0 | 26.6401 | -0.01124084
4157 | 2021/03/31 20:37:08 | 25718.4122 | 13880.0002 | 1 | 4 | 0 | 0 | 0 | -0.7524033 | 2.511154 | -1.889401 | 0.0318112 | 2.89944 | 0.1336059 | 10.62629 |  | -0.00163112 |  | 0.1272831 | 7.753415 | [8 empty] | 28.45565 | 0.05207181 | 25 | 0 | 26.75924 | -0.01891494
4158 | 2021/03/31 20:37:13 | 25723.4131 | 13885.0011 | 1 | 4 | 0 | 0 | 0 | -0.7526474 | 2.502751 | -1.883689 | 0.0318112 | 2.900484 | 0.1336059 | 10.62891 |  | -0.001608849 |  | 0.1218645 | 7.913534 | [8 empty] | 28.5634 | 0.08005381 | 25 | 0 | 27.02383 | 0.1158881
4159 | 2021/03/31 20:37:15 | 25725.0409 | 13886.6289 | 1 | 4 | 0 | 0 | 0 | -0.7527313 | 2.49991 | -1.881761 | 0.0318112 | 2.900824 | 0.1336059 | 10.62976 |  | -0.001387758 | 0 | 0.1218645 | 7.913534 | [8 empty] | 28.20795 | -0.05179882 | 25 | 0 | 27.00865 | 0.02803087
4160 | 2021/03/31 20:37:15 | 25725.0499 | 0.0019 | 1 | 5 | 0 | 0 | 0 | -0.7525101 | 2.49988 | -1.881185 | 0.0318112 | 2.900826 | 0.1336059 | 10.62977 |  | -0.001387758 | 0 | 0.1218645 | 7.913534 | 2.900826 | [7 empty] | 28.20793 | -0.05179606 | 25 | 0 | 27.00876 | 0.02829143
4161 | 2021/03/31 20:38:15 | 25785.0922 | 60.0017 | 1 | 6 | 0 | 0 | 0 | 0 | 2.63404 | 0 | 0.0318112 | 2.900827 | 0.1336059 | 10.62977 |  | 0.0006279059 | [11 empty] | 28.04341 | -0.03335774 | 25 | 0 | 26.89349 | 0.05320728
4162 | 2021/03/31 20:39:15 | 25845.092 | 120.0015 | 1 | 6 | 0 | 0 | 0 | 0 | 2.661652 | 0 | 0.0318112 | 2.900827 | 0.1336059 | 10.62977 |  | 0.0004792586 | [11 empty] | 28.16011 | 0.05070627 | 25 | 0 | 27.15977 | 0.07975399
4163 | 2021/03/31 20:40:15 | 25905.0912 | 180.0007 | 1 | 6 | 0 | 0 | 0 | 0 | 2.679991 | 0 | 0.0318112 | 2.900827 | 0.1336059 | 10.62977 |  | 0.0003013263 |  | 0 | [9 empty] | 28.09046 | 0.0264889 | 25 | 0 | 26.7486 | -0.06459713
4164 | 2021/03/31 20:41:15 | 25965.091 | 240.0005 | 1 | 6 | 0 | 0 | 0 | 0 | 2.694509 | 0 | 0.0318112 | 2.900827 | 0.1336059 | 10.62977 |  | 0.0001896953 | [11 empty] | 27.99949 | -0.01251221 | 25 | 0 | 26.74276 | -0.09033799
4165 | 2021/03/31 20:42:15 | 26025.0907 | 300.0002 | 1 | 6 | 0 | 0 | 0 | 0 | 2.706476 | 0 | 0.0318112 | 2.900827 | 0.1336059 | 10.62977 |  | 0.0002067688 |  | 0 | [9 empty] | 27.72003 | -0.0789237 | 25 | 0 | 26.71877 | -0.0812602
4166 | 2021/03/31 20:43:15 | 26085.0917 | 360.0012 | 1 | 6 | 0 | 0 | 0 | 0 | 2.716768 | 0 | 0.0318112 | 2.900827 | 0.1336059 | 10.62977 |  | 0.0001636954 | [11 empty] | 27.8913 | 0.07666469 | 25 | 0 | 27.08239 | 0.02346933
4167 | 2021/03/31 20:44:15 | 26145.0913 | 420.0008 | 1 | 6 | 0 | 0 | 0 | 0 | 2.726099 | 0 | 0.0318112 | 2.900827 | 0.1336059 | 10.62977 |  | 0.0001533234 |  | 0 | [9 empty] | 27.89261 | 0.06128907 | 25 | 0 | 26.91305 | -0.03420115
4168 | 2021/03/31 20:45:15 | 26205.091 | 480.0005 | 1 | 6 | 0 | 0 | 0 | 0 | 2.734097 | 0 | 0.0318112 | 2.900827 | 0.1336059 | 10.62977 |  | 0.0001910232 | [11 empty] | 27.39731 | -0.081864 | 25 | 0 | 26.87215 | -0.01752853
4169 | 2021/03/31 20:46:15 | 26265.0908 | 540.0003 | 1 | 6 | 0 | 0 | 0 | 0 | 2.741647 | 0 | 0.0318112 | 2.900827 | 0.1336059 | 10.62977 |  | 9.932499e-05 |  | 0 | [9 empty] | 27.53405 | 0.02927601 | 25 | 0 | 27.03037 | 0.09823561
4170 | 2021/03/31 20:47:15 | 26325.0916 | 600.0011 | 1 | 6 | 0 | 0 | 0 | 0 | 2.748302 | 0 | 0.0318112 | 2.900827 | 0.1336059 | 10.62977 |  | 8.690392e-05 | [11 empty] | 27.49771 | -0.08742273 | 25 | 0 | 26.75217 | -0.06306171
4171 | 2021/03/31 20:48:15 | 26385.0914 | 660.0009 | 1 | 6 | 0 | 0 | 0 | 0 | 2.755186 | 0 | 0.0318112 | 2.900827 | 0.1336059 | 10.62977 |  | 8.45806e-05 |  | 0 | [9 empty] | 27.68357 | 0.04437745 | 25 | 0 | 26.9881 | 0.02666891
4172 | 2021/03/31 20:49:15 | 26445.0922 | 720.0017 | 1 | 6 | 0 | 0 | 0 | 0 | 2.760897 | 0 | 0.0318112 | 2.900827 | 0.1336059 | 10.62977 |  | 0.0001037982 | [11 empty] | 27.32755 | -0.06397307 | 25 | 0 | 26.94456 | 0.01150548
4173 | 2021/03/31 20:50:15 | 26505.0912 | 780.0007 | 1 | 6 | 0 | 0 | 0 | 0 | 2.766633 | 0 | 0.0318112 | 2.900827 | 0.1336059 | 10.62977 |  | 0.0001071966 |  | 0 | [9 empty] | 27.64322 | 0.02773702 | 25 | 0 | 26.88585 | 0.04112124
4174 | 2021/03/31 20:51:15 | 26565.0919 | 840.0014 | 1 | 6 | 0 | 0 | 0 | 0 | 2.771706 | 0 | 0.0318112 | 2.900827 | 0.1336059 | 10.62977 |  | 8.115604e-05 | [11 empty] | 27.45848 | 0.0005441904 | 25 | 0 | 26.78097 | -0.07502198
4175 | 2021/03/31 20:52:15 | 26625.0916 | 900.0011 | 1 | 6 | 0 | 0 | 0 | 0 | 2.776493 | 0 | 0.0318112 | 2.900827 | 0.1336059 | 10.62977 |  | 8.00122e-05 |  | 0 | [9 empty] | 27.28708 | -0.05548775 | 25 | 0 | 27.03206 | -0.002200603
4176 | 2021/03/31 20:53:15 | 26685.0915 | 960.001 | 1 | 6 | 0 | 0 | 0 | 0 | 2.781486 | 0 | 0.0318112 | 2.900827 | 0.1336059 | 10.62977 |  | 7.475584e-05 | [11 empty] | 27.59473 | 0.060215 | 25 | 0 | 26.92758 | 0.08698344
4177 | 2021/03/31 20:54:15 | 26745.0905 | 1020 | 1 | 6 | 0 | 0 | 0 | 0 | 2.785716 | 0 | 0.0318112 | 2.900827 | 0.1336059 | 10.62977 |  | 4.338439e-05 |  | 0 | [9 empty] | 27.37271 | 0.07591844 | 25 | 0 | 26.61274 | -0.0129348
4178 | 2021/03/31 20:55:15 | 26805.0922 | 1080.0017 | 1 | 6 | 0 | 0 | 0 | 0 | 2.790058 | 0 | 0.0318112 | 2.900827 | 0.1336059 | 10.62977 |  | 0.0001598824 | [11 empty] | 27.48062 | -0.01805246 | 25 | 0 | 26.99111 | 0.07083058
4179 | 2021/03/31 20:56:15 | 26865.0919 | 1140.0014 | 1 | 6 | 0 | 0 | 0 | 0 | 2.79391 | 0 | 0.0318112 | 2.900827 | 0.1336059 | 10.62977 |  | 3.714331e-05 |  | 0 | [9 empty] | 27.26177 | -0.09159625 | 25 | 0 | 26.93564 | -0.07833064
4180 | 2021/03/31 20:57:15 | 26925.091 | 1200.0005 | 1 | 6 | 0 | 0 | 0 | 0 | 2.797742 | 0 | 0.0318112 | 2.900827 | 0.1336059 | 10.62977 |  | 4.860202e-05 | [11 empty] | 27.41506 | -0.03310621 | 25 | 0 | 27.14589 | 0.01574337
4181 | 2021/03/31 20:58:15 | 26985.0918 | 1260.0013 | 1 | 6 | 0 | 0 | 0 | 0 | 2.801586 | 0 | 0.0318112 | 2.900827 | 0.1336059 | 10.62977 |  | 6.001753e-05 |  | 0 | [9 empty] | 27.63738 | 0.05618274 | 25 | 0 | 26.90628 | 0.05182028
4182 | 2021/03/31 20:59:15 | 27045.0908 | 1320.0003 | 1 | 6 | 0 | 0 | 0 | 0 | 2.80509 | 0 | 0.0318112 | 2.900827 | 0.1336059 | 10.62977 |  | 6.67361e-05 | [11 empty] | 27.43712 | -0.02579033 | 25 | 0 | 27.0329 | 0.06529987
4183 | 2021/03/31 21:00:15 | 27105.0913 | 1380.0008 | 1 | 6 | 0 | 0 | 0 | 0 | 2.808352 | 0 | 0.0318112 | 2.900827 | 0.1336059 | 10.62977 |  | 8.666792e-05 |  | 0 | [9 empty] | 27.25365 | -0.09478927 | 25 | 0 | 27.01284 | 0.005124807
4184 | 2021/03/31 21:01:15 | 27165.0914 | 1440.0009 | 1 | 6 | 0 | 0 | 0 | 0 | 2.811309 | 0 | 0.0318112 | 2.900827 | 0.1336059 | 10.62977 |  | 2.651137e-05 | [11 empty] | 27.36289 | 0.0891161 | 25 | 0 | 26.70965 | -0.02195954
4185 | 2021/03/31 21:02:15 | 27225.0906 | 1500.0001 | 1 | 6 | 0 | 0 | 0 | 0 | 2.814577 | 0 | 0.0318112 | 2.900827 | 0.1336059 | 10.62977 |  | 5.618635e-05 |  | 0 | [9 empty] | 27.14704 | -0.09687364 | 25 | 0 | 26.92751 | -0.00582993
4186 | 2021/03/31 21:03:15 | 27285.091 | 1560.0005 | 1 | 6 | 0 | 0 | 0 | 0 | 2.817238 | 0 | 0.0318112 | 2.900827 | 0.1336059 | 10.62977 |  | 2.196769e-05 | [11 empty] | 27.29673 | 0.06691754 | 25 | 0 | 26.60781 | -0.04641175
4187 | 2021/03/31 21:04:15 | 27345.091 | 1620.0005 | 1 | 6 | 0 | 0 | 0 | 0 | 2.820051 | 0 | 0.0318112 | 2.900827 | 0.1336059 | 10.62977 |  | 3.90332e-05 |  | 0 | [9 empty] | 27.47392 | -0.008334517 | 25 | 0 | 26.81196 | -0.0005674362
4188 | 2021/03/31 21:05:15 | 27405.0907 | 1680.0002 | 1 | 6 | 0 | 0 | 0 | 0 | 2.822901 | 0 | 0.0318112 | 2.900827 | 0.1336059 | 10.62977 |  | 5.073366e-05 | [11 empty] | 27.14968 | -0.06399035 | 25 | 0 | 27.08525 | 0.1273745
4189 | 2021/03/31 21:06:15 | 27465.0905 | 1740 | 1 | 6 | 0 | 0 | 0 | 0 | 2.82541 | 0 | 0.0318112 | 2.900827 | 0.1336059 | 10.62977 |  | 4.820408e-06 |  | 0 | [9 empty] | 27.48145 | 0.06562531 | 25 | 0 | 26.8426 | 0.04570127
4190 | 2021/03/31 21:07:15 | 27525.0907 | 1800.0002 | 1 | 6 | 0 | 0 | 0 | 0 | 2.827797 | 0 | 0.0318112 | 2.900827 | 0.1336059 | 10.62977 |  | 8.060689e-06 | [11 empty] | 27.41796 | 0.1042664 | 25 | 0 | 26.72211 | 0.03768504
4191 | 2021/03/31 21:07:15 | 27525.0918 | 1800.0013 | 1 | 6 | 0 | 0 | 0 | 0 | 2.827797 | 0 | 0.0318112 | 2.900827 | 0.1336059 | 10.62977 |  | 8.060689e-06 | 0 | 0 | 0 | [8 empty] | 27.41796 | 0.1042664 | 25 | 0 | 26.72211 | 0.03768504
4192 | 2021/03/31 21:07:20 | 27530.1273 | 5.0002 | 1 | 7 | 0 | 0 | 0 | 1.449837 | 2.919982 | 4.233498 | 0.03381732 | 2.900833 | 0.1394246 | 10.62979 |  | 0.00571098 |  | 0.06062917 | 18.12263 | [8 empty] | 27.14436 | 0.05056262 | 25 | 0 | 26.60469 | -0.002762675
4193 | 2021/03/31 21:07:25 | 27535.1282 | 10.0011 | 1 | 7 | 0 | 0 | 0 | 1.450569 | 2.948283 | 4.276688 | 0.03582981 | 2.900833 | 0.1453309 | 10.62979 |  | 0.005925233 |  | 0.08141635 | 13.30336 | [8 empty] | 27.11994 | -0.02442956 | 25 | 0 | 26.72968 | -0.03110528
4194 | 2021/03/31 21:07:30 | 27540.1276 | 15.0005 | 1 | 7 | 0 | 0 | 0 | 1.450012 | 2.971174 | 4.308238 | 0.03784191 | 2.900833 | 0.1512867 | 10.62979 |  | 0.004116415 |  | 0.09408755 | 11.20747 | [8 empty] | 27.02883 | -0.07705748 | 25 | 0 | 26.80213 | -0.08598089
4195 | 2021/03/31 21:07:35 | 27545.1285 | 20.0014 | 1 | 7 | 0 | 0 | 0 | 1.450142 | 2.990463 | 4.336596 | 0.03985501 | 2.900833 | 0.1572877 | 10.62979 |  | 0.003962893 |  | 0.1064982 | 9.777364 | [8 empty] | 27.05056 | -0.04984796 | 25 | 0 | 26.89501 | -0.04097581
4196 | 2021/03/31 21:07:40 | 27550.1277 | 25.0006 | 1 | 7 | 0 | 0 | 0 | 1.45018 | 3.008425 | 4.362758 | 0.04186751 | 2.900833 | 0.1633241 | 10.62979 |  | 0.003773233 |  | 0.1183912 | 8.712781 | [8 empty] | 27.21989 | -0.04010916 | 25 | 0 | 27.0715 | 0.0376308
4197 | 2021/03/31 21:07:45 | 27555.1276 | 30.0005 | 1 | 7 | 0 | 0 | 0 | 1.449722 | 3.023929 | 4.383856 | 0.04388006 | 2.900833 | 0.1693942 | 10.62979 |  | 0.002992908 |  | 0.1330101 | 8.206789 | [8 empty] | 27.19368 | -0.06493688 | 25 | 0 | 26.9955 | 0.06391883
4198 | 2021/03/31 21:07:50 | 27560.1278 | 35.0007 | 1 | 7 | 0 | 0 | 0 | 1.449722 | 3.038485 | 4.404959 | 0.04589259 | 2.900833 | 0.1754948 | 10.62979 |  | 0.003071962 |  | 0.1363463 | 7.280611 | [8 empty] | 27.02795 | -0.03776908 | 25 | 0 | 26.73723 | -0.07557452
4199 | 2021/03/31 21:07:55 | 27565.1278 | 40.0007 | 1 | 7 | 0 | 0 | 0 | 1.450165 | 3.051952 | 4.425834 | 0.04790553 | 2.900833 | 0.1816251 | 10.62979 |  | 0.00224104 |  | 0.150038 | 6.843822 | [8 empty] | 27.33225 | 0.02125323 | 25 | 0 | 26.65762 | -0.06988943
4200 | 2021/03/31 21:08:00 | 27570.1278 | 45.0007 | 1 | 7 | 0 | 0 | 0 | 1.45015 | 3.064942 | 4.444626 | 0.04991809 | 2.900833 | 0.1877807 | 10.62979 |  | 0.00232041 |  | 0.1620133 | 6.361779 | [8 empty] | 27.45844 | 0.06496906 | 25 | 0 | 27.06134 | 0.1250505
4201 | 2021/03/31 21:08:05 | 27575.128 | 50.0009 | 1 | 7 | 0 | 0 | 0 | 1.45015 | 3.076941 | 4.462026 | 0.05193074 | 2.900833 | 0.1939614 | 10.62979 |  | 0.002135434 |  | 0.1759539 | 6.12438 | [8 empty] | 27.07501 | -0.07219851 | 25 | 0 | 26.90524 | -0.05222917
4202 | 2021/03/31 21:08:10 | 27580.128 | 55.0009 | 1 | 7 | 0 | 0 | 0 | 1.450333 | 3.088133 | 4.478821 | 0.05394322 | 2.900833 | 0.2001651 | 10.62979 |  | 0.0022048 |  | 0.1825533 | 5.702809 | [8 empty] | 27.11414 | -0.05054653 | 25 | 0 | 26.65272 | -0.07501125
4203 | 2021/03/31 21:08:15 | 27585.1279 | 60.0008 | 1 | 7 | 0 | 0 | 0 | 1.450027 | 3.0988 | 4.493344 | 0.05595545 | 2.900833 | 0.2063902 | 10.62979 |  | 0.00213987 |  | 0.1857034 | 5.342497 | [8 empty] | 27.44423 | 0.1249492 | 25 | 0 | 26.7982 | 0.01613855
4204 | 2021/03/31 21:08:20 | 27590.1282 | 65.0011 | 1 | 7 | 0 | 0 | 0 | 1.449974 | 3.109374 | 4.508511 | 0.05796783 | 2.900833 | 0.2126371 | 10.62979 |  | 0.002314115 |  | 0.1956149 | 5.369268 | [8 empty] | 27.43746 | 0.01996398 | 25 | 0 | 26.8839 | 0.05111039
4205 | 2021/03/31 21:08:25 | 27595.128 | 70.0009 | 1 | 7 | 0 | 0 | 0 | 1.449699 | 3.119274 | 4.522008 | 0.05997999 | 2.900833 | 0.2189034 | 10.62979 |  | 0.00176571 |  | 0.2031874 | 4.906567 | [8 empty] | 27.37084 | 0.03884733 | 25 | 0 | 26.93101 | 0.03222764
4206 | 2021/03/31 21:08:30 | 27600.1274 | 75.0003 | 1 | 7 | 0 | 0 | 0 | 1.450218 | 3.128605 | 4.537159 | 0.06199241 | 2.900833 | 0.22519 | 10.62979 |  | 0.002047113 |  | 0.2140747 | 4.784851 | [8 empty] | 27.27893 | -0.0285846 | 25 | 0 | 27.03814 | 0.1047498
4207 | 2021/03/31 21:08:35 | 27605.1274 | 80.0003 | 1 | 7 | 0 | 0 | 0 | 1.449837 | 3.137778 | 4.549267 | 0.06400458 | 2.900833 | 0.2314944 | 10.62979 |  | 0.001733953 |  | 0.2285606 | 4.573588 | [8 empty] | 27.16883 | -0.04218817 | 25 | 0 | 27.02753 | -0.008877516
4208 | 2021/03/31 21:08:40 | 27610.1284 | 85.0013 | 1 | 7 | 0 | 0 | 0 | 1.449448 | 3.146386 | 4.560523 | 0.06601725 | 2.900833 | 0.2378183 | 10.62979 |  | 0.00210512 |  | 0.2322838 | 4.383358 | [8 empty] | 27.04124 | -0.07371128 | 25 | 0 | 26.7363 | -0.03374755
4209 | 2021/03/31 21:08:45 | 27615.1284 | 90.0013 | 1 | 7 | 0 | 0 | 0 | 1.450035 | 3.15475 | 4.574498 | 0.06803 | 2.900833 | 0.2441597 | 10.62979 |  | 0.001646578 |  | 0.2368198 | [9 empty] | 27.1239 | -0.01472116 | 25 | 0 | 26.63403 | -0.1303184
4210 | 2021/03/31 21:08:50 | 27620.1275 | 95.0004 | 1 | 7 | 0 | 0 | 0 | 1.449776 | 3.162835 | 4.585402 | 0.07004233 | 2.900833 | 0.2505163 | 10.62979 |  | 0.001413691 |  | 0.250666 | 4.106849 | [8 empty] | 27.18476 | 0.03679037 | 25 | 0 | 26.64514 | -0.03210366
4211 | 2021/03/31 21:08:55 | 27625.1277 | 100.0006 | 1 | 7 | 0 | 0 | 0 | 1.449821 | 3.170776 | 4.597058 | 0.07205466 | 2.900833 | 0.2568891 | 10.62979 |  | 0.001607191 |  | 0.2661321 | 4.074534 | [8 empty] | 27.29891 | 0.05165994 | 25 | 0 | 26.65269 | -0.04390121
4212 | 2021/03/31 21:09:00 | 27630.1276 | 105.0005 | 1 | 7 | 0 | 0 | 0 | 1.449547 | 3.178614 | 4.60755 | 0.07406683 | 2.900833 | 0.2632771 | 10.62979 |  | 0.001448718 |  | 0.2563165 | 3.916876 | [8 empty] | 27.4899 | 0.09715855 | 25 | 0 | 26.97907 | 0.1039338
4213 | 2021/03/31 21:09:05 | 27635.1279 | 110.0008 | 1 | 7 | 0 | 0 | 0 | 1.449821 | 3.185719 | 4.618722 | 0.07607957 | 2.900833 | 0.2696818 | 10.62979 |  | 0.001605126 |  | 0.2774621 | 3.63649 | [8 empty] | 27.37131 | -0.0298357 | 25 | 0 | 27.05236 | 0.04569173
4214 | 2021/03/31 21:09:10 | 27640.128 | 115.0009 | 1 | 7 | 0 | 0 | 0 | 1.449783 | 3.192932 | 4.629059 | 0.07809222 | 2.900833 | 0.2761011 | 10.62979 |  | 0.001669706 |  | 0.2715345 | [9 empty] | 27.33981 | 0.00236392 | 25 | 0 | 27.10615 | 0.06459832
4215 | 2021/03/31 21:09:15 | 27645.1277 | 120.0006 | 1 | 7 | 0 | 0 | 0 | 1.450027 | 3.200076 | 4.640197 | 0.08010413 | 2.900833 | 0.2825322 | 10.62979 |  | 0.001234707 |  | 0.2773385 | 3.582985 | [8 empty] | 27.30246 | -0.05661726 | 25 | 0 | 27.09723 | 0.07444382
4216 | 2021/03/31 21:09:20 | 27650.1281 | 125.001 | 1 | 7 | 0 | 0 | 0 | 1.450027 | 3.206797 | 4.649942 | 0.08211709 | 2.900833 | 0.2889806 | 10.62979 |  | 0.001282355 |  | 0.295273 | 3.442851 | [8 empty] | 27.35445 | -0.0450927 | 25 | 0 | 27.09948 | 0.01263976
4217 | 2021/03/31 21:09:25 | 27655.1273 | 130.0002 | 1 | 7 | 0 | 0 | 0 | 1.449722 | 3.21346 | 4.658624 | 0.08412921 | 2.900833 | 0.2954397 | 10.62979 |  | 0.00132335 |  | 0.2996758 | [9 empty] | 27.37312 | 0.02067745 | 25 | 0 | 27.12526 | 0.07403672
4218 | 2021/03/31 21:09:30 | 27660.128 | 135.0009 | 1 | 7 | 0 | 0 | 0 | 1.44986 | 3.219786 | 4.668239 | 0.08614202 | 2.900833 | 0.3019141 | 10.62979 |  | 0.001152655 |  | 0.3107877 | 3.297909 | [8 empty] | 27.35844 | -0.04606783 | 25 | 0 | 27.10346 | 0.08500159
4219 | 2021/03/31 21:09:35 | 27665.1273 | 140.0002 | 1 | 7 | 0 | 0 | 0 | 1.45015 | 3.226022 | 4.678216 | 0.08815439 | 2.900833 | 0.3083999 | 10.62979 |  | 0.001187056 |  | 0.3235238 | 3.135361 | [8 empty] | 27.32157 | -0.05911589 | 25 | 0 | 27.0808 | 0.0186038
4220 | 2021/03/31 21:09:40 | 27670.1274 | 145.0003 | 1 | 7 | 0 | 0 | 0 | 1.449837 | 3.232292 | 4.686297 | 0.09016676 | 2.900833 | 0.3148982 | 10.62979 |  | 0.001411972 |  | 0.3316182 | [9 empty] | 27.32291 | -0.0224787 | 25 | 0 | 27.15322 | 0.05304396
4221 | 2021/03/31 21:09:45 | 27675.1282 | 150.0011 | 1 | 7 | 0 | 0 | 0 | 1.449738 | 3.238152 | 4.694472 | 0.09218039 | 2.900833 | 0.3214127 | 10.62979 |  | 0.001079878 |  | 0.3365951 | 3.041538 | [8 empty] | 27.19723 | -0.100193 | 25 | 0 | 26.99906 | -0.006939769
4222 | 2021/03/31 21:09:50 | 27680.1274 | 155.0003 | 1 | 7 | 0 | 0 | 0 | 1.45005 | 3.243826 | 4.70371 | 0.09419277 | 2.900833 | 0.3279351 | 10.62979 |  | 0.001471239 |  | 0.3291445 | [9 empty] | 27.14701 | 0.002221465 | 25 | 0 | 26.75677 | -0.06001592
4223 | 2021/03/31 21:09:55 | 27685.1284 | 160.0013 | 1 | 7 | 0 | 0 | 0 | 1.450089 | 3.249766 | 4.71245 | 0.09620611 | 2.900833 | 0.3344722 | 10.62979 |  | 0.001036267 |  | 0.3546035 | 2.908587 | [8 empty] | 27.44503 | 0.01039743 | 25 | 0 | 26.77056 | -0.07629454
4224 | 2021/03/31 21:10:00 | 27690.1284 | 165.0013 | 1 | 7 | 0 | 0 | 0 | 1.449532 | 3.255425 | 4.718843 | 0.0982183 | 2.900833 | 0.3410169 | 10.62979 |  | 0.001010842 |  | 0.3583206 | 2.850796 | [8 empty] | 27.5409 | 0.104357 | 25 | 0 | 26.8879 | 0.06447017
4225 | 2021/03/31 21:10:05 | 27695.1275 | 170.0004 | 1 | 7 | 0 | 0 | 0 | 1.450203 | 3.260568 | 4.728485 | 0.1002298 | 2.900833 | 0.3475705 | 10.62979 |  | 0.001206653 |  | 0.3771589 | [9 empty] | 27.61021 | 0.04829586 | 25 | 0 | 26.96441 | 0.08393466
4226 | 2021/03/31 21:10:10 | 27700.1284 | 175.0013 | 1 | 7 | 0 | 0 | 0 | 1.450012 | 3.266115 | 4.735906 | 0.1022429 | 2.900833 | 0.35414 | 10.62979 |  | 0.0009605222 |  | 0.3639685 | 2.615699 | [8 empty] | 27.52626 | 0.06204367 | 25 | 0 | 26.83056 | 0.006541014
4227 | 2021/03/31 21:10:15 | 27705.1287 | 180.0016 | 1 | 7 | 0 | 0 | 0 | 1.449959 | 3.271341 | 4.74331 | 0.1042553 | 2.900833 | 0.3607182 | 10.62979 |  | 0.001039774 |  | 0.3994782 | [9 empty] | 27.59554 | 0.1096261 | 25 | 0 | 26.85726 | 0.05419612
4228 | 2021/03/31 21:10:20 | 27710.1279 | 185.0008 | 1 | 7 | 0 | 0 | 0 | 1.450256 | 3.276497 | 4.751759 | 0.106267 | 2.900833 | 0.3673041 | 10.62979 |  | 0.0009321762 |  | 0.3780373 | 2.594221 | [8 empty] | 27.56314 | 0.04425943 | 25 | 0 | 26.83193 | 0.03543198
4229 | 2021/03/31 21:10:25 | 27715.1287 | 190.0016 | 1 | 7 | 0 | 0 | 0 | 1.450218 | 3.281129 | 4.758352 | 0.1082807 | 2.900833 | 0.3739064 | 10.62979 |  | 0.0009262922 |  | 0.4230404 | [9 empty] | 27.56931 | 0.07107079 | 25 | 0 | 26.80254 | 0.0111264
4230 | 2021/03/31 21:10:30 | 27720.1271 | 195 | 1 | 7 | 0 | 0 | 0 | 1.449951 | 3.285967 | 4.764491 | 0.1102927 | 2.900833 | 0.3805134 | 10.62979 |  | 0.0009850145 |  | 0.4072686 | 2.456855 | [8 empty] | 27.59554 | 0.09490669 | 25 | 0 | 26.88571 | 0.06391525
4231 | 2021/03/31 21:10:35 | 27725.1272 | 200.0001 | 1 | 7 | 0 | 0 | 0 | 1.449974 | 3.29114 | 4.772067 | 0.1123049 | 2.900833 | 0.3871309 | 10.62979 |  | 0.0008820503 |  | 0.416793 | [9 empty] | 27.57772 | 0.01802146 | 25 | 0 | 26.91055 | 0.05583882
4232 | 2021/03/31 21:10:40 | 27730.1281 | 205.001 | 1 | 7 | 0 | 0 | 0 | 1.449776 | 3.29565 | 4.777954 | 0.1143175 | 2.900833 | 0.393759 | 10.62979 |  | 0.001005357 |  |  | 2.363034 | [8 empty] | 27.5618 | 0.03619671 | 25 | 0 | 27.0937 | 0.04069448
4233 | 2021/03/31 21:10:45 | 27735.1272 | 210.0001 | 1 | 7 | 0 | 0 | 0 | 1.449669 | 3.300095 | 4.784045 | 0.1163294 | 2.900833 | 0.4003941 | 10.62979 |  | 0.000870176 |  | 0.4317793 | [9 empty] | 27.36778 | -0.06118536 | 25 | 0 | 27.11992 | 0.06985664
4234 | 2021/03/31 21:10:50 | 27740.1281 | 215.001 | 1 | 7 | 0 | 0 | 0 | 1.449913 | 3.304633 | 4.79143 | 0.1183421 | 2.900833 | 0.4070409 | 10.62979 |  | 0.001047372 |  | 0.4481661 | [9 empty] | 27.20032 | -0.04122972 | 25 | 0 | 26.94526 | -0.05014062
4235 | 2021/03/31 21:10:55 | 27745.1273 | 220.0002 | 1 | 7 | 0 | 0 | 0 | 1.449608 | 3.309265 | 4.797137 | 0.1203544 | 2.900833 | 0.4136953 | 10.62979 |  | 0.0009849137 |  | 0.4432674 | 2.243152 | [8 empty] | 27.27404 | -0.03733575 | 25 | 0 | 26.70606 | -0.06402075
4236 | 2021/03/31 21:11:00 | 27750.1283 | 225.0012 | 1 | 7 | 0 | 0 | 0 | 1.449852 | 3.313124 | 4.803539 | 0.1223669 | 2.900833 | 0.4203591 | 10.62979 |  | 0.0007187779 |  | 0.4634088 | [9 empty] | 27.55467 | 0.1097614 | 25 | 0 | 26.74519 | -0.01681924
4237 | 2021/03/31 21:11:05 | 27755.1275 | 230.0004 | 1 | 7 | 0 | 0 | 0 | 1.450333 | 3.317693 | 4.81176 | 0.1243793 | 2.900833 | 0.4270311 | 10.62979 |  | 0.001214468 |  | 0.4729001 | 2.150276 | [8 empty] | 27.53517 | -0.02176702 | 25 | 0 | 27.1097 | 0.06931365
4238 | 2021/03/31 21:11:10 | 27760.1283 | 235.0012 | 1 | 7 | 0 | 0 | 0 | 1.449707 | 3.32174 | 4.81555 | 0.1263919 | 2.900833 | 0.4337123 | 10.62979 |  | 0.0008246543 |  | 0.4880885 | [9 empty] | 27.29935 | -0.05897403 | 25 | 0 | 27.02301 | 0.03651261
4239 | 2021/03/31 21:11:15 | 27765.1282 | 240.0011 | 1 | 7 | 0 | 0 | 0 | 1.449661 | 3.325873 | 4.821388 | 0.1284041 | 2.900833 | 0.4404001 | 10.62979 |  | 0.0007306291 |  |  | 2.000763 | [8 empty] | 27.2923 | -0.05105019 | 25 | 0 | 26.83105 | -0.08886993
4240 | 2021/03/31 21:11:20 | 27770.1276 | 245.0005 | 1 | 7 | 0 | 0 | 0 | 1.45005 | 3.329704 | 4.828237 | 0.1304162 | 2.900833 | 0.4470958 | 10.62979 |  | 0.0008711634 |  | 0.5108716 | [9 empty] | 27.42197 | 0.06900251 | 25 | 0 | 26.68343 | -0.01317918
4241 | 2021/03/31 21:11:25 | 27775.1285 | 250.0014 | 1 | 7 | 0 | 0 | 0 | 1.449898 | 3.333534 | 4.833284 | 0.1324294 | 2.900833 | 0.4538029 | 10.62979 |  | 0.0008213551 |  | 0.5000951 | [9 empty] | 27.58794 | 0.06565273 | 25 | 0 | 26.79986 | -0.01208305
4242 | 2021/03/31 21:11:30 | 27780.1276 | 255.0005 | 1 | 7 | 0 | 0 | 0 | 1.449974 | 3.337425 | 4.839179 | 0.1344415 | 2.900833 | 0.4605138 | 10.62979 |  | 0.0006386077 |  | 0.5289268 | 1.944031 | [8 empty] | 27.63282 | 0.0710386 | 25 | 0 | 27.08659 | 0.1266992
4243 | 2021/03/31 21:11:35 | 27785.1278 | 260.0007 | 1 | 7 | 0 | 0 | 0 | 1.449608 | 3.340936 | 4.843048 | 0.1364538 | 2.900833 | 0.4672332 | 10.62979 |  | 0.0006880692 | [11 empty] | 27.39396 | -0.06145358 | 25 | 0 | 27.1319 | 0.02069592
4244 | 2021/03/31 21:11:40 | 27790.1288 | 265.0017 | 1 | 7 | 0 | 0 | 0 | 1.45005 | 3.344505 | 4.849699 | 0.1384661 | 2.900833 | 0.4739601 | 10.62979 |  | 0.0006433684 |  | 0.5431593 | [9 empty] | 27.27092 | -0.08535266 | 25 | 0 | 26.7812 | -0.04542708
4245 | 2021/03/31 21:11:45 | 27795.1287 | 270.0016 | 1 | 7 | 0 | 0 | 0 | 1.449722 | 3.347754 | 4.853313 | 0.1404788 | 2.900833 | 0.4806955 | 10.62979 |  | 0.0007687532 |  | 0.5562149 | 1.802677 | [8 empty] | 27.53916 | 0.07798135 | 25 | 0 | 26.74388 | -0.05974233
4246 | 2021/03/31 21:11:50 | 27800.1279 | 275.0008 | 1 | 7 | 0 | 0 | 0 | 1.449997 | 3.351724 | 4.85999 | 0.14249 | 2.900833 | 0.4874326 | 10.62979 |  | 0.0009694518 |  | 0.5631675 | [9 empty] | 27.65054 | 0.02163708 | 25 | 0 | 26.96924 | 0.07279456
4247 | 2021/03/31 21:11:55 | 27805.1274 | 280.0003 | 1 | 7 | 0 | 0 | 0 | 1.44989 | 3.354831 | 4.864136 | 0.1445028 | 2.900833 | 0.4941821 | 10.62979 |  | 0.0006293063 | [11 empty] | 27.56003 | 0.02773881 | 25 | 0 | 27.16302 | 0.07445335
4248 | 2021/03/31 21:12:00 | 27810.1272 | 285.0001 | 1 | 7 | 0 | 0 | 0 | 1.449776 | 3.35831 | 4.868797 | 0.1465151 | 2.900833 | 0.500937 | 10.62979 |  | 0.0005283059 |  | 0.5991322 | 1.76349 | [8 empty] | 27.34376 | -0.1040548 | 25 | 0 | 27.06034 | 0.02693713
4249 | 2021/03/31 21:12:05 | 27815.1283 | 290.0012 | 1 | 7 | 0 | 0 | 0 | 1.44957 | 3.36167 | 4.872976 | 0.1485279 | 2.900833 | 0.5076998 | 10.62979 |  | 0.0007162399 |  | 0.6346484 | [9 empty] | 27.2794 | -0.0201118 | 25 | 0 | 26.88216 | -0.0534606
4250 | 2021/03/31 21:12:10 | 27820.1283 | 295.0012 | 1 | 7 | 0 | 0 | 0 | 1.449783 | 3.364799 | 4.878228 | 0.15054 | 2.900833 | 0.5144668 | 10.62979 |  | 0.0006225286 | [11 empty] | 27.37533 | -0.0455302 | 25 | 0 | 26.78613 | -0.07667005
4251 | 2021/03/31 21:12:15 | 27825.1282 | 300.0011 | 1 | 7 | 0 | 0 | 0 | 1.449951 | 3.36777 | 4.883101 | 0.1525516 | 2.900833 | 0.5212385 | 10.62979 |  | 0.0005972193 |  | 0.6268545 | 1.591324 | [8 empty] | 27.4184 | 0.02623558 | 25 | 0 | 26.72965 | -0.08487225
4252 | 2021/03/31 21:12:20 | 27830.1274 | 305.0003 | 1 | 7 | 0 | 0 | 0 | 1.449936 | 3.370902 | 4.887592 | 0.1545629 | 2.900833 | 0.5280151 | 10.62979 |  | 0.0005944073 | [11 empty] | 27.51159 | 0.04244566 | 25 | 0 | 26.66646 | -0.02419353
4253 | 2021/03/31 21:12:25 | 27835.1283 | 310.0012 | 1 | 7 | 0 | 0 | 0 | 1.44957 | 3.373781 | 4.890532 | 0.156575 | 2.900833 | 0.5348007 | 10.62979 |  | 0.0008743466 |  | 0.6476865 | [9 empty] | 27.70252 | 0.05300224 | 25 | 0 | 26.84351 | -0.02473772
4254 | 2021/03/31 21:12:30 | 27840.1284 | 315.0013 | 1 | 7 | 0 | 0 | 0 | 1.449776 | 3.37666 | 4.895401 | 0.1585876 | 2.900833 | 0.5415936 | 10.62979 |  | 0.0004904079 |  | 0.7113922 | 1.476003 | [8 empty] | 27.76286 | 0.1062542 | 25 | 0 | 27.01774 | 0.07529318
4255 | 2021/03/31 21:12:35 | 27845.1284 | 320.0013 | 1 | 7 | 0 | 0 | 0 | 1.449631 | 3.379251 | 4.898667 | 0.1605999 | 2.900833 | 0.5483913 | 10.62979 |  | 0.0005896642 | [11 empty] | 27.61949 | -0.03730297 | 25 | 0 | 27.15855 | 0.0448513
4256 | 2021/03/31 21:12:40 | 27850.1278 | 325.0007 | 1 | 7 | 0 | 0 | 0 | 1.449593 | 3.381929 | 4.902421 | 0.1626117 | 2.900833 | 0.5551928 | 10.62979 |  | 0.0004746023 |  | 0.7283292 | [9 empty] | 27.36068 | -0.07657766 | 25 | 0 | 27.02039 | 0.00331223
4257 | 2021/03/31 21:12:45 | 27855.1287 | 330.0016 | 1 | 7 | 0 | 0 | 0 | 1.449875 | 3.384963 | 4.907773 | 0.1646238 | 2.900833 | 0.5620004 | 10.62979 |  | 0.0004278163 | [11 empty] | 27.39665 | -0.05771458 | 25 | 0 | 26.8217 | -0.1111054
4258 | 2021/03/31 21:12:50 | 27860.1277 | 335.0006 | 1 | 7 | 0 | 0 | 0 | 1.449821 | 3.387439 | 4.91118 | 0.1666351 | 2.900833 | 0.5688111 | 10.62979 |  | 0.0004860625 |  | 0.7548815 | 1.372269 | [8 empty] | 27.47034 | 0.03552198 | 25 | 0 | 26.73187 | -0.04668236
4259 | 2021/03/31 21:12:55 | 27865.1287 | 340.0016 | 1 | 7 | 0 | 0 | 0 | 1.449509 | 3.389754 | 4.913479 | 0.1686478 | 2.900833 | 0.5756312 | 10.62979 |  | 0.0004967836 | [11 empty] | 27.56887 | 0.02124906 | 25 | 0 | 26.67404 | -0.04096568
4260 | 2021/03/31 21:13:00 | 27870.1271 | 345 | 1 | 7 | 0 | 0 | 0 | 1.449783 | 3.392245 | 4.918019 | 0.1706591 | 2.900833 | 0.5824516 | 10.62979 |  | 0.0005649574 |  | 0.8375857 | [9 empty] | 27.66073 | 0.1082081 | 25 | 0 | 26.7803 | -0.009456277
4261 | 2021/03/31 21:13:05 | 27875.128 | 350.0009 | 1 | 7 | 0 | 0 | 0 | 1.449707 | 3.394636 | 4.921228 | 0.1726707 | 2.900833 | 0.5892776 | 10.62979 |  | 0.0004536299 | [11 empty] | 27.78146 | 0.06310999 | 25 | 0 | 26.90125 | 0.07212102
4262 | 2021/03/31 21:13:10 | 27880.1272 | 355.0001 | 1 | 7 | 0 | 0 | 0 | 1.449814 | 3.396737 | 4.924637 | 0.174683 | 2.900833 | 0.5961111 | 10.62979 |  | 0.0004350957 |  | 0.8471748 | 1.208707 | [8 empty] | 27.74238 | 0.04880965 | 25 | 0 | 26.96877 | 0.01777589
4263 | 2021/03/31 21:13:15 | 27885.1272 | 360.0001 | 1 | 7 | 0 | 0 | 0 | 1.449646 | 3.398957 | 4.927284 | 0.1766952 | 2.900833 | 0.6029482 | 10.62979 |  | 0.0004683356 | [11 empty] | 27.78769 | 0.04701316 | 25 | 0 | 27.04971 | 0.1048827
4264 | 2021/03/31 21:13:20 | 27890.1272 | 365.0001 | 1 | 7 | 0 | 0 | 0 | 1.449821 | 3.40119 | 4.931117 | 0.1787068 | 2.900833 | 0.6097876 | 10.62979 |  | 0.0003426727 | [11 empty] | 27.72824 | -0.0126034 | 25 | 0 | 27.12526 | 0.06959319
4265 | 2021/03/31 21:13:25 | 27895.1276 | 370.0005 | 1 | 7 | 0 | 0 | 0 | 1.449699 | 3.40326 | 4.933703 | 0.1807198 | 2.900833 | 0.6166362 | 10.62979 |  | 0.0003071587 |  | 0.9477797 | [9 empty] | 27.54539 | -0.0355047 | 25 | 0 | 27.09149 | 0.04221141
4266 | 2021/03/31 21:13:30 | 27900.1274 | 375.0003 | 1 | 7 | 0 | 0 | 0 | 1.449669 | 3.405066 | 4.936219 | 0.1827315 | 2.900833 | 0.6234844 | 10.62979 |  | 0.0003360246 | [11 empty] | 27.3824 | -0.1091743 | 25 | 0 | 26.85012 | -0.06486654
4267 | 2021/03/31 21:13:35 | 27905.1275 | 380.0004 | 1 | 7 | 0 | 0 | 0 | 1.450188 | 3.406959 | 4.940731 | 0.1847438 | 2.900833 | 0.6303384 | 10.62979 |  | 0.0003925757 |  | 0.9827635 | 1.029562 | [8 empty] | 27.51424 | 0.0509268 | 25 | 0 | 26.59795 | -0.0357157
4268 | 2021/03/31 21:13:40 | 27910.1283 | 385.0012 | 1 | 7 | 0 | 0 | 0 | 1.449898 | 3.408731 | 4.942312 | 0.1867564 | 2.900833 | 0.6371972 | 10.62979 |  | 0.0004576319 | [11 empty] | 27.80674 | 0.06561399 | 25 | 0 | 26.89812 | 0.003469586
4269 | 2021/03/31 21:13:45 | 27915.1286 | 390.0015 | 1 | 7 | 0 | 0 | 0 | 1.450279 | 3.410739 | 4.946523 | 0.1887687 | 2.900833 | 0.6440587 | 10.62979 |  | 0.000320268 | [11 empty] | 27.72598 | 0.00136435 | 25 | 0 | 27.05189 | 0.0924921
4270 | 2021/03/31 21:13:50 | 27920.1286 | 395.0015 | 1 | 7 | 0 | 0 | 0 | 1.449417 | 3.412051 | 4.945485 | 0.1907806 | 2.900833 | 0.6509221 | 10.62979 |  | 0.000333906 |  | 1.155889 | [9 empty] | 27.51113 | -0.08253276 | 25 | 0 | 27.05009 | -0.01597762
4271 | 2021/03/31 21:13:55 | 27925.1285 | 400.0014 | 1 | 7 | 0 | 0 | 0 | 1.449837 | 3.414106 | 4.949897 | 0.1927925 | 2.900833 | 0.6577891 | 10.62979 |  | 0.0002936809 | [11 empty] | 27.40684 | -0.0612992 | 25 | 0 | 26.84613 | 0.003058314
4272 | 2021/03/31 21:14:00 | 27930.128 | 405.0009 | 1 | 7 | 0 | 0 | 0 | 1.449898 | 3.415828 | 4.952602 | 0.1948048 | 2.900833 | 0.6646608 | 10.62979 |  | 0.0002425452 |  |  | 0.8700796 | [8 empty] | 27.57109 | 0.01275301 | 25 | 0 | 26.64779 | -0.1228195
4273 | 2021/03/31 21:14:05 | 27935.1278 | 410.0007 | 1 | 7 | 0 | 0 | 0 | 1.449699 | 3.417197 | 4.953907 | 0.1968166 | 2.900833 | 0.6715338 | 10.62979 |  | 0.000334929 |  | 1.190449 | [9 empty] | 27.83738 | 0.08238673 | 25 | 0 | 26.79368 | 0.04920661
4274 | 2021/03/31 21:14:10 | 27940.1273 | 415.0002 | 1 | 7 | 0 | 0 | 0 | 1.450012 | 3.418754 | 4.957234 | 0.1988293 | 2.900833 | 0.6784132 | 10.62979 |  | 0.0002545477 | [11 empty] | 27.91903 | 0.06130755 | 25 | 0 | 27.08173 | 0.0480926
4275 | 2021/03/31 21:14:15 | 27945.1288 | 420.0017 | 1 | 7 | 0 | 0 | 0 | 1.449646 | 3.420443 | 4.958432 | 0.2008423 | 2.900833 | 0.6852966 | 10.62979 |  | 0.000282498 | [11 empty] | 27.75569 | -0.01470923 | 25 | 0 | 27.1243 | 0.09637713
4276 | 2021/03/31 21:14:20 | 27950.1272 | 425.0001 | 1 | 7 | 0 | 0 | 0 | 1.450317 | 3.421785 | 4.962673 | 0.2028541 | 2.900833 | 0.6921788 | 10.62979 |  | 0.0002560433 |  | 1.357839 | [9 empty] | 27.61457 | -0.06310105 | 25 | 0 | 27.13231 | 0.003467798
4277 | 2021/03/31 21:14:25 | 27955.1272 | 430.0001 | 1 | 7 | 0 | 0 | 0 | 1.449989 | 3.423244 | 4.963666 | 0.2048659 | 2.900833 | 0.6990643 | 10.62979 |  | 0.0003192882 | [11 empty] | 27.65453 | -0.04520059 | 25 | 0 | 27.13676 | 0.02804577
4278 | 2021/03/31 21:14:30 | 27960.1281 | 435.001 | 1 | 7 | 0 | 0 | 0 | 1.449783 | 3.424433 | 4.964685 | 0.2068791 | 2.900833 | 0.7059568 | 10.62979 | [13 empty] | 27.532 | -0.1042855 | 25 | 0 | 27.02121 | -0.01110971
4279 | 2021/03/31 21:14:35 | 27965.1282 | 440.0011 | 1 | 7 | 0 | 0 | 0 | 1.449745 | 3.426018 | 4.966852 | 0.2088914 | 2.900833 | 0.7128494 | 10.62979 |  | 0.0002246912 |  |  | 0.7288775 | [8 empty] | 27.54938 | -0.03536284 | 25 | 0 | 26.92483 | -0.05318403
4280 | 2021/03/31 21:14:40 | 27970.1283 | 445.0012 | 1 | 7 | 0 | 0 | 0 | 1.449814 | 3.427325 | 4.968984 | 0.2109038 | 2.900833 | 0.719745 | 10.62979 |  | 0.0002751155 |  | 1.444937 | [9 empty] | 27.61012 | -0.03426492 | 25 | 0 | 26.74383 | -0.06985962
4281 | 2021/03/31 21:14:45 | 27975.1284 | 450.0013 | 1 | 7 | 0 | 0 | 0 | 1.449776 | 3.428551 | 4.970631 | 0.212916 | 2.900833 | 0.7266424 | 10.62979 |  | 0.0003373831 | [11 empty] | 27.7703 | 0.08793235 | 25 | 0 | 26.72646 | -0.03418267
4282 | 2021/03/31 21:14:50 | 27980.1284 | 455.0013 | 1 | 7 | 0 | 0 | 0 | 1.449814 | 3.429612 | 4.972299 | 0.2149282 | 2.900833 | 0.7335427 | 10.62979 |  | 0.0002725178 | [11 empty] | 27.97798 | 0.04936576 | 25 | 0 | 26.94882 | 0.08059859
4283 | 2021/03/31 21:14:55 | 27985.1275 | 460.0004 | 1 | 7 | 0 | 0 | 0 | 1.450035 | 3.431308 | 4.975517 | 0.2169392 | 2.900833 | 0.7404414 | 10.62979 |  | 0.0002977459 | [11 empty] | 27.98554 | 0.05641639 | 25 | 0 | 27.13414 | 0.05877078
4284 | 2021/03/31 21:15:00 | 27990.1284 | 465.0013 | 1 | 7 | 0 | 0 | 0 | 1.450066 | 3.432381 | 4.977179 | 0.2189523 | 2.900833 | 0.7473496 | 10.62979 |  | 0.000252102 |  | 1.513863 | [9 empty] | 27.77169 | -0.06182134 | 25 | 0 | 27.12611 | 0.07361293
4285 | 2021/03/31 21:15:05 | 27995.1285 | 470.0014 | 1 | 7 | 0 | 0 | 0 | 1.450012 | 3.433452 | 4.978547 | 0.2209647 | 2.900833 | 0.7542582 | 10.62979 |  | 0.0002908087 | [11 empty] | 27.62304 | -0.04326642 | 25 | 0 | 26.91326 | -0.08331954
4286 | 2021/03/31 21:15:10 | 28000.1278 | 475.0007 | 1 | 7 | 0 | 0 | 0 | 1.449684 | 3.434721 | 4.97926 | 0.2229763 | 2.900833 | 0.7611668 | 10.62979 | [13 empty] | 27.68517 | -0.04340887 | 25 | 0 | 26.78344 | -0.061239
4287 | 2021/03/31 21:15:15 | 28005.1279 | 480.0008 | 1 | 7 | 0 | 0 | 0 | 1.449661 | 3.436275 | 4.981434 | 0.224989 | 2.900833 | 0.7680812 | 10.62979 |  | 0.0002041928 |  |  | 0.6399658 | [8 empty] | 27.87194 | 0.09415984 | 25 | 0 | 26.75006 | -0.05015194
4288 | 2021/03/31 21:15:20 | 28010.1287 | 485.0016 | 1 | 7 | 0 | 0 | 0 | 1.449852 | 3.437202 | 4.983434 | 0.227001 | 2.900833 | 0.774996 | 10.62979 |  | 0.0002255864 |  | 1.632653 | [9 empty] | 28.01123 | 0.0451833 | 25 | 0 | 26.91813 | 0.04750967
4289 | 2021/03/31 21:15:25 | 28015.1281 | 490.001 | 1 | 7 | 0 | 0 | 0 | 1.449547 | 3.438492 | 4.984256 | 0.2290131 | 2.900833 | 0.7819132 | 10.62979 |  | 0.0001795319 | [11 empty] | 28.05293 | 0.04018784 | 25 | 0 | 27.04525 | 0.01805186
4290 | 2021/03/31 21:15:30 | 28020.1273 | 495.0002 | 1 | 7 | 0 | 0 | 0 | 1.449547 | 3.439733 | 4.986055 | 0.2310249 | 2.900833 | 0.7888319 | 10.62979 |  | 0.0002066515 | [11 empty] | 28.00009 | 0.03144085 | 25 | 0 | 26.9923 | 0.07151842
4291 | 2021/03/31 21:15:35 | 28025.1282 | 500.0011 | 1 | 7 | 0 | 0 | 0 | 1.449821 | 3.440895 | 4.988682 | 0.2330372 | 2.900833 | 0.7957548 | 10.62979 |  | 0.0002787024 | [11 empty] | 27.95265 | -0.02522707 | 25 | 0 | 27.08698 | 0.05249441
4292 | 2021/03/31 21:15:40 | 28030.1283 | 505.0012 | 1 | 7 | 0 | 0 | 0 | 1.449852 | 3.441953 | 4.990322 | 0.2350495 | 2.900833 | 0.8026797 | 10.62979 |  | 0.0002919284 |  | 1.706536 | [9 empty] | 28.01035 | 0.004284382 | 25 | 0 | 27.15899 | 0.03096521
4293 | 2021/03/31 21:15:45 | 28035.1282 | 510.0011 | 1 | 7 | 0 | 0 | 0 | 1.450073 | 3.443032 | 4.992648 | 0.237062 | 2.900833 | 0.809608 | 10.62979 |  | 0.0002538546 | [11 empty] | 27.87276 | -0.05075097 | 25 | 0 | 27.13491 | 0.07802904
4294 | 2021/03/31 21:15:50 | 28040.1276 | 515.0005 | 1 | 7 | 0 | 0 | 0 | 1.449524 | 3.444383 | 4.992716 | 0.2390737 | 2.900833 | 0.8165358 | 10.62979 |  | 0.0001951947 | [11 empty] | 27.9057 | -0.03380299 | 25 | 0 | 27.21055 | 0.04166901
4295 | 2021/03/31 21:15:55 | 28045.1284 | 520.0013 | 1 | 7 | 0 | 0 | 0 | 1.449432 | 3.445606 | 4.994172 | 0.2410863 | 2.900833 | 0.8234692 | 10.62979 |  | 0.0002061026 | [11 empty] | 27.85867 | -0.04062593 | 25 | 0 | 27.17056 | 0.03483117
4296 | 2021/03/31 21:16:00 | 28050.1284 | 525.0013 | 1 | 7 | 0 | 0 | 0 | 1.449707 | 3.446438 | 4.996325 | 0.2430983 | 2.900833 | 0.8304026 | 10.62979 |  |  |  | 1.688969 | 0.5837543 | [8 empty] | 27.78277 | -0.09841621 | 25 | 0 | 27.09455 | -0.003058314
4297 | 2021/03/31 21:16:05 | 28055.1276 | 530.0005 | 1 | 7 | 0 | 0 | 0 | 1.449707 | 3.447679 | 4.998124 | 0.2451098 | 2.900833 | 0.8373364 | 10.62979 |  | 0.0001805804 | [11 empty] | 27.67092 | -0.04549265 | 25 | 0 | 26.8972 | -0.07222533
4298 | 2021/03/31 21:16:10 | 28060.1284 | 535.0013 | 1 | 7 | 0 | 0 | 0 | 1.449631 | 3.44883 | 4.999531 | 0.247122 | 2.900833 | 0.8442752 | 10.62979 |  | 0.000239738 | [11 empty] | 27.93939 | 0.002363324 | 25 | 0 | 26.76076 | -0.05542099
4299 | 2021/03/31 21:16:15 | 28065.1271 | 540 | 1 | 7 | 0 | 0 | 0 | 1.449745 | 3.449948 | 5.001545 | 0.2491329 | 2.900833 | 0.8512116 | 10.62979 |  | 0.0002118535 | [11 empty] | 28.12608 | 0.07386565 | 25 | 0 | 27.09012 | 0.1140404
4300 | 2021/03/31 21:16:20 | 28070.1287 | 545.0016 | 1 | 7 | 0 | 0 | 0 | 1.449661 | 3.45099 | 5.002766 | 0.2511454 | 2.900833 | 0.8581559 | 10.62979 |  | 0.0001841453 | [11 empty] | 27.91719 | -0.04490435 | 25 | 0 | 27.15098 | 0.006108284
4301 | 2021/03/31 21:16:25 | 28075.1277 | 550.0006 | 1 | 7 | 0 | 0 | 0 | 1.449783 | 3.452016 | 5.004674 | 0.2531574 | 2.900833 | 0.8651006 | 10.62979 |  |  |  | 1.822693 | [9 empty] | 27.7455 | -0.07763326 | 25 | 0 | 26.93634 | -0.01334786
4302 | 2021/03/31 21:16:30 | 28080.1271 | 555 | 1 | 7 | 0 | 0 | 0 | 1.450073 | 3.453404 | 5.007688 | 0.2551688 | 2.900833 | 0.8720454 | 10.62979 |  | 0.000169699 | [11 empty] | 27.8178 | -0.01318038 | 25 | 0 | 26.70291 | -0.1265568
4303 | 2021/03/31 21:16:35 | 28085.1281 | 560.001 | 1 | 7 | 0 | 0 | 0 | 1.449776 | 3.454342 | 5.008022 | 0.2571809 | 2.900833 | 0.8789948 | 10.62979 |  | 0.0001915592 | [11 empty] | 28.1287 | 0.03324866 | 25 | 0 | 26.9292 | 0.04889131
4304 | 2021/03/31 21:16:40 | 28090.1281 | 565.001 | 1 | 7 | 0 | 0 | 0 | 1.44989 | 3.455505 | 5.010102 | 0.2591933 | 2.900833 | 0.8859475 | 10.62979 |  | 0.0001636977 |  |  | 0.5586364 | [8 empty] | 27.90257 | -0.02855241 | 25 | 0 | 27.15765 | 0.06247699
4305 | 2021/03/31 21:16:45 | 28095.1282 | 570.0011 | 1 | 7 | 0 | 0 | 0 | 1.449913 | 3.456385 | 5.011458 | 0.2612052 | 2.900833 | 0.8929007 | 10.62979 |  | 0.0002534828 | [11 empty] | 27.81204 | -0.06280005 | 25 | 0 | 26.76117 | -0.127371
4306 | 2021/03/31 21:16:50 | 28100.1281 | 575.001 | 1 | 7 | 0 | 0 | 0 | 1.449959 | 3.457837 | 5.013722 | 0.2632174 | 2.900833 | 0.899857 | 10.62979 |  |  |  | 1.889067 | [9 empty] | 28.13003 | 0.06249249 | 25 | 0 | 26.84519 | 0.0337553
4307 | 2021/03/31 21:16:55 | 28105.1273 | 580.0002 | 1 | 7 | 0 | 0 | 0 | 1.449821 | 3.458652 | 5.014426 | 0.265229 | 2.900833 | 0.9068137 | 10.62979 |  | 0.0002156612 | [11 empty] | 28.00235 | 0.02979696 | 25 | 0 | 27.15809 | 0.09876251
4308 | 2021/03/31 21:17:00 | 28110.1275 | 585.0004 | 1 | 7 | 0 | 0 | 0 | 1.449898 | 3.459755 | 5.016292 | 0.2672411 | 2.900833 | 0.9137738 | 10.62979 |  | 0.000200547 | [11 empty] | 27.85556 | -0.06194949 | 25 | 0 | 26.81901 | -0.1065177
4309 | 2021/03/31 21:17:05 | 28115.1282 | 590.0011 | 1 | 7 | 0 | 0 | 0 | 1.449593 | 3.46075 | 5.016679 | 0.2692535 | 2.900833 | 0.9207371 | 10.62979 |  | 0.0002087769 | [11 empty] | 28.09855 | 0.06179869 | 25 | 0 | 26.76383 | 0.01304984
4310 | 2021/03/31 21:17:10 | 28120.1284 | 595.0013 | 1 | 7 | 0 | 0 | 0 | 1.449631 | 3.461782 | 5.018307 | 0.2712654 | 2.900833 | 0.9277007 | 10.62979 |  | 0.0001612544 | [11 empty] | 28.08084 | 0.03463507 | 25 | 0 | 27.13009 | 0.04361868
4311 | 2021/03/31 21:17:15 | 28125.1277 | 600.0006 | 1 | 7 | 0 | 0 | 0 | 1.449776 | 3.462667 | 5.020092 | 0.2732774 | 2.900833 | 0.9346666 | 10.62979 |  |  |  | 1.920282 | [9 empty] | 27.77169 | -0.128063 | 25 | 0 | 26.95547 | -0.03055215
4312 | 2021/03/31 21:17:20 | 28130.1277 | 605.0006 | 1 | 7 | 0 | 0 | 0 | 1.449928 | 3.463531 | 5.021871 | 0.2752897 | 2.900833 | 0.9416355 | 10.62979 |  | 0.000168882 | [11 empty] | 27.93674 | 0.05769014 | 25 | 0 | 26.70831 | -0.03999829
4313 | 2021/03/31 21:17:25 | 28135.1278 | 610.0007 | 1 | 7 | 0 | 0 | 0 | 1.449745 | 3.464448 | 5.022566 | 0.277302 | 2.900833 | 0.9486063 | 10.62979 |  | 0.0002138268 | [11 empty] | 28.10788 | 0.04241824 | 25 | 0 | 26.80164 | -0.02640426
4314 | 2021/03/31 21:17:30 | 28140.1279 | 615.0008 | 1 | 7 | 0 | 0 | 0 | 1.45018 | 3.465641 | 5.025803 | 0.2793148 | 2.900833 | 0.9555809 | 10.62979 |  | 0.0001888501 | [11 empty] | 28.1389 | 0.05293369 | 25 | 0 | 27.01054 | 0.09752095
4315 | 2021/03/31 21:17:35 | 28145.1271 | 620 | 1 | 7 | 0 | 0 | 0 | 1.45005 | 3.466427 | 5.026492 | 0.2813271 | 2.900833 | 0.9625554 | 10.62979 |  |  |  |  | 0.4942348 | [8 empty] | 27.99973 | -0.03670335 | 25 | 0 | 27.16969 | 0.02542794
4316 | 2021/03/31 21:17:40 | 28150.1273 | 625.0002 | 1 | 7 | 0 | 0 | 0 | 1.44986 | 3.467197 | 5.02695 | 0.28334 | 2.900833 | 0.9695342 | 10.62979 |  | 0.0001422207 |  | 2.175998 | [9 empty] | 27.82359 | -0.07527351 | 25 | 0 | 26.81543 | -0.05097091
4317 | 2021/03/31 21:17:45 | 28155.1272 | 630.0001 | 1 | 7 | 0 | 0 | 0 | 1.449913 | 3.46823 | 5.028632 | 0.2853528 | 2.900833 | 0.9765138 | 10.62979 |  | 0.0001874944 | [11 empty] | 28.1846 | 0.1208621 | 25 | 0 | 26.79321 | -0.03000081
4318 | 2021/03/31 21:17:50 | 28160.1281 | 635.001 | 1 | 7 | 0 | 0 | 0 | 1.449997 | 3.469069 | 5.03014 | 0.2873659 | 2.900833 | 0.9834966 | 10.62979 | [13 empty] | 28.14734 | -0.02853334 | 25 | 0 | 27.0901 | 0.05583644
4319 | 2021/03/31 21:17:55 | 28165.1281 | 640.001 | 1 | 7 | 0 | 0 | 0 | 1.449959 | 3.469683 | 5.030898 | 0.2893792 | 2.900833 | 0.9904814 | 10.62979 |  | 0.0001286354 | [11 empty] | 27.92612 | -0.06221592 | 25 | 0 | 27.05329 | 0.02207339
4320 | 2021/03/31 21:18:00 | 28170.1272 | 645.0001 | 1 | 7 | 0 | 0 | 0 | 1.449776 | 3.470456 | 5.031384 | 0.2913914 | 2.900833 | 0.997464 | 10.62979 |  | 0.0002060368 | [11 empty] | 27.91274 | -0.02024353 | 25 | 0 | 26.72694 | -0.1202977
4321 | 2021/03/31 21:18:05 | 28175.1273 | 650.0002 | 1 | 7 | 0 | 0 | 0 | 1.450073 | 3.471292 | 5.033627 | 0.2934037 | 2.900833 | 1.004448 | 10.62979 |  | 0.0001853311 | [11 empty] | 28.25375 | 0.08397818 | 25 | 0 | 26.90524 | 0.06642461
4322 | 2021/03/31 21:18:10 | 28180.1282 | 655.0011 | 1 | 7 | 0 | 0 | 0 | 1.449875 | 3.472111 | 5.034127 | 0.2954164 | 2.900833 | 1.011436 | 10.62979 |  |  |  | 2.568518 | [9 empty] | 28.11585 | 0.04420042 | 25 | 0 | 27.14385 | 0.07988393
4323 | 2021/03/31 21:18:15 | 28185.1276 | 660.0005 | 1 | 7 | 0 | 0 | 0 | 1.450027 | 3.472581 | 5.035336 | 0.2974287 | 2.900833 | 1.018423 | 10.62979 |  | 0.0001674327 | [11 empty] | 27.8178 | -0.1312578 | 25 | 0 | 26.83808 | -0.1070952
4324 | 2021/03/31 21:18:20 | 28190.1275 | 665.0004 | 1 | 7 | 0 | 0 | 0 | 1.449646 | 3.473077 | 5.034732 | 0.2994417 | 2.900833 | 1.025414 | 10.62979 | [13 empty] | 28.1846 | 0.07662833 | 25 | 0 | 26.82167 | 0.02570331
4325 | 2021/03/31 21:18:25 | 28195.1277 | 670.0006 | 1 | 7 | 0 | 0 | 0 | 1.450333 | 3.474045 | 5.038522 | 0.3014548 | 2.900833 | 1.032407 | 10.62979 |  | 8.766906e-05 | [11 empty] | 27.94602 | -0.005533099 | 25 | 0 | 27.06611 | 0.08111954
4326 | 2021/03/31 21:18:30 | 28200.1284 | 675.0013 | 1 | 7 | 0 | 0 | 0 | 1.44989 | 3.474255 | 5.037288 | 0.3034677 | 2.900833 | 1.039401 | 10.62979 | [13 empty] | 28.14245 | 0.08411586 | 25 | 0 | 26.79362 | -0.06460011
4327 | 2021/03/31 21:18:35 | 28205.1277 | 680.0006 | 1 | 7 | 0 | 0 | 0 | 1.449783 | 3.475359 | 5.038516 | 0.3054798 | 2.900833 | 1.046392 | 10.62979 |  | 0.0001076081 | [11 empty] | 27.88971 | -0.07872581 | 25 | 0 | 27.03103 | -0.04555225
4328 | 2021/03/31 21:18:40 | 28210.1278 | 685.0007 | 1 | 7 | 0 | 0 | 0 | 1.449936 | 3.475851 | 5.039761 | 0.3074921 | 2.900833 | 1.053386 | 10.62979 |  |  |  |  | 0.3735667 | [8 empty] | 28.19608 | 0.08580863 | 25 | 0 | 26.90431 | -0.02291381
4329 | 2021/03/31 21:18:45 | 28215.1287 | 690.0016 | 1 | 7 | 0 | 0 | 0 | 1.449745 | 3.476411 | 5.039909 | 0.3095051 | 2.900833 | 1.060384 | 10.62979 |  | 0.0001591915 | [11 empty] | 27.76677 | -0.1532906 | 25 | 0 | 26.84385 | -0.05362868
4330 | 2021/03/31 21:18:50 | 28220.1279 | 695.0008 | 1 | 7 | 0 | 0 | 0 | 1.449913 | 3.476939 | 5.041259 | 0.3115175 | 2.900833 | 1.06738 | 10.62979 |  |  |  | 3.170405 | [9 empty] | 28.26573 | 0.05043745 | 25 | 0 | 26.96703 | 0.07947743
4331 | 2021/03/31 21:18:55 | 28225.1287 | 700.0016 | 1 | 7 | 0 | 0 | 0 | 1.449913 | 3.477394 | 5.041919 | 0.313531 | 2.900833 | 1.074382 | 10.62979 |  | 0.000105177 | [11 empty] | 27.75653 | -0.07441521 | 25 | 0 | 26.80514 | 0.01874983
4332 | 2021/03/31 21:19:00 | 28230.1272 | 705.0001 | 1 | 7 | 0 | 0 | 0 | 1.449913 | 3.478312 | 5.04325 | 0.3155423 | 2.900833 | 1.081377 | 10.62979 |  | 0.000144925 | [11 empty] | 28.20097 | 0.1327777 | 25 | 0 | 26.83808 | -0.09653986
4333 | 2021/03/31 21:19:05 | 28235.1272 | 710.0001 | 1 | 7 | 0 | 0 | 0 | 1.449875 | 3.478835 | 5.043876 | 0.317555 | 2.900833 | 1.088378 | 10.62979 | [13 empty] | 28.03382 | -0.0641495 | 25 | 0 | 27.11853 | 0.09792328
4334 | 2021/03/31 21:19:10 | 28240.1273 | 715.0002 | 1 | 7 | 0 | 0 | 0 | 1.450066 | 3.479329 | 5.045257 | 0.3195672 | 2.900833 | 1.095378 | 10.62979 |  | 0.0001300709 | [11 empty] | 27.89063 | -0.07137895 | 25 | 0 | 27.04919 | -0.007093549
4335 | 2021/03/31 21:19:15 | 28245.1274 | 720.0003 | 1 | 7 | 0 | 0 | 0 | 1.450256 | 3.479708 | 5.046467 | 0.32158 | 2.900833 | 1.102381 | 10.62979 | [13 empty] | 28.11096 | 0.08939505 | 25 | 0 | 26.69181 | -0.05513132
4336 | 2021/03/31 21:19:20 | 28250.1282 | 725.0011 | 1 | 7 | 0 | 0 | 0 | 1.449852 | 3.480482 | 5.046184 | 0.323593 | 2.900833 | 1.109387 | 10.62979 |  | 9.588376e-05 | [11 empty] | 28.1451 | -0.0149709 | 25 | 0 | 26.80164 | 0.006805062
4337 | 2021/03/31 21:19:25 | 28255.1284 | 730.0013 | 1 | 7 | 0 | 0 | 0 | 1.449684 | 3.481104 | 5.046501 | 0.3256051 | 2.900833 | 1.11639 | 10.62979 |  | 0.0001698163 | [11 empty] | 27.86443 | -0.04571617 | 25 | 0 | 27.12566 | 0.05416214
4338 | 2021/03/31 21:19:30 | 28260.1275 | 735.0004 | 1 | 7 | 0 | 0 | 0 | 1.449341 | 3.48137 | 5.045692 | 0.3276168 | 2.900833 | 1.123393 | 10.62979 | [13 empty] | 27.84396 | -0.03216863 | 25 | 0 | 26.89367 | -0.0004166365
4339 | 2021/03/31 21:19:35 | 28265.1277 | 740.0006 | 1 | 7 | 0 | 0 | 0 | 1.449974 | 3.482085 | 5.048933 | 0.3296289 | 2.900833 | 1.130399 | 10.62979 |  | 0.0001394588 |  | 3.608089 | [9 empty] | 28.18414 | 0.05569935 | 25 | 0 | 26.65669 | -0.09586155
4340 | 2021/03/31 21:19:40 | 28270.1275 | 745.0004 | 1 | 7 | 0 | 0 | 0 | 1.450493 | 3.482702 | 5.051635 | 0.3316421 | 2.900833 | 1.13741 | 10.62979 | [13 empty] | 27.91499 | -0.01051128 | 25 | 0 | 27.11235 | 0.08057177
4341 | 2021/03/31 21:19:45 | 28275.1278 | 750.0007 | 1 | 7 | 0 | 0 | 0 | 1.449959 | 3.483114 | 5.050372 | 0.3336547 | 2.900833 | 1.144419 | 10.62979 |  | 0.0001339957 | [11 empty] | 27.95527 | 0.02312541 | 25 | 0 | 26.71627 | -0.009160042
4342 | 2021/03/31 21:19:50 | 28280.1277 | 755.0006 | 1 | 7 | 0 | 0 | 0 | 1.450256 | 3.483692 | 5.052245 | 0.3356675 | 2.900833 | 1.151431 | 10.62979 |  | 0.0002725178 | [11 empty] | 28.16154 | 0.01276255 | 25 | 0 | 26.79316 | -0.01670003
4343 | 2021/03/31 21:19:55 | 28285.1286 | 760.0015 | 1 | 7 | 0 | 0 | 0 | 1.449959 | 3.484148 | 5.051872 | 0.3376804 | 2.900833 | 1.158444 | 10.62979 | [13 empty] | 27.75345 | -0.05931854 | 25 | 0 | 27.07098 | 0.01832247
4344 | 2021/03/31 21:20:00 | 28290.1271 | 765 | 1 | 7 | 0 | 0 | 0 | 1.450012 | 3.484913 | 5.053166 | 0.3396921 | 2.900833 | 1.165454 | 10.62979 |  | 9.327523e-05 | [11 empty] | 28.08218 | 0.08885443 | 25 | 0 | 26.67092 | -0.06875277
4345 | 2021/03/31 21:20:05 | 28295.1272 | 770.0001 | 1 | 7 | 0 | 0 | 0 | 1.449875 | 3.485508 | 5.053551 | 0.3417047 | 2.900833 | 1.172468 | 10.62979 | [13 empty] | 28.12076 | -0.02189398 | 25 | 0 | 26.94171 | 0.06558418
4346 | 2021/03/31 21:20:10 | 28300.1288 | 775.0017 | 1 | 7 | 0 | 0 | 0 | 1.449738 | 3.485926 | 5.053679 | 0.3437181 | 2.900833 | 1.179486 | 10.62979 |  | 0.000115377 |  |  | 0.2798384 | [8 empty] | 27.76633 | -0.06332695 | 25 | 0 | 27.07809 | 0.01430571
4347 | 2021/03/31 21:20:15 | 28305.1279 | 780.0008 | 1 | 7 | 0 | 0 | 0 | 1.450035 | 3.486569 | 5.055647 | 0.3457304 | 2.900833 | 1.186501 | 10.62979 | [13 empty] | 27.89547 | 0.02621531 | 25 | 0 | 26.81368 | -0.02306521
4348 | 2021/03/31 21:20:20 | 28310.1274 | 785.0003 | 1 | 7 | 0 | 0 | 0 | 1.449738 | 3.487313 | 5.05569 | 0.3477425 | 2.900833 | 1.193517 | 10.62979 |  | 0.0001006001 |  | 3.524239 | [9 empty] | 28.19791 | 0.05419493 | 25 | 0 | 26.68956 | -0.06739259
4349 | 2021/03/31 21:20:25 | 28315.1273 | 790.0002 | 1 | 7 | 0 | 0 | 0 | 1.449875 | 3.48765 | 5.056657 | 0.349755 | 2.900833 | 1.200536 | 10.62979 | [13 empty] | 27.90611 | 0.005694032 | 25 | 0 | 27.12479 | 0.09237468
4350 | 2021/03/31 21:20:30 | 28320.1281 | 795.001 | 1 | 7 | 0 | 0 | 0 | 1.449738 | 3.488159 | 5.056917 | 0.351768 | 2.900833 | 1.207557 | 10.62979 |  | 9.769709e-05 | [11 empty] | 27.84002 | -0.02383471 | 25 | 0 | 26.91946 | 0.03597975
4351 | 2021/03/31 21:20:35 | 28325.1283 | 800.0012 | 1 | 7 | 0 | 0 | 0 | 1.449684 | 3.488946 | 5.057869 | 0.3537805 | 2.900833 | 1.214578 | 10.62979 | [13 empty] | 28.16108 | 0.02978086 | 25 | 0 | 26.68827 | -0.05973518
4352 | 2021/03/31 21:20:40 | 28330.1275 | 805.0004 | 1 | 7 | 0 | 0 | 0 | 1.450035 | 3.489599 | 5.060041 | 0.3557925 | 2.900833 | 1.221598 | 10.62979 |  | 0.0001051864 | [11 empty] | 27.74948 | -0.04517257 | 25 | 0 | 27.09231 | 0.04138827
4353 | 2021/03/31 21:20:45 | 28335.1275 | 810.0004 | 1 | 7 | 0 | 0 | 0 | 1.449852 | 3.48992 | 5.059867 | 0.3578052 | 2.900833 | 1.228622 | 10.62979 | [13 empty] | 28.02323 | 0.08055389 | 25 | 0 | 26.73318 | -0.04013896
4354 | 2021/03/31 21:20:50 | 28340.1284 | 815.0013 | 1 | 7 | 0 | 0 | 0 | 1.44989 | 3.490503 | 5.060845 | 0.3598181 | 2.900833 | 1.235648 | 10.62979 |  | 0.0001157449 | [11 empty] | 28.02893 | 0.1002294 | 25 | 0 | 26.6371 | -0.05738795
4355 | 2021/03/31 21:20:55 | 28345.1277 | 820.0006 | 1 | 7 | 0 | 0 | 0 | 1.450104 | 3.491364 | 5.062841 | 0.3618302 | 2.900833 | 1.242672 | 10.62979 | [13 empty] | 28.17399 | 0.02438545 | 25 | 0 | 26.98172 | 0.06890297
4356 | 2021/03/31 21:21:00 | 28350.1286 | 825.0015 | 1 | 7 | 0 | 0 | 0 | 1.449547 | 3.491851 | 5.061602 | 0.3638433 | 2.900833 | 1.249701 | 10.62979 |  | 0.0001035206 | [11 empty] | 27.84665 | -0.01940846 | 25 | 0 | 26.9879 | 0.05611002
4357 | 2021/03/31 21:21:05 | 28355.1286 | 830.0015 | 1 | 7 | 0 | 0 | 0 | 1.449623 | 3.492379 | 5.062633 | 0.3658558 | 2.900833 | 1.256729 | 10.62979 |  |  |  | 3.465152 | [9 empty] | 27.80494 | -0.03563464 | 25 | 0 | 26.66156 | -0.1335055
4358 | 2021/03/31 21:21:10 | 28360.1279 | 835.0008 | 1 | 7 | 0 | 0 | 0 | 1.44976 | 3.493053 | 5.064089 | 0.3678682 | 2.900833 | 1.263757 | 10.62979 |  | 0.0001044524 | [11 empty] | 28.04047 | 0.07193148 | 25 | 0 | 26.68424 | 0.005412102
4359 | 2021/03/31 21:21:15 | 28365.1281 | 840.001 | 1 | 7 | 0 | 0 | 0 | 1.449852 | 3.493673 | 5.065309 | 0.3698807 | 2.900833 | 1.270788 | 10.62979 | [13 empty] | 28.1234 | 0.06183207 | 25 | 0 | 26.84566 | 0.001949072
4360 | 2021/03/31 21:21:20 | 28370.1272 | 845.0001 | 1 | 7 | 0 | 0 | 0 | 1.449974 | 3.494192 | 5.066488 | 0.3718931 | 2.900833 | 1.277819 | 10.62979 |  | 0.0001071555 | [11 empty] | 28.12963 | 0.06388426 | 25 | 0 | 26.95858 | 0.09961843
4361 | 2021/03/31 21:21:25 | 28375.1273 | 850.0002 | 1 | 7 | 0 | 0 | 0 | 1.449722 | 3.494669 | 5.066299 | 0.3739056 | 2.900833 | 1.284852 | 10.62979 | [13 empty] | 28.04267 | -0.01816154 | 25 | 0 | 27.01363 | 0.04624248
4362 | 2021/03/31 21:21:30 | 28380.128 | 855.0009 | 1 | 7 | 0 | 0 | 0 | 1.449875 | 3.495362 | 5.067838 | 0.3759179 | 2.900833 | 1.291885 | 10.62979 |  | 0.0001172267 | [11 empty] | 27.93183 | -0.007768869 | 25 | 0 | 27.09455 | 0.0544405
4363 | 2021/03/31 21:21:35 | 28385.1273 | 860.0002 | 1 | 7 | 0 | 0 | 0 | 1.450012 | 3.495979 | 5.069212 | 0.37793 | 2.900833 | 1.298919 | 10.62979 |  | 0.0001314065 |  |  | 0.293172 | [8 empty] | 27.781 | -0.09757161 | 25 | 0 | 26.9079 | -0.01777053
4364 | 2021/03/31 21:21:40 | 28390.1274 | 865.0003 | 1 | 7 | 0 | 0 | 0 | 1.449371 | 3.496519 | 5.067753 | 0.3799422 | 2.900833 | 1.305954 | 10.62979 | [13 empty] | 27.74727 | -0.01206696 | 25 | 0 | 26.73184 | -0.067662
4365 | 2021/03/31 21:21:45 | 28395.1273 | 870.0002 | 1 | 7 | 0 | 0 | 0 | 1.449875 | 3.497137 | 5.070412 | 0.3819535 | 2.900833 | 1.312988 | 10.62979 |  |  |  | 3.371829 | [9 empty] | 27.77832 | -0.03577113 | 25 | 0 | 26.5993 | -0.06695151
4366 | 2021/03/31 21:21:50 | 28400.1282 | 875.0011 | 1 | 7 | 0 | 0 | 0 | 1.450012 | 3.498001 | 5.072143 | 0.3839673 | 2.900833 | 1.320031 | 10.62979 |  | 8.846863e-05 | [11 empty] | 27.89588 | 0.0420022 | 25 | 0 | 26.58194 | -0.1068592
4367 | 2021/03/31 21:21:55 | 28405.1283 | 880.0012 | 1 | 7 | 0 | 0 | 0 | 1.45015 | 3.498645 | 5.07356 | 0.38598 | 2.900833 | 1.327072 | 10.62979 | [13 empty] | 27.99034 | 0.04739285 | 25 | 0 | 26.66244 | 0.0008195639
4368 | 2021/03/31 21:22:00 | 28410.1274 | 885.0003 | 1 | 7 | 0 | 0 | 0 | 1.449837 | 3.498999 | 5.072978 | 0.3879915 | 2.900833 | 1.334109 | 10.62979 |  | 0.0001203863 | [11 empty] | 28.17262 | 0.04878521 | 25 | 0 | 26.86656 | -0.0200206
4369 | 2021/03/31 21:22:05 | 28415.1277 | 890.0006 | 1 | 7 | 0 | 0 | 0 | 1.449799 | 3.499517 | 5.073596 | 0.3900044 | 2.900833 | 1.341153 | 10.62979 |  | 0.0001266094 | [11 empty] | 28.10922 | 0.02646029 | 25 | 0 | 27.07322 | 0.124324
4370 | 2021/03/31 21:22:10 | 28420.1284 | 895.0013 | 1 | 7 | 0 | 0 | 0 | 1.449738 | 3.500464 | 5.074756 | 0.392017 | 2.900833 | 1.348197 | 10.62979 | [13 empty] | 27.82138 | -0.08856773 | 25 | 0 | 27.06212 | -0.01763463
4371 | 2021/03/31 21:22:15 | 28425.1278 | 900.0007 | 1 | 7 | 0 | 0 | 0 | 1.450203 | 3.500973 | 5.077122 | 0.3940293 | 2.900833 | 1.355241 | 10.62979 |  | 0.000107376 | [11 empty] | 27.74148 | -0.06668329 | 25 | 0 | 26.71181 | -0.05346894
4372 | 2021/03/31 21:22:20 | 28430.1286 | 905.0015 | 1 | 7 | 0 | 0 | 0 | 1.448837 | 3.501478 | 5.073071 | 0.396042 | 2.900833 | 1.362288 | 10.62979 | [13 empty] | 27.98058 | 0.05973399 | 25 | 0 | 26.63841 | -0.0868547
4373 | 2021/03/31 21:22:25 | 28435.1286 | 910.0015 | 1 | 7 | 0 | 0 | 0 | 1.449821 | 3.501827 | 5.077022 | 0.3980542 | 2.900833 | 1.369334 | 10.62979 |  | 9.603628e-05 | [11 empty] | 28.22631 | 0.05696356 | 25 | 0 | 27.01284 | 0.09267986
4374 | 2021/03/31 21:22:30 | 28440.128 | 915.0009 | 1 | 7 | 0 | 0 | 0 | 1.449745 | 3.502846 | 5.078233 | 0.4000666 | 2.900833 | 1.376383 | 10.62979 |  |  |  | 3.3166 | [9 empty] | 27.9908 | 0.02661884 | 25 | 0 | 27.12519 | 0.08447528
4375 | 2021/03/31 21:22:35 | 28445.1272 | 920.0001 | 1 | 7 | 0 | 0 | 0 | 1.45015 | 3.503375 | 5.080419 | 0.4020786 | 2.900833 | 1.38343 | 10.62979 |  | 0.0001953443 | [11 empty] | 27.781 | -0.08413255 | 25 | 0 | 26.7016 | -0.1309818
4376 | 2021/03/31 21:22:40 | 28450.1279 | 925.0008 | 1 | 7 | 0 | 0 | 0 | 1.449707 | 3.503798 | 5.07948 | 0.4040908 | 2.900833 | 1.390481 | 10.62979 |  | 0.0001256266 | [11 empty] | 28.14913 | 0.06695151 | 25 | 0 | 26.92124 | 0.1049268
4377 | 2021/03/31 21:22:45 | 28455.1273 | 930.0002 | 1 | 7 | 0 | 0 | 0 | 1.449593 | 3.504424 | 5.079988 | 0.4061033 | 2.900833 | 1.397533 | 10.62979 | [13 empty] | 27.77742 | -0.02715051 | 25 | 0 | 26.97543 | 0.07056653
4378 | 2021/03/31 21:22:50 | 28460.1273 | 935.0002 | 1 | 7 | 0 | 0 | 0 | 1.449455 | 3.505369 | 5.080875 | 0.4081153 | 2.900833 | 1.404584 | 10.62979 |  | 0.0001433209 | [11 empty] | 27.82312 | -0.0174731 | 25 | 0 | 26.62998 | -0.1286519
4379 | 2021/03/31 21:22:55 | 28465.1274 | 940.0003 | 1 | 7 | 0 | 0 | 0 | 1.449585 | 3.505788 | 5.081938 | 0.4101274 | 2.900833 | 1.411638 | 10.62979 |  | 0.0001628072 |  |  | 0.2969618 | [8 empty] | 28.15443 | 0.06236494 | 25 | 0 | 26.8412 | 0.0669831
4380 | 2021/03/31 21:23:00 | 28470.1273 | 945.0002 | 1 | 7 | 0 | 0 | 0 | 1.44957 | 3.506392 | 5.082761 | 0.4121387 | 2.900833 | 1.418689 | 10.62979 | [13 empty] | 27.87412 | 0.008040667 | 25 | 0 | 27.02253 | 0.07473528
4381 | 2021/03/31 21:23:05 | 28475.1282 | 950.0011 | 1 | 7 | 0 | 0 | 0 | 1.449432 | 3.507092 | 5.083291 | 0.4141523 | 2.900833 | 1.42575 | 10.62979 |  | 0.0001224067 | [11 empty] | 27.7464 | -0.09120822 | 25 | 0 | 26.79499 | -0.08916855
4382 | 2021/03/31 21:23:10 | 28480.1282 | 955.0011 | 1 | 7 | 0 | 0 | 0 | 1.449303 | 3.50752 | 5.083459 | 0.4161647 | 2.900833 | 1.432808 | 10.62979 |  |  |  | 3.279485 | [9 empty] | 27.86085 | 0.02759159 | 25 | 0 | 26.65357 | -0.05016208
4383 | 2021/03/31 21:23:15 | 28485.1278 | 960.0007 | 1 | 7 | 0 | 0 | 0 | 1.449669 | 3.507982 | 5.085413 | 0.4181764 | 2.900833 | 1.439865 | 10.62979 |  | 0.0001392071 | [11 empty] | 27.94733 | 0.01481116 | 25 | 0 | 26.662 | -0.06296694
4384 | 2021/03/31 21:23:20 | 28490.1285 | 965.0014 | 1 | 7 | 0 | 0 | 0 | 1.449608 | 3.508713 | 5.086258 | 0.4201888 | 2.900833 | 1.446925 | 10.62979 | [13 empty] | 28.14867 | 0.1175356 | 25 | 0 | 26.85677 | 0.06892204
4385 | 2021/03/31 21:23:25 | 28495.1286 | 970.0015 | 1 | 7 | 0 | 0 | 0 | 1.449684 | 3.509462 | 5.087611 | 0.4222012 | 2.900833 | 1.453987 | 10.62979 |  | 0.0001242708 | [11 empty] | 27.9979 | -0.02826333 | 25 | 0 | 27.08965 | 0.05389214
4386 | 2021/03/31 21:23:30 | 28500.1285 | 975.0014 | 1 | 7 | 0 | 0 | 0 | 1.449745 | 3.509889 | 5.088444 | 0.4242136 | 2.900833 | 1.46105 | 10.62979 |  | 0.0001180976 | [11 empty] | 27.70954 | -0.05362809 | 25 | 0 | 26.86476 | 0.02847373
4387 | 2021/03/31 21:23:35 | 28505.1277 | 980.0006 | 1 | 7 | 0 | 0 | 0 | 1.449684 | 3.510576 | 5.089226 | 0.4262257 | 2.900833 | 1.468113 | 10.62979 | [13 empty] | 27.77966 | -0.03161013 | 25 | 0 | 26.65045 | -0.1161432
4388 | 2021/03/31 21:23:40 | 28510.1287 | 985.0016 | 1 | 7 | 0 | 0 | 0 | 1.449852 | 3.511112 | 5.090593 | 0.4282388 | 2.900833 | 1.475181 | 10.62979 | [13 empty] | 27.96597 | 0.05212545 | 25 | 0 | 26.638 | -0.007781386
4389 | 2021/03/31 21:23:45 | 28515.1278 | 990.0007 | 1 | 7 | 0 | 0 | 0 | 1.450111 | 3.511909 | 5.092658 | 0.4302496 | 2.900833 | 1.482242 | 10.62979 |  | 8.352382e-05 | [11 empty] | 28.14111 | 0.07555902 | 25 | 0 | 26.81363 | -0.004302263
4390 | 2021/03/31 21:23:50 | 28520.128 | 995.0009 | 1 | 7 | 0 | 0 | 0 | 1.449837 | 3.512517 | 5.092577 | 0.4322628 | 2.900833 | 1.489312 | 10.62979 |  |  |  | 3.322352 | [9 empty] | 28.00009 | -0.01719415 | 25 | 0 | 27.04207 | 0.1139057
4391 | 2021/03/31 21:23:55 | 28525.128 | 1000.0009 | 1 | 7 | 0 | 0 | 0 | 1.449509 | 3.512849 | 5.091906 | 0.4342754 | 2.900833 | 1.496382 | 10.62979 |  | 0.000104398 | [11 empty] | 27.8196 | -0.04504263 | 25 | 0 | 26.98924 | -0.0273478
4392 | 2021/03/31 21:24:00 | 28530.1273 | 1005.0002 | 1 | 7 | 0 | 0 | 0 | 1.449997 | 3.513638 | 5.094765 | 0.4362877 | 2.900833 | 1.503452 | 10.62979 | [13 empty] | 27.80936 | -0.06058156 | 25 | 0 | 26.66599 | -0.06291449
4393 | 2021/03/31 21:24:05 | 28535.1281 | 1010.001 | 1 | 7 | 0 | 0 | 0 | 1.449341 | 3.514347 | 5.093487 | 0.4383006 | 2.900833 | 1.510525 | 10.62979 |  | 0.0001009741 | [11 empty] | 28.10477 | 0.1207387 | 25 | 0 | 26.75584 | -0.007918477
4394 | 2021/03/31 21:24:10 | 28540.1283 | 1015.0012 | 1 | 7 | 0 | 0 | 0 | 1.449593 | 3.514945 | 5.09524 | 0.4403132 | 2.900833 | 1.517598 | 10.62979 | [13 empty] | 28.07416 | -0.02993643 | 25 | 0 | 27.08074 | 0.04776537
4395 | 2021/03/31 21:24:15 | 28545.1283 | 1020.0012 | 1 | 7 | 0 | 0 | 0 | 1.449997 | 3.515427 | 5.097359 | 0.4423259 | 2.900833 | 1.524673 | 10.62979 |  | 9.834899e-05 | [11 empty] | 27.78498 | -0.06970286 | 25 | 0 | 26.94744 | 0.02124548
4396 | 2021/03/31 21:24:20 | 28550.1275 | 1025.0004 | 1 | 7 | 0 | 0 | 0 | 1.449394 | 3.516109 | 5.096227 | 0.4443378 | 2.900833 | 1.531747 | 10.62979 |  |  |  |  | 0.3060337 | [8 empty] | 27.84712 | -0.007336736 | 25 | 0 | 26.72519 | -0.1140338
4397 | 2021/03/31 21:24:25 | 28555.1283 | 1030.0012 | 1 | 7 | 0 | 0 | 0 | 1.449532 | 3.516894 | 5.09785 | 0.4463498 | 2.900833 | 1.538821 | 10.62979 |  | 0.0001026628 | [11 empty] | 28.01963 | 0.05141795 | 25 | 0 | 26.71315 | 0.009306073
4398 | 2021/03/31 21:24:30 | 28560.1278 | 1035.0007 | 1 | 7 | 0 | 0 | 0 | 1.449837 | 3.517195 | 5.099359 | 0.4483626 | 2.900833 | 1.5459 | 10.62979 |  |  |  | 3.27328 | [9 empty] | 28.17573 | 0.07012308 | 25 | 0 | 27.08301 | 0.04808187
4399 | 2021/03/31 21:24:35 | 28565.1284 | 1040.0013 | 1 | 7 | 0 | 0 | 0 | 1.449631 | 3.517634 | 5.099271 | 0.4503754 | 2.900833 | 1.552981 | 10.62979 |  | 0.000107546 | [11 empty] | 27.82536 | -0.1146245 | 25 | 0 | 27.00212 | 0.0162375
4400 | 2021/03/31 21:24:40 | 28570.1278 | 1045.0007 | 1 | 7 | 0 | 0 | 0 | 1.449699 | 3.518686 | 5.101036 | 0.4523874 | 2.900833 | 1.560059 | 10.62979 |  | 0.0001958462 | [11 empty] | 27.83779 | 0.03439605 | 25 | 0 | 26.73006 | -0.05222976
4401 | 2021/03/31 21:24:45 | 28575.1276 | 1050.0005 | 1 | 7 | 0 | 0 | 0 | 1.449646 | 3.519042 | 5.101365 | 0.4543998 | 2.900833 | 1.56714 | 10.62979 | [13 empty] | 28.06618 | 0.03950357 | 25 | 0 | 26.71003 | -0.05378723
4402 | 2021/03/31 21:24:50 | 28580.1272 | 1055.0001 | 1 | 7 | 0 | 0 | 0 | 1.449608 | 3.519542 | 5.101956 | 0.4564117 | 2.900833 | 1.574221 | 10.62979 |  | 0.0001331105 | [11 empty] | 28.1234 | 0.07665515 | 25 | 0 | 27.03056 | 0.1257455
4403 | 2021/03/31 21:24:55 | 28585.1272 | 1060.0001 | 1 | 7 | 0 | 0 | 0 | 1.450111 | 3.520153 | 5.104613 | 0.4584241 | 2.900833 | 1.581304 | 10.62979 | [13 empty] | 27.98063 | -0.05736411 | 25 | 0 | 27.07235 | 0.03583372
4404 | 2021/03/31 21:25:00 | 28590.1272 | 1065.0001 | 1 | 7 | 0 | 0 | 0 | 1.449745 | 3.521018 | 5.104578 | 0.4604367 | 2.900833 | 1.58839 | 10.62979 |  | 0.0001376014 | [11 empty] | 27.87904 | -0.01134813 | 25 | 0 | 27.05589 | 0.06861806
4405 | 2021/03/31 21:25:05 | 28595.1281 | 1070.001 | 1 | 7 | 0 | 0 | 0 | 1.449799 | 3.52144 | 5.10538 | 0.4624497 | 2.900833 | 1.595478 | 10.62979 | [13 empty] | 27.78899 | -0.1038045 | 25 | 0 | 26.9728 | -0.0129056
4406 | 2021/03/31 21:25:10 | 28600.1281 | 1075.001 | 1 | 7 | 0 | 0 | 0 | 1.449974 | 3.521994 | 5.1068 | 0.4644621 | 2.900833 | 1.602566 | 10.62979 |  | 8.301836e-05 |  | 3.277005 | [9 empty] | 27.75173 | -0.04366457 | 25 | 0 | 26.94969 | -0.05040228
4407 | 2021/03/31 21:25:15 | 28605.1273 | 1080.0002 | 1 | 7 | 0 | 0 | 0 | 1.449852 | 3.522872 | 5.107643 | 0.4664738 | 2.900833 | 1.609652 | 10.62979 | [13 empty] | 27.74238 | -0.06390393 | 25 | 0 | 26.93322 | -0.001811385
4408 | 2021/03/31 21:25:20 | 28610.1282 | 1085.0011 | 1 | 7 | 0 | 0 | 0 | 1.449821 | 3.52344 | 5.108357 | 0.4684866 | 2.900833 | 1.616743 | 10.62979 |  | 0.0001485649 | [11 empty] | 27.69312 | -0.1049411 | 25 | 0 | 26.90522 | -0.04069149
4409 | 2021/03/31 21:25:25 | 28615.1283 | 1090.0012 | 1 | 7 | 0 | 0 | 0 | 1.449554 | 3.523904 | 5.108089 | 0.4704988 | 2.900833 | 1.623833 | 10.62979 | [13 empty] | 27.73973 | -0.04270315 | 25 | 0 | 26.90923 | -0.04722297
4410 | 2021/03/31 21:25:30 | 28620.1275 | 1095.0004 | 1 | 7 | 0 | 0 | 0 | 1.449852 | 3.524359 | 5.109799 | 0.4725108 | 2.900833 | 1.630924 | 10.62979 |  | 0.0001094058 | [11 empty] | 27.71664 | -0.0536418 | 25 | 0 | 26.72959 | -0.03818512
4411 | 2021/03/31 21:25:35 | 28625.1283 | 1100.0012 | 1 | 7 | 0 | 0 | 0 | 1.449928 | 3.525076 | 5.111106 | 0.4745234 | 2.900833 | 1.638018 | 10.62979 |  | 0.0001652163 | [11 empty] | 27.80494 | -0.006527901 | 25 | 0 | 26.64021 | -0.1243508
4412 | 2021/03/31 21:25:40 | 28630.1274 | 1105.0003 | 1 | 7 | 0 | 0 | 0 | 1.449471 | 3.525913 | 5.110709 | 0.4765362 | 2.900833 | 1.645114 | 10.62979 |  | 0.0001478536 |  |  | 0.3000014 | [8 empty] | 27.9904 | 0.0596112 | 25 | 0 | 26.7123 | -0.0047189
4413 | 2021/03/31 21:25:45 | 28635.1274 | 1110.0003 | 1 | 7 | 0 | 0 | 0 | 1.449913 | 3.52635 | 5.112901 | 0.4785488 | 2.900833 | 1.652211 | 10.62979 | [13 empty] | 28.06885 | 0.04603267 | 25 | 0 | 26.76251 | -0.02501369
4414 | 2021/03/31 21:25:50 | 28640.1275 | 1115.0004 | 1 | 7 | 0 | 0 | 0 | 1.44989 | 3.526916 | 5.11364 | 0.4805608 | 2.900833 | 1.659307 | 10.62979 |  | 0.0001640006 | [11 empty] | 28.10078 | 0.07303298 | 25 | 0 | 26.94389 | 0.0821054
4415 | 2021/03/31 21:25:55 | 28645.1278 | 1120.0007 | 1 | 7 | 0 | 0 | 0 | 1.449738 | 3.527697 | 5.114236 | 0.4825743 | 2.900833 | 1.666409 | 10.62979 |  |  |  | 3.334571 | [9 empty] | 28.09503 | 0.01539111 | 25 | 0 | 27.08033 | 0.07098377
4416 | 2021/03/31 21:26:00 | 28650.1279 | 1125.0008 | 1 | 7 | 0 | 0 | 0 | 1.449875 | 3.528215 | 5.115471 | 0.4845867 | 2.900833 | 1.673509 | 10.62979 |  | 0.0001002529 | [11 empty] | 27.98197 | 0.02758503 | 25 | 0 | 27.16611 | 0.07877231
4417 | 2021/03/31 21:26:05 | 28655.1281 | 1130.001 | 1 | 7 | 0 | 0 | 0 | 1.449959 | 3.528758 | 5.116554 | 0.4865996 | 2.900833 | 1.680612 | 10.62979 | [13 empty] | 27.87107 | -0.0776118 | 25 | 0 | 27.12611 | 0.0688827
4418 | 2021/03/31 21:26:10 | 28660.1279 | 1135.0008 | 1 | 7 | 0 | 0 | 0 | 1.450073 | 3.529341 | 5.117802 | 0.4886123 | 2.900833 | 1.687715 | 10.62979 |  | 8.6367e-05 | [11 empty] | 27.77433 | -0.07458389 | 25 | 0 | 27.03633 | -0.02138913
4419 | 2021/03/31 21:26:15 | 28665.128 | 1140.0009 | 1 | 7 | 0 | 0 | 0 | 1.449684 | 3.530254 | 5.117753 | 0.4906248 | 2.900833 | 1.694818 | 10.62979 | [13 empty] | 27.69711 | -0.05142927 | 25 | 0 | 26.95899 | 0.01068115
4420 | 2021/03/31 21:26:20 | 28670.1288 | 1145.0017 | 1 | 7 | 0 | 0 | 0 | 1.449875 | 3.53077 | 5.119175 | 0.4926372 | 2.900833 | 1.701923 | 10.62979 |  | 0.0001958525 | [11 empty] | 27.7011 | -0.09038985 | 25 | 0 | 26.79228 | -0.09500504
4421 | 2021/03/31 21:26:25 | 28675.1272 | 1150.0001 | 1 | 7 | 0 | 0 | 0 | 1.450066 | 3.531281 | 5.120591 | 0.4946494 | 2.900833 | 1.709028 | 10.62979 |  | 0.0001260045 | [11 empty] | 27.7535 | -0.001246333 | 25 | 0 | 26.76654 | -0.06126225
4422 | 2021/03/31 21:26:30 | 28680.1282 | 1155.0011 | 1 | 7 | 0 | 0 | 0 | 1.44976 | 3.532036 | 5.120605 | 0.4966626 | 2.900833 | 1.716138 | 10.62979 | [13 empty] | 27.76726 | -0.04894018 | 25 | 0 | 26.83012 | -0.0334686
4423 | 2021/03/31 21:26:35 | 28685.1282 | 1160.0011 | 1 | 7 | 0 | 0 | 0 | 1.449974 | 3.532732 | 5.12237 | 0.4986751 | 2.900833 | 1.723247 | 10.62979 |  | 0.0002092013 |  | 3.284896 | [9 empty] | 27.77169 | -0.04186094 | 25 | 0 | 26.77764 | -0.1086098
4424 | 2021/03/31 21:26:40 | 28690.1275 | 1165.0004 | 1 | 7 | 0 | 0 | 0 | 1.449951 | 3.53301 | 5.122691 | 0.5006869 | 2.900833 | 1.730355 | 10.62979 |  | 0.0001269649 | [11 empty] | 27.82047 | 0.02260029 | 25 | 0 | 26.72694 | -0.04626572
4425 | 2021/03/31 21:26:45 | 28695.1274 | 1170.0003 | 1 | 7 | 0 | 0 | 0 | 1.44976 | 3.533831 | 5.123207 | 0.5026993 | 2.900833 | 1.737465 | 10.62979 | [13 empty] | 27.95669 | -0.005144477 | 25 | 0 | 26.70697 | -0.07405877
4426 | 2021/03/31 21:26:50 | 28700.1276 | 1175.0005 | 1 | 7 | 0 | 0 | 0 | 1.449814 | 3.534606 | 5.124521 | 0.5047122 | 2.900833 | 1.744579 | 10.62979 |  | 0.0001198178 | [11 empty] | 28.005 | 0.08081198 | 25 | 0 | 26.71982 | -0.03905177
4427 | 2021/03/31 21:26:55 | 28705.1283 | 1180.0012 | 1 | 7 | 0 | 0 | 0 | 1.450104 | 3.535214 | 5.126428 | 0.5067249 | 2.900833 | 1.751694 | 10.62979 | [13 empty] | 28.05069 | 0.0595957 | 25 | 0 | 26.73006 | 0.001942515
4428 | 2021/03/31 21:27:00 | 28710.1278 | 1185.0007 | 1 | 7 | 0 | 0 | 0 | 1.450142 | 3.535613 | 5.127141 | 0.508737 | 2.900833 | 1.758807 | 10.62979 |  | 0.0001537282 |  |  | 0.3104571 | [8 empty] | 28.03338 | 0.02550483 | 25 | 0 | 26.75539 | -0.04335523
4429 | 2021/03/31 21:27:05 | 28715.1287 | 1190.0016 | 1 | 7 | 0 | 0 | 0 | 1.45015 | 3.536325 | 5.128202 | 0.5107502 | 2.900833 | 1.765926 | 10.62979 | [13 empty] | 28.07952 | 0.0992465 | 25 | 0 | 26.75898 | -0.02945542
4430 | 2021/03/31 21:27:10 | 28720.1277 | 1195.0006 | 1 | 7 | 0 | 0 | 0 | 1.449814 | 3.537211 | 5.128298 | 0.5127622 | 2.900833 | 1.773042 | 10.62979 |  | 9.829141e-05 | [11 empty] | 28.08706 | 0.04017591 | 25 | 0 | 26.83056 | 0.01360297
4431 | 2021/03/31 21:27:15 | 28725.1278 | 1200.0007 | 1 | 7 | 0 | 0 | 0 | 1.450027 | 3.53749 | 5.129456 | 0.5147747 | 2.900833 | 1.78016 | 10.62979 |  |  |  | 3.165163 | [9 empty] | 28.15091 | 0.07041752 | 25 | 0 | 26.99413 | 0.04391551
4432 | 2021/03/31 21:27:20 | 28730.1287 | 1205.0016 | 1 | 7 | 0 | 0 | 0 | 1.449898 | 3.53811 | 5.129899 | 0.5167876 | 2.900833 | 1.787282 | 10.62979 |  | 0.000117429 | [11 empty] | 28.10698 | 0.02521634 | 25 | 0 | 27.09231 | 0.1097322
4433 | 2021/03/31 21:27:25 | 28735.1287 | 1210.0016 | 1 | 7 | 0 | 0 | 0 | 1.449997 | 3.538787 | 5.131231 | 0.5188002 | 2.900833 | 1.794404 | 10.62979 |  | 0.0001336596 | [11 empty] | 28.08886 | -0.03033459 | 25 | 0 | 27.17368 | 0.04069209
4434 | 2021/03/31 21:27:30 | 28740.1279 | 1215.0008 | 1 | 7 | 0 | 0 | 0 | 1.44986 | 3.539598 | 5.131922 | 0.5208129 | 2.900833 | 1.801527 | 10.62979 | [13 empty] | 28.01346 | 0.01705289 | 25 | 0 | 27.12657 | 0.06820738
4435 | 2021/03/31 21:27:35 | 28745.128 | 1220.0009 | 1 | 7 | 0 | 0 | 0 | 1.449684 | 3.540232 | 5.132218 | 0.5228249 | 2.900833 | 1.808649 | 10.62979 |  | 0.0001480719 | [11 empty] | 27.87461 | -0.08897841 | 25 | 0 | 27.15098 | 0.04415095
4436 | 2021/03/31 21:27:40 | 28750.128 | 1225.0009 | 1 | 7 | 0 | 0 | 0 | 1.449989 | 3.540513 | 5.133705 | 0.5248373 | 2.900833 | 1.815774 | 10.62979 |  | 0.0002186149 | [11 empty] | 27.781 | -0.03424525 | 25 | 0 | 26.87945 | -0.0654155
4437 | 2021/03/31 21:27:45 | 28755.1273 | 1230.0002 | 1 | 7 | 0 | 0 | 0 | 1.44957 | 3.541489 | 5.133636 | 0.5268493 | 2.900833 | 1.822899 | 10.62979 | [13 empty] | 27.94823 | -0.00887394 | 25 | 0 | 26.73405 | -0.08223593
4438 | 2021/03/31 21:27:50 | 28760.1274 | 1235.0003 | 1 | 7 | 0 | 0 | 0 | 1.449799 | 3.542141 | 5.135392 | 0.5288617 | 2.900833 | 1.830027 | 10.62979 |  | 0.0001278882 | [11 empty] | 28.10078 | 0.06596088 | 25 | 0 | 27.07189 | 0.1083428
4439 | 2021/03/31 21:27:55 | 28765.1274 | 1240.0003 | 1 | 7 | 0 | 0 | 0 | 1.449684 | 3.542766 | 5.135891 | 0.5308737 | 2.900833 | 1.837154 | 10.62979 |  | 0.0001258462 |  | 3.127898 | [9 empty] | 27.78943 | -0.05018175 | 25 | 0 | 27.03723 | -0.03471017
4440 | 2021/03/31 21:28:00 | 28770.1284 | 1245.0013 | 1 | 7 | 0 | 0 | 0 | 1.449776 | 3.543308 | 5.137003 | 0.5328865 | 2.900833 | 1.844286 | 10.62979 | [13 empty] | 28.04225 | -0.003336668 | 25 | 0 | 26.78563 | -0.07891595
4441 | 2021/03/31 21:28:05 | 28775.1276 | 1250.0005 | 1 | 7 | 0 | 0 | 0 | 1.449722 | 3.54426 | 5.138192 | 0.5348983 | 2.900833 | 1.851415 | 10.62979 |  | 0.0001305428 | [11 empty] | 27.99837 | -0.0091362 | 25 | 0 | 27.21096 | 0.1419538
4442 | 2021/03/31 21:28:10 | 28780.1277 | 1255.0006 | 1 | 7 | 0 | 0 | 0 | 1.44976 | 3.544834 | 5.139159 | 0.5369109 | 2.900833 | 1.858549 | 10.62979 | [13 empty] | 27.74859 | -0.03010988 | 25 | 0 | 26.74738 | -0.1035088
4443 | 2021/03/31 21:28:15 | 28785.1286 | 1260.0015 | 1 | 7 | 0 | 0 | 0 | 1.449936 | 3.545527 | 5.140787 | 0.5389237 | 2.900833 | 1.865684 | 10.62979 |  | 0.0001367952 | [11 empty] | 28.12692 | 0.08332729 | 25 | 0 | 26.99143 | 0.01015604
4444 | 2021/03/31 21:28:20 | 28790.1285 | 1265.0014 | 1 | 7 | 0 | 0 | 0 | 1.449852 | 3.546078 | 5.141288 | 0.5409359 | 2.900833 | 1.872819 | 10.62979 |  | 0.0001319886 |  |  | 0.3181756 | [8 empty] | 27.71754 | -0.1332116 | 25 | 0 | 26.96523 | -0.02014339
4445 | 2021/03/31 21:28:25 | 28795.1287 | 1270.0016 | 1 | 7 | 0 | 0 | 0 | 1.449509 | 3.54687 | 5.14122 | 0.5429482 | 2.900833 | 1.879956 | 10.62979 | [13 empty] | 28.12117 | 0.07414818 | 25 | 0 | 26.90743 | 0.06099582
4446 | 2021/03/31 21:28:30 | 28800.1285 | 1275.0014 | 1 | 7 | 0 | 0 | 0 | 1.449722 | 3.547588 | 5.143016 | 0.5449609 | 2.900833 | 1.887095 | 10.62979 |  | 0.0001166401 |  | 3.017442 | [9 empty] | 27.76857 | -0.041008 | 25 | 0 | 27.00923 | 0.05221903
4447 | 2021/03/31 21:28:35 | 28805.1271 | 1280 | 1 | 7 | 0 | 0 | 0 | 1.449837 | 3.548073 | 5.144128 | 0.5469725 | 2.900833 | 1.894232 | 10.62979 | [13 empty] | 28.09677 | 0.1040918 | 25 | 0 | 26.8403 | -0.02903819
4448 | 2021/03/31 21:28:40 | 28810.1273 | 1285.0002 | 1 | 7 | 0 | 0 | 0 | 1.449814 | 3.548727 | 5.144994 | 0.5489845 | 2.900833 | 1.901372 | 10.62979 |  | 9.992541e-05 | [11 empty] | 27.73523 | -0.09275615 | 25 | 0 | 27.05405 | -0.03736615
4449 | 2021/03/31 21:28:45 | 28815.128 | 1290.0009 | 1 | 7 | 0 | 0 | 0 | 1.449669 | 3.549846 | 5.146102 | 0.5509971 | 2.900833 | 1.908515 | 10.62979 | [13 empty] | 28.0768 | 0.03077745 | 25 | 0 | 26.86295 | -0.06918848
4450 | 2021/03/31 21:28:50 | 28820.1272 | 1295.0001 | 1 | 7 | 0 | 0 | 0 | 1.450165 | 3.550384 | 5.148643 | 0.553009 | 2.900833 | 1.915657 | 10.62979 |  | 0.0001011333 | [11 empty] | 27.71664 | -0.1390338 | 25 | 0 | 26.90032 | -0.06153464
4451 | 2021/03/31 21:28:55 | 28825.1274 | 1300.0003 | 1 | 7 | 0 | 0 | 0 | 1.449707 | 3.550717 | 5.147499 | 0.5550216 | 2.900833 | 1.922803 | 10.62979 | [13 empty] | 28.06971 | -0.007358789 | 25 | 0 | 27.0834 | 0.07929265
4452 | 2021/03/31 21:29:00 | 28830.1273 | 1305.0002 | 1 | 7 | 0 | 0 | 0 | 1.449448 | 3.551531 | 5.14776 | 0.5570338 | 2.900833 | 1.929949 | 10.62979 |  | 0.0001388213 | [11 empty] | 27.78143 | -0.06709337 | 25 | 0 | 26.7305 | -0.04943132
4453 | 2021/03/31 21:29:05 | 28835.1275 | 1310.0004 | 1 | 7 | 0 | 0 | 0 | 1.449821 | 3.552526 | 5.150527 | 0.5590459 | 2.900833 | 1.937096 | 10.62979 |  |  |  | 2.941359 | [9 empty] | 28.11945 | 0.06986618 | 25 | 0 | 27.183 | 0.1544744
4454 | 2021/03/31 21:29:10 | 28840.1275 | 1315.0004 | 1 | 7 | 0 | 0 | 0 | 1.449951 | 3.553087 | 5.151802 | 0.5610577 | 2.900833 | 1.944243 | 10.62979 |  | 0.000120751 | [11 empty] | 27.80852 | 0.02678514 | 25 | 0 | 26.75764 | -0.0598532
4455 | 2021/03/31 21:29:15 | 28845.1277 | 1320.0006 | 1 | 7 | 0 | 0 | 0 | 1.449837 | 3.55382 | 5.15246 | 0.5630704 | 2.900833 | 1.951395 | 10.62979 |  | 0.0001781239 | [11 empty] | 28.14689 | 0.08275092 | 25 | 0 | 27.06121 | 0.03182471
4456 | 2021/03/31 21:29:20 | 28850.1277 | 1325.0006 | 1 | 7 | 0 | 0 | 0 | 1.449707 | 3.554396 | 5.152833 | 0.5650829 | 2.900833 | 1.958548 | 10.62979 | [13 empty] | 27.72062 | -0.1289147 | 25 | 0 | 26.98965 | -0.009171963
4457 | 2021/03/31 21:29:25 | 28855.1285 | 1330.0014 | 1 | 7 | 0 | 0 | 0 | 1.449554 | 3.555286 | 5.153579 | 0.5670955 | 2.900833 | 1.965703 | 10.62979 |  | 0.000174235 | [11 empty] | 27.96818 | 0.0639075 | 25 | 0 | 26.71849 | -0.01820266
4458 | 2021/03/31 21:29:30 | 28860.1276 | 1335.0005 | 1 | 7 | 0 | 0 | 0 | 1.449669 | 3.555951 | 5.154952 | 0.5691071 | 2.900833 | 1.972855 | 10.62979 |  | 0.0001235469 |  |  | 0.3545838 | [8 empty] | 27.97441 | 0.0406003 | 25 | 0 | 27.16564 | 0.08293271
4459 | 2021/03/31 21:29:35 | 28865.1279 | 1340.0008 | 1 | 7 | 0 | 0 | 0 | 1.449242 | 3.556589 | 5.154358 | 0.5711194 | 2.900833 | 1.980012 | 10.62979 | [13 empty] | 27.87371 | 0.0008267164 | 25 | 0 | 26.69492 | -0.1347446
4460 | 2021/03/31 21:29:40 | 28870.1278 | 1345.0007 | 1 | 7 | 0 | 0 | 0 | 1.449875 | 3.557587 | 5.158056 | 0.5731313 | 2.900833 | 1.987168 | 10.62979 |  | 0.0001166088 |  | 2.694713 | [9 empty] | 27.86132 | -0.06623805 | 25 | 0 | 27.13056 | 0.004733801
4461 | 2021/03/31 21:29:45 | 28875.1272 | 1350.0001 | 1 | 7 | 0 | 0 | 0 | 1.449799 | 3.558383 | 5.15894 | 0.5751436 | 2.900833 | 1.994328 | 10.62979 | [13 empty] | 28.08169 | 0.06057799 | 25 | 0 | 26.94608 | -0.05488813
4462 | 2021/03/31 21:29:50 | 28880.128 | 1355.0009 | 1 | 7 | 0 | 0 | 0 | 1.449432 | 3.558908 | 5.158395 | 0.5771561 | 2.900833 | 2.001489 | 10.62979 |  | 0.0001503059 | [11 empty] | 27.78542 | -0.07236302 | 25 | 0 | 26.74161 | -0.1391721
4463 | 2021/03/31 21:29:55 | 28885.1272 | 1360.0001 | 1 | 7 | 0 | 0 | 0 | 1.449699 | 3.559693 | 5.160483 | 0.5791683 | 2.900833 | 2.008651 | 10.62979 |  | 0.0001487928 | [11 empty] | 27.89634 | -0.08606553 | 25 | 0 | 27.15853 | 0.02706826
4464 | 2021/03/31 21:30:00 | 28890.1272 | 1365.0001 | 1 | 7 | 0 | 0 | 0 | 1.449875 | 3.560422 | 5.162167 | 0.5811803 | 2.900833 | 2.015814 | 10.62979 |  | 0.0002741264 | [11 empty] | 28.07639 | 0.03549635 | 25 | 0 | 26.91233 | -0.07779479
4465 | 2021/03/31 21:30:05 | 28895.1273 | 1370.0002 | 1 | 7 | 0 | 0 | 0 | 1.449997 | 3.561227 | 5.163768 | 0.5831929 | 2.900833 | 2.022981 | 10.62979 | [13 empty] | 27.7748 | -0.07220328 | 25 | 0 | 26.78076 | -0.09901762
4466 | 2021/03/31 21:30:10 | 28900.1282 | 1375.0011 | 1 | 7 | 0 | 0 | 0 | 1.449783 | 3.561876 | 5.163947 | 0.5852058 | 2.900833 | 2.03015 | 10.62979 |  | 0.0001201876 | [11 empty] | 27.832 | -0.0832969 | 25 | 0 | 27.10119 | -0.003469586
4467 | 2021/03/31 21:30:15 | 28905.1275 | 1380.0004 | 1 | 7 | 0 | 0 | 0 | 1.450127 | 3.562808 | 5.166524 | 0.5872179 | 2.900833 | 2.037318 | 10.62979 |  |  |  | 2.740635 | [9 empty] | 28.10652 | 0.06667197 | 25 | 0 | 27.0563 | -0.022102
4468 | 2021/03/31 21:30:20 | 28910.1276 | 1385.0005 | 1 | 7 | 0 | 0 | 0 | 1.449951 | 3.563657 | 5.167128 | 0.5892301 | 2.900833 | 2.044488 | 10.62979 |  | 0.0001574588 | [11 empty] | 27.80008 | -0.08496583 | 25 | 0 | 26.77764 | -0.1295793
4469 | 2021/03/31 21:30:25 | 28915.1277 | 1390.0006 | 1 | 7 | 0 | 0 | 0 | 1.450111 | 3.564228 | 5.168526 | 0.5912426 | 2.900833 | 2.05166 | 10.62979 |  | 0.0001498234 | [11 empty] | 28.04536 | -0.007324815 | 25 | 0 | 27.17985 | 0.09709179
4470 | 2021/03/31 21:30:30 | 28920.1277 | 1395.0006 | 1 | 7 | 0 | 0 | 0 | 1.449783 | 3.564737 | 5.168095 | 0.5932546 | 2.900833 | 2.058832 | 10.62979 | [13 empty] | 27.91583 | -0.05518556 | 25 | 0 | 26.7158 | -0.08638501
4471 | 2021/03/31 21:30:35 | 28925.1284 | 1400.0013 | 1 | 7 | 0 | 0 | 0 | 1.45015 | 3.566019 | 5.171262 | 0.5952669 | 2.900833 | 2.066007 | 10.62979 |  | 0.0001201757 |  |  | 0.3751856 | [8 empty] | 27.7606 | -0.1096159 | 25 | 0 | 27.05813 | 0.05460799
4472 | 2021/03/31 21:30:40 | 28930.1279 | 1405.0008 | 1 | 7 | 0 | 0 | 0 | 1.449852 | 3.566717 | 5.171212 | 0.5972786 | 2.900833 | 2.073181 | 10.62979 | [13 empty] | 28.08299 | 0.05500913 | 25 | 0 | 26.94028 | 0.05958796
4473 | 2021/03/31 21:30:45 | 28935.1279 | 1410.0008 | 1 | 7 | 0 | 0 | 0 | 1.450027 | 3.567399 | 5.172825 | 0.5992908 | 2.900833 | 2.080358 | 10.62979 |  | 0.0001221786 | [11 empty] | 27.70462 | -0.06513894 | 25 | 0 | 26.93807 | 0.03026485
4474 | 2021/03/31 21:30:50 | 28940.1273 | 1415.0002 | 1 | 7 | 0 | 0 | 0 | 1.449928 | 3.567893 | 5.173188 | 0.6013032 | 2.900833 | 2.087538 | 10.62979 |  | 0.0001544151 |  | 2.631241 | [9 empty] | 28.05639 | 0.1039547 | 25 | 0 | 26.8496 | -0.01584947
4475 | 2021/03/31 21:30:55 | 28945.128 | 1420.0009 | 1 | 7 | 0 | 0 | 0 | 1.449997 | 3.569025 | 5.175076 | 0.6033158 | 2.900833 | 2.09472 | 10.62979 | [13 empty] | 27.74504 | -0.07265925 | 25 | 0 | 26.90743 | -0.09499907
4476 | 2021/03/31 21:31:00 | 28950.1272 | 1425.0001 | 1 | 7 | 0 | 0 | 0 | 1.449776 | 3.569544 | 5.175039 | 0.6053276 | 2.900833 | 2.101901 | 10.62979 |  | 0.0001732952 | [11 empty] | 28.05776 | 0.06403387 | 25 | 0 | 27.0572 | 0.001933575
4477 | 2021/03/31 21:31:05 | 28955.1279 | 1430.0008 | 1 | 7 | 0 | 0 | 0 | 1.44989 | 3.570215 | 5.176419 | 0.6073405 | 2.900833 | 2.109087 | 10.62979 |  | 0.0001736644 | [11 empty] | 27.92296 | 0.02012372 | 25 | 0 | 26.74429 | -0.1042968
4478 | 2021/03/31 21:31:10 | 28960.1273 | 1435.0002 | 1 | 7 | 0 | 0 | 0 | 1.449814 | 3.57116 | 5.177518 | 0.6093522 | 2.900833 | 2.11627 | 10.62979 | [13 empty] | 27.64245 | -0.09844065 | 25 | 0 | 26.90425 | -0.06305158
4479 | 2021/03/31 21:31:15 | 28965.1281 | 1440.001 | 1 | 7 | 0 | 0 | 0 | 1.44976 | 3.572132 | 5.178734 | 0.6113648 | 2.900833 | 2.123458 | 10.62979 |  | 0.0001304271 | [11 empty] | 28.05194 | 0.08998871 | 25 | 0 | 27.02294 | 0.01682699
4480 | 2021/03/31 21:31:20 | 28970.1283 | 1445.0012 | 1 | 7 | 0 | 0 | 0 | 1.449783 | 3.572827 | 5.179824 | 0.6133775 | 2.900833 | 2.130648 | 10.62979 |  | 0.0002127885 |  | 2.535028 | [9 empty] | 27.70458 | -0.06448507 | 25 | 0 | 26.62501 | -0.1401883
4481 | 2021/03/31 21:31:25 | 28975.1276 | 1450.0005 | 1 | 7 | 0 | 0 | 0 | 1.449631 | 3.573451 | 5.180185 | 0.6153898 | 2.900833 | 2.137839 | 10.62979 |  | 0.0001912639 | [11 empty] | 27.7747 | -0.08955777 | 25 | 0 | 27.05092 | 0.01470864
4482 | 2021/03/31 21:31:30 | 28980.1284 | 1455.0013 | 1 | 7 | 0 | 0 | 0 | 1.449814 | 3.574125 | 5.181816 | 0.6174023 | 2.900833 | 2.145031 | 10.62979 | [13 empty] | 28.07146 | 0.06517649 | 25 | 0 | 26.85759 | -0.05252659
4483 | 2021/03/31 21:31:35 | 28985.1276 | 1460.0005 | 1 | 7 | 0 | 0 | 0 | 1.450279 | 3.57547 | 5.185429 | 0.6194143 | 2.900833 | 2.152224 | 10.62979 |  | 0.0001385834 | [11 empty] | 27.73169 | -0.08206904 | 25 | 0 | 26.67353 | -0.1378006
4484 | 2021/03/31 21:31:40 | 28990.1286 | 1465.0015 | 1 | 7 | 0 | 0 | 0 | 1.449493 | 3.575755 | 5.183032 | 0.6214272 | 2.900833 | 2.159421 | 10.62979 |  | 0.0001949214 |  |  | 0.3818228 | [8 empty] | 27.64602 | -0.09207189 | 25 | 0 | 26.85092 | -0.08111715
4485 | 2021/03/31 21:31:45 | 28995.1285 | 1470.0014 | 1 | 7 | 0 | 0 | 0 | 1.44976 | 3.576666 | 5.185307 | 0.623439 | 2.900833 | 2.166616 | 10.62979 | [13 empty] | 27.73521 | 0.03229976 | 25 | 0 | 27.0327 | 0.101279
4486 | 2021/03/31 21:31:50 | 29000.1286 | 1475.0015 | 1 | 7 | 0 | 0 | 0 | 1.44957 | 3.577481 | 5.185809 | 0.6254519 | 2.900833 | 2.173816 | 10.62979 |  | 0.0001111953 |  | 2.597406 | [9 empty] | 27.94197 | 0.06917655 | 25 | 0 | 27.05494 | 0.1204407
4487 | 2021/03/31 21:31:55 | 29005.1271 | 1480 | 1 | 7 | 0 | 0 | 0 | 1.449799 | 3.578444 | 5.188025 | 0.6274638 | 2.900833 | 2.181014 | 10.62979 |  | 0.0001346988 | [11 empty] | 28.04261 | 0.06222546 | 25 | 0 | 26.93536 | 0.08460462
4488 | 2021/03/31 21:32:00 | 29010.128 | 1485.0009 | 1 | 7 | 0 | 0 | 0 | 1.449608 | 3.57886 | 5.187944 | 0.6294762 | 2.900833 | 2.188216 | 10.62979 | [13 empty] | 27.99385 | -0.04202724 | 25 | 0 | 26.76556 | -0.1065677
4489 | 2021/03/31 21:32:05 | 29015.1278 | 1490.0007 | 1 | 7 | 0 | 0 | 0 | 1.449303 | 3.579925 | 5.188396 | 0.6314884 | 2.900833 | 2.195418 | 10.62979 |  | 0.0001340416 | [11 empty] | 27.98058 | 0.04990995 | 25 | 0 | 26.75226 | -0.09445071
4490 | 2021/03/31 21:32:10 | 29020.1282 | 1495.0011 | 1 | 7 | 0 | 0 | 0 | 1.44976 | 3.580346 | 5.190642 | 0.6335007 | 2.900833 | 2.202623 | 10.62979 | [13 empty] | 27.96502 | 0.08094907 | 25 | 0 | 26.74377 | -0.01224399
4491 | 2021/03/31 21:32:15 | 29025.1279 | 1500.0008 | 1 | 7 | 0 | 0 | 0 | 1.450035 | 3.581519 | 5.193328 | 0.6355129 | 2.900833 | 2.209828 | 10.62979 |  | 0.0001038574 | [11 empty] | 28.05241 | -0.02829552 | 25 | 0 | 26.81716 | -0.1261359
4492 | 2021/03/31 21:32:20 | 29030.1281 | 1505.001 | 1 | 7 | 0 | 0 | 0 | 1.44976 | 3.581852 | 5.192826 | 0.6375254 | 2.900833 | 2.217036 | 10.62979 |  | 0.0001839405 | [11 empty] | 28.02758 | 0.08164108 | 25 | 0 | 26.83495 | -0.07375956
4493 | 2021/03/31 21:32:25 | 29035.128 | 1510.0009 | 1 | 7 | 0 | 0 | 0 | 1.449959 | 3.582764 | 5.194861 | 0.6395373 | 2.900833 | 2.224244 | 10.62979 |  |  |  | 2.605126 | [9 empty] | 28.07369 | 0.07471144 | 25 | 0 | 27.00207 | 0.0993371
4494 | 2021/03/31 21:32:30 | 29040.1275 | 1515.0004 | 1 | 7 | 0 | 0 | 0 | 1.45018 | 3.583751 | 5.197084 | 0.6415495 | 2.900833 | 2.231454 | 10.62979 |  | 0.0001404222 | [11 empty] | 27.95219 | 0.1138282 | 25 | 0 | 27.12206 | 0.02515614
4495 | 2021/03/31 21:32:35 | 29045.1277 | 1520.0006 | 1 | 7 | 0 | 0 | 0 | 1.449554 | 3.58431 | 5.195651 | 0.6435622 | 2.900833 | 2.238668 | 10.62979 | [13 empty] | 27.7437 | -0.04393816 | 25 | 0 | 27.0412 | 0.1048952
4496 | 2021/03/31 21:32:40 | 29050.1283 | 1525.0012 | 1 | 7 | 0 | 0 | 0 | 1.449928 | 3.584835 | 5.197753 | 0.6455751 | 2.900833 | 2.245883 | 10.62979 |  | 0.0001218762 | [11 empty] | 27.66513 | -0.07486761 | 25 | 0 | 26.86295 | -0.07277071
4497 | 2021/03/31 21:32:45 | 29055.1284 | 1530.0013 | 1 | 7 | 0 | 0 | 0 | 1.45005 | 3.585872 | 5.199694 | 0.647588 | 2.900833 | 2.253101 | 10.62979 |  | 0.0002287003 |  |  | 0.3906803 | [8 empty] | 27.73302 | -0.09868145 | 25 | 0 | 26.70333 | 0.01888633
4498 | 2021/03/31 21:32:50 | 29060.1283 | 1535.0012 | 1 | 7 | 0 | 0 | 0 | 1.45005 | 3.586672 | 5.200854 | 0.6496007 | 2.900833 | 2.260319 | 10.62979 |  | 0.0002635305 | [11 empty] | 27.85549 | -0.04477084 | 25 | 0 | 26.70511 | -0.1404279
4499 | 2021/03/31 21:32:55 | 29065.1276 | 1540.0005 | 1 | 7 | 0 | 0 | 0 | 1.450035 | 3.587223 | 5.201599 | 0.6516124 | 2.900833 | 2.267534 | 10.62979 |  | 0.0001596565 | [11 empty] | 28.04752 | 0.1079839 | 25 | 0 | 26.81225 | 0.01041412
4500 | 2021/03/31 21:33:00 | 29070.1271 | 1545 | 1 | 7 | 0 | 0 | 0 | 1.449821 | 3.587903 | 5.201817 | 0.6536252 | 2.900833 | 2.274756 | 10.62979 |  |  |  | 2.682889 | [9 empty] | 28.06128 | 0.004436374 | 25 | 0 | 26.86162 | -0.1200241
4501 | 2021/03/31 21:33:05 | 29075.1286 | 1550.0015 | 1 | 7 | 0 | 0 | 0 | 1.449821 | 3.58884 | 5.203176 | 0.6556386 | 2.900833 | 2.281981 | 10.62979 |  | 0.0001208867 | [11 empty] | 28.00937 | 0.06070971 | 25 | 0 | 26.80247 | -0.07917762
4502 | 2021/03/31 21:33:10 | 29080.1278 | 1555.0007 | 1 | 7 | 0 | 0 | 0 | 1.449707 | 3.589779 | 5.204128 | 0.6576509 | 2.900833 | 2.289203 | 10.62979 | [13 empty] | 27.91717 | 0.08292735 | 25 | 0 | 26.70291 | -0.02932906
4503 | 2021/03/31 21:33:15 | 29085.1277 | 1560.0006 | 1 | 7 | 0 | 0 | 0 | 1.45015 | 3.590274 | 5.206436 | 0.6596633 | 2.900833 | 2.296428 | 10.62979 |  | 0.0001224287 | [11 empty] | 27.7295 | -0.09357095 | 25 | 0 | 26.77094 | 0.01513064
4504 | 2021/03/31 21:33:20 | 29090.1287 | 1565.0016 | 1 | 7 | 0 | 0 | 0 | 1.449814 | 3.590938 | 5.206192 | 0.6616766 | 2.900833 | 2.303657 | 10.62979 |  | 0.0001837858 | [11 empty] | 27.66467 | -0.1232421 | 25 | 0 | 27.1745 | 0.04431665
4505 | 2021/03/31 21:33:25 | 29095.128 | 1570.0009 | 1 | 7 | 0 | 0 | 0 | 1.449928 | 3.591743 | 5.207769 | 0.6636884 | 2.900833 | 2.310882 | 10.62979 | [13 empty] | 27.75432 | -0.08456409 | 25 | 0 | 27.12384 | 0.1150167
4506 | 2021/03/31 21:33:30 | 29100.1271 | 1575 | 1 | 7 | 0 | 0 | 0 | 1.449875 | 3.592719 | 5.208993 | 0.6657012 | 2.900833 | 2.318112 | 10.62979 |  | 0.0001281939 |  | 2.780232 | [9 empty] | 27.78048 | 0.0259155 | 25 | 0 | 27.07853 | 0.09264946
4507 | 2021/03/31 21:33:35 | 29105.1282 | 1580.0011 | 1 | 7 | 0 | 0 | 0 | 1.449776 | 3.593145 | 5.209255 | 0.6677143 | 2.900833 | 2.325345 | 10.62979 | [13 empty] | 27.79738 | -0.0363189 | 25 | 0 | 27.06431 | -0.05015433
4508 | 2021/03/31 21:33:40 | 29110.1281 | 1585.001 | 1 | 7 | 0 | 0 | 0 | 1.449875 | 3.593909 | 5.210719 | 0.6697274 | 2.900833 | 2.332579 | 10.62979 |  | 0.0001579232 | [11 empty] | 27.70063 | -0.08511961 | 25 | 0 | 27.15003 | 0.1080418
4509 | 2021/03/31 21:33:45 | 29115.1283 | 1590.0012 | 1 | 7 | 0 | 0 | 0 | 1.449707 | 3.594768 | 5.21136 | 0.6717399 | 2.900833 | 2.339813 | 10.62979 |  | 0.0001676999 | [11 empty] | 27.74727 | -0.05251706 | 25 | 0 | 27.15806 | 0.06291091
4510 | 2021/03/31 21:33:50 | 29120.1283 | 1595.0012 | 1 | 7 | 0 | 0 | 0 | 1.449409 | 3.59538 | 5.211176 | 0.6737524 | 2.900833 | 2.347048 | 10.62979 |  | 0.0001552002 | [11 empty] | 27.7508 | -0.1043671 | 25 | 0 | 27.13715 | 0.08126974
4511 | 2021/03/31 21:33:55 | 29125.1283 | 1600.0012 | 1 | 7 | 0 | 0 | 0 | 1.449875 | 3.596052 | 5.213826 | 0.6757651 | 2.900833 | 2.354285 | 10.62979 |  |  |  |  | 0.35585 | [8 empty] | 27.68108 | -0.07390797 | 25 | 0 | 27.13715 | 0.1291734
4512 | 2021/03/31 21:34:00 | 29130.1275 | 1605.0004 | 1 | 7 | 0 | 0 | 0 | 1.449684 | 3.596714 | 5.214099 | 0.677777 | 2.900833 | 2.361521 | 10.62979 |  | 0.000147186 | [11 empty] | 27.7064 | -0.02605319 | 25 | 0 | 27.12958 | 0.08944213
4513 | 2021/03/31 21:34:05 | 29135.1284 | 1610.0013 | 1 | 7 | 0 | 0 | 0 | 1.450066 | 3.597737 | 5.216956 | 0.67979 | 2.900833 | 2.368762 | 10.62979 |  |  |  | 2.75662 | [9 empty] | 27.7561 | -0.05433857 | 25 | 0 | 27.12605 | -0.03904462
4514 | 2021/03/31 21:34:10 | 29140.1287 | 1615.0016 | 1 | 7 | 0 | 0 | 0 | 1.449432 | 3.598033 | 5.215104 | 0.6818025 | 2.900833 | 2.376002 | 10.62979 |  | 0.000118821 | [11 empty] | 27.7796 | -0.08150041 | 25 | 0 | 26.96871 | 0.03180027
4515 | 2021/03/31 21:34:15 | 29145.1287 | 1620.0016 | 1 | 7 | 0 | 0 | 0 | 1.450104 | 3.599066 | 5.21902 | 0.6838149 | 2.900833 | 2.383244 | 10.62979 |  | 0.0001384039 | [11 empty] | 27.86391 | 0.06554842 | 25 | 0 | 27.02611 | 0.09237766
4516 | 2021/03/31 21:34:20 | 29150.1278 | 1625.0007 | 1 | 7 | 0 | 0 | 0 | 1.449928 | 3.59977 | 5.219407 | 0.6858271 | 2.900833 | 2.390487 | 10.62979 | [13 empty] | 27.91002 | 0.02800047 | 25 | 0 | 26.90204 | -0.080446
4517 | 2021/03/31 21:34:25 | 29155.1279 | 1630.0008 | 1 | 7 | 0 | 0 | 0 | 1.449821 | 3.600447 | 5.220004 | 0.6878396 | 2.900833 | 2.397732 | 10.62979 |  | 0.0001153671 | [11 empty] | 28.01115 | -0.00236094 | 25 | 0 | 26.79048 | -0.07514656
4518 | 2021/03/31 21:34:30 | 29160.128 | 1635.0009 | 1 | 7 | 0 | 0 | 0 | 1.450027 | 3.601105 | 5.221699 | 0.6898522 | 2.900833 | 2.404979 | 10.62979 | [13 empty] | 28.02978 | 0.0779438 | 25 | 0 | 26.72292 | -0.02860308
4519 | 2021/03/31 21:34:35 | 29165.1273 | 1640.0002 | 1 | 7 | 0 | 0 | 0 | 1.44957 | 3.601739 | 5.220973 | 0.6918647 | 2.900833 | 2.412227 | 10.62979 |  | 0.0002072579 | [11 empty] | 28.09855 | 0.1283681 | 25 | 0 | 26.76204 | -0.0351274
4520 | 2021/03/31 21:34:40 | 29170.1272 | 1645.0001 | 1 | 7 | 0 | 0 | 0 | 1.450012 | 3.602572 | 5.223773 | 0.6938768 | 2.900833 | 2.419475 | 10.62979 |  | 0.0001136658 |  | 2.780506 | [9 empty] | 28.07991 | 0.09162784 | 25 | 0 | 26.70732 | -0.1032043
4521 | 2021/03/31 21:34:45 | 29175.1274 | 1650.0003 | 1 | 7 | 0 | 0 | 0 | 1.449852 | 3.603311 | 5.224268 | 0.695889 | 2.900833 | 2.426725 | 10.62979 | [13 empty] | 28.0329 | -0.03843248 | 25 | 0 | 26.70062 | -0.1274014
4522 | 2021/03/31 21:34:50 | 29180.1272 | 1655.0001 | 1 | 7 | 0 | 0 | 0 | 1.449875 | 3.604009 | 5.225363 | 0.6979017 | 2.900833 | 2.433978 | 10.62979 |  | 0.0001607294 | [11 empty] | 27.91314 | -0.09108424 | 25 | 0 | 26.7589 | 0.02872646
4523 | 2021/03/31 21:34:55 | 29185.1283 | 1660.0012 | 1 | 7 | 0 | 0 | 0 | 1.44986 | 3.60455 | 5.226092863 | 0.6999145 | 2.900833 | 2.441233 | 10.62979 |  | 0.000153921 | [11 empty] | 27.72238 | -0.09634256 | 25 | 0 | 26.98743 | 0.06572008
4524 | 2021/03/31 21:35:00 | 29190.1274 | 1665.0003 | 1 | 7 | 0 | 0 | 0 | 1.449837 | 3.605659 | 5.227618 | 0.7019271 | 2.900833 | 2.448488 | 10.62979 | [13 empty] | 27.81866 | -0.08385956 | 25 | 0 | 27.08072 | 0.03596365
4525 | 2021/03/31 21:35:05 | 29195.1276 | 1670.0005 | 1 | 7 | 0 | 0 | 0 | 1.44989 | 3.606277 | 5.228705 | 0.7039397 | 2.900833 | 2.455746 | 10.62979 |  | 0.0001247361 |  |  | 0.3637245 | [8 empty] | 28.02049 | 0.0835973 | 25 | 0 | 27.04118 | -0.007371306
4526 | 2021/03/31 21:35:10 | 29200.1283 | 1675.0012 | 1 | 7 | 0 | 0 | 0 | 1.449509 | 3.606959 | 5.22832 | 0.7059525 | 2.900833 | 2.463005 | 10.62979 | [13 empty] | 27.94683 | 0.05986929 | 25 | 0 | 26.76822 | -0.08225501
4527 | 2021/03/31 21:35:15 | 29205.1284 | 1680.0013 | 1 | 7 | 0 | 0 | 0 | 1.449852 | 3.607678 | 5.230599 | 0.7079653 | 2.900833 | 2.470266 | 10.62979 |  | 0.0001279434 |  | 2.747877 | [9 empty] | 27.70375 | -0.0006854534 | 25 | 0 | 26.71668 | -0.08737385
4528 | 2021/03/31 21:35:20 | 29210.1276 | 1685.0005 | 1 | 7 | 0 | 0 | 0 | 1.449661 | 3.608524 | 5.231137 | 0.7099776 | 2.900833 | 2.477527 | 10.62979 |  | 0.0001376631 | [11 empty] | 27.8009 | 0.03534794 | 25 | 0 | 27.11271 | 0.08878052
4529 | 2021/03/31 21:35:25 | 29215.1285 | 1690.0014 | 1 | 7 | 0 | 0 | 0 | 1.449707 | 3.609109 | 5.232151 | 0.7119906 | 2.900833 | 2.484791 | 10.62979 | [13 empty] | 28.05062 | 0.1476562 | 25 | 0 | 26.8936 | 0.02792239
4530 | 2021/03/31 21:35:30 | 29220.1278 | 1695.0007 | 1 | 7 | 0 | 0 | 0 | 1.449974 | 3.609817 | 5.234141 | 0.714003 | 2.900833 | 2.492055 | 10.62979 |  | 0.0001300907 | [11 empty] | 27.70947 | 0.03037632 | 25 | 0 | 26.6228 | -0.06961584
4531 | 2021/03/31 21:35:35 | 29225.1278 | 1700.0007 | 1 | 7 | 0 | 0 | 0 | 1.449814 | 3.61062 | 5.234727 | 0.7160156 | 2.900833 | 2.499321 | 10.62979 | [13 empty] | 27.64689 | -0.04020214 | 25 | 0 | 26.90159 | 0.09305537
4532 | 2021/03/31 21:35:40 | 29230.1278 | 1705.0007 | 1 | 7 | 0 | 0 | 0 | 1.449699 | 3.611528 | 5.235629 | 0.7180282 | 2.900833 | 2.506589 | 10.62979 |  | 0.0001368283 | [11 empty] | 27.89184 | 0.0383991 | 25 | 0 | 27.1327 | 0.1384866
4533 | 2021/03/31 21:35:45 | 29235.1279 | 1710.0008 | 1 | 7 | 0 | 0 | 0 | 1.450089 | 3.611994 | 5.237713 | 0.7200409 | 2.900833 | 2.513859 | 10.62979 |  | 0.0001590936 | [11 empty] | 28.03552 | 0.04933417 | 25 | 0 | 27.01359 | 0.09390235
4534 | 2021/03/31 21:35:50 | 29240.128 | 1715.0009 | 1 | 7 | 0 | 0 | 0 | 1.449837 | 3.61279 | 5.237957 | 0.7220536 | 2.900833 | 2.521129 | 10.62979 |  |  |  | 2.785728 | [9 empty] | 28.01069 | 0.03952086 | 25 | 0 | 26.88914 | -0.09600759
4535 | 2021/03/31 21:35:55 | 29245.1273 | 1720.0002 | 1 | 7 | 0 | 0 | 0 | 1.45005 | 3.613642 | 5.239962 | 0.7240659 | 2.900833 | 2.5284 | 10.62979 |  | 0.0001439816 | [11 empty] | 28.0014 | 0.07805645 | 25 | 0 | 26.80159 | -0.07291436
4536 | 2021/03/31 21:36:00 | 29250.1274 | 1725.0003 | 1 | 7 | 0 | 0 | 0 | 1.450127 | 3.614427 | 5.241378 | 0.7260789 | 2.900833 | 2.535675 | 10.62979 |  | 0.0001721354 | [11 empty] | 27.80533 | 0.05519569 | 25 | 0 | 26.67619 | -0.06029785
4537 | 2021/03/31 21:36:05 | 29255.1283 | 1730.0012 | 1 | 7 | 0 | 0 | 0 | 1.449936 | 3.615182 | 5.241783 | 0.728092 | 2.900833 | 2.542952 | 10.62979 | [13 empty] | 27.72637 | -0.07942915 | 25 | 0 | 26.67531 | 0.02487123
4538 | 2021/03/31 21:36:10 | 29260.1282 | 1735.0011 | 1 | 7 | 0 | 0 | 0 | 1.449913 | 3.61576 | 5.242537 | 0.7301045 | 2.900833 | 2.550228 | 10.62979 |  | 0.0001873112 |  |  | 0.3626888 | [8 empty] | 27.6709 | -0.1115841 | 25 | 0 | 26.84028 | -0.02067983
4539 | 2021/03/31 21:36:15 | 29265.1283 | 1740.0012 | 1 | 7 | 0 | 0 | 0 | 1.449936 | 3.616649 | 5.24391 | 0.7321169 | 2.900833 | 2.557506 | 10.62979 |  | 0.0001280304 | [11 empty] | 27.70947 | -0.09828568 | 25 | 0 | 27.03537 | -0.005134344
4540 | 2021/03/31 21:36:20 | 29270.1283 | 1745.0012 | 1 | 7 | 0 | 0 | 0 | 1.449974 | 3.617217 | 5.244871 | 0.7341287 | 2.900833 | 2.564782 | 10.62979 | [13 empty] | 27.90648 | 0.07012427 | 25 | 0 | 27.11893 | 0.06139874
4541 | 2021/03/31 21:36:25 | 29275.1275 | 1750.0004 | 1 | 7 | 0 | 0 | 0 | 1.449684 | 3.618035 | 5.245007 | 0.7361417 | 2.900833 | 2.572064 | 10.62979 |  | 0.0001210711 |  | 2.697883 | [9 empty] | 28.07058 | 0.1215804 | 25 | 0 | 27.09849 | 0.1084864
4542 | 2021/03/31 21:36:30 | 29280.1283 | 1755.0012 | 1 | 7 | 0 | 0 | 0 | 1.44928 | 3.618793 | 5.244644 | 0.7381524 | 2.900833 | 2.57934 | 10.62979 |  | 0.0001712633 | [11 empty] | 28.04925 | 0.06596148 | 25 | 0 | 26.90645 | 0.07723689
4543 | 2021/03/31 21:36:35 | 29285.1277 | 1760.0006 | 1 | 7 | 0 | 0 | 0 | 1.449585 | 3.619546 | 5.24684 | 0.7401632 | 2.900833 | 2.586617 | 10.62979 |  | 0.0002565737 | [11 empty] | 28.02933 | 0.009290576 | 25 | 0 | 26.82958 | -0.08849859
4544 | 2021/03/31 21:36:40 | 29290.1277 | 1765.0006 | 1 | 7 | 0 | 0 | 0 | 1.449432 | 3.62008 | 5.24706 | 0.7421737 | 2.900833 | 2.593895 | 10.62979 | [13 empty] | 27.95616 | 0.0464344 | 25 | 0 | 26.68508 | -0.1290554
4545 | 2021/03/31 21:36:45 | 29295.1285 | 1770.0014 | 1 | 7 | 0 | 0 | 0 | 1.449554 | 3.620899 | 5.248689 | 0.7441846 | 2.900833 | 2.601175 | 10.62979 |  | 0.0001590588 | [11 empty] | 27.77071 | 0.04424751 | 25 | 0 | 26.63437 | -0.06460488
4546 | 2021/03/31 21:36:50 | 29300.1286 | 1775.0015 | 1 | 7 | 0 | 0 | 0 | 1.449661 | 3.621766 | 5.250333 | 0.746195 | 2.900833 | 2.608456 | 10.62979 | [13 empty] | 27.67933 | -0.0774765 | 25 | 0 | 26.76336 | 0.0379163
4547 | 2021/03/31 21:36:55 | 29305.1272 | 1780.0001 | 1 | 7 | 0 | 0 | 0 | 1.449936 | 3.622396 | 5.252242 | 0.7482058 | 2.900833 | 2.615739 | 10.62979 |  | 0.0001189667 | [11 empty] | 27.66421 | -0.1017666 | 25 | 0 | 26.97582 | 0.06028593
4548 | 2021/03/31 21:37:00 | 29310.1272 | 1785.0001 | 1 | 7 | 0 | 0 | 0 | 1.450066 | 3.622869 | 5.253399 | 0.7502167 | 2.900833 | 2.623023 | 10.62979 |  | 0.0002229215 |  | 2.809916 | [9 empty] | 27.81197 | -0.07124305 | 25 | 0 | 27.10247 | 0.05305409
4549 | 2021/03/31 21:37:05 | 29315.1281 | 1790.001 | 1 | 7 | 0 | 0 | 0 | 1.449493 | 3.623405 | 5.2521 | 0.7522275 | 2.900833 | 2.63031 | 10.62979 | [13 empty] | 28.02534 | 0.08195043 | 25 | 0 | 27.03894 | -0.002355576
4550 | 2021/03/31 21:37:10 | 29320.1281 | 1795.001 | 1 | 7 | 0 | 0 | 0 | 1.44957 | 3.624502 | 5.253969 | 0.754238 | 2.900833 | 2.637596 | 10.62979 |  | 0.0001062912 | [11 empty] | 28.08654 | 0.150575 | 25 | 0 | 26.92251 | 0.001962781
4551 | 2021/03/31 21:37:15 | 29325.1282 | 1800.0011 | 1 | 7 | 0 | 0 | 0 | 1.449471 | 3.625169 | 5.254577 | 0.7562492 | 2.900833 | 2.644886 | 10.62979 |  | 0.0001789398 | [11 empty] | 27.93044 | 0.09346306 | 25 | 0 | 26.68775 | -0.03306329
4552 | 2021/03/31 21:37:20 | 29330.1274 | 1805.0003 | 1 | 7 | 0 | 0 | 0 | 1.449722 | 3.62561 | 5.256127 | 0.7582601 | 2.900833 | 2.652176 | 10.62979 | [13 empty] | 27.71968 | -0.1074386 | 25 | 0 | 26.70419 | -0.04319429
4553 | 2021/03/31 21:37:25 | 29335.1282 | 1810.0011 | 1 | 7 | 0 | 0 | 0 | 1.449974 | 3.626342 | 5.258102 | 0.7602716 | 2.900833 | 2.65947 | 10.62979 |  | 9.860272e-05 |  |  | 0.3536621 | [8 empty] | 27.65312 | -0.1361299 | 25 | 0 | 26.81536 | -0.04528284
4554 | 2021/03/31 21:37:30 | 29340.1276 | 1815.0005 | 1 | 7 | 0 | 0 | 0 | 1.449631 | 3.62735 | 5.258319 | 0.7622826 | 2.900833 | 2.666763 | 10.62979 | [13 empty] | 27.65047 | -0.09470046 | 25 | 0 | 26.94073 | -0.07263005
4555 | 2021/03/31 21:37:35 | 29345.1276 | 1820.0005 | 1 | 7 | 0 | 0 | 0 | 1.449669 | 3.627681 | 5.258937 | 0.7642938 | 2.900833 | 2.674059 | 10.62979 |  | 0.0001182138 |  | 2.881106 | [9 empty] | 27.74322 | 0.03907561 | 25 | 0 | 27.01939 | 0.1036185
4556 | 2021/03/31 21:37:40 | 29350.1285 | 1825.0014 | 1 | 7 | 0 | 0 | 0 | 1.449661 | 3.628436 | 5.260002 | 0.7663046 | 2.900833 | 2.681355 | 10.62979 |  | 0.0002004414 | [11 empty] | 27.82352 | 0.01178265 | 25 | 0 | 27.11403 | 0.1407146
4557 | 2021/03/31 21:37:45 | 29355.1276 | 1830.0005 | 1 | 7 | 0 | 0 | 0 | 1.449837 | 3.629473 | 5.262144 | 0.7683153 | 2.900833 | 2.688651 | 10.62979 | [13 empty] | 27.91624 | -0.04199326 | 25 | 0 | 27.11448 | 0.08458316
4558 | 2021/03/31 21:37:50 | 29360.1285 | 1835.0014 | 1 | 7 | 0 | 0 | 0 | 1.449684 | 3.629835 | 5.262114 | 0.7703268 | 2.900833 | 2.695952 | 10.62979 |  | 0.0001118808 | [11 empty] | 27.98231 | 0.08374214 | 25 | 0 | 27.10958 | -0.01167595
4559 | 2021/03/31 21:37:55 | 29365.1284 | 1840.0013 | 1 | 7 | 0 | 0 | 0 | 1.449898 | 3.630368 | 5.263663 | 0.7723368 | 2.900833 | 2.703249 | 10.62979 | [13 empty] | 28.02311 | 0.1281047 | 25 | 0 | 27.06514 | 0.08389473
4560 | 2021/03/31 21:38:00 | 29370.128 | 1845.0009 | 1 | 7 | 0 | 0 | 0 | 1.449669 | 3.630987 | 5.263729 | 0.7743487 | 2.900833 | 2.710553 | 10.62979 |  | 0.0001887373 | [11 empty] | 27.99161 | 0.04809141 | 25 | 0 | 26.9198 | 0.06820858
4561 | 2021/03/31 21:38:05 | 29375.1272 | 1850.0001 | 1 | 7 | 0 | 0 | 0 | 1.44976 | 3.631707 | 5.265104 | 0.7763591 | 2.900833 | 2.717854 | 10.62979 | [13 empty] | 27.96326 | -0.0359273 | 25 | 0 | 26.7918 | -0.1048768
4562 | 2021/03/31 21:38:10 | 29380.1272 | 1855.0001 | 1 | 7 | 0 | 0 | 0 | 1.450035 | 3.632096 | 5.266666 | 0.7783701 | 2.900833 | 2.725157 | 10.62979 |  | 8.933972e-05 | [11 empty] | 27.79508 | -0.06253183 | 25 | 0 | 26.68014 | -0.1493347
4563 | 2021/03/31 21:38:15 | 29385.1272 | 1860.0001 | 1 | 7 | 0 | 0 | 0 | 1.449608 | 3.632876 | 5.266246 | 0.7803814 | 2.900833 | 2.732464 | 10.62979 |  | 0.0001653071 |  | 3.166223 | [9 empty] | 27.68991 | -0.0004261732 | 25 | 0 | 26.66725 | -0.1137888
4564 | 2021/03/31 21:38:20 | 29390.1281 | 1865.001 | 1 | 7 | 0 | 0 | 0 | 1.449554 | 3.633516 | 5.266978 | 0.7823931 | 2.900833 | 2.739773 | 10.62979 | [13 empty] | 27.65222 | -0.04602373 | 25 | 0 | 26.92114 | 0.07166088
4565 | 2021/03/31 21:38:25 | 29395.1281 | 1870.001 | 1 | 7 | 0 | 0 | 0 | 1.449738 | 3.634495 | 5.269066 | 0.7844037 | 2.900833 | 2.747079 | 10.62979 |  | 9.418058e-05 | [11 empty] | 27.73654 | -0.0531131 | 25 | 0 | 27.04825 | 0.08902729
4566 | 2021/03/31 21:38:30 | 29400.1275 | 1875.0004 | 1 | 7 | 0 | 0 | 0 | 1.44986 | 3.634881 | 5.270069 | 0.7864139 | 2.900833 | 2.754385 | 10.62979 | [13 empty] | 28.00401 | 0.03852069 | 25 | 0 | 26.96779 | 0.08529067
4567 | 2021/03/31 21:38:35 | 29405.1284 | 1880.0013 | 1 | 7 | 0 | 0 | 0 | 1.449509 | 3.635325 | 5.269436 | 0.7884258 | 2.900833 | 2.761698 | 10.62979 | [13 empty] | 27.80176 | -0.03658772 | 25 | 0 | 26.65838 | -0.05664885
4568 | 2021/03/31 21:38:40 | 29410.1274 | 1885.0003 | 1 | 7 | 0 | 0 | 0 | 1.450066 | 3.636081 | 5.272557 | 0.7904363 | 2.900833 | 2.769008 | 10.62979 |  | 9.038606e-05 |  |  | 0.316436 | [8 empty] | 27.63755 | -0.1166075 | 25 | 0 | 26.94912 | 0.03874779
4569 | 2021/03/31 21:38:45 | 29415.1276 | 1890.0005 | 1 | 7 | 0 | 0 | 0 | 1.450066 | 3.636524 | 5.2732 | 0.7924474 | 2.900833 | 2.77632 | 10.62979 | [13 empty] | 28.07277 | 0.07540107 | 25 | 0 | 26.88736 | 0.05335271
4570 | 2021/03/31 21:38:50 | 29420.1277 | 1895.0006 | 1 | 7 | 0 | 0 | 0 | 1.44986 | 3.637091 | 5.273273 | 0.7944589 | 2.900833 | 2.783636 | 10.62979 |  | 8.607786e-05 | [11 empty] | 27.66642 | -0.07387757 | 25 | 0 | 26.80733 | 0.008195639
4571 | 2021/03/31 21:38:55 | 29425.1284 | 1900.0013 | 1 | 7 | 0 | 0 | 0 | 1.449936 | 3.637692 | 5.274421 | 0.7964702 | 2.900833 | 2.790952 | 10.62979 |  |  |  | 3.315914 | [9 empty] | 27.98277 | 0.07376671 | 25 | 0 | 27.13137 | 0.1494861
4572 | 2021/03/31 21:39:00 | 29430.1279 | 1905.0008 | 1 | 7 | 0 | 0 | 0 | 1.449821 | 3.638034 | 5.274498 | 0.7984812 | 2.900833 | 2.798268 | 10.62979 |  | 0.0001131073 | [11 empty] | 27.85549 | 0.07003903 | 25 | 0 | 26.7478 | -0.04764259
4573 | 2021/03/31 21:39:05 | 29435.1279 | 1910.0008 | 1 | 7 | 0 | 0 | 0 | 1.449837 | 3.638922 | 5.275844 | 0.8004921 | 2.900833 | 2.805585 | 10.62979 | [13 empty] | 27.76046 | 0.03881276 | 25 | 0 | 27.05088 | 0.09890676
4574 | 2021/03/31 21:39:10 | 29440.128 | 1915.0009 | 1 | 7 | 0 | 0 | 0 | 1.449852 | 3.639343 | 5.276509 | 0.8025035 | 2.900833 | 2.812905 | 10.62979 |  | 7.601706e-05 | [11 empty] | 27.96232 | 0.09454668 | 25 | 0 | 26.79086 | -0.05196631
4575 | 2021/03/31 21:39:15 | 29445.1271 | 1920 | 1 | 7 | 0 | 0 | 0 | 1.449776 | 3.639826 | 5.276932 | 0.8045149 | 2.900833 | 2.820225 | 10.62979 | [13 empty] | 27.57052 | -0.1054096 | 25 | 0 | 26.8322 | -0.1144582
4576 | 2021/03/31 21:39:20 | 29450.1272 | 1925.0001 | 1 | 7 | 0 | 0 | 0 | 1.449951 | 3.640429 | 5.278444 | 0.8065261 | 2.900833 | 2.827547 | 10.62979 |  | 0.0001005069 | [11 empty] | 28.03331 | 0.07876396 | 25 | 0 | 26.99715 | -0.01889765
4577 | 2021/03/31 21:39:25 | 29455.1287 | 1930.0016 | 1 | 7 | 0 | 0 | 0 | 1.449661 | 3.641037 | 5.278269 | 0.808538 | 2.900833 | 2.834872 | 10.62979 | [13 empty] | 27.61048 | -0.118286 | 25 | 0 | 26.72283 | -0.1273924
4578 | 2021/03/31 21:39:30 | 29460.1272 | 1935.0001 | 1 | 7 | 0 | 0 | 0 | 1.450073 | 3.641654 | 5.280664 | 0.8105487 | 2.900833 | 2.842193 | 10.62979 | [13 empty] | 27.9987 | 0.009152889 | 25 | 0 | 26.99091 | 0.08919537
4579 | 2021/03/31 21:39:35 | 29465.1274 | 1940.0003 | 1 | 7 | 0 | 0 | 0 | 1.450493 | 3.642045 | 5.282761 | 0.8125598 | 2.900833 | 2.849517 | 10.62979 |  | 9.75421e-05 | [11 empty] | 27.72409 | -0.0834775 | 25 | 0 | 26.63033 | -0.06361187
4580 | 2021/03/31 21:39:40 | 29470.1282 | 1945.0011 | 1 | 7 | 0 | 0 | 0 | 1.45018 | 3.642729 | 5.282613 | 0.8145716 | 2.900833 | 2.856845 | 10.62979 | [13 empty] | 27.78757 | -0.05447984 | 25 | 0 | 27.07802 | 0.1054317
4581 | 2021/03/31 21:39:45 | 29475.1275 | 1950.0004 | 1 | 7 | 0 | 0 | 0 | 1.449699 | 3.643155 | 5.281478 | 0.8165825 | 2.900833 | 2.864171 | 10.62979 |  | 7.649498e-05 |  | 3.693759 | [9 empty] | 28.05946 | 0.0871855 | 25 | 0 | 26.89536 | 0.07405519
4582 | 2021/03/31 21:39:50 | 29480.1283 | 1955.0012 | 1 | 7 | 0 | 0 | 0 | 1.449661 | 3.643846 | 5.282341 | 0.8185936 | 2.900833 | 2.871498 | 10.62979 | [13 empty] | 27.68418 | -0.08124709 | 25 | 0 | 26.72553 | -0.02582908
4583 | 2021/03/31 21:39:55 | 29485.1274 | 1960.0003 | 1 | 7 | 0 | 0 | 0 | 1.44986 | 3.644432 | 5.283916 | 0.8206044 | 2.900833 | 2.878826 | 10.62979 |  | 0.000107724 | [11 empty] | 27.68991 | -0.07667899 | 25 | 0 | 27.01578 | 0.09654224
4584 | 2021/03/31 21:40:00 | 29490.1276 | 1965.0005 | 1 | 7 | 0 | 0 | 0 | 1.449913 | 3.644709 | 5.284511 | 0.8226146 | 2.900833 | 2.886152 | 10.62979 | [13 empty] | 28.05149 | 0.05877614 | 25 | 0 | 27.06514 | 0.1278174
4585 | 2021/03/31 21:40:05 | 29495.1283 | 1970.0012 | 1 | 7 | 0 | 0 | 0 | 1.449814 | 3.645134 | 5.284766 | 0.8246257 | 2.900833 | 2.893482 | 10.62979 |  | 0.0001011753 | [11 empty] | 27.85764 | -0.0453496 | 25 | 0 | 26.70727 | -0.09653389
4586 | 2021/03/31 21:40:10 | 29500.1271 | 1975 | 1 | 7 | 0 | 0 | 0 | 1.449928 | 3.645692 | 5.285991 | 0.8266361 | 2.900833 | 2.900811 | 10.62979 | [13 empty] | 27.58742 | -0.1206166 | 25 | 0 | 26.82779 | -0.0297159
4587 | 2021/03/31 21:40:15 | 29505.1287 | 1980.0016 | 1 | 7 | 0 | 0 | 0 | 1.449936 | 3.646456 | 5.287128 | 0.8286471 | 2.900833 | 2.908144 | 10.62979 |  | 7.349756e-05 |  |  | 0.2717953 | [8 empty] | 27.85544 | -0.05210996 | 25 | 0 | 27.13889 | 0.07666707
4588 | 2021/03/31 21:40:20 | 29510.1277 | 1985.0006 | 1 | 7 | 0 | 0 | 0 | 1.449875 | 3.646716 | 5.287282 | 0.830658 | 2.900833 | 2.915477 | 10.62979 | [13 empty] | 27.95078 | 0.05117655 | 25 | 0 | 26.85754 | -0.06656289
4589 | 2021/03/31 21:40:25 | 29515.1278 | 1990.0007 | 1 | 7 | 0 | 0 | 0 | 1.449951 | 3.647153 | 5.288193 | 0.83267 | 2.900833 | 2.922815 | 10.62979 | [13 empty] | 27.77112 | -0.009991527 | 25 | 0 | 26.63478 | -0.1589245
4590 | 2021/03/31 21:40:30 | 29520.1278 | 1995.0007 | 1 | 7 | 0 | 0 | 0 | 1.449936 | 3.647632 | 5.288833 | 0.8346807 | 2.900833 | 2.930149 | 10.62979 |  | 9.72034e-05 |  | 3.926972 | [9 empty] | 27.55544 | -0.07780671 | 25 | 0 | 26.83133 | -0.08903205
4591 | 2021/03/31 21:40:35 | 29525.128 | 2000.0009 | 1 | 7 | 0 | 0 | 0 | 1.449509 | 3.648405 | 5.288396 | 0.8366922 | 2.900833 | 2.937486 | 10.62979 |  | 0.0001595736 | [11 empty] | 27.9069 | 0.08817732 | 25 | 0 | 27.06247 | 0.05280614
4592 | 2021/03/31 21:40:40 | 29530.1274 | 2005.0003 | 1 | 7 | 0 | 0 | 0 | 1.449959 | 3.648993 | 5.29089 | 0.8387027 | 2.900833 | 2.944822 | 10.62979 | [13 empty] | 27.84436 | 0.01300931 | 25 | 0 | 26.66549 | -0.160321
4593 | 2021/03/31 21:40:45 | 29535.1274 | 2010.0003 | 1 | 7 | 0 | 0 | 0 | 1.449669 | 3.64919 | 5.290118 | 0.8407149 | 2.900833 | 2.952164 | 10.62979 |  | 6.464142e-05 | [11 empty] | 27.52745 | -0.1124722 | 25 | 0 | 26.8602 | -0.06597936
4594 | 2021/03/31 21:40:50 | 29540.1275 | 2015.0004 | 1 | 7 | 0 | 0 | 0 | 1.449837 | 3.649657 | 5.291408 | 0.8427257 | 2.900833 | 2.959502 | 10.62979 | [13 empty] | 27.80267 | 0.09982228 | 25 | 0 | 27.09315 | 0.1044977
4595 | 2021/03/31 21:40:55 | 29545.1273 | 2020.0002 | 1 | 7 | 0 | 0 | 0 | 1.449898 | 3.650229 | 5.29246 | 0.8447351 | 2.900833 | 2.966837 | 10.62979 |  | 0.000151331 | [11 empty] | 27.93127 | 0.1088536 | 25 | 0 | 27.04423 | 0.109055
4596 | 2021/03/31 21:41:00 | 29550.1284 | 2025.0013 | 1 | 7 | 0 | 0 | 0 | 1.44986 | 3.650634 | 5.292908 | 0.8467485 | 2.900833 | 2.974186 | 10.62979 | [13 empty] | 27.92463 | 0.08735001 | 25 | 0 | 26.74596 | 0.0364095
4597 | 2021/03/31 21:41:05 | 29555.1275 | 2030.0004 | 1 | 7 | 0 | 0 | 0 | 1.449913 | 3.651049 | 5.293703 | 0.8487588 | 2.900833 | 2.981525 | 10.62979 |  | 8.662037e-05 | [11 empty] | 27.67082 | -0.1022083 | 25 | 0 | 26.60541 | -0.0645858
4598 | 2021/03/31 21:41:10 | 29560.1277 | 2035.0006 | 1 | 7 | 0 | 0 | 0 | 1.449814 | 3.651654 | 5.294219 | 0.8507714 | 2.900833 | 2.988874 | 10.62979 | [13 empty] | 27.51058 | -0.1367307 | 25 | 0 | 26.80775 | 0.003054738
4599 | 2021/03/31 21:41:15 | 29565.1285 | 2040.0014 | 1 | 7 | 0 | 0 | 0 | 1.449936 | 3.652113 | 5.29533 | 0.8527822 | 2.900833 | 2.996217 | 10.62979 |  | 0.0001268758 | [11 empty] | 27.70278 | -0.08027315 | 25 | 0 | 27.00023 | 0.03513992
4600 | 2021/03/31 21:41:20 | 29570.1277 | 2045.0006 | 1 | 7 | 0 | 0 | 0 | 1.449875 | 3.652007 | 5.294954 | 0.854794 | 2.900833 | 3.003564 | 10.62979 | [13 empty] | 27.88602 | 0.08167863 | 25 | 0 | 27.03444 | -0.0004184246
4601 | 2021/03/31 21:41:25 | 29575.1287 | 2050.0016 | 1 | 7 | 0 | 0 | 0 | 1.450027 | 3.65273 | 5.296557 | 0.8568054 | 2.900833 | 3.010911 | 10.62979 |  | 0.0001000843 | [11 empty] | 28.01157 | 0.1433712 | 25 | 0 | 27.02514 | 0.07251263
4602 | 2021/03/31 21:41:30 | 29580.1278 | 2055.0007 | 1 | 7 | 0 | 0 | 0 | 1.449745 | 3.653571 | 5.296746 | 0.8588161 | 2.900833 | 3.018256 | 10.62979 |  |  |  | 4.451084 | [9 empty] | 27.9907 | 0.1013523 | 25 | 0 | 26.89044 | 0.08601725
4603 | 2021/03/31 21:41:35 | 29585.1271 | 2060 | 1 | 7 | 0 | 0 | 0 | 1.449707 | 3.653675 | 5.296758 | 0.8608268 | 2.900833 | 3.025602 | 10.62979 |  | 9.421643e-05 | [11 empty] | 27.9499 | 0.017066 | 25 | 0 | 26.84244 | -0.08294523
4604 | 2021/03/31 21:41:40 | 29590.1272 | 2065.0001 | 1 | 7 | 0 | 0 | 0 | 1.449776 | 3.653808 | 5.297203 | 0.8628377 | 2.900833 | 3.03295 | 10.62979 | [13 empty] | 27.83855 | 0.04395545 | 25 | 0 | 26.65967 | -0.1093352
4605 | 2021/03/31 21:41:45 | 29595.1274 | 2070.0003 | 1 | 7 | 0 | 0 | 0 | 1.450226 | 3.654441 | 5.299765 | 0.8648483 | 2.900833 | 3.040297 | 10.62979 | [13 empty] | 27.56873 | -0.03219903 | 25 | 0 | 26.59562 | -0.1345104
4606 | 2021/03/31 21:41:50 | 29600.1273 | 2075.0002 | 1 | 7 | 0 | 0 | 0 | 1.449875 | 3.654771 | 5.298961 | 0.8668604 | 2.900833 | 3.04765 | 10.62979 |  | 5.033854e-05 | [11 empty] | 27.58742 | -0.02799928 | 25 | 0 | 26.90603 | 0.08527458
4607 | 2021/03/31 21:41:55 | 29605.1275 | 2080.0004 | 1 | 7 | 0 | 0 | 0 | 1.449722 | 3.655374 | 5.299276 | 0.8688711 | 2.900833 | 3.055 | 10.62979 | [13 empty] | 27.90114 | 0.06503642 | 25 | 0 | 27.10646 | 0.1562977
4608 | 2021/03/31 21:42:00 | 29610.1282 | 2085.0011 | 1 | 7 | 0 | 0 | 0 | 1.450165 | 3.655503 | 5.301083 | 0.8708827 | 2.900833 | 3.062353 | 10.62979 |  | 8.740849e-05 | [11 empty] | 27.98141 | 0.09552896 | 25 | 0 | 26.82422 | 0.04683316
4609 | 2021/03/31 21:42:05 | 29615.1273 | 2090.0002 | 1 | 7 | 0 | 0 | 0 | 1.449989 | 3.656078 | 5.301273 | 0.8728927 | 2.900833 | 3.069702 | 10.62979 |  |  |  |  | 0.2229913 | [8 empty] | 27.63136 | -0.05017459 | 25 | 0 | 26.74376 | 0.01417637
4610 | 2021/03/31 21:42:10 | 29620.1283 | 2095.0012 | 1 | 7 | 0 | 0 | 0 | 1.449837 | 3.656607 | 5.301484 | 0.8749058 | 2.900833 | 3.077062 | 10.62979 |  | 0.0001300241 | [11 empty] | 27.75382 | -0.0206542 | 25 | 0 | 27.09399 | 0.1393408
4611 | 2021/03/31 21:42:15 | 29625.1282 | 2100.0011 | 1 | 7 | 0 | 0 | 0 | 1.450035 | 3.656908 | 5.302645 | 0.8769168 | 2.900833 | 3.084416 | 10.62979 | [13 empty] | 27.92417 | 0.05309105 | 25 | 0 | 26.7953 | 0.03765047
4612 | 2021/03/31 21:42:20 | 29630.1278 | 2105.0007 | 1 | 7 | 0 | 0 | 0 | 1.449951 | 3.657093 | 5.302606 | 0.8789285 | 2.900833 | 3.091773 | 10.62979 |  | 0.0001123502 | [11 empty] | 27.62912 | -0.07610917 | 25 | 0 | 26.69171 | -0.009577274
4613 | 2021/03/31 21:42:25 | 29635.1287 | 2110.0016 | 1 | 7 | 0 | 0 | 0 | 1.45005 | 3.657816 | 5.304016 | 0.8809402 | 2.900833 | 3.09913 | 10.62979 | [13 empty] | 27.79247 | -0.02521634 | 25 | 0 | 27.09715 | 0.1103061
4614 | 2021/03/31 21:42:30 | 29640.1287 | 2115.0016 | 1 | 7 | 0 | 0 | 0 | 1.449745 | 3.658055 | 5.303247 | 0.8829517 | 2.900833 | 3.106488 | 10.62979 |  | 5.851659e-05 |  | 4.952417 | [9 empty] | 28.03422 | 0.08207321 | 25 | 0 | 26.94828 | 0.08670807
4615 | 2021/03/31 21:42:35 | 29645.1271 | 2120 | 1 | 7 | 0 | 0 | 0 | 1.449814 | 3.658512 | 5.304162 | 0.8849614 | 2.900833 | 3.11384 | 10.62979 | [13 empty] | 27.62468 | -0.08776248 | 25 | 0 | 26.76552 | -0.007920861
4616 | 2021/03/31 21:42:40 | 29650.1278 | 2125.0007 | 1 | 7 | 0 | 0 | 0 | 1.449486 | 3.658798 | 5.303376 | 0.886973 | 2.900833 | 3.1212 | 10.62979 |  | 9.203878e-05 | [11 empty] | 27.83946 | -0.01927793 | 25 | 0 | 27.10867 | 0.1162517
4617 | 2021/03/31 21:42:45 | 29655.1271 | 2130 | 1 | 7 | 0 | 0 | 0 | 1.449318 | 3.659261 | 5.303433 | 0.8889837 | 2.900833 | 3.128557 | 10.62979 | [13 empty] | 27.93302 | 0.08510828 | 25 | 0 | 26.72592 | 0.01637459
4618 | 2021/03/31 21:42:50 | 29660.128 | 2135.0009 | 1 | 7 | 0 | 0 | 0 | 1.449623 | 3.659844 | 5.305394 | 0.8909953 | 2.900833 | 3.135919 | 10.62979 | [13 empty] | 27.60911 | -0.09400249 | 25 | 0 | 26.63608 | -0.007497668
4619 | 2021/03/31 21:42:55 | 29665.1274 | 2140.0003 | 1 | 7 | 0 | 0 | 0 | 1.449974 | 3.660037 | 5.306958 | 0.8930053 | 2.900833 | 3.143275 | 10.62979 |  | 7.713292e-05 | [11 empty] | 27.61226 | -0.1124412 | 25 | 0 | 26.86689 | 0.00292182
4620 | 2021/03/31 21:43:00 | 29670.1282 | 2145.0011 | 1 | 7 | 0 | 0 | 0 | 1.449524 | 3.660234 | 5.305597 | 0.8950172 | 2.900833 | 3.150639 | 10.62979 | [13 empty] | 27.68281 | -0.07986188 | 25 | 0 | 26.98734 | -0.01333177
4621 | 2021/03/31 21:43:05 | 29675.1274 | 2150.0003 | 1 | 7 | 0 | 0 | 0 | 1.449646 | 3.660886 | 5.306989 | 0.897028 | 2.900833 | 3.158 | 10.62979 |  | 5.479978e-05 | [11 empty] | 27.75381 | 0.08109689 | 25 | 0 | 27.07977 | 0.08794844
4622 | 2021/03/31 21:43:10 | 29680.1282 | 2155.0011 | 1 | 7 | 0 | 0 | 0 | 1.449814 | 3.661213 | 5.308078 | 0.89904 | 2.900833 | 3.165366 | 10.62979 | [13 empty] | 27.8625 | 0.08180976 | 25 | 0 | 27.04643 | 0.1064056
4623 | 2021/03/31 21:43:15 | 29685.1274 | 2160.0003 | 1 | 7 | 0 | 0 | 0 | 1.449997 | 3.66151 | 5.309179 | 0.9010505 | 2.900833 | 3.172727 | 10.62979 | [13 empty] | 27.95476 | 0.05363703 | 25 | 0 | 26.88998 | 0.05153358
4624 | 2021/03/31 21:43:20 | 29690.1282 | 2165.0011 | 1 | 7 | 0 | 0 | 0 | 1.449646 | 3.661952 | 5.308534 | 0.9030618 | 2.900833 | 3.180092 | 10.62979 |  | 8.483345e-05 | [11 empty] | 27.91974 | -0.04037023 | 25 | 0 | 26.76952 | -0.1048869
4625 | 2021/03/31 21:43:25 | 29695.1277 | 2170.0006 | 1 | 7 | 0 | 0 | 0 | 1.449295 | 3.662412 | 5.307915 | 0.9050736 | 2.900833 | 3.187459 | 10.62979 | [13 empty] | 27.72007 | -0.03341973 | 25 | 0 | 26.6263 | -0.1557291
4626 | 2021/03/31 21:43:30 | 29700.1278 | 2175.0007 | 1 | 7 | 0 | 0 | 0 | 1.449974 | 3.662576 | 5.31064 | 0.9070854 | 2.900833 | 3.194827 | 10.62979 |  | 5.006112e-05 | [11 empty] | 27.57629 | -0.02856672 | 25 | 0 | 26.73127 | -0.09751201
4627 | 2021/03/31 21:43:35 | 29705.1276 | 2180.0005 | 1 | 7 | 0 | 0 | 0 | 1.449783 | 3.662889 | 5.310394 | 0.9090965 | 2.900833 | 3.202194 | 10.62979 |  |  |  | 5.102755 | [9 empty] | 27.49414 | -0.02050996 | 25 | 0 | 26.86241 | 0.08834779
4628 | 2021/03/31 21:43:40 | 29710.1278 | 2185.0007 | 1 | 7 | 0 | 0 | 0 | 1.449989 | 3.663597 | 5.312175 | 0.911108 | 2.900833 | 3.209563 | 10.62979 |  | 7.795692e-05 | [11 empty] | 27.5674 | -0.08611917 | 25 | 0 | 26.95 | 0.08488953
4629 | 2021/03/31 21:43:45 | 29715.1285 | 2190.0014 | 1 | 7 | 0 | 0 | 0 | 1.449928 | 3.663864 | 5.312339 | 0.9131194 | 2.900833 | 3.216931 | 10.62979 | [13 empty] | 27.63356 | -0.08166075 | 25 | 0 | 26.9949 | 0.01153708
4630 | 2021/03/31 21:43:50 | 29720.1272 | 2195.0001 | 1 | 7 | 0 | 0 | 0 | 1.449852 | 3.664095 | 5.312395 | 0.9151307 | 2.900833 | 3.224301 | 10.62979 | [13 empty] | 27.58916 | 0.02634346 | 25 | 0 | 26.922 | 0.1175398
4631 | 2021/03/31 21:43:55 | 29725.1279 | 2200.0008 | 1 | 7 | 0 | 0 | 0 | 1.449509 | 3.664483 | 5.311701 | 0.9171426 | 2.900833 | 3.231673 | 10.62979 |  | 8.265609e-05 | [11 empty] | 27.50079 | -0.1273137 | 25 | 0 | 26.83351 | 0.02583385
4632 | 2021/03/31 21:44:00 | 29730.1272 | 2205.0001 | 1 | 7 | 0 | 0 | 0 | 1.449997 | 3.665096 | 5.314378 | 0.9191535 | 2.900833 | 3.239043 | 10.62979 | [13 empty] | 27.60159 | -0.09248257 | 25 | 0 | 26.92733 | -0.04374266
4633 | 2021/03/31 21:44:05 | 29735.1274 | 2210.0003 | 1 | 7 | 0 | 0 | 0 | 1.44986 | 3.665575 | 5.314571 | 0.9211649 | 2.900833 | 3.246415 | 10.62979 |  | 6.622628e-05 |  |  | 0 | [8 empty] | 27.61092 | 0.06487727 | 25 | 0 | 27.00068 | 0.1405901
4634 | 2021/03/31 21:44:10 | 29740.1271 | 2215 | 1 | 7 | 0 | 0 | 0 | 1.450264 | 3.665459 | 5.315883 | 0.9231762 | 2.900833 | 3.253787 | 10.62979 | [13 empty] | 27.6868 | -0.02038479 | 25 | 0 | 27.0411 | 0.1196146
4635 | 2021/03/31 21:44:15 | 29745.1275 | 2220.0004 | 1 | 7 | 0 | 0 | 0 | 1.449913 | 3.66603 | 5.315425 | 0.9251874 | 2.900833 | 3.26116 | 10.62979 |  | 0.0001041281 |  |  | 0.1925063 | [8 empty] | 27.74714 | -0.07279217 | 25 | 0 | 27.04464 | 0.03818274
4636 | 2021/03/31 21:44:20 | 29750.1281 | 2225.001 | 1 | 7 | 0 | 0 | 0 | 1.449486 | 3.666725 | 5.314867 | 0.9271991 | 2.900833 | 3.268535 | 10.62979 | [13 empty] | 27.8576 | 0.09692907 | 25 | 0 | 27.06286 | 0.03710806
4637 | 2021/03/31 21:44:25 | 29755.1282 | 2230.0011 | 1 | 7 | 0 | 0 | 0 | 1.449837 | 3.666618 | 5.315998 | 0.9292111 | 2.900833 | 3.275913 | 10.62979 | [13 empty] | 28.02663 | 0.1383805 | 25 | 0 | 27.10422 | 0.1275283
4638 | 2021/03/31 21:44:30 | 29760.1275 | 2235.0004 | 1 | 7 | 0 | 0 | 0 | 1.450012 | 3.66694 | 5.317107 | 0.9312218 | 2.900833 | 3.283286 | 10.62979 |  | 8.209954e-05 | [11 empty] | 27.97206 | 0.05628169 | 25 | 0 | 26.93577 | 0.0964278
4639 | 2021/03/31 21:44:35 | 29765.1285 | 2240.0014 | 1 | 7 | 0 | 0 | 0 | 1.449814 | 3.667382 | 5.317022 | 0.9332335 | 2.900833 | 3.290664 | 10.62979 | [13 empty] | 27.99467 | 0.07045209 | 25 | 0 | 26.92288 | -0.06948054
4640 | 2021/03/31 21:44:40 | 29770.1278 | 2245.0007 | 1 | 7 | 0 | 0 | 0 | 1.450027 | 3.668075 | 5.318808 | 0.9352452 | 2.900833 | 3.298042 | 10.62979 |  | 6.298297e-05 |  | 5.50181 | [9 empty] | 27.95476 | 0.1053703 | 25 | 0 | 26.82597 | -0.0322324
4641 | 2021/03/31 21:44:45 | 29775.1285 | 2250.0014 | 1 | 7 | 0 | 0 | 0 | 1.449913 | 3.668378 | 5.318829 | 0.9372572 | 2.900833 | 3.305423 | 10.62979 | [13 empty] | 28 | 0.09010196 | 25 | 0 | 26.8642 | 0.05251288
4642 | 2021/03/31 21:44:50 | 29780.1286 | 2255.0015 | 1 | 7 | 0 | 0 | 0 | 1.449738 | 3.668694 | 5.318645 | 0.9392687 | 2.900833 | 3.312802 | 10.62979 |  | 5.421433e-05 | [11 empty] | 27.96406 | 0.00803709 | 25 | 0 | 26.84241 | -0.114218
4643 | 2021/03/31 21:44:55 | 29785.1278 | 2260.0007 | 1 | 7 | 0 | 0 | 0 | 1.449799 | 3.669339 | 5.319804 | 0.9412795 | 2.900833 | 3.320179 | 10.62979 | [13 empty] | 27.9126 | 0.09150743 | 25 | 0 | 26.81217 | -0.04168212
4644 | 2021/03/31 21:45:00 | 29790.1273 | 2265.0002 | 1 | 7 | 0 | 0 | 0 | 1.449928 | 3.669486 | 5.32049 | 0.9432909 | 2.900833 | 3.327559 | 10.62979 | [13 empty] | 28.00621 | 0.06376207 | 25 | 0 | 26.99133 | 0.1172602
4645 | 2021/03/31 21:45:05 | 29795.1271 | 2270 | 1 | 7 | 0 | 0 | 0 | 1.44986 | 3.669681 | 5.320524 | 0.945303 | 2.900833 | 3.334944 | 10.62979 |  | 7.838765e-05 | [11 empty] | 27.93882 | 0.1188391 | 25 | 0 | 27.14421 | 0.0146085
4646 | 2021/03/31 21:45:10 | 29800.1272 | 2275.0001 | 1 | 7 | 0 | 0 | 0 | 1.449745 | 3.670243 | 5.320916 | 0.9473146 | 2.900833 | 3.342326 | 10.62979 |  | 0.0001619604 | [11 empty] | 27.84432 | 0.04451275 | 25 | 0 | 27.09932 | 0.1357251
4647 | 2021/03/31 21:45:15 | 29805.1279 | 2280.0008 | 1 | 7 | 0 | 0 | 0 | 1.449928 | 3.670658 | 5.32219 | 0.9493268 | 2.900833 | 3.349711 | 10.62979 | [13 empty] | 27.78442 | -0.0856638 | 25 | 0 | 27.08909 | 0.04527271
4648 | 2021/03/31 21:45:20 | 29810.1274 | 2285.0003 | 1 | 7 | 0 | 0 | 0 | 1.449928 | 3.670998 | 5.322683 | 0.951338 | 2.900833 | 3.357094 | 10.62979 | [13 empty] | 27.68634 | 0.05627513 | 25 | 0 | 27.02643 | 0.09863079
4649 | 2021/03/31 21:45:25 | 29815.1275 | 2290.0004 | 1 | 7 | 0 | 0 | 0 | 1.44976 | 3.671404 | 5.322655 | 0.9533486 | 2.900833 | 3.364475 | 10.62979 |  | 4.030445e-05 | [11 empty] | 27.61446 | -0.07169068 | 25 | 0 | 26.94022 | 0.07711112
4650 | 2021/03/31 21:45:30 | 29820.1273 | 2295.0002 | 1 | 7 | 0 | 0 | 0 | 1.449745 | 3.671866 | 5.323269 | 0.9553598 | 2.900833 | 3.37186 | 10.62979 | [13 empty] | 27.57804 | -0.08528709 | 25 | 0 | 26.83263 | -0.09652674
4651 | 2021/03/31 21:45:35 | 29825.1276 | 2300.0005 | 1 | 7 | 0 | 0 | 0 | 1.449684 | 3.672238 | 5.323585 | 0.9573717 | 2.900833 | 3.379247 | 10.62979 |  | 9.351704e-05 | [11 empty] | 27.66994 | -0.08512378 | 25 | 0 | 26.76818 | 0.0547117
4652 | 2021/03/31 21:45:40 | 29830.1283 | 2305.0012 | 1 | 7 | 0 | 0 | 0 | 1.449814 | 3.672502 | 5.324445 | 0.9593831 | 2.900833 | 3.386634 | 10.62979 | [13 empty] | 27.68634 | -0.1081312 | 25 | 0 | 26.64943 | -0.128364
4653 | 2021/03/31 21:45:45 | 29835.1283 | 2310.0012 | 1 | 7 | 0 | 0 | 0 | 1.449593 | 3.672688 | 5.323903 | 0.9613947 | 2.900833 | 3.394021 | 10.62979 |  | 0.0001168388 |  | 5.236335 | [9 empty] | 27.81414 | 0.0697583 | 25 | 0 | 26.65655 | -0.06127596
4654 | 2021/03/31 21:45:50 | 29840.1276 | 2315.0005 | 1 | 7 | 0 | 0 | 0 | 1.449707 | 3.673421 | 5.325384 | 0.9634061 | 2.900833 | 3.401409 | 10.62979 | [13 empty] | 28 | -0.01539111 | 25 | 0 | 26.84286 | -0.1243198
4655 | 2021/03/31 21:45:55 | 29845.1285 | 2320.0014 | 1 | 7 | 0 | 0 | 0 | 1.450294 | 3.673658 | 5.327884 | 0.9654177 | 2.900833 | 3.408799 | 10.62979 |  | 8.044751e-05 | [11 empty] | 27.96627 | 0.08940995 | 25 | 0 | 26.96552 | 0.0006812811
4656 | 2021/03/31 21:46:00 | 29850.1277 | 2325.0006 | 1 | 7 | 0 | 0 | 0 | 1.450066 | 3.674211 | 5.327848 | 0.9674293 | 2.900833 | 3.416189 | 10.62979 | [13 empty] | 27.95165 | 0.03811836 | 25 | 0 | 27.05753 | 0.1159936
4657 | 2021/03/31 21:46:05 | 29855.1279 | 2330.0008 | 1 | 7 | 0 | 0 | 0 | 1.449974 | 3.674267 | 5.327592 | 0.9694395 | 2.900833 | 3.423575 | 10.62979 | [13 empty] | 27.93392 | 0.09276509 | 25 | 0 | 27.13219 | -0.01598954
4658 | 2021/03/31 21:46:10 | 29860.1286 | 2335.0015 | 1 | 7 | 0 | 0 | 0 | 1.449875 | 3.674721 | 5.327886 | 0.9714528 | 2.900833 | 3.430973 | 10.62979 |  | 6.989708e-05 | [11 empty] | 27.84296 | 0.07807255 | 25 | 0 | 27.07662 | 0.1271081
4659 | 2021/03/31 21:46:15 | 29865.1277 | 2340.0006 | 1 | 7 | 0 | 0 | 0 | 1.44986 | 3.675209 | 5.328539 | 0.9734639 | 2.900833 | 3.438364 | 10.62979 |  |  |  |  | 0 | [8 empty] | 27.70586 | -0.08553684 | 25 | 0 | 27.03886 | 0.04986405
4660 | 2021/03/31 21:46:20 | 29870.1288 | 2345.0017 | 1 | 7 | 0 | 0 | 0 | 1.449959 | 3.675406 | 5.329188 | 0.9754763 | 2.900833 | 3.44576 | 10.62979 |  | 6.66977e-05 | [11 empty] | 27.59711 | 0.02341866 | 25 | 0 | 26.86596 | 0.08348823
4661 | 2021/03/31 21:46:25 | 29875.1288 | 2350.0017 | 1 | 7 | 0 | 0 | 0 | 1.44986 | 3.67579 | 5.329381 | 0.9774877 | 2.900833 | 3.453153 | 10.62979 |  |  |  |  | 0.1897937 | [8 empty] | 27.56205 | -0.1098311 | 25 | 0 | 26.7099 | -0.03001869
4662 | 2021/03/31 21:46:30 | 29880.1272 | 2355.0001 | 1 | 7 | 0 | 0 | 0 | 1.450089 | 3.676398 | 5.331104 | 0.9794984 | 2.900833 | 3.460545 | 10.62979 |  | 6.195513e-05 | [11 empty] | 27.60688 | -0.01262307 | 25 | 0 | 26.59115 | -0.1149106
4663 | 2021/03/31 21:46:35 | 29885.1282 | 2360.0011 | 1 | 7 | 0 | 0 | 0 | 1.449913 | 3.676753 | 5.330972 | 0.9815105 | 2.900833 | 3.467942 | 10.62979 | [13 empty] | 27.6819 | -0.113433 | 25 | 0 | 26.57382 | -0.05139589
4664 | 2021/03/31 21:46:40 | 29890.1281 | 2365.001 | 1 | 7 | 0 | 0 | 0 | 1.449997 | 3.677061 | 5.331727 | 0.9835222 | 2.900833 | 3.475339 | 10.62979 |  | 0.0001312293 | [11 empty] | 27.7285 | -0.02550006 | 25 | 0 | 26.57782 | -0.1255941
4665 | 2021/03/31 21:46:45 | 29895.1275 | 2370.0004 | 1 | 7 | 0 | 0 | 0 | 1.449959 | 3.67742 | 5.332108 | 0.9855331 | 2.900833 | 3.482734 | 10.62979 | [13 empty] | 27.86247 | 0.1045609 | 25 | 0 | 26.63384 | -0.01306713
4666 | 2021/03/31 21:46:50 | 29900.1283 | 2375.0012 | 1 | 7 | 0 | 0 | 0 | 1.449669 | 3.678005 | 5.33189 | 0.9875448 | 2.900833 | 3.490132 | 10.62979 | [13 empty] | 27.95207 | 0.01109958 | 25 | 0 | 26.84461 | -0.1222891
4667 | 2021/03/31 21:46:55 | 29905.1275 | 2380.0004 | 1 | 7 | 0 | 0 | 0 | 1.44986 | 3.678005 | 5.332592 | 0.9895555 | 2.900833 | 3.497527 | 10.62979 |  | 1.521283e-05 |  | 5.221493 | [9 empty] | 27.90819 | 0.1239872 | 25 | 0 | 27.07088 | 0.1153105
4668 | 2021/03/31 21:47:00 | 29910.1283 | 2385.0012 | 1 | 7 | 0 | 0 | 0 | 1.449699 | 3.678628 | 5.332903 | 0.9915672 | 2.900833 | 3.504927 | 10.62979 | [13 empty] | 27.70363 | -0.07695019 | 25 | 0 | 27.02951 | 0.06736219
4669 | 2021/03/31 21:47:05 | 29915.1275 | 2390.0004 | 1 | 7 | 0 | 0 | 0 | 1.449913 | 3.678975 | 5.334194 | 0.9935775 | 2.900833 | 3.512323 | 10.62979 |  | 5.484429e-05 | [11 empty] | 27.63307 | 0.04810214 | 25 | 0 | 26.94464 | 0.1015759
4670 | 2021/03/31 21:47:10 | 29920.1284 | 2395.0013 | 1 | 7 | 0 | 0 | 0 | 1.449821 | 3.679396 | 5.334466 | 0.9955888 | 2.900833 | 3.519722 | 10.62979 | [13 empty] | 27.54029 | -0.1139957 | 25 | 0 | 26.80905 | 0.03250539
4671 | 2021/03/31 21:47:15 | 29925.1278 | 2400.0007 | 1 | 7 | 0 | 0 | 0 | 1.449554 | 3.679739 | 5.33398 | 0.9976 | 2.900833 | 3.527123 | 10.62979 |  | 7.850878e-05 | [11 empty] | 27.57671 | -0.05048037 | 25 | 0 | 26.66055 | -0.1172495
4672 | 2021/03/31 21:47:20 | 29930.1287 | 2405.0016 | 1 | 7 | 0 | 0 | 0 | 1.449646 | 3.680019 | 5.334725 | 0.9996117 | 2.900833 | 3.534526 | 10.62979 | [13 empty] | 27.62199 | -0.09373486 | 25 | 0 | 26.56359 | -0.009439588
4673 | 2021/03/31 21:47:25 | 29935.1288 | 2410.0017 | 1 | 7 | 0 | 0 | 0 | 1.449974 | 3.680684 | 5.336896 | 1.001623 | 2.900833 | 3.541929 | 10.62979 | [13 empty] | 27.7205 | -0.03397405 | 25 | 0 | 26.78992 | 0.1222605
4674 | 2021/03/31 21:47:30 | 29940.1279 | 2415.0008 | 1 | 7 | 0 | 0 | 0 | 1.44986 | 3.681051 | 5.337009 | 1.003635 | 2.900833 | 3.549332 | 10.62979 |  | 7.539115e-05 | [11 empty] | 27.76974 | 0.08460164 | 25 | 0 | 26.68232 | -0.02057016
4675 | 2021/03/31 21:47:35 | 29945.1279 | 2420.0008 | 1 | 7 | 0 | 0 | 0 | 1.449646 | 3.681343 | 5.336644 | 1.005646 | 2.900833 | 3.556737 | 10.62979 | [13 empty] | 27.78881 | -0.04937112 | 25 | 0 | 26.67078 | -0.1161319
4676 | 2021/03/31 21:47:40 | 29950.1271 | 2425 | 1 | 7 | 0 | 0 | 0 | 1.449661 | 3.681599 | 5.33707 | 1.007657 | 2.900833 | 3.564139 | 10.62979 |  | 6.495698e-05 | [11 empty] | 27.94543 | 0.1142585 | 25 | 0 | 26.55242 | -0.01181185
4677 | 2021/03/31 21:47:45 | 29955.128 | 2430.0009 | 1 | 7 | 0 | 0 | 0 | 1.449356 | 3.682103 | 5.336678 | 1.009668 | 2.900833 | 3.571544 | 10.62979 | [13 empty] | 27.90285 | 0.06670117 | 25 | 0 | 26.57422 | -0.1263136
4678 | 2021/03/31 21:47:50 | 29960.1274 | 2435.0003 | 1 | 7 | 0 | 0 | 0 | 1.44957 | 3.682354 | 5.33783 | 1.011679 | 2.900833 | 3.578948 | 10.62979 | [13 empty] | 27.82698 | 0.1091403 | 25 | 0 | 26.69701 | 0.01598179
4679 | 2021/03/31 21:47:55 | 29965.1283 | 2440.0012 | 1 | 7 | 0 | 0 | 0 | 1.449585 | 3.682763 | 5.338478 | 1.01369 | 2.900833 | 3.586354 | 10.62979 |  | 8.242245e-05 |  | 5.133881 | [9 empty] | 27.70055 | 0.03079951 | 25 | 0 | 26.85485 | -0.09658217
4680 | 2021/03/31 21:48:00 | 29970.1281 | 2445.001 | 1 | 7 | 0 | 0 | 0 | 1.449356 | 3.683326 | 5.338451 | 1.015701 | 2.900833 | 3.593761 | 10.62979 |  | 0.0001126005 | [11 empty] | 27.56073 | -0.0992769 | 25 | 0 | 26.99127 | 0.08501053
4681 | 2021/03/31 21:48:05 | 29975.1277 | 2450.0006 | 1 | 7 | 0 | 0 | 0 | 1.449974 | 3.683732 | 5.341316 | 1.017712 | 2.900833 | 3.601169 | 10.62979 | [13 empty] | 27.50524 | -0.03356278 | 25 | 0 | 26.95794 | 0.07084191
4682 | 2021/03/31 21:48:10 | 29980.1284 | 2455.0013 | 1 | 7 | 0 | 0 | 0 | 1.449524 | 3.684152 | 5.340267 | 1.019723 | 2.900833 | 3.608576 | 10.62979 | [13 empty] | 27.66193 | -0.08276999 | 25 | 0 | 26.93662 | 0.1118481
4683 | 2021/03/31 21:48:15 | 29985.1278 | 2460.0007 | 1 | 7 | 0 | 0 | 0 | 1.449524 | 3.68444 | 5.340684 | 1.021733 | 2.900833 | 3.615984 | 10.62979 |  | 5.986098e-05 | [11 empty] | 27.88422 | 0.1027542 | 25 | 0 | 26.65343 | -0.06252706
4684 | 2021/03/31 21:48:20 | 29990.1286 | 2465.0015 | 1 | 7 | 0 | 0 | 0 | 1.449745 | 3.6847 | 5.341875 | 1.023745 | 2.900833 | 3.623397 | 10.62979 | [13 empty] | 27.8079 | 0.1191312 | 25 | 0 | 26.68278 | 0.01042485
4685 | 2021/03/31 21:48:25 | 29995.1277 | 2470.0006 | 1 | 7 | 0 | 0 | 0 | 1.449661 | 3.685278 | 5.342404 | 1.025756 | 2.900833 | 3.630806 | 10.62979 |  | 7.46373e-05 |  |  | 0 | [8 empty] | 27.57714 | -0.05520105 | 25 | 0 | 27.01666 | -0.07490158
4686 | 2021/03/31 21:48:30 | 30000.1287 | 2475.0016 | 1 | 7 | 0 | 0 | 0 | 1.449409 | 3.685458 | 5.341736 | 1.027767 | 2.900833 | 3.63822 | 10.62979 | [13 empty] | 27.59666 | -0.02704859 | 25 | 0 | 26.98063 | 0.09738743
4687 | 2021/03/31 21:48:35 | 30005.1288 | 2480.0017 | 1 | 7 | 0 | 0 | 0 | 1.449913 | 3.686037 | 5.344433 | 1.029779 | 2.900833 | 3.645633 | 10.62979 |  | 9.825102e-05 |  |  | 0.1900529 | [8 empty] | 27.90862 | -0.03301561 | 25 | 0 | 26.64272 | -0.1019865
4688 | 2021/03/31 21:48:40 | 30010.1285 | 2485.0014 | 1 | 7 | 0 | 0 | 0 | 1.450104 | 3.686533 | 5.345856 | 1.031789 | 2.900833 | 3.653045 | 10.62979 | [13 empty] | 27.71294 | 0.0403583 | 25 | 0 | 26.84552 | -0.1224041
4689 | 2021/03/31 21:48:45 | 30015.1271 | 2490 | 1 | 7 | 0 | 0 | 0 | 1.449951 | 3.686693 | 5.345524 | 1.0338 | 2.900833 | 3.660458 | 10.62979 | [13 empty] | 27.61754 | -0.04285097 | 25 | 0 | 27.05219 | 0.1239163
4690 | 2021/03/31 21:48:50 | 30020.1281 | 2495.001 | 1 | 7 | 0 | 0 | 0 | 1.449493 | 3.687477 | 5.344972 | 1.035812 | 2.900833 | 3.667877 | 10.62979 |  | 8.749306e-05 | [11 empty] | 27.92635 | -0.07225037 | 25 | 0 | 26.76504 | -0.1034802
4691 | 2021/03/31 21:48:55 | 30025.1282 | 2500.0011 | 1 | 7 | 0 | 0 | 0 | 1.449776 | 3.687619 | 5.346222 | 1.037824 | 2.900833 | 3.675294 | 10.62979 | [13 empty] | 27.94721 | -0.104838 | 25 | 0 | 26.75795 | -0.09612143
4692 | 2021/03/31 21:49:00 | 30030.1282 | 2505.0011 | 1 | 7 | 0 | 0 | 0 | 1.449722 | 3.688165 | 5.346814 | 1.039835 | 2.900833 | 3.682711 | 10.62979 |  | 8.679146e-05 |  | 5.174507 | [9 empty] | 27.61265 | 0.1081449 | 25 | 0 | 26.98332 | 0.02166629
4693 | 2021/03/31 21:49:05 | 30035.1272 | 2510.0001 | 1 | 7 | 0 | 0 | 0 | 1.449623 | 3.688532 | 5.346981 | 1.041845 | 2.900833 | 3.690126 | 10.62979 | [13 empty] | 27.80257 | -0.05074084 | 25 | 0 | 27.07173 | 0.07805526
4694 | 2021/03/31 21:49:10 | 30040.1282 | 2515.0011 | 1 | 7 | 0 | 0 | 0 | 1.449524 | 3.688782 | 5.346978 | 1.043857 | 2.900833 | 3.697547 | 10.62979 | [13 empty] | 27.57004 | 0.03089845 | 25 | 0 | 26.86729 | 0.09987772
4695 | 2021/03/31 21:49:15 | 30045.1274 | 2520.0003 | 1 | 7 | 0 | 0 | 0 | 1.449631 | 3.689122 | 5.347866 | 1.045868 | 2.900833 | 3.704966 | 10.62979 |  | 8.151434e-05 | [11 empty] | 27.67789 | -0.1025838 | 25 | 0 | 26.59826 | -0.100593
4696 | 2021/03/31 21:49:20 | 30050.1277 | 2525.0006 | 1 | 7 | 0 | 0 | 0 | 1.449814 | 3.689571 | 5.349192 | 1.047879 | 2.900833 | 3.712383 | 10.62979 | [13 empty] | 27.91126 | 0.09497523 | 25 | 0 | 26.77525 | 0.0462693
4697 | 2021/03/31 21:49:25 | 30055.1284 | 2530.0013 | 1 | 7 | 0 | 0 | 0 | 1.449936 | 3.690014 | 5.350284 | 1.04989 | 2.900833 | 3.719804 | 10.62979 |  | 8.876601e-05 | [11 empty] | 27.92101 | 0.1015192 | 25 | 0 | 27.01973 | -0.02723694
4698 | 2021/03/31 21:49:30 | 30060.1284 | 2535.0013 | 1 | 7 | 0 | 0 | 0 | 1.449783 | 3.690314 | 5.350155 | 1.051901 | 2.900833 | 3.727225 | 10.62979 | [13 empty] | 27.76798 | 0.01941204 | 25 | 0 | 27.01575 | 0.1150334
4699 | 2021/03/31 21:49:35 | 30065.1279 | 2540.0008 | 1 | 7 | 0 | 0 | 0 | 1.449417 | 3.690986 | 5.349778 | 1.053912 | 2.900833 | 3.734647 | 10.62979 |  | 8.155453e-05 | [11 empty] | 27.64017 | -0.04243314 | 25 | 0 | 26.71702 | -0.1069617
4700 | 2021/03/31 21:49:40 | 30070.1286 | 2545.0015 | 1 | 7 | 0 | 0 | 0 | 1.449554 | 3.691392 | 5.350872 | 1.055923 | 2.900833 | 3.74207 | 10.62979 | [13 empty] | 27.94721 | -0.1030409 | 25 | 0 | 26.72592 | -0.112108
4701 | 2021/03/31 21:49:45 | 30075.1277 | 2550.0006 | 1 | 7 | 0 | 0 | 0 | 1.449669 | 3.691849 | 5.351959 | 1.057933 | 2.900833 | 3.749491 | 10.62979 |  | 9.598403e-05 | [11 empty] | 27.9658 | 0.09052038 | 25 | 0 | 26.82992 | -0.04710257
4702 | 2021/03/31 21:49:50 | 30080.1271 | 2555 | 1 | 7 | 0 | 0 | 0 | 1.449379 | 3.691895 | 5.350955 | 1.059944 | 2.900833 | 3.756915 | 10.62979 | [13 empty] | 28.01994 | 0.07721424 | 25 | 0 | 26.93397 | 0.09517908
4703 | 2021/03/31 21:49:55 | 30085.1278 | 2560.0007 | 1 | 7 | 0 | 0 | 0 | 1.449997 | 3.692451 | 5.354043 | 1.061956 | 2.900833 | 3.764342 | 10.62979 | [13 empty] | 28.04834 | 0.05533755 | 25 | 0 | 26.89132 | -0.0801754
4704 | 2021/03/31 21:50:00 | 30090.1278 | 2565.0007 | 1 | 7 | 0 | 0 | 0 | 1.449371 | 3.693069 | 5.352627 | 1.063967 | 2.900833 | 3.771768 | 10.62979 |  | 7.697615e-05 | [11 empty] | 28.00616 | 0.1385117 | 25 | 0 | 26.86326 | 0.01430631
4705 | 2021/03/31 21:50:05 | 30095.128 | 2570.0009 | 1 | 7 | 0 | 0 | 0 | 1.449669 | 3.693367 | 5.35416 | 1.065978 | 2.900833 | 3.779196 | 10.62979 |  |  |  | 4.94991 | [9 empty] | 27.99686 | 0.08344889 | 25 | 0 | 26.78992 | 0.04140377
4706 | 2021/03/31 21:50:10 | 30100.1272 | 2575.0001 | 1 | 7 | 0 | 0 | 0 | 1.449852 | 3.693582 | 5.355147 | 1.067989 | 2.900833 | 3.786623 | 10.62979 |  | 9.487377e-05 | [11 empty] | 27.86689 | -0.04299045 | 25 | 0 | 26.63827 | -0.1008612
4707 | 2021/03/31 21:50:15 | 30105.1273 | 2580.0002 | 1 | 7 | 0 | 0 | 0 | 1.449646 | 3.694388 | 5.355555 | 1.07 | 2.900833 | 3.794054 | 10.62979 | [13 empty] | 27.61753 | -0.1034331 | 25 | 0 | 26.55912 | -0.1192218
4708 | 2021/03/31 21:50:20 | 30110.1275 | 2585.0004 | 1 | 7 | 0 | 0 | 0 | 1.449524 | 3.694649 | 5.355482 | 1.072012 | 2.900833 | 3.801485 | 10.62979 |  | 0.0001100193 | [11 empty] | 27.59178 | -0.0701797 | 25 | 0 | 26.73968 | -0.1080781
4709 | 2021/03/31 21:50:25 | 30115.1276 | 2590.0005 | 1 | 7 | 0 | 0 | 0 | 1.449623 | 3.694839 | 5.356124 | 1.074023 | 2.900833 | 3.808914 | 10.62979 | [13 empty] | 27.6637 | 0.01081347 | 25 | 0 | 26.98953 | 0.1064152
4710 | 2021/03/31 21:50:30 | 30120.1273 | 2595.0002 | 1 | 7 | 0 | 0 | 0 | 1.449448 | 3.695432 | 5.356337 | 1.076033 | 2.900833 | 3.816342 | 10.62979 |  | 7.574551e-05 | [11 empty] | 27.82608 | 0.01317024 | 25 | 0 | 27.06684 | 0.1376754
4711 | 2021/03/31 21:50:35 | 30125.1284 | 2600.0013 | 1 | 7 | 0 | 0 | 0 | 1.449524 | 3.695887 | 5.357277 | 1.078044 | 2.900833 | 3.823775 | 10.62979 | [13 empty] | 27.89972 | -0.03562331 | 25 | 0 | 27.03395 | 0.08209348
4712 | 2021/03/31 21:50:40 | 30130.1285 | 2605.0014 | 1 | 7 | 0 | 0 | 0 | 1.450165 | 3.696285 | 5.360223 | 1.080055 | 2.900833 | 3.831207 | 10.62979 |  | 0.0001494469 |  |  | 0.2021234 | [8 empty] | 27.93521 | 0.1081395 | 25 | 0 | 26.99129 | 0.006111264
4713 | 2021/03/31 21:50:45 | 30135.1278 | 2610.0007 | 1 | 7 | 0 | 0 | 0 | 1.449738 | 3.696591 | 5.359088 | 1.082065 | 2.900833 | 3.838638 | 10.62979 | [13 empty] | 28.07403 | 0.143348 | 25 | 0 | 26.9953 | 0.05250573
4714 | 2021/03/31 21:50:50 | 30140.1277 | 2615.0006 | 1 | 7 | 0 | 0 | 0 | 1.449493 | 3.697094 | 5.358912 | 1.084076 | 2.900833 | 3.846072 | 10.62979 |  | 6.882968e-05 | [11 empty] | 27.99597 | 0.08539379 | 25 | 0 | 26.78903 | 0.04335284
4715 | 2021/03/31 21:50:55 | 30145.1287 | 2620.0016 | 1 | 7 | 0 | 0 | 0 | 1.449585 | 3.697652 | 5.360061 | 1.086088 | 2.900833 | 3.85351 | 10.62979 | [13 empty] | 27.84118 | -0.07557452 | 25 | 0 | 26.63385 | -0.09570241
4716 | 2021/03/31 21:51:00 | 30150.1288 | 2625.0017 | 1 | 7 | 0 | 0 | 0 | 1.449684 | 3.697806 | 5.36065 | 1.088099 | 2.900833 | 3.860946 | 10.62979 | [13 empty] | 27.64902 | -0.1099515 | 25 | 0 | 26.61203 | -0.1168561
4717 | 2021/03/31 21:51:05 | 30155.1272 | 2630.0001 | 1 | 7 | 0 | 0 | 0 | 1.449852 | 3.698276 | 5.361953 | 1.090109 | 2.900833 | 3.868382 | 10.62979 |  | 8.852021e-05 |  | 4.817738 | [9 empty] | 27.64594 | -0.0926131 | 25 | 0 | 26.84373 | -0.06610811
4718 | 2021/03/31 21:51:10 | 30160.1279 | 2635.0008 | 1 | 7 | 0 | 0 | 0 | 1.449623 | 3.698901 | 5.362012 | 1.092121 | 2.900833 | 3.875821 | 10.62979 | [13 empty] | 27.91926 | 0.09050131 | 25 | 0 | 27.06063 | 0.07516026
4719 | 2021/03/31 21:51:15 | 30165.1271 | 2640 | 1 | 7 | 0 | 0 | 0 | 1.449707 | 3.699167 | 5.362708 | 1.094131 | 2.900833 | 3.883258 | 10.62979 |  | 6.519134e-05 | [11 empty] | 28.01771 | 0.1089668 | 25 | 0 | 26.76102 | -0.05307198
4720 | 2021/03/31 21:51:20 | 30170.1281 | 2645.001 | 1 | 7 | 0 | 0 | 0 | 1.450073 | 3.699621 | 5.364721 | 1.096143 | 2.900833 | 3.890701 | 10.62979 | [13 empty] | 27.65835 | -0.007628798 | 25 | 0 | 26.64984 | -0.09878576
4721 | 2021/03/31 21:51:25 | 30175.1281 | 2650.001 | 1 | 7 | 0 | 0 | 0 | 1.44957 | 3.699896 | 5.363258 | 1.098154 | 2.900833 | 3.898141 | 10.62979 |  | 5.761213e-05 | [11 empty] | 27.77639 | 0.009287596 | 25 | 0 | 27.01707 | 0.0959903
4722 | 2021/03/31 21:51:30 | 30180.1282 | 2655.0011 | 1 | 7 | 0 | 0 | 0 | 1.449959 | 3.700452 | 5.365504 | 1.100165 | 2.900833 | 3.905583 | 10.62979 | [13 empty] | 28.01327 | 0.1045287 | 25 | 0 | 27.03395 | 0.120309
4723 | 2021/03/31 21:51:35 | 30185.1282 | 2660.0011 | 1 | 7 | 0 | 0 | 0 | 1.449585 | 3.700989 | 5.364898 | 1.102177 | 2.900833 | 3.913025 | 10.62979 |  | 0.0001028229 | [11 empty] | 28.09977 | 0.0885725 | 25 | 0 | 26.92153 | 0.09101391
4724 | 2021/03/31 21:51:40 | 30190.1276 | 2665.0005 | 1 | 7 | 0 | 0 | 0 | 1.450302 | 3.701265 | 5.367952 | 1.104187 | 2.900833 | 3.920467 | 10.62979 | [13 empty] | 28.08822 | -0.009983182 | 25 | 0 | 26.81038 | -0.09446979
4725 | 2021/03/31 21:51:45 | 30195.1283 | 2670.0012 | 1 | 7 | 0 | 0 | 0 | 1.449959 | 3.701664 | 5.367261 | 1.106199 | 2.900833 | 3.927912 | 10.62979 |  | 0.0001530016 | [11 empty] | 28.04565 | 0.06805837 | 25 | 0 | 26.74636 | -0.08959711
4726 | 2021/03/31 21:51:50 | 30200.1283 | 2675.0012 | 1 | 7 | 0 | 0 | 0 | 1.44989 | 3.702101 | 5.367639 | 1.10821 | 2.900833 | 3.935358 | 10.62979 | [13 empty] | 27.96495 | 0.07778049 | 25 | 0 | 26.66544 | -0.03987491
4727 | 2021/03/31 21:51:55 | 30205.1278 | 2680.0007 | 1 | 7 | 0 | 0 | 0 | 1.450027 | 3.702562 | 5.368815 | 1.11022 | 2.900833 | 3.942802 | 10.62979 |  | 9.790276e-05 | [11 empty] | 27.82918 | -0.09691 | 25 | 0 | 26.572 | -0.08152664
4728 | 2021/03/31 21:52:00 | 30210.1286 | 2685.0015 | 1 | 7 | 0 | 0 | 0 | 1.449997 | 3.702842 | 5.36911 | 1.112232 | 2.900833 | 3.95025 | 10.62979 |  |  |  | 4.607363 | [9 empty] | 27.86071 | -0.03603816 | 25 | 0 | 26.58938 | -0.1450449
4729 | 2021/03/31 21:52:05 | 30215.1279 | 2690.0008 | 1 | 7 | 0 | 0 | 0 | 1.449722 | 3.703396 | 5.368895 | 1.114242 | 2.900833 | 3.957694 | 10.62979 |  | 8.82594e-05 | [11 empty] | 27.89398 | 0.05975783 | 25 | 0 | 26.65832 | -0.06461203
4730 | 2021/03/31 21:52:10 | 30220.1279 | 2695.0008 | 1 | 7 | 0 | 0 | 0 | 1.449509 | 3.704217 | 5.369296 | 1.116253 | 2.900833 | 3.965142 | 10.62979 | [13 empty] | 27.81234 | -0.1013273 | 25 | 0 | 26.64762 | -0.02819061
4731 | 2021/03/31 21:52:15 | 30225.1279 | 2700.0008 | 1 | 7 | 0 | 0 | 0 | 1.449745 | 3.704081 | 5.369973 | 1.118263 | 2.900833 | 3.972588 | 10.62979 | [13 empty] | 27.69385 | -0.1329416 | 25 | 0 | 26.68542 | -0.09100497
4732 | 2021/03/31 21:52:20 | 30230.128 | 2705.0009 | 1 | 7 | 0 | 0 | 0 | 1.449593 | 3.704739 | 5.370364 | 1.120274 | 2.900833 | 3.980038 | 10.62979 |  | 6.65775e-05 | [11 empty] | 27.67346 | -0.09482741 | 25 | 0 | 26.82862 | -0.07499874
4733 | 2021/03/31 21:52:25 | 30235.1273 | 2710.0002 | 1 | 7 | 0 | 0 | 0 | 1.449875 | 3.705426 | 5.372405 | 1.122285 | 2.900833 | 3.987487 | 10.62979 | [13 empty] | 27.83895 | 0.05724192 | 25 | 0 | 27.03706 | 0.1085156
4734 | 2021/03/31 21:52:30 | 30240.128 | 2715.0009 | 1 | 7 | 0 | 0 | 0 | 1.449547 | 3.705782 | 5.371705 | 1.124295 | 2.900833 | 3.994938 | 10.62979 |  | 0.0001179551 | [11 empty] | 28.07932 | 0.1042384 | 25 | 0 | 27.02905 | 0.1089156
4735 | 2021/03/31 21:52:35 | 30245.1273 | 2720.0002 | 1 | 7 | 0 | 0 | 0 | 1.449722 | 3.705947 | 5.372593 | 1.126306 | 2.900833 | 4.002389 | 10.62979 |  |  |  |  | 0.2186655 | [8 empty] | 28.11748 | 0.09146988 | 25 | 0 | 26.81127 | 0.0361228
4736 | 2021/03/31 21:52:40 | 30250.1282 | 2725.0011 | 1 | 7 | 0 | 0 | 0 | 1.449722 | 3.706591 | 5.373527 | 1.128317 | 2.900833 | 4.009843 | 10.62979 |  | 6.681069e-05 | [11 empty] | 27.94808 | -0.07002711 | 25 | 0 | 26.61294 | -0.1034951
4737 | 2021/03/31 21:52:45 | 30255.1275 | 2730.0004 | 1 | 7 | 0 | 0 | 0 | 1.44976 | 3.707057 | 5.374343 | 1.130328 | 2.900833 | 4.017296 | 10.62979 | [13 empty] | 27.84559 | -0.05973876 | 25 | 0 | 26.66673 | -0.1176667
4738 | 2021/03/31 21:52:50 | 30260.1274 | 2735.0003 | 1 | 7 | 0 | 0 | 0 | 1.44989 | 3.707432 | 5.375369 | 1.132339 | 2.900833 | 4.024751 | 10.62979 |  | 8.254098e-05 | [11 empty] | 27.70187 | -0.08234978 | 25 | 0 | 26.77883 | -0.09361684
4739 | 2021/03/31 21:52:55 | 30265.1282 | 2740.0011 | 1 | 7 | 0 | 0 | 0 | 1.44986 | 3.708021 | 5.376111 | 1.13435 | 2.900833 | 4.032208 | 10.62979 |  |  |  | 4.499381 | [9 empty] | 27.94007 | 0.08980036 | 25 | 0 | 27.03883 | 0.09893119
4740 | 2021/03/31 21:53:00 | 30270.1277 | 2745.0006 | 1 | 7 | 0 | 0 | 0 | 1.449936 | 3.708388 | 5.376925 | 1.136361 | 2.900833 | 4.039667 | 10.62979 |  | 0.0001131633 | [11 empty] | 28.21325 | 0.1351231 | 25 | 0 | 27.01397 | 0.05764127
4741 | 2021/03/31 21:53:05 | 30275.1275 | 2750.0004 | 1 | 7 | 0 | 0 | 0 | 1.44976 | 3.708813 | 5.376889 | 1.138372 | 2.900833 | 4.047123 | 10.62979 | [13 empty] | 28.0891 | 0.09036839 | 25 | 0 | 26.75435 | 0.001664162
4742 | 2021/03/31 21:53:10 | 30280.1276 | 2755.0005 | 1 | 7 | 0 | 0 | 0 | 1.449928 | 3.709097 | 5.377924 | 1.140383 | 2.900833 | 4.054583 | 10.62979 | [13 empty] | 27.82165 | -0.1006293 | 25 | 0 | 26.64273 | -0.04082978
4743 | 2021/03/31 21:53:15 | 30285.1284 | 2760.0013 | 1 | 7 | 0 | 0 | 0 | 1.44976 | 3.709586 | 5.378009 | 1.142394 | 2.900833 | 4.062043 | 10.62979 |  | 8.463259e-05 | [11 empty] | 27.75465 | -0.1119959 | 25 | 0 | 26.86727 | 0.02778828
4744 | 2021/03/31 21:53:20 | 30290.1286 | 2765.0015 | 1 | 7 | 0 | 0 | 0 | 1.44989 | 3.710209 | 5.379395 | 1.144405 | 2.900833 | 4.069504 | 10.62979 | [13 empty] | 28.00308 | -0.03297567 | 25 | 0 | 27.10195 | 0.07361531
4745 | 2021/03/31 21:53:25 | 30295.1278 | 2770.0007 | 1 | 7 | 0 | 0 | 0 | 1.449593 | 3.710507 | 5.378725 | 1.146416 | 2.900833 | 4.076963 | 10.62979 |  | 8.620752e-05 | [11 empty] | 28.19817 | 0.0787282 | 25 | 0 | 27.01307 | -0.04114628
4746 | 2021/03/31 21:53:30 | 30300.1278 | 2775.0007 | 1 | 7 | 0 | 0 | 0 | 1.44957 | 3.710687 | 5.378901 | 1.148427 | 2.900833 | 4.084424 | 10.62979 | [13 empty] | 28.10949 | 0.08911967 | 25 | 0 | 26.79614 | -0.05737305
4747 | 2021/03/31 21:53:35 | 30305.1271 | 2780 | 1 | 7 | 0 | 0 | 0 | 1.449593 | 3.71135 | 5.379947 | 1.150437 | 2.900833 | 4.091886 | 10.62979 |  | 0.0001100114 | [11 empty] | 28.02925 | 0.08150935 | 25 | 0 | 26.63029 | -0.0472486
4748 | 2021/03/31 21:53:40 | 30310.128 | 2785.0009 | 1 | 7 | 0 | 0 | 0 | 1.449852 | 3.711987 | 5.381832 | 1.152448 | 2.900833 | 4.099349 | 10.62979 | [13 empty] | 27.99997 | -0.08926451 | 25 | 0 | 26.68632 | -0.08499742
4749 | 2021/03/31 21:53:45 | 30315.1273 | 2790.0002 | 1 | 7 | 0 | 0 | 0 | 1.449936 | 3.712421 | 5.382773 | 1.154458 | 2.900833 | 4.106813 | 10.62979 |  | 9.824453e-05 | [11 empty] | 27.87223 | -0.0641644 | 25 | 0 | 26.62228 | -0.13767
4750 | 2021/03/31 21:53:50 | 30320.1273 | 2795.0002 | 1 | 7 | 0 | 0 | 0 | 1.449799 | 3.712732 | 5.382715 | 1.156468 | 2.900833 | 4.114275 | 10.62979 | [13 empty] | 27.80613 | -0.00651598 | 25 | 0 | 26.65564 | -0.09767056
4751 | 2021/03/31 21:53:55 | 30325.1283 | 2800.0012 | 1 | 7 | 0 | 0 | 0 | 1.449738 | 3.713191 | 5.383154 | 1.158479 | 2.900833 | 4.121742 | 10.62979 |  |  |  | 4.635126 | [9 empty] | 27.79546 | -0.0605619 | 25 | 0 | 26.77301 | 0.05930305
4752 | 2021/03/31 21:54:00 | 30330.1273 | 2805.0002 | 1 | 7 | 0 | 0 | 0 | 1.449493 | 3.71371 | 5.382997 | 1.16049 | 2.900833 | 4.129208 | 10.62979 |  | 8.278217e-05 | [11 empty] | 27.75819 | -0.1215589 | 25 | 0 | 26.81392 | 0.01375198
4753 | 2021/03/31 21:54:05 | 30335.1282 | 2810.0011 | 1 | 7 | 0 | 0 | 0 | 1.450066 | 3.714298 | 5.385977 | 1.162501 | 2.900833 | 4.136677 | 10.62979 | [13 empty] | 27.75245 | -0.08386075 | 25 | 0 | 26.84373 | -0.07290959
4754 | 2021/03/31 21:54:10 | 30340.1282 | 2815.0011 | 1 | 7 | 0 | 0 | 0 | 1.449707 | 3.714617 | 5.385106 | 1.164512 | 2.900833 | 4.144146 | 10.62979 |  | 8.316904e-05 | [11 empty] | 27.75331 | -0.02271891 | 25 | 0 | 26.81615 | 0.09723663
4755 | 2021/03/31 21:54:15 | 30345.1284 | 2820.0013 | 1 | 7 | 0 | 0 | 0 | 1.449356 | 3.714986 | 5.384337 | 1.166523 | 2.900833 | 4.151616 | 10.62979 | [13 empty] | 27.79058 | -0.09259462 | 25 | 0 | 26.9246 | 0.06501615
4756 | 2021/03/31 21:54:20 | 30350.1286 | 2825.0015 | 1 | 7 | 0 | 0 | 0 | 1.449608 | 3.715725 | 5.386345 | 1.168533 | 2.900833 | 4.159085 | 10.62979 |  | 9.068983e-05 | [11 empty] | 27.86423 | -0.1040769 | 25 | 0 | 26.95572 | -0.01763999
4757 | 2021/03/31 21:54:25 | 30355.1277 | 2830.0006 | 1 | 7 | 0 | 0 | 0 | 1.449783 | 3.715988 | 5.387376 | 1.170543 | 2.900833 | 4.166555 | 10.62979 | [13 empty] | 27.96006 | 0.06526589 | 25 | 0 | 27.08729 | 0.0965631
4758 | 2021/03/31 21:54:30 | 30360.1277 | 2835.0006 | 1 | 7 | 0 | 0 | 0 | 1.449821 | 3.716423 | 5.388148 | 1.172555 | 2.900833 | 4.17403 | 10.62979 |  | 0.0001501481 |  |  | 0.2203596 | [8 empty] | 27.99685 | 0.01870334 | 25 | 0 | 27.06727 | 0.1387805
4759 | 2021/03/31 21:54:35 | 30365.1277 | 2840.0006 | 1 | 7 | 0 | 0 | 0 | 1.44986 | 3.716964 | 5.389077 | 1.174566 | 2.900833 | 4.181508 | 10.62979 | [13 empty] | 28.14806 | -0.01191556 | 25 | 0 | 27.10505 | 0.09472489
4760 | 2021/03/31 21:54:40 | 30370.1277 | 2845.0006 | 1 | 7 | 0 | 0 | 0 | 1.449554 | 3.717568 | 5.388816 | 1.176577 | 2.900833 | 4.18898 | 10.62979 |  | 0.0001068144 | [11 empty] | 28.20792 | 0.03298104 | 25 | 0 | 26.95885 | -0.08032322
4761 | 2021/03/31 21:54:45 | 30375.128 | 2850.0009 | 1 | 7 | 0 | 0 | 0 | 1.449974 | 3.717785 | 5.390692 | 1.178588 | 2.900833 | 4.196458 | 10.62979 | [13 empty] | 28.09931 | 0.04781604 | 25 | 0 | 26.67209 | -0.1165509
4762 | 2021/03/31 21:54:50 | 30380.128 | 2855.0009 | 1 | 7 | 0 | 0 | 0 | 1.449684 | 3.718407 | 5.390515 | 1.180599 | 2.900833 | 4.203937 | 10.62979 |  | 8.250079e-05 |  | 4.222249 | [9 empty] | 28.0248 | 0.08428693 | 25 | 0 | 26.68276 | -0.03112137
4763 | 2021/03/31 21:54:55 | 30385.1281 | 2860.001 | 1 | 7 | 0 | 0 | 0 | 1.449959 | 3.71908 | 5.392514 | 1.182611 | 2.900833 | 4.211416 | 10.62979 | [13 empty] | 27.925 | -0.09617984 | 25 | 0 | 26.66096 | -0.02972305
4764 | 2021/03/31 21:55:00 | 30390.1281 | 2865.001 | 1 | 7 | 0 | 0 | 0 | 1.449585 | 3.719517 | 5.391756 | 1.184622 | 2.900833 | 4.218896 | 10.62979 |  | 0.0001188339 | [11 empty] | 27.86025 | -0.1125288 | 25 | 0 | 26.68854 | -0.08614063
4765 | 2021/03/31 21:55:05 | 30395.1281 | 2870.001 | 1 | 7 | 0 | 0 | 0 | 1.449821 | 3.719584 | 5.392731 | 1.186633 | 2.900833 | 4.226375 | 10.62979 | [13 empty] | 27.80967 | -0.05239785 | 25 | 0 | 26.64495 | -0.12142
4766 | 2021/03/31 21:55:10 | 30400.1275 | 2875.0004 | 1 | 7 | 0 | 0 | 0 | 1.450089 | 3.720189 | 5.394605 | 1.188644 | 2.900833 | 4.233856 | 10.62979 |  | 9.417369e-05 | [11 empty] | 27.8669 | -0.0644362 | 25 | 0 | 26.66675 | 0.03763437
4767 | 2021/03/31 21:55:15 | 30405.1273 | 2880.0002 | 1 | 7 | 0 | 0 | 0 | 1.44976 | 3.720829 | 5.394309 | 1.190654 | 2.900833 | 4.241336 | 10.62979 | [13 empty] | 27.90414 | -0.1014394 | 25 | 0 | 26.68274 | -0.1128083
4768 | 2021/03/31 21:55:20 | 30410.1283 | 2885.0012 | 1 | 7 | 0 | 0 | 0 | 1.449486 | 3.721454 | 5.394195 | 1.192666 | 2.900833 | 4.248821 | 10.62979 | [13 empty] | 27.82342 | -0.01206398 | 25 | 0 | 26.65162 | -0.1098967
4769 | 2021/03/31 21:55:25 | 30415.1275 | 2890.0004 | 1 | 7 | 0 | 0 | 0 | 1.449661 | 3.72152 | 5.394942 | 1.194677 | 2.900833 | 4.256305 | 10.62979 |  | 7.495526e-05 | [11 empty] | 27.88109 | -0.08716822 | 25 | 0 | 26.69521 | 0.01263738
4770 | 2021/03/31 21:55:30 | 30420.1276 | 2895.0005 | 1 | 7 | 0 | 0 | 0 | 1.449875 | 3.722161 | 5.396668 | 1.196688 | 2.900833 | 4.26379 | 10.62979 | [13 empty] | 27.88863 | -0.1014435 | 25 | 0 | 26.64584 | -0.1305932
4771 | 2021/03/31 21:55:35 | 30425.1276 | 2900.0005 | 1 | 7 | 0 | 0 | 0 | 1.44989 | 3.722882 | 5.397769 | 1.198699 | 2.900833 | 4.271276 | 10.62979 |  | 8.571569e-05 | [11 empty] | 27.91083 | 0.01968682 | 25 | 0 | 26.61828 | -0.0847584
4772 | 2021/03/31 21:55:40 | 30430.1279 | 2905.0008 | 1 | 7 | 0 | 0 | 0 | 1.449547 | 3.723094 | 5.3968 | 1.200709 | 2.900833 | 4.278759 | 10.62979 |  |  |  | 4.269702 | [9 empty] | 27.93077 | -0.1173902 | 25 | 0 | 26.63116 | -0.05097508
4773 | 2021/03/31 21:55:45 | 30435.1278 | 2910.0007 | 1 | 7 | 0 | 0 | 0 | 1.449608 | 3.723491 | 5.397602 | 1.202719 | 2.900833 | 4.286245 | 10.62979 |  | 0.0001180167 | [11 empty] | 28.08069 | -0.0006967783 | 25 | 0 | 26.69611 | -0.1251632
4774 | 2021/03/31 21:55:50 | 30440.1286 | 2915.0015 | 1 | 7 | 0 | 0 | 0 | 1.449547 | 3.724214 | 5.398423 | 1.20473 | 2.900833 | 4.293734 | 10.62979 | [13 empty] | 28.20791 | 0.09949327 | 25 | 0 | 26.86638 | 0.06863594
4775 | 2021/03/31 21:55:55 | 30445.1287 | 2920.0016 | 1 | 7 | 0 | 0 | 0 | 1.449898 | 3.724725 | 5.400471 | 1.206741 | 2.900833 | 4.301223 | 10.62979 |  | 9.815409e-05 | [11 empty] | 28.2026 | 0.07166564 | 25 | 0 | 27.03885 | -0.04376352
4776 | 2021/03/31 21:56:00 | 30450.1288 | 2925.0017 | 1 | 7 | 0 | 0 | 0 | 1.449608 | 3.725015 | 5.399812 | 1.208753 | 2.900833 | 4.308715 | 10.62979 |  | 0.000136972 | [11 empty] | 28.03146 | 0.05087554 | 25 | 0 | 27.08772 | 0.1132166
4777 | 2021/03/31 21:56:05 | 30455.1273 | 2930.0002 | 1 | 7 | 0 | 0 | 0 | 1.449631 | 3.725339 | 5.400367 | 1.210763 | 2.900833 | 4.316206 | 10.62979 | [13 empty] | 27.87223 | -0.08536875 | 25 | 0 | 27.00641 | 0.01000166
4778 | 2021/03/31 21:56:10 | 30460.1274 | 2935.0003 | 1 | 7 | 0 | 0 | 0 | 1.44976 | 3.72617 | 5.402052 | 1.212774 | 2.900833 | 4.323698 | 10.62979 |  |  |  |  | 0.2404967 | [8 empty] | 27.81988 | -0.04101217 | 25 | 0 | 26.8046 | 0.08999348
4779 | 2021/03/31 21:56:15 | 30465.1273 | 2940.0002 | 1 | 7 | 0 | 0 | 0 | 1.449928 | 3.726692 | 5.403435 | 1.214784 | 2.900833 | 4.33119 | 10.62979 |  | 7.882487e-05 | [11 empty] | 27.86423 | -0.1018584 | 25 | 0 | 26.68541 | -0.09322166
4780 | 2021/03/31 21:56:20 | 30470.1275 | 2945.0004 | 1 | 7 | 0 | 0 | 0 | 1.449776 | 3.726977 | 5.403282 | 1.216796 | 2.900833 | 4.338686 | 10.62979 | [13 empty] | 27.92056 | 0.01302958 | 25 | 0 | 26.67074 | -0.1025295
4781 | 2021/03/31 21:56:25 | 30475.1274 | 2950.0003 | 1 | 7 | 0 | 0 | 0 | 1.44986 | 3.727565 | 5.404447 | 1.218807 | 2.900833 | 4.346183 | 10.62979 |  | 8.535807e-05 | [11 empty] | 27.99153 | -0.09480596 | 25 | 0 | 26.62804 | -0.04389226
4782 | 2021/03/31 21:56:30 | 30480.1275 | 2955.0004 | 1 | 7 | 0 | 0 | 0 | 1.44989 | 3.728137 | 5.405389 | 1.220818 | 2.900833 | 4.353678 | 10.62979 | [13 empty] | 28.01549 | -0.04545152 | 25 | 0 | 26.67342 | -0.1366925
4783 | 2021/03/31 21:56:35 | 30485.1283 | 2960.0012 | 1 | 7 | 0 | 0 | 0 | 1.449547 | 3.728684 | 5.404903 | 1.222829 | 2.900833 | 4.361178 | 10.62979 |  |  |  | 4.170029 | [9 empty] | 28.13744 | 0.09771705 | 25 | 0 | 26.71034 | -0.008746982
4784 | 2021/03/31 21:56:40 | 30490.1286 | 2965.0015 | 1 | 7 | 0 | 0 | 0 | 1.449776 | 3.729083 | 5.406335 | 1.224841 | 2.900833 | 4.36868 | 10.62979 |  | 8.847325e-05 | [11 empty] | 28.21236 | 0.03867388 | 25 | 0 | 26.9633 | -0.08572519
4785 | 2021/03/31 21:56:45 | 30495.1276 | 2970.0005 | 1 | 7 | 0 | 0 | 0 | 1.449646 | 3.729513 | 5.406474 | 1.226852 | 2.900833 | 4.376177 | 10.62979 |  | 0.000172309 | [11 empty] | 28.07934 | 0.07234812 | 25 | 0 | 27.08594 | 0.1303023
4786 | 2021/03/31 21:56:50 | 30500.1285 | 2975.0014 | 1 | 7 | 0 | 0 | 0 | 1.449989 | 3.730322 | 5.408926 | 1.228863 | 2.900833 | 4.383679 | 10.62979 | [13 empty] | 27.92414 | -0.08120358 | 25 | 0 | 26.98019 | 0.01416862
4787 | 2021/03/31 21:56:55 | 30505.1279 | 2980.0008 | 1 | 7 | 0 | 0 | 0 | 1.44986 | 3.730607 | 5.408858 | 1.230873 | 2.900833 | 4.391179 | 10.62979 |  | 0.0001038043 | [11 empty] | 27.85405 | 0.004293323 | 25 | 0 | 26.88862 | 0.09987414
4788 | 2021/03/31 21:57:00 | 30510.1288 | 2985.0017 | 1 | 7 | 0 | 0 | 0 | 1.449623 | 3.730928 | 5.408439 | 1.232885 | 2.900833 | 4.398684 | 10.62979 | [13 empty] | 27.84959 | -0.1261085 | 25 | 0 | 26.80592 | -0.02640009
4789 | 2021/03/31 21:57:05 | 30515.1272 | 2990.0001 | 1 | 7 | 0 | 0 | 0 | 1.44986 | 3.731748 | 5.410512 | 1.234895 | 2.900833 | 4.406186 | 10.62979 |  | 0.0001229329 | [11 empty] | 27.91969 | -0.01468718 | 25 | 0 | 26.74102 | -0.0969547
4790 | 2021/03/31 21:57:10 | 30520.1271 | 2995 | 1 | 7 | 0 | 0 | 0 | 1.449371 | 3.73224 | 5.4094 | 1.236907 | 2.900833 | 4.413691 | 10.62979 |  | 0.0001382637 | [11 empty] | 28.07137 | -0.1082379 | 25 | 0 | 26.66542 | -0.06180942
4791 | 2021/03/31 21:57:15 | 30525.1271 | 3000 | 1 | 7 | 0 | 0 | 0 | 1.449394 | 3.732383 | 5.409694 | 1.238917 | 2.900833 | 4.421194 | 10.62979 | [13 empty] | 28.17068 | 0.02993107 | 25 | 0 | 26.75079 | -0.112229
4792 | 2021/03/31 21:57:20 | 30530.1271 | 3005 | 1 | 7 | 0 | 0 | 0 | 1.449333 | 3.733058 | 5.410444 | 1.240928 | 2.900833 | 4.428703 | 10.62979 |  |  |  | 3.944798 | [9 empty] | 28.27485 | 0.126369 | 25 | 0 | 26.86239 | 0.08003354
4793 | 2021/03/31 21:57:25 | 30535.1282 | 3010.0011 | 1 | 7 | 0 | 0 | 0 | 1.449738 | 3.733689 | 5.412871 | 1.24294 | 2.900833 | 4.436213 | 10.62979 |  | 6.444439e-05 | [11 empty] | 28.25623 | 0.05682826 | 25 | 0 | 26.96462 | -0.07197499
4794 | 2021/03/31 21:57:30 | 30540.1282 | 3015.0011 | 1 | 7 | 0 | 0 | 0 | 1.449585 | 3.734145 | 5.412961 | 1.244951 | 2.900833 | 4.443724 | 10.62979 |  | 0.0001303819 | [11 empty] | 28.301 | 0.1405042 | 25 | 0 | 27.12326 | 0.08749366
4795 | 2021/03/31 21:57:35 | 30545.1282 | 3020.0011 | 1 | 7 | 0 | 0 | 0 | 1.449799 | 3.734784 | 5.414686 | 1.246962 | 2.900833 | 4.451233 | 10.62979 | [13 empty] | 28.16403 | 0.006513596 | 25 | 0 | 27.09972 | 0.1154327
4796 | 2021/03/31 21:57:40 | 30550.1283 | 3025.0012 | 1 | 7 | 0 | 0 | 0 | 1.450241 | 3.735312 | 5.417103 | 1.248973 | 2.900833 | 4.458745 | 10.62979 |  | 0.0001094058 | [11 empty] | 28.00264 | 0.1148486 | 25 | 0 | 27.06596 | 0.09072006
4797 | 2021/03/31 21:57:45 | 30555.1276 | 3030.0005 | 1 | 7 | 0 | 0 | 0 | 1.449852 | 3.735918 | 5.416528 | 1.250984 | 2.900833 | 4.466257 | 10.62979 | [13 empty] | 27.96092 | -0.03978133 | 25 | 0 | 27.0526 | 0.1134884
4798 | 2021/03/31 21:57:50 | 30560.1276 | 3035.0005 | 1 | 7 | 0 | 0 | 0 | 1.449455 | 3.73636 | 5.415686 | 1.252995 | 2.900833 | 4.473769 | 10.62979 |  | 0.0001054017 |  |  | 0.2510872 | [8 empty] | 28.00264 | -0.09295881 | 25 | 0 | 27.0944 | 0.01791954
4799 | 2021/03/31 21:57:55 | 30565.1276 | 3040.0005 | 1 | 7 | 0 | 0 | 0 | 1.449684 | 3.736682 | 5.417008 | 1.255006 | 2.900833 | 4.481283 | 10.62979 | [13 empty] | 28.27353 | 0.08356512 | 25 | 0 | 27.01752 | -0.01847565
4800 | 2021/03/31 21:58:00 | 30570.1279 | 3045.0008 | 1 | 7 | 0 | 0 | 0 | 1.449593 | 3.737302 | 5.417567 | 1.257017 | 2.900833 | 4.488798 | 10.62979 | [13 empty] | 27.96006 | -0.07440329 | 25 | 0 | 26.68899 | -0.1479244
4801 | 2021/03/31 21:58:05 | 30575.1285 | 3050.0014 | 1 | 7 | 0 | 0 | 0 | 1.449776 | 3.737976 | 5.419228 | 1.259028 | 2.900833 | 4.496314 | 10.62979 |  | 7.851139e-05 | [11 empty] | 28.10816 | -0.06816208 | 25 | 0 | 27.10771 | 0.03609955
4802 | 2021/03/31 21:58:10 | 30580.1277 | 3055.0006 | 1 | 7 | 0 | 0 | 0 | 1.449646 | 3.738441 | 5.419416 | 1.261038 | 2.900833 | 4.503829 | 10.62979 |  | 0.0001670451 |  | 3.814312 | [9 empty] | 28.2846 | 0.0124824 | 25 | 0 | 26.75124 | -0.08752882
4803 | 2021/03/31 21:58:15 | 30585.1288 | 3060.0017 | 1 | 7 | 0 | 0 | 0 | 1.449745 | 3.738983 | 5.420572 | 1.263049 | 2.900833 | 4.51135 | 10.62979 | [13 empty] | 27.87976 | -0.1387018 | 25 | 0 | 26.8575 | -0.03458917
4804 | 2021/03/31 21:58:20 | 30590.1273 | 3065.0002 | 1 | 7 | 0 | 0 | 0 | 1.449631 | 3.739654 | 5.421118 | 1.26506 | 2.900833 | 4.518868 | 10.62979 |  | 0.0001204283 | [11 empty] | 28.32138 | 0.05235076 | 25 | 0 | 26.95884 | 0.08585155
4805 | 2021/03/31 21:58:25 | 30595.1272 | 3070.0001 | 1 | 7 | 0 | 0 | 0 | 1.449593 | 3.740176 | 5.421733 | 1.267071 | 2.900833 | 4.52639 | 10.62979 | [13 empty] | 27.88466 | -0.07605374 | 25 | 0 | 26.73436 | -0.0140208
4806 | 2021/03/31 21:58:30 | 30600.1273 | 3075.0002 | 1 | 7 | 0 | 0 | 0 | 1.449265 | 3.740555 | 5.421055 | 1.269083 | 2.900833 | 4.533912 | 10.62979 |  | 0.0001368635 | [11 empty] | 28.2385 | 0.09878933 | 25 | 0 | 27.03928 | 0.1390636
4807 | 2021/03/31 21:58:35 | 30605.1273 | 3080.0002 | 1 | 7 | 0 | 0 | 0 | 1.449814 | 3.741061 | 5.423843 | 1.271094 | 2.900833 | 4.541437 | 10.62979 | [13 empty] | 28.14143 | 0.05820334 | 25 | 0 | 26.62895 | -0.05725205
4808 | 2021/03/31 21:58:40 | 30610.1276 | 3085.0005 | 1 | 7 | 0 | 0 | 0 | 1.449669 | 3.741631 | 5.424126 | 1.273106 | 2.900833 | 4.548963 | 10.62979 |  | 0.0001103735 | [11 empty] | 27.95518 | -0.06025136 | 25 | 0 | 26.87618 | 0.05958557
4809 | 2021/03/31 21:58:45 | 30615.1282 | 3090.0011 | 1 | 7 | 0 | 0 | 0 | 1.450188 | 3.742282 | 5.427012 | 1.275117 | 2.900833 | 4.55649 | 10.62979 | [13 empty] | 28.26067 | 0.06788909 | 25 | 0 | 27.11127 | 0.1347435
4810 | 2021/03/31 21:58:50 | 30620.1275 | 3095.0004 | 1 | 7 | 0 | 0 | 0 | 1.449524 | 3.742724 | 5.425168 | 1.277129 | 2.900833 | 4.564019 | 10.62979 |  | 7.649498e-05 | [11 empty] | 28.24516 | 0.0970006 | 25 | 0 | 26.75436 | 0.008343458
4811 | 2021/03/31 21:58:55 | 30625.1276 | 3100.0005 | 1 | 7 | 0 | 0 | 0 | 1.449631 | 3.743262 | 5.426349 | 1.279141 | 2.900833 | 4.571549 | 10.62979 |  |  |  | 3.735002 | [9 empty] | 27.96939 | -0.0845176 | 25 | 0 | 26.69835 | -0.01805902
4812 | 2021/03/31 21:59:00 | 30630.1275 | 3105.0004 | 1 | 7 | 0 | 0 | 0 | 1.449585 | 3.744044 | 5.42731 | 1.281152 | 2.900833 | 4.579077 | 10.62979 |  | 0.0001121119 | [11 empty] | 27.9787 | -0.1137364 | 25 | 0 | 26.84996 | -0.01846611
4813 | 2021/03/31 21:59:05 | 30635.1276 | 3110.0005 | 1 | 7 | 0 | 0 | 0 | 1.449669 | 3.744563 | 5.428377 | 1.283163 | 2.900833 | 4.586609 | 10.62979 | [13 empty] | 28.0035 | -0.08216321 | 25 | 0 | 26.9246 | -0.07346153
4814 | 2021/03/31 21:59:10 | 30640.1285 | 3115.0014 | 1 | 7 | 0 | 0 | 0 | 1.449959 | 3.744574 | 5.429479 | 1.285174 | 2.900833 | 4.59414 | 10.62979 |  | 9.324055e-05 | [11 empty] | 27.99067 | 0.04820168 | 25 | 0 | 27.02553 | 0.1061267
4815 | 2021/03/31 21:59:15 | 30645.1277 | 3120.0006 | 1 | 7 | 0 | 0 | 0 | 1.449837 | 3.745561 | 5.430453 | 1.287185 | 2.900833 | 4.60167 | 10.62979 | [13 empty] | 28.21457 | 0.05847454 | 25 | 0 | 27.14326 | 0.1453006
4816 | 2021/03/31 21:59:20 | 30650.128 | 3125.0009 | 1 | 7 | 0 | 0 | 0 | 1.449455 | 3.746159 | 5.429889 | 1.289197 | 2.900833 | 4.609206 | 10.62979 |  | 9.109644e-05 | [11 empty] | 28.3152 | 0.08257329 | 25 | 0 | 26.85306 | 0.06503403
4817 | 2021/03/31 21:59:25 | 30655.1279 | 3130.0008 | 1 | 7 | 0 | 0 | 0 | 1.449585 | 3.746499 | 5.430869 | 1.291208 | 2.900833 | 4.61674 | 10.62979 |  |  |  |  | 0.2694806 | [8 empty] | 27.9596 | -0.08367896 | 25 | 0 | 26.68853 | -0.03721297
4818 | 2021/03/31 21:59:30 | 30660.1278 | 3135.0007 | 1 | 7 | 0 | 0 | 0 | 1.449951 | 3.747178 | 5.433224 | 1.293218 | 2.900833 | 4.624273 | 10.62979 |  | 0.0001072681 | [11 empty] | 28.06117 | -0.05639136 | 25 | 0 | 27.05351 | 0.08570313
4819 | 2021/03/31 21:59:35 | 30665.1282 | 3140.0011 | 1 | 7 | 0 | 0 | 0 | 1.44957 | 3.747941 | 5.432903 | 1.295231 | 2.900833 | 4.631816 | 10.62979 | [13 empty] | 28.2948 | 0.0199461 | 25 | 0 | 27.00329 | 0.09557903
4820 | 2021/03/31 21:59:40 | 30670.128 | 3145.0009 | 1 | 7 | 0 | 0 | 0 | 1.449913 | 3.748417 | 5.434879 | 1.297242 | 2.900833 | 4.639354 | 10.62979 |  | 0.0001007571 |  | 3.558808 | [9 empty] | 28.16049 | -0.03091455 | 25 | 0 | 26.705 | -0.0776571
4821 | 2021/03/31 21:59:45 | 30675.1281 | 3150.001 | 1 | 7 | 0 | 0 | 0 | 1.449776 | 3.7489 | 5.435065 | 1.299254 | 2.900833 | 4.646896 | 10.62979 | [13 empty] | 27.93699 | -0.1223397 | 25 | 0 | 26.86506 | -0.004859567
4822 | 2021/03/31 21:59:50 | 30680.1274 | 3155.0003 | 1 | 7 | 0 | 0 | 0 | 1.449661 | 3.749301 | 5.435215 | 1.301266 | 2.900833 | 4.654438 | 10.62979 |  | 0.0002073379 | [11 empty] | 28.32847 | 0.01828015 | 25 | 0 | 27.02283 | 0.1005745
4823 | 2021/03/31 21:59:55 | 30685.1274 | 3160.0003 | 1 | 7 | 0 | 0 | 0 | 1.449776 | 3.750154 | 5.436883 | 1.303277 | 2.900833 | 4.661979 | 10.62979 | [13 empty] | 28.28237 | -0.02010107 | 25 | 0 | 26.72054 | -0.08238614
4824 | 2021/03/31 22:00:00 | 30690.1274 | 3165.0003 | 1 | 7 | 0 | 0 | 0 | 1.449745 | 3.750681 | 5.437531 | 1.305287 | 2.900833 | 4.669519 | 10.62979 |  | 8.716219e-05 | [11 empty] | 28.10951 | -0.04128516 | 25 | 0 | 26.64675 | -0.1436394
4825 | 2021/03/31 22:00:05 | 30695.1275 | 3170.0004 | 1 | 7 | 0 | 0 | 0 | 1.449699 | 3.751114 | 5.437986 | 1.307299 | 2.900833 | 4.677063 | 10.62979 | [13 empty] | 27.94631 | -0.04060209 | 25 | 0 | 26.70367 | -0.1029348
4826 | 2021/03/31 22:00:10 | 30700.1278 | 3175.0007 | 1 | 7 | 0 | 0 | 0 | 1.449776 | 3.751924 | 5.439449 | 1.30931 | 2.900833 | 4.684608 | 10.62979 |  | 9.656495e-05 | [11 empty] | 27.98846 | -0.05041063 | 25 | 0 | 26.89531 | 0.07166803
4827 | 2021/03/31 22:00:15 | 30705.1284 | 3180.0013 | 1 | 7 | 0 | 0 | 0 | 1.449814 | 3.752523 | 5.44046 | 1.311322 | 2.900833 | 4.692157 | 10.62979 | [13 empty] | 28.0288 | -0.05874753 | 25 | 0 | 27.02107 | 0.1011354
4828 | 2021/03/31 22:00:20 | 30710.1271 | 3185 | 1 | 7 | 0 | 0 | 0 | 1.449898 | 3.752887 | 5.441303 | 1.313333 | 2.900833 | 4.699704 | 10.62979 | [13 empty] | 28.17733 | -0.04765153 | 25 | 0 | 27.0775 | 0.07666826
4829 | 2021/03/31 22:00:25 | 30715.1285 | 3190.0014 | 1 | 7 | 0 | 0 | 0 | 1.449532 | 3.753544 | 5.440882 | 1.315345 | 2.900833 | 4.707254 | 10.62979 |  | 8.150758e-05 |  | 3.467132 | [9 empty] | 28.36662 | 0.04987538 | 25 | 0 | 26.86909 | -0.05893052
4830 | 2021/03/31 22:00:30 | 30720.1271 | 3195 | 1 | 7 | 0 | 0 | 0 | 1.449608 | 3.753917 | 5.441708 | 1.317355 | 2.900833 | 4.714802 | 10.62979 |  | 0.000126287 | [11 empty] | 28.16758 | -0.006510615 | 25 | 0 | 26.66942 | -0.1287764
4831 | 2021/03/31 22:00:35 | 30725.1288 | 3200.0017 | 1 | 7 | 0 | 0 | 0 | 1.449661 | 3.754796 | 5.443181 | 1.319367 | 2.900833 | 4.722357 | 10.62979 | [13 empty] | 27.9747 | -0.02065241 | 25 | 0 | 26.68944 | -0.08961201
4832 | 2021/03/31 22:00:40 | 30730.1287 | 3205.0016 | 1 | 7 | 0 | 0 | 0 | 1.449913 | 3.755197 | 5.444709 | 1.321378 | 2.900833 | 4.729908 | 10.62979 |  | 0.0001418145 | [11 empty] | 27.94851 | -0.04723072 | 25 | 0 | 26.84816 | 0.06375909
4833 | 2021/03/31 22:00:45 | 30735.1279 | 3210.0008 | 1 | 7 | 0 | 0 | 0 | 1.449371 | 3.755894 | 5.443684 | 1.32339 | 2.900833 | 4.737462 | 10.62979 | [13 empty] | 28.18397 | -0.02438664 | 25 | 0 | 27.09837 | 0.1177877
4834 | 2021/03/31 22:00:50 | 30740.128 | 3215.0009 | 1 | 7 | 0 | 0 | 0 | 1.449989 | 3.756587 | 5.44701 | 1.325401 | 2.900833 | 4.745016 | 10.62979 |  | 9.794794e-05 |  |  | 0.2880838 | [8 empty] | 28.37901 | 0.0368464 | 25 | 0 | 26.98819 | 0.08586109
4835 | 2021/03/31 22:00:55 | 30745.1273 | 3220.0002 | 1 | 7 | 0 | 0 | 0 | 1.449509 | 3.757261 | 5.446184 | 1.327412 | 2.900833 | 4.752572 | 10.62979 | [13 empty] | 28.18842 | -0.04933059 | 25 | 0 | 26.66898 | -0.08278608
4836 | 2021/03/31 22:01:00 | 30750.1275 | 3225.0004 | 1 | 7 | 0 | 0 | 0 | 1.449821 | 3.757626 | 5.447885 | 1.329424 | 2.900833 | 4.76013 | 10.62979 |  | 0.0001075373 | [11 empty] | 27.9747 | -0.1291233 | 25 | 0 | 26.85306 | -0.01611948
4837 | 2021/03/31 22:01:05 | 30755.1282 | 3230.0011 | 1 | 7 | 0 | 0 | 0 | 1.449722 | 3.758248 | 5.448415 | 1.331436 | 2.900833 | 4.767692 | 10.62979 |  |  |  | 3.451382 | [9 empty] | 28.28946 | -0.003332496 | 25 | 0 | 27.04772 | 0.09445131
4838 | 2021/03/31 22:01:10 | 30760.1274 | 3235.0003 | 1 | 7 | 0 | 0 | 0 | 1.449554 | 3.758878 | 5.448697 | 1.333447 | 2.900833 | 4.775251 | 10.62979 |  | 9.775571e-05 | [11 empty] | 28.26465 | -0.03783762 | 25 | 0 | 26.69565 | -0.08460402
4839 | 2021/03/31 22:01:15 | 30765.1283 | 3240.0012 | 1 | 7 | 0 | 0 | 0 | 1.450035 | 3.759394 | 5.451253 | 1.335459 | 2.900833 | 4.782815 | 10.62979 | [13 empty] | 27.98088 | -0.1437974 | 25 | 0 | 26.88061 | -0.01528263
4840 | 2021/03/31 22:01:20 | 30770.1283 | 3245.0012 | 1 | 7 | 0 | 0 | 0 | 1.449333 | 3.759876 | 5.449312 | 1.337471 | 2.900833 | 4.790378 | 10.62979 |  | 0.0001014852 | [11 empty] | 28.38743 | 0.02437413 | 25 | 0 | 27.06062 | -0.08028567
4841 | 2021/03/31 22:01:25 | 30775.1285 | 3250.0014 | 1 | 7 | 0 | 0 | 0 | 1.449936 | 3.760437 | 5.452393 | 1.339483 | 2.900833 | 4.797943 | 10.62979 | [13 empty] | 28.16316 | -0.09489655 | 25 | 0 | 26.74325 | -0.09289086
4842 | 2021/03/31 22:01:30 | 30780.1277 | 3255.0006 | 1 | 7 | 0 | 0 | 0 | 1.449722 | 3.761281 | 5.452812 | 1.341493 | 2.900833 | 4.805505 | 10.62979 |  | 0.0001405305 | [11 empty] | 28.16271 | -0.02811849 | 25 | 0 | 27.04017 | -0.02835333
4843 | 2021/03/31 22:01:35 | 30785.1285 | 3260.0014 | 1 | 7 | 0 | 0 | 0 | 1.449821 | 3.76202 | 5.454256 | 1.343506 | 2.900833 | 4.813074 | 10.62979 |  | 0.0001654424 | [11 empty] | 28.45212 | 0.09640098 | 25 | 0 | 26.73078 | -0.1338923
4844 | 2021/03/31 22:01:40 | 30790.1277 | 3265.0006 | 1 | 7 | 0 | 0 | 0 | 1.449951 | 3.762365 | 5.455245 | 1.345516 | 2.900833 | 4.820637 | 10.62979 | [13 empty] | 28.01372 | -0.05830884 | 25 | 0 | 27.14195 | 0.0170809
4845 | 2021/03/31 22:01:45 | 30795.128 | 3270.0009 | 1 | 7 | 0 | 0 | 0 | 1.449455 | 3.763036 | 5.454351 | 1.347527 | 2.900833 | 4.828205 | 10.62979 |  | 0.0001093441 | [11 empty] | 28.29478 | 0.007610321 | 25 | 0 | 26.9984 | -0.04210114
4846 | 2021/03/31 22:01:50 | 30800.128 | 3275.0009 | 1 | 7 | 0 | 0 | 0 | 1.449814 | 3.763888 | 5.456938 | 1.349538 | 2.900833 | 4.835773 | 10.62979 |  |  |  | 3.349857 | [9 empty] | 28.36971 | 0.07840455 | 25 | 0 | 26.77703 | -0.1112497
4847 | 2021/03/31 22:01:55 | 30805.1279 | 3280.0008 | 1 | 7 | 0 | 0 | 0 | 1.449455 | 3.764198 | 5.456036 | 1.351549 | 2.900833 | 4.843343 | 10.62979 |  | 9.978743e-05 | [11 empty] | 28.06026 | -0.07381797 | 25 | 0 | 27.1397 | 0.04151046
4848 | 2021/03/31 22:02:00 | 30810.1282 | 3285.0011 | 1 | 7 | 0 | 0 | 0 | 1.44976 | 3.764827 | 5.458096 | 1.35356 | 2.900833 | 4.850915 | 10.62979 | [13 empty] | 28.42419 | 0.09307981 | 25 | 0 | 26.77523 | -0.1072448
4849 | 2021/03/31 22:02:05 | 30815.1272 | 3290.0001 | 1 | 7 | 0 | 0 | 0 | 1.449623 | 3.7655 | 5.458555 | 1.355572 | 2.900833 | 4.858489 | 10.62979 |  | 0.0001695915 | [11 empty] | 28.29083 | 0.0694114 | 25 | 0 | 26.84061 | -0.0526464
4850 | 2021/03/31 22:02:10 | 30820.1273 | 3295.0002 | 1 | 7 | 0 | 0 | 0 | 1.449646 | 3.766361 | 5.45989 | 1.357583 | 2.900833 | 4.866061 | 10.62979 |  | 0.000144912 |  |  | 0.2999364 | [8 empty] | 28.16137 | -0.02451122 | 25 | 0 | 27.13347 | 0.07763267
4851 | 2021/03/31 22:02:15 | 30825.1272 | 3300.0001 | 1 | 7 | 0 | 0 | 0 | 1.449417 | 3.766777 | 5.459631 | 1.359594 | 2.900833 | 4.873635 | 10.62979 | [13 empty] | 28.40694 | 0.1104164 | 25 | 0 | 26.71699 | -0.06554961
4852 | 2021/03/31 22:02:20 | 30830.1276 | 3305.0005 | 1 | 7 | 0 | 0 | 0 | 1.449776 | 3.767212 | 5.461614 | 1.361606 | 2.900833 | 4.881215 | 10.62979 |  | 9.366088e-05 | [11 empty] | 28.00707 | -0.0911653 | 25 | 0 | 27.12816 | 0.1305664
4853 | 2021/03/31 22:02:25 | 30835.1283 | 3310.0012 | 1 | 7 | 0 | 0 | 0 | 1.450035 | 3.768312 | 5.464184 | 1.363617 | 2.900833 | 4.888794 | 10.62979 | [13 empty] | 28.45212 | 0.09406805 | 25 | 0 | 26.77438 | 0.0209868
4854 | 2021/03/31 22:02:30 | 30840.1277 | 3315.0006 | 1 | 7 | 0 | 0 | 0 | 1.449722 | 3.768913 | 5.463876 | 1.365628 | 2.900833 | 4.896369 | 10.62979 |  | 0.0001633729 |  | 3.20434 | [9 empty] | 28.44725 | 0.1169133 | 25 | 0 | 26.68365 | -0.05096972
4855 | 2021/03/31 22:02:35 | 30845.1277 | 3320.0006 | 1 | 7 | 0 | 0 | 0 | 1.449623 | 3.769299 | 5.464063 | 1.367639 | 2.900833 | 4.903949 | 10.62979 | [13 empty] | 28.43041 | 0.1018101 | 25 | 0 | 26.64184 | -0.1557261
4856 | 2021/03/31 22:02:40 | 30850.1278 | 3325.0007 | 1 | 7 | 0 | 0 | 0 | 1.449532 | 3.769914 | 5.464611 | 1.369649 | 2.900833 | 4.911529 | 10.62979 |  | 0.0001217988 | [11 empty] | 28.43128 | 0.006650686 | 25 | 0 | 26.73881 | -0.09334862
4857 | 2021/03/31 22:02:45 | 30855.1285 | 3330.0014 | 1 | 7 | 0 | 0 | 0 | 1.44957 | 3.77062 | 5.465778 | 1.371661 | 2.900833 | 4.919114 | 10.62979 |  | 0.0001335573 | [11 empty] | 28.36571 | 0.06372094 | 25 | 0 | 26.75256 | 0.0313729
4858 | 2021/03/31 22:02:50 | 30860.1286 | 3335.0015 | 1 | 7 | 0 | 0 | 0 | 1.449936 | 3.771378 | 5.468257 | 1.373673 | 2.900833 | 4.926699 | 10.62979 | [13 empty] | 28.35906 | 0.06884456 | 25 | 0 | 26.86106 | -0.02833366
4859 | 2021/03/31 22:02:55 | 30865.1277 | 3340.0006 | 1 | 7 | 0 | 0 | 0 | 1.449699 | 3.771796 | 5.467969 | 1.375683 | 2.900833 | 4.934283 | 10.62979 |  | 0.0001014852 | [11 empty] | 28.27042 | -0.04198492 | 25 | 0 | 26.90507 | -0.06208658
4860 | 2021/03/31 22:03:00 | 30870.1271 | 3345 | 1 | 7 | 0 | 0 | 0 | 1.449936 | 3.77245 | 5.469811 | 1.377694 | 2.900833 | 4.941867 | 10.62979 | [13 empty] | 28.27306 | -0.0473541 | 25 | 0 | 26.85839 | 0.08139312
4861 | 2021/03/31 22:03:05 | 30875.1271 | 3350 | 1 | 7 | 0 | 0 | 0 | 1.449738 | 3.773323 | 5.47033 | 1.379704 | 2.900833 | 4.949451 | 10.62979 |  | 0.0001250498 | [11 empty] | 28.03546 | -0.1063919 | 25 | 0 | 26.87129 | 0.04223764
4862 | 2021/03/31 22:03:10 | 30880.1274 | 3355.0003 | 1 | 7 | 0 | 0 | 0 | 1.449821 | 3.773766 | 5.471285 | 1.381716 | 2.900833 | 4.957043 | 10.62979 |  | 0.0002156351 |  | 3.180086 | [9 empty] | 28.06073 | -0.09890735 | 25 | 0 | 26.94641 | -0.03916204
4863 | 2021/03/31 22:03:15 | 30885.128 | 3360.0009 | 1 | 7 | 0 | 0 | 0 | 1.449738 | 3.774489 | 5.47202 | 1.383728 | 2.900833 | 4.964634 | 10.62979 | [13 empty] | 28.14363 | 0.06204426 | 25 | 0 | 26.99395 | 0.1000339
4864 | 2021/03/31 22:03:20 | 30890.1274 | 3365.0003 | 1 | 7 | 0 | 0 | 0 | 1.449623 | 3.774985 | 5.472305 | 1.385738 | 2.900833 | 4.972225 | 10.62979 |  | 9.855851e-05 | [11 empty] | 28.172 | 0.02631843 | 25 | 0 | 27.02239 | 0.1330942
4865 | 2021/03/31 22:03:25 | 30895.1273 | 3370.0002 | 1 | 7 | 0 | 0 | 0 | 1.44976 | 3.775852 | 5.474079 | 1.387749 | 2.900833 | 4.979817 | 10.62979 | [13 empty] | 28.22874 | -0.06274402 | 25 | 0 | 27.07927 | 0.07263601
4866 | 2021/03/31 22:03:30 | 30900.1275 | 3375.0004 | 1 | 7 | 0 | 0 | 0 | 1.449417 | 3.776414 | 5.473599 | 1.389761 | 2.900833 | 4.987412 | 10.62979 |  | 0.0001212625 |  |  | 0.3167484 | [8 empty] | 28.27883 | 0.08782804 | 25 | 0 | 27.07972 | 0.04808664
4867 | 2021/03/31 22:03:35 | 30905.1275 | 3380.0004 | 1 | 7 | 0 | 0 | 0 | 1.450294 | 3.776957 | 5.477698 | 1.391772 | 2.900833 | 4.995009 | 10.62979 | [13 empty] | 28.26465 | 0.04308641 | 25 | 0 | 27.08682 | 0.1321113
4868 | 2021/03/31 22:03:40 | 30910.1285 | 3385.0014 | 1 | 7 | 0 | 0 | 0 | 1.449875 | 3.777821 | 5.477368 | 1.393784 | 2.900833 | 5.002609 | 10.62979 |  | 0.0001321672 | [11 empty] | 28.27485 | -0.04016042 | 25 | 0 | 27.08994 | 0.07972658
4869 | 2021/03/31 22:03:45 | 30915.1286 | 3390.0015 | 1 | 7 | 0 | 0 | 0 | 1.44957 | 3.778527 | 5.477239 | 1.395796 | 2.900833 | 5.010209 | 10.62979 |  | 0.0001496165 |  | 3.0652 | [9 empty] | 28.38033 | 0.09751201 | 25 | 0 | 27.08195 | 0.02000868
4870 | 2021/03/31 22:03:50 | 30920.1277 | 3395.0006 | 1 | 7 | 0 | 0 | 0 | 1.449631 | 3.778923 | 5.478044 | 1.397806 | 2.900833 | 5.017806 | 10.62979 | [13 empty] | 28.38742 | 0.1079172 | 25 | 0 | 26.97529 | 0.05709708
4871 | 2021/03/31 22:03:55 | 30925.1286 | 3400.0015 | 1 | 7 | 0 | 0 | 0 | 1.449532 | 3.779419 | 5.478389 | 1.399817 | 2.900833 | 5.025405 | 10.62979 |  | 0.0001538923 | [11 empty] | 28.46495 | 0.09417236 | 25 | 0 | 26.8966 | 0.08558571
4872 | 2021/03/31 22:04:00 | 30930.1276 | 3405.0005 | 1 | 7 | 0 | 0 | 0 | 1.450073 | 3.780393 | 5.481846 | 1.401827 | 2.900833 | 5.033003 | 10.62979 |  | 0.0001576755 | [11 empty] | 28.42642 | -0.0422591 | 25 | 0 | 26.82239 | -0.1179439
4873 | 2021/03/31 22:04:05 | 30935.1285 | 3410.0014 | 1 | 7 | 0 | 0 | 0 | 1.450012 | 3.781143 | 5.482703 | 1.403839 | 2.900833 | 5.040611 | 10.62979 | [13 empty] | 28.36571 | 0.06551743 | 25 | 0 | 26.80415 | -0.06542683
4874 | 2021/03/31 22:04:10 | 30940.1272 | 3415.0001 | 1 | 7 | 0 | 0 | 0 | 1.449623 | 3.781537 | 5.481803 | 1.40585 | 2.900833 | 5.048212 | 10.62979 |  | 0.0001522599 | [11 empty] | 28.41625 | 0.1073647 | 25 | 0 | 26.78372 | 0.03878117
4875 | 2021/03/31 22:04:15 | 30945.1281 | 3420.001 | 1 | 7 | 0 | 0 | 0 | 1.449738 | 3.782081 | 5.483027 | 1.407861 | 2.900833 | 5.05582 | 10.62979 | [13 empty] | 28.41002 | -0.04474938 | 25 | 0 | 26.78458 | -0.1093221
4876 | 2021/03/31 22:04:20 | 30950.128 | 3425.0009 | 1 | 7 | 0 | 0 | 0 | 1.449493 | 3.782989 | 5.483416 | 1.409871 | 2.900833 | 5.063423 | 10.62979 |  | 0.0001225698 | [11 empty] | 28.31254 | 0.01316249 | 25 | 0 | 26.68677 | -0.1223809
4877 | 2021/03/31 22:04:25 | 30955.1281 | 3430.001 | 1 | 7 | 0 | 0 | 0 | 1.449959 | 3.783767 | 5.486307 | 1.411884 | 2.900833 | 5.071038 | 10.62979 |  | 0.0001544151 |  | 3.070133 | [9 empty] | 28.20481 | 0.03878891 | 25 | 0 | 26.67831 | -0.07669985
4878 | 2021/03/31 22:04:30 | 30960.1282 | 3435.0011 | 1 | 7 | 0 | 0 | 0 | 1.449837 | 3.784397 | 5.486759 | 1.413895 | 2.900833 | 5.078647 | 10.62979 | [13 empty] | 28.0421 | -0.07908225 | 25 | 0 | 26.7428 | 0.04513085
4879 | 2021/03/31 22:04:35 | 30965.1282 | 3440.0011 | 1 | 7 | 0 | 0 | 0 | 1.449852 | 3.784601 | 5.487111 | 1.415906 | 2.900833 | 5.086258 | 10.62979 |  | 0.000116984 | [11 empty] | 28.0736 | -0.1139885 | 25 | 0 | 26.89531 | 0.0279355
4880 | 2021/03/31 22:04:40 | 30970.1277 | 3445.0006 | 1 | 7 | 0 | 0 | 0 | 1.450478 | 3.785713 | 5.491093 | 1.417917 | 2.900833 | 5.09387 | 10.62979 | [13 empty] | 28.07002 | -0.09226501 | 25 | 0 | 26.95572 | -0.0391674
4881 | 2021/03/31 22:04:45 | 30975.1282 | 3450.0011 | 1 | 7 | 0 | 0 | 0 | 1.450104 | 3.786523 | 5.490852 | 1.419928 | 2.900833 | 5.101485 | 10.62979 |  | 0.0001176871 |  |  | 0.32669 | [8 empty] | 28.09441 | 0.01273513 | 25 | 0 | 26.98728 | 0.1061165
4882 | 2021/03/31 22:04:50 | 30980.1275 | 3455.0004 | 1 | 7 | 0 | 0 | 0 | 1.449837 | 3.7869 | 5.490388 | 1.42194 | 2.900833 | 5.109103 | 10.62979 | [13 empty] | 28.215 | -0.005959868 | 25 | 0 | 27.07972 | 0.131833
4883 | 2021/03/31 22:04:55 | 30985.1283 | 3460.0012 | 1 | 7 | 0 | 0 | 0 | 1.449959 | 3.787768 | 5.492108 | 1.423952 | 2.900833 | 5.116723 | 10.62979 |  | 8.745265e-05 | [11 empty] | 28.34045 | -0.01232624 | 25 | 0 | 27.10594 | 0.0876379
4884 | 2021/03/31 22:05:00 | 30990.1277 | 3465.0006 | 1 | 7 | 0 | 0 | 0 | 1.44989 | 3.788342 | 5.492679 | 1.425962 | 2.900833 | 5.124338 | 10.62979 |  |  |  | 2.971961 | [9 empty] | 28.44724 | 0.03560364 | 25 | 0 | 26.93573 | -0.08212864
4885 | 2021/03/31 22:05:05 | 30995.1278 | 3470.0007 | 1 | 7 | 0 | 0 | 0 | 1.449974 | 3.788967 | 5.493904 | 1.427974 | 2.900833 | 5.131961 | 10.62979 |  | 0.0001341777 | [11 empty] | 28.43218 | 0.09584308 | 25 | 0 | 26.78548 | -0.0705725
4886 | 2021/03/31 22:05:10 | 31000.1285 | 3475.0014 | 1 | 7 | 0 | 0 | 0 | 1.45005 | 3.789742 | 5.495315 | 1.429986 | 2.900833 | 5.139585 | 10.62979 |  | 0.0001510614 | [11 empty] | 28.36173 | 0.08908093 | 25 | 0 | 26.7219 | -0.006245971
4887 | 2021/03/31 22:05:15 | 31005.128 | 3480.0009 | 1 | 7 | 0 | 0 | 0 | 1.450203 | 3.790539 | 5.497051 | 1.431997 | 2.900833 | 5.147205 | 10.62979 | [13 empty] | 28.16139 | -0.09061456 | 25 | 0 | 26.59205 | -0.06640255
4888 | 2021/03/31 22:05:20 | 31010.1279 | 3485.0008 | 1 | 7 | 0 | 0 | 0 | 1.450073 | 3.791036 | 5.497279 | 1.434008 | 2.900833 | 5.154828 | 10.62979 |  | 0.0001638928 | [11 empty] | 28.08511 | -0.1072162 | 25 | 0 | 26.62939 | -0.1230979
4889 | 2021/03/31 22:05:25 | 31015.1272 | 3490.0001 | 1 | 7 | 0 | 0 | 0 | 1.449707 | 3.791718 | 5.49688 | 1.436019 | 2.900833 | 5.162452 | 10.62979 | [13 empty] | 28.06295 | -0.07204115 | 25 | 0 | 26.80638 | -0.1011139
4890 | 2021/03/31 22:05:30 | 31020.1289 | 3495.0018 | 1 | 7 | 0 | 0 | 0 | 1.449913 | 3.792212 | 5.498377 | 1.438031 | 2.900833 | 5.170082 | 10.62979 |  | 0.0001322112 | [11 empty] | 28.07403 | -0.006097555 | 25 | 0 | 26.92418 | 0.09833694
4891 | 2021/03/31 22:05:35 | 31025.1282 | 3500.0011 | 1 | 7 | 0 | 0 | 0 | 1.449913 | 3.793193 | 5.4998 | 1.440042 | 2.900833 | 5.177709 | 10.62979 | [13 empty] | 28.18797 | -0.04016936 | 25 | 0 | 27.03129 | 0.1108629
4892 | 2021/03/31 22:05:40 | 31030.128 | 3505.0009 | 1 | 7 | 0 | 0 | 0 | 1.449898 | 3.794035 | 5.500964 | 1.442053 | 2.900833 | 5.185339 | 10.62979 |  | 9.8713e-05 |  | 2.948894 | [9 empty] | 28.32272 | -0.07117152 | 25 | 0 | 27.10238 | 0.04638195
4893 | 2021/03/31 22:05:45 | 31035.1282 | 3510.0011 | 1 | 7 | 0 | 0 | 0 | 1.449432 | 3.794148 | 5.49936 | 1.444064 | 2.900833 | 5.192968 | 10.62979 |  | 0.0001152386 | [11 empty] | 28.46274 | 0.08144736 | 25 | 0 | 27.08638 | -0.007222891
4894 | 2021/03/31 22:05:50 | 31040.1273 | 3515.0002 | 1 | 7 | 0 | 0 | 0 | 1.450027 | 3.794935 | 5.502758 | 1.446074 | 2.900833 | 5.200598 | 10.62979 |  | 0.0002672481 | [11 empty] | 28.47782 | 0.1153743 | 25 | 0 | 26.88819 | -0.008749962
4895 | 2021/03/31 22:05:55 | 31045.1275 | 3520.0004 | 1 | 7 | 0 | 0 | 0 | 1.450012 | 3.795832 | 5.504002 | 1.448086 | 2.900833 | 5.208233 | 10.62979 | [13 empty] | 28.3316 | 0.06510854 | 25 | 0 | 26.66321 | -0.04363179
4896 | 2021/03/31 22:06:00 | 31050.1284 | 3525.0013 | 1 | 7 | 0 | 0 | 0 | 1.449585 | 3.796664 | 5.503587 | 1.450098 | 2.900833 | 5.21587 | 10.62979 |  | 0.0001347004 |  |  | 0.3402911 | [8 empty] | 28.2385 | -0.1200944 | 25 | 0 | 26.68364 | -0.09152055
4897 | 2021/03/31 22:06:05 | 31055.1275 | 3530.0004 | 1 | 7 | 0 | 0 | 0 | 1.449974 | 3.797232 | 5.505888 | 1.452108 | 2.900833 | 5.223503 | 10.62979 | [13 empty] | 28.24782 | -0.0515157 | 25 | 0 | 26.6503 | -0.1405787
4898 | 2021/03/31 22:06:10 | 31060.1275 | 3535.0004 | 1 | 7 | 0 | 0 | 0 | 1.449722 | 3.797774 | 5.505717 | 1.454119 | 2.900833 | 5.231139 | 10.62979 |  | 0.000133377 | [11 empty] | 28.10551 | 0 | 25 | 0 | 26.68543 | -0.08891702
4899 | 2021/03/31 22:06:15 | 31065.1276 | 3540.0005 | 1 | 7 | 0 | 0 | 0 | 1.449799 | 3.798777 | 5.507463 | 1.456131 | 2.900833 | 5.238779 | 10.62979 |  |  |  | 2.924282 | [9 empty] | 28.11039 | -0.04045188 | 25 | 0 | 26.81838 | 0.06387234
4900 | 2021/03/31 22:06:20 | 31070.1284 | 3545.0013 | 1 | 7 | 0 | 0 | 0 | 1.449524 | 3.799191 | 5.507019 | 1.458142 | 2.900833 | 5.246421 | 10.62979 |  | 0.0001017629 | [11 empty] | 28.16537 | -0.05733848 | 25 | 0 | 27.04419 | 0.1003027
4901 | 2021/03/31 22:06:25 | 31075.1277 | 3550.0006 | 1 | 7 | 0 | 0 | 0 | 1.449127 | 3.799899 | 5.506536 | 1.460153 | 2.900833 | 5.254061 | 10.62979 | [13 empty] | 28.44414 | 0.005816817 | 25 | 0 | 27.13171 | 0.123623
4902 | 2021/03/31 22:06:30 | 31080.1278 | 3555.0007 | 1 | 7 | 0 | 0 | 0 | 1.449707 | 3.800889 | 5.510175 | 1.462164 | 2.900833 | 5.261703 | 10.62979 |  | 0.0001089315 | [11 empty] | 28.42023 | 0.01150489 | 25 | 0 | 26.75214 | -0.09739041
4903 | 2021/03/31 22:06:35 | 31085.1278 | 3560.0007 | 1 | 7 | 0 | 0 | 0 | 1.449783 | 3.801554 | 5.511428 | 1.464174 | 2.900833 | 5.269344 | 10.62979 |  | 0.0001868588 | [11 empty] | 28.21324 | -0.03559649 | 25 | 0 | 26.63695 | -0.1379496
4904 | 2021/03/31 22:06:40 | 31090.1272 | 3565.0001 | 1 | 7 | 0 | 0 | 0 | 1.449738 | 3.802124 | 5.512084 | 1.466185 | 2.900833 | 5.276989 | 10.62979 | [13 empty] | 28.09221 | -0.06012201 | 25 | 0 | 26.84284 | -0.08027494
4905 | 2021/03/31 22:06:45 | 31095.1271 | 3570 | 1 | 7 | 0 | 0 | 0 | 1.449722 | 3.802704 | 5.512864 | 1.468195 | 2.900833 | 5.284633 | 10.62979 |  | 0.00014807 | [11 empty] | 28.08247 | 0.01107752 | 25 | 0 | 26.91842 | 0.117802
4906 | 2021/03/31 22:06:50 | 31100.1282 | 3575.0011 | 1 | 7 | 0 | 0 | 0 | 1.44989 | 3.803595 | 5.514794 | 1.470207 | 2.900833 | 5.292283 | 10.62979 | [13 empty] | 28.28017 | 0.01080513 | 25 | 0 | 27.10238 | 0.1397502
4907 | 2021/03/31 22:06:55 | 31105.1273 | 3580.0002 | 1 | 7 | 0 | 0 | 0 | 1.449593 | 3.804438 | 5.514887 | 1.472217 | 2.900833 | 5.299931 | 10.62979 |  | 0.000116238 |  | 2.918692 | [9 empty] | 28.4282 | -0.008716583 | 25 | 0 | 27.10862 | 0.08459032
4908 | 2021/03/31 22:07:00 | 31110.1275 | 3585.0004 | 1 | 7 | 0 | 0 | 0 | 1.449745 | 3.804798 | 5.515987 | 1.474229 | 2.900833 | 5.307585 | 10.62979 | [13 empty] | 28.52566 | 0.1040268 | 25 | 0 | 27.07839 | -0.006816387
4909 | 2021/03/31 22:07:05 | 31115.1281 | 3590.001 | 1 | 7 | 0 | 0 | 0 | 1.449974 | 3.805492 | 5.517864 | 1.47624 | 2.900833 | 5.315238 | 10.62979 |  | 7.693025e-05 | [11 empty] | 28.51414 | 0.1124585 | 25 | 0 | 26.92462 | -0.00944376
4910 | 2021/03/31 22:07:10 | 31120.1274 | 3595.0003 | 1 | 7 | 0 | 0 | 0 | 1.449875 | 3.806379 | 5.518774 | 1.478251 | 2.900833 | 5.322889 | 10.62979 |  |  |  |  | 0.3455822 | [8 empty] | 28.32627 | 0.07854879 | 25 | 0 | 26.71478 | -0.01458883
4911 | 2021/03/31 22:07:15 | 31125.1283 | 3600.0012 | 1 | 7 | 0 | 0 | 0 | 1.449684 | 3.806815 | 5.518679 | 1.480262 | 2.900833 | 5.330546 | 10.62979 |  | 0.000127312 | [11 empty] | 28.18885 | -0.09210408 | 25 | 0 | 26.7121 | -0.02347589
4912 | 2021/03/31 22:07:20 | 31130.1283 | 3605.0012 | 1 | 7 | 0 | 0 | 0 | 1.44976 | 3.807584 | 5.520083 | 1.482274 | 2.900833 | 5.338206 | 10.62979 |  | 0.0002294282 | [11 empty] | 28.16846 | -0.09640098 | 25 | 0 | 26.8695 | -0.01223028
4913 | 2021/03/31 22:07:25 | 31135.1277 | 3610.0006 | 1 | 7 | 0 | 0 | 0 | 1.449341 | 3.808409 | 5.519683 | 1.484285 | 2.900833 | 5.345864 | 10.62979 | [13 empty] | 28.1924 | -0.08739293 | 25 | 0 | 27.06417 | -0.01652539
4914 | 2021/03/31 22:07:30 | 31140.1276 | 3615.0005 | 1 | 7 | 0 | 0 | 0 | 1.44976 | 3.809191 | 5.522413 | 1.486295 | 2.900833 | 5.353521 | 10.62979 |  | 0.0001125297 |  | 2.818004 | [9 empty] | 28.39052 | 0.08198082 | 25 | 0 | 27.14904 | 0.06669223
4915 | 2021/03/31 22:07:35 | 31145.1287 | 3620.0016 | 1 | 7 | 0 | 0 | 0 | 1.449738 | 3.809722 | 5.523099 | 1.488307 | 2.900833 | 5.361184 | 10.62979 | [13 empty] | 28.4592 | 0.09265482 | 25 | 0 | 27.21078 | 0.1417994
4916 | 2021/03/31 22:07:40 | 31150.1278 | 3625.0007 | 1 | 7 | 0 | 0 | 0 | 1.449799 | 3.810496 | 5.524453 | 1.490318 | 2.900833 | 5.368846 | 10.62979 |  | 0.0001083621 | [11 empty] | 28.51061 | 0.01052737 | 25 | 0 | 27.16282 | 0.1105595
4917 | 2021/03/31 22:07:45 | 31155.128 | 3630.0009 | 1 | 7 | 0 | 0 | 0 | 1.449837 | 3.811394 | 5.5259 | 1.492328 | 2.900833 | 5.376507 | 10.62979 |  | 0.0001645397 | [11 empty] | 28.55003 | 0.08753002 | 25 | 0 | 27.06018 | -0.04335344
4918 | 2021/03/31 22:07:50 | 31160.1279 | 3635.0008 | 1 | 7 | 0 | 0 | 0 | 1.450111 | 3.812046 | 5.52789 | 1.494339 | 2.900833 | 5.384171 | 10.62979 | [13 empty] | 28.5208 | 0.1073343 | 25 | 0 | 26.88152 | -0.03235936
4919 | 2021/03/31 22:07:55 | 31165.1273 | 3640.0002 | 1 | 7 | 0 | 0 | 0 | 1.449707 | 3.812451 | 5.526937 | 1.49635 | 2.900833 | 5.391839 | 10.62979 |  | 0.0001227661 | [11 empty] | 28.36662 | 0.07176399 | 25 | 0 | 26.69123 | -0.06140172
4920 | 2021/03/31 22:08:00 | 31170.1273 | 3645.0002 | 1 | 7 | 0 | 0 | 0 | 1.449646 | 3.813172 | 5.52775 | 1.498362 | 2.900833 | 5.399509 | 10.62979 |  | 0.0002113197 | [11 empty] | 28.19551 | -0.09833395 | 25 | 0 | 26.7259 | -0.01861155
4921 | 2021/03/31 22:08:05 | 31175.1271 | 3650 | 1 | 7 | 0 | 0 | 0 | 1.449593 | 3.814095 | 5.528885 | 1.500372 | 2.900833 | 5.407176 | 10.62979 |  | 0.0001719593 |  | 2.843239 | [9 empty] | 28.14096 | -0.1173067 | 25 | 0 | 26.86326 | -0.04208803
4922 | 2021/03/31 22:08:10 | 31180.1273 | 3655.0002 | 1 | 7 | 0 | 0 | 0 | 1.449593 | 3.814786 | 5.529887 | 1.502384 | 2.900833 | 5.414849 | 10.62979 | [13 empty] | 28.12501 | -0.1312929 | 25 | 0 | 26.97529 | -0.06498516
4923 | 2021/03/31 22:08:15 | 31185.1281 | 3660.001 | 1 | 7 | 0 | 0 | 0 | 1.449661 | 3.815378 | 5.531005 | 1.504395 | 2.900833 | 5.422521 | 10.62979 |  | 0.0001805613 | [11 empty] | 28.39009 | 0.09901166 | 25 | 0 | 27.16993 | 0.09044528
4924 | 2021/03/31 22:08:20 | 31190.1275 | 3665.0004 | 1 | 7 | 0 | 0 | 0 | 1.449684 | 3.816097 | 5.532135 | 1.506405 | 2.900833 | 5.430192 | 10.62979 | [13 empty] | 28.51327 | 0.1356047 | 25 | 0 | 26.97353 | 0.04042864
4925 | 2021/03/31 22:08:25 | 31195.1282 | 3670.0011 | 1 | 7 | 0 | 0 | 0 | 1.449974 | 3.817076 | 5.534661 | 1.508416 | 2.900833 | 5.437866 | 10.62979 |  | 0.0001144693 |  |  | 0.3512311 | [8 empty] | 28.35862 | 0.0619173 | 25 | 0 | 26.74724 | -0.04015148
4926 | 2021/03/31 22:08:30 | 31200.1277 | 3675.0006 | 1 | 7 | 0 | 0 | 0 | 1.449837 | 3.817626 | 5.534935 | 1.510426 | 2.900833 | 5.445539 | 10.62979 |  | 0.000144276 | [11 empty] | 28.13967 | -0.09030998 | 25 | 0 | 26.7197 | -0.006114244
4927 | 2021/03/31 22:08:35 | 31205.1285 | 3680.0014 | 1 | 7 | 0 | 0 | 0 | 1.44986 | 3.818234 | 5.535905 | 1.512438 | 2.900833 | 5.45322 | 10.62979 | [13 empty] | 28.07136 | -0.1250774 | 25 | 0 | 26.86461 | -0.003197193
4928 | 2021/03/31 22:08:40 | 31210.1284 | 3685.0013 | 1 | 7 | 0 | 0 | 0 | 1.449852 | 3.819092 | 5.537118 | 1.514449 | 2.900833 | 5.460901 | 10.62979 |  | 0.0001038043 |  | 2.833215 | [9 empty] | 28.11748 | -0.1261675 | 25 | 0 | 26.96062 | -0.04207432
4929 | 2021/03/31 22:08:45 | 31215.1276 | 3690.0005 | 1 | 7 | 0 | 0 | 0 | 1.45005 | 3.8198 | 5.53890099 | 1.51646 | 2.900833 | 5.46858 | 10.62979 |  | 0.0002092854 | [11 empty] | 28.29834 | 0.08502364 | 25 | 0 | 27.1206 | 0.09641647
4930 | 2021/03/31 22:08:50 | 31220.1285 | 3695.0014 | 1 | 7 | 0 | 0 | 0 | 1.449821 | 3.820309 | 5.538764 | 1.518472 | 2.900833 | 5.476266 | 10.62979 |  | 0.0002555962 | [11 empty] | 28.4437 | 0.1193982 | 25 | 0 | 27.12416 | 0.1486331
4931 | 2021/03/31 22:08:55 | 31225.1277 | 3700.0006 | 1 | 7 | 0 | 0 | 0 | 1.449486 | 3.821071 | 5.538589 | 1.520483 | 2.900833 | 5.48395 | 10.62979 | [13 empty] | 28.51148 | 0.06771445 | 25 | 0 | 27.00018 | 0.1123971
4932 | 2021/03/31 22:09:00 | 31230.1279 | 3705.0008 | 1 | 7 | 0 | 0 | 0 | 1.449547 | 3.821881 | 5.539996 | 1.522494 | 2.900833 | 5.491636 | 10.62979 |  | 0.000203112 | [11 empty] | 28.40028 | 0.007200837 | 25 | 0 | 26.73212 | -0.086146
4933 | 2021/03/31 22:09:05 | 31235.1279 | 3710.0008 | 1 | 7 | 0 | 0 | 0 | 1.450256 | 3.822787 | 5.54402 | 1.524504 | 2.900833 | 5.499321 | 10.62979 |  | 0.0001407894 | [11 empty] | 28.16669 | -0.06219149 | 25 | 0 | 26.63295 | -0.1246184
4934 | 2021/03/31 22:09:10 | 31240.128 | 3715.0009 | 1 | 7 | 0 | 0 | 0 | 1.450294 | 3.823403 | 5.545058 | 1.526516 | 2.900833 | 5.50701 | 10.62979 | [13 empty] | 28.13433 | -0.07397115 | 25 | 0 | 26.9064 | -0.04528046
4935 | 2021/03/31 22:09:15 | 31245.1273 | 3720.0002 | 1 | 7 | 0 | 0 | 0 | 1.44989 | 3.823959 | 5.54432 | 1.528527 | 2.900833 | 5.5147 | 10.62979 |  | 0.000158214 |  | 2.855844 | [9 empty] | 28.38566 | 0.09141028 | 25 | 0 | 27.0944 | 0.05614281
4936 | 2021/03/31 22:09:20 | 31250.1281 | 3725.001 | 1 | 7 | 0 | 0 | 0 | 1.449608 | 3.824785 | 5.544439 | 1.530539 | 2.900833 | 5.522393 | 10.62979 | [13 empty] | 28.44636 | 0.1002741 | 25 | 0 | 26.81394 | -0.04390299
4937 | 2021/03/31 22:09:25 | 31255.1281 | 3730.001 | 1 | 7 | 0 | 0 | 0 | 1.45015 | 3.825472 | 5.547508 | 1.53255 | 2.900833 | 5.530086 | 10.62979 |  | 0.0001149685 | [11 empty] | 28.15206 | 0.01108289 | 25 | 0 | 26.61116 | -0.09337485
4938 | 2021/03/31 22:09:30 | 31260.1283 | 3735.0012 | 1 | 7 | 0 | 0 | 0 | 1.44989 | 3.826116 | 5.547447 | 1.534562 | 2.900833 | 5.537784 | 10.62979 |  | 0.0001366472 | [11 empty] | 28.08511 | -0.0188303 | 25 | 0 | 26.96374 | 0.07889688
4939 | 2021/03/31 22:09:35 | 31265.1284 | 3740.0013 | 1 | 7 | 0 | 0 | 0 | 1.449951 | 3.826861 | 5.548761 | 1.536573 | 2.900833 | 5.54548 | 10.62979 |  |  |  |  | 0.3545841 | [8 empty] | 28.41756 | 0.1023602 | 25 | 0 | 27.05529 | 0.1337832
4940 | 2021/03/31 22:09:40 | 31270.1276 | 3745.0005 | 1 | 7 | 0 | 0 | 0 | 1.449821 | 3.82768 | 5.549451 | 1.538585 | 2.900833 | 5.553179 | 10.62979 |  | 0.0001594989 | [11 empty] | 28.38079 | 0.075351 | 25 | 0 | 26.74815 | 0.02223194
4941 | 2021/03/31 22:09:45 | 31275.1276 | 3750.0005 | 1 | 7 | 0 | 0 | 0 | 1.449928 | 3.828022 | 5.550356 | 1.540596 | 2.900833 | 5.560879 | 10.62979 | [13 empty] | 28.15916 | -0.09184241 | 25 | 0 | 26.61116 | -0.04986167
4942 | 2021/03/31 22:09:50 | 31280.1284 | 3755.0013 | 1 | 7 | 0 | 0 | 0 | 1.449455 | 3.828997 | 5.549959 | 1.542608 | 2.900833 | 5.568581 | 10.62979 |  | 0.0001001319 |  | 2.807791 | [9 empty] | 28.06427 | -0.1270217 | 25 | 0 | 26.72945 | -0.05627215
4943 | 2021/03/31 22:09:55 | 31285.1277 | 3760.0006 | 1 | 7 | 0 | 0 | 0 | 1.449821 | 3.829841 | 5.552584 | 1.544618 | 2.900833 | 5.576279 | 10.62979 | [13 empty] | 28.10683 | -0.09475172 | 25 | 0 | 26.97129 | -0.006116629
4944 | 2021/03/31 22:10:00 | 31290.1271 | 3765 | 1 | 7 | 0 | 0 | 0 | 1.449776 | 3.830581 | 5.553484 | 1.546629 | 2.900833 | 5.583981 | 10.62979 |  | 0.000128773 | [11 empty] | 28.34535 | 0.09445667 | 25 | 0 | 27.05398 | 0.07254124
4945 | 2021/03/31 22:10:05 | 31295.1278 | 3770.0007 | 1 | 7 | 0 | 0 | 0 | 1.449936 | 3.831064 | 5.554798 | 1.54864 | 2.900833 | 5.591684 | 10.62979 |  | 0.0001549588 | [11 empty] | 28.45078 | 0.1062351 | 25 | 0 | 26.8895 | 0.01097143
4946 | 2021/03/31 22:10:10 | 31300.1272 | 3775.0001 | 1 | 7 | 0 | 0 | 0 | 1.449959 | 3.83169 | 5.555793 | 1.550651 | 2.900833 | 5.59939 | 10.62979 |  | 0.0001872937 | [11 empty] | 28.38964 | 0.1037598 | 25 | 0 | 26.71434 | 0.01070499
4947 | 2021/03/31 22:10:15 | 31305.1288 | 3780.0017 | 1 | 7 | 0 | 0 | 0 | 1.449974 | 3.832515 | 5.557047 | 1.552663 | 2.900833 | 5.607097 | 10.62979 | [13 empty] | 28.15693 | -0.1069313 | 25 | 0 | 26.56622 | -0.05388856
4948 | 2021/03/31 22:10:20 | 31310.128 | 3785.0009 | 1 | 7 | 0 | 0 | 0 | 1.449646 | 3.833319 | 5.556956 | 1.554674 | 2.900833 | 5.614807 | 10.62979 |  | 0.000139611 | [11 empty] | 28.07846 | -0.1289481 | 25 | 0 | 26.84328 | -0.002636313
4949 | 2021/03/31 22:10:25 | 31315.128 | 3790.0009 | 1 | 7 | 0 | 0 | 0 | 1.449837 | 3.833764 | 5.558333 | 1.556685 | 2.900833 | 5.622516 | 10.62979 |  | 0.0001534991 |  | 2.743929 | [9 empty] | 28.32407 | -0.03641307 | 25 | 0 | 27.06819 | 0.08126378
4950 | 2021/03/31 22:10:30 | 31320.1274 | 3795.0003 | 1 | 7 | 0 | 0 | 0 | 1.449745 | 3.834777 | 5.559449 | 1.558696 | 2.900833 | 5.630227 | 10.62979 | [13 empty] | 28.46364 | 0.05708516 | 25 | 0 | 26.8953 | -0.07392228
4951 | 2021/03/31 22:10:35 | 31325.1281 | 3800.001 | 1 | 7 | 0 | 0 | 0 | 1.449898 | 3.835396 | 5.560933 | 1.560708 | 2.900833 | 5.637941 | 10.62979 |  | 0.000162715 | [11 empty] | 28.50174 | 0.0914067 | 25 | 0 | 26.8126 | -0.07277906
4952 | 2021/03/31 22:10:40 | 31330.1276 | 3805.0005 | 1 | 7 | 0 | 0 | 0 | 1.449814 | 3.836221 | 5.561807 | 1.562718 | 2.900833 | 5.645651 | 10.62979 |  | 0.0001436573 | [11 empty] | 28.27973 | 0.08437574 | 25 | 0 | 26.63962 | -0.03099263
4953 | 2021/03/31 22:10:45 | 31335.1273 | 3810.0002 | 1 | 7 | 0 | 0 | 0 | 1.449623 | 3.836706 | 5.561777 | 1.564728 | 2.900833 | 5.653365 | 10.62979 |  |  |  |  | 0.3589862 | [8 empty] | 28.09754 | -0.09348452 | 25 | 0 | 26.63474 | -0.009299517
4954 | 2021/03/31 22:10:50 | 31340.1275 | 3815.0004 | 1 | 7 | 0 | 0 | 0 | 1.450035 | 3.83761 | 5.564669 | 1.56674 | 2.900833 | 5.661083 | 10.62979 |  | 0.000171665 | [11 empty] | 28.05186 | -0.1429349 | 25 | 0 | 26.81661 | 0.003343821
4955 | 2021/03/31 22:10:55 | 31345.1276 | 3820.0005 | 1 | 7 | 0 | 0 | 0 | 1.449722 | 3.838364 | 5.564561 | 1.568751 | 2.900833 | 5.668801 | 10.62979 |  | 0.0001567631 | [11 empty] | 28.16095 | -0.09445488 | 25 | 0 | 26.99709 | 0.01861393
4956 | 2021/03/31 22:11:00 | 31350.1277 | 3825.0006 | 1 | 7 | 0 | 0 | 0 | 1.449585 | 3.838856 | 5.564748 | 1.570762 | 2.900833 | 5.676521 | 10.62979 |  |  |  | 2.979266 | [9 empty] | 28.36084 | 0.1167554 | 25 | 0 | 27.02685 | 0.04822016
4957 | 2021/03/31 22:11:05 | 31355.1286 | 3830.0015 | 1 | 7 | 0 | 0 | 0 | 1.449623 | 3.839636 | 5.566025 | 1.572773 | 2.900833 | 5.684243 | 10.62979 |  | 0.0001377676 | [11 empty] | 28.42955 | 0.120244 | 25 | 0 | 26.81129 | 0.01612306
4958 | 2021/03/31 22:11:10 | 31360.1286 | 3835.0015 | 1 | 7 | 0 | 0 | 0 | 1.449936 | 3.840165 | 5.567993 | 1.574784 | 2.900833 | 5.691964 | 10.62979 |  | 0.0001437318 | [11 empty] | 28.26069 | 0.07454753 | 25 | 0 | 26.58493 | -0.04974842
4959 | 2021/03/31 22:11:15 | 31365.128 | 3840.0009 | 1 | 7 | 0 | 0 | 0 | 1.449745 | 3.84132 | 5.568934 | 1.576795 | 2.900833 | 5.699688 | 10.62979 | [13 empty] | 28.0585 | -0.0686872 | 25 | 0 | 26.78769 | 0.04667103
4960 | 2021/03/31 22:11:20 | 31370.1277 | 3845.0006 | 1 | 7 | 0 | 0 | 0 | 1.449821 | 3.84182 | 5.569951 | 1.578806 | 2.900833 | 5.707412 | 10.62979 |  | 0.0001976 | [11 empty] | 28.29525 | 0.004435182 | 25 | 0 | 27.11749 | 0.1600391
4961 | 2021/03/31 22:11:25 | 31375.1287 | 3850.0016 | 1 | 7 | 0 | 0 | 0 | 1.449669 | 3.842179 | 5.569888 | 1.580818 | 2.900833 | 5.715142 | 10.62979 |  | 0.0001735069 | [11 empty] | 28.48845 | 0.0648123 | 25 | 0 | 26.87751 | 0.08059621
4962 | 2021/03/31 22:11:30 | 31380.1279 | 3855.0008 | 1 | 7 | 0 | 0 | 0 | 1.449852 | 3.843157 | 5.572009 | 1.582828 | 2.900833 | 5.722867 | 10.62979 | [13 empty] | 28.25093 | -0.06747603 | 25 | 0 | 26.6036 | -0.09210467
4963 | 2021/03/31 22:11:35 | 31385.1273 | 3860.0002 | 1 | 7 | 0 | 0 | 0 | 1.449776 | 3.844108 | 5.573096 | 1.584839 | 2.900833 | 5.730595 | 10.62979 |  | 0.0001541225 |  | 2.728327 | [9 empty] | 28.03855 | -0.1275766 | 25 | 0 | 26.66809 | -0.07016659
4964 | 2021/03/31 22:11:40 | 31390.1272 | 3865.0001 | 1 | 7 | 0 | 0 | 0 | 1.449898 | 3.84462 | 5.574307 | 1.58685 | 2.900833 | 5.738329 | 10.62979 |  | 0.0001189562 | [11 empty] | 28.13477 | -0.09570599 | 25 | 0 | 26.94951 | 0.006254315
4965 | 2021/03/31 22:11:45 | 31395.1273 | 3870.0002 | 1 | 7 | 0 | 0 | 0 | 1.449684 | 3.845353 | 5.574547 | 1.588862 | 2.900833 | 5.746062 | 10.62979 | [13 empty] | 28.48225 | 0.07648528 | 25 | 0 | 26.91396 | -0.03668427
4966 | 2021/03/31 22:11:50 | 31400.1273 | 3875.0002 | 1 | 7 | 0 | 0 | 0 | 1.450035 | 3.84621 | 5.577139 | 1.590872 | 2.900833 | 5.753794 | 10.62979 |  | 0.0001109533 | [11 empty] | 28.03633 | -0.08963525 | 25 | 0 | 26.58758 | -0.1299089
4967 | 2021/03/31 22:11:55 | 31405.1275 | 3880.0004 | 1 | 7 | 0 | 0 | 0 | 1.449722 | 3.846745 | 5.576711 | 1.592884 | 2.900833 | 5.761531 | 10.62979 |  |  |  |  | 0.3498266 | [8 empty] | 28.31297 | -0.03198981 | 25 | 0 | 27.00729 | 0.08348882
4968 | 2021/03/31 22:12:00 | 31410.1282 | 3885.0011 | 1 | 7 | 0 | 0 | 0 | 1.449959 | 3.847569 | 5.578817 | 1.594895 | 2.900833 | 5.769268 | 10.62979 |  | 0.0001343679 | [11 empty] | 28.18487 | -0.0784266 | 25 | 0 | 26.55866 | -0.09419262
4969 | 2021/03/31 22:12:05 | 31415.1285 | 3890.0014 | 1 | 7 | 0 | 0 | 0 | 1.450073 | 3.848268 | 5.58027 | 1.596906 | 2.900833 | 5.777007 | 10.62979 | [13 empty] | 28.14011 | -0.07493198 | 25 | 0 | 26.98331 | 0.08488715
4970 | 2021/03/31 22:12:10 | 31420.1276 | 3895.0005 | 1 | 7 | 0 | 0 | 0 | 1.449936 | 3.849006 | 5.580812 | 1.598917 | 2.900833 | 5.784747 | 10.62979 |  | 0.000152272 |  | 2.906805 | [9 empty] | 28.32715 | 0.05415261 | 25 | 0 | 26.70143 | 0.02097607
4971 | 2021/03/31 22:12:15 | 31425.1284 | 3900.0013 | 1 | 7 | 0 | 0 | 0 | 1.449837 | 3.849526 | 5.581185 | 1.600929 | 2.900833 | 5.792489 | 10.62979 | [13 empty] | 28.00929 | -0.07105112 | 25 | 0 | 26.69567 | 0.03319681
4972 | 2021/03/31 22:12:20 | 31430.1277 | 3905.0006 | 1 | 7 | 0 | 0 | 0 | 1.449432 | 3.850202 | 5.580606 | 1.60294 | 2.900833 | 5.800232 | 10.62979 |  | 0.0001075943 | [11 empty] | 28.33069 | 0.0677377 | 25 | 0 | 26.99662 | 0.1301885
4973 | 2021/03/31 22:12:25 | 31435.1285 | 3910.0014 | 1 | 7 | 0 | 0 | 0 | 1.449814 | 3.851017 | 5.583258 | 1.604951 | 2.900833 | 5.807975 | 10.62979 |  | 0.0001110247 | [11 empty] | 28.14409 | 0.04490077 | 25 | 0 | 26.54622 | -0.04614115
4974 | 2021/03/31 22:12:30 | 31440.1272 | 3915.0001 | 1 | 7 | 0 | 0 | 0 | 1.449738 | 3.851748 | 5.584025 | 1.606961 | 2.900833 | 5.815717 | 10.62979 | [13 empty] | 28.06382 | -0.005951524 | 25 | 0 | 26.92817 | 0.09183168
4975 | 2021/03/31 22:12:35 | 31445.1288 | 3920.0017 | 1 | 7 | 0 | 0 | 0 | 1.450104 | 3.852414 | 5.586401 | 1.608972 | 2.900833 | 5.823466 | 10.62979 |  | 0.0001480244 | [11 empty] | 28.31475 | 0.09864509 | 25 | 0 | 26.66053 | -0.04557729
4976 | 2021/03/31 22:12:40 | 31450.1272 | 3925.0001 | 1 | 7 | 0 | 0 | 0 | 1.449814 | 3.852992 | 5.586122 | 1.610983 | 2.900833 | 5.831212 | 10.62979 | [13 empty] | 28.06958 | -0.07259667 | 25 | 0 | 26.95528 | -0.02389133
4977 | 2021/03/31 22:12:45 | 31455.1273 | 3930.0002 | 1 | 7 | 0 | 0 | 0 | 1.44986 | 3.85382 | 5.587499 | 1.612993 | 2.900833 | 5.838959 | 10.62979 |  | 0.000138655 | [11 empty] | 28.34754 | 0.04448473 | 25 | 0 | 26.71478 | -0.06211758
4978 | 2021/03/31 22:12:50 | 31460.1273 | 3935.0002 | 1 | 7 | 0 | 0 | 0 | 1.450027 | 3.854683 | 5.589394 | 1.615005 | 2.900833 | 5.846714 | 10.62979 |  | 0.0001738589 |  | 2.877242 | [9 empty] | 28.01105 | -0.1296616 | 25 | 0 | 26.86816 | -0.003335476
4979 | 2021/03/31 22:12:55 | 31465.1282 | 3940.0011 | 1 | 7 | 0 | 0 | 0 | 1.449875 | 3.855061 | 5.589357 | 1.617017 | 2.900833 | 5.854469 | 10.62979 | [13 empty] | 28.39541 | 0.06344199 | 25 | 0 | 26.7557 | 0.04364371
4980 | 2021/03/31 22:13:00 | 31470.1275 | 3945.0004 | 1 | 7 | 0 | 0 | 0 | 1.449852 | 3.855853 | 5.590416 | 1.619027 | 2.900833 | 5.862219 | 10.62979 |  | 0.0001177056 | [11 empty] | 28.08511 | -0.01952231 | 25 | 0 | 26.9424 | 0.06042778
4981 | 2021/03/31 22:13:05 | 31475.1282 | 3950.0011 | 1 | 7 | 0 | 0 | 0 | 1.449951 | 3.856564 | 5.591829 | 1.621038 | 2.900833 | 5.869974 | 10.62979 |  | 0.0001389308 |  |  | 0.349605 | [8 empty] | 28.23097 | 0.04655242 | 25 | 0 | 26.60493 | -0.09115398
4982 | 2021/03/31 22:13:10 | 31480.1276 | 3955.0005 | 1 | 7 | 0 | 0 | 0 | 1.449852 | 3.857289 | 5.592498 | 1.623048 | 2.900833 | 5.877726 | 10.62979 | [13 empty] | 28.38122 | -0.01204371 | 25 | 0 | 27.08994 | 0.09014606
4983 | 2021/03/31 22:13:15 | 31485.1285 | 3960.0014 | 1 | 7 | 0 | 0 | 0 | 1.449646 | 3.857894 | 5.592581 | 1.625059 | 2.900833 | 5.885483 | 10.62979 |  | 0.0001864978 | [11 empty] | 27.98845 | -0.08878171 | 25 | 0 | 26.76726 | -0.009028912
4984 | 2021/03/31 22:13:20 | 31490.1285 | 3965.0014 | 1 | 7 | 0 | 0 | 0 | 1.449585 | 3.858603 | 5.593373 | 1.62707 | 2.900833 | 5.893241 | 10.62979 |  | 0.0002052918 | [11 empty] | 28.36172 | 0.1160985 | 25 | 0 | 26.69343 | -0.04363
4985 | 2021/03/31 22:13:25 | 31495.1276 | 3970.0005 | 1 | 7 | 0 | 0 | 0 | 1.449783 | 3.859623 | 5.595616 | 1.629081 | 2.900833 | 5.901002 | 10.62979 |  | 0.0001647501 |  | 2.815655 | [9 empty] | 28.06028 | -0.08644581 | 25 | 0 | 26.94596 | -0.04221857
4986 | 2021/03/31 22:13:30 | 31500.1277 | 3975.0006 | 1 | 7 | 0 | 0 | 0 | 1.449928 | 3.860025 | 5.596758 | 1.631092 | 2.900833 | 5.908764 | 10.62979 | [13 empty] | 28.44812 | 0.06289959 | 25 | 0 | 26.80858 | -0.05920649
4987 | 2021/03/31 22:13:35 | 31505.1278 | 3980.0007 | 1 | 7 | 0 | 0 | 0 | 1.449608 | 3.860694 | 5.596493 | 1.633102 | 2.900833 | 5.916523 | 10.62979 |  | 0.0001997988 | [11 empty] | 27.95475 | -0.1518255 | 25 | 0 | 26.75482 | -0.06334007
4988 | 2021/03/31 22:13:40 | 31510.1277 | 3985.0006 | 1 | 7 | 0 | 0 | 0 | 1.44976 | 3.861317 | 5.597983 | 1.635112 | 2.900833 | 5.924286 | 10.62979 |  | 0.0001153659 | [11 empty] | 28.45477 | 0.03004849 | 25 | 0 | 27.0144 | 0.09015918
4989 | 2021/03/31 22:13:45 | 31515.1278 | 3990.0007 | 1 | 7 | 0 | 0 | 0 | 1.449623 | 3.862151 | 5.598663 | 1.637124 | 2.900833 | 5.932053 | 10.62979 | [13 empty] | 28.10995 | -0.06413996 | 25 | 0 | 26.66853 | -0.03541291
4990 | 2021/03/31 22:13:50 | 31520.1281 | 3995.001 | 1 | 7 | 0 | 0 | 0 | 1.449738 | 3.86282 | 5.600077 | 1.639135 | 2.900833 | 5.939821 | 10.62979 |  | 0.0001289154 | [11 empty] | 28.1676 | -0.0563699 | 25 | 0 | 27.0322 | 0.1123977
4991 | 2021/03/31 22:13:55 | 31525.128 | 4000.0009 | 1 | 7 | 0 | 0 | 0 | 1.449493 | 3.863356 | 5.599907 | 1.641145 | 2.900833 | 5.947587 | 10.62979 | [13 empty] | 28.3963 | 0.08089185 | 25 | 0 | 26.79215 | 0.05225122
4992 | 2021/03/31 22:14:00 | 31530.1272 | 4005.0001 | 1 | 7 | 0 | 0 | 0 | 1.449799 | 3.864358 | 5.602542 | 1.643155 | 2.900833 | 5.955355 | 10.62979 |  | 0.0001145386 |  | 2.860585 | [9 empty] | 28.06028 | -0.1069289 | 25 | 0 | 26.66853 | -0.04054666
4993 | 2021/03/31 22:14:05 | 31535.1273 | 4010.0002 | 1 | 7 | 0 | 0 | 0 | 1.449684 | 3.865252 | 5.603394 | 1.645166 | 2.900833 | 5.963125 | 10.62979 | [13 empty] | 28.2261 | -0.01288831 | 25 | 0 | 27.04107 | 0.1293385
4994 | 2021/03/31 22:14:10 | 31540.1282 | 4015.0011 | 1 | 7 | 0 | 0 | 0 | 1.44989 | 3.865547 | 5.604618 | 1.647177 | 2.900833 | 5.970898 | 10.62979 |  | 0.0001224054 | [11 empty] | 28.44059 | 0.09320498 | 25 | 0 | 26.78681 | 0.05349398
4995 | 2021/03/31 22:14:15 | 31545.1275 | 4020.0004 | 1 | 7 | 0 | 0 | 0 | 1.44989 | 3.866328 | 5.60575 | 1.649188 | 2.900833 | 5.978673 | 10.62979 |  |  |  |  | 0.3493448 | [8 empty] | 28.04788 | -0.07491767 | 25 | 0 | 26.85529 | 0.02486467
4996 | 2021/03/31 22:14:20 | 31550.1283 | 4025.0012 | 1 | 7 | 0 | 0 | 0 | 1.449776 | 3.867218 | 5.6066 | 1.651199 | 2.900833 | 5.986449 | 10.62979 |  | 0.000103423 | [11 empty] | 28.45436 | 0.1217651 | 25 | 0 | 26.94287 | 0.0910157
4997 | 2021/03/31 22:14:25 | 31555.1284 | 4030.0013 | 1 | 7 | 0 | 0 | 0 | 1.449738 | 3.867792 | 5.607285 | 1.653209 | 2.900833 | 5.994225 | 10.62979 |  | 0.0001577253 | [11 empty] | 28.0789 | -0.03047884 | 25 | 0 | 26.66585 | -0.1061386
4998 | 2021/03/31 22:14:30 | 31560.1277 | 4035.0006 | 1 | 7 | 0 | 0 | 0 | 1.449631 | 3.868511 | 5.607913 | 1.655219 | 2.900833 | 6.001999 | 10.62979 | [13 empty] | 28.36837 | 0.07728875 | 25 | 0 | 27.04862 | 0.06198049
4999 | 2021/03/31 22:14:35 | 31565.1278 | 4040.0007 | 1 | 7 | 0 | 0 | 0 | 1.449951 | 3.869145 | 5.610071 | 1.65723 | 2.900833 | 6.009779 | 10.62979 |  | 0.0001760629 |  | 2.892276 | [9 empty] | 28.15872 | -0.03408074 | 25 | 0 | 26.6463 | -0.1341993
5000 | 2021/03/31 22:14:40 | 31570.1284 | 4045.0013 | 1 | 7 | 0 | 0 | 0 | 1.449989 | 3.869994 | 5.611449 | 1.659241 | 2.900833 | 6.01756 | 10.62979 |  | 0.0001521003 | [11 empty] | 28.22344 | -0.0567919 | 25 | 0 | 27.06684 | 0.06304979
5001 | 2021/03/31 22:14:45 | 31575.1286 | 4050.0015 | 1 | 7 | 0 | 0 | 0 | 1.449898 | 3.870634 | 5.612024 | 1.661252 | 2.900833 | 6.025342 | 10.62979 | [13 empty] | 28.33383 | -0.007897615 | 25 | 0 | 26.70102 | -0.08572102
5002 | 2021/03/31 22:14:50 | 31580.1279 | 4055.0008 | 1 | 7 | 0 | 0 | 0 | 1.449554 | 3.871017 | 5.611248 | 1.663262 | 2.900833 | 6.033126 | 10.62979 |  | 0.0001458361 | [11 empty] | 28.07537 | -0.09031832 | 25 | 0 | 26.98243 | 0.0672394
5003 | 2021/03/31 22:14:55 | 31585.1279 | 4060.0008 | 1 | 7 | 0 | 0 | 0 | 1.449783 | 3.872062 | 5.61365 | 1.665273 | 2.900833 | 6.04091 | 10.62979 | [13 empty] | 28.38789 | 0.08421838 | 25 | 0 | 26.74815 | 0.04669547
5004 | 2021/03/31 22:15:00 | 31590.1272 | 4065.0001 | 1 | 7 | 0 | 0 | 0 | 1.450035 | 3.872685 | 5.615529 | 1.667283 | 2.900833 | 6.048694 | 10.62979 |  | 0.0001253777 | [11 empty] | 28.04389 | -0.04459023 | 25 | 0 | 26.9082 | 0.06194413
5005 | 2021/03/31 22:15:05 | 31595.128 | 4070.0009 | 1 | 7 | 0 | 0 | 0 | 1.449951 | 3.873276 | 5.61606 | 1.669294 | 2.900833 | 6.056482 | 10.62979 |  | 0.0001637 | [11 empty] | 28.43353 | 0.1230091 | 25 | 0 | 26.90064 | 0.05446315
5006 | 2021/03/31 22:15:10 | 31600.128 | 4075.0009 | 1 | 7 | 0 | 0 | 0 | 1.449936 | 3.873987 | 5.617033 | 1.671305 | 2.900833 | 6.064273 | 10.62979 |  |  |  | 2.899152 | [9 empty] | 28.08291 | 0.007073879 | 25 | 0 | 26.64142 | -0.08627832
5007 | 2021/03/31 22:15:15 | 31605.1271 | 4080 | 1 | 7 | 0 | 0 | 0 | 1.449776 | 3.874845 | 5.617657 | 1.673316 | 2.900833 | 6.072061 | 10.62979 |  | 0.0001138594 | [11 empty] | 28.18135 | 0.03572524 | 25 | 0 | 27.01754 | 0.08029997
5008 | 2021/03/31 22:15:20 | 31610.1274 | 4085.0003 | 1 | 7 | 0 | 0 | 0 | 1.449821 | 3.875191 | 5.618333 | 1.675326 | 2.900833 | 6.079854 | 10.62979 | [13 empty] | 28.4282 | 0.1212049 | 25 | 0 | 26.84551 | -0.007365346
5009 | 2021/03/31 22:15:25 | 31615.1281 | 4090.001 | 1 | 7 | 0 | 0 | 0 | 1.450035 | 3.876055 | 5.620415 | 1.677338 | 2.900833 | 6.087649 | 10.62979 |  | 0.0001091561 | [11 empty] | 28.09133 | 0.001520514 | 25 | 0 | 26.65697 | 0.04015386
5010 | 2021/03/31 22:15:30 | 31620.1282 | 4095.0011 | 1 | 7 | 0 | 0 | 0 | 1.449623 | 3.876683 | 5.619729 | 1.679349 | 2.900833 | 6.095446 | 10.62979 |  |  |  |  | 0.343383 | [8 empty] | 28.0696 | 0.01397967 | 25 | 0 | 27.02285 | 0.09403944
5011 | 2021/03/31 22:15:35 | 31625.1276 | 4100.0005 | 1 | 7 | 0 | 0 | 0 | 1.449432 | 3.877439 | 5.620084 | 1.68136 | 2.900833 | 6.103241 | 10.62979 |  | 9.991776e-05 | [11 empty] | 28.43441 | 0.1085955 | 25 | 0 | 26.80815 | -0.1122624
5012 | 2021/03/31 22:15:40 | 31630.1275 | 4105.0004 | 1 | 7 | 0 | 0 | 0 | 1.449776 | 3.878342 | 5.622727 | 1.683371 | 2.900833 | 6.111039 | 10.62979 |  | 0.0001640351 | [11 empty] | 28.426 | 0.08130789 | 25 | 0 | 26.65342 | -0.1317
5013 | 2021/03/31 22:15:45 | 31635.1278 | 4110.0007 | 1 | 7 | 0 | 0 | 0 | 1.449837 | 3.878974 | 5.62388 | 1.685382 | 2.900833 | 6.118838 | 10.62979 | [13 empty] | 28.0492 | -0.08959591 | 25 | 0 | 27.09707 | 0.003480911
5014 | 2021/03/31 22:15:50 | 31640.1278 | 4115.0007 | 1 | 7 | 0 | 0 | 0 | 1.449707 | 3.879667 | 5.62438 | 1.687392 | 2.900833 | 6.126637 | 10.62979 |  | 0.0002104943 |  | 2.914649 | [9 empty] | 28.40916 | 0.08767784 | 25 | 0 | 26.72501 | -0.0924021
5015 | 2021/03/31 22:15:55 | 31645.1287 | 4120.0016 | 1 | 7 | 0 | 0 | 0 | 1.449585 | 3.880185 | 5.624658 | 1.689403 | 2.900833 | 6.13444 | 10.62979 | [13 empty] | 28.19817 | 0.05403996 | 25 | 0 | 26.80415 | -0.0379324
5016 | 2021/03/31 22:16:00 | 31650.1279 | 4125.0008 | 1 | 7 | 0 | 0 | 0 | 1.449989 | 3.880883 | 5.627238 | 1.691413 | 2.900833 | 6.142241 | 10.62979 |  | 9.205202e-05 | [11 empty] | 28.10995 | 0.009136796 | 25 | 0 | 27.05353 | 0.1069611
5017 | 2021/03/31 22:16:05 | 31655.1287 | 4130.0016 | 1 | 7 | 0 | 0 | 0 | 1.44986 | 3.881528 | 5.627672 | 1.693424 | 2.900833 | 6.150046 | 10.62979 | [13 empty] | 28.42776 | 0.1299357 | 25 | 0 | 26.66321 | -0.1161367
5018 | 2021/03/31 22:16:10 | 31660.1287 | 4135.0016 | 1 | 7 | 0 | 0 | 0 | 1.449646 | 3.882151 | 5.627745 | 1.695435 | 2.900833 | 6.157852 | 10.62979 |  | 9.492721e-05 | [11 empty] | 28.1472 | 0.02743602 | 25 | 0 | 26.8953 | 0.01889348
5019 | 2021/03/31 22:16:15 | 31665.1278 | 4140.0007 | 1 | 7 | 0 | 0 | 0 | 1.449188 | 3.882996 | 5.627191 | 1.697445 | 2.900833 | 6.165656 | 10.62979 |  | 0.0002054559 | [11 empty] | 28.22965 | 0.006106496 | 25 | 0 | 26.96377 | 0.0705874
5020 | 2021/03/31 22:16:20 | 31670.1282 | 4145.0011 | 1 | 7 | 0 | 0 | 0 | 1.449875 | 3.883471 | 5.630548 | 1.699456 | 2.900833 | 6.173465 | 10.62979 | [13 empty] | 28.29925 | 0.06165028 | 25 | 0 | 26.66632 | -0.01902461
5021 | 2021/03/31 22:16:25 | 31675.1273 | 4150.0002 | 1 | 7 | 0 | 0 | 0 | 1.449776 | 3.884057 | 5.631013 | 1.701466 | 2.900833 | 6.181271 | 10.62979 |  | 0.0001508451 |  | 3.047877 | [9 empty] | 28.21279 | -0.06675661 | 25 | 0 | 27.04995 | 0.120995
5022 | 2021/03/31 22:16:30 | 31680.1274 | 4155.0003 | 1 | 7 | 0 | 0 | 0 | 1.449455 | 3.884937 | 5.631041 | 1.703476 | 2.900833 | 6.18908 | 10.62979 |  | 0.0001353142 | [11 empty] | 28.33603 | -0.01053512 | 25 | 0 | 26.7139 | -0.07724822
5023 | 2021/03/31 22:16:35 | 31685.1281 | 4160.001 | 1 | 7 | 0 | 0 | 0 | 1.449799 | 3.885861 | 5.633717 | 1.705488 | 2.900833 | 6.196896 | 10.62979 | [13 empty] | 28.19685 | -0.04141212 | 25 | 0 | 27.03664 | 0.02264857
5024 | 2021/03/31 22:16:40 | 31690.1284 | 4165.0013 | 1 | 7 | 0 | 0 | 0 | 1.449432 | 3.886075 | 5.632601 | 1.707498 | 2.900833 | 6.204708 | 10.62979 | [13 empty] | 28.27399 | 0.0773108 | 25 | 0 | 26.67032 | -0.1246101
5025 | 2021/03/31 22:16:45 | 31695.1273 | 4170.0002 | 1 | 7 | 0 | 0 | 0 | 1.449852 | 3.886917 | 5.635454 | 1.709509 | 2.900833 | 6.212523 | 10.62979 |  | 8.994467e-05 |  |  | 0.3415032 | [8 empty] | 28.21723 | -0.002627969 | 25 | 0 | 27.08505 | 0.08180976
5026 | 2021/03/31 22:16:50 | 31700.1285 | 4175.0014 | 1 | 7 | 0 | 0 | 0 | 1.44976 | 3.887875 | 5.63648566 | 1.71152 | 2.900833 | 6.220341 | 10.62979 | [13 empty] | 28.30233 | 0.05443275 | 25 | 0 | 26.82105 | -0.01762629
5027 | 2021/03/31 22:16:55 | 31705.1276 | 4180.0005 | 1 | 7 | 0 | 0 | 0 | 1.449417 | 3.888452 | 5.635988 | 1.713531 | 2.900833 | 6.22816 | 10.62979 |  | 0.0001036337 | [11 empty] | 28.25981 | 0.1175964 | 25 | 0 | 26.95307 | 0.07793963
5028 | 2021/03/31 22:17:00 | 31710.1286 | 4185.0015 | 1 | 7 | 0 | 0 | 0 | 1.449707 | 3.888949 | 5.637837 | 1.715542 | 2.900833 | 6.23598 | 10.62979 |  | 0.000118821 |  | 2.887855 | [9 empty] | 28.37546 | -0.002637506 | 25 | 0 | 26.76146 | -0.07154882
5029 | 2021/03/31 22:17:05 | 31715.1278 | 4190.0007 | 1 | 7 | 0 | 0 | 0 | 1.449661 | 3.88989 | 5.639022 | 1.717552 | 2.900833 | 6.2438 | 10.62979 | [13 empty] | 28.41713 | 0.09542406 | 25 | 0 | 27.06907 | 0.0534904
5030 | 2021/03/31 22:17:10 | 31720.1285 | 4195.0014 | 1 | 7 | 0 | 0 | 0 | 1.44976 | 3.890651 | 5.64051 | 1.719563 | 2.900833 | 6.25162 | 10.62979 | [13 empty] | 28.05984 | -0.09835899 | 25 | 0 | 26.75347 | -0.1141793
5031 | 2021/03/31 22:17:15 | 31725.1287 | 4200.0016 | 1 | 7 | 0 | 0 | 0 | 1.449371 | 3.890989 | 5.639487 | 1.721573 | 2.900833 | 6.259443 | 10.62979 |  | 9.08225e-05 | [11 empty] | 28.42553 | 0.008862615 | 25 | 0 | 27.06328 | 0.09334505
5032 | 2021/03/31 22:17:20 | 31730.1278 | 4205.0007 | 1 | 7 | 0 | 0 | 0 | 1.449203 | 3.891788 | 5.639991 | 1.723583 | 2.900833 | 6.267264 | 10.62979 |  | 0.0001239895 | [11 empty] | 28.21368 | -0.05721688 | 25 | 0 | 26.63028 | -0.08180201
5033 | 2021/03/31 22:17:25 | 31735.1272 | 4210.0001 | 1 | 7 | 0 | 0 | 0 | 1.449936 | 3.892458 | 5.643815 | 1.725593 | 2.900833 | 6.275088 | 10.62979 | [13 empty] | 28.27531 | -0.0199455 | 25 | 0 | 27.09751 | 0.1355809
5034 | 2021/03/31 22:17:30 | 31740.128 | 4215.0009 | 1 | 7 | 0 | 0 | 0 | 1.449898 | 3.893106 | 5.644607 | 1.727605 | 2.900833 | 6.282919 | 10.62979 |  | 0.0002092084 | [11 empty] | 28.19993 | 0.05818903 | 25 | 0 | 26.65918 | -0.03502369
5035 | 2021/03/31 22:17:35 | 31745.1272 | 4220.0001 | 1 | 7 | 0 | 0 | 0 | 1.449585 | 3.89368 | 5.64422 | 1.729616 | 2.900833 | 6.290748 | 10.62979 | [13 empty] | 28.30368 | 0.05111456 | 25 | 0 | 27.11173 | 0.05795419
5036 | 2021/03/31 22:17:40 | 31750.128 | 4225.0009 | 1 | 7 | 0 | 0 | 0 | 1.44989 | 3.894401 | 5.646453 | 1.731627 | 2.900833 | 6.29858 | 10.62979 |  | 0.0001067367 |  | 3.022598 | [9 empty] | 28.10774 | -0.03781378 | 25 | 0 | 26.62363 | -0.1579398
5037 | 2021/03/31 22:17:45 | 31755.1275 | 4230.0004 | 1 | 7 | 0 | 0 | 0 | 1.449799 | 3.895061 | 5.647056 | 1.733637 | 2.900833 | 6.30641 | 10.62979 |  | 0.0001145366 | [11 empty] | 28.36617 | -0.008029342 | 25 | 0 | 27.02509 | 0.07640064
5038 | 2021/03/31 22:17:50 | 31760.1274 | 4235.0003 | 1 | 7 | 0 | 0 | 0 | 1.449989 | 3.895917 | 5.649037 | 1.735648 | 2.900833 | 6.314244 | 10.62979 | [13 empty] | 28.04609 | -0.0878197 | 25 | 0 | 26.71834 | -0.02582848
5039 | 2021/03/31 22:17:55 | 31765.1283 | 4240.0012 | 1 | 7 | 0 | 0 | 0 | 1.449959 | 3.896495 | 5.649758 | 1.73766 | 2.900833 | 6.322081 | 10.62979 |  | 0.0001219523 | [11 empty] | 28.40828 | 0.1167852 | 25 | 0 | 26.9251 | 0.08378863
5040 | 2021/03/31 22:18:00 | 31770.1276 | 4245.0005 | 1 | 7 | 0 | 0 | 0 | 1.449852 | 3.897072 | 5.650178 | 1.73967 | 2.900833 | 6.329916 | 10.62979 |  |  |  |  | 0.334083 | [8 empty] | 27.99554 | -0.05597591 | 25 | 0 | 26.81705 | -0.07166862
5041 | 2021/03/31 22:18:05 | 31775.1275 | 4250.0004 | 1 | 7 | 0 | 0 | 0 | 1.449913 | 3.89799 | 5.651746 | 1.741681 | 2.900833 | 6.337752 | 10.62979 |  | 0.0001228667 | [11 empty] | 28.36793 | 0.03117681 | 25 | 0 | 26.73524 | -0.05100131
5042 | 2021/03/31 22:18:10 | 31780.1276 | 4255.0005 | 1 | 7 | 0 | 0 | 0 | 1.449776 | 3.898518 | 5.651978 | 1.743692 | 2.900833 | 6.345592 | 10.62979 | [13 empty] | 28.28727 | -0.00998199 | 25 | 0 | 27.18058 | 0.1500005
5043 | 2021/03/31 22:18:15 | 31785.1285 | 4260.0014 | 1 | 7 | 0 | 0 | 0 | 1.449974 | 3.899066 | 5.653544 | 1.745704 | 2.900833 | 6.353436 | 10.62979 |  | 0.0001332895 | [11 empty] | 28.02923 | -0.004992485 | 25 | 0 | 26.75835 | -0.09390712
5044 | 2021/03/31 22:18:20 | 31790.1277 | 4265.0006 | 1 | 7 | 0 | 0 | 0 | 1.449394 | 3.899789 | 5.652331 | 1.747714 | 2.900833 | 6.361275 | 10.62979 |  |  |  | 3.036835 | [9 empty] | 28.29348 | 0.03381014 | 25 | 0 | 26.70323 | -0.06392479
5045 | 2021/03/31 22:18:25 | 31795.1279 | 4270.0008 | 1 | 7 | 0 | 0 | 0 | 1.44976 | 3.900471 | 5.654747 | 1.749725 | 2.900833 | 6.369115 | 10.62979 |  | 0.0001176233 | [11 empty] | 28.29483 | 0.01109064 | 25 | 0 | 27.07442 | 0.1244801
5046 | 2021/03/31 22:18:30 | 31800.128 | 4275.0009 | 1 | 7 | 0 | 0 | 0 | 1.449669 | 3.901107 | 5.655314 | 1.751735 | 2.900833 | 6.376957 | 10.62979 |  | 0.0001150984 | [11 empty] | 27.98047 | -0.06941438 | 25 | 0 | 26.84463 | -0.09401679
5047 | 2021/03/31 22:18:35 | 31805.1272 | 4280.0001 | 1 | 7 | 0 | 0 | 0 | 1.450089 | 3.901654 | 5.657746 | 1.753746 | 2.900833 | 6.384802 | 10.62979 | [13 empty] | 28.33734 | 0.008171797 | 25 | 0 | 26.73301 | -0.07849157
5048 | 2021/03/31 22:18:40 | 31810.128 | 4285.0009 | 1 | 7 | 0 | 0 | 0 | 1.449951 | 3.902336 | 5.658196 | 1.755756 | 2.900833 | 6.392648 | 10.62979 |  | 0.0001367968 | [11 empty] | 28.32937 | 0.008029938 | 25 | 0 | 27.10905 | 0.1169533
5049 | 2021/03/31 22:18:45 | 31815.1272 | 4290.0001 | 1 | 7 | 0 | 0 | 0 | 1.449585 | 3.903397 | 5.658306 | 1.757767 | 2.900833 | 6.400495 | 10.62979 | [13 empty] | 28.0195 | -0.02536058 | 25 | 0 | 26.81262 | -0.07653475
5050 | 2021/03/31 22:18:50 | 31820.1274 | 4295.0003 | 1 | 7 | 0 | 0 | 0 | 1.44986 | 3.903645 | 5.659739 | 1.759778 | 2.900833 | 6.408344 | 10.62979 |  | 0.0001531317 | [11 empty] | 28.36482 | 0.03325343 | 25 | 0 | 26.85306 | -0.06446719
5051 | 2021/03/31 22:18:55 | 31825.1274 | 4300.0003 | 1 | 7 | 0 | 0 | 0 | 1.44957 | 3.904429 | 5.659743 | 1.761788 | 2.900833 | 6.416192 | 10.62979 |  | 0.0001497435 |  | 2.984896 | [9 empty] | 28.11396 | -0.0901705 | 25 | 0 | 27.0993 | 0.0718081
5052 | 2021/03/31 22:19:00 | 31830.1273 | 4305.0002 | 1 | 7 | 0 | 0 | 0 | 1.449661 | 3.905132 | 5.661118 | 1.763798 | 2.900833 | 6.424043 | 10.62979 | [13 empty] | 28.29348 | 0.07980049 | 25 | 0 | 26.75303 | -5.960464e-07
5053 | 2021/03/31 22:19:05 | 31835.1283 | 4310.0012 | 1 | 7 | 0 | 0 | 0 | 1.449333 | 3.905902 | 5.660953 | 1.76581 | 2.900833 | 6.4319 | 10.62979 |  | 0.0001091699 | [11 empty] | 28.35156 | 0.06467402 | 25 | 0 | 27.11708 | 0.06265938
5054 | 2021/03/31 22:19:10 | 31840.1284 | 4315.0013 | 1 | 7 | 0 | 0 | 0 | 1.449631 | 3.906388 | 5.662821 | 1.767821 | 2.900833 | 6.439753 | 10.62979 | [13 empty] | 28.02659 | -0.1248151 | 25 | 0 | 26.86952 | -0.06514311
5055 | 2021/03/31 22:19:15 | 31845.1276 | 4320.0005 | 1 | 7 | 0 | 0 | 0 | 1.449303 | 3.906926 | 5.66232 | 1.769832 | 2.900833 | 6.447608 | 10.62979 |  | 9.055476e-05 |  |  | 0.3324031 | [8 empty] | 28.33292 | 0.09502947 | 25 | 0 | 26.79259 | 0.0375092
5056 | 2021/03/31 22:19:20 | 31850.1275 | 4325.0004 | 1 | 7 | 0 | 0 | 0 | 1.449699 | 3.907839 | 5.66519 | 1.771842 | 2.900833 | 6.455462 | 10.62979 | [13 empty] | 28.32937 | 0.05221009 | 25 | 0 | 27.13038 | 0.06349146
5057 | 2021/03/31 22:19:25 | 31855.1278 | 4330.0007 | 1 | 7 | 0 | 0 | 0 | 1.449371 | 3.908343 | 5.664639 | 1.773853 | 2.900833 | 6.463323 | 10.62979 |  | 0.0001041814 | [11 empty] | 28.04744 | -0.09336948 | 25 | 0 | 26.90464 | -0.05138576
5058 | 2021/03/31 22:19:30 | 31860.1278 | 4335.0007 | 1 | 7 | 0 | 0 | 0 | 1.449455 | 3.908967 | 5.665872 | 1.775863 | 2.900833 | 6.47118 | 10.62979 | [13 empty] | 28.42422 | 0.08600831 | 25 | 0 | 26.82017 | 0.04626691
5059 | 2021/03/31 22:19:35 | 31865.1278 | 4340.0007 | 1 | 7 | 0 | 0 | 0 | 1.449379 | 3.909741 | 5.666697 | 1.777874 | 2.900833 | 6.479043 | 10.62979 |  |  |  | 3.025425 | [9 empty] | 28.23806 | -0.01066506 | 25 | 0 | 27.13126 | 0.07153034
5060 | 2021/03/31 22:19:40 | 31870.1286 | 4345.0015 | 1 | 7 | 0 | 0 | 0 | 1.449554 | 3.910362 | 5.668281 | 1.779885 | 2.900833 | 6.486906 | 10.62979 |  | 8.774903e-05 | [11 empty] | 28.15031 | -0.01537859 | 25 | 0 | 26.65921 | -0.1398885
5061 | 2021/03/31 22:19:45 | 31875.1287 | 4350.0016 | 1 | 7 | 0 | 0 | 0 | 1.449265 | 3.910911 | 5.667946 | 1.781896 | 2.900833 | 6.494769 | 10.62979 | [13 empty] | 28.45301 | 0.04763782 | 25 | 0 | 26.89885 | 0.0566864
5062 | 2021/03/31 22:19:50 | 31880.1277 | 4355.0006 | 1 | 7 | 0 | 0 | 0 | 1.449646 | 3.911477 | 5.670257 | 1.783906 | 2.900833 | 6.50263 | 10.62979 |  | 0.0001106537 | [11 empty] | 28.23454 | 0.02049029 | 25 | 0 | 27.12774 | 0.08501172
5063 | 2021/03/31 22:19:55 | 31885.128 | 4360.0009 | 1 | 7 | 0 | 0 | 0 | 1.449837 | 3.91226 | 5.672139 | 1.785917 | 2.900833 | 6.510498 | 10.62979 |  | 0.0001573391 | [11 empty] | 27.9778 | -0.1087677 | 25 | 0 | 26.84195 | -0.06015062
5064 | 2021/03/31 22:20:00 | 31890.1281 | 4365.001 | 1 | 7 | 0 | 0 | 0 | 1.449554 | 3.913033 | 5.672153 | 1.787928 | 2.900833 | 6.518366 | 10.62979 | [13 empty] | 28.2159 | 0.05971849 | 25 | 0 | 26.68232 | -0.02459645
5065 | 2021/03/31 22:20:05 | 31895.1272 | 4370.0001 | 1 | 7 | 0 | 0 | 0 | 1.449547 | 3.913486 | 5.672782 | 1.789938 | 2.900833 | 6.526231 | 10.62979 |  | 0.000127011 | [11 empty] | 28.46631 | 0.06097019 | 25 | 0 | 26.9762 | -0.01221955
5066 | 2021/03/31 22:20:10 | 31900.1274 | 4375.0003 | 1 | 7 | 0 | 0 | 0 | 1.449646 | 3.914223 | 5.674238 | 1.791949 | 2.900833 | 6.534101 | 10.62979 |  | 0.0001637115 |  | 3.097407 | [9 empty] | 28.19817 | -0.05250156 | 25 | 0 | 27.11972 | 0.1006913
5067 | 2021/03/31 22:20:15 | 31905.1283 | 4380.0012 | 1 | 7 | 0 | 0 | 0 | 1.449554 | 3.914998 | 5.675001 | 1.79396 | 2.900833 | 6.541974 | 10.62979 | [13 empty] | 28.02571 | -0.01704097 | 25 | 0 | 26.7975 | -0.07264376
5068 | 2021/03/31 22:20:20 | 31910.1274 | 4385.0003 | 1 | 7 | 0 | 0 | 0 | 1.449471 | 3.915767 | 5.675791 | 1.79597 | 2.900833 | 6.549846 | 10.62979 |  | 0.0001263995 | [11 empty] | 28.3706 | 0.0541836 | 25 | 0 | 26.78061 | -0.05238712
5069 | 2021/03/31 22:20:25 | 31915.1275 | 4390.0004 | 1 | 7 | 0 | 0 | 0 | 1.449684 | 3.91596 | 5.676905 | 1.797981 | 2.900833 | 6.557719 | 10.62979 | [13 empty] | 28.21016 | -0.03600895 | 25 | 0 | 27.1104 | 0.1061219
5070 | 2021/03/31 22:20:30 | 31920.1284 | 4395.0013 | 1 | 7 | 0 | 0 | 0 | 1.449242 | 3.916436 | 5.675864 | 1.799992 | 2.900833 | 6.565596 | 10.62979 |  | 0.0001378639 |  |  | 0.3215131 | [8 empty] | 28.05274 | 0.0119102 | 25 | 0 | 26.65386 | -0.08587182
5071 | 2021/03/31 22:20:35 | 31925.1279 | 4400.0008 | 1 | 7 | 0 | 0 | 0 | 1.449646 | 3.917466 | 5.678939 | 1.802003 | 2.900833 | 6.573472 | 10.62979 |  | 0.0001264478 | [11 empty] | 28.42199 | 0.08754313 | 25 | 0 | 27.02418 | 0.02333701
5072 | 2021/03/31 22:20:40 | 31930.1277 | 4405.0006 | 1 | 7 | 0 | 0 | 0 | 1.44986 | 3.917882 | 5.68038 | 1.804013 | 2.900833 | 6.581348 | 10.62979 | [13 empty] | 28.00442 | -0.1094502 | 25 | 0 | 26.79039 | -0.089733
5073 | 2021/03/31 22:20:45 | 31935.1271 | 4410 | 1 | 7 | 0 | 0 | 0 | 1.450073 | 3.918626 | 5.682294 | 1.806024 | 2.900833 | 6.589224 | 10.62979 |  | 0.0001570549 | [11 empty] | 28.3994 | 0.08754194 | 25 | 0 | 26.90908 | 0.07892072
5074 | 2021/03/31 22:20:50 | 31940.1287 | 4415.0016 | 1 | 7 | 0 | 0 | 0 | 1.449951 | 3.919118 | 5.682529 | 1.808035 | 2.900833 | 6.597106 | 10.62979 |  | 0.0001507627 |  | 3.09412 | [9 empty] | 28.11305 | -0.009010434 | 25 | 0 | 27.05573 | 0.09096801
5075 | 2021/03/31 22:20:55 | 31945.128 | 4420.0009 | 1 | 7 | 0 | 0 | 0 | 1.449722 | 3.920089 | 5.683039 | 1.810046 | 2.900833 | 6.604989 | 10.62979 | [13 empty] | 28.1902 | 0.01953959 | 25 | 0 | 26.69923 | -0.1248735
5076 | 2021/03/31 22:21:00 | 31950.1272 | 4425.0001 | 1 | 7 | 0 | 0 | 0 | 1.450142 | 3.920503 | 5.685286 | 1.812056 | 2.900833 | 6.61287 | 10.62979 |  | 0.0001053356 | [11 empty] | 28.28419 | -0.04015923 | 25 | 0 | 27.10641 | 0.06861031
5077 | 2021/03/31 22:21:05 | 31955.1281 | 4430.001 | 1 | 7 | 0 | 0 | 0 | 1.44989 | 3.92104 | 5.685077 | 1.814068 | 2.900833 | 6.620757 | 10.62979 | [13 empty] | 28.11217 | -0.07676542 | 25 | 0 | 26.67788 | -0.0924933
5078 | 2021/03/31 22:21:10 | 31960.1275 | 4435.0004 | 1 | 7 | 0 | 0 | 0 | 1.449875 | 3.92176 | 5.68606178 | 1.816078 | 2.900833 | 6.628642 | 10.62979 |  | 0.0001792304 | [11 empty] | 28.32316 | 0.0519377 | 25 | 0 | 27.08861 | 0.1409954
5079 | 2021/03/31 22:21:15 | 31965.1283 | 4440.0012 | 1 | 7 | 0 | 0 | 0 | 1.449898 | 3.922724 | 5.68755 | 1.81809 | 2.900833 | 6.636531 | 10.62979 | [13 empty] | 27.96584 | -0.0124687 | 25 | 0 | 26.68056 | -0.08363605
5080 | 2021/03/31 22:21:20 | 31970.1275 | 4445.0004 | 1 | 7 | 0 | 0 | 0 | 1.449821 | 3.923077 | 5.687759 | 1.820101 | 2.900833 | 6.644418 | 10.62979 |  | 8.427414e-05 | [11 empty] | 28.313 | 0.09380102 | 25 | 0 | 26.83664 | 0.01402974
5081 | 2021/03/31 22:21:25 | 31975.1274 | 4450.0003 | 1 | 7 | 0 | 0 | 0 | 1.449608 | 3.923683 | 5.687802 | 1.822111 | 2.900833 | 6.652308 | 10.62979 | [13 empty] | 28.10285 | -0.09613335 | 25 | 0 | 27.08106 | 0.06360829
5082 | 2021/03/31 22:21:30 | 31980.1274 | 4455.0003 | 1 | 7 | 0 | 0 | 0 | 1.449951 | 3.924478 | 5.690301 | 1.824122 | 2.900833 | 6.660199 | 10.62979 |  | 0.0001219523 | [11 empty] | 28.02305 | 0.01968324 | 25 | 0 | 26.66677 | -0.07363915
5083 | 2021/03/31 22:21:35 | 31985.1283 | 4460.0012 | 1 | 7 | 0 | 0 | 0 | 1.44989 | 3.925162 | 5.691053 | 1.826135 | 2.900833 | 6.668096 | 10.62979 |  | 0.0002394506 |  | 3.337714 | [9 empty] | 28.35511 | 0.05390048 | 25 | 0 | 26.87887 | -0.01709044
5084 | 2021/03/31 22:21:40 | 31990.1283 | 4465.0012 | 1 | 7 | 0 | 0 | 0 | 1.450111 | 3.925548 | 5.69248 | 1.828146 | 2.900833 | 6.675991 | 10.62979 | [13 empty] | 28.04301 | -0.09793997 | 25 | 0 | 27.02109 | 0.06181479
5085 | 2021/03/31 22:21:45 | 31995.1284 | 4470.0013 | 1 | 7 | 0 | 0 | 0 | 1.449974 | 3.925975 | 5.692562 | 1.830157 | 2.900833 | 6.683887 | 10.62979 |  | 0.0001092814 | [11 empty] | 28.19152 | 0.06817043 | 25 | 0 | 26.6792 | -0.03835797
5086 | 2021/03/31 22:21:50 | 32000.1277 | 4475.0006 | 1 | 7 | 0 | 0 | 0 | 1.449783 | 3.927052 | 5.693373 | 1.832167 | 2.900833 | 6.69178 | 10.62979 |  |  |  |  | 0.309585 | [8 empty] | 28.35642 | 0.07992268 | 25 | 0 | 27.03664 | 0.06016433
5087 | 2021/03/31 22:21:55 | 32005.1271 | 4480 | 1 | 7 | 0 | 0 | 0 | 1.450142 | 3.927615 | 5.695599 | 1.834177 | 2.900833 | 6.699675 | 10.62979 |  | 9.749816e-05 | [11 empty] | 27.92681 | -0.1424181 | 25 | 0 | 26.88331 | -0.03832936
5088 | 2021/03/31 22:22:00 | 32010.128 | 4485.0009 | 1 | 7 | 0 | 0 | 0 | 1.449661 | 3.928044 | 5.694332 | 1.836189 | 2.900833 | 6.707577 | 10.62979 | [13 empty] | 28.26822 | 0.07994235 | 25 | 0 | 26.74903 | 0.01125455
5089 | 2021/03/31 22:22:05 | 32015.1279 | 4490.0008 | 1 | 7 | 0 | 0 | 0 | 1.450142 | 3.928723 | 5.697206 | 1.8382 | 2.900833 | 6.715477 | 10.62979 |  | 0.0001239027 | [11 empty] | 28.14099 | 0.04764795 | 25 | 0 | 27.11928 | 0.06557941
5090 | 2021/03/31 22:22:10 | 32020.1281 | 4495.001 | 1 | 7 | 0 | 0 | 0 | 1.449799 | 3.929237 | 5.696604 | 1.840211 | 2.900833 | 6.723377 | 10.62979 |  |  |  | 3.175124 | [9 empty] | 27.98095 | -0.03118098 | 25 | 0 | 26.63166 | -0.1290649
5091 | 2021/03/31 22:22:15 | 32025.1274 | 4500.0003 | 1 | 7 | 0 | 0 | 0 | 1.449585 | 3.929932 | 5.69677 | 1.842221 | 2.900833 | 6.731275 | 10.62979 |  | 0.0001070371 | [11 empty] | 28.24076 | -0.03559351 | 25 | 0 | 27.01311 | 0.05986929
5092 | 2021/03/31 22:22:20 | 32030.1273 | 4505.0002 | 1 | 7 | 0 | 0 | 0 | 1.450111 | 3.930291 | 5.699358 | 1.844231 | 2.900833 | 6.739176 | 10.62979 | [13 empty] | 27.93968 | -0.07150292 | 25 | 0 | 26.69702 | -0.03610611
5093 | 2021/03/31 22:22:25 | 32035.1282 | 4510.0011 | 1 | 7 | 0 | 0 | 0 | 1.449821 | 3.931119 | 5.699419 | 1.846243 | 2.900833 | 6.747083 | 10.62979 |  | 9.860178e-05 | [11 empty] | 28.30726 | 0.1053101 | 25 | 0 | 26.93756 | 0.08114994
5094 | 2021/03/31 22:22:30 | 32040.1272 | 4515.0001 | 1 | 7 | 0 | 0 | 0 | 1.450127 | 3.931799 | 5.701608 | 1.848252 | 2.900833 | 6.754982 | 10.62979 | [13 empty] | 27.93346 | -0.03118455 | 25 | 0 | 26.77616 | -0.08237123
5095 | 2021/03/31 22:22:35 | 32045.1274 | 4520.0003 | 1 | 7 | 0 | 0 | 0 | 1.449989 | 3.932524 | 5.702117 | 1.850263 | 2.900833 | 6.762891 | 10.62979 |  | 9.642401e-05 | [11 empty] | 28.25893 | 0.08853137 | 25 | 0 | 27.02421 | 0.05545199
5096 | 2021/03/31 22:22:40 | 32050.1275 | 4525.0004 | 1 | 7 | 0 | 0 | 0 | 1.449814 | 3.933022 | 5.70215 | 1.852275 | 2.900833 | 6.770803 | 10.62979 | [13 empty] | 28.03636 | -0.04724205 | 25 | 0 | 26.673 | -0.1362669
5097 | 2021/03/31 22:22:45 | 32055.1276 | 4530.0005 | 1 | 7 | 0 | 0 | 0 | 1.449997 | 3.933402 | 5.703421 | 1.854287 | 2.900833 | 6.778716 | 10.62979 |  | 8.418961e-05 | [11 empty] | 28.28862 | 0.003597736 | 25 | 0 | 27.06108 | 0.08806169
5098 | 2021/03/31 22:22:50 | 32060.1284 | 4535.0013 | 1 | 7 | 0 | 0 | 0 | 1.449623 | 3.934311 | 5.703268 | 1.856298 | 2.900833 | 6.786628 | 10.62979 | [13 empty] | 27.94012 | -0.08534193 | 25 | 0 | 26.81129 | -0.005552173
5099 | 2021/03/31 22:22:55 | 32065.1286 | 4540.0015 | 1 | 7 | 0 | 0 | 0 | 1.449608 | 3.934848 | 5.703987 | 1.858309 | 2.900833 | 6.79454 | 10.62979 |  | 0.0001266967 |  | 3.318141 | [9 empty] | 28.32937 | 0.1313454 | 25 | 0 | 26.85306 | 0.0227797
5100 | 2021/03/31 22:23:00 | 32070.1285 | 4545.0014 | 1 | 7 | 0 | 0 | 0 | 1.449776 | 3.935426 | 5.705486 | 1.860321 | 2.900833 | 6.802456 | 10.62979 | [13 empty] | 28.02747 | -0.06527126 | 25 | 0 | 27.05529 | -0.01209259
5101 | 2021/03/31 22:23:05 | 32075.128 | 4550.0009 | 1 | 7 | 0 | 0 | 0 | 1.449547 | 3.93602 | 5.705446 | 1.862332 | 2.900833 | 6.81037 | 10.62979 |  | 0.0001534214 | [11 empty] | 28.05589 | -0.02758026 | 25 | 0 | 26.61432 | -0.06542325
5102 | 2021/03/31 22:23:10 | 32080.1271 | 4555 | 1 | 7 | 0 | 0 | 0 | 1.44986 | 3.936809 | 5.707822 | 1.864342 | 2.900833 | 6.818286 | 10.62979 |  |  |  |  | 0.3089686 | [8 empty] | 28.33558 | 0.0904572 | 25 | 0 | 26.99441 | 0.1062769
5103 | 2021/03/31 22:23:15 | 32085.1272 | 4560.0001 | 1 | 7 | 0 | 0 | 0 | 1.450439 | 3.937206 | 5.710677 | 1.866354 | 2.900833 | 6.826205 | 10.62979 |  | 0.0001154448 | [11 empty] | 28.03636 | -0.06262064 | 25 | 0 | 27.05709 | -0.007216334
5104 | 2021/03/31 22:23:20 | 32090.1271 | 4565 | 1 | 7 | 0 | 0 | 0 | 1.449913 | 3.937572 | 5.709137 | 1.868366 | 2.900833 | 6.834127 | 10.62979 | [13 empty] | 28.01863 | -0.04171908 | 25 | 0 | 26.67656 | -0.06402552
5105 | 2021/03/31 22:23:25 | 32095.1273 | 4570.0002 | 1 | 7 | 0 | 0 | 0 | 1.449448 | 3.938655 | 5.708876 | 1.870377 | 2.900833 | 6.842048 | 10.62979 |  | 0.000110418 | [11 empty] | 28.34271 | 0.09435356 | 25 | 0 | 26.95179 | 0.04793644
5106 | 2021/03/31 22:23:30 | 32100.1272 | 4575.0001 | 1 | 7 | 0 | 0 | 0 | 1.449783 | 3.939235 | 5.711036 | 1.872388 | 2.900833 | 6.849969 | 10.62979 |  | 0.0002395803 | [11 empty] | 27.92417 | -0.08798778 | 25 | 0 | 26.95179 | -0.05929053
5107 | 2021/03/31 22:23:35 | 32105.1274 | 4580.0003 | 1 | 7 | 0 | 0 | 0 | 1.450241 | 3.939675 | 5.713478 | 1.874399 | 2.900833 | 6.857893 | 10.62979 |  |  |  | 3.272254 | [9 empty] | 28.27622 | 0.01885235 | 25 | 0 | 26.79263 | -0.08781135
5108 | 2021/03/31 22:23:40 | 32110.1275 | 4585.0004 | 1 | 7 | 0 | 0 | 0 | 1.449379 | 3.940125 | 5.710734 | 1.876411 | 2.900833 | 6.865818 | 10.62979 |  | 9.760728e-05 | [11 empty] | 27.99645 | -0.08659542 | 25 | 0 | 27.02421 | 0.05986571
5109 | 2021/03/31 22:23:45 | 32115.1273 | 4590.0002 | 1 | 7 | 0 | 0 | 0 | 1.449799 | 3.940928 | 5.713553 | 1.878421 | 2.900833 | 6.87374 | 10.62979 |  | 0.0001300694 | [11 empty] | 28.19864 | 0.07940352 | 25 | 0 | 26.72904 | 0.006254911
5110 | 2021/03/31 22:23:50 | 32120.1283 | 4595.0012 | 1 | 7 | 0 | 0 | 0 | 1.449699 | 3.941424 | 5.713878 | 1.880434 | 2.900833 | 6.88167 | 10.62979 | [13 empty] | 28.20087 | 0.05554616 | 25 | 0 | 27.05844 | 0.08016884
5111 | 2021/03/31 22:23:55 | 32125.1275 | 4600.0004 | 1 | 7 | 0 | 0 | 0 | 1.449783 | 3.941987 | 5.715026 | 1.882444 | 2.900833 | 6.889596 | 10.62979 | [13 empty] | 27.87358 | -0.1184815 | 25 | 0 | 26.81573 | -0.07875621
5112 | 2021/03/31 22:24:00 | 32130.1275 | 4605.0004 | 1 | 7 | 0 | 0 | 0 | 1.44989 | 3.942756 | 5.716562 | 1.884455 | 2.900833 | 6.897523 | 10.62979 |  | 8.632622e-05 | [11 empty] | 28.22789 | 0.07121623 | 25 | 0 | 26.74415 | 0.006944537
5113 | 2021/03/31 22:24:05 | 32135.1276 | 4610.0005 | 1 | 7 | 0 | 0 | 0 | 1.449959 | 3.943348 | 5.717693 | 1.886467 | 2.900833 | 6.905457 | 10.62979 | [13 empty] | 28.2793 | 0.0583142 | 25 | 0 | 27.08729 | 0.06515801
5114 | 2021/03/31 22:24:10 | 32140.1286 | 4615.0015 | 1 | 7 | 0 | 0 | 0 | 1.449799 | 3.943723 | 5.717606 | 1.888479 | 2.900833 | 6.913389 | 10.62979 |  | 0.0001055166 | [11 empty] | 27.90907 | -0.1226282 | 25 | 0 | 26.97932 | -0.007362962
5115 | 2021/03/31 22:24:15 | 32145.1277 | 4620.0006 | 1 | 7 | 0 | 0 | 0 | 1.44986 | 3.944487 | 5.718954 | 1.89049 | 2.900833 | 6.921322 | 10.62979 |  | 0.0001817892 |  | 3.39911 | [9 empty] | 27.95607 | 0.01523972 | 25 | 0 | 26.685 | -0.06253183
5116 | 2021/03/31 22:24:20 | 32150.1272 | 4625.0001 | 1 | 7 | 0 | 0 | 0 | 1.449547 | 3.945025 | 5.718499 | 1.892501 | 2.900833 | 6.929257 | 10.62979 | [13 empty] | 28.20439 | 0.02689779 | 25 | 0 | 26.71346 | -0.0619632
5117 | 2021/03/31 22:24:25 | 32155.1272 | 4630.0001 | 1 | 7 | 0 | 0 | 0 | 1.449974 | 3.945722 | 5.721194 | 1.894513 | 2.900833 | 6.937193 | 10.62979 |  | 0.0001318446 | [11 empty] | 28.30726 | 0.09325147 | 25 | 0 | 26.89489 | 0.0646168
5118 | 2021/03/31 22:24:30 | 32160.1281 | 4635.001 | 1 | 7 | 0 | 0 | 0 | 1.449936 | 3.946138 | 5.721648 | 1.896524 | 2.900833 | 6.945131 | 10.62979 |  | 0.0001387039 | [11 empty] | 28.28419 | -0.01398444 | 25 | 0 | 27.12063 | 0.08152843
5119 | 2021/03/31 22:24:35 | 32165.1273 | 4640.0002 | 1 | 7 | 0 | 0 | 0 | 1.449799 | 3.946777 | 5.722033 | 1.898535 | 2.900833 | 6.953066 | 10.62979 |  |  |  |  | 0.2970979 | [8 empty] | 28.10687 | 0.01910925 | 25 | 0 | 27.0922 | 0.07471561
5120 | 2021/03/31 22:24:40 | 32170.1272 | 4645.0001 | 1 | 7 | 0 | 0 | 0 | 1.449669 | 3.947654 | 5.722792 | 1.900546 | 2.900833 | 6.961005 | 10.62979 |  | 0.0001042318 | [11 empty] | 28.01328 | -0.08271813 | 25 | 0 | 27.09084 | 0.02818525
5121 | 2021/03/31 22:24:45 | 32175.1273 | 4650.0002 | 1 | 7 | 0 | 0 | 0 | 1.450089 | 3.948151 | 5.72517 | 1.902558 | 2.900833 | 6.968947 | 10.62979 | [13 empty] | 27.94411 | -0.04808605 | 25 | 0 | 27.00731 | -0.04373729
5122 | 2021/03/31 22:24:50 | 32180.1273 | 4655.0002 | 1 | 7 | 0 | 0 | 0 | 1.449814 | 3.948524 | 5.724625 | 1.90457 | 2.900833 | 6.976889 | 10.62979 | [13 empty] | 27.9676 | -0.04406333 | 25 | 0 | 27.01663 | 0.01804411
5123 | 2021/03/31 22:24:55 | 32185.1283 | 4660.0012 | 1 | 7 | 0 | 0 | 0 | 1.44976 | 3.949062 | 5.725192 | 1.906581 | 2.900833 | 6.984831 | 10.62979 |  | 9.159117e-05 | [11 empty] | 27.95607 | -0.07940352 | 25 | 0 | 26.99797 | -0.04402339
5124 | 2021/03/31 22:25:00 | 32190.1274 | 4665.0003 | 1 | 7 | 0 | 0 | 0 | 1.449997 | 3.949825 | 5.727234 | 1.908592 | 2.900833 | 6.992774 | 10.62979 |  | 0.000193422 |  | 3.275019 | [9 empty] | 27.92326 | -0.02882898 | 25 | 0 | 26.92242 | -0.05999506
5125 | 2021/03/31 22:25:05 | 32195.1283 | 4670.0012 | 1 | 7 | 0 | 0 | 0 | 1.449532 | 3.950449 | 5.726302 | 1.910604 | 2.900833 | 7.000723 | 10.62979 | [13 empty] | 27.94587 | -0.0515455 | 25 | 0 | 26.90952 | -0.0005596876
5126 | 2021/03/31 22:25:10 | 32200.1278 | 4675.0007 | 1 | 7 | 0 | 0 | 0 | 1.449745 | 3.950675 | 5.727471 | 1.912615 | 2.900833 | 7.008668 | 10.62979 |  | 6.973903e-05 | [11 empty] | 27.85053 | -0.09783983 | 25 | 0 | 26.81398 | -0.1136011
5127 | 2021/03/31 22:25:15 | 32205.1276 | 4680.0005 | 1 | 7 | 0 | 0 | 0 | 1.449913 | 3.951609 | 5.729489 | 1.914626 | 2.900833 | 7.016614 | 10.62979 | [13 empty] | 28.04166 | 0.03007472 | 25 | 0 | 26.77793 | -0.05876303
5128 | 2021/03/31 22:25:20 | 32210.1277 | 4685.0006 | 1 | 7 | 0 | 0 | 0 | 1.449631 | 3.952348 | 5.729446 | 1.916638 | 2.900833 | 7.024564 | 10.62979 |  | 0.0001229232 | [11 empty] | 28.10288 | 0.01746595 | 25 | 0 | 26.71125 | -0.06472886
5129 | 2021/03/31 22:25:25 | 32215.1277 | 4690.0006 | 1 | 7 | 0 | 0 | 0 | 1.449875 | 3.952601 | 5.730777 | 1.91865 | 2.900833 | 7.032516 | 10.62979 | [13 empty] | 28.3028 | 0.1144439 | 25 | 0 | 26.84063 | 0.01027763
5130 | 2021/03/31 22:25:30 | 32220.1279 | 4695.0008 | 1 | 7 | 0 | 0 | 0 | 1.449623 | 3.95336 | 5.730882 | 1.920661 | 2.900833 | 7.040468 | 10.62979 |  | 8.43917e-05 | [11 empty] | 28.3604 | 0.05775869 | 25 | 0 | 26.93397 | 0.06460071
5131 | 2021/03/31 22:25:35 | 32225.1277 | 4700.0006 | 1 | 7 | 0 | 0 | 0 | 1.45005 | 3.953987 | 5.733479 | 1.922672 | 2.900833 | 7.048415 | 10.62979 | [13 empty] | 28.27002 | 0.05401969 | 25 | 0 | 27.04244 | 0.03861964
5132 | 2021/03/31 22:25:40 | 32230.1281 | 4705.001 | 1 | 7 | 0 | 0 | 0 | 1.449722 | 3.954805 | 5.733368 | 1.924684 | 2.900833 | 7.056372 | 10.62979 |  | 0.0001274477 |  | 3.526134 | [9 empty] | 28.09889 | -0.06842792 | 25 | 0 | 27.1624 | 0.09138763
5133 | 2021/03/31 22:25:45 | 32235.1287 | 4710.0016 | 1 | 7 | 0 | 0 | 0 | 1.449936 | 3.954998 | 5.734494 | 1.926696 | 2.900833 | 7.06433 | 10.62979 | [13 empty] | 27.99645 | -0.06359637 | 25 | 0 | 26.98155 | -0.06817281
5134 | 2021/03/31 22:25:50 | 32240.1282 | 4715.0011 | 1 | 7 | 0 | 0 | 0 | 1.449852 | 3.955441 | 5.734804 | 1.928706 | 2.900833 | 7.072282 | 10.62979 | [13 empty] | 27.94012 | -0.06457031 | 25 | 0 | 26.78284 | -0.04915476
5135 | 2021/03/31 22:25:55 | 32245.1272 | 4720.0001 | 1 | 7 | 0 | 0 | 0 | 1.449936 | 3.956344 | 5.736446 | 1.930717 | 2.900833 | 7.080236 | 10.62979 |  | 8.587893e-05 | [11 empty] | 28.10241 | 0.05001724 | 25 | 0 | 26.68233 | -0.1076758
5136 | 2021/03/31 22:26:00 | 32250.1273 | 4725.0002 | 1 | 7 | 0 | 0 | 0 | 1.449814 | 3.956817 | 5.736649 | 1.932729 | 2.900833 | 7.088197 | 10.62979 |  |  |  |  | 0.2952082 | [8 empty] | 28.28639 | 0.04487932 | 25 | 0 | 26.88107 | 0.04945755
5137 | 2021/03/31 22:26:05 | 32255.1274 | 4730.0003 | 1 | 7 | 0 | 0 | 0 | 1.449333 | 3.9573 | 5.735445 | 1.93474 | 2.900833 | 7.096156 | 10.62979 |  | 9.584111e-05 | [11 empty] | 28.29615 | 0.07396758 | 25 | 0 | 27.08996 | 0.05640924
5138 | 2021/03/31 22:26:10 | 32260.1274 | 4735.0003 | 1 | 7 | 0 | 0 | 0 | 1.449547 | 3.957614 | 5.736748 | 1.936751 | 2.900833 | 7.104114 | 10.62979 | [13 empty] | 28.12062 | -0.07203102 | 25 | 0 | 27.1273 | 0.07221639
5139 | 2021/03/31 22:26:15 | 32265.1284 | 4740.0013 | 1 | 7 | 0 | 0 | 0 | 1.449646 | 3.95876 | 5.738801 | 1.938762 | 2.900833 | 7.112075 | 10.62979 |  | 8.608373e-05 | [11 empty] | 27.94854 | -0.07690132 | 25 | 0 | 27.01175 | -0.05706489
5140 | 2021/03/31 22:26:20 | 32270.1277 | 4745.0006 | 1 | 7 | 0 | 0 | 0 | 1.449898 | 3.95925 | 5.740509 | 1.940772 | 2.900833 | 7.120031 | 10.62979 | [13 empty] | 27.88601 | -0.04391491 | 25 | 0 | 26.93489 | 0.007086992
5141 | 2021/03/31 22:26:25 | 32275.1276 | 4750.0005 | 1 | 7 | 0 | 0 | 0 | 1.449631 | 3.959557 | 5.739897 | 1.942784 | 2.900833 | 7.127996 | 10.62979 |  | 0.0001054419 |  | 3.373311 | [9 empty] | 27.90329 | -0.08952439 | 25 | 0 | 26.90952 | -0.05860984
5142 | 2021/03/31 22:26:30 | 32280.1277 | 4755.0006 | 1 | 7 | 0 | 0 | 0 | 1.449837 | 3.960581 | 5.742197 | 1.944795 | 2.900833 | 7.135963 | 10.62979 | [13 empty] | 27.8993 | -0.02993822 | 25 | 0 | 26.88418 | -0.06999612
5143 | 2021/03/31 22:26:35 | 32285.1276 | 4760.0005 | 1 | 7 | 0 | 0 | 0 | 1.449989 | 3.961093 | 5.743541 | 1.946807 | 2.900833 | 7.143929 | 10.62979 |  | 0.0001278345 | [11 empty] | 27.92725 | -0.06153226 | 25 | 0 | 26.84106 | -0.04166245
5144 | 2021/03/31 22:26:40 | 32290.1271 | 4765 | 1 | 7 | 0 | 0 | 0 | 1.449722 | 3.961377 | 5.742895 | 1.948818 | 2.900833 | 7.151895 | 10.62979 | [13 empty] | 27.95432 | -0.02896667 | 25 | 0 | 26.71881 | -0.1157123
5145 | 2021/03/31 22:26:45 | 32295.1272 | 4770.0001 | 1 | 7 | 0 | 0 | 0 | 1.449936 | 3.962098 | 5.744789 | 1.950829 | 2.900833 | 7.159863 | 10.62979 |  | 9.911438e-05 | [11 empty] | 27.91173 | 0.002080202 | 25 | 0 | 26.81129 | -0.0401479
5146 | 2021/03/31 22:26:50 | 32300.128 | 4775.0009 | 1 | 7 | 0 | 0 | 0 | 1.45005 | 3.962758 | 5.746197 | 1.952841 | 2.900833 | 7.167834 | 10.62979 | [13 empty] | 27.8758 | -0.05072117 | 25 | 0 | 26.85353 | -0.02860606
5147 | 2021/03/31 22:26:55 | 32305.1273 | 4780.0002 | 1 | 7 | 0 | 0 | 0 | 1.449707 | 3.963355 | 5.745703 | 1.954852 | 2.900833 | 7.175804 | 10.62979 |  | 0.0001088227 | [11 empty] | 27.92904 | -0.08299708 | 25 | 0 | 27.02777 | -0.01429617
5148 | 2021/03/31 22:27:00 | 32310.1272 | 4785.0001 | 1 | 7 | 0 | 0 | 0 | 1.449707 | 3.96382 | 5.746378 | 1.956862 | 2.900833 | 7.183774 | 10.62979 |  | 0.000158707 | [11 empty] | 28.04302 | -0.07646322 | 25 | 0 | 27.08509 | -0.02553642
5149 | 2021/03/31 22:27:05 | 32315.1274 | 4790.0003 | 1 | 7 | 0 | 0 | 0 | 1.449493 | 3.964326 | 5.746263 | 1.958874 | 2.900833 | 7.191747 | 10.62979 |  |  |  | 3.475834 | [9 empty] | 28.07893 | -0.0001382828 | 25 | 0 | 27.15661 | 0.04874587
5150 | 2021/03/31 22:27:10 | 32320.1273 | 4795.0002 | 1 | 7 | 0 | 0 | 0 | 1.449799 | 3.965107 | 5.748608 | 1.960885 | 2.900833 | 7.199721 | 10.62979 |  | 0.0001462113 | [11 empty] | 28.17513 | -0.03532708 | 25 | 0 | 27.18904 | 0.08901179
5151 | 2021/03/31 22:27:15 | 32325.1282 | 4800.0011 | 1 | 7 | 0 | 0 | 0 | 1.449631 | 3.965725 | 5.748838 | 1.962896 | 2.900833 | 7.207696 | 10.62979 | [13 empty] | 28.08379 | -0.04558206 | 25 | 0 | 27.12595 | 0.007637143
5152 | 2021/03/31 22:27:20 | 32330.1273 | 4805.0002 | 1 | 7 | 0 | 0 | 0 | 1.449898 | 3.966238 | 5.750641 | 1.964907 | 2.900833 | 7.215672 | 10.62979 |  | 0.0001151616 | [11 empty] | 28.12194 | -0.009000897 | 25 | 0 | 27.11441 | 0.0443095
5153 | 2021/03/31 22:27:25 | 32335.1277 | 4810.0006 | 1 | 7 | 0 | 0 | 0 | 1.449646 | 3.966604 | 5.750172 | 1.966918 | 2.900833 | 7.22365 | 10.62979 |  | 0.0001652093 |  |  | 0.2897302 | [8 empty] | 28.26379 | -0.007197857 | 25 | 0 | 27.09308 | 0.0794518
5154 | 2021/03/31 22:27:30 | 32340.1278 | 4815.0007 | 1 | 7 | 0 | 0 | 0 | 1.450012 | 3.967612 | 5.753085 | 1.968929 | 2.900833 | 7.231627 | 10.62979 | [13 empty] | 28.2638 | 0.0153774 | 25 | 0 | 26.91531 | 0.0554359
5155 | 2021/03/31 22:27:35 | 32345.1277 | 4820.0006 | 1 | 7 | 0 | 0 | 0 | 1.449814 | 3.968125 | 5.753043 | 1.970941 | 2.900833 | 7.239607 | 10.62979 |  | 0.0001447368 | [11 empty] | 28.29702 | 0.05791426 | 25 | 0 | 26.92019 | 0.01139283
5156 | 2021/03/31 22:27:40 | 32350.1285 | 4825.0014 | 1 | 7 | 0 | 0 | 0 | 1.44986 | 3.968537 | 5.753823 | 1.972952 | 2.900833 | 7.247589 | 10.62979 | [13 empty] | 28.29392 | 0.06012201 | 25 | 0 | 27.01663 | 0.104748
5157 | 2021/03/31 22:27:45 | 32355.1276 | 4830.0005 | 1 | 7 | 0 | 0 | 0 | 1.449623 | 3.969378 | 5.754102 | 1.974962 | 2.900833 | 7.255566 | 10.62979 |  | 0.0001007167 | [11 empty] | 28.18844 | -0.02631307 | 25 | 0 | 27.09575 | 0.046947
5158 | 2021/03/31 22:27:50 | 32360.1276 | 4835.0005 | 1 | 7 | 0 | 0 | 0 | 1.449821 | 3.969871 | 5.755602 | 1.976972 | 2.900833 | 7.263547 | 10.62979 |  |  |  | 3.451745 | [9 empty] | 28.15693 | 0.00207901 | 25 | 0 | 27.19924 | 0.0887543
5159 | 2021/03/31 22:27:55 | 32365.1277 | 4840.0006 | 1 | 7 | 0 | 0 | 0 | 1.449593 | 3.970306 | 5.755328 | 1.978984 | 2.900833 | 7.271533 | 10.62979 |  | 0.0001023912 | [11 empty] | 27.95117 | -0.101155 | 25 | 0 | 26.99306 | -0.0213927
5160 | 2021/03/31 22:28:00 | 32370.1272 | 4845.0001 | 1 | 7 | 0 | 0 | 0 | 1.449776 | 3.97085 | 5.756843 | 1.980995 | 2.900833 | 7.279516 | 10.62979 | [13 empty] | 27.95475 | 0.009978414 | 25 | 0 | 26.81173 | -0.05889714
5161 | 2021/03/31 22:28:05 | 32375.1272 | 4850.0001 | 1 | 7 | 0 | 0 | 0 | 1.449776 | 3.97178 | 5.758191 | 1.983006 | 2.900833 | 7.287506 | 10.62979 |  | 0.0001042823 | [11 empty] | 28.13346 | 0.002355576 | 25 | 0 | 26.7348 | -0.05987048
5162 | 2021/03/31 22:28:10 | 32380.1281 | 4855.001 | 1 | 7 | 0 | 0 | 0 | 1.44986 | 3.972163 | 5.75908 | 1.985018 | 2.900833 | 7.295496 | 10.62979 | [13 empty] | 28.31344 | 0.1224798 | 25 | 0 | 26.90108 | 0.06946623
5163 | 2021/03/31 22:28:15 | 32385.128 | 4860.0009 | 1 | 7 | 0 | 0 | 0 | 1.449821 | 3.972574 | 5.759521 | 1.987029 | 2.900833 | 7.303484 | 10.62979 |  | 0.0001404607 | [11 empty] | 28.1973 | -0.0292325 | 25 | 0 | 27.13305 | 0.05956829
5164 | 2021/03/31 22:28:20 | 32390.1282 | 4865.0011 | 1 | 7 | 0 | 0 | 0 | 1.449974 | 3.973232 | 5.761083 | 1.989041 | 2.900833 | 7.311475 | 10.62979 | [13 empty] | 27.95077 | -0.01815498 | 25 | 0 | 27.06376 | 0.06844938
5165 | 2021/03/31 22:28:25 | 32395.1274 | 4870.0003 | 1 | 7 | 0 | 0 | 0 | 1.449875 | 3.97409 | 5.761934 | 1.991052 | 2.900833 | 7.319466 | 10.62979 |  | 9.465098e-05 | [11 empty] | 27.87003 | -0.09354174 | 25 | 0 | 26.85485 | -0.104847
5166 | 2021/03/31 22:28:30 | 32400.1282 | 4875.0011 | 1 | 7 | 0 | 0 | 0 | 1.450264 | 3.974455 | 5.764009 | 1.993062 | 2.900833 | 7.327457 | 10.62979 |  |  |  | 3.383677 | [9 empty] | 27.99335 | 0.06403446 | 25 | 0 | 26.65122 | -0.03363967
5167 | 2021/03/31 22:28:35 | 32405.1282 | 4880.0011 | 1 | 7 | 0 | 0 | 0 | 1.450165 | 3.974964 | 5.764354 | 1.995074 | 2.900833 | 7.335454 | 10.62979 |  | 0.0001067994 | [11 empty] | 28.34623 | 0.06221771 | 25 | 0 | 26.99797 | 0.01347899
5168 | 2021/03/31 22:28:40 | 32410.1285 | 4885.0014 | 1 | 7 | 0 | 0 | 0 | 1.450226 | 3.975636 | 5.765571 | 1.997085 | 2.900833 | 7.343448 | 10.62979 | [13 empty] | 27.95033 | -0.1163709 | 25 | 0 | 27.00644 | 0.02556801
5169 | 2021/03/31 22:28:45 | 32415.1274 | 4890.0003 | 1 | 7 | 0 | 0 | 0 | 1.449875 | 3.976358 | 5.765222 | 1.999096 | 2.900833 | 7.351443 | 10.62979 |  | 0.0001001332 | [11 empty] | 28.09579 | 0.06819248 | 25 | 0 | 26.68991 | -0.02056241
5170 | 2021/03/31 22:28:50 | 32420.1277 | 4895.0006 | 1 | 7 | 0 | 0 | 0 | 1.449974 | 3.976804 | 5.766262 | 2.001108 | 2.900833 | 7.359443 | 10.62979 |  |  |  |  | 0.2896069 | [8 empty] | 28.04967 | 0.03034294 | 25 | 0 | 27.10598 | 0.07932127
5171 | 2021/03/31 22:28:55 | 32425.1286 | 4900.0015 | 1 | 7 | 0 | 0 | 0 | 1.44989 | 3.977247 | 5.766571 | 2.003119 | 2.900833 | 7.367444 | 10.62979 |  | 9.59422e-05 | [11 empty] | 27.95698 | -0.007752776 | 25 | 0 | 26.64322 | -0.1278031
5172 | 2021/03/31 22:29:00 | 32430.1284 | 4905.0013 | 1 | 7 | 0 | 0 | 0 | 1.449783 | 3.977983 | 5.767212 | 2.005129 | 2.900833 | 7.375438 | 10.62979 | [13 empty] | 28.03504 | -0.05818963 | 25 | 0 | 27.06288 | 0.03944576
5173 | 2021/03/31 22:29:05 | 32435.1272 | 4910.0001 | 1 | 7 | 0 | 0 | 0 | 1.450188 | 3.978675 | 5.769827 | 2.007141 | 2.900833 | 7.38344 | 10.62979 |  | 0.0001022401 | [11 empty] | 28.2053 | 0.03035367 | 25 | 0 | 26.78551 | -0.07628739
5174 | 2021/03/31 22:29:10 | 32440.1272 | 4915.0001 | 1 | 7 | 0 | 0 | 0 | 1.45034 | 3.979042 | 5.770964 | 2.009152 | 2.900833 | 7.391445 | 10.62979 | [13 empty] | 27.84387 | -0.1288736 | 25 | 0 | 26.85709 | -0.04694521
5175 | 2021/03/31 22:29:15 | 32445.128 | 4920.0009 | 1 | 7 | 0 | 0 | 0 | 1.449707 | 3.979645 | 5.769319 | 2.011164 | 2.900833 | 7.399449 | 10.62979 |  | 0.0001019744 |  | 3.479498 | [9 empty] | 28.22523 | 0.0109458 | 25 | 0 | 27.09707 | 0.1043153
5176 | 2021/03/31 22:29:20 | 32450.1272 | 4925.0001 | 1 | 7 | 0 | 0 | 0 | 1.449661 | 3.980384 | 5.770207 | 2.013175 | 2.900833 | 7.407453 | 10.62979 | [13 empty] | 27.94411 | -0.06612003 | 25 | 0 | 26.70146 | -0.05513906
5177 | 2021/03/31 22:29:25 | 32455.128 | 4930.0009 | 1 | 7 | 0 | 0 | 0 | 1.45063 | 3.981214 | 5.775268 | 2.015186 | 2.900833 | 7.41546 | 10.62979 |  | 0.0001384907 | [11 empty] | 28.07981 | 0.01052618 | 25 | 0 | 27.12195 | -0.0204277
5178 | 2021/03/31 22:29:30 | 32460.128 | 4935.0009 | 1 | 7 | 0 | 0 | 0 | 1.449989 | 3.981485 | 5.773109 | 2.017198 | 2.900833 | 7.423466 | 10.62979 |  | 0.0001613401 | [11 empty] | 28.12947 | 0.08716941 | 25 | 0 | 26.72149 | -0.1250064
5179 | 2021/03/31 22:29:35 | 32465.1275 | 4940.0004 | 1 | 7 | 0 | 0 | 0 | 1.449875 | 3.98217 | 5.773649 | 2.019209 | 2.900833 | 7.431476 | 10.62979 | [13 empty] | 27.79462 | -0.06774783 | 25 | 0 | 27.13529 | 0.05207598
5180 | 2021/03/31 22:29:40 | 32470.1276 | 4945.0005 | 1 | 7 | 0 | 0 | 0 | 1.449936 | 3.982873 | 5.774911 | 2.02122 | 2.900833 | 7.439485 | 10.62979 |  | 0.0001514766 | [11 empty] | 28.0071 | 0.01274407 | 25 | 0 | 26.942 | -0.06197095
5181 | 2021/03/31 22:29:45 | 32475.1275 | 4950.0004 | 1 | 7 | 0 | 0 | 0 | 1.449997 | 3.983093 | 5.775473 | 2.023231 | 2.900833 | 7.447495 | 10.62979 | [13 empty] | 28.09093 | -0.02036214 | 25 | 0 | 26.73616 | -0.07584929
5182 | 2021/03/31 22:29:50 | 32480.1275 | 4955.0004 | 1 | 7 | 0 | 0 | 0 | 1.44986 | 3.983921 | 5.776128 | 2.025243 | 2.900833 | 7.455507 | 10.62979 |  | 0.0001083511 | [11 empty] | 28.15031 | 0.0913316 | 25 | 0 | 26.75215 | 0.01152813
5183 | 2021/03/31 22:29:55 | 32485.1285 | 4960.0014 | 1 | 7 | 0 | 0 | 0 | 1.449699 | 3.984402 | 5.776184 | 2.027254 | 2.900833 | 7.463521 | 10.62979 |  | 0.0001520942 | [11 empty] | 28.21813 | 0.1403952 | 25 | 0 | 26.69747 | -0.1033658
5184 | 2021/03/31 22:30:00 | 32490.1284 | 4965.0013 | 1 | 7 | 0 | 0 | 0 | 1.449928 | 3.985235 | 5.778304 | 2.029265 | 2.900833 | 7.471535 | 10.62979 |  |  |  | 3.363353 | [9 empty] | 28.20662 | 0.06830573 | 25 | 0 | 26.62455 | -0.127672
5185 | 2021/03/31 22:30:05 | 32495.1277 | 4970.0006 | 1 | 7 | 0 | 0 | 0 | 1.449989 | 3.985579 | 5.779046 | 2.031276 | 2.900833 | 7.479547 | 10.62979 |  | 0.0001221349 | [11 empty] | 28.12374 | 0.02633393 | 25 | 0 | 26.57606 | -0.08477688
5186 | 2021/03/31 22:30:10 | 32500.1271 | 4975 | 1 | 7 | 0 | 0 | 0 | 1.450142 | 3.986232 | 5.780602 | 2.033287 | 2.900833 | 7.487563 | 10.62979 |  | 0.0001455057 | [11 empty] | 28.14589 | 0.08924782 | 25 | 0 | 26.63031 | 0.01569271
5187 | 2021/03/31 22:30:15 | 32505.1278 | 4980.0007 | 1 | 7 | 0 | 0 | 0 | 1.449821 | 3.986876 | 5.780257 | 2.035298 | 2.900833 | 7.495584 | 10.62979 |  |  |  |  | 0.2955905 | [8 empty] | 28.03417 | 0.08900344 | 25 | 0 | 26.69124 | -0.03377438
5188 | 2021/03/31 22:30:20 | 32510.1279 | 4985.0008 | 1 | 7 | 0 | 0 | 0 | 1.450302 | 3.987377 | 5.782901 | 2.03731 | 2.900833 | 7.503603 | 10.62979 | [13 empty] | 28.04437 | -0.05837321 | 24.9 | 0 | 26.71038 | -0.08516788
5189 | 2021/03/31 22:30:25 | 32515.1277 | 4990.0006 | 1 | 7 | 0 | 0 | 0 | 1.449776 | 3.987799 | 5.781415 | 2.03932 | 2.900833 | 7.511621 | 10.62979 |  | 0.0001002391 | [11 empty] | 28.06209 | 0.02369821 | 25 | 0 | 26.58986 | 0.07305503
5190 | 2021/03/31 22:30:30 | 32520.1278 | 4995.0007 | 1 | 7 | 0 | 0 | 0 | 1.449684 | 3.988565 | 5.782159 | 2.041331 | 2.900833 | 7.51964 | 10.62979 | [13 empty] | 28.19554 | 0.09853005 | 24.9 | 0 | 26.60896 | -0.1069939
5191 | 2021/03/31 22:30:35 | 32525.1273 | 5000.0002 | 1 | 7 | 0 | 0 | 0 | 1.44976 | 3.989459 | 5.783758 | 2.043341 | 2.900833 | 7.52766 | 10.62979 |  | 9.185241e-05 | [11 empty] | 28.08204 | 0.1011932 | 24.9 | 0 | 26.67925 | -0.0008326769
5192 | 2021/03/31 22:30:40 | 32530.1276 | 5005.0005 | 1 | 7 | 0 | 0 | 0 | 1.449814 | 3.990104 | 5.784909 | 2.045354 | 2.900833 | 7.535689 | 10.62979 |  |  |  | 3.354242 | [9 empty] | 27.84874 | -0.0447768 | 24.9 | 0 | 26.92643 | -0.07460296
5193 | 2021/03/31 22:30:45 | 32535.1275 | 5010.0004 | 1 | 7 | 0 | 0 | 0 | 1.449821 | 3.99032 | 5.78525 | 2.047366 | 2.900833 | 7.54372 | 10.62979 |  | 0.0001123502 | [11 empty] | 27.82744 | -0.04879653 | 24.9 | 0 | 27.06109 | 0.1203036
5194 | 2021/03/31 22:30:50 | 32540.1274 | 5015.0003 | 1 | 7 | 0 | 0 | 0 | 1.450104 | 3.991109 | 5.787523 | 2.049379 | 2.900833 | 7.551752 | 10.62979 | [13 empty] | 27.93878 | -0.1121157 | 24.9 | 0 | 26.93577 | -0.0368011
5195 | 2021/03/31 22:30:55 | 32545.1275 | 5020.0004 | 1 | 7 | 0 | 0 | 0 | 1.45005 | 3.992105 | 5.788752 | 2.051392 | 2.900833 | 7.559786 | 10.62979 |  | 0.0001109073 | [11 empty] | 28.03947 | 0.002628565 | 25 | 0 | 26.80594 | 0.08182406
5196 | 2021/03/31 22:31:00 | 32550.1276 | 5025.0005 | 1 | 7 | 0 | 0 | 0 | 1.449814 | 3.99234 | 5.78815 | 2.053404 | 2.900833 | 7.56782 | 10.62979 |  | 0.0001243374 | [11 empty] | 28.18622 | 0.1205683 | 24.9 | 0 | 26.62143 | -0.09641945
5197 | 2021/03/31 22:31:05 | 32555.1278 | 5030.0007 | 1 | 7 | 0 | 0 | 0 | 1.449928 | 3.992958 | 5.789502 | 2.055417 | 2.900833 | 7.575855 | 10.62979 | [13 empty] | 28.02703 | 0.07803798 | 25 | 0 | 26.67076 | -0.04627824
5198 | 2021/03/31 22:31:10 | 32560.1286 | 5035.0015 | 1 | 7 | 0 | 0 | 0 | 1.450394 | 3.993718 | 5.792465 | 2.05743 | 2.900833 | 7.583895 | 10.62979 | [13 empty] | 28.10912 | 0.01051724 | 25 | 0 | 26.81 | -0.09838521
5199 | 2021/03/31 22:31:15 | 32565.1286 | 5040.0015 | 1 | 7 | 0 | 0 | 0 | 1.450394 | 3.994434 | 5.793503 | 2.059443 | 2.900833 | 7.591933 | 10.62979 |  | 9.150102e-05 | [11 empty] | 28.05147 | 0.1011914 | 25 | 0 | 27.06511 | 0.1125169
5200 | 2021/03/31 22:31:20 | 32570.1277 | 5045.0006 | 1 | 7 | 0 | 0 | 0 | 1.449722 | 3.994897 | 5.79149 | 2.061455 | 2.900833 | 7.599972 | 10.62979 |  | 0.000125282 |  | 3.275514 | [9 empty] | 27.7742 | -0.1076996 | 25 | 0 | 26.92242 | -0.02125323
5201 | 2021/03/31 22:31:25 | 32575.1278 | 5050.0007 | 1 | 7 | 0 | 0 | 0 | 1.449814 | 3.995432 | 5.792633 | 2.063468 | 2.900833 | 7.608013 | 10.62979 | [13 empty] | 27.75072 | -0.1146096 | 25 | 0 | 26.57162 | 0.01181066
5202 | 2021/03/31 22:31:30 | 32580.1279 | 5055.0008 | 1 | 7 | 0 | 0 | 0 | 1.449951 | 3.996199 | 5.794293 | 2.06548 | 2.900833 | 7.616052 | 10.62979 |  | 0.0001177587 | [11 empty] | 28.02752 | 0.03118455 | 25 | 0 | 26.67125 | -0.1154447
5203 | 2021/03/31 22:31:35 | 32585.128 | 5060.0009 | 1 | 7 | 0 | 0 | 0 | 1.449898 | 3.996738 | 5.794862 | 2.067493 | 2.900833 | 7.624096 | 10.62979 |  |  |  |  | 0.3055768 | [8 empty] | 28.1144 | 0.04365921 | 25 | 0 | 27.04999 | 0.1126707
5204 | 2021/03/31 22:31:40 | 32590.1272 | 5065.0001 | 1 | 7 | 0 | 0 | 0 | 1.449593 | 3.997081 | 5.794141 | 2.069505 | 2.900833 | 7.63214 | 10.62979 |  | 0.000132543 | [11 empty] | 27.69348 | 0.05986869 | 25 | 0 | 26.81312 | 0.1044834
5205 | 2021/03/31 22:31:45 | 32595.1281 | 5070.001 | 1 | 7 | 0 | 0 | 0 | 1.450066 | 3.997968 | 5.797317 | 2.071518 | 2.900833 | 7.640186 | 10.62979 |  | 0.0001422715 | [11 empty] | 27.78445 | -0.09480357 | 25 | 0 | 26.57697 | -0.1061547
5206 | 2021/03/31 22:31:50 | 32600.1283 | 5075.0012 | 1 | 7 | 0 | 0 | 0 | 1.449913 | 3.998617 | 5.797647 | 2.07353 | 2.900833 | 7.648232 | 10.62979 | [13 empty] | 28.02751 | 0.1031405 | 25 | 0 | 26.67124 | -0.02334893
5207 | 2021/03/31 22:31:55 | 32605.1273 | 5080.0002 | 1 | 7 | 0 | 0 | 0 | 1.450142 | 3.999311 | 5.799569 | 2.075543 | 2.900833 | 7.656281 | 10.62979 |  | 0.0001127968 | [11 empty] | 28.14944 | -0.0008326769 | 25 | 0 | 26.83619 | -0.1275545
5208 | 2021/03/31 22:32:00 | 32610.1275 | 5085.0004 | 1 | 7 | 0 | 0 | 0 | 1.449821 | 3.999929 | 5.799181 | 2.077555 | 2.900833 | 7.66433 | 10.62979 |  |  |  | 3.163215 | [9 empty] | 28.02486 | 0.1049423 | 25 | 0 | 26.94602 | 0.06515503
5209 | 2021/03/31 22:32:05 | 32615.1273 | 5090.0002 | 1 | 7 | 0 | 0 | 0 | 1.450104 | 4.000565 | 5.801235 | 2.079568 | 2.900833 | 7.67238 | 10.62979 |  | 0.0001796062 | [11 empty] | 27.78222 | -0.09897649 | 25 | 0 | 26.98024 | 0.04082799
5210 | 2021/03/31 22:32:10 | 32620.1282 | 5095.0011 | 1 | 7 | 0 | 0 | 0 | 1.450264 | 4.001261 | 5.802885 | 2.081581 | 2.900833 | 7.680433 | 10.62979 |  | 0.0001480565 | [11 empty] | 27.72851 | -0.06958544 | 25 | 0 | 26.60629 | 0.06361544
5211 | 2021/03/31 22:32:15 | 32625.1276 | 5100.0005 | 1 | 7 | 0 | 0 | 0 | 1.45005 | 4.001622 | 5.802552 | 2.083593 | 2.900833 | 7.688485 | 10.62979 | [13 empty] | 28.0355 | 0.03659308 | 25 | 0 | 26.66502 | -0.1078063
5212 | 2021/03/31 22:32:20 | 32630.1276 | 5105.0005 | 1 | 7 | 0 | 0 | 0 | 1.45005 | 4.00242 | 5.803709121 | 2.085605 | 2.900833 | 7.696537 | 10.62979 |  | 0.0001081395 | [11 empty] | 28.10065 | 0.03726959 | 25 | 0 | 27.0362 | 0.1218319
5213 | 2021/03/31 22:32:25 | 32635.1277 | 5110.0006 | 1 | 7 | 0 | 0 | 0 | 1.449898 | 4.003069 | 5.804042 | 2.087617 | 2.900833 | 7.704592 | 10.62979 | [13 empty] | 27.70987 | 0.0566721 | 25 | 0 | 26.93621 | 0.1146013
5214 | 2021/03/31 22:32:30 | 32640.1277 | 5115.0006 | 1 | 7 | 0 | 0 | 0 | 1.449486 | 4.003938 | 5.803652 | 2.08963 | 2.900833 | 7.712649 | 10.62979 |  | 0.0001506381 | [11 empty] | 27.7924 | -0.08580923 | 25 | 0 | 26.57783 | -0.1060289
5215 | 2021/03/31 22:32:35 | 32645.1277 | 5120.0006 | 1 | 7 | 0 | 0 | 0 | 1.45005 | 4.004228 | 5.806331 | 2.091642 | 2.900833 | 7.720707 | 10.62979 |  | 0.00013283 | [11 empty] | 28.06918 | 0.0723511 | 25 | 0 | 26.92643 | 0.09920776
5216 | 2021/03/31 22:32:40 | 32650.1279 | 5125.0008 | 1 | 7 | 0 | 0 | 0 | 1.450104 | 4.004747 | 5.8073 | 2.093655 | 2.900833 | 7.728767 | 10.62979 |  |  |  | 3.064183 | [9 empty] | 27.7001 | 0.09409964 | 25 | 0 | 26.84108 | 0.1143438
5217 | 2021/03/31 22:32:45 | 32655.1273 | 5130.0002 | 1 | 7 | 0 | 0 | 0 | 1.449974 | 4.005761 | 5.808249 | 2.095667 | 2.900833 | 7.736828 | 10.62979 |  | 0.0001074872 | [11 empty] | 27.82928 | -0.06735384 | 25 | 0 | 26.54364 | -0.1297712
5218 | 2021/03/31 22:32:50 | 32660.1272 | 5135.0001 | 1 | 7 | 0 | 0 | 0 | 1.44976 | 4.006462 | 5.808408 | 2.09768 | 2.900833 | 7.744892 | 10.62979 | [13 empty] | 28.01197 | 0.03243029 | 25 | 0 | 27.02554 | 0.1303154
5219 | 2021/03/31 22:32:55 | 32665.1273 | 5140.0002 | 1 | 7 | 0 | 0 | 0 | 1.449776 | 4.007021 | 5.809283 | 2.099693 | 2.900833 | 7.752955 | 10.62979 |  | 0.0001454466 |  |  | 0.3176233 | [8 empty] | 27.64378 | 0.002501607 | 25 | 0 | 26.72063 | 0.1269823
5220 | 2021/03/31 22:33:00 | 32670.1274 | 5145.0003 | 1 | 7 | 0 | 0 | 0 | 1.449875 | 4.007576 | 5.810484253 | 2.101706 | 2.900833 | 7.761021 | 10.62979 | [13 empty] | 27.93391 | -0.01346052 | 25 | 0 | 26.65566 | -0.1024097
5221 | 2021/03/31 22:33:05 | 32675.1272 | 5150.0001 | 1 | 7 | 0 | 0 | 0 | 1.450363 | 4.008252 | 5.81342 | 2.103719 | 2.900833 | 7.769088 | 10.62979 |  | 0.0001160646 | [11 empty] | 28.0351 | 0.05406022 | 25 | 0 | 26.92071 | 0.0986582
5222 | 2021/03/31 22:33:10 | 32680.1274 | 5155.0003 | 1 | 7 | 0 | 0 | 0 | 1.450035 | 4.008842 | 5.812961 | 2.105731 | 2.900833 | 7.777156 | 10.62979 | [13 empty] | 27.71345 | 0.06763995 | 25 | 0 | 26.84735 | 0.1322806
5223 | 2021/03/31 22:33:15 | 32685.1276 | 5160.0005 | 1 | 7 | 0 | 0 | 0 | 1.450035 | 4.009487 | 5.813896 | 2.107743 | 2.900833 | 7.785223 | 10.62979 |  | 0.0001320763 | [11 empty] | 27.8115 | -0.08121908 | 25 | 0 | 26.55428 | -0.132553
5224 | 2021/03/31 22:33:20 | 32690.1284 | 5165.0013 | 1 | 7 | 0 | 0 | 0 | 1.450279 | 4.010249 | 5.81598 | 2.109756 | 2.900833 | 7.793295 | 10.62979 |  | 0.0001104787 |  | 3.162649 | [9 empty] | 27.96765 | 0.1030159 | 25 | 0 | 26.66814 | 0.009869337
5225 | 2021/03/31 22:33:25 | 32695.1276 | 5170.0005 | 1 | 7 | 0 | 0 | 0 | 1.449997 | 4.011003 | 5.815942 | 2.111769 | 2.900833 | 7.801366 | 10.62979 | [13 empty] | 27.99337 | 0.03064394 | 25 | 0 | 26.80776 | -0.1027054
5226 | 2021/03/31 22:33:30 | 32700.1276 | 5175.0005 | 1 | 7 | 0 | 0 | 0 | 1.449936 | 4.011282 | 5.816102 | 2.113782 | 2.900833 | 7.80944 | 10.62979 |  | 0.0001524676 | [11 empty] | 27.83148 | 0.06296158 | 25 | 0 | 26.99403 | 0.1075387
5227 | 2021/03/31 22:33:35 | 32705.1276 | 5180.0005 | 1 | 7 | 0 | 0 | 0 | 1.450073 | 4.012088 | 5.81782 | 2.115794 | 2.900833 | 7.817514 | 10.62979 | [13 empty] | 27.58163 | -0.1192451 | 25 | 0 | 26.79354 | -0.06612122
5228 | 2021/03/31 22:33:40 | 32710.1278 | 5185.0007 | 1 | 7 | 0 | 0 | 0 | 1.449951 | 4.013088 | 5.818781 | 2.117807 | 2.900833 | 7.82559 | 10.62979 |  | 0.0001126076 | [11 empty] | 27.66728 | -0.07956445 | 25 | 0 | 26.60186 | 0.04029334
5229 | 2021/03/31 22:33:45 | 32715.1278 | 5190.0007 | 1 | 7 | 0 | 0 | 0 | 1.450035 | 4.013539 | 5.819772 | 2.119819 | 2.900833 | 7.833666 | 10.62979 | [13 empty] | 27.81105 | -0.05642414 | 25 | 0 | 26.61788 | -0.09212852
5230 | 2021/03/31 22:33:50 | 32720.1271 | 5195 | 1 | 7 | 0 | 0 | 0 | 1.449837 | 4.013962 | 5.819591 | 2.121832 | 2.900833 | 7.841743 | 10.62979 |  | 0.0001137582 | [11 empty] | 27.89268 | 0.07293344 | 25 | 0 | 26.64279 | -0.0447464
5231 | 2021/03/31 22:33:55 | 32725.1279 | 5200.0008 | 1 | 7 | 0 | 0 | 0 | 1.450218 | 4.014891 | 5.822467 | 2.123844 | 2.900833 | 7.849823 | 10.62979 |  |  |  | 3.092989 | [9 empty] | 27.99605 | -0.005138516 | 25 | 0 | 26.74642 | -0.09851515
5232 | 2021/03/31 22:34:00 | 32730.1279 | 5205.0008 | 1 | 7 | 0 | 0 | 0 | 1.449997 | 4.015538 | 5.822518 | 2.125856 | 2.900833 | 7.857903 | 10.62979 |  | 0.0001234134 | [11 empty] | 27.99117 | 0.1204884 | 25 | 0 | 26.94781 | 0.06293476
5233 | 2021/03/31 22:34:05 | 32735.128 | 5210.0009 | 1 | 7 | 0 | 0 | 0 | 1.449936 | 4.016339 | 5.823435 | 2.127869 | 2.900833 | 7.865985 | 10.62979 |  | 0.0001302403 | [11 empty] | 27.88205 | -0.0133127 | 25 | 0 | 27.03758 | 0.1244742
5234 | 2021/03/31 22:34:10 | 32740.1273 | 5215.0002 | 1 | 7 | 0 | 0 | 0 | 1.44989 | 4.016865 | 5.824012 | 2.129881 | 2.900833 | 7.874068 | 10.62979 |  |  |  |  | 0.3261618 | [8 empty] | 27.66023 | 0.1007795 | 25 | 0 | 26.88649 | 0.1165849
5235 | 2021/03/31 22:34:15 | 32745.1273 | 5220.0002 | 1 | 7 | 0 | 0 | 0 | 1.449997 | 4.017599 | 5.825506 | 2.131895 | 2.900833 | 7.882155 | 10.62979 |  | 0.0001530832 | [11 empty] | 27.53681 | -0.128122 | 25 | 0 | 26.67039 | -0.01277864
5236 | 2021/03/31 22:34:20 | 32750.1273 | 5225.0002 | 1 | 7 | 0 | 0 | 0 | 1.44986 | 4.018378 | 5.826086 | 2.133907 | 2.900833 | 7.89024 | 10.62979 |  | 0.0001328174 | [11 empty] | 27.53901 | -0.05409837 | 25 | 0 | 26.62277 | -0.09865761
5237 | 2021/03/31 22:34:25 | 32755.1282 | 5230.0011 | 1 | 7 | 0 | 0 | 0 | 1.449837 | 4.018963 | 5.826841 | 2.13592 | 2.900833 | 7.898332 | 10.62979 | [13 empty] | 27.58034 | -0.07930338 | 25 | 0 | 26.57879 | 0.02945125
5238 | 2021/03/31 22:34:30 | 32760.1275 | 5235.0004 | 1 | 7 | 0 | 0 | 0 | 1.449989 | 4.01963 | 5.828419 | 2.137933 | 2.900833 | 7.90642 | 10.62979 |  | 0.0001638928 | [11 empty] | 27.8328 | -0.02315044 | 25 | 0 | 26.59698 | -0.1232398
5239 | 2021/03/31 22:34:35 | 32765.1282 | 5240.0011 | 1 | 7 | 0 | 0 | 0 | 1.44989 | 4.020228 | 5.828888 | 2.139945 | 2.900833 | 7.91451 | 10.62979 |  |  |  | 2.95082 | [9 empty] | 27.98627 | 0.08332312 | 25 | 0 | 26.80065 | 0.05906522
5240 | 2021/03/31 22:34:40 | 32770.1275 | 5245.0004 | 1 | 7 | 0 | 0 | 0 | 1.45018 | 4.021188 | 5.831446 | 2.141958 | 2.900833 | 7.922602 | 10.62979 |  | 9.37095e-05 | [11 empty] | 27.93173 | 0.09360313 | 25 | 0 | 26.98069 | -0.01736641
5241 | 2021/03/31 22:34:45 | 32775.1276 | 5250.0005 | 1 | 7 | 0 | 0 | 0 | 1.450218 | 4.021701 | 5.832343 | 2.14397 | 2.900833 | 7.930694 | 10.62979 |  | 0.00016705 | [11 empty] | 27.83772 | 0.05949259 | 25 | 0 | 26.98605 | 0.1240808
5242 | 2021/03/31 22:34:50 | 32780.1284 | 5255.0013 | 1 | 7 | 0 | 0 | 0 | 1.45063 | 4.022448 | 5.835084 | 2.145983 | 2.900833 | 7.938791 | 10.62979 | [13 empty] | 27.80927 | -0.07347286 | 25 | 0 | 27.02867 | 0.05304933
5243 | 2021/03/31 22:34:55 | 32785.1276 | 5260.0005 | 1 | 7 | 0 | 0 | 0 | 1.450333 | 4.023092 | 5.834823 | 2.147995 | 2.900833 | 7.946885 | 10.62979 |  | 0.0001084085 | [11 empty] | 27.69038 | 0.06362975 | 25 | 0 | 26.94514 | 0.09268701
5244 | 2021/03/31 22:35:00 | 32790.1285 | 5265.0014 | 1 | 7 | 0 | 0 | 0 | 1.450188 | 4.023863 | 5.835358 | 2.150008 | 2.900833 | 7.954983 | 10.62979 | [13 empty] | 27.64112 | -0.05408645 | 25 | 0 | 26.83179 | 0.07475913
5245 | 2021/03/31 22:35:05 | 32795.1279 | 5270.0008 | 1 | 7 | 0 | 0 | 0 | 1.45005 | 4.024486 | 5.835706 | 2.15202 | 2.900833 | 7.96308 | 10.62979 |  | 0.000154855 | [11 empty] | 27.56834 | -0.09443521 | 25 | 0 | 26.72331 | -0.07237911
5246 | 2021/03/31 22:35:10 | 32800.1271 | 5275 | 1 | 7 | 0 | 0 | 0 | 1.450218 | 4.025145 | 5.837338 | 2.154032 | 2.900833 | 7.971179 | 10.62979 |  |  |  | 2.903766 | [9 empty] | 27.55546 | -0.06514668 | 25 | 0 | 26.63926 | 0.05918443
5247 | 2021/03/31 22:35:15 | 32805.1287 | 5280.0016 | 1 | 7 | 0 | 0 | 0 | 1.450188 | 4.026006 | 5.838466 | 2.156045 | 2.900833 | 7.979282 | 10.62979 |  | 0.0001193544 | [11 empty] | 27.66556 | -0.09593666 | 25 | 0 | 26.5432 | -0.09394109
5248 | 2021/03/31 22:35:20 | 32810.1271 | 5285 | 1 | 7 | 0 | 0 | 0 | 1.450256 | 4.026652 | 5.839676 | 2.158057 | 2.900833 | 7.987384 | 10.62979 |  | 0.0001741967 | [11 empty] | 27.71878 | 0.03466785 | 25 | 0 | 26.55384 | -0.09422362
5249 | 2021/03/31 22:35:25 | 32815.1273 | 5290.0002 | 1 | 7 | 0 | 0 | 0 | 1.450066 | 4.027406 | 5.840005 | 2.16007 | 2.900833 | 7.995489 | 10.62979 |  |  |  |  | 0.3469805 | [8 empty] | 27.74008 | -0.08472443 | 25 | 0 | 26.5752 | -0.02265155
5250 | 2021/03/31 22:35:30 | 32820.1281 | 5295.001 | 1 | 7 | 0 | 0 | 0 | 1.450455 | 4.027931 | 5.842333 | 2.162083 | 2.900833 | 8.003597 | 10.62979 |  | 0.0001641454 | [11 empty] | 27.71036 | -0.0992465 | 25 | 0 | 26.53117 | -0.1594949
5251 | 2021/03/31 22:35:35 | 32825.1275 | 5300.0004 | 1 | 7 | 0 | 0 | 0 | 1.449783 | 4.028869 | 5.840986 | 2.164096 | 2.900833 | 8.011705 | 10.62979 |  | 0.0001245601 | [11 empty] | 27.81195 | 0.06822407 | 25 | 0 | 26.58319 | -0.05615294
5252 | 2021/03/31 22:35:40 | 32830.1282 | 5305.0011 | 1 | 7 | 0 | 0 | 0 | 1.450356 | 4.029492 | 5.844198 | 2.166109 | 2.900833 | 8.019814 | 10.62979 | [13 empty] | 27.86477 | -0.0572896 | 25 | 0 | 26.57211 | -0.07518113
5253 | 2021/03/31 22:35:45 | 32835.1273 | 5310.0002 | 1 | 7 | 0 | 0 | 0 | 1.449837 | 4.030287 | 5.843259 | 2.168121 | 2.900833 | 8.027925 | 10.62979 |  | 0.0001237574 |  | 2.797906 | [9 empty] | 27.95565 | 0.05238354 | 25 | 0 | 26.62764 | -0.09422302
5254 | 2021/03/31 22:35:50 | 32840.1283 | 5315.0012 | 1 | 7 | 0 | 0 | 0 | 1.450127 | 4.030858 | 5.845256 | 2.170135 | 2.900833 | 8.036039 | 10.62979 |  | 0.0002311442 | [11 empty] | 28.0009 | 0.1235276 | 25 | 0 | 26.68013 | 0.03042817
5255 | 2021/03/31 22:35:55 | 32845.1285 | 5320.0014 | 1 | 7 | 0 | 0 | 0 | 1.450432 | 4.031673 | 5.847668 | 2.172147 | 2.900833 | 8.044154 | 10.62979 | [13 empty] | 27.89319 | -0.03869176 | 25 | 0 | 26.60771 | -0.1076776
5256 | 2021/03/31 22:36:00 | 32850.1276 | 5325.0005 | 1 | 7 | 0 | 0 | 0 | 1.449913 | 4.032393 | 5.846619 | 2.17416 | 2.900833 | 8.052267 | 10.62979 |  | 0.0001511121 | [11 empty] | 27.96454 | 0.05627155 | 25 | 0 | 26.67214 | -0.09476244
5257 | 2021/03/31 22:36:05 | 32855.1285 | 5330.0014 | 1 | 7 | 0 | 0 | 0 | 1.450241 | 4.032999 | 5.848821 | 2.176173 | 2.900833 | 8.060387 | 10.62979 | [13 empty] | 27.89402 | 0.083884 | 25 | 0 | 26.62989 | -0.03377616
5258 | 2021/03/31 22:36:10 | 32860.1287 | 5335.0016 | 1 | 7 | 0 | 0 | 0 | 1.450394 | 4.033669 | 5.850409 | 2.178186 | 2.900833 | 8.068505 | 10.62979 |  | 0.0001035349 | [11 empty] | 27.90422 | -0.06877482 | 25 | 0 | 26.57608 | -0.08446276
5259 | 2021/03/31 22:36:15 | 32865.1271 | 5340 | 1 | 7 | 0 | 0 | 0 | 1.449913 | 4.034494 | 5.849665 | 2.180198 | 2.900833 | 8.076623 | 10.62979 |  | 0.0002367572 | [11 empty] | 27.97386 | 0.02938628 | 25 | 0 | 26.69572 | -0.1016897
5260 | 2021/03/31 22:36:20 | 32870.1272 | 5345.0001 | 1 | 7 | 0 | 0 | 0 | 1.449631 | 4.035344 | 5.84976 | 2.182211 | 2.900833 | 8.084744 | 10.62979 |  | 0.0001392053 |  | 2.846587 | [9 empty] | 27.92509 | 0.09317756 | 25 | 0 | 26.61123 | -0.0266844
5261 | 2021/03/31 22:36:25 | 32875.1281 | 5350.001 | 1 | 7 | 0 | 0 | 0 | 1.450333 | 4.035874 | 5.853361 | 2.184224 | 2.900833 | 8.092867 | 10.62979 | [13 empty] | 27.86435 | -0.07612288 | 25 | 0 | 26.61437 | -0.07848382
5262 | 2021/03/31 22:36:30 | 32880.128 | 5355.0009 | 1 | 7 | 0 | 0 | 0 | 1.449814 | 4.036878 | 5.852722 | 2.186237 | 2.900833 | 8.100991 | 10.62979 |  | 0.0001196809 |  |  | 0.3604575 | [8 empty] | 27.81017 | -0.05794644 | 25 | 0 | 26.65257 | -0.1092046
5263 | 2021/03/31 22:36:35 | 32885.1273 | 5360.0002 | 1 | 7 | 0 | 0 | 0 | 1.450012 | 4.037517 | 5.854448 | 2.188248 | 2.900833 | 8.109114 | 10.62979 | [13 empty] | 27.69525 | -0.03327906 | 25 | 0 | 26.6797 | -0.10225
5264 | 2021/03/31 22:36:40 | 32890.1281 | 5365.001 | 1 | 7 | 0 | 0 | 0 | 1.45018 | 4.037936 | 5.855734 | 2.190261 | 2.900833 | 8.117242 | 10.62979 |  | 0.000110951 | [11 empty] | 27.62384 | -0.06817818 | 25 | 0 | 26.69353 | 0.06057441
5265 | 2021/03/31 22:36:45 | 32895.1281 | 5370.001 | 1 | 7 | 0 | 0 | 0 | 1.449959 | 4.038847 | 5.856163 | 2.192274 | 2.900833 | 8.125369 | 10.62979 | [13 empty] | 27.75428 | -0.04672289 | 25 | 0 | 26.96647 | 0.1043415
5266 | 2021/03/31 22:36:50 | 32900.1283 | 5375.0012 | 1 | 7 | 0 | 0 | 0 | 1.449707 | 4.039781 | 5.856499 | 2.194287 | 2.900833 | 8.133499 | 10.62979 |  | 0.000175522 | [11 empty] | 28.09137 | 0.03754437 | 25 | 0 | 26.99846 | 0.1065481
5267 | 2021/03/31 22:36:55 | 32905.1283 | 5380.0012 | 1 | 7 | 0 | 0 | 0 | 1.449699 | 4.040372 | 5.857323 | 2.196299 | 2.900833 | 8.141629 | 10.62979 |  | 0.0001515584 |  | 2.693624 | [9 empty] | 27.96371 | -0.001533031 | 25 | 0 | 26.6713 | -0.08157074
5268 | 2021/03/31 22:37:00 | 32910.1283 | 5385.0012 | 1 | 7 | 0 | 0 | 0 | 1.450188 | 4.04093 | 5.860108 | 2.198312 | 2.900833 | 8.149761 | 10.62979 |  | 0.0001618504 | [11 empty] | 27.72899 | -0.0806886 | 25 | 0 | 26.58543 | -0.1186633
5269 | 2021/03/31 22:37:05 | 32915.1276 | 5390.0005 | 1 | 7 | 0 | 0 | 0 | 1.449821 | 4.041817 | 5.859911 | 2.200324 | 2.900833 | 8.157893 | 10.62979 | [13 empty] | 27.64779 | -0.06835997 | 25 | 0 | 26.68196 | -0.09738803
5270 | 2021/03/31 22:37:10 | 32920.1286 | 5395.0015 | 1 | 7 | 0 | 0 | 0 | 1.450264 | 4.042615 | 5.862859 | 2.202337 | 2.900833 | 8.166031 | 10.62979 |  | 0.0002107791 | [11 empty] | 27.72676 | 0.01039088 | 25 | 0 | 26.90334 | 0.09933233
5271 | 2021/03/31 22:37:15 | 32925.1284 | 5400.0013 | 1 | 7 | 0 | 0 | 0 | 1.449875 | 4.043388 | 5.862407 | 2.20435 | 2.900833 | 8.17417 | 10.62979 |  | 0.0001622233 | [11 empty] | 27.85633 | 0.01262307 | 25 | 0 | 26.99759 | 0.1438195
5272 | 2021/03/31 22:37:20 | 32930.1285 | 5405.0014 | 1 | 7 | 0 | 0 | 0 | 1.449837 | 4.044035 | 5.863192 | 2.206362 | 2.900833 | 8.182306 | 10.62979 |  | 0.0001906988 | [11 empty] | 27.93261 | -0.04199386 | 25 | 0 | 27.0029 | 0.07348597
5273 | 2021/03/31 22:37:25 | 32935.1277 | 5410.0006 | 1 | 7 | 0 | 0 | 0 | 1.450104 | 4.04471 | 5.86525 | 2.208375 | 2.900833 | 8.190447 | 10.62979 | [13 empty] | 27.99385 | 0.1003844 | 25 | 0 | 26.98605 | -0.003885031
5274 | 2021/03/31 22:37:30 | 32940.1278 | 5415.0007 | 1 | 7 | 0 | 0 | 0 | 1.449959 | 4.045601 | 5.865956 | 2.210387 | 2.900833 | 8.198587 | 10.62979 |  | 0.0001413724 |  | 2.741479 | [9 empty] | 28.13218 | 0.1552534 | 25 | 0 | 26.95403 | 0.06000817
5275 | 2021/03/31 22:37:35 | 32945.128 | 5420.0009 | 1 | 7 | 0 | 0 | 0 | 1.449852 | 4.046363 | 5.866627 | 2.212399 | 2.900833 | 8.206728 | 10.62979 | [13 empty] | 28.09314 | 0.1038116 | 25 | 0 | 26.85088 | 0.08628786
5276 | 2021/03/31 22:37:40 | 32950.1287 | 5425.0016 | 1 | 7 | 0 | 0 | 0 | 1.449959 | 4.047022 | 5.868016 | 2.214412 | 2.900833 | 8.214873 | 10.62979 |  | 0.0001234051 |  |  | 0.3652178 | [8 empty] | 28.03242 | -0.003194213 | 25 | 0 | 26.7402 | -0.09211838
5277 | 2021/03/31 22:37:45 | 32955.1274 | 5430.0003 | 1 | 7 | 0 | 0 | 0 | 1.450127 | 4.047915 | 5.869991 | 2.216424 | 2.900833 | 8.223018 | 10.62979 |  | 0.0001636317 | [11 empty] | 27.97565 | 0.03326237 | 25 | 0 | 26.61924 | -0.1178241
5278 | 2021/03/31 22:37:50 | 32960.1281 | 5435.001 | 1 | 7 | 0 | 0 | 0 | 1.450333 | 4.048724 | 5.871998 | 2.218437 | 2.900833 | 8.231166 | 10.62979 | [13 empty] | 27.79558 | 0.04979014 | 25 | 0 | 26.50272 | -0.06351352
5279 | 2021/03/31 22:37:55 | 32965.1281 | 5440.001 | 1 | 7 | 0 | 0 | 0 | 1.450264 | 4.049326 | 5.872592 | 2.220449 | 2.900833 | 8.239314 | 10.62979 |  | 0.0001627353 | [11 empty] | 27.81287 | -0.08568048 | 25 | 0 | 26.54852 | -0.03472984
5280 | 2021/03/31 22:38:00 | 32970.1281 | 5445.001 | 1 | 7 | 0 | 0 | 0 | 1.450066 | 4.050133 | 5.87296 | 2.222462 | 2.900833 | 8.247466 | 10.62979 |  | 0.0001513191 |  | 2.585531 | [9 empty] | 27.83057 | -0.07138789 | 25 | 0 | 26.56627 | -0.1426977
5281 | 2021/03/31 22:38:05 | 32975.1283 | 5450.0012 | 1 | 7 | 0 | 0 | 0 | 1.450066 | 4.05112 | 5.874391 | 2.224475 | 2.900833 | 8.255617 | 10.62979 | [13 empty] | 27.76225 | -0.004717112 | 25 | 0 | 26.59031 | -0.1047719
5282 | 2021/03/31 22:38:10 | 32980.1282 | 5455.0011 | 1 | 7 | 0 | 0 | 0 | 1.450127 | 4.051778 | 5.875593 | 2.226487 | 2.900833 | 8.26377 | 10.62979 |  | 0.0001106674 | [11 empty] | 27.73695 | -0.06750166 | 25 | 0 | 26.81398 | 0.06346881
5283 | 2021/03/31 22:38:15 | 32985.1277 | 5460.0006 | 1 | 7 | 0 | 0 | 0 | 1.44986 | 4.052423 | 5.875446 | 2.228499 | 2.900833 | 8.271923 | 10.62979 |  | 0.0001773948 | [11 empty] | 28.08913 | 0.09229481 | 25 | 0 | 27.12419 | 0.159182
5284 | 2021/03/31 22:38:20 | 32990.1284 | 5465.0013 | 1 | 7 | 0 | 0 | 0 | 1.449532 | 4.053147 | 5.875166 | 2.230511 | 2.900833 | 8.280078 | 10.62979 | [13 empty] | 27.98139 | 0.086779 | 25 | 0 | 26.65346 | -0.02418876
5285 | 2021/03/31 22:38:25 | 32995.1284 | 5470.0013 | 1 | 7 | 0 | 0 | 0 | 1.450089 | 4.054106 | 5.878815 | 2.232524 | 2.900833 | 8.288239 | 10.62979 |  | 0.0002150502 | [11 empty] | 27.77692 | -0.0410068 | 25 | 0 | 26.93937 | 0.06334782
5286 | 2021/03/31 22:38:30 | 33000.1286 | 5475.0015 | 1 | 7 | 0 | 0 | 0 | 1.450256 | 4.054873 | 5.880604 | 2.234537 | 2.900833 | 8.296398 | 10.62979 |  | 0.0001561503 | [11 empty] | 28.09318 | 0.09703994 | 25 | 0 | 26.90071 | 0.04391551
5287 | 2021/03/31 22:38:35 | 33005.1271 | 5480 | 1 | 7 | 0 | 0 | 0 | 1.449837 | 4.05557 | 5.879915 | 2.236549 | 2.900833 | 8.304557 | 10.62979 |  |  |  | 2.613775 | [9 empty] | 27.77426 | 0.01788437 | 25 | 0 | 26.58811 | -0.08435249
5288 | 2021/03/31 22:38:40 | 33010.1289 | 5485.0018 | 1 | 7 | 0 | 0 | 0 | 1.450142 | 4.056231 | 5.882111 | 2.238562 | 2.900833 | 8.312723 | 10.62979 |  | 0.0001131049 | [11 empty] | 27.94019 | 0.06555259 | 25 | 0 | 27.03894 | 0.09462893
5289 | 2021/03/31 22:38:45 | 33015.1287 | 5490.0016 | 1 | 7 | 0 | 0 | 0 | 1.450012 | 4.057248 | 5.883058 | 2.240575 | 2.900833 | 8.320889 | 10.62979 |  |  |  |  | 0.3801987 | [8 empty] | 27.98852 | 0.05475819 | 25 | 0 | 26.63926 | -0.1140606
5290 | 2021/03/31 22:38:50 | 33020.1279 | 5495.0008 | 1 | 7 | 0 | 0 | 0 | 1.450066 | 4.05799 | 5.884353 | 2.242588 | 2.900833 | 8.329055 | 10.62979 |  | 0.0001297873 | [11 empty] | 27.71527 | -0.08054078 | 25 | 0 | 26.91317 | -0.03402114
5291 | 2021/03/31 22:38:55 | 33025.1272 | 5500.0001 | 1 | 7 | 0 | 0 | 0 | 1.450089 | 4.058456 | 5.885122 | 2.2446 | 2.900833 | 8.337221 | 10.62979 |  | 0.0001666279 | [11 empty] | 28.14191 | 0.04936635 | 25 | 0 | 26.82154 | -0.0550288
5292 | 2021/03/31 22:39:00 | 33030.128 | 5505.0009 | 1 | 7 | 0 | 0 | 0 | 1.45015 | 4.059547 | 5.886952 | 2.246613 | 2.900833 | 8.34539 | 10.62979 | [13 empty] | 27.68863 | -0.1192224 | 25 | 0 | 26.80113 | -0.03278911
5293 | 2021/03/31 22:39:05 | 33035.1281 | 5510.001 | 1 | 7 | 0 | 0 | 0 | 1.450035 | 4.060278 | 5.887545 | 2.248625 | 2.900833 | 8.353561 | 10.62979 |  | 0.0001611996 |  | 2.600925 | [9 empty] | 28.08119 | 0.0242573 | 25 | 0 | 26.98114 | 0.10212
5294 | 2021/03/31 22:39:10 | 33040.1281 | 5515.001 | 1 | 7 | 0 | 0 | 0 | 1.450218 | 4.060863 | 5.889137 | 2.250638 | 2.900833 | 8.361734 | 10.62979 |  | 0.0001624895 | [11 empty] | 27.80222 | -0.07306576 | 25 | 0 | 26.58768 | -0.06209195
5295 | 2021/03/31 22:39:15 | 33045.1274 | 5520.0003 | 1 | 7 | 0 | 0 | 0 | 1.450104 | 4.061919 | 5.890205 | 2.25265 | 2.900833 | 8.369906 | 10.62979 | [13 empty] | 27.77911 | -0.0913471 | 25 | 0 | 26.9629 | 0.06404281
5296 | 2021/03/31 22:39:20 | 33050.1284 | 5525.0013 | 1 | 7 | 0 | 0 | 0 | 1.45005 | 4.062658 | 5.891057 | 2.254663 | 2.900833 | 8.378082 | 10.62979 |  | 0.0001104045 | [11 empty] | 28.03819 | 0.003043413 | 25 | 0 | 26.9736 | 0.09863794
5297 | 2021/03/31 22:39:25 | 33055.1275 | 5530.0004 | 1 | 7 | 0 | 0 | 0 | 1.449875 | 4.063491 | 5.891554 | 2.256675 | 2.900833 | 8.38626 | 10.62979 |  | 0.0001450446 | [11 empty] | 27.96547 | -0.04215002 | 25 | 0 | 26.63037 | -0.1066828
5298 | 2021/03/31 22:39:30 | 33060.1283 | 5535.0012 | 1 | 7 | 0 | 0 | 0 | 1.450012 | 4.064131 | 5.893039 | 2.258688 | 2.900833 | 8.39444 | 10.62979 | [13 empty] | 27.7676 | -0.1161557 | 25 | 0 | 26.70951 | -0.08086026
5299 | 2021/03/31 22:39:35 | 33065.1284 | 5540.0013 | 1 | 7 | 0 | 0 | 0 | 1.449799 | 4.065063 | 5.893524 | 2.260701 | 2.900833 | 8.402618 | 10.62979 |  | 0.0001734866 |  | 2.528244 | [9 empty] | 27.82395 | -0.08482158 | 25 | 0 | 27.02915 | 0.01055658
5300 | 2021/03/31 22:39:40 | 33070.1285 | 5545.0014 | 1 | 7 | 0 | 0 | 0 | 1.450089 | 4.06577 | 5.895728 | 2.262714 | 2.900833 | 8.410803 | 10.62979 | [13 empty] | 28.07282 | 0.09703636 | 25 | 0 | 26.93008 | -0.009455085
5301 | 2021/03/31 22:39:45 | 33075.1286 | 5550.0015 | 1 | 7 | 0 | 0 | 0 | 1.450012 | 4.06667 | 5.89672 | 2.264727 | 2.900833 | 8.418987 | 10.62979 |  | 0.0001290836 | [11 empty] | 28.03774 | 0.0813657 | 25 | 0 | 26.73131 | -0.06960511
5302 | 2021/03/31 22:39:50 | 33080.128 | 5555.0009 | 1 | 7 | 0 | 0 | 0 | 1.450645 | 4.067376 | 5.900319 | 2.266739 | 2.900833 | 8.427173 | 10.62979 |  | 0.0001182812 |  |  | 0.3952761 | [8 empty] | 27.72325 | -0.04061759 | 25 | 0 | 26.75045 | -0.08959115
5303 | 2021/03/31 22:39:55 | 33085.1286 | 5560.0015 | 1 | 7 | 0 | 0 | 0 | 1.450188 | 4.068072 | 5.899469 | 2.268753 | 2.900833 | 8.435362 | 10.62979 | [13 empty] | 28.07147 | 0.07250309 | 25 | 0 | 26.95718 | 0.003765225
5304 | 2021/03/31 22:40:00 | 33090.1272 | 5565.0001 | 1 | 7 | 0 | 0 | 0 | 1.450279 | 4.068993 | 5.901175 | 2.270765 | 2.900833 | 8.443549 | 10.62979 |  | 0.0001585812 | [11 empty] | 27.79379 | -0.07068813 | 25 | 0 | 26.62904 | -0.1464152
5305 | 2021/03/31 22:40:05 | 33095.128 | 5570.0009 | 1 | 7 | 0 | 0 | 0 | 1.449898 | 4.069662 | 5.900595 | 2.272777 | 2.900833 | 8.451738 | 10.62979 |  | 0.0002132494 | [11 empty] | 27.97567 | -0.04350901 | 25 | 0 | 27.05316 | 0.06750762
5306 | 2021/03/31 22:40:10 | 33100.128 | 5575.0009 | 1 | 7 | 0 | 0 | 0 | 1.449913 | 4.070384 | 5.901703 | 2.27479 | 2.900833 | 8.459929 | 10.62979 |  |  |  | 2.613155 | [9 empty] | 28.03686 | -0.002770424 | 25 | 0 | 26.68062 | -0.08280516
5307 | 2021/03/31 22:40:15 | 33105.1281 | 5580.001 | 1 | 7 | 0 | 0 | 0 | 1.450203 | 4.071298 | 5.904209 | 2.276802 | 2.900833 | 8.468121 | 10.62979 |  | 0.0001282876 | [11 empty] | 27.71615 | -0.1336133 | 25 | 0 | 26.87138 | -0.0249958
5308 | 2021/03/31 22:40:20 | 33110.1273 | 5585.0002 | 1 | 7 | 0 | 0 | 0 | 1.450012 | 4.07218 | 5.90471 | 2.278814 | 2.900833 | 8.476313 | 10.62979 |  | 0.0001628419 | [11 empty] | 28.20311 | 0.0810653 | 25 | 0 | 26.96114 | 0.08350134
5309 | 2021/03/31 22:40:25 | 33115.1282 | 5590.0011 | 1 | 7 | 0 | 0 | 0 | 1.449936 | 4.072585 | 5.904988 | 2.280826 | 2.900833 | 8.484508 | 10.62979 | [13 empty] | 27.725 | -0.07221699 | 25 | 0 | 26.82334 | 0.02540529
5310 | 2021/03/31 22:40:30 | 33120.1284 | 5595.0013 | 1 | 7 | 0 | 0 | 0 | 1.449799 | 4.073583 | 5.905877 | 2.282839 | 2.900833 | 8.492706 | 10.62979 |  | 0.0001565301 | [11 empty] | 28.09897 | 0.08678079 | 25 | 0 | 26.96341 | 0.08476198
5311 | 2021/03/31 22:40:35 | 33125.1284 | 5600.0013 | 1 | 7 | 0 | 0 | 0 | 1.449722 | 4.074414 | 5.906768 | 2.284852 | 2.900833 | 8.500907 | 10.62979 |  | 0.0001378142 | [11 empty] | 27.8874 | 0.05822957 | 25 | 0 | 26.61614 | -0.05058825
5312 | 2021/03/31 22:40:40 | 33130.1284 | 5605.0013 | 1 | 7 | 0 | 0 | 0 | 1.449783 | 4.075353 | 5.908377 | 2.286865 | 2.900833 | 8.509109 | 10.62979 |  |  |  | 2.538612 | [9 empty] | 27.7778 | -0.059039 | 25 | 0 | 26.89047 | 0.05860865
5313 | 2021/03/31 22:40:45 | 33135.1286 | 5610.0015 | 1 | 7 | 0 | 0 | 0 | 1.450035 | 4.075862 | 5.910143 | 2.288878 | 2.900833 | 8.517314 | 10.62979 |  | 0.0001820381 | [11 empty] | 28.00047 | 0.03256917 | 25 | 0 | 27.07089 | 0.1415622
5314 | 2021/03/31 22:40:50 | 33140.1285 | 5615.0014 | 1 | 7 | 0 | 0 | 0 | 1.449821 | 4.076625 | 5.910377 | 2.290891 | 2.900833 | 8.525518 | 10.62979 |  | 0.0001389017 |  |  | 0.3962991 | [8 empty] | 28.14328 | 0.05945563 | 25 | 0 | 26.9296 | 0.09296
5315 | 2021/03/31 22:40:55 | 33145.1278 | 5620.0007 | 1 | 7 | 0 | 0 | 0 | 1.450089 | 4.077847 | 5.913241 | 2.292903 | 2.900833 | 8.533722 | 10.62979 | [13 empty] | 28.03997 | -0.05074263 | 25 | 0 | 26.69085 | -0.1086348
5316 | 2021/03/31 22:41:00 | 33150.1271 | 5625 | 1 | 7 | 0 | 0 | 0 | 1.450165 | 4.078523 | 5.914531 | 2.294916 | 2.900833 | 8.54193 | 10.62979 | [13 empty] | 27.87854 | -0.04297435 | 25 | 0 | 26.64284 | -0.1342052
5317 | 2021/03/31 22:41:05 | 33155.1271 | 5630 | 1 | 7 | 0 | 0 | 0 | 1.450035 | 4.079068 | 5.914791 | 2.296928 | 2.900833 | 8.550138 | 10.62979 |  | 8.972832e-05 | [11 empty] | 27.74495 | -0.04618287 | 25 | 0 | 26.77219 | -0.08405566
5318 | 2021/03/31 22:41:10 | 33160.1288 | 5635.0017 | 1 | 7 | 0 | 0 | 0 | 1.450066 | 4.080039 | 5.916326 | 2.298941 | 2.900833 | 8.558352 | 10.62979 |  | 0.0001565111 | [11 empty] | 27.85853 | 0.03837705 | 25 | 0 | 26.99268 | 0.1051599
5319 | 2021/03/31 22:41:15 | 33165.128 | 5640.0009 | 1 | 7 | 0 | 0 | 0 | 1.450203 | 4.080913 | 5.918152 | 2.300954 | 2.900833 | 8.566564 | 10.62979 |  |  |  | 2.530728 | [9 empty] | 27.96371 | 0.01748145 | 25 | 0 | 27.03406 | 0.1130992
5320 | 2021/03/31 22:41:20 | 33170.1273 | 5645.0002 | 1 | 7 | 0 | 0 | 0 | 1.450073 | 4.081612 | 5.918635 | 2.302966 | 2.900833 | 8.574775 | 10.62979 |  | 0.0001192184 | [11 empty] | 28.03555 | -0.0383687 | 25 | 0 | 27.04205 | 0.08377433
5321 | 2021/03/31 22:41:25 | 33175.1281 | 5650.001 | 1 | 7 | 0 | 0 | 0 | 1.45018 | 4.082034 | 5.919684 | 2.304979 | 2.900833 | 8.582992 | 10.62979 | [13 empty] | 28.11667 | 0.08358896 | 25 | 0 | 27.00248 | -0.02293169
5322 | 2021/03/31 22:41:30 | 33180.1281 | 5655.001 | 1 | 7 | 0 | 0 | 0 | 1.450241 | 4.082958 | 5.921273 | 2.306992 | 2.900833 | 8.591209 | 10.62979 |  | 0.0001199749 | [11 empty] | 28.15834 | 0.1204365 | 25 | 0 | 27.00159 | 0.06291986
5323 | 2021/03/31 22:41:35 | 33185.1282 | 5660.0011 | 1 | 7 | 0 | 0 | 0 | 1.450394 | 4.08402 | 5.923438 | 2.309004 | 2.900833 | 8.599427 | 10.62979 |  | 0.0001879366 | [11 empty] | 28.14906 | 0.05848229 | 25 | 0 | 26.95673 | 0.1030988
5324 | 2021/03/31 22:41:40 | 33190.1277 | 5665.0006 | 1 | 7 | 0 | 0 | 0 | 1.449669 | 4.084574 | 5.92128 | 2.311017 | 2.900833 | 8.607647 | 10.62979 | [13 empty] | 28.15348 | 0.009719133 | 25 | 0 | 26.82603 | -0.1036322
5325 | 2021/03/31 22:41:45 | 33195.1283 | 5670.0012 | 1 | 7 | 0 | 0 | 0 | 1.449799 | 4.085546 | 5.923221 | 2.313029 | 2.900833 | 8.615869 | 10.62979 |  | 8.919869e-05 |  | 2.551709 | [9 empty] | 27.90913 | -0.0370127 | 25 | 0 | 26.64504 | -0.1304561
5326 | 2021/03/31 22:41:50 | 33200.1284 | 5675.0013 | 1 | 7 | 0 | 0 | 0 | 1.450027 | 4.086325 | 5.925282 | 2.315042 | 2.900833 | 8.624093 | 10.62979 | [13 empty] | 27.79065 | -0.05004525 | 25 | 0 | 26.79665 | -0.09680986
5327 | 2021/03/31 22:41:55 | 33205.1286 | 5680.0015 | 1 | 7 | 0 | 0 | 0 | 1.449974 | 4.087185 | 5.926312 | 2.317055 | 2.900833 | 8.632318 | 10.62979 |  | 0.0001149213 |  |  | 0.3839669 | [8 empty] | 27.85813 | 0.04197598 | 25 | 0 | 27.0065 | 0.0976634
5328 | 2021/03/31 22:42:00 | 33210.1277 | 5685.0006 | 1 | 7 | 0 | 0 | 0 | 1.450012 | 4.087585 | 5.927047 | 2.319066 | 2.900833 | 8.640539 | 10.62979 | [13 empty] | 28.14639 | 0.1111674 | 25 | 0 | 26.93271 | 0.06697357
5329 | 2021/03/31 22:42:05 | 33215.1286 | 5690.0015 | 1 | 7 | 0 | 0 | 0 | 1.449989 | 4.088523 | 5.928313 | 2.32108 | 2.900833 | 8.648773 | 10.62979 |  | 0.0001174824 | [11 empty] | 27.90159 | 0.05004764 | 25 | 0 | 26.60191 | -0.07212341
5330 | 2021/03/31 22:42:10 | 33220.128 | 5695.0009 | 1 | 7 | 0 | 0 | 0 | 1.450241 | 4.089508 | 5.930772 | 2.323092 | 2.900833 | 8.657001 | 10.62979 |  | 0.0001633706 | [11 empty] | 27.83373 | -0.01177192 | 25 | 0 | 26.95361 | 0.09932995
5331 | 2021/03/31 22:42:15 | 33225.1273 | 5700.0002 | 1 | 7 | 0 | 0 | 0 | 1.449913 | 4.090286 | 5.930559 | 2.325105 | 2.900833 | 8.665232 | 10.62979 |  |  |  | 2.538319 | [9 empty] | 28.13931 | 0.1088059 | 25 | 0 | 26.98251 | 0.09127796
5332 | 2021/03/31 22:42:20 | 33230.1279 | 5705.0008 | 1 | 7 | 0 | 0 | 0 | 1.449913 | 4.090889 | 5.931433 | 2.327117 | 2.900833 | 8.673463 | 10.62979 |  | 0.0001596809 | [11 empty] | 27.97567 | 0.05587518 | 25 | 0 | 26.6833 | -0.03292441
5333 | 2021/03/31 22:42:25 | 33235.1274 | 5710.0003 | 1 | 7 | 0 | 0 | 0 | 1.450073 | 4.091783 | 5.933384 | 2.32913 | 2.900833 | 8.6817 | 10.62979 | [13 empty] | 27.74543 | -0.05045056 | 25 | 0 | 26.75845 | 0.04943371
5334 | 2021/03/31 22:42:30 | 33240.1273 | 5715.0002 | 1 | 7 | 0 | 0 | 0 | 1.450394 | 4.092546 | 5.935804 | 2.331143 | 2.900833 | 8.689935 | 10.62979 |  | 0.0001322629 | [11 empty] | 28.00095 | 0.002769232 | 25 | 0 | 27.04294 | 0.1317018
5335 | 2021/03/31 22:42:35 | 33245.1274 | 5720.0003 | 1 | 7 | 0 | 0 | 0 | 1.450127 | 4.093185 | 5.935638 | 2.333156 | 2.900833 | 8.698174 | 10.62979 |  | 0.0001816922 | [11 empty] | 28.2058 | 0.08008957 | 25 | 0 | 26.8856 | 0.0892067
5336 | 2021/03/31 22:42:40 | 33250.1274 | 5725.0003 | 1 | 7 | 0 | 0 | 0 | 1.449707 | 4.09423 | 5.935434 | 2.335169 | 2.900833 | 8.706413 | 10.62979 | [13 empty] | 28.04615 | -0.04921913 | 25 | 0 | 26.62589 | -0.1026696
5337 | 2021/03/31 22:42:45 | 33255.1274 | 5730.0003 | 1 | 7 | 0 | 0 | 0 | 1.449295 | 4.094852 | 5.934649 | 2.337181 | 2.900833 | 8.714653 | 10.62979 |  | 0.0001205688 | [11 empty] | 27.82615 | -0.1133746 | 25 | 0 | 26.6757 | -0.1092041
5338 | 2021/03/31 22:42:50 | 33260.1276 | 5735.0005 | 1 | 7 | 0 | 0 | 0 | 1.450142 | 4.095705 | 5.939354 | 2.339193 | 2.900833 | 8.722894 | 10.62979 |  | 0.000134903 |  | 2.610185 | [9 empty] | 27.83416 | -0.07458031 | 25 | 0 | 26.93271 | -0.04139781
5339 | 2021/03/31 22:42:55 | 33265.1275 | 5740.0004 | 1 | 7 | 0 | 0 | 0 | 1.450111 | 4.096197 | 5.93994 | 2.341206 | 2.900833 | 8.731138 | 10.62979 | [13 empty] | 27.95259 | 0.05931854 | 25 | 0 | 27.03714 | 0.07505059
5340 | 2021/03/31 22:43:00 | 33270.1278 | 5745.0007 | 1 | 7 | 0 | 0 | 0 | 1.450203 | 4.097135 | 5.941677 | 2.343218 | 2.900833 | 8.739383 | 10.62979 |  | 0.0001143337 |  |  | 0.3898769 | [8 empty] | 28.1588 | 0.1139241 | 25 | 0 | 26.98071 | 0.07640243
5341 | 2021/03/31 22:43:05 | 33275.1285 | 5750.0014 | 1 | 7 | 0 | 0 | 0 | 1.450241 | 4.09802 | 5.943117 | 2.34523 | 2.900833 | 8.747626 | 10.62979 | [13 empty] | 28.03333 | 0.06833375 | 25 | 0 | 26.66284 | -0.01820862
5342 | 2021/03/31 22:43:10 | 33280.1285 | 5755.0014 | 1 | 7 | 0 | 0 | 0 | 1.449738 | 4.099045 | 5.942541 | 2.347244 | 2.900833 | 8.755879 | 10.62979 |  | 0.0001269111 | [11 empty] | 27.80756 | -0.052917 | 25 | 0 | 26.84916 | 0.06472886
5343 | 2021/03/31 22:43:15 | 33285.128 | 5760.0009 | 1 | 7 | 0 | 0 | 0 | 1.45005 | 4.099408 | 5.944347 | 2.349256 | 2.900833 | 8.764127 | 10.62979 | [13 empty] | 28.20179 | 0.1193124 | 25 | 0 | 26.97404 | 0.1085013
5344 | 2021/03/31 22:43:20 | 33290.1278 | 5765.0007 | 1 | 7 | 0 | 0 | 0 | 1.449974 | 4.100327 | 5.945368 | 2.351268 | 2.900833 | 8.772377 | 10.62979 |  | 0.0001151481 |  | 2.586453 | [9 empty] | 27.91754 | 0.03686488 | 25 | 0 | 26.66059 | -0.008608103
5345 | 2021/03/31 22:43:25 | 33295.1271 | 5770 | 1 | 7 | 0 | 0 | 0 | 1.45005 | 4.101238 | 5.947 | 2.35328 | 2.900833 | 8.780628 | 10.62979 |  | 0.0001595889 | [11 empty] | 28.09008 | 0.05639553 | 25 | 0 | 26.85716 | 0.05655885
5346 | 2021/03/31 22:43:30 | 33300.128 | 5775.0009 | 1 | 7 | 0 | 0 | 0 | 1.449959 | 4.102021 | 5.947762 | 2.355294 | 2.900833 | 8.788886 | 10.62979 | [13 empty] | 27.96459 | -0.0178647 | 25 | 0 | 26.79533 | 0.008601546
5347 | 2021/03/31 22:43:35 | 33305.1281 | 5780.001 | 1 | 7 | 0 | 0 | 0 | 1.449936 | 4.102509 | 5.948375 | 2.357306 | 2.900833 | 8.79714 | 10.62979 |  | 0.0001222441 | [11 empty] | 27.89008 | -0.1022625 | 25 | 0 | 27.03937 | 0.1226765
5348 | 2021/03/31 22:43:40 | 33310.1273 | 5785.0002 | 1 | 7 | 0 | 0 | 0 | 1.450066 | 4.103296 | 5.95005 | 2.359318 | 2.900833 | 8.805399 | 10.62979 | [13 empty] | 28.18051 | 0.03660083 | 25 | 0 | 26.59968 | -0.07003486
5349 | 2021/03/31 22:43:45 | 33315.1273 | 5790.0002 | 1 | 7 | 0 | 0 | 0 | 1.449814 | 4.104162 | 5.950272 | 2.361331 | 2.900833 | 8.813658 | 10.62979 |  | 0.0001438355 | [11 empty] | 27.76362 | -0.1359642 | 25 | 0 | 27.08603 | 0.08739531
5350 | 2021/03/31 22:43:50 | 33320.1274 | 5795.0003 | 1 | 7 | 0 | 0 | 0 | 1.450027 | 4.1051 | 5.952506 | 2.363343 | 2.900833 | 8.821918 | 10.62979 |  | 0.0001184166 | [11 empty] | 28.15572 | 0.02481282 | 25 | 0 | 26.66327 | -0.09767592
5351 | 2021/03/31 22:43:55 | 33325.1276 | 5800.0005 | 1 | 7 | 0 | 0 | 0 | 1.450256 | 4.105447 | 5.953949 | 2.365356 | 2.900833 | 8.830179 | 10.62979 |  |  |  | 2.66281 | [9 empty] | 27.80442 | -0.07579684 | 25 | 0 | 27.05048 | -0.02040744
5352 | 2021/03/31 22:44:00 | 33330.1275 | 5805.0004 | 1 | 7 | 0 | 0 | 0 | 1.450218 | 4.106415 | 5.955197 | 2.367368 | 2.900833 | 8.838443 | 10.62979 |  | 0.0001915353 | [11 empty] | 28.22039 | 0.1267916 | 25 | 0 | 26.6793 | -0.09388924
5353 | 2021/03/31 22:44:05 | 33335.1275 | 5810.0004 | 1 | 7 | 0 | 0 | 0 | 1.449547 | 4.107368 | 5.953823 | 2.36938 | 2.900833 | 8.846705 | 10.62979 |  | 0.0001666279 |  |  | 0.3789926 | [8 empty] | 27.79202 | -0.05406916 | 25 | 0 | 27.05673 | 0.1118374
5354 | 2021/03/31 22:44:10 | 33340.1283 | 5815.0012 | 1 | 7 | 0 | 0 | 0 | 1.450317 | 4.107851 | 5.957686 | 2.371394 | 2.900833 | 8.854977 | 10.62979 | [13 empty] | 28.16899 | 0.06266296 | 25 | 0 | 26.66327 | -0.03278971
5355 | 2021/03/31 22:44:15 | 33345.1276 | 5820.0005 | 1 | 7 | 0 | 0 | 0 | 1.449898 | 4.108635 | 5.957102 | 2.373406 | 2.900833 | 8.863244 | 10.62979 |  | 0.0001333118 | [11 empty] | 27.74412 | -0.1449627 | 25 | 0 | 27.0816 | 0.08904099
5356 | 2021/03/31 22:44:20 | 33350.128 | 5825.0009 | 1 | 7 | 0 | 0 | 0 | 1.449852 | 4.109598 | 5.958309 | 2.375419 | 2.900833 | 8.871512 | 10.62979 | [13 empty] | 28.2213 | 0.06235838 | 25 | 0 | 26.66547 | -0.1158714
5357 | 2021/03/31 22:44:25 | 33355.1278 | 5830.0007 | 1 | 7 | 0 | 0 | 0 | 1.449608 | 4.11033 | 5.958367 | 2.377431 | 2.900833 | 8.879784 | 10.62979 |  | 9.544492e-05 |  | 2.652836 | [9 empty] | 27.77694 | -0.07370591 | 25 | 0 | 27.14599 | 0.03055096
5358 | 2021/03/31 22:44:30 | 33360.1278 | 5835.0007 | 1 | 7 | 0 | 0 | 0 | 1.44928 | 4.110909 | 5.957858 | 2.379444 | 2.900833 | 8.888056 | 10.62979 |  | 0.0001682698 | [11 empty] | 28.21954 | 0.1290298 | 25 | 0 | 26.65615 | -0.0937736
5359 | 2021/03/31 22:44:35 | 33365.1279 | 5840.0008 | 1 | 7 | 0 | 0 | 0 | 1.44989 | 4.111592 | 5.961356 | 2.381456 | 2.900833 | 8.896327 | 10.62979 | [13 empty] | 27.83105 | 0.008188486 | 25 | 0 | 26.92468 | 0.03819644
5360 | 2021/03/31 22:44:40 | 33370.1287 | 5845.0016 | 1 | 7 | 0 | 0 | 0 | 1.450317 | 4.112544 | 5.964492 | 2.38347 | 2.900833 | 8.904609 | 10.62979 | [13 empty] | 27.9832 | 0.03643394 | 25 | 0 | 26.95981 | 0.08988321
5361 | 2021/03/31 22:44:45 | 33375.1275 | 5850.0004 | 1 | 7 | 0 | 0 | 0 | 1.449997 | 4.113259 | 5.964213 | 2.385481 | 2.900833 | 8.912881 | 10.62979 |  | 9.04694e-05 | [11 empty] | 28.07321 | 0.07567465 | 25 | 0 | 26.69485 | -0.0158298
5362 | 2021/03/31 22:44:50 | 33380.1272 | 5855.0001 | 1 | 7 | 0 | 0 | 0 | 1.449631 | 4.113751 | 5.963421 | 2.387493 | 2.900833 | 8.921159 | 10.62979 |  | 0.0001951728 | [11 empty] | 27.79381 | -0.1018715 | 25 | 0 | 27.07672 | 0.1319885
5363 | 2021/03/31 22:44:55 | 33385.1273 | 5860.0002 | 1 | 7 | 0 | 0 | 0 | 1.450203 | 4.114697 | 5.967146 | 2.389506 | 2.900833 | 8.929438 | 10.62979 |  | 0.0001404432 | [11 empty] | 28.10868 | 0.04617155 | 25 | 0 | 26.57344 | -0.06267905
5364 | 2021/03/31 22:45:00 | 33390.1274 | 5865.0003 | 1 | 7 | 0 | 0 | 0 | 1.449959 | 4.115414 | 5.967182 | 2.391517 | 2.900833 | 8.937716 | 10.62979 |  |  |  | 2.693369 | [9 empty] | 27.79604 | 0.06443977 | 25 | 0 | 26.98962 | 0.05573094
5365 | 2021/03/31 22:45:05 | 33395.1275 | 5870.0004 | 1 | 7 | 0 | 0 | 0 | 1.449821 | 4.116134 | 5.967658 | 2.39353 | 2.900833 | 8.946001 | 10.62979 |  | 0.0001421608 | [11 empty] | 27.81152 | -0.06349683 | 25 | 0 | 26.67527 | -0.1147616
5366 | 2021/03/31 22:45:10 | 33400.1276 | 5875.0005 | 1 | 7 | 0 | 0 | 0 | 1.450165 | 4.116731 | 5.969939 | 2.395543 | 2.900833 | 8.954288 | 10.62979 |  | 0.0001817293 | [11 empty] | 28.2625 | 0.06746352 | 25 | 0 | 26.87844 | 0.05654037
5367 | 2021/03/31 22:45:15 | 33405.1276 | 5880.0005 | 1 | 7 | 0 | 0 | 0 | 1.449646 | 4.117544 | 5.968981 | 2.397556 | 2.900833 | 8.962572 | 10.62979 |  |  |  |  | 0.3688115 | [8 empty] | 27.973 | -0.01384616 | 25 | 0 | 27.07181 | 0.06834626
5368 | 2021/03/31 22:45:20 | 33410.1277 | 5885.0006 | 1 | 7 | 0 | 0 | 0 | 1.45005 | 4.11832 | 5.971769916 | 2.399568 | 2.900833 | 8.97086 | 10.62979 | [13 empty] | 27.87271 | -0.0604403 | 25 | 0 | 26.80063 | -0.1005697
5369 | 2021/03/31 22:45:25 | 33415.1279 | 5890.0008 | 1 | 7 | 0 | 0 | 0 | 1.450294 | 4.119012 | 5.973778 | 2.401581 | 2.900833 | 8.97915 | 10.62979 |  | 9.992473e-05 | [11 empty] | 28.17296 | 0.0724721 | 25 | 0 | 26.75309 | 0.01709044
5370 | 2021/03/31 22:45:30 | 33420.1279 | 5895.0008 | 1 | 7 | 0 | 0 | 0 | 1.449852 | 4.119623 | 5.972844 | 2.403594 | 2.900833 | 8.987442 | 10.62979 |  | 0.0001287491 | [11 empty] | 28.2009 | 0.05888045 | 25 | 0 | 27.03714 | 0.04793108
5371 | 2021/03/31 22:45:35 | 33425.1278 | 5900.0007 | 1 | 7 | 0 | 0 | 0 | 1.44976 | 4.120531 | 5.973781 | 2.405606 | 2.900833 | 8.995733 | 10.62979 |  |  |  | 2.832986 | [9 empty] | 27.90422 | -0.1089245 | 25 | 0 | 27.05268 | 0.03304422
5372 | 2021/03/31 22:45:40 | 33430.1288 | 5905.0017 | 1 | 7 | 0 | 0 | 0 | 1.449974 | 4.12132 | 5.975807 | 2.407619 | 2.900833 | 9.004028 | 10.62979 |  | 0.0001485301 | [11 empty] | 27.92509 | 0.03022313 | 25 | 0 | 26.71085 | -0.06529629
5373 | 2021/03/31 22:45:45 | 33435.1281 | 5910.001 | 1 | 7 | 0 | 0 | 0 | 1.449837 | 4.121506 | 5.975512 | 2.409631 | 2.900833 | 9.012321 | 10.62979 |  | 0.0001554138 | [11 empty] | 28.2235 | 0.07636428 | 25 | 0 | 26.97446 | 0.01431346
5374 | 2021/03/31 22:45:50 | 33440.1272 | 5915.0001 | 1 | 7 | 0 | 0 | 0 | 1.449989 | 4.122557 | 5.977662 | 2.411644 | 2.900833 | 9.020616 | 10.62979 | [13 empty] | 27.82751 | -0.1312381 | 25 | 0 | 26.8976 | -0.03153324
5375 | 2021/03/31 22:45:55 | 33445.1272 | 5920.0001 | 1 | 7 | 0 | 0 | 0 | 1.450356 | 4.123253 | 5.980185 | 2.413656 | 2.900833 | 9.028913 | 10.62979 |  | 0.0001220844 | [11 empty] | 28.21153 | 0.07981479 | 25 | 0 | 26.82022 | 0.02667725
5376 | 2021/03/31 22:46:00 | 33450.1273 | 5925.0002 | 1 | 7 | 0 | 0 | 0 | 1.449989 | 4.124069 | 5.979855 | 2.415669 | 2.900833 | 9.037212 | 10.62979 |  | 0.0001742325 | [11 empty] | 27.90469 | -0.03821671 | 25 | 0 | 27.03892 | 0.0727886
5377 | 2021/03/31 22:46:05 | 33455.1273 | 5930.0002 | 1 | 7 | 0 | 0 | 0 | 1.449684 | 4.124493 | 5.979212 | 2.417682 | 2.900833 | 9.045514 | 10.62979 | [13 empty] | 28.22971 | 0.1193136 | 25 | 0 | 26.90246 | -0.01153409
5378 | 2021/03/31 22:46:10 | 33460.1274 | 5935.0003 | 1 | 7 | 0 | 0 | 0 | 1.450089 | 4.125305 | 5.982059 | 2.419694 | 2.900833 | 9.053813 | 10.62979 |  | 0.0001134644 |  | 2.819109 | [9 empty] | 27.83237 | -0.09729564 | 25 | 0 | 27.03758 | -0.03749251
5379 | 2021/03/31 22:46:15 | 33465.1275 | 5940.0004 | 1 | 7 | 0 | 0 | 0 | 1.449669 | 4.125971 | 5.981292 | 2.421707 | 2.900833 | 9.062118 | 10.62979 | [13 empty] | 28.17918 | 0.01247764 | 25 | 0 | 26.83757 | -0.08529603
5380 | 2021/03/31 22:46:20 | 33470.1277 | 5945.0006 | 1 | 7 | 0 | 0 | 0 | 1.449928 | 4.126627 | 5.983312 | 2.423719 | 2.900833 | 9.070421 | 10.62979 |  | 0.0001342107 | [11 empty] | 27.95257 | -0.07497668 | 25 | 0 | 27.14377 | 0.09818196
5381 | 2021/03/31 22:46:25 | 33475.1286 | 5950.0015 | 1 | 7 | 0 | 0 | 0 | 1.44989 | 4.127225 | 5.984022 | 2.425731 | 2.900833 | 9.078724 | 10.62979 |  |  |  |  | 0.3486325 | [8 empty] | 28.10339 | 0.07193148 | 25 | 0 | 26.75445 | 0.01875937
5382 | 2021/03/31 22:46:30 | 33480.1276 | 5955.0005 | 1 | 7 | 0 | 0 | 0 | 1.449738 | 4.127911 | 5.984389 | 2.427743 | 2.900833 | 9.08703 | 10.62979 |  | 0.0001029874 | [11 empty] | 27.90422 | -0.01301527 | 25 | 0 | 27.0669 | 0.08027613
5383 | 2021/03/31 22:46:35 | 33485.1278 | 5960.0007 | 1 | 7 | 0 | 0 | 0 | 1.450027 | 4.128728 | 5.986767 | 2.429756 | 2.900833 | 9.095339 | 10.62979 | [13 empty] | 28.21245 | 0.1240343 | 25 | 0 | 26.87093 | -0.01569927
5384 | 2021/03/31 22:46:40 | 33490.1277 | 5965.0006 | 1 | 7 | 0 | 0 | 0 | 1.449974 | 4.12926 | 5.98732 | 2.431768 | 2.900833 | 9.103646 | 10.62979 |  | 0.0001045524 | [11 empty] | 27.88607 | -0.07565856 | 25 | 0 | 27.09137 | -0.01803875
5385 | 2021/03/31 22:46:45 | 33495.1285 | 5970.0014 | 1 | 7 | 0 | 0 | 0 | 1.450035 | 4.129748 | 5.988279 | 2.433781 | 2.900833 | 9.111958 | 10.62979 | [13 empty] | 28.07723 | -0.002217889 | 25 | 0 | 26.71399 | -0.07779479
5386 | 2021/03/31 22:46:50 | 33500.1272 | 5975.0001 | 1 | 7 | 0 | 0 | 0 | 1.450302 | 4.130566 | 5.990568 | 2.435793 | 2.900833 | 9.120268 | 10.62979 |  | 0.0001099325 |  | 3.112113 | [9 empty] | 27.93042 | -0.07940829 | 25 | 0 | 27.07892 | 0.07819355
5387 | 2021/03/31 22:46:55 | 33505.1281 | 5980.001 | 1 | 7 | 0 | 0 | 0 | 1.450256 | 4.131367 | 5.99154 | 2.437806 | 2.900833 | 9.128583 | 10.62979 |  | 0.0001658693 | [11 empty] | 28.15303 | 0.09479403 | 25 | 0 | 26.77577 | 0.01945019
5388 | 2021/03/31 22:47:00 | 33510.1272 | 5985.0001 | 1 | 7 | 0 | 0 | 0 | 1.449898 | 4.131738 | 5.990599 | 2.439818 | 2.900833 | 9.136897 | 10.62979 | [13 empty] | 28.00936 | 0.004157424 | 25 | 0 | 27.10824 | 0.08417785
5389 | 2021/03/31 22:47:05 | 33515.1272 | 5990.0001 | 1 | 7 | 0 | 0 | 0 | 1.449814 | 4.132436 | 5.991264 | 2.441831 | 2.900833 | 9.145213 | 10.62979 |  | 0.0001352787 | [11 empty] | 27.83683 | -0.07109165 | 25 | 0 | 26.72199 | -0.1379126
5390 | 2021/03/31 22:47:10 | 33520.1274 | 5995.0003 | 1 | 7 | 0 | 0 | 0 | 1.449989 | 4.133207 | 5.993105 | 2.443843 | 2.900833 | 9.153529 | 10.62979 | [13 empty] | 28.11005 | 0.04463553 | 25 | 0 | 26.71845 | 0.01140952
5391 | 2021/03/31 22:47:15 | 33525.128 | 6000.0009 | 1 | 7 | 0 | 0 | 0 | 1.449722 | 4.133641 | 5.99263 | 2.445855 | 2.900833 | 9.161847 | 10.62979 |  | 0.0001229891 | [11 empty] | 28.20492 | 0.08507252 | 25 | 0 | 27.00562 | 0.07197618
5392 | 2021/03/31 22:47:20 | 33530.1277 | 6005.0006 | 1 | 7 | 0 | 0 | 0 | 1.449783 | 4.134459 | 5.994068 | 2.447868 | 2.900833 | 9.170169 | 10.62979 | [13 empty] | 27.99962 | -0.05211055 | 25 | 0 | 27.1127 | 0.1033294
5393 | 2021/03/31 22:47:25 | 33535.1276 | 6010.0005 | 1 | 7 | 0 | 0 | 0 | 1.449852 | 4.134882 | 5.994967 | 2.449881 | 2.900833 | 9.178491 | 10.62979 |  | 0.0001101286 | [11 empty] | 27.81108 | -0.005695224 | 25 | 0 | 26.69619 | -0.07461727
5394 | 2021/03/31 22:47:30 | 33540.1275 | 6015.0004 | 1 | 7 | 0 | 0 | 0 | 1.45005 | 4.135763 | 5.997063 | 2.451893 | 2.900833 | 9.186812 | 10.62979 |  | 0.000141346 |  | 3.104865 | [9 empty] | 28.19783 | 0.0522697 | 25 | 0 | 26.82071 | -0.03653944
5395 | 2021/03/31 22:47:35 | 33545.1284 | 6020.0013 | 1 | 7 | 0 | 0 | 0 | 1.450768 | 4.136393 | 6.000947 | 2.453906 | 2.900833 | 9.195137 | 10.62979 | [13 empty] | 28.10028 | -0.008032918 | 25 | 0 | 27.0927 | 0.1275277
5396 | 2021/03/31 22:47:40 | 33550.1285 | 6025.0014 | 1 | 7 | 0 | 0 | 0 | 1.450027 | 4.136671 | 5.998285 | 2.455919 | 2.900833 | 9.203463 | 10.62979 |  | 0.000118285 | [11 empty] | 27.76718 | -0.05003989 | 25 | 0 | 26.74468 | -0.09681284
5397 | 2021/03/31 22:47:45 | 33555.1284 | 6030.0013 | 1 | 7 | 0 | 0 | 0 | 1.450226 | 4.137457 | 6.000248 | 2.457932 | 2.900833 | 9.21179 | 10.62979 |  |  |  |  | 0.3175137 | [8 empty] | 28.17478 | 0.05793273 | 25 | 0 | 26.81893 | -0.03085554
5398 | 2021/03/31 22:47:50 | 33560.1277 | 6035.0006 | 1 | 7 | 0 | 0 | 0 | 1.449699 | 4.138083 | 5.998975 | 2.459944 | 2.900833 | 9.220116 | 10.62979 |  | 9.840714e-05 | [11 empty] | 27.99827 | -0.05736947 | 25 | 0 | 27.10424 | 0.08916616
5399 | 2021/03/31 22:47:55 | 33565.1278 | 6040.0007 | 1 | 7 | 0 | 0 | 0 | 1.450027 | 4.138577 | 6.001048 | 2.461956 | 2.900833 | 9.228444 | 10.62979 | [13 empty] | 27.99516 | 0.05503654 | 25 | 0 | 26.63881 | -0.04710257
5400 | 2021/03/31 22:48:00 | 33570.1278 | 6045.0007 | 1 | 7 | 0 | 0 | 0 | 1.449997 | 4.139012 | 6.001555 | 2.463969 | 2.900833 | 9.236773 | 10.62979 |  | 0.0001192093 | [11 empty] | 28.1561 | 0.05750597 | 25 | 0 | 27.10599 | 0.06656408
5401 | 2021/03/31 22:48:05 | 33575.1279 | 6050.0008 | 1 | 7 | 0 | 0 | 0 | 1.44986 | 4.139778 | 6.002099 | 2.465981 | 2.900833 | 9.245103 | 10.62979 | [13 empty] | 27.84658 | -0.08690536 | 25 | 0 | 26.71753 | -0.120436
5402 | 2021/03/31 22:48:10 | 33580.1279 | 6055.0008 | 1 | 7 | 0 | 0 | 0 | 1.44976 | 4.14026 | 6.002383 | 2.467993 | 2.900833 | 9.253434 | 10.62979 |  | 8.682873e-05 |  | 3.469291 | [9 empty] | 28.20668 | 0.01496375 | 25 | 0 | 27.07849 | 0.09501338
5403 | 2021/03/31 22:48:15 | 33585.1281 | 6060.001 | 1 | 7 | 0 | 0 | 0 | 1.449776 | 4.14071 | 6.003102 | 2.470006 | 2.900833 | 9.261766 | 10.62979 | [13 empty] | 27.89273 | -0.0789994 | 25 | 0 | 26.67842 | -0.06582499
5404 | 2021/03/31 22:48:20 | 33590.1272 | 6065.0001 | 1 | 7 | 0 | 0 | 0 | 1.450264 | 4.141483 | 6.006244 | 2.472018 | 2.900833 | 9.270099 | 10.62979 |  | 0.0001416555 | [11 empty] | 28.11266 | 0.01703501 | 25 | 0 | 27.16909 | 0.1504236
5405 | 2021/03/31 22:48:25 | 33595.1283 | 6070.0012 | 1 | 7 | 0 | 0 | 0 | 1.449928 | 4.142003 | 6.005606 | 2.474031 | 2.900833 | 9.278437 | 10.62979 | [13 empty] | 28.11889 | 0.1007581 | 25 | 0 | 26.69173 | 0.007637143
5406 | 2021/03/31 22:48:30 | 33600.1281 | 6075.001 | 1 | 7 | 0 | 0 | 0 | 1.44976 | 4.142604 | 6.005782 | 2.476043 | 2.900833 | 9.286774 | 10.62979 |  | 8.514374e-05 | [11 empty] | 27.92643 | 0.005948544 | 25 | 0 | 27.02515 | 0.08819282
5407 | 2021/03/31 22:48:35 | 33605.1274 | 6080.0003 | 1 | 7 | 0 | 0 | 0 | 1.449707 | 4.143028 | 6.006177 | 2.478056 | 2.900833 | 9.29511 | 10.62979 | [13 empty] | 28.1668 | 0.1157385 | 25 | 0 | 26.7469 | -0.03291845
5408 | 2021/03/31 22:48:40 | 33610.1283 | 6085.0012 | 1 | 7 | 0 | 0 | 0 | 1.44986 | 4.143248 | 6.00713 | 2.480069 | 2.900833 | 9.30345 | 10.62979 | [13 empty] | 27.78403 | -0.07885754 | 25 | 0 | 26.74734 | -0.1101345
5409 | 2021/03/31 22:48:45 | 33615.1276 | 6090.0005 | 1 | 7 | 0 | 0 | 0 | 1.450027 | 4.144095 | 6.00905 | 2.482081 | 2.900833 | 9.311789 | 10.62979 |  | 7.159966e-05 | [11 empty] | 28.16412 | 0.08854747 | 25 | 0 | 26.93627 | 0.03542721
5410 | 2021/03/31 22:48:50 | 33620.1284 | 6095.0013 | 1 | 7 | 0 | 0 | 0 | 1.44976 | 4.144665 | 6.00877 | 2.484094 | 2.900833 | 9.320131 | 10.62979 | [13 empty] | 27.86257 | -0.05959988 | 25 | 0 | 26.58413 | -0.1442158
5411 | 2021/03/31 22:48:55 | 33625.1285 | 6100.0014 | 1 | 7 | 0 | 0 | 0 | 1.45015 | 4.145139 | 6.011073 | 2.486107 | 2.900833 | 9.328475 | 10.62979 |  | 7.443666e-05 | [11 empty] | 28.00582 | -0.05626202 | 25 | 0 | 27.05493 | 0.04804969
5412 | 2021/03/31 22:49:00 | 33630.1278 | 6105.0007 | 1 | 7 | 0 | 0 | 0 | 1.450218 | 4.145566 | 6.011974 | 2.48812 | 2.900833 | 9.336818 | 10.62979 |  |  |  | 3.697211 | [9 empty] | 28.03025 | -0.06444097 | 25 | 0 | 26.62417 | -0.1090145
5413 | 2021/03/31 22:49:05 | 33635.1287 | 6110.0016 | 1 | 7 | 0 | 0 | 0 | 1.44986 | 4.146335 | 6.011605 | 2.490132 | 2.900833 | 9.345162 | 10.62979 | [13 empty] | 28.10158 | -0.01344204 | 25 | 0 | 27.13666 | 0.1265347
5414 | 2021/03/31 22:49:10 | 33640.128 | 6115.0009 | 1 | 7 | 0 | 0 | 0 | 1.449959 | 4.146676 | 6.01251 | 2.492144 | 2.900833 | 9.353504 | 10.62979 |  | 8.826401e-05 | [11 empty] | 28.06082 | 0.06224453 | 25 | 0 | 26.61926 | -0.03987193
5415 | 2021/03/31 22:49:15 | 33645.1279 | 6120.0008 | 1 | 7 | 0 | 0 | 0 | 1.449928 | 4.14704 | 6.012909 | 2.494156 | 2.900833 | 9.361849 | 10.62979 |  |  |  |  | 0.2680194 | [8 empty] | 27.99428 | 0.01011193 | 25 | 0 | 27.0647 | 0.08126795
5416 | 2021/03/31 22:49:20 | 33650.1273 | 6125.0002 | 1 | 7 | 0 | 0 | 0 | 1.44989 | 4.147803 | 6.013858 | 2.496169 | 2.900833 | 9.370194 | 10.62979 |  | 9.569141e-05 | [11 empty] | 28.13619 | 0.08854985 | 25 | 0 | 26.7162 | -0.07350564
5417 | 2021/03/31 22:49:25 | 33655.1282 | 6130.0011 | 1 | 7 | 0 | 0 | 0 | 1.44989 | 4.148238 | 6.014489 | 2.498181 | 2.900833 | 9.378543 | 10.62979 | [13 empty] | 27.92422 | -0.08965015 | 25 | 0 | 27.00872 | -0.01429915
5418 | 2021/03/31 22:49:30 | 33660.128 | 6135.0009 | 1 | 7 | 0 | 0 | 0 | 1.449707 | 4.148493 | 6.014099 | 2.500194 | 2.900833 | 9.38689 | 10.62979 |  | 8.514877e-05 | [11 empty] | 28.12643 | -0.005390644 | 25 | 0 | 26.74911 | -0.09876132
5419 | 2021/03/31 22:49:35 | 33665.1273 | 6140.0002 | 1 | 7 | 0 | 0 | 0 | 1.449997 | 4.148772 | 6.015707 | 2.502206 | 2.900833 | 9.395239 | 10.62979 | [13 empty] | 27.85015 | -0.1159912 | 25 | 0 | 26.72822 | -0.08071363
5420 | 2021/03/31 22:49:40 | 33670.1283 | 6145.0012 | 1 | 7 | 0 | 0 | 0 | 1.449913 | 4.149461 | 6.016357 | 2.504219 | 2.900833 | 9.403592 | 10.62979 |  | 8.523381e-05 | [11 empty] | 28.0648 | -0.06760657 | 25 | 0 | 27.07138 | 0.04555643
5421 | 2021/03/31 22:49:45 | 33675.1283 | 6150.0012 | 1 | 7 | 0 | 0 | 0 | 1.449821 | 4.14995 | 6.016685 | 2.506232 | 2.900833 | 9.411945 | 10.62979 | [13 empty] | 28.21378 | -0.004429221 | 25 | 0 | 26.77268 | -0.1089203
5422 | 2021/03/31 22:49:50 | 33680.1277 | 6155.0006 | 1 | 7 | 0 | 0 | 0 | 1.450012 | 4.150428 | 6.01817 | 2.508244 | 2.900833 | 9.420296 | 10.62979 |  | 0.0001471841 |  | 4.229147 | [9 empty] | 27.8896 | -0.114454 | 25 | 0 | 26.6895 | -0.1102966
5423 | 2021/03/31 22:49:55 | 33685.1277 | 6160.0006 | 1 | 7 | 0 | 0 | 0 | 1.450066 | 4.150732 | 6.018835 | 2.510257 | 2.900833 | 9.428648 | 10.62979 | [13 empty] | 28.0098 | -0.09198666 | 25 | 0 | 27.02337 | -0.005545616
5424 | 2021/03/31 22:50:00 | 33690.1284 | 6165.0013 | 1 | 7 | 0 | 0 | 0 | 1.449898 | 4.151386 | 6.019086 | 2.512269 | 2.900833 | 9.437003 | 10.62979 |  | 7.531088e-05 | [11 empty] | 28.21688 | 0.0578028 | 25 | 0 | 26.82559 | -0.05766749
5425 | 2021/03/31 22:50:05 | 33695.1286 | 6170.0015 | 1 | 7 | 0 | 0 | 0 | 1.450165 | 4.151672 | 6.020609 | 2.514282 | 2.900833 | 9.445358 | 10.62979 | [13 empty] | 27.8049 | -0.1286101 | 25 | 0 | 26.71133 | -0.09335577
5426 | 2021/03/31 22:50:10 | 33700.1278 | 6175.0007 | 1 | 7 | 0 | 0 | 0 | 1.449493 | 4.152038 | 6.01835 | 2.516294 | 2.900833 | 9.453713 | 10.62979 | [13 empty] | 28.01916 | -0.08935511 | 25 | 0 | 27.06118 | 0.03486454
5427 | 2021/03/31 22:50:15 | 33705.1286 | 6180.0015 | 1 | 7 | 0 | 0 | 0 | 1.450302 | 4.152543 | 6.022441 | 2.518307 | 2.900833 | 9.462072 | 10.62979 |  | 8.523381e-05 | [11 empty] | 28.15529 | 0.01871288 | 25 | 0 | 26.7069 | -0.08127213
5428 | 2021/03/31 22:50:20 | 33710.128 | 6185.0009 | 1 | 7 | 0 | 0 | 0 | 1.449852 | 4.153077 | 6.021347 | 2.520319 | 2.900833 | 9.470429 | 10.62979 | [13 empty] | 27.88652 | -0.124566 | 25 | 0 | 26.94961 | 0.02181411
5429 | 2021/03/31 22:50:25 | 33715.128 | 6190.0009 | 1 | 7 | 0 | 0 | 0 | 1.450218 | 4.153241 | 6.023105 | 2.522332 | 2.900833 | 9.478789 | 10.62979 |  | 5.088876e-05 | [11 empty] | 28.27448 | 0.101546 | 25 | 0 | 26.88336 | 0.0840497
5430 | 2021/03/31 22:50:30 | 33720.1281 | 6195.001 | 1 | 7 | 0 | 0 | 0 | 1.44986 | 4.153708 | 6.022295 | 2.524345 | 2.900833 | 9.487149 | 10.62979 | [13 empty] | 27.86965 | -0.07591665 | 25 | 0 | 26.87581 | 0.02833903
5431 | 2021/03/31 22:50:35 | 33725.128 | 6200.0009 | 1 | 7 | 0 | 0 | 0 | 1.449646 | 4.154222 | 6.022151 | 2.526357 | 2.900833 | 9.495507 | 10.62979 | [13 empty] | 28.23417 | 0.1049018 | 25 | 0 | 27.02783 | 0.1007175
5432 | 2021/03/31 22:50:40 | 33730.1274 | 6205.0003 | 1 | 7 | 0 | 0 | 0 | 1.449951 | 4.154595 | 6.023959 | 2.528368 | 2.900833 | 9.503862 | 10.62979 |  | 6.495752e-05 | [11 empty] | 27.96371 | 0.04394174 | 25 | 0 | 26.6713 | -0.0693351
5433 | 2021/03/31 22:50:45 | 33735.1273 | 6210.0002 | 1 | 7 | 0 | 0 | 0 | 1.449974 | 4.154875 | 6.024461 | 2.530381 | 2.900833 | 9.512225 | 10.62979 | [13 empty] | 28.11934 | 0.08214355 | 25 | 0 | 27.13313 | 0.1046127
5434 | 2021/03/31 22:50:50 | 33740.1274 | 6215.0003 | 1 | 7 | 0 | 0 | 0 | 1.449959 | 4.155275 | 6.024978 | 2.532394 | 2.900833 | 9.520589 | 10.62979 |  | 6.519459e-05 |  | 4.705961 | [9 empty] | 28.07632 | 0.001789331 | 25 | 0 | 26.6775 | -0.1271188
5435 | 2021/03/31 22:50:55 | 33745.1277 | 6220.0006 | 1 | 7 | 0 | 0 | 0 | 1.450066 | 4.155839 | 6.026241 | 2.534407 | 2.900833 | 9.528954 | 10.62979 | [13 empty] | 27.98542 | -0.08645892 | 25 | 0 | 27.09137 | -0.002222657
5436 | 2021/03/31 22:51:00 | 33750.1283 | 6225.0012 | 1 | 7 | 0 | 0 | 0 | 1.45005 | 4.156178 | 6.026666 | 2.53642 | 2.900833 | 9.537319 | 10.62979 |  | 8.483288e-05 | [11 empty] | 28.27183 | 0.06236255 | 25 | 0 | 27.02292 | -0.03973365
5437 | 2021/03/31 22:51:05 | 33755.1285 | 6230.0014 | 1 | 7 | 0 | 0 | 0 | 1.449898 | 4.156451 | 6.02643 | 2.538432 | 2.900833 | 9.545684 | 10.62979 | [13 empty] | 28.04528 | -0.02078474 | 25 | 0 | 26.65349 | -0.1564097
5438 | 2021/03/31 22:51:10 | 33760.1278 | 6235.0007 | 1 | 7 | 0 | 0 | 0 | 1.450089 | 4.156874 | 6.027837 | 2.540445 | 2.900833 | 9.554049 | 10.62979 |  |  |  |  | 0.2153454 | [8 empty] | 27.93353 | -0.06900907 | 25 | 0 | 26.9256 | -0.07582009
5439 | 2021/03/31 22:51:15 | 33765.1271 | 6240 | 1 | 7 | 0 | 0 | 0 | 1.450363 | 4.157377 | 6.029706 | 2.542457 | 2.900833 | 9.562413 | 10.62979 |  | 4.772797e-05 | [11 empty] | 28.02802 | 0.03381431 | 25 | 0 | 27.11272 | 0.08280218
5440 | 2021/03/31 22:51:20 | 33770.1286 | 6245.0015 | 1 | 7 | 0 | 0 | 0 | 1.449547 | 4.157755 | 6.026861 | 2.544469 | 2.900833 | 9.570781 | 10.62979 |  | 0.0001665311 | [11 empty] | 28.2984 | 0.125801 | 25 | 0 | 27.13488 | 0.1261073
5441 | 2021/03/31 22:51:25 | 33775.1279 | 6250.0008 | 1 | 7 | 0 | 0 | 0 | 1.449936 | 4.158031 | 6.028879 | 2.546481 | 2.900833 | 9.579146 | 10.62979 | [13 empty] | 28.3237 | 0.08090377 | 25 | 0 | 27.03226 | 0.1011306
5442 | 2021/03/31 22:51:30 | 33780.1286 | 6255.0015 | 1 | 7 | 0 | 0 | 0 | 1.449684 | 4.15834 | 6.028279 | 2.548494 | 2.900833 | 9.587517 | 10.62979 | [13 empty] | 28.23551 | -0.02107084 | 25 | 0 | 26.78736 | -0.1211202
5443 | 2021/03/31 22:51:35 | 33785.1272 | 6260.0001 | 1 | 7 | 0 | 0 | 0 | 1.449997 | 4.158781 | 6.03022 | 2.550506 | 2.900833 | 9.595883 | 10.62979 |  | 7.696466e-05 | [11 empty] | 28.09096 | -1.788139e-05 | 25 | 0 | 26.68507 | -0.1222634
5444 | 2021/03/31 22:51:40 | 33790.1281 | 6265.001 | 1 | 7 | 0 | 0 | 0 | 1.449532 | 4.159324 | 6.029073 | 2.552519 | 2.900833 | 9.604256 | 10.62979 | [13 empty] | 27.91224 | -0.03631711 | 25 | 0 | 26.82603 | -0.09194732
5445 | 2021/03/31 22:51:45 | 33795.1272 | 6270.0001 | 1 | 7 | 0 | 0 | 0 | 1.449875 | 4.159506 | 6.030764 | 2.554532 | 2.900833 | 9.612625 | 10.62979 |  | 8.526917e-05 | [11 empty] | 27.95706 | 0.004306436 | 25 | 0 | 27.03451 | 0.07544458
5446 | 2021/03/31 22:51:50 | 33800.1283 | 6275.0012 | 1 | 7 | 0 | 0 | 0 | 1.449875 | 4.160099 | 6.031624 | 2.556544 | 2.900833 | 9.620998 | 10.62979 | [13 empty] | 28.17876 | 0.08022785 | 25 | 0 | 27.06472 | 0.1337779
5447 | 2021/03/31 22:51:55 | 33805.1283 | 6280.0012 | 1 | 7 | 0 | 0 | 0 | 1.449875 | 4.160328 | 6.031955559 | 2.558557 | 2.900833 | 9.629369 | 10.62979 |  | 0.0001174926 |  | 5.378214 | [9 empty] | 28.29355 | 0.09114504 | 25 | 0 | 26.98071 | 0.1114094
5448 | 2021/03/31 22:52:00 | 33810.1281 | 6285.001 | 1 | 7 | 0 | 0 | 0 | 1.449936 | 4.160571 | 6.032562 | 2.560569 | 2.900833 | 9.637742 | 10.62979 | [13 empty] | 28.20982 | -0.04226267 | 25 | 0 | 26.78293 | -0.1334816
5449 | 2021/03/31 22:52:05 | 33815.1282 | 6290.0011 | 1 | 7 | 0 | 0 | 0 | 1.449837 | 4.160965 | 6.032721 | 2.562582 | 2.900833 | 9.646118 | 10.62979 |  | 8.71682e-05 | [11 empty] | 28.01206 | -0.02329409 | 25 | 0 | 26.64863 | -0.1344901
5450 | 2021/03/31 22:52:10 | 33820.1275 | 6295.0004 | 1 | 7 | 0 | 0 | 0 | 1.450218 | 4.16148 | 6.035053 | 2.564594 | 2.900833 | 9.654488 | 10.62979 | [13 empty] | 27.86346 | -0.05544186 | 25 | 0 | 26.81982 | -0.09777546
5451 | 2021/03/31 22:52:15 | 33825.1284 | 6300.0013 | 1 | 7 | 0 | 0 | 0 | 1.449989 | 4.161925 | 6.034745 | 2.566607 | 2.900833 | 9.662866 | 10.62979 | [13 empty] | 28.10606 | 0.07674873 | 25 | 0 | 27.10561 | 0.08141458
5452 | 2021/03/31 22:52:20 | 33830.1284 | 6305.0013 | 1 | 7 | 0 | 0 | 0 | 1.449951 | 4.162025 | 6.034732 | 2.568618 | 2.900833 | 9.671238 | 10.62979 |  | 7.420329e-05 | [11 empty] | 28.18811 | 0.08814573 | 25 | 0 | 26.75405 | -0.05389392
5453 | 2021/03/31 22:52:25 | 33835.1284 | 6310.0013 | 1 | 7 | 0 | 0 | 0 | 1.44976 | 4.162318 | 6.034362 | 2.570632 | 2.900833 | 9.679619 | 10.62979 |  | 0.0001346096 | [11 empty] | 27.85593 | -0.03978014 | 25 | 0 | 26.76959 | -0.09764612
5454 | 2021/03/31 22:52:30 | 33840.1286 | 6315.0015 | 1 | 7 | 0 | 0 | 0 | 1.450165 | 4.16315 | 6.037254 | 2.572644 | 2.900833 | 9.687995 | 10.62979 | [13 empty] | 28.06925 | 0.03824949 | 25 | 0 | 27.11849 | 0.06502986
5455 | 2021/03/31 22:52:35 | 33845.1285 | 6320.0014 | 1 | 7 | 0 | 0 | 0 | 1.449265 | 4.163123 | 6.033468 | 2.574656 | 2.900833 | 9.696372 | 10.62979 |  | 0.0001281909 | [11 empty] | 28.23819 | 0.1158571 | 25 | 0 | 26.91096 | 0.002785921
5456 | 2021/03/31 22:52:40 | 33850.1278 | 6325.0007 | 1 | 7 | 0 | 0 | 0 | 1.449661 | 4.163301 | 6.035375 | 2.576669 | 2.900833 | 9.704751 | 10.62979 | [13 empty] | 28.0635 | 0.04685283 | 25 | 0 | 26.67887 | -0.07529616
5457 | 2021/03/31 22:52:45 | 33855.128 | 6330.0009 | 1 | 7 | 0 | 0 | 0 | 1.449532 | 4.163756 | 6.035498 | 2.578681 | 2.900833 | 9.713127 | 10.62979 |  | 7.198586e-05 | [11 empty] | 27.91269 | -0.063591 | 25 | 0 | 26.83359 | 0.0473547
5458 | 2021/03/31 22:52:50 | 33860.1272 | 6335.0001 | 1 | 7 | 0 | 0 | 0 | 1.449699 | 4.1643 | 6.036982 | 2.580693 | 2.900833 | 9.721505 | 10.62979 | [13 empty] | 27.94594 | -0.08910239 | 25 | 0 | 27.03048 | 0.07736802
5459 | 2021/03/31 22:52:55 | 33865.1272 | 6340.0001 | 1 | 7 | 0 | 0 | 0 | 1.44976 | 4.164527 | 6.037565 | 2.582705 | 2.900833 | 9.729885 | 10.62979 | [13 empty] | 28.09054 | -0.08407414 | 25 | 0 | 27.18246 | 0.05124688
5460 | 2021/03/31 22:53:00 | 33870.1283 | 6345.0012 | 1 | 7 | 0 | 0 | 0 | 1.450027 | 4.164726 | 6.038965 | 2.584718 | 2.900833 | 9.738267 | 10.62979 |  | 5.484293e-05 | [11 empty] | 28.32192 | 0.05433857 | 25 | 0 | 26.95938 | -0.05666912
5461 | 2021/03/31 22:53:05 | 33875.1282 | 6350.0011 | 1 | 7 | 0 | 0 | 0 | 1.449661 | 4.165206 | 6.038137 | 2.58673 | 2.900833 | 9.746648 | 10.62979 | [13 empty] | 28.04443 | -0.04599452 | 25 | 0 | 26.70245 | -0.1416731
5462 | 2021/03/31 22:53:10 | 33880.1275 | 6355.0004 | 1 | 7 | 0 | 0 | 0 | 1.449432 | 4.16565 | 6.037826 | 2.588742 | 2.900833 | 9.755029 | 10.62979 |  | 6.74874e-05 |  | 5.74297 | 0 | [8 empty] | 27.86169 | -0.09049594 | 25 | 0 | 26.92473 | -0.06401718
5463 | 2021/03/31 22:53:15 | 33885.1273 | 6360.0002 | 1 | 7 | 0 | 0 | 0 | 1.449776 | 4.165709 | 6.039345 | 2.590753 | 2.900833 | 9.763407 | 10.62979 | [13 empty] | 28.26875 | 0.09170532 | 25 | 0 | 27.15492 | 0.06528914
5464 | 2021/03/31 22:53:20 | 33890.1284 | 6365.0013 | 1 | 7 | 0 | 0 | 0 | 1.449707 | 4.16605 | 6.039552 | 2.592767 | 2.900833 | 9.771794 | 10.62979 |  | 0.0001346194 | [11 empty] | 28.20763 | 0.06943047 | 25 | 0 | 26.79496 | -0.07930398
5465 | 2021/03/31 22:53:25 | 33895.1277 | 6370.0006 | 1 | 7 | 0 | 0 | 0 | 1.449913 | 4.166801 | 6.041499 | 2.594779 | 2.900833 | 9.780177 | 10.62979 | [13 empty] | 27.90427 | -0.03672957 | 25 | 0 | 26.80381 | -0.09903014
5466 | 2021/03/31 22:53:30 | 33900.1276 | 6375.0005 | 1 | 7 | 0 | 0 | 0 | 1.450012 | 4.167017 | 6.042225 | 2.596791 | 2.900833 | 9.788563 | 10.62979 |  | 5.365134e-05 |  |  | 0.1773561 | [8 empty] | 28.02491 | 0.04625797 | 25 | 0 | 27.1096 | 0.1197225
5467 | 2021/03/31 22:53:35 | 33905.1287 | 6380.0016 | 1 | 7 | 0 | 0 | 0 | 1.449951 | 4.166951 | 6.041875 | 2.598804 | 2.900833 | 9.796949 | 10.62979 | [13 empty] | 28.18543 | 0.06027758 | 25 | 0 | 27.12116 | 0.1137584
5468 | 2021/03/31 22:53:40 | 33910.1285 | 6385.0014 | 1 | 7 | 0 | 0 | 0 | 1.449547 | 4.167589 | 6.041116 | 2.600816 | 2.900833 | 9.805334 | 10.62979 | [13 empty] | 28.30774 | 0.03628731 | 25 | 0 | 27.03048 | 0.08750975
5469 | 2021/03/31 22:53:45 | 33915.1287 | 6390.0016 | 1 | 7 | 0 | 0 | 0 | 1.449928 | 4.167939 | 6.043211 | 2.602828 | 2.900833 | 9.813721 | 10.62979 |  | 8.282786e-05 | [11 empty] | 28.38839 | 0.01345456 | 25 | 0 | 26.98337 | -0.09764135
5470 | 2021/03/31 22:53:50 | 33920.1287 | 6395.0016 | 1 | 7 | 0 | 0 | 0 | 1.449837 | 4.168442 | 6.043561 | 2.604841 | 2.900833 | 9.822109 | 10.62979 | [13 empty] | 28.09144 | -0.04113257 | 25 | 0 | 26.74247 | -0.1590031
5471 | 2021/03/31 22:53:55 | 33925.128 | 6400.0009 | 1 | 7 | 0 | 0 | 0 | 1.449997 | 4.16832 | 6.044051 | 2.606853 | 2.900833 | 9.830498 | 10.62979 |  | 7.562572e-05 | [11 empty] | 27.96239 | -0.09934247 | 25 | 0 | 27.05407 | -0.0417906
5472 | 2021/03/31 22:54:00 | 33930.1281 | 6405.001 | 1 | 7 | 0 | 0 | 0 | 1.450264 | 4.168713 | 6.045734 | 2.608865 | 2.900833 | 9.838888 | 10.62979 | [13 empty] | 28.35475 | 0.05959332 | 25 | 0 | 26.98519 | -0.05361795
5473 | 2021/03/31 22:54:05 | 33935.1281 | 6410.001 | 1 | 7 | 0 | 0 | 0 | 1.450073 | 4.169351 | 6.045863 | 2.610878 | 2.900833 | 9.84728 | 10.62979 | [13 empty] | 27.93486 | -0.1132137 | 25 | 0 | 26.88426 | -0.08680999
5474 | 2021/03/31 22:54:10 | 33940.1273 | 6415.0002 | 1 | 7 | 0 | 0 | 0 | 1.450073 | 4.169606 | 6.046233 | 2.612891 | 2.900833 | 9.855671 | 10.62979 |  | 3.326734e-05 | [11 empty] | 28.42826 | 0.03862858 | 25 | 0 | 27.10868 | 0.07651806
5475 | 2021/03/31 22:54:15 | 33945.1273 | 6420.0002 | 1 | 7 | 0 | 0 | 0 | 1.450241 | 4.169898 | 6.047357 | 2.614903 | 2.900833 | 9.864061 | 10.62979 | [13 empty] | 27.97168 | -0.09707034 | 25 | 0 | 26.94961 | -0.01288414
5476 | 2021/03/31 22:54:20 | 33950.1282 | 6425.0011 | 1 | 7 | 0 | 0 | 0 | 1.450073 | 4.170321 | 6.04727 | 2.616916 | 2.900833 | 9.872454 | 10.62979 |  | 6.124746e-05 |  | 5.979408 | [9 empty] | 28.34678 | 0.09851694 | 25 | 0 | 27.06252 | 0.06099045
5477 | 2021/03/31 22:54:25 | 33955.1273 | 6430.0002 | 1 | 7 | 0 | 0 | 0 | 1.450417 | 4.170782 | 6.049373 | 2.618928 | 2.900833 | 9.880846 | 10.62979 | [13 empty] | 28.02224 | -0.0278461 | 25 | 0 | 26.82247 | -0.1123488
5478 | 2021/03/31 22:54:30 | 33960.1283 | 6435.0012 | 1 | 7 | 0 | 0 | 0 | 1.450035 | 4.171006 | 6.048105 | 2.620941 | 2.900833 | 9.889244 | 10.62979 |  | 7.016494e-05 | [11 empty] | 28.21068 | 0.05831599 | 25 | 0 | 27.18201 | 0.08071303
5479 | 2021/03/31 22:54:35 | 33965.1286 | 6440.0015 | 1 | 7 | 0 | 0 | 0 | 1.449959 | 4.171377 | 6.048326 | 2.622954 | 2.900833 | 9.897638 | 10.62979 | [13 empty] | 28.31615 | 0.08325517 | 25 | 0 | 26.79712 | -0.0943166
5480 | 2021/03/31 22:54:40 | 33970.1276 | 6445.0005 | 1 | 7 | 0 | 0 | 0 | 1.450073 | 4.17168 | 6.049241 | 2.624966 | 2.900833 | 9.906034 | 10.62979 |  | 9.851131e-05 | [11 empty] | 28.08739 | -0.05819917 | 25 | 0 | 27.15087 | -0.01167417
5481 | 2021/03/31 22:54:45 | 33975.1285 | 6450.0014 | 1 | 7 | 0 | 0 | 0 | 1.449837 | 4.171955 | 6.048655 | 2.626979 | 2.900833 | 9.914431 | 10.62979 | [13 empty] | 28.39058 | 0.08119881 | 25 | 0 | 27.02112 | -0.03196001
5482 | 2021/03/31 22:54:50 | 33980.1287 | 6455.0016 | 1 | 7 | 0 | 0 | 0 | 1.450203 | 4.172517 | 6.050997 | 2.628992 | 2.900833 | 9.922828 | 10.62979 | [13 empty] | 27.99873 | -0.08674145 | 25 | 0 | 26.71353 | -0.1247454
5483 | 2021/03/31 22:54:55 | 33985.128 | 6460.0009 | 1 | 7 | 0 | 0 | 0 | 1.450226 | 4.172614 | 6.051233 | 2.631005 | 2.900833 | 9.931227 | 10.62979 |  | 6.487473e-05 | [11 empty] | 28.35204 | -0.001802444 | 25 | 0 | 27.20286 | 0.09150982
5484 | 2021/03/31 22:55:00 | 33990.128 | 6465.0009 | 1 | 7 | 0 | 0 | 0 | 1.44989 | 4.173331 | 6.050871 | 2.633017 | 2.900833 | 9.939626 | 10.62979 | [13 empty] | 28.122 | -0.04629135 | 25 | 0 | 26.73042 | -0.05749583
5485 | 2021/03/31 22:55:05 | 33995.1272 | 6470.0001 | 1 | 7 | 0 | 0 | 0 | 1.449959 | 4.173567 | 6.051501 | 2.63503 | 2.900833 | 9.948025 | 10.62979 |  | 0.0001126076 | [11 empty] | 28.24524 | 0.006643534 | 25 | 0 | 27.23086 | 0.1377618
5486 | 2021/03/31 22:55:10 | 34000.1281 | 6475.001 | 1 | 7 | 0 | 0 | 0 | 1.450256 | 4.173743 | 6.052996 | 2.637042 | 2.900833 | 9.956425 | 10.62979 | [13 empty] | 28.18942 | 0.05461156 | 25 | 0 | 26.70556 | -0.03638566
5487 | 2021/03/31 22:55:15 | 34005.1281 | 6480.001 | 1 | 7 | 0 | 0 | 0 | 1.449669 | 4.17412 | 6.051092 | 2.639055 | 2.900833 | 9.964825 | 10.62979 |  | 7.656385e-05 | [11 empty] | 27.99739 | -0.04527211 | 25 | 0 | 27.01804 | 0.05458772
5488 | 2021/03/31 22:55:20 | 34010.128 | 6485.0009 | 1 | 7 | 0 | 0 | 0 | 1.449928 | 4.174655 | 6.052949 | 2.641067 | 2.900833 | 9.973225 | 10.62979 | [13 empty] | 28.35829 | 0.1145869 | 25 | 0 | 27.01007 | 0.05265772
5489 | 2021/03/31 22:55:25 | 34015.1272 | 6490.0001 | 1 | 7 | 0 | 0 | 0 | 1.449936 | 4.174907 | 6.053348 | 2.643079 | 2.900833 | 9.981625 | 10.62979 | [13 empty] | 27.99297 | -0.01593292 | 25 | 0 | 26.77891 | -0.0959754
5490 | 2021/03/31 22:55:30 | 34020.1283 | 6495.0012 | 1 | 7 | 0 | 0 | 0 | 1.45018 | 4.175287 | 6.054918 | 2.645092 | 2.900833 | 9.990027 | 10.62979 |  | 7.452989e-05 |  | 5.555256 | 0 | [8 empty] | 28.24838 | 0.08395016 | 25 | 0 | 27.14872 | 0.05085051
5491 | 2021/03/31 22:55:35 | 34025.1274 | 6500.0003 | 1 | 7 | 0 | 0 | 0 | 1.449684 | 4.175795 | 6.053583 | 2.647104 | 2.900833 | 9.998429 | 10.62979 | [13 empty] | 28.20177 | 0.02921164 | 25 | 0 | 26.77486 | -0.1084983
5492 | 2021/03/31 22:55:40 | 34030.1285 | 6505.0014 | 1 | 7 | 0 | 0 | 0 | 1.449928 | 4.176337 | 6.055388 | 2.649116 | 2.900833 | 10.00683 | 10.62979 |  | 5.673199e-05 | [11 empty] | 28.02093 | -0.09240568 | 25 | 0 | 27.04162 | -0.00819087
5493 | 2021/03/31 22:55:45 | 34035.1276 | 6510.0005 | 1 | 7 | 0 | 0 | 0 | 1.450073 | 4.176521 | 6.05626 | 2.651128 | 2.900833 | 10.01523 | 10.62979 | [13 empty] | 28.3946 | 0.05722284 | 25 | 0 | 26.90426 | -0.05155623
5494 | 2021/03/31 22:55:50 | 34040.1276 | 6515.0005 | 1 | 7 | 0 | 0 | 0 | 1.450241 | 4.176701 | 6.057223 | 2.65314 | 2.900833 | 10.02364 | 10.62979 |  | 4.117205e-05 | [11 empty] | 27.92334 | -0.1352257 | 25 | 0 | 26.87272 | -0.04222512
5495 | 2021/03/31 22:55:55 | 34045.1277 | 6520.0006 | 1 | 7 | 0 | 0 | 0 | 1.450401 | 4.177261 | 6.058704 | 2.655153 | 2.900833 | 10.03205 | 10.62979 |  |  |  |  | 0.1748496 | [8 empty] | 28.3729 | 0.07935226 | 25 | 0 | 26.93939 | 0.09293199
5496 | 2021/03/31 22:56:00 | 34050.1277 | 6525.0006 | 1 | 7 | 0 | 0 | 0 | 1.450127 | 4.177549 | 6.057977 | 2.657165 | 2.900833 | 10.04045 | 10.62979 |  | 0.0001075612 | [11 empty] | 27.98984 | -0.07357776 | 25 | 0 | 26.88247 | 0.01512468
5497 | 2021/03/31 22:56:05 | 34055.128 | 6530.0009 | 1 | 7 | 0 | 0 | 0 | 1.450012 | 4.177877 | 6.057972 | 2.659178 | 2.900833 | 10.04886 | 10.62979 | [13 empty] | 28.2559 | 0.06082714 | 25 | 0 | 27.09938 | 0.1098788
5498 | 2021/03/31 22:56:10 | 34060.1287 | 6535.0016 | 1 | 7 | 0 | 0 | 0 | 1.449745 | 4.17831 | 6.057484 | 2.661191 | 2.900833 | 10.05727 | 10.62979 | [13 empty] | 28.20446 | 0.09075344 | 25 | 0 | 26.71353 | -0.006821752
5499 | 2021/03/31 22:56:15 | 34065.1281 | 6540.001 | 1 | 7 | 0 | 0 | 0 | 1.449898 | 4.178901 | 6.05898 | 2.663203 | 2.900833 | 10.06568 | 10.62979 |  | 8.505663e-05 | [11 empty] | 27.94551 | -0.05430102 | 25 | 0 | 26.8736 | 0.06332099
5500 | 2021/03/31 22:56:20 | 34070.1279 | 6545.0008 | 1 | 7 | 0 | 0 | 0 | 1.449898 | 4.17909 | 6.059254 | 2.665215 | 2.900833 | 10.07409 | 10.62979 | [13 empty] | 28.25946 | 0.06775677 | 25 | 0 | 27.0603 | 0.107944
5501 | 2021/03/31 22:56:25 | 34075.1271 | 6550 | 1 | 7 | 0 | 0 | 0 | 1.449814 | 4.179364 | 6.0593 | 2.667228 | 2.900833 | 10.0825 | 10.62979 |  | 7.341489e-05 | [11 empty] | 28.08119 | 0.05542278 | 25 | 0 | 26.71797 | -0.06225705
5502 | 2021/03/31 22:56:30 | 34080.1279 | 6555.0008 | 1 | 7 | 0 | 0 | 0 | 1.449409 | 4.179797 | 6.058235 | 2.66924 | 2.900833 | 10.09091 | 10.62979 | [13 empty] | 28.14199 | 0.05566537 | 25 | 0 | 27.12739 | 0.1069653
5503 | 2021/03/31 22:56:35 | 34085.1272 | 6560.0001 | 1 | 7 | 0 | 0 | 0 | 1.449936 | 4.180305 | 6.061175 | 2.671253 | 2.900833 | 10.09932 | 10.62979 |  |  |  | 5.007687 | [9 empty] | 28.25237 | 0.09076178 | 25 | 0 | 26.80427 | -0.05569816
5504 | 2021/03/31 22:56:40 | 34090.1273 | 6565.0002 | 1 | 7 | 0 | 0 | 0 | 1.450264 | 4.180638 | 6.063029 | 2.673265 | 2.900833 | 10.10774 | 10.62979 |  | 7.799708e-05 | [11 empty] | 27.90254 | -0.08936644 | 25 | 0 | 26.83764 | -0.1051164
5505 | 2021/03/31 22:56:45 | 34095.1274 | 6570.0003 | 1 | 7 | 0 | 0 | 0 | 1.450089 | 4.180879 | 6.062647 | 2.675278 | 2.900833 | 10.11615 | 10.62979 |  | 0.000168001 | [11 empty] | 28.28074 | 0.07329702 | 25 | 0 | 27.06741 | 0.01793504
5506 | 2021/03/31 22:56:50 | 34100.1284 | 6575.0013 | 1 | 7 | 0 | 0 | 0 | 1.449814 | 4.18163 | 6.062586 | 2.677291 | 2.900833 | 10.12457 | 10.62979 | [13 empty] | 28.208 | 0.06829321 | 25 | 0 | 26.72419 | -0.1071215
5507 | 2021/03/31 22:56:55 | 34105.1275 | 6580.0004 | 1 | 7 | 0 | 0 | 0 | 1.450356 | 4.181981 | 6.065361 | 2.679303 | 2.900833 | 10.13298 | 10.62979 |  | 5.025577e-05 | [11 empty] | 27.89632 | -0.07775068 | 25 | 0 | 26.87409 | -0.05125642
5508 | 2021/03/31 22:57:00 | 34110.1275 | 6585.0004 | 1 | 7 | 0 | 0 | 0 | 1.45005 | 4.182274 | 6.064506 | 2.681317 | 2.900833 | 10.1414 | 10.62979 | [13 empty] | 28.30865 | 0.09948134 | 25 | 0 | 27.00295 | 0.01304567
5509 | 2021/03/31 22:57:05 | 34115.1283 | 6590.0012 | 1 | 7 | 0 | 0 | 0 | 1.450089 | 4.182617 | 6.065167 | 2.68333 | 2.900833 | 10.14982 | 10.62979 | [13 empty] | 27.95663 | -0.07204175 | 25 | 0 | 26.67844 | -0.1322317
5510 | 2021/03/31 22:57:10 | 34120.1284 | 6595.0013 | 1 | 7 | 0 | 0 | 0 | 1.450394 | 4.183228 | 6.067329 | 2.685343 | 2.900833 | 10.15824 | 10.62979 |  | 7.017831e-05 | [11 empty] | 28.10478 | -0.08170605 | 25 | 0 | 27.04745 | 0.03585577
5511 | 2021/03/31 22:57:15 | 34125.1276 | 6600.0005 | 1 | 7 | 0 | 0 | 0 | 1.449974 | 4.183556 | 6.066047 | 2.687356 | 2.900833 | 10.16666 | 10.62979 | [13 empty] | 28.08743 | -0.04559934 | 25 | 0 | 26.61748 | -0.08570433
5512 | 2021/03/31 22:57:20 | 34130.1288 | 6605.0017 | 1 | 7 | 0 | 0 | 0 | 1.450012 | 4.184047 | 6.066918 | 2.689369 | 2.900833 | 10.17509 | 10.62979 |  | 6.630092e-05 | [11 empty] | 28.16905 | 0.01358628 | 25 | 0 | 27.06209 | -0.03112197
5513 | 2021/03/31 22:57:25 | 34135.1278 | 6610.0007 | 1 | 7 | 0 | 0 | 0 | 1.45047 | 4.18429 | 6.069187 | 2.691381 | 2.900833 | 10.18351 | 10.62979 | [13 empty] | 27.96504 | 0.02396822 | 25 | 0 | 26.67264 | -0.01248717
5514 | 2021/03/31 22:57:30 | 34140.1279 | 6615.0008 | 1 | 7 | 0 | 0 | 0 | 1.449928 | 4.184924 | 6.067838 | 2.693394 | 2.900833 | 10.19193 | 10.62979 |  | 0.0001647872 | [11 empty] | 28.30865 | 0.08854032 | 25 | 0 | 26.70422 | 0.02209425
5515 | 2021/03/31 22:57:35 | 34145.1273 | 6620.0002 | 1 | 7 | 0 | 0 | 0 | 1.449852 | 4.185081 | 6.067748 | 2.695407 | 2.900833 | 10.20035 | 10.62979 |  | 0.0001519228 | [11 empty] | 27.95929 | -0.09947419 | 25 | 0 | 27.05273 | 0.0870806
5516 | 2021/03/31 22:57:40 | 34150.128 | 6625.0009 | 1 | 7 | 0 | 0 | 0 | 1.450035 | 4.18543 | 6.06902 | 2.69742 | 2.900833 | 10.20878 | 10.62979 |  |  |  | 5.023893 | [9 empty] | 28.25368 | -0.01245975 | 25 | 0 | 26.79579 | -0.03710032
5517 | 2021/03/31 22:57:45 | 34155.1272 | 6630.0001 | 1 | 7 | 0 | 0 | 0 | 1.449928 | 4.18611 | 6.069558 | 2.699432 | 2.900833 | 10.2172 | 10.62979 |  | 9.212548e-05 | [11 empty] | 28.01072 | -0.07941723 | 25 | 0 | 26.90916 | -0.05514205
5518 | 2021/03/31 22:57:50 | 34160.128 | 6635.0009 | 1 | 7 | 0 | 0 | 0 | 1.450027 | 4.186682 | 6.070802 | 2.701445 | 2.900833 | 10.22563 | 10.62979 | [13 empty] | 28.15529 | 0.02286375 | 25 | 0 | 26.83853 | -0.0423795
5519 | 2021/03/31 22:57:55 | 34165.1281 | 6640.001 | 1 | 7 | 0 | 0 | 0 | 1.449974 | 4.186899 | 6.070895 | 2.703458 | 2.900833 | 10.23406 | 10.62979 |  |  |  |  | 0.2016264 | [8 empty] | 28.10564 | 0.06736219 | 25 | 0 | 26.7967 | -0.0815326
5520 | 2021/03/31 22:58:00 | 34170.1282 | 6645.0011 | 1 | 7 | 0 | 0 | 0 | 1.449875 | 4.187311 | 6.071078 | 2.705471 | 2.900833 | 10.24248 | 10.62979 |  | 7.594685e-05 | [11 empty] | 28.00408 | 0.005403161 | 25 | 0 | 27.09938 | 0.08986354
5521 | 2021/03/31 22:58:05 | 34175.128 | 6650.0009 | 1 | 7 | 0 | 0 | 0 | 1.449738 | 4.187937 | 6.071411 | 2.707484 | 2.900833 | 10.25091 | 10.62979 | [13 empty] | 28.29005 | 0.1170903 | 25 | 0 | 26.68244 | -0.07458091
5522 | 2021/03/31 22:58:10 | 34180.1282 | 6655.0011 | 1 | 7 | 0 | 0 | 0 | 1.449898 | 4.188533 | 6.072946 | 2.709496 | 2.900833 | 10.25934 | 10.62979 |  | 0.0001284607 | [11 empty] | 27.89674 | -0.04088938 | 25 | 0 | 27.06252 | 0.09098709
5523 | 2021/03/31 22:58:15 | 34185.1284 | 6660.0013 | 1 | 7 | 0 | 0 | 0 | 1.450127 | 4.188752 | 6.074222 | 2.711509 | 2.900833 | 10.26777 | 10.62979 | [13 empty] | 28.21602 | 0.0820142 | 25 | 0 | 26.85049 | 0.05557954
5524 | 2021/03/31 22:58:20 | 34190.1285 | 6665.0014 | 1 | 7 | 0 | 0 | 0 | 1.449821 | 4.189206 | 6.073599 | 2.713521 | 2.900833 | 10.2762 | 10.62979 |  | 8.329033e-05 | [11 empty] | 28.26077 | 0.0735724 | 25 | 0 | 26.71533 | -0.01582861
5525 | 2021/03/31 22:58:25 | 34195.1276 | 6670.0005 | 1 | 7 | 0 | 0 | 0 | 1.450089 | 4.190027 | 6.075912 | 2.715533 | 2.900833 | 10.28463 | 10.62979 | [13 empty] | 27.94332 | -0.09726524 | 25 | 0 | 27.15492 | 0.1509875
5526 | 2021/03/31 22:58:30 | 34200.1285 | 6675.0014 | 1 | 7 | 0 | 0 | 0 | 1.449875 | 4.190466 | 6.075652 | 2.717546 | 2.900833 | 10.29307 | 10.62979 |  | 9.332434e-05 | [11 empty] | 28.39063 | 0.0685966 | 25 | 0 | 26.67441 | -0.03348529
5527 | 2021/03/31 22:58:35 | 34205.1278 | 6680.0007 | 1 | 7 | 0 | 0 | 0 | 1.449722 | 4.190652 | 6.07528 | 2.719558 | 2.900833 | 10.3015 | 10.62979 |  |  |  | 4.430799 | [9 empty] | 28.07324 | -0.04503012 | 25 | 0 | 26.92562 | 0.05263388
5528 | 2021/03/31 22:58:40 | 34210.1278 | 6685.0007 | 1 | 7 | 0 | 0 | 0 | 1.449875 | 4.191229 | 6.076758 | 2.721571 | 2.900833 | 10.30993 | 10.62979 |  | 0.0001047401 | [11 empty] | 28.10914 | -0.07647872 | 25 | 0 | 27.04119 | 0.1050282
5529 | 2021/03/31 22:58:45 | 34215.1285 | 6690.0014 | 1 | 7 | 0 | 0 | 0 | 1.450066 | 4.191808 | 6.078398 | 2.723583 | 2.900833 | 10.31837 | 10.62979 | [13 empty] | 28.3193 | 0.01828969 | 25 | 0 | 26.73045 | -0.06835699
5530 | 2021/03/31 22:58:50 | 34220.1286 | 6695.0015 | 1 | 7 | 0 | 0 | 0 | 1.449776 | 4.192355 | 6.077976 | 2.725596 | 2.900833 | 10.32681 | 10.62979 |  | 0.0001144685 | [11 empty] | 28.03999 | -0.1176035 | 25 | 0 | 27.17578 | 0.0723815
5531 | 2021/03/31 22:58:55 | 34225.1272 | 6700.0001 | 1 | 7 | 0 | 0 | 0 | 1.450035 | 4.192703 | 6.079566 | 2.727608 | 2.900833 | 10.33524 | 10.62979 | [13 empty] | 28.34368 | 0.05873621 | 25 | 0 | 26.71445 | -0.1302934
5532 | 2021/03/31 22:59:00 | 34230.128 | 6705.0009 | 1 | 7 | 0 | 0 | 0 | 1.450035 | 4.193328 | 6.080472 | 2.729621 | 2.900833 | 10.34368 | 10.62979 |  | 0.0001094276 | [11 empty] | 27.97923 | -0.06549776 | 25 | 0 | 27.17182 | 0.04097223
5533 | 2021/03/31 22:59:05 | 34235.1271 | 6710 | 1 | 7 | 0 | 0 | 0 | 1.449799 | 4.193772 | 6.080126 | 2.731634 | 2.900833 | 10.35212 | 10.62979 |  | 0.0001655885 | [11 empty] | 28.28117 | -0.03700078 | 25 | 0 | 26.76202 | -0.10598
5534 | 2021/03/31 22:59:10 | 34240.128 | 6715.0009 | 1 | 7 | 0 | 0 | 0 | 1.449814 | 4.194105 | 6.080672 | 2.733647 | 2.900833 | 10.36056 | 10.62979 | [13 empty] | 28.05549 | -0.09989202 | 25 | 0 | 27.0336 | 0.04207134
5535 | 2021/03/31 22:59:15 | 34245.128 | 6720.0009 | 1 | 7 | 0 | 0 | 0 | 1.450478 | 4.194785 | 6.084443 | 2.73566 | 2.900833 | 10.36901 | 10.62979 | [13 empty] | 28.48943 | 0.05913734 | 25 | 0 | 27.01361 | 0.07488012
5536 | 2021/03/31 22:59:20 | 34250.1284 | 6725.0013 | 1 | 7 | 0 | 0 | 0 | 1.450073 | 4.195239 | 6.083403 | 2.737672 | 2.900833 | 10.37745 | 10.62979 |  | 8.535155e-05 | [11 empty] | 28.02979 | -0.05125403 | 25 | 0 | 26.94384 | 0.04637063
5537 | 2021/03/31 22:59:25 | 34255.1274 | 6730.0003 | 1 | 7 | 0 | 0 | 0 | 1.449951 | 4.195958 | 6.083933 | 2.739685 | 2.900833 | 10.38589 | 10.62979 |  |  |  | 4.038995 | [9 empty] | 28.41415 | 0.1343715 | 25 | 0 | 26.9381 | 0.05250752
5538 | 2021/03/31 22:59:30 | 34260.1285 | 6735.0014 | 1 | 7 | 0 | 0 | 0 | 1.450104 | 4.196175 | 6.08489 | 2.741697 | 2.900833 | 10.39434 | 10.62979 |  | 7.301431e-05 | [11 empty] | 28.05771 | -0.05667448 | 25 | 0 | 27.01449 | -0.03902733
5539 | 2021/03/31 22:59:35 | 34265.1283 | 6740.0012 | 1 | 7 | 0 | 0 | 0 | 1.449997 | 4.196868 | 6.085446 | 2.74371 | 2.900833 | 10.40279 | 10.62979 |  |  |  |  | 0.2478098 | [8 empty] | 28.43227 | 0.06525159 | 25 | 0 | 26.84959 | -0.03905118
5540 | 2021/03/31 22:59:40 | 34270.1275 | 6745.0004 | 1 | 7 | 0 | 0 | 0 | 1.449852 | 4.197642 | 6.08596 | 2.745723 | 2.900833 | 10.41123 | 10.62979 |  | 0.0001099948 | [11 empty] | 28.09897 | -0.1019466 | 25 | 0 | 27.04874 | 0.04889011
5541 | 2021/03/31 22:59:45 | 34275.1278 | 6750.0007 | 1 | 7 | 0 | 0 | 0 | 1.449997 | 4.19816 | 6.087319 | 2.747735 | 2.900833 | 10.41968 | 10.62979 | [13 empty] | 28.35561 | 0.07811606 | 25 | 0 | 26.77268 | 0.0138849
5542 | 2021/03/31 22:59:50 | 34280.1279 | 6755.0008 | 1 | 7 | 0 | 0 | 0 | 1.449875 | 4.198755 | 6.08767 | 2.749748 | 2.900833 | 10.42813 | 10.62979 |  | 0.000129448 | [11 empty] | 28.25325 | 0.01649797 | 25 | 0 | 27.1536 | 0.06544888
5543 | 2021/03/31 22:59:55 | 34285.1272 | 6760.0001 | 1 | 7 | 0 | 0 | 0 | 1.450203 | 4.199214 | 6.089713 | 2.75176 | 2.900833 | 10.43658 | 10.62979 | [13 empty] | 28.07812 | -0.07010996 | 25 | 0 | 26.84293 | -0.09028554
5544 | 2021/03/31 23:00:00 | 34290.1288 | 6765.0017 | 1 | 7 | 0 | 0 | 0 | 1.449066 | 4.199937 | 6.085986 | 2.753773 | 2.900833 | 10.44503 | 10.62979 |  | 0.0001172584 | [11 empty] | 28.4602 | 0.0699389 | 25 | 0 | 26.96295 | 0.0723815
5545 | 2021/03/31 23:00:05 | 34295.1288 | 6770.0017 | 1 | 7 | 0 | 0 | 0 | 1.432064 | 4.200027 | 6.014707 | 2.755768 | 2.900833 | 10.45341 | 10.62979 | [13 empty] | 28.12649 | 0.01077533 | 25 | 0 | 27.04788 | 0.1174706
5546 | 2021/03/31 23:00:10 | 34300.1279 | 6775.0008 | 1 | 7 | 0 | 0 | 0 | 1.412924 | 4.199918 | 5.934165 | 2.757736 | 2.900833 | 10.46168 | 10.62979 |  | 5.317945e-05 | [11 empty] | 28.1668 | -0.02327025 | 25 | 0 | 26.71845 | -0.1433367
5547 | 2021/03/31 23:00:15 | 34305.1279 | 6780.0008 | 1 | 7 | 0 | 0 | 0 | 1.395029 | 4.199898 | 5.85898 | 2.759678 | 2.900833 | 10.46984 | 10.62979 | [13 empty] | 28.45399 | 0.04833639 | 25 | 0 | 26.98517 | 0.07738352
5548 | 2021/03/31 23:00:20 | 34310.1275 | 6785.0004 | 1 | 7 | 0 | 0 | 0 | 1.37769 | 4.199918 | 5.786185 | 2.761596 | 2.900833 | 10.47789 | 10.62979 | [13 empty] | 28.08743 | -0.03737748 | 25 | 0 | 27.03717 | 0.05805373
5549 | 2021/03/31 23:00:25 | 34315.1282 | 6790.0011 | 1 | 7 | 0 | 0 | 0 | 1.362383 | 4.199992 | 5.721998 | 2.763494 | 2.900833 | 10.48586 | 10.62979 |  | 5.294591e-06 | [11 empty] | 28.19961 | 0.02563715 | 25 | 0 | 26.65175 | -0.1343286
5550 | 2021/03/31 23:00:30 | 34320.1275 | 6795.0004 | 1 | 7 | 0 | 0 | 0 | 1.347839 | 4.200081 | 5.661033 | 2.76537 | 2.900833 | 10.49374 | 10.62979 | [13 empty] | 28.36897 | -0.02060831 | 25 | 0 | 26.97811 | 0.04822552
5551 | 2021/03/31 23:00:35 | 34325.1284 | 6800.0013 | 1 | 7 | 0 | 0 | 0 | 1.333076 | 4.200125 | 5.599086 | 2.767226 | 2.900833 | 10.50154 | 10.62979 |  | 1.548904e-05 | [11 empty] | 28.05549 | -0.07797301 | 25 | 0 | 26.86292 | 0.01069844
5552 | 2021/03/31 23:00:40 | 34330.1276 | 6805.0005 | 1 | 7 | 0 | 0 | 0 | 1.319797 | 4.200081 | 5.543254 | 2.769063 | 2.900833 | 10.50925 | 10.62979 | [13 empty] | 28.4172 | 0.1297849 | 25 | 0 | 27.04071 | 0.1079208
5553 | 2021/03/31 23:00:45 | 34335.1285 | 6810.0014 | 1 | 7 | 0 | 0 | 0 | 1.307698 | 4.200158 | 5.492538 | 2.770883 | 2.900833 | 10.51689 | 10.62979 |  | 1.153814e-05 | [11 empty] | 28.04355 | -0.00138104 | 25 | 0 | 26.73001 | -0.09473562
5554 | 2021/03/31 23:00:50 | 34340.1284 | 6815.0013 | 1 | 7 | 0 | 0 | 0 | 1.293761 | 4.199944 | 5.433724 | 2.772685 | 2.900833 | 10.52446 | 10.62979 | [13 empty] | 28.40795 | 0.1087129 | 25 | 0 | 27.03143 | 0.06236136
5555 | 2021/03/31 23:00:55 | 34345.1284 | 6820.0013 | 1 | 7 | 0 | 0 | 0 | 1.282791 | 4.199978 | 5.387694 | 2.774469 | 2.900833 | 10.53196 | 10.62979 | [13 empty] | 28.04528 | -0.08592665 | 25 | 0 | 26.82424 | -0.07503569
5556 | 2021/03/31 23:01:00 | 34350.1271 | 6825 | 1 | 7 | 0 | 0 | 0 | 1.267363 | 4.200179 | 5.323151 | 2.776234 | 2.900833 | 10.53937 | 10.62979 |  | 2.212683e-06 | [11 empty] | 28.31224 | -0.004431605 | 25 | 0 | 27.07055 | 0.08445203
5557 | 2021/03/31 23:01:05 | 34355.128 | 6830.0009 | 1 | 7 | 0 | 0 | 0 | 1.258904 | 4.200043 | 5.287451 | 2.777986 | 2.900833 | 10.54673 | 10.62979 | [13 empty] | 28.16464 | -0.07161856 | 25 | 0 | 26.66647 | -0.09845316
5558 | 2021/03/31 23:01:10 | 34360.1287 | 6835.0016 | 1 | 7 | 0 | 0 | 0 | 1.246283 | 4.199855 | 5.234208 | 2.779721 | 2.900833 | 10.55401 | 10.62979 |  | 1.145797e-05 | [11 empty] | 28.23334 | -0.03931463 | 25 | 0 | 27.12654 | 0.09168684
5559 | 2021/03/31 23:01:15 | 34365.1271 | 6840 | 1 | 7 | 0 | 0 | 0 | 1.235147 | 4.199969 | 5.187579 | 2.78144 | 2.900833 | 10.56123 | 10.62979 | [13 empty] | 28.17746 | 0.05084932 | 25 | 0 | 26.70067 | -0.05571842
5560 | 2021/03/31 23:01:20 | 34370.1278 | 6845.0007 | 1 | 7 | 0 | 0 | 0 | 1.22341 | 4.200025 | 5.138353 | 2.783143 | 2.900833 | 10.56839 | 10.62979 | [13 empty] | 28.23776 | 0.05068243 | 25 | 0 | 27.18072 | 0.07084191
5561 | 2021/03/31 23:01:25 | 34375.1272 | 6850.0001 | 1 | 7 | 0 | 0 | 0 | 1.213001 | 4.200061 | 5.094678 | 2.784828 | 2.900833 | 10.57547 | 10.62979 |  | 1.288087e-05 |  | 0 | [9 empty] | 28.21027 | 0.02424955 | 25 | 0 | 26.66244 | -0.1334941
5562 | 2021/03/31 23:01:30 | 34380.1283 | 6855.0012 | 1 | 7 | 0 | 0 | 0 | 1.200977 | 4.199986 | 5.044087 | 2.786498 | 2.900833 | 10.58248 | 10.62979 | [13 empty] | 28.1682 | -0.07935047 | 25 | 0 | 27.06835 | 0.02931535
5563 | 2021/03/31 23:01:35 | 34385.1274 | 6860.0003 | 1 | 7 | 0 | 0 | 0 | 1.189695 | 4.200177 | 4.99693 | 2.788153 | 2.900833 | 10.58943 | 10.62979 |  | -1.019406e-05 | [11 empty] | 28.15931 | -0.04434526 | 25 | 0 | 26.63266 | -0.07556081
5564 | 2021/03/31 23:01:40 | 34390.1283 | 6865.0012 | 1 | 7 | 0 | 0 | 0 | 1.17858 | 4.199997 | 4.950032 | 2.789794 | 2.900833 | 10.59632 | 10.62979 |  |  |  |  | 0 | [8 empty] | 28.28914 | 0.01051962 | 25 | 0 | 27.16824 | 0.1416689
5565 | 2021/03/31 23:01:45 | 34395.1283 | 6870.0012 | 1 | 7 | 0 | 0 | 0 | 1.166252 | 4.199931 | 4.898178 | 2.791418 | 2.900833 | 10.60314 | 10.62979 |  | 8.929831e-06 | [11 empty] | 28.08526 | 0.02758563 | 25 | 0 | 26.62955 | -0.06794035
5566 | 2021/03/31 23:01:50 | 34400.1275 | 6875.0004 | 1 | 7 | 0 | 0 | 0 | 1.155824 | 4.200049 | 4.854517 | 2.793027 | 2.900833 | 10.6099 | 10.62979 | [13 empty] | 28.23197 | 0.03185928 | 25 | 0 | 27.13227 | 0.07419825
5567 | 2021/03/31 23:01:55 | 34405.1284 | 6880.0013 | 1 | 7 | 0 | 0 | 0 | 1.146029 | 4.200139 | 4.813481 | 2.794621 | 2.900833 | 10.6166 | 10.62979 | [13 empty] | 28.21511 | 0.03753364 | 25 | 0 | 26.68152 | -0.1179564
5568 | 2021/03/31 23:02:00 | 34410.1284 | 6885.0013 | 1 | 7 | 0 | 0 | 0 | 1.134525 | 4.199957 | 4.764956 | 2.796201 | 2.900833 | 10.62323 | 10.62979 |  | 1.14592e-05 | [11 empty] | 28.20409 | -0.07075965 | 25 | 0 | 27.06878 | 0.02459407
5569 | 2021/03/31 23:02:05 | 34415.1284 | 6890.0013 | 1 | 7 | 0 | 0 | 0 | 1.123615 | 4.199897 | 4.719067 | 2.797765 | 2.900833 | 10.6298 | 10.62979 | [13 empty] | 28.32907 | 0.01358628 | 25 | 0 | 26.7745 | -0.09974718
5570 | 2021/03/31 23:02:10 | 34420.1279 | 6895.0008 | 1 | 7 | 0 | 0 | 0 | 1.112548 | 4.200062 | 4.672771 | 2.799314 | 2.900833 | 10.63631 | 10.62979 |  | 4.74111e-07 | [11 empty] | 27.98148 | -0.1235694 | 25 | 0 | 26.85275 | -0.04832864
5571 | 2021/03/31 23:02:15 | 34425.1288 | 6900.0017 | 1 | 7 | 0 | 0 | 0 | 1.104412 | 4.200129 | 4.638673 | 2.80085 | 2.900833 | 10.64276 | 10.62979 | [13 empty] | 28.38491 | 0.04280627 | 25 | 0 | 26.95855 | 0.0629425
5572 | 2021/03/31 23:02:20 | 34430.1279 | 6905.0008 | 1 | 7 | 0 | 0 | 0 | 1.091777 | 4.2 | 4.5854634 | 2.80237 | 2.900833 | 10.64914 | 10.62979 | [13 empty] | 28.04528 | -0.06691337 | 25 | 0 | 26.8029 | -0.002641678
5573 | 2021/03/31 23:02:25 | 34435.1287 | 6910.0016 | 1 | 7 | 0 | 0 | 0 | 1.082582 | 4.199979 | 4.546822 | 2.803876 | 2.900833 | 10.65547 | 10.62979 |  | -1.074741e-05 | [11 empty] | 28.35694 | 0.1011044 | 25 | 0 | 27.07272 | 0.1347297
5574 | 2021/03/31 23:02:30 | 34440.1273 | 6915.0002 | 1 | 7 | 0 | 0 | 0 | 1.071419 | 4.199862 | 4.499812 | 2.805367 | 2.900833 | 10.66173 | 10.62979 | [13 empty] | 28.0413 | 0.02382159 | 25 | 0 | 26.71353 | -0.07392526
5575 | 2021/03/31 23:02:35 | 34445.1273 | 6920.0002 | 1 | 7 | 0 | 0 | 0 | 1.059594 | 4.200081 | 4.450381 | 2.806842 | 2.900833 | 10.66792 | 10.62979 |  | 3.24e-06 | [11 empty] | 28.31577 | 0.08684576 | 25 | 0 | 27.08831 | 0.05821884
5576 | 2021/03/31 23:02:40 | 34450.1281 | 6925.001 | 1 | 7 | 0 | 0 | 0 | 1.051721 | 4.199936 | 4.417161 | 2.808306 | 2.900833 | 10.67407 | 10.62979 | [13 empty] | 27.93936 | -0.1185882 | 25 | 0 | 26.73228 | -0.1299948
5577 | 2021/03/31 23:02:45 | 34455.1282 | 6930.0011 | 1 | 7 | 0 | 0 | 0 | 1.040773 | 4.199985 | 4.371231 | 2.809754 | 2.900833 | 10.68015 | 10.62979 |  | 3.919837e-05 | [11 empty] | 28.34194 | 0.02244651 | 25 | 0 | 27.01501 | 0.09586513
5578 | 2021/03/31 23:02:50 | 34460.1281 | 6935.001 | 1 | 7 | 0 | 0 | 0 | 1.028279 | 4.199898 | 4.318667 | 2.811186 | 2.900833 | 10.68617 | 10.62979 | [13 empty] | 27.90698 | -0.05597055 | 25 | 0 | 26.93456 | 0.04386961
5579 | 2021/03/31 23:02:55 | 34465.1274 | 6940.0003 | 1 | 7 | 0 | 0 | 0 | 1.018821 | 4.199991 | 4.279039 | 2.812604 | 2.900833 | 10.69212 | 10.62979 | [13 empty] | 28.19608 | 0.06609201 | 25 | 0 | 26.69802 | -0.09822071
5580 | 2021/03/31 23:03:00 | 34470.1284 | 6945.0013 | 1 | 7 | 0 | 0 | 0 | 1.011338 | 4.199997 | 4.247617 | 2.814011 | 2.900833 | 10.69803 | 10.62979 |  | 3.476872e-06 | [11 empty] | 28.28253 | -0.006105304 | 25 | 0 | 27.11897 | 0.07609665
5581 | 2021/03/31 23:03:05 | 34475.1283 | 6950.0012 | 1 | 7 | 0 | 0 | 0 | 0.9989499 | 4.199893 | 4.195483 | 2.8154 | 2.900833 | 10.70387 | 10.62979 | [13 empty] | 27.92697 | -0.06499052 | 25 | 0 | 26.77677 | -0.01181245
5582 | 2021/03/31 23:03:10 | 34480.1284 | 6955.0013 | 1 | 7 | 0 | 0 | 0 | 0.9894336 | 4.199949 | 4.155571 | 2.816776 | 2.900833 | 10.70965 | 10.62979 |  | 1.090519e-05 | [11 empty] | 28.384 | 0.1275927 | 25 | 0 | 26.8794 | 0.02570093
5583 | 2021/03/31 23:03:15 | 34485.1286 | 6960.0015 | 1 | 7 | 0 | 0 | 0 | 0.9797352 | 4.199882 | 4.114772 | 2.81814 | 2.900833 | 10.71537 | 10.62979 | [13 empty] | 28.03694 | -0.07383645 | 25 | 0 | 27.05056 | -0.007351637
5584 | 2021/03/31 23:03:20 | 34490.1286 | 6965.0015 | 1 | 7 | 0 | 0 | 0 | 0.9676685 | 4.200134 | 4.064337 | 2.819487 | 2.900833 | 10.72103 | 10.62979 | [13 empty] | 27.99479 | -0.0696969 | 25 | 0 | 26.71671 | -0.04763365
5585 | 2021/03/31 23:03:25 | 34495.1287 | 6970.0016 | 1 | 7 | 0 | 0 | 0 | 0.9581022 | 4.200011 | 4.02404 | 2.820821 | 2.900833 | 10.72663 | 10.62979 |  | 8.69326e-06 |  | 0 | [9 empty] | 28.32508 | 0.1313418 | 25 | 0 | 26.82742 | 0.02277434
5586 | 2021/03/31 23:03:30 | 34500.1286 | 6975.0015 | 1 | 7 | 0 | 0 | 0 | 0.9490843 | 4.200035 | 3.986187 | 2.822143 | 2.900833 | 10.73219 | 10.62979 | [13 empty] | 28.09285 | -0.083794 | 25 | 0 | 27.07104 | 0.02487242
5587 | 2021/03/31 23:03:35 | 34505.1279 | 6980.0008 | 1 | 7 | 0 | 0 | 0 | 0.940169 | 4.199954 | 3.948667 | 2.823452 | 2.900833 | 10.73769 | 10.62979 |  | 1.943984e-05 | [11 empty] | 27.9256 | -0.0469923 | 25 | 0 | 26.80384 | 0.01066864
5588 | 2021/03/31 23:03:40 | 34510.1273 | 6985.0002 | 1 | 7 | 0 | 0 | 0 | 0.9286947 | 4.199961 | 3.900482 | 2.824747 | 2.900833 | 10.74312 | 10.62979 |  |  |  |  | 0 | [8 empty] | 28.39684 | 0.1395071 | 25 | 0 | 26.90651 | 0.01541615
5589 | 2021/03/31 23:03:45 | 34515.1274 | 6990.0003 | 1 | 7 | 0 | 0 | 0 | 0.9202315 | 4.200049 | 3.865017 | 2.826028 | 2.900833 | 10.7485 | 10.62979 | [13 empty] | 28.10831 | -0.06067276 | 25 | 0 | 27.1363 | 0.02361
5590 | 2021/03/31 23:03:50 | 34520.1282 | 6995.0011 | 1 | 7 | 0 | 0 | 0 | 0.9105669 | 4.200132 | 3.824501 | 2.827295 | 2.900833 | 10.75383 | 10.62979 |  | 2.868586e-05 | [11 empty] | 27.94469 | -0.07192135 | 25 | 0 | 26.75896 | -0.0454092
5591 | 2021/03/31 23:03:55 | 34525.1281 | 7000.001 | 1 | 7 | 0 | 0 | 0 | 0.9005448 | 4.200016 | 3.782303 | 2.828548 | 2.900833 | 10.75909 | 10.62979 | [13 empty] | 28.30956 | 0.1375806 | 25 | 0 | 26.86164 | 0.03791511
5592 | 2021/03/31 23:04:00 | 34530.1274 | 7005.0003 | 1 | 7 | 0 | 0 | 0 | 0.8914707 | 4.199937 | 3.744121 | 2.829789 | 2.900833 | 10.7643 | 10.62979 |  | 1.327621e-05 | [11 empty] | 28.08618 | -0.06911993 | 25 | 0 | 27.10701 | 0.02402961
5593 | 2021/03/31 23:04:05 | 34535.1283 | 7010.0012 | 1 | 7 | 0 | 0 | 0 | 0.8804007 | 4.199965 | 3.697652 | 2.831016 | 2.900833 | 10.76945 | 10.62979 | [13 empty] | 27.94022 | -0.07579505 | 25 | 0 | 26.79005 | -0.0226295
5594 | 2021/03/31 23:04:10 | 34540.1285 | 7015.0014 | 1 | 7 | 0 | 0 | 0 | 0.8718392 | 4.200027 | 3.661748 | 2.832231 | 2.900833 | 10.77456 | 10.62979 |  | -1.540874e-05 | [11 empty] | 28.25152 | 0.1184809 | 25 | 0 | 26.73939 | -0.01458824
5595 | 2021/03/31 23:04:15 | 34545.1285 | 7020.0014 | 1 | 7 | 0 | 0 | 0 | 0.8632677 | 4.199997 | 3.625722 | 2.833434 | 2.900833 | 10.77961 | 10.62979 | [13 empty] | 28.13493 | -0.0608027 | 25 | 0 | 27.08477 | 0.02792239
5596 | 2021/03/31 23:04:20 | 34550.1285 | 7025.0014 | 1 | 7 | 0 | 0 | 0 | 0.8534099 | 4.199921 | 3.584254 | 2.834623 | 2.900833 | 10.78461 | 10.62979 | [13 empty] | 27.84978 | -0.07219374 | 25 | 0 | 26.79188 | -0.01013756
5597 | 2021/03/31 23:04:25 | 34555.1286 | 7030.0015 | 1 | 7 | 0 | 0 | 0 | 0.8440681 | 4.199941 | 3.545036 | 2.835799 | 2.900833 | 10.78954 | 10.62979 |  | 2.12588e-05 | [11 empty] | 28.09416 | 0.06542146 | 25 | 0 | 26.63135 | -0.1011443
5598 | 2021/03/31 23:04:30 | 34560.1285 | 7035.0014 | 1 | 7 | 0 | 0 | 0 | 0.8358381 | 4.199982 | 3.510505 | 2.836962 | 2.900833 | 10.79443 | 10.62979 | [13 empty] | 28.24534 | 0.001807809 | 25 | 0 | 27.03902 | 0.08404553
5599 | 2021/03/31 23:04:35 | 34565.1271 | 7040 | 1 | 7 | 0 | 0 | 0 | 0.8266484 | 4.200088 | 3.471996 | 2.838112 | 2.900833 | 10.79926 | 10.62979 |  | 3.413628e-05 | [11 empty] | 27.89589 | -0.04667938 | 25 | 0 | 26.95189 | 0.05319059
5600 | 2021/03/31 23:04:40 | 34570.1272 | 7045.0001 | 1 | 7 | 0 | 0 | 0 | 0.8182272 | 4.199993 | 3.436549 | 2.83925 | 2.900833 | 10.80404 | 10.62979 | [13 empty] | 28.02406 | -0.007463694 | 25 | 0 | 26.65355 | -0.1430619
5601 | 2021/03/31 23:04:45 | 34575.1272 | 7050.0001 | 1 | 7 | 0 | 0 | 0 | 0.8086508 | 4.199995 | 3.396329 | 2.840376 | 2.900833 | 10.80876 | 10.62979 | [13 empty] | 28.23204 | 0.05695343 | 25 | 0 | 26.82656 | 0.05044818
5602 | 2021/03/31 23:04:50 | 34580.1272 | 7055.0001 | 1 | 7 | 0 | 0 | 0 | 0.8007319 | 4.199982 | 3.36306 | 2.84149 | 2.900833 | 10.81345 | 10.62979 |  | 1.193338e-05 | [11 empty] | 28.16552 | 0.03880024 | 25 | 0 | 27.07277 | 0.06114662
5603 | 2021/03/31 23:04:55 | 34585.1271 | 7060 | 1 | 7 | 0 | 0 | 0 | 0.7897718 | 4.199863 | 3.316933 | 2.842591 | 2.900833 | 10.81807 | 10.62979 | [13 empty] | 27.89589 | -0.08870125 | 25 | 0 | 26.99456 | 0.0466609
5604 | 2021/03/31 23:05:00 | 34590.128 | 7065.0009 | 1 | 7 | 0 | 0 | 0 | 0.7818158 | 4.199887 | 3.283538 | 2.843682 | 2.900833 | 10.82265 | 10.62979 |  | -5.926486e-06 | [11 empty] | 27.81291 | -0.0134629 | 25 | 0 | 26.72647 | -0.06017268
5605 | 2021/03/31 23:05:05 | 34595.1273 | 7070.0002 | 1 | 7 | 0 | 0 | 0 | 0.7739161 | 4.20013 | 3.250548 | 2.844759 | 2.900833 | 10.82718 | 10.62979 | [13 empty] | 28.0888 | 0.009853244 | 25 | 0 | 26.65444 | -0.0768292
5606 | 2021/03/31 23:05:10 | 34600.1283 | 7075.0012 | 1 | 7 | 0 | 0 | 0 | 0.7641932 | 4.200041 | 3.209643 | 2.845824 | 2.900833 | 10.83165 | 10.62979 |  | -2.821148e-05 | [11 empty] | 28.28603 | 0.1130462 | 25 | 0 | 26.9305 | 0.1000249
5607 | 2021/03/31 23:05:15 | 34605.1282 | 7080.0011 | 1 | 7 | 0 | 0 | 0 | 0.7573734 | 4.199846 | 3.180852 | 2.846877 | 2.900833 | 10.83607 | 10.62979 | [13 empty] | 28.10079 | -0.03408909 | 25 | 0 | 27.05767 | 0.052495
5608 | 2021/03/31 23:05:20 | 34610.1284 | 7085.0013 | 1 | 7 | 0 | 0 | 0 | 0.7483177 | 4.199973 | 3.142914 | 2.847919 | 2.900833 | 10.84045 | 10.62979 | [13 empty] | 27.91448 | -0.05583346 | 25 | 0 | 26.99185 | 0.0306958
5609 | 2021/03/31 23:05:25 | 34615.1285 | 7090.0014 | 1 | 7 | 0 | 0 | 0 | 0.7383401 | 4.199926 | 3.100974 | 2.848948 | 2.900833 | 10.84477 | 10.62979 |  | 6.559351e-06 |  | 0 | [9 empty] | 27.87945 | -0.03147602 | 25 | 0 | 26.70067 | -0.1048964
5610 | 2021/03/31 23:05:30 | 34620.1286 | 7095.0015 | 1 | 7 | 0 | 0 | 0 | 0.7319009 | 4.199977 | 3.073967 | 2.849967 | 2.900833 | 10.84905 | 10.62979 | [13 empty] | 28.00722 | 0.04837215 | 25 | 0 | 26.59396 | -0.03377497
5611 | 2021/03/31 23:05:35 | 34625.1277 | 7100.0006 | 1 | 7 | 0 | 0 | 0 | 0.7228312 | 4.199988 | 3.035882 | 2.850974 | 2.900833 | 10.85328 | 10.62979 |  | 1.106351e-05 | [11 empty] | 28.25946 | 0.06749868 | 25 | 0 | 26.85406 | -0.02793193
5612 | 2021/03/31 23:05:40 | 34630.1286 | 7105.0015 | 1 | 7 | 0 | 0 | 0 | 0.714734 | 4.199925 | 3.001829 | 2.851969 | 2.900833 | 10.85746 | 10.62979 |  |  |  |  | 0 | [8 empty] | 28.13267 | 0.001788735 | 25 | 0 | 27.13227 | 0.1418126
5613 | 2021/03/31 23:05:45 | 34635.1279 | 7110.0008 | 1 | 7 | 0 | 0 | 0 | 0.7065473 | 4.19998 | 2.967485 | 2.852954 | 2.900833 | 10.86159 | 10.62979 | [13 empty] | 27.92471 | -0.06195247 | 25 | 0 | 27.05898 | -0.008752942
5614 | 2021/03/31 23:05:50 | 34640.1279 | 7115.0008 | 1 | 7 | 0 | 0 | 0 | 0.698642 | 4.200158 | 2.934407 | 2.853926 | 2.900833 | 10.86568 | 10.62979 |  | 4.34627e-06 | [11 empty] | 27.82534 | -0.07094979 | 25 | 0 | 26.87409 | -0.00444293
5615 | 2021/03/31 23:05:55 | 34645.1271 | 7120 | 1 | 7 | 0 | 0 | 0 | 0.6921796 | 4.200019 | 2.907167 | 2.854888 | 2.900833 | 10.86972 | 10.62979 | [13 empty] | 27.86835 | -0.03343165 | 25 | 0 | 26.78916 | -0.07795215
5616 | 2021/03/31 23:06:00 | 34650.1282 | 7125.0011 | 1 | 7 | 0 | 0 | 0 | 0.6832435 | 4.20017 | 2.869739 | 2.855839 | 2.900833 | 10.87371 | 10.62979 |  | 5.215308e-06 | [11 empty] | 27.87771 | 0.02136409 | 25 | 0 | 26.67758 | -0.06973565
5617 | 2021/03/31 23:06:05 | 34655.128 | 7130.0009 | 1 | 7 | 0 | 0 | 0 | 0.6745061 | 4.200035 | 2.832949 | 2.856778 | 2.900833 | 10.87765 | 10.62979 | [13 empty] | 28.08703 | 0.008462667 | 25 | 0 | 26.75228 | -0.05598366
5618 | 2021/03/31 23:06:10 | 34660.1282 | 7135.0011 | 1 | 7 | 0 | 0 | 0 | 0.6678913 | 4.199871 | 2.805057 | 2.857707 | 2.900833 | 10.88156 | 10.62979 | [13 empty] | 28.23155 | 0.1093471 | 25 | 0 | 26.86875 | 0.0318259
5619 | 2021/03/31 23:06:15 | 34665.1273 | 7140.0002 | 1 | 7 | 0 | 0 | 0 | 0.6590114 | 4.19987 | 2.767762 | 2.858625 | 2.900833 | 10.88541 | 10.62979 |  | -2.370869e-06 | [11 empty] | 28.16732 | -0.01147389 | 25 | 0 | 26.99636 | 0.04405558
5620 | 2021/03/31 23:06:20 | 34670.1275 | 7145.0004 | 1 | 7 | 0 | 0 | 0 | 0.6517068 | 4.200104 | 2.737236 | 2.859533 | 2.900833 | 10.88923 | 10.62979 | [13 empty] | 28.01964 | 0.01205206 | 25 | 0 | 27.13276 | 0.05876184
5621 | 2021/03/31 23:06:25 | 34675.1276 | 7150.0005 | 1 | 7 | 0 | 0 | 0 | 0.6439209 | 4.199939 | 2.704429 | 2.86043 | 2.900833 | 10.89299 | 10.62979 |  | 5.21561e-06 | [11 empty] | 27.79921 | -0.1175278 | 25 | 0 | 27.00436 | -0.006664991
5622 | 2021/03/31 23:06:30 | 34680.1285 | 7155.0014 | 1 | 7 | 0 | 0 | 0 | 0.6381059 | 4.199972 | 2.680027 | 2.861319 | 2.900833 | 10.89673 | 10.62979 | [13 empty] | 27.78988 | -0.03616631 | 25 | 0 | 26.86701 | -0.0806731
5623 | 2021/03/31 23:06:35 | 34685.1284 | 7160.0013 | 1 | 7 | 0 | 0 | 0 | 0.6276978 | 4.199955 | 2.636303 | 2.862194 | 2.900833 | 10.9004 | 10.62979 |  | -2.528613e-06 | [11 empty] | 27.7535 | -0.02441764 | 25 | 0 | 26.8021 | -0.0222373
5624 | 2021/03/31 23:06:40 | 34690.1276 | 7165.0005 | 1 | 7 | 0 | 0 | 0 | 0.6220078 | 4.200135 | 2.612517 | 2.863061 | 2.900833 | 10.90404 | 10.62979 | [13 empty] | 27.80182 | -0.07347584 | 25 | 0 | 26.82207 | -0.100286
5625 | 2021/03/31 23:06:45 | 34695.1285 | 7170.0014 | 1 | 7 | 0 | 0 | 0 | 0.6143829 | 4.200083 | 2.580459 | 2.863917 | 2.900833 | 10.90764 | 10.62979 | [13 empty] | 27.84932 | 0.02121329 | 25 | 0 | 26.77008 | -0.0654304
5626 | 2021/03/31 23:06:50 | 34700.1278 | 7175.0007 | 1 | 7 | 0 | 0 | 0 | 0.6073025 | 4.200007 | 2.550675 | 2.864763 | 2.900833 | 10.91119 | 10.62979 |  | -2.094251e-05 | [11 empty] | 27.96556 | 0.0184238 | 25 | 0 | 26.6447 | -0.05711496
5627 | 2021/03/31 23:06:55 | 34705.1287 | 7180.0016 | 1 | 7 | 0 | 0 | 0 | 0.5999125 | 4.199973 | 2.519616 | 2.865601 | 2.900833 | 10.91471 | 10.62979 | [13 empty] | 28.15663 | 0.1298523 | 25 | 0 | 26.82207 | 0.0279057
5628 | 2021/03/31 23:07:00 | 34710.128 | 7185.0009 | 1 | 7 | 0 | 0 | 0 | 0.5950792 | 4.200032 | 2.499352 | 2.866427 | 2.900833 | 10.91818 | 10.62979 |  | -4.583187e-06 | [11 empty] | 28.17262 | 0.007079244 | 25 | 0 | 26.959 | 0.05821943
5629 | 2021/03/31 23:07:05 | 34715.1281 | 7190.001 | 1 | 7 | 0 | 0 | 0 | 0.5875785 | 4.200025 | 2.467844 | 2.867244 | 2.900833 | 10.92161 | 10.62979 | [13 empty] | 27.97658 | 0.006088614 | 25 | 0 | 27.13938 | 0.06611347
5630 | 2021/03/31 23:07:10 | 34720.1279 | 7195.0008 | 1 | 7 | 0 | 0 | 0 | 0.5804536 | 4.199938 | 2.437869 | 2.868054 | 2.900833 | 10.92501 | 10.62979 | [13 empty] | 27.77742 | -0.09038925 | 25 | 0 | 26.88297 | -0.04612446
5631 | 2021/03/31 23:07:15 | 34725.1273 | 7200.0002 | 1 | 7 | 0 | 0 | 0 | 0.5722307 | 4.199874 | 2.403297 | 2.868852 | 2.900833 | 10.92836 | 10.62979 |  | 2.916e-05 | [11 empty] | 27.78769 | 0.02815723 | 25 | 0 | 26.64427 | -0.05404651
5632 | 2021/03/31 23:07:20 | 34730.1273 | 7205.0002 | 1 | 7 | 0 | 0 | 0 | 0.5667317 | 4.199855 | 2.380191 | 2.869641 | 2.900833 | 10.93168 | 10.62979 | [13 empty] | 27.92082 | 0.009714961 | 25 | 0 | 26.61407 | -0.07030189
5633 | 2021/03/31 23:07:25 | 34735.1274 | 7210.0003 | 1 | 7 | 0 | 0 | 0 | 0.5594847 | 4.199977 | 2.349823 | 2.87042 | 2.900833 | 10.93495 | 10.62979 |  | 1.580501e-06 |  | 0 | [9 empty] | 28.15353 | 0.1225138 | 25 | 0 | 26.94698 | 0.08279264
5634 | 2021/03/31 23:07:30 | 34740.1282 | 7215.0011 | 1 | 7 | 0 | 0 | 0 | 0.5536015 | 4.200033 | 2.325145 | 2.87119 | 2.900833 | 10.93818 | 10.62979 | [13 empty] | 27.96291 | -0.05306959 | 25 | 0 | 27.09725 | 0.04458487
5635 | 2021/03/31 23:07:35 | 34745.1276 | 7220.0005 | 1 | 7 | 0 | 0 | 0 | 0.5459347 | 4.20017 | 2.293019 | 2.871951 | 2.900833 | 10.94138 | 10.62979 |  | -9.009229e-06 | [11 empty] | 27.70123 | -0.05556166 | 25 | 0 | 26.93467 | 0.03097534
5636 | 2021/03/31 23:07:40 | 34750.1283 | 7225.0012 | 1 | 7 | 0 | 0 | 0 | 0.5397683 | 4.199973 | 2.267012 | 2.872704 | 2.900833 | 10.94454 | 10.62979 |  |  |  |  | 0 | [8 empty] | 27.65367 | -0.1042587 | 25 | 0 | 26.76611 | -0.09556711
5637 | 2021/03/31 23:07:45 | 34755.1283 | 7230.0012 | 1 | 7 | 0 | 0 | 0 | 0.5332246 | 4.199888 | 2.239484 | 2.873447 | 2.900833 | 10.94767 | 10.62979 | [13 empty] | 27.83689 | 0.04852176 | 25 | 0 | 26.64378 | -0.05364835
5638 | 2021/03/31 23:07:50 | 34760.1284 | 7235.0013 | 1 | 7 | 0 | 0 | 0 | 0.5271628 | 4.199883 | 2.214022 | 2.874183 | 2.900833 | 10.95075 | 10.62979 |  | 8.218537e-06 | [11 empty] | 28.03962 | 0.06280124 | 25 | 0 | 26.76165 | -0.03711045
5639 | 2021/03/31 23:07:55 | 34765.1285 | 7240.0014 | 1 | 7 | 0 | 0 | 0 | 0.5210115 | 4.200167 | 2.188335 | 2.874909 | 2.900833 | 10.9538 | 10.62979 | [13 empty] | 28.11806 | 0.0814873 | 25 | 0 | 26.96832 | 0.09724796
5640 | 2021/03/31 23:08:00 | 34770.1287 | 7245.0016 | 1 | 7 | 0 | 0 | 0 | 0.5155218 | 4.200079 | 2.165232 | 2.875627 | 2.900833 | 10.95682 | 10.62979 |  | 4.591013e-05 | [11 empty] | 27.94999 | -0.04240513 | 25 | 0 | 27.13407 | 0.02860665
5641 | 2021/03/31 23:08:05 | 34775.1278 | 7250.0007 | 1 | 7 | 0 | 0 | 0 | 0.5101068 | 4.199907 | 2.142401 | 2.876336 | 2.900833 | 10.9598 | 10.62979 | [13 empty] | 27.67187 | -0.0323081 | 25 | 0 | 26.91948 | 0.06762564
5642 | 2021/03/31 23:08:10 | 34780.1279 | 7255.0008 | 1 | 7 | 0 | 0 | 0 | 0.5028177 | 4.200012 | 2.11184 | 2.877037 | 2.900833 | 10.96274 | 10.62979 | [13 empty] | 27.7007 | -0.03717422 | 25 | 0 | 26.68516 | -0.09948432
5643 | 2021/03/31 23:08:15 | 34785.1277 | 7260.0006 | 1 | 7 | 0 | 0 | 0 | 0.4972015 | 4.199864 | 2.088179 | 2.877729 | 2.900833 | 10.96565 | 10.62979 |  | 2.276054e-05 | [11 empty] | 27.95136 | 0.06945789 | 25 | 0 | 26.68027 | 0.005142689
5644 | 2021/03/31 23:08:20 | 34790.1279 | 7265.0008 | 1 | 7 | 0 | 0 | 0 | 0.4917908 | 4.20007 | 2.065556 | 2.878413 | 2.900833 | 10.96852 | 10.62979 | [13 empty] | 28.05737 | 0.06584764 | 25 | 0 | 26.94305 | 0.01264513
5645 | 2021/03/31 23:08:25 | 34795.128 | 7270.0009 | 1 | 7 | 0 | 0 | 0 | 0.4844078 | 4.200114 | 2.034568 | 2.87909 | 2.900833 | 10.97136 | 10.62979 |  | -1.074732e-05 | [11 empty] | 27.88216 | -0.04186094 | 25 | 0 | 27.11589 | 0.1025045
5646 | 2021/03/31 23:08:30 | 34800.1273 | 7275.0002 | 1 | 7 | 0 | 0 | 0 | 0.4808231 | 4.200053 | 2.019483 | 2.879758 | 2.900833 | 10.97417 | 10.62979 | [13 empty] | 27.71352 | -0.02248406 | 25 | 0 | 26.94698 | -0.04251659
5647 | 2021/03/31 23:08:35 | 34805.1274 | 7280.0003 | 1 | 7 | 0 | 0 | 0 | 0.4743015 | 4.200048 | 1.992089 | 2.880419 | 2.900833 | 10.97694 | 10.62979 |  | 7.585839e-06 | [11 empty] | 27.68964 | -0.03355861 | 25 | 0 | 26.61004 | -0.07805705
5648 | 2021/03/31 23:08:40 | 34810.1283 | 7285.0012 | 1 | 7 | 0 | 0 | 0 | 0.4697377 | 4.199993 | 1.972895 | 2.881071 | 2.900833 | 10.97969 | 10.62979 | [13 empty] | 27.81167 | 0.06061316 | 25 | 0 | 26.60426 | -0.08600235
5649 | 2021/03/31 23:08:45 | 34815.1274 | 7290.0003 | 1 | 7 | 0 | 0 | 0 | 0.4621563 | 4.200004 | 1.941058 | 2.881715 | 2.900833 | 10.98239 | 10.62979 | [13 empty] | 27.96202 | 0.05656481 | 25 | 0 | 26.73365 | 0.01890361
5650 | 2021/03/31 23:08:50 | 34820.1276 | 7295.0005 | 1 | 7 | 0 | 0 | 0 | 0.4569397 | 4.200118 | 1.919201 | 2.882351 | 2.900833 | 10.98506 | 10.62979 |  | 3.161133e-06 | [11 empty] | 27.96828 | 0.06655157 | 25 | 0 | 26.85374 | 0.02890944
5651 | 2021/03/31 23:08:55 | 34825.1283 | 7300.0012 | 1 | 7 | 0 | 0 | 0 | 0.452343 | 4.200012 | 1.899846 | 2.88298 | 2.900833 | 10.9877 | 10.62979 | [13 empty] | 27.93275 | 0.01552463 | 25 | 0 | 27.05993 | 0.1178026
5652 | 2021/03/31 23:09:00 | 34830.1275 | 7305.0004 | 1 | 7 | 0 | 0 | 0 | 0.4461371 | 4.199813 | 1.873692 | 2.883601 | 2.900833 | 10.99031 | 10.62979 |  | 1.272293e-05 | [11 empty] | 27.8014 | -0.04784644 | 25 | 0 | 27.07766 | 0.03650308
5653 | 2021/03/31 23:09:05 | 34835.1276 | 7310.0005 | 1 | 7 | 0 | 0 | 0 | 0.4402606 | 4.199955 | 1.849075 | 2.884216 | 2.900833 | 10.99289 | 10.62979 | [13 empty] | 27.6883 | -0.03603756 | 25 | 0 | 26.99994 | 0.05722761
5654 | 2021/03/31 23:09:10 | 34840.1286 | 7315.0015 | 1 | 7 | 0 | 0 | 0 | 0.4352237 | 4.199844 | 1.827872 | 2.884824 | 2.900833 | 10.99545 | 10.62979 | [13 empty] | 27.63901 | -0.1074493 | 25 | 0 | 26.92214 | -0.04097104
5655 | 2021/03/31 23:09:15 | 34845.1278 | 7320.0007 | 1 | 7 | 0 | 0 | 0 | 0.432508 | 4.199972 | 1.816521 | 2.885425 | 2.900833 | 10.99797 | 10.62979 |  | -6.322004e-06 | [11 empty] | 27.54895 | -0.008050799 | 25 | 0 | 26.73946 | -0.05474329
5656 | 2021/03/31 23:09:20 | 34850.1277 | 7325.0006 | 1 | 7 | 0 | 0 | 0 | 0.4253675 | 4.199978 | 1.786534 | 2.886018 | 2.900833 | 11.00046 | 10.62979 | [13 empty] | 27.67801 | -0.03025293 | 25 | 0 | 26.72647 | -0.0391829
5657 | 2021/03/31 23:09:25 | 34855.1279 | 7330.0008 | 1 | 7 | 0 | 0 | 0 | 0.4211261 | 4.199941 | 1.768705 | 2.886604 | 2.900833 | 11.00292 | 10.62979 |  | 9.561873e-06 | [11 empty] | 27.66434 | 0.01248837 | 25 | 0 | 26.60603 | -0.1297611
5658 | 2021/03/31 23:09:30 | 34860.1279 | 7335.0008 | 1 | 7 | 0 | 0 | 0 | 0.4167227 | 4.199952 | 1.750215 | 2.887184 | 2.900833 | 11.00536 | 10.62979 |  |  |  | 0 | [9 empty] | 27.76639 | 0.04231215 | 25 | 0 | 26.66562 | -0.02208114
5659 | 2021/03/31 23:09:35 | 34865.1271 | 7340 | 1 | 7 | 0 | 0 | 0 | 0.4123877 | 4.200016 | 1.732035 | 2.887757 | 2.900833 | 11.00777 | 10.62979 | [13 empty] | 27.90836 | 0.05131781 | 25 | 0 | 26.74388 | -0.02640784
5660 | 2021/03/31 23:09:40 | 34870.128 | 7345.0009 | 1 | 7 | 0 | 0 | 0 | 0.4044442 | 4.199899 | 1.698625 | 2.888323 | 2.900833 | 11.01014 | 10.62979 |  | 7.981464e-06 |  |  | 0 | [8 empty] | 27.91415 | 0.05755305 | 25 | 0 | 26.9773 | 0.1021343
5661 | 2021/03/31 23:09:45 | 34875.1273 | 7350.0002 | 1 | 7 | 0 | 0 | 0 | 0.4009177 | 4.200135 | 1.683908 | 2.888882 | 2.900833 | 11.01249 | 10.62979 | [13 empty] | 27.71313 | -0.07029057 | 25 | 0 | 27.08169 | 0.01402676
5662 | 2021/03/31 23:09:50 | 34880.1274 | 7355.0003 | 1 | 7 | 0 | 0 | 0 | 0.3939397 | 4.199988 | 1.654542 | 2.889433 | 2.900833 | 11.0148 | 10.62979 |  | 2.631185e-05 | [11 empty] | 27.49743 | -0.06448686 | 25 | 0 | 26.83014 | 0.00652194
5663 | 2021/03/31 23:09:55 | 34885.1282 | 7360.0011 | 1 | 7 | 0 | 0 | 0 | 0.3925156 | 4.199899 | 1.648526 | 2.889979 | 2.900833 | 11.0171 | 10.62979 | [13 empty] | 27.68388 | 0.03647864 | 25 | 0 | 26.59715 | -0.1035166
5664 | 2021/03/31 23:10:00 | 34890.1275 | 7365.0004 | 1 | 7 | 0 | 0 | 0 | 0.3865432 | 4.199974 | 1.623471 | 2.890519 | 2.900833 | 11.01936 | 10.62979 |  | 1.240745e-05 | [11 empty] | 27.92873 | 0.04436374 | 25 | 0 | 26.87812 | 0.06669581
5665 | 2021/03/31 23:10:05 | 34895.1274 | 7370.0003 | 1 | 7 | 0 | 0 | 0 | 0.3838579 | 4.20017 | 1.612268 | 2.891052 | 2.900833 | 11.02161 | 10.62979 | [13 empty] | 27.78727 | 0.03632486 | 25 | 0 | 27.06351 | 0.06308198
5666 | 2021/03/31 23:10:10 | 34900.1284 | 7375.0013 | 1 | 7 | 0 | 0 | 0 | 0.377771 | 4.200045 | 1.586655 | 2.891579 | 2.900833 | 11.02382 | 10.62979 | [13 empty] | 27.53075 | -0.1207715 | 25 | 0 | 26.97019 | 0.005706549
5667 | 2021/03/31 23:10:15 | 34905.1284 | 7380.0013 | 1 | 7 | 0 | 0 | 0 | 0.3745375 | 4.199894 | 1.573018 | 2.892099 | 2.900833 | 11.026 | 10.62979 |  | 3.398274e-06 | [11 empty] | 27.52895 | -0.0006854534 | 25 | 0 | 26.69808 | -0.06959975
5668 | 2021/03/31 23:10:20 | 34910.1279 | 7385.0008 | 1 | 7 | 0 | 0 | 0 | 0.3688531 | 4.199983 | 1.549177 | 2.892613 | 2.900833 | 11.02816 | 10.62979 | [13 empty] | 27.89367 | 0.04258394 | 25 | 0 | 26.75762 | -0.04404306
5669 | 2021/03/31 23:10:25 | 34915.1278 | 7390.0007 | 1 | 7 | 0 | 0 | 0 | 0.3645585 | 4.199972 | 1.531135 | 2.893121 | 2.900833 | 11.03029 | 10.62979 |  | -4.741071e-07 | [11 empty] | 27.73175 | -0.02995431 | 25 | 0 | 27.09322 | 0.1144534
5670 | 2021/03/31 23:10:30 | 34920.1285 | 7395.0014 | 1 | 7 | 0 | 0 | 0 | 0.359915 | 4.20001 | 1.511647 | 2.893623 | 2.900833 | 11.0324 | 10.62979 | [13 empty] | 27.55199 | 0.01025915 | 25 | 0 | 26.67847 | -0.08531213
5671 | 2021/03/31 23:10:35 | 34925.1288 | 7400.0017 | 1 | 7 | 0 | 0 | 0 | 0.3563718 | 4.199855 | 1.49671 | 2.89412 | 2.900833 | 11.03449 | 10.62979 | [13 empty] | 27.89547 | 0.07891476 | 25 | 0 | 26.9088 | -0.01431227
5672 | 2021/03/31 23:10:40 | 34930.1288 | 7405.0017 | 1 | 7 | 0 | 0 | 0 | 0.3521904 | 4.200015 | 1.479205 | 2.894611 | 2.900833 | 11.03655 | 10.62979 |  | 1.288194e-05 | [11 empty] | 27.6017 | -0.09693205 | 25 | 0 | 27.03411 | 0.04068553
5673 | 2021/03/31 23:10:45 | 34935.1279 | 7410.0008 | 1 | 7 | 0 | 0 | 0 | 0.3475193 | 4.200154 | 1.459635 | 2.895096 | 2.900833 | 11.03859 | 10.62979 | [13 empty] | 27.78095 | 0.08292556 | 25 | 0 | 26.7229 | -0.01474261
5674 | 2021/03/31 23:10:50 | 34940.1281 | 7415.001 | 1 | 7 | 0 | 0 | 0 | 0.3441581 | 4.200016 | 1.44547 | 2.895574 | 2.900833 | 11.0406 | 10.62979 |  | 9.324183e-06 | [11 empty] | 27.82803 | 0.04008234 | 25 | 0 | 27.09722 | 0.06017625
5675 | 2021/03/31 23:10:55 | 34945.1273 | 7420.0002 | 1 | 7 | 0 | 0 | 0 | 0.3413868 | 4.199912 | 1.433795 | 2.896048 | 2.900833 | 11.04259 | 10.62979 | [13 empty] | 27.57373 | -0.05909204 | 25 | 0 | 26.68601 | -0.128091
5676 | 2021/03/31 23:11:00 | 34950.1274 | 7425.0003 | 1 | 7 | 0 | 0 | 0 | 0.3371471 | 4.199983 | 1.416012 | 2.896518 | 2.900833 | 11.04456 | 10.62979 |  | -1.651596e-05 | [11 empty] | 27.86666 | -0.0002652407 | 25 | 0 | 26.97949 | 0.07086158
5677 | 2021/03/31 23:11:05 | 34955.1275 | 7430.0004 | 1 | 7 | 0 | 0 | 0 | 0.3318572 | 4.199956 | 1.393786 | 2.89698 | 2.900833 | 11.0465 | 10.62979 | [13 empty] | 27.52315 | -0.07903934 | 25 | 0 | 26.75631 | -0.003604293
5678 | 2021/03/31 23:11:10 | 34960.1274 | 7435.0003 | 1 | 7 | 0 | 0 | 0 | 0.3277807 | 4.200073 | 1.376703 | 2.897437 | 2.900833 | 11.04842 | 10.62979 | [13 empty] | 27.91098 | 0.1278532 | 25 | 0 | 26.93856 | 0.08141041
5679 | 2021/03/31 23:11:15 | 34965.1277 | 7440.0006 | 1 | 7 | 0 | 0 | 0 | 0.325081 | 4.200007 | 1.365342 | 2.897891 | 2.900833 | 11.05033 | 10.62979 |  | 9.878786841e-06 | [11 empty] | 27.50806 | -0.05645514 | 25 | 0 | 26.9048 | -0.05874813
5680 | 2021/03/31 23:11:20 | 34970.1278 | 7445.0007 | 1 | 7 | 0 | 0 | 0 | 0.3213318 | 4.200018 | 1.349599 | 2.898338 | 2.900833 | 11.0522 | 10.62979 | [13 empty] | 27.83738 | 0.03869414 | 25 | 0 | 26.73677 | -0.05906999
5681 | 2021/03/31 23:11:25 | 34975.1278 | 7450.0007 | 1 | 7 | 0 | 0 | 0 | 0.3168942 | 4.199841 | 1.330905 | 2.898779 | 2.900833 | 11.05406 | 10.62979 |  | 8.928647e-06 | [11 empty] | 27.6217 | -0.0611639 | 25 | 0 | 27.05413 | 0.04156232
5682 | 2021/03/31 23:11:30 | 34980.1277 | 7455.0006 | 1 | 7 | 0 | 0 | 0 | 0.3138684 | 4.199905 | 1.318217 | 2.899216 | 2.900833 | 11.05589 | 10.62979 |  |  |  | 0 | [9 empty] | 27.71271 | 0.07518351 | 25 | 0 | 26.71942 | -0.1102889
5683 | 2021/03/31 23:11:35 | 34985.1276 | 7460.0005 | 1 | 7 | 0 | 0 | 0 | 0.3085054 | 4.200038 | 1.295734 | 2.899647 | 2.900833 | 11.0577 | 10.62979 | [13 empty] | 27.63591 | 0.03118515 | 25 | 0 | 27.01989 | 0.09570837
5684 | 2021/03/31 23:11:40 | 34990.1285 | 7465.0014 | 1 | 7 | 0 | 0 | 0 | 0.306478 | 4.200147 | 1.287253 | 2.900073 | 2.900833 | 11.05949 | 10.62979 |  | -1.20129e-05 | [11 empty] | 27.7309 | 0.04911542 | 25 | 0 | 26.69277 | -0.0140357
5685 | 2021/03/31 23:11:45 | 34995.1278 | 7470.0007 | 1 | 7 | 0 | 0 | 0 | 0.3029146 | 4.199977 | 1.272234 | 2.900496 | 2.900833 | 11.06127 | 10.62979 |  |  |  |  | 0 | [8 empty] | 27.46191 | -0.09791076 | 25 | 0 | 27.0941 | 0.1387787
5686 | 2021/03/31 23:11:50 | 35000.1281 | 7475.001 | 1 | 7 | 0 | 0 | 0 | 0.2997873 | 4.199892 | 1.259074 | 2.900914 | 2.900833 | 11.06302 | 10.62979 |  | -3.398077e-06 | [11 empty] | 27.82629 | 0.08365214 | 25 | 0 | 26.66961 | -0.009582043
5687 | 2021/03/31 23:11:55 | 35005.1282 | 7480.0011 | 1 | 7 | 0 | 0 | 0 | 0.2961829 | 4.199978 | 1.243962 | 2.901326 | 2.900833 | 11.06475 | 10.62979 | [13 empty] | 27.60969 | -0.01346946 | 25 | 0 | 26.84436 | 0.0426513
5688 | 2021/03/31 23:12:00 | 35010.1279 | 7485.0008 | 1 | 7 | 0 | 0 | 0 | 0.2935779 | 4.200084 | 1.233052 | 2.901734 | 2.900833 | 11.06647 | 10.62979 | [13 empty] | 27.65141 | -0.04992604 | 25 | 0 | 26.93102 | 0.09337187
5689 | 2021/03/31 23:12:05 | 35015.128 | 7490.0009 | 1 | 7 | 0 | 0 | 0 | 0.2903638 | 4.2 | 1.21952796 | 2.902138 | 2.900833 | 11.06816 | 10.62979 |  | 1.161591e-05 | [11 empty] | 27.65279 | -0.02692521 | 25 | 0 | 26.72205 | -0.08697331
5690 | 2021/03/31 23:12:10 | 35020.1273 | 7495.0002 | 1 | 7 | 0 | 0 | 0 | 0.2845256 | 4.199997 | 1.195007 | 2.902535 | 2.900833 | 11.06983 | 10.62979 | [13 empty] | 27.57598 | -0.05103886 | 25 | 0 | 26.99994 | 8.940697e-06
5691 | 2021/03/31 23:12:15 | 35025.1281 | 7500.001 | 1 | 7 | 0 | 0 | 0 | 0.2812079 | 4.199925 | 1.181052 | 2.902928 | 2.900833 | 11.07148 | 10.62979 |  | -1.03528e-05 | [11 empty] | 27.6825 | 0.06617248 | 25 | 0 | 26.74651 | -0.1201409
5692 | 2021/03/31 23:12:20 | 35030.1281 | 7505.001 | 1 | 7 | 0 | 0 | 0 | 0.2809104 | 4.200102 | 1.179852 | 2.903319 | 2.900833 | 11.07313 | 10.62979 | [13 empty] | 27.56617 | 0.008167624 | 25 | 0 | 27.10115 | 0.101524
5693 | 2021/03/31 23:12:25 | 35035.1282 | 7510.0011 | 1 | 7 | 0 | 0 | 0 | 0.2767232 | 4.200069 | 1.162257 | 2.903703 | 2.900833 | 11.07474 | 10.62979 |  | 1.438137e-05 | [11 empty] | 27.86705 | 0.1471508 | 25 | 0 | 26.618 | -0.09680092
5694 | 2021/03/31 23:12:30 | 35040.1285 | 7515.0014 | 1 | 7 | 0 | 0 | 0 | 0.2724979 | 4.200026 | 1.144498 | 2.904083 | 2.900833 | 11.07633 | 10.62979 | [13 empty] | 27.44276 | -0.04273653 | 25 | 0 | 27.07589 | 0.1147348
5695 | 2021/03/31 23:12:35 | 35045.1286 | 7520.0015 | 1 | 7 | 0 | 0 | 0 | 0.269845 | 4.200109 | 1.133378 | 2.904459 | 2.900833 | 11.07791 | 10.62979 | [13 empty] | 27.83823 | 0.10499 | 25 | 0 | 26.72871 | 0.02958477
5696 | 2021/03/31 23:12:40 | 35050.1276 | 7525.0005 | 1 | 7 | 0 | 0 | 0 | 0.2686558 | 4.199902 | 1.128328 | 2.904832 | 2.900833 | 11.07948 | 10.62979 |  | 1.137904e-05 | [11 empty] | 27.52623 | -0.06407022 | 25 | 0 | 26.93542 | 0.07956564
5697 | 2021/03/31 23:12:45 | 35055.1277 | 7530.0006 | 1 | 7 | 0 | 0 | 0 | 0.2631814 | 4.199866 | 1.105327 | 2.905198 | 2.900833 | 11.08102 | 10.62979 | [13 empty] | 27.50895 | -0.10566 | 25 | 0 | 27.04519 | 0.1018298
5698 | 2021/03/31 23:12:50 | 35060.1286 | 7535.0015 | 1 | 7 | 0 | 0 | 0 | 0.262101 | 4.200037 | 1.100834 | 2.905563 | 2.900833 | 11.08255 | 10.62979 |  | -5.453226e-06 | [11 empty] | 27.83332 | 0.07213712 | 25 | 0 | 26.65444 | -0.05447567
5699 | 2021/03/31 23:12:55 | 35065.1276 | 7540.0005 | 1 | 7 | 0 | 0 | 0 | 0.2576894 | 4.200186 | 1.082343 | 2.905923 | 2.900833 | 11.08406 | 10.62979 | [13 empty] | 27.46318 | 0.00956893 | 25 | 0 | 26.99057 | 0.09405017
5700 | 2021/03/31 23:13:00 | 35070.1289 | 7545.0018 | 1 | 7 | 0 | 0 | 0 | 0.2544889 | 4.200082 | 1.068874 | 2.906278 | 2.900833 | 11.08556 | 10.62979 | [13 empty] | 27.6754 | 0.1197064 | 25 | 0 | 26.84921 | -0.006803274
5701 | 2021/03/31 23:13:05 | 35075.1278 | 7550.0007 | 1 | 7 | 0 | 0 | 0 | 0.2526093 | 4.199881 | 1.060929 | 2.906628 | 2.900833 | 11.08702 | 10.62979 |  | -2.908122e-05 | [11 empty] | 27.40635 | -0.05714357 | 25 | 0 | 26.78162 | -0.1105422
5702 | 2021/03/31 23:13:10 | 35080.129 | 7555.0019 | 1 | 7 | 0 | 0 | 0 | 0.2510807 | 4.199882 | 1.054509 | 2.906977 | 2.900833 | 11.08849 | 10.62979 | [13 empty] | 27.72111 | 0.06145597 | 25 | 0 | 27.08968 | 0.04823565
5703 | 2021/03/31 23:13:15 | 35085.1279 | 7560.0008 | 1 | 7 | 0 | 0 | 0 | 0.2459563 | 4.199996 | 1.033015 | 2.90732 | 2.900833 | 11.08993 | 10.62979 |  | 3.571666e-05 | [11 empty] | 27.44148 | -0.04481375 | 25 | 0 | 26.58911 | -0.1537967
5704 | 2021/03/31 23:13:20 | 35090.1279 | 7565.0008 | 1 | 7 | 0 | 0 | 0 | 0.244276 | 4.200119 | 1.025988 | 2.90766 | 2.900833 | 11.09136 | 10.62979 | [13 empty] | 27.69045 | -0.03287077 | 25 | 0 | 27.11586 | 0.07373989
5705 | 2021/03/31 23:13:25 | 35095.1274 | 7570.0003 | 1 | 7 | 0 | 0 | 0 | 0.2424767 | 4.200103 | 1.018427 | 2.907998 | 2.900833 | 11.09278 | 10.62979 |  | 6.479679e-06 | [11 empty] | 27.57634 | -0.06576836 | 25 | 0 | 26.69576 | -0.0880605
5706 | 2021/03/31 23:13:30 | 35100.1282 | 7575.0011 | 1 | 7 | 0 | 0 | 0 | 0.2388668 | 4.199986 | 1.003237 | 2.908331 | 2.900833 | 11.09418 | 10.62979 |  |  |  | 0 | [9 empty] | 27.64389 | 0.000705719 | 25 | 0 | 27.03369 | 0.1162928
5707 | 2021/03/31 23:13:35 | 35105.1284 | 7580.0013 | 1 | 7 | 0 | 0 | 0 | 0.2354348 | 4.200057 | 0.9888396 | 2.908659 | 2.900833 | 11.09555 | 10.62979 | [13 empty] | 27.55736 | 0.060215 | 25 | 0 | 26.65538 | -0.01751304
5708 | 2021/03/31 23:13:40 | 35110.1275 | 7585.0004 | 1 | 7 | 0 | 0 | 0 | 0.2338522 | 4.199983 | 0.9821753 | 2.908984 | 2.900833 | 11.09692 | 10.62979 |  | 7.902833e-07 | [11 empty] | 27.36775 | -0.01707613 | 25 | 0 | 26.90657 | 0.09401083
5709 | 2021/03/31 23:13:45 | 35115.1275 | 7590.0004 | 1 | 7 | 0 | 0 | 0 | 0.2300988 | 4.199847 | 0.9663798 | 2.909306 | 2.900833 | 11.09827 | 10.62979 |  |  |  |  | 0 | [8 empty] | 27.78942 | 0.1418811 | 25 | 0 | 27.05145 | 0.1243097
5710 | 2021/03/31 23:13:50 | 35120.1276 | 7595.0005 | 1 | 7 | 0 | 0 | 0 | 0.2281763 | 4.199843 | 0.9583046 | 2.909625 | 2.900833 | 11.09961 | 10.62979 |  | -5.136288e-06 | [11 empty] | 27.61061 | 0.07909596 | 25 | 0 | 26.68027 | -0.04083931
5711 | 2021/03/31 23:13:55 | 35125.1284 | 7600.0013 | 1 | 7 | 0 | 0 | 0 | 0.2266924 | 4.200006 | 0.9521094 | 2.90994 | 2.900833 | 11.10094 | 10.62979 | [13 empty] | 27.34243 | -0.04507005 | 25 | 0 | 26.89546 | 0.0637424
5712 | 2021/03/31 23:14:00 | 35130.1272 | 7605.0001 | 1 | 7 | 0 | 0 | 0 | 0.2227071 | 4.200046 | 0.9353801 | 2.910251 | 2.900833 | 11.10224 | 10.62979 | [13 empty] | 27.6949 | 0.07546961 | 25 | 0 | 27.04922 | 0.09558082
5713 | 2021/03/31 23:14:05 | 35135.1281 | 7610.001 | 1 | 7 | 0 | 0 | 0 | 0.2211239 | 4.200017 | 0.9287241 | 2.910559 | 2.900833 | 11.10353 | 10.62979 |  | 1.20123e-05 | [11 empty] | 27.49249 | 0.04619539 | 25 | 0 | 26.63309 | -0.06935239
5714 | 2021/03/31 23:14:10 | 35140.1279 | 7615.0008 | 1 | 7 | 0 | 0 | 0 | 0.2191997 | 4.200109 | 0.9206626 | 2.910863 | 2.900833 | 11.10481 | 10.62979 | [13 empty] | 27.48632 | 0.04091322 | 25 | 0 | 27.06792 | 0.08766532
5715 | 2021/03/31 23:14:15 | 35145.1278 | 7620.0007 | 1 | 7 | 0 | 0 | 0 | 0.2174668 | 4.199842 | 0.9133262 | 2.911165 | 2.900833 | 11.10608 | 10.62979 |  | 1.564683e-05 | [11 empty] | 27.6004 | 0.06534636 | 25 | 0 | 26.67004 | -0.09461284
5716 | 2021/03/31 23:14:20 | 35150.1272 | 7625.0001 | 1 | 7 | 0 | 0 | 0 | 0.2143875 | 4.199872 | 0.9004000584 | 2.911464 | 2.900833 | 11.10733 | 10.62979 | [13 empty] | 27.4566 | -0.07530749 | 25 | 0 | 27.02396 | -0.002067685
5717 | 2021/03/31 23:14:25 | 35155.1273 | 7630.0002 | 1 | 7 | 0 | 0 | 0 | 0.2109838 | 4.199985 | 0.8861288 | 2.911758 | 2.900833 | 11.10857 | 10.62979 |  | 1.430342e-05 | [11 empty] | 27.52983 | -0.01125515 | 25 | 0 | 26.63493 | -0.09573579
5718 | 2021/03/31 23:14:30 | 35160.1273 | 7635.0002 | 1 | 7 | 0 | 0 | 0 | 0.2091955 | 4.20013 | 0.8786483 | 2.91205 | 2.900833 | 11.1098 | 10.62979 | [13 empty] | 27.39928 | -0.08171618 | 25 | 0 | 27.04479 | 0.09375751
5719 | 2021/03/31 23:14:35 | 35165.1282 | 7640.0011 | 1 | 7 | 0 | 0 | 0 | 0.2078247 | 4.200061 | 0.8728764 | 2.912339 | 2.900833 | 11.11101 | 10.62979 | [13 empty] | 27.66561 | 0.08364856 | 25 | 0 | 26.74962 | 0.03488004
5720 | 2021/03/31 23:14:40 | 35170.1273 | 7645.0002 | 1 | 7 | 0 | 0 | 0 | 0.2053042 | 4.199859 | 0.8622487 | 2.912624 | 2.900833 | 11.11221 | 10.62979 |  | -2.449756e-06 | [11 empty] | 27.25405 | -0.05353987 | 25 | 0 | 26.82833 | 0.05749881
5721 | 2021/03/31 23:14:45 | 35175.1283 | 7650.0012 | 1 | 7 | 0 | 0 | 0 | 0.2020402 | 4.199973 | 0.8485634 | 2.912906 | 2.900833 | 11.11339 | 10.62979 | [13 empty] | 27.62347 | 0.08143902 | 25 | 0 | 27.01324 | 0.1215649
5722 | 2021/03/31 23:14:50 | 35180.1282 | 7655.0011 | 1 | 7 | 0 | 0 | 0 | 0.2012157 | 4.199965 | 0.8450989 | 2.913184 | 2.900833 | 11.11456 | 10.62979 |  | 5.215308e-06 | [11 empty] | 27.56266 | 0.07284164 | 25 | 0 | 26.6607 | -0.01820922
5723 | 2021/03/31 23:14:55 | 35185.1274 | 7660.0003 | 1 | 7 | 0 | 0 | 0 | 0.1991972 | 4.200048 | 0.8366378 | 2.913461 | 2.900833 | 11.11572 | 10.62979 | [13 empty] | 27.30734 | -0.03483415 | 25 | 0 | 26.83899 | 0.06734192
5724 | 2021/03/31 23:15:00 | 35190.1282 | 7665.0011 | 1 | 7 | 0 | 0 | 0 | 0.195534 | 4.200027 | 0.8212481 | 2.913734 | 2.900833 | 11.11687 | 10.62979 | [13 empty] | 27.66032 | 0.1259643 | 25 | 0 | 26.99325 | 0.1305878
5725 | 2021/03/31 23:15:05 | 35195.1277 | 7670.0006 | 1 | 7 | 0 | 0 | 0 | 0.1928251 | 4.200013 | 0.8098679 | 2.914003 | 2.900833 | 11.118 | 10.62979 |  | 2.299743e-05 | [11 empty] | 27.38504 | 0.00874877 | 25 | 0 | 26.66067 | -0.08683085
5726 | 2021/03/31 23:15:10 | 35200.1286 | 7675.0015 | 1 | 7 | 0 | 0 | 0 | 0.1932672 | 4.199935 | 0.8117097 | 2.914272 | 2.900833 | 11.11913 | 10.62979 | [13 empty] | 27.56887 | 0.07087052 | 25 | 0 | 27.04391 | 0.07988632
5727 | 2021/03/31 23:15:15 | 35205.1287 | 7680.0016 | 1 | 7 | 0 | 0 | 0 | 0.1918637 | 4.19995 | 0.8058179 | 2.914538 | 2.900833 | 11.12025 | 10.62979 |  | 1.390795e-05 | [11 empty] | 27.35619 | -0.05577922 | 25 | 0 | 26.61754 | -0.1380938
5728 | 2021/03/31 23:15:20 | 35210.1287 | 7685.0016 | 1 | 7 | 0 | 0 | 0 | 0.1868925 | 4.200035 | 0.784955 | 2.914799 | 2.900833 | 11.12134 | 10.62979 | [13 empty] | 27.53075 | -0.05061209 | 25 | 0 | 27.01285 | 0.06266057
5729 | 2021/03/31 23:15:25 | 35215.1279 | 7690.0008 | 1 | 7 | 0 | 0 | 0 | 0.1880828 | 4.200138 | 0.7899737 | 2.915061 | 2.900833 | 11.12244 | 10.62979 | [13 empty] | 27.36601 | -0.04609048 | 25 | 0 | 26.56333 | -0.06391227
5730 | 2021/03/31 23:15:30 | 35220.1288 | 7695.0017 | 1 | 7 | 0 | 0 | 0 | 0.1843909 | 4.199949 | 0.7744324 | 2.915317 | 2.900833 | 11.12352 | 10.62979 |  | 2.046613e-05 |  | 0 | [9 empty] | 27.45254 | -0.02360046 | 25 | 0 | 26.99145 | 0.1230878
5731 | 2021/03/31 23:15:35 | 35225.1272 | 7700.0001 | 1 | 7 | 0 | 0 | 0 | 0.1815904 | 4.19986 | 0.7626543 | 2.91557 | 2.900833 | 11.12458 | 10.62979 | [13 empty] | 27.49389 | 0.0540024 | 25 | 0 | 26.57757 | -0.02819121
5732 | 2021/03/31 23:15:40 | 35230.1283 | 7705.0012 | 1 | 7 | 0 | 0 | 0 | 0.1807255 | 4.19994 | 0.7590363 | 2.915821 | 2.900833 | 11.12564 | 10.62979 |  | 3.082003e-06 | [11 empty] | 27.31935 | -0.01637399 | 25 | 0 | 26.93637 | 0.07472932
5733 | 2021/03/31 23:15:45 | 35235.1274 | 7710.0003 | 1 | 7 | 0 | 0 | 0 | 0.1784327 | 4.200127 | 0.74944 | 2.91607 | 2.900833 | 11.12668 | 10.62979 |  |  |  |  | 0 | [8 empty] | 27.6128 | 0.1158571 | 25 | 0 | 26.6967 | -0.03738523
5734 | 2021/03/31 23:15:50 | 35240.1274 | 7715.0003 | 1 | 7 | 0 | 0 | 0 | 0.1745678 | 4.200084 | 0.7331994 | 2.916314 | 2.900833 | 11.1277 | 10.62979 |  | 9.957569e-06 | [11 empty] | 27.32197 | -0.0799197 | 25 | 0 | 26.92476 | -0.04888654
5735 | 2021/03/31 23:15:55 | 35245.128 | 7720.0009 | 1 | 7 | 0 | 0 | 0 | 0.1756736 | 4.199962 | 0.7378224 | 2.916558 | 2.900833 | 11.12873 | 10.62979 | [13 empty] | 27.70551 | 0.03471076 | 25 | 0 | 26.83227 | -0.06974518
5736 | 2021/03/31 23:16:00 | 35250.1281 | 7725.001 | 1 | 7 | 0 | 0 | 0 | 0.1734773 | 4.199927 | 0.728592 | 2.916799 | 2.900833 | 11.12974 | 10.62979 | [13 empty] | 27.30114 | -0.1204109 | 25 | 0 | 26.8968 | 0.003902912
5737 | 2021/03/31 23:16:05 | 35255.1275 | 7730.0004 | 1 | 7 | 0 | 0 | 0 | 0.1722103 | 4.200034 | 0.7232891 | 2.917037 | 2.900833 | 11.13074 | 10.62979 |  | 1.83326e-05 | [11 empty] | 27.70465 | 0.06796062 | 25 | 0 | 26.88832 | 0.0836432
5738 | 2021/03/31 23:16:10 | 35260.1283 | 7735.0012 | 1 | 7 | 0 | 0 | 0 | 0.1695312 | 4.200011 | 0.7120329 | 2.917273 | 2.900833 | 11.13173 | 10.62979 | [13 empty] | 27.23495 | -0.05591989 | 25 | 0 | 26.79499 | 0.02845645
5739 | 2021/03/31 23:16:15 | 35265.1277 | 7740.0006 | 1 | 7 | 0 | 0 | 0 | 0.1679978 | 4.200042 | 0.7055978 | 2.917507 | 2.900833 | 11.13272 | 10.62979 |  | 6.875521e-06 | [11 empty] | 27.65321 | 0.1319546 | 25 | 0 | 26.85813 | 0.04765809
5740 | 2021/03/31 23:16:20 | 35270.1277 | 7745.0006 | 1 | 7 | 0 | 0 | 0 | 0.1659487 | 4.200005 | 0.6969854 | 2.917738 | 2.900833 | 11.13369 | 10.62979 | [13 empty] | 27.23944 | -0.09212732 | 25 | 0 | 26.9204 | -0.0366503
5741 | 2021/03/31 23:16:25 | 35275.1286 | 7750.0015 | 1 | 7 | 0 | 0 | 0 | 0.1635506 | 4.200037 | 0.6869186 | 2.917967 | 2.900833 | 11.13465 | 10.62979 | [13 empty] | 27.57771 | 0.008043647 | 25 | 0 | 26.7327 | -0.07864296
5742 | 2021/03/31 23:16:30 | 35280.1279 | 7755.0008 | 1 | 7 | 0 | 0 | 0 | 0.1629652 | 4.199856 | 0.6844304 | 2.918195 | 2.900833 | 11.1356 | 10.62979 |  | -8.534069e-06 | [11 empty] | 27.41346 | -0.07531464 | 25 | 0 | 27.05188 | 0.08016229
5743 | 2021/03/31 23:16:35 | 35285.1279 | 7760.0008 | 1 | 7 | 0 | 0 | 0 | 0.1619064 | 4.199988 | 0.6800049 | 2.91842 | 2.900833 | 11.13655 | 10.62979 | [13 empty] | 27.55199 | 0.09268582 | 25 | 0 | 26.6927 | -0.002788305
5744 | 2021/03/31 23:16:40 | 35290.1279 | 7765.0008 | 1 | 7 | 0 | 0 | 0 | 0.1599279 | 4.200157 | 0.6717223 | 2.918642 | 2.900833 | 11.13748 | 10.62979 |  | 1.177463e-05 | [11 empty] | 27.41483 | 0.005831122 | 25 | 0 | 27.03191 | 0.08363187
5745 | 2021/03/31 23:16:45 | 35295.128 | 7770.0009 | 1 | 7 | 0 | 0 | 0 | 0.158939 | 4.199971 | 0.6675392 | 2.918862 | 2.900833 | 11.13841 | 10.62979 | [13 empty] | 27.55821 | 0.07742584 | 25 | 0 | 26.76296 | -0.07362247
5746 | 2021/03/31 23:16:50 | 35300.1282 | 7775.0011 | 1 | 7 | 0 | 0 | 0 | 0.1583521 | 4.199898 | 0.6650627 | 2.919081 | 2.900833 | 11.13933 | 10.62979 |  | 2.149481e-05 | [11 empty] | 27.3242 | -0.05579114 | 25 | 0 | 26.96255 | -0.03361762
5747 | 2021/03/31 23:16:55 | 35305.1281 | 7780.001 | 1 | 7 | 0 | 0 | 0 | 0.1549903 | 4.199933 | 0.6509489 | 2.919297 | 2.900833 | 11.14023 | 10.62979 | [13 empty] | 27.68025 | 0.05010247 | 25 | 0 | 26.8852 | -0.04544258
5748 | 2021/03/31 23:17:00 | 35310.128 | 7785.0009 | 1 | 7 | 0 | 0 | 0 | 0.1532868 | 4.200068 | 0.643815 | 2.91951 | 2.900833 | 11.14113 | 10.62979 | [13 empty] | 27.23937 | -0.1380473 | 25 | 0 | 26.84921 | -0.04930377
5749 | 2021/03/31 23:17:05 | 35315.1282 | 7790.0011 | 1 | 7 | 0 | 0 | 0 | 0.1514578 | 4.199987 | 0.6361208 | 2.91972 | 2.900833 | 11.14201 | 10.62979 |  | -1.904599e-05 | [11 empty] | 27.67762 | 0.0292784 | 25 | 0 | 26.93948 | 0.06933987
5750 | 2021/03/31 23:17:10 | 35320.1274 | 7795.0003 | 1 | 7 | 0 | 0 | 0 | 0.1508433 | 4.19998 | 0.6335388 | 2.91993 | 2.900833 | 11.14289 | 10.62979 | [13 empty] | 27.30334 | -0.08795738 | 25 | 0 | 26.75673 | -0.03692806
5751 | 2021/03/31 23:17:15 | 35325.1276 | 7800.0005 | 1 | 7 | 0 | 0 | 0 | 0.1487728 | 4.199963 | 0.6248403 | 2.920138 | 2.900833 | 11.14376 | 10.62979 |  | 5.452322e-06 | [11 empty] | 27.69402 | 0.09544134 | 25 | 0 | 27.04833 | 0.1133585
5752 | 2021/03/31 23:17:20 | 35330.1286 | 7805.0015 | 1 | 7 | 0 | 0 | 0 | 0.1474859 | 4.199951 | 0.6194336 | 2.920342 | 2.900833 | 11.14462 | 10.62979 | [13 empty] | 27.37742 | -0.002379417 | 25 | 0 | 26.85224 | -0.07349312
5753 | 2021/03/31 23:17:25 | 35335.1278 | 7810.0007 | 1 | 7 | 0 | 0 | 0 | 0.1460811 | 4.199936 | 0.6135313 | 2.920546 | 2.900833 | 11.14548 | 10.62979 | [13 empty] | 27.70551 | 0.06854236 | 25 | 0 | 27.11671 | 0.01973987
5754 | 2021/03/31 23:17:30 | 35340.1286 | 7815.0015 | 1 | 7 | 0 | 0 | 0 | 0.1442122 | 4.200044 | 0.6056976 | 2.920748 | 2.900833 | 11.14633 | 10.62979 |  | 2.070439e-05 |  | 0 | [9 empty] | 27.30153 | -0.07412553 | 25 | 0 | 26.73359 | -0.0942117
5755 | 2021/03/31 23:17:35 | 35345.1286 | 7820.0015 | 1 | 7 | 0 | 0 | 0 | 0.1423694 | 4.200138 | 0.5979711 | 2.920946 | 2.900833 | 11.14716 | 10.62979 | [13 empty] | 27.67671 | 0.02608776 | 25 | 0 | 27.00256 | 0.07947326
5756 | 2021/03/31 23:17:40 | 35350.1286 | 7825.0015 | 1 | 7 | 0 | 0 | 0 | 0.1413598 | 4.200024 | 0.5937146 | 2.921143 | 2.900833 | 11.14799 | 10.62979 |  | -9.71984e-06 | [11 empty] | 27.26512 | -0.0780952 | 25 | 0 | 26.8892 | 0.01958311
5757 | 2021/03/31 23:17:45 | 35355.1272 | 7830.0001 | 1 | 7 | 0 | 0 | 0 | 0.1412568 | 4.199903 | 0.5932649 | 2.921339 | 2.900833 | 11.14881 | 10.62979 |  |  |  |  | 0 | [8 empty] | 27.68914 | 0.1427722 | 25 | 0 | 26.87278 | 0.01848042
5758 | 2021/03/31 23:17:50 | 35360.1281 | 7835.001 | 1 | 7 | 0 | 0 | 0 | 0.1369833 | 4.200059 | 0.5753379 | 2.921531 | 2.900833 | 11.14962 | 10.62979 | [13 empty] | 27.30734 | -0.08476913 | 25 | 0 | 26.98834 | -0.03151476
5759 | 2021/03/31 23:17:55 | 35365.1272 | 7840.0001 | 1 | 7 | 0 | 0 | 0 | 0.1389039 | 4.200189 | 0.5834226 | 2.921724 | 2.900833 | 11.15043 | 10.62979 |  | -4.567648e-05 | [11 empty] | 27.48407 | -0.007768869 | 25 | 0 | 26.6887 | -0.09668171
5760 | 2021/03/31 23:18:00 | 35370.1272 | 7845.0001 | 1 | 7 | 0 | 0 | 0 | 0.1357862 | 4.199908 | 0.5702895 | 2.921913 | 2.900833 | 11.15122 | 10.62979 | [13 empty] | 27.54842 | 0.02343476 | 25 | 0 | 27.13008 | 0.1434833
5761 | 2021/03/31 23:18:05 | 35375.128 | 7850.0009 | 1 | 7 | 0 | 0 | 0 | 0.1351633 | 4.199979 | 0.567683 | 2.922101 | 2.900833 | 11.15201 | 10.62979 |  | -3.161159e-07 | [11 empty] | 27.2101 | -0.04078269 | 25 | 0 | 26.69897 | -0.1030535
5762 | 2021/03/31 23:18:10 | 35380.1274 | 7855.0003 | 1 | 7 | 0 | 0 | 0 | 0.1339913 | 4.20001 | 0.5627648 | 2.922287 | 2.900833 | 11.15279 | 10.62979 | [13 empty] | 27.65099 | 0.06522179 | 25 | 0 | 26.87724 | -0.01027584
5763 | 2021/03/31 23:18:15 | 35385.1282 | 7860.0011 | 1 | 7 | 0 | 0 | 0 | 0.1323091 | 4.200006 | 0.555699 | 2.922472 | 2.900833 | 11.15357 | 10.62979 |  | 1.698898e-05 | [11 empty] | 27.35039 | -0.1109827 | 25 | 0 | 27.03854 | 0.02666533
5764 | 2021/03/31 23:18:20 | 35390.1282 | 7865.0011 | 1 | 7 | 0 | 0 | 0 | 0.1303554 | 4.200047 | 0.5474988 | 2.922655 | 2.900833 | 11.15434 | 10.62979 | [13 empty] | 27.50358 | 0.06757975 | 25 | 0 | 26.77228 | -0.01903355
5765 | 2021/03/31 23:18:25 | 35395.1284 | 7870.0013 | 1 | 7 | 0 | 0 | 0 | 0.1293158 | 4.199896 | 0.5431129 | 2.922836 | 2.900833 | 11.1551 | 10.62979 | [13 empty] | 27.54184 | 0.1006693 | 25 | 0 | 27.07373 | 0.100829
5766 | 2021/03/31 23:18:30 | 35400.1285 | 7875.0014 | 1 | 7 | 0 | 0 | 0 | 0.1304109 | 4.199953 | 0.5477197 | 2.923016 | 2.900833 | 11.15585 | 10.62979 |  | 2.995198e-05 | [11 empty] | 27.32066 | -0.08977115 | 25 | 0 | 26.73139 | -0.1232064
5767 | 2021/03/31 23:18:35 | 35405.1277 | 7880.0006 | 1 | 7 | 0 | 0 | 0 | 0.1271123 | 4.199985 | 0.5338698 | 2.923193 | 2.900833 | 11.1566 | 10.62979 | [13 empty] | 27.73835 | 0.0249505 | 25 | 0 | 27.12827 | 0.09165168
5768 | 2021/03/31 23:18:40 | 35410.1278 | 7885.0007 | 1 | 7 | 0 | 0 | 0 | 0.126438 | 4.200089 | 0.5310509 | 2.923369 | 2.900833 | 11.15734 | 10.62979 |  | 1.122063e-05 | [11 empty] | 27.29712 | -0.06910264 | 25 | 0 | 26.80742 | 0.004147291
5769 | 2021/03/31 23:18:45 | 35415.1279 | 7890.0008 | 1 | 7 | 0 | 0 | 0 | 0.1252297 | 4.19991 | 0.5259535 | 2.923543 | 2.900833 | 11.15807 | 10.62979 | [13 empty] | 27.64831 | 0.07894635 | 25 | 0 | 27.08788 | 0.1034933
5770 | 2021/03/31 23:18:50 | 35420.1279 | 7895.0008 | 1 | 7 | 0 | 0 | 0 | 0.1244917 | 4.200163 | 0.5228854 | 2.923716 | 2.900833 | 11.15879 | 10.62979 | [13 empty] | 27.26208 | -0.0262177 | 25 | 0 | 26.71543 | -0.1129204
5771 | 2021/03/31 23:18:55 | 35425.128 | 7900.0009 | 1 | 7 | 0 | 0 | 0 | 0.1230185 | 4.199965 | 0.5166734 | 2.923887 | 2.900833 | 11.15951 | 10.62979 |  | 3.002952e-06 | [11 empty] | 27.66693 | 0.0821197 | 25 | 0 | 27.17761 | 0.04890501
5772 | 2021/03/31 23:19:00 | 35430.1272 | 7905.0001 | 1 | 7 | 0 | 0 | 0 | 0.1210742 | 4.199836 | 0.5084918 | 2.924056 | 2.900833 | 11.16022 | 10.62979 | [13 empty] | 27.40062 | -0.02553642 | 25 | 0 | 26.74742 | -0.1322329
5773 | 2021/03/31 23:19:05 | 35435.1282 | 7910.0011 | 1 | 7 | 0 | 0 | 0 | 0.1203625 | 4.199927 | 0.5055137 | 2.924223 | 2.900833 | 11.16092 | 10.62979 |  | -1.604195e-05 | [11 empty] | 27.60076 | -0.03427565 | 25 | 0 | 27.24643 | 0.0789845
5774 | 2021/03/31 23:19:10 | 35440.1274 | 7915.0003 | 1 | 7 | 0 | 0 | 0 | 0.1206765 | 4.200148 | 0.5068592 | 2.924391 | 2.900833 | 11.16163 | 10.62979 | [13 empty] | 27.508 | -0.03747702 | 25 | 0 | 26.7767 | -0.06416202
5775 | 2021/03/31 23:19:15 | 35445.1273 | 7920.0002 | 1 | 7 | 0 | 0 | 0 | 0.1189942 | 4.200052 | 0.4997818 | 2.924556 | 2.900833 | 11.16232 | 10.62979 |  | 1.303892e-05 | [11 empty] | 27.49916 | -0.01443148 | 25 | 0 | 27.16608 | 0.1255536
5776 | 2021/03/31 23:19:20 | 35450.1274 | 7925.0003 | 1 | 7 | 0 | 0 | 0 | 0.1168865 | 4.199754 | 0.4908945 | 2.924719 | 2.900833 | 11.16301 | 10.62979 | [13 empty] | 27.47075 | 0.06339729 | 25 | 0 | 26.75362 | -0.02767026
5777 | 2021/03/31 23:19:25 | 35455.1283 | 7930.0012 | 1 | 7 | 0 | 0 | 0 | 0.1168578 | 4.199954 | 0.4907974 | 2.924881 | 2.900833 | 11.16368 | 10.62979 | [13 empty] | 27.48233 | 0.01832426 | 25 | 0 | 27.16346 | 0.06724834
5778 | 2021/03/31 23:19:30 | 35460.1276 | 7935.0005 | 1 | 7 | 0 | 0 | 0 | 0.1150874 | 4.199971 | 0.4833637 | 2.925041 | 2.900833 | 11.16436 | 10.62979 |  | 1.525158e-05 | [11 empty] | 27.46855 | 0.0231725 | 25 | 0 | 26.70162 | -0.127933
5779 | 2021/03/31 23:19:35 | 35465.1286 | 7940.0015 | 1 | 7 | 0 | 0 | 0 | 0.1136166 | 4.200067 | 0.4771973 | 2.9252 | 2.900833 | 11.16503 | 10.62979 |  |  |  | 0 | [9 empty] | 27.47032 | -0.08057117 | 25 | 0 | 27.13011 | 0.02153933
5780 | 2021/03/31 23:19:40 | 35470.1285 | 7945.0014 | 1 | 7 | 0 | 0 | 0 | 0.1132694 | 4.20003 | 0.4757349 | 2.925357 | 2.900833 | 11.16568 | 10.62979 |  | 4.109575e-06 | [11 empty] | 27.35308 | -0.04788637 | 25 | 0 | 26.74962 | -0.04347563
5781 | 2021/03/31 23:19:45 | 35475.1286 | 7950.0015 | 1 | 7 | 0 | 0 | 0 | 0.1152379 | 4.200098 | 0.4840105 | 2.925514 | 2.900833 | 11.16635 | 10.62979 |  |  |  |  | 0 | [8 empty] | 27.76451 | 0.1382709 | 25 | 0 | 27.12602 | 0.1184452
5782 | 2021/03/31 23:19:50 | 35480.1286 | 7955.0015 | 1 | 7 | 0 | 0 | 0 | 0.111407 | 4.199942 | 0.4679029 | 2.925669 | 2.900833 | 11.167 | 10.62979 | [13 empty] | 27.26027 | -0.04982293 | 25 | 0 | 26.88435 | -0.08096576
5783 | 2021/03/31 23:19:55 | 35485.1273 | 7960.0002 | 1 | 7 | 0 | 0 | 0 | 0.1094992 | 4.199832 | 0.4598782 | 2.925822 | 2.900833 | 11.16764 | 10.62979 |  | -3.398021e-06 | [11 empty] | 27.72684 | 0.0706172 | 25 | 0 | 26.98876 | -0.0271064
5784 | 2021/03/31 23:20:00 | 35490.1273 | 7965.0002 | 1 | 7 | 0 | 0 | 0 | 0.1081438 | 4.199972 | 0.4542009 | 2.925974 | 2.900833 | 11.16828 | 10.62979 | [13 empty] | 27.32908 | -0.1010275 | 25 | 0 | 26.97454 | 0.003307462
5785 | 2021/03/31 23:20:05 | 35495.1272 | 7970.0001 | 1 | 7 | 0 | 0 | 0 | 0.1079619 | 4.200259 | 0.4534679 | 2.926124 | 2.900833 | 11.16891 | 10.62979 |  | 1.454049e-05 | [11 empty] | 27.64654 | 0.0869894 | 25 | 0 | 26.79453 | 0.0337702
5786 | 2021/03/31 23:20:10 | 35500.1278 | 7975.0007 | 1 | 7 | 0 | 0 | 0 | 0.1087047 | 4.200072 | 0.4565676 | 2.926275 | 2.900833 | 11.16954 | 10.62979 | [13 empty] | 27.65047 | 0.02166152 | 25 | 0 | 27.22511 | 0.05059123
5787 | 2021/03/31 23:20:15 | 35505.1281 | 7980.001 | 1 | 7 | 0 | 0 | 0 | 0.1066671 | 4.199982 | 0.4479999 | 2.926422 | 2.900833 | 11.17016 | 10.62979 |  | 1.453953e-05 | [11 empty] | 27.34771 | -0.0829941 | 25 | 0 | 26.96474 | -0.04307687
5788 | 2021/03/31 23:20:20 | 35510.1282 | 7985.0011 | 1 | 7 | 0 | 0 | 0 | 0.1048657 | 4.200029 | 0.440439 | 2.926568 | 2.900833 | 11.17077 | 10.62979 | [13 empty] | 27.53156 | 0.03802419 | 25 | 0 | 26.76473 | -0.01083076
5789 | 2021/03/31 23:20:25 | 35515.1273 | 7990.0002 | 1 | 7 | 0 | 0 | 0 | 0.1044623 | 4.200156 | 0.438758 | 2.926713 | 2.900833 | 11.17138 | 10.62979 | [13 empty] | 27.63987 | 0.04870355 | 25 | 0 | 27.15763 | 0.03988743
5790 | 2021/03/31 23:20:30 | 35520.1275 | 7995.0004 | 1 | 7 | 0 | 0 | 0 | 0.1037936 | 4.199912 | 0.435924 | 2.926856 | 2.900833 | 11.17198 | 10.62979 |  | 4.583719e-06 | [11 empty] | 27.31355 | -0.05635619 | 25 | 0 | 26.80253 | -0.09640992
5791 | 2021/03/31 23:20:35 | 35525.1277 | 8000.0006 | 1 | 7 | 0 | 0 | 0 | 0.1031458 | 4.199917 | 0.4332038 | 2.927 | 2.900833 | 11.17258 | 10.62979 | [13 empty] | 27.6488 | 0.03206253 | 25 | 0 | 26.93905 | 0.04989445
5792 | 2021/03/31 23:20:40 | 35530.1274 | 8005.0003 | 1 | 7 | 0 | 0 | 0 | 0.1007948 | 4.199854 | 0.4233234 | 2.92714 | 2.900833 | 11.17317 | 10.62979 |  | 5.768446e-06 | [11 empty] | 27.33932 | -0.02869487 | 25 | 0 | 27.07723 | 0.04903555
5793 | 2021/03/31 23:20:45 | 35535.1284 | 8010.0013 | 1 | 7 | 0 | 0 | 0 | 0.1014352 | 4.200141 | 0.4260421 | 2.92728 | 2.900833 | 11.17376 | 10.62979 | [13 empty] | 27.35844 | -0.0291115 | 25 | 0 | 26.6625 | -0.1624882
5794 | 2021/03/31 23:20:50 | 35540.1276 | 8015.0005 | 1 | 7 | 0 | 0 | 0 | 0.09968471 | 4.199996 | 0.4186754 | 2.927418 | 2.900833 | 11.17434 | 10.62979 | [13 empty] | 27.70197 | 0.04006743 | 25 | 0 | 27.08474 | 0.1001334
5795 | 2021/03/31 23:20:55 | 35545.1277 | 8020.0006 | 1 | 7 | 0 | 0 | 0 | 0.09897208 | 4.199869 | 0.4156698 | 2.927557 | 2.900833 | 11.17492 | 10.62979 |  | 5.136884e-06 | [11 empty] | 27.21763 | -0.0627023 | 25 | 0 | 26.84879 | 0.01055539
5796 | 2021/03/31 23:21:00 | 35550.1277 | 8025.0006 | 1 | 7 | 0 | 0 | 0 | 0.09861698 | 4.199879 | 0.4141794 | 2.927693 | 2.900833 | 11.1755 | 10.62979 | [13 empty] | 27.61054 | 0.1211071 | 25 | 0 | 26.82961 | -0.005449653
5797 | 2021/03/31 23:21:05 | 35555.1287 | 8030.0016 | 1 | 7 | 0 | 0 | 0 | 0.09774319 | 4.199968 | 0.4105183 | 2.927829 | 2.900833 | 11.17607 | 10.62979 |  | -1.00361e-05 | [11 empty] | 27.51291 | -0.03483534 | 25 | 0 | 27.20116 | 0.07399261
5798 | 2021/03/31 23:21:10 | 35560.1287 | 8035.0016 | 1 | 7 | 0 | 0 | 0 | 0.09621684 | 4.200084 | 0.4041188 | 2.927964 | 2.900833 | 11.17663 | 10.62979 | [13 empty] | 27.21812 | -0.05718589 | 25 | 0 | 26.72123 | -0.03722906
5799 | 2021/03/31 23:21:15 | 35565.1282 | 8040.0011 | 1 | 7 | 0 | 0 | 0 | 0.09512206 | 4.200159 | 0.3995278 | 2.928098 | 2.900833 | 11.1772 | 10.62979 | [13 empty] | 27.60881 | 0.1214039 | 25 | 0 | 26.80653 | -0.009599924
5800 | 2021/03/31 23:21:20 | 35570.1289 | 8045.0018 | 1 | 7 | 0 | 0 | 0 | 0.09462516 | 4.200174 | 0.3974421 | 2.92823 | 2.900833 | 11.17775 | 10.62979 |  | 6.637609e-06 | [11 empty] | 27.47258 | -0.06364644 | 25 | 0 | 27.09683 | 0.03404617
5801 | 2021/03/31 23:21:25 | 35575.128 | 8050.0009 | 1 | 7 | 0 | 0 | 0 | 0.09390467 | 4.200083 | 0.3944074 | 2.92836 | 2.900833 | 11.1783 | 10.62979 | [13 empty] | 27.23053 | -0.0896275 | 25 | 0 | 26.81191 | -0.02304435
5802 | 2021/03/31 23:21:30 | 35580.1272 | 8055.0001 | 1 | 7 | 0 | 0 | 0 | 0.09235917 | 4.199943 | 0.3879032 | 2.92849 | 2.900833 | 11.17884 | 10.62979 |  | -6.085181e-06 | [11 empty] | 27.61329 | 0.1259977 | 25 | 0 | 26.88927 | 0.01945019
5803 | 2021/03/31 23:21:35 | 35585.1282 | 8060.0011 | 1 | 7 | 0 | 0 | 0 | 0.09370634 | 4.20003 | 0.3935694 | 2.928619 | 2.900833 | 11.17939 | 10.62979 |  |  |  | 0 | [9 empty] | 27.30334 | -0.08492529 | 25 | 0 | 27.027 | -0.03833175
5804 | 2021/03/31 23:21:40 | 35590.1275 | 8065.0004 | 1 | 7 | 0 | 0 | 0 | 0.09057404 | 4.200083 | 0.3804185 | 2.928747 | 2.900833 | 11.17992 | 10.62979 |  | 2.528802e-06 | [11 empty] | 27.564 | 0.007225275 | 25 | 0 | 26.73319 | -0.07945478
5805 | 2021/03/31 23:21:45 | 35595.1275 | 8070.0004 | 1 | 7 | 0 | 0 | 0 | 0.09000255 | 4.199992 | 0.37801 | 2.928874 | 2.900833 | 11.18046 | 10.62979 | [13 empty] | 27.48948 | -0.001667142 | 25 | 0 | 27.12084 | 0.1428002
5806 | 2021/03/31 23:21:50 | 35600.1275 | 8075.0004 | 1 | 7 | 0 | 0 | 0 | 0.08891351 | 4.199843 | 0.3734228 | 2.928999 | 2.900833 | 11.18098 | 10.62979 |  |  |  |  | 0 | [8 empty] | 27.28028 | -0.01013219 | 25 | 0 | 26.79768 | -0.07237077
5807 | 2021/03/31 23:21:55 | 35605.1283 | 8080.0012 | 1 | 7 | 0 | 0 | 0 | 0.08956762 | 4.19987 | 0.3761724 | 2.929124 | 2.900833 | 11.18151 | 10.62979 |  | 6.400498e-06 | [11 empty] | 27.66745 | 0.0849086 | 25 | 0 | 26.94351 | -0.01057208
5808 | 2021/03/31 23:22:00 | 35610.1283 | 8085.0012 | 1 | 7 | 0 | 0 | 0 | 0.08992368 | 4.200093 | 0.3776878 | 2.929248 | 2.900833 | 11.18203 | 10.62979 | [13 empty] | 27.33229 | -0.08892715 | 25 | 0 | 27.07019 | 0.04875481
5809 | 2021/03/31 23:22:05 | 35615.1276 | 8090.0005 | 1 | 7 | 0 | 0 | 0 | 0.0875359 | 4.200283 | 0.3676756 | 2.92937 | 2.900833 | 11.18254 | 10.62979 |  | 1.912533e-05 | [11 empty] | 27.44901 | 0.06812871 | 25 | 0 | 26.73897 | -0.03183126
5810 | 2021/03/31 23:22:10 | 35620.1277 | 8095.0006 | 1 | 7 | 0 | 0 | 0 | 0.08812451 | 4.199929 | 0.3701167 | 2.929492 | 2.900833 | 11.18305 | 10.62979 | [13 empty] | 27.53382 | 0.03759265 | 25 | 0 | 27.18655 | 0.07543206
5811 | 2021/03/31 23:22:15 | 35625.1279 | 8100.0008 | 1 | 7 | 0 | 0 | 0 | 0.08686566 | 4.199851 | 0.3648228 | 2.929613 | 2.900833 | 11.18356 | 10.62979 | [13 empty] | 27.44106 | 0.01831472 | 25 | 0 | 26.71677 | -0.1283479
5812 | 2021/03/31 23:22:20 | 35630.1289 | 8105.0018 | 1 | 7 | 0 | 0 | 0 | 0.08594041 | 4.200102 | 0.3609585 | 2.929733 | 2.900833 | 11.18406 | 10.62979 |  | -7.665367e-06 | [11 empty] | 27.34428 | -0.09156466 | 25 | 0 | 27.12484 | 0.001671314
5813 | 2021/03/31 23:22:25 | 35635.1279 | 8110.0008 | 1 | 7 | 0 | 0 | 0 | 0.08530657 | 4.200033 | 0.3582904 | 2.929852 | 2.900833 | 11.18456 | 10.62979 | [13 empty] | 27.62039 | 0.04426777 | 25 | 0 | 26.88927 | -0.06460071
5814 | 2021/03/31 23:22:30 | 35640.1271 | 8115 | 1 | 7 | 0 | 0 | 0 | 0.08385232 | 4.200089 | 0.3521872 | 2.929969 | 2.900833 | 11.18505 | 10.62979 |  | -1.003543e-05 | [11 empty] | 27.26027 | -0.1400065 | 25 | 0 | 26.96969 | -0.02237439
5815 | 2021/03/31 23:22:35 | 35645.1272 | 8120.0001 | 1 | 7 | 0 | 0 | 0 | 0.08445982 | 4.200008 | 0.3547319 | 2.930086 | 2.900833 | 11.18555 | 10.62979 | [13 empty] | 27.5152 | -0.04702568 | 25 | 0 | 27.20345 | 0.07067323
5816 | 2021/03/31 23:22:40 | 35650.1281 | 8125.001 | 1 | 7 | 0 | 0 | 0 | 0.0813665 | 4.200061 | 0.3417443 | 2.930201 | 2.900833 | 11.18603 | 10.62979 |  | 3.548431e-05 | [11 empty] | 27.56315 | -0.009578466 | 25 | 0 | 26.84617 | -0.09180963
5817 | 2021/03/31 23:22:45 | 35655.1283 | 8130.0012 | 1 | 7 | 0 | 0 | 0 | 0.08379047 | 4.199995 | 0.3519196 | 2.930316 | 2.900833 | 11.18651 | 10.62979 | [13 empty] | 27.23411 | -0.1388752 | 25 | 0 | 26.92217 | -0.05234659
5818 | 2021/03/31 23:22:50 | 35660.1273 | 8135.0002 | 1 | 7 | 0 | 0 | 0 | 0.08228676 | 4.199934 | 0.345599 | 2.93043 | 2.900833 | 11.18699 | 10.62979 | [13 empty] | 27.56228 | 0.005400777 | 25 | 0 | 27.10129 | 0.09207845
5819 | 2021/03/31 23:22:55 | 35665.1284 | 8140.0013 | 1 | 7 | 0 | 0 | 0 | 0.08042146 | 4.200076 | 0.3377762 | 2.930543 | 2.900833 | 11.18747 | 10.62979 |  | 1.951903e-05 | [11 empty] | 27.51294 | -0.0401175 | 25 | 0 | 26.81722 | -0.08680999
5820 | 2021/03/31 23:23:00 | 35670.1274 | 8145.0003 | 1 | 7 | 0 | 0 | 0 | 0.08012732 | 4.200135 | 0.3365456 | 2.930654 | 2.900833 | 11.18793 | 10.62979 | [13 empty] | 27.20437 | -0.153445 | 25 | 0 | 26.92798 | -0.02915382
5821 | 2021/03/31 23:23:05 | 35675.1283 | 8150.0012 | 1 | 7 | 0 | 0 | 0 | 0.08005586 | 4.199849 | 0.3362225 | 2.930765 | 2.900833 | 11.1884 | 10.62979 |  | -1.548763e-05 | [11 empty] | 27.60576 | 0.01469612 | 25 | 0 | 27.13771 | 0.09915829
5822 | 2021/03/31 23:23:10 | 35680.1283 | 8155.0012 | 1 | 7 | 0 | 0 | 0 | 0.07978477 | 4.199843 | 0.3350835 | 2.930876 | 2.900833 | 11.18887 | 10.62979 | [13 empty] | 27.38245 | -0.07271588 | 25 | 0 | 26.72211 | -0.07720411
5823 | 2021/03/31 23:23:15 | 35685.1284 | 8160.0013 | 1 | 7 | 0 | 0 | 0 | 0.07768109 | 4.200103 | 0.3262686 | 2.930984 | 2.900833 | 11.18932 | 10.62979 | [13 empty] | 27.37312 | -0.06326079 | 25 | 0 | 27.13948 | 0.08777976
5824 | 2021/03/31 23:23:20 | 35690.1279 | 8165.0008 | 1 | 7 | 0 | 0 | 0 | 0.07851686 | 4.199987 | 0.3297698 | 2.931094 | 2.900833 | 11.18978 | 10.62979 |  | 1.082634e-05 | [11 empty] | 27.57383 | 0.08311331 | 25 | 0 | 26.84974 | 0.04098892
5825 | 2021/03/31 23:23:25 | 35695.1277 | 8170.0006 | 1 | 7 | 0 | 0 | 0 | 0.07712176 | 4.199936 | 0.3239065 | 2.931201 | 2.900833 | 11.19023 | 10.62979 | [13 empty] | 27.18662 | -0.05314469 | 25 | 0 | 26.91022 | 0.06232142
5826 | 2021/03/31 23:23:30 | 35700.1285 | 8175.0014 | 1 | 7 | 0 | 0 | 0 | 0.07744092 | 4.199968 | 0.3252494 | 2.931309 | 2.900833 | 11.19068 | 10.62979 |  | 3.485005e-05 | [11 empty] | 27.53432 | 0.0684154 | 25 | 0 | 27.16572 | 0.119592
5827 | 2021/03/31 23:23:35 | 35705.1287 | 8180.0016 | 1 | 7 | 0 | 0 | 0 | 0.07556581 | 4.199943 | 0.3173721 | 2.931413 | 2.900833 | 11.19112 | 10.62979 |  |  |  | 0 | [9 empty] | 27.58492 | 0.09241343 | 25 | 0 | 26.82529 | 0.01473308
5828 | 2021/03/31 23:23:40 | 35710.128 | 8185.0009 | 1 | 7 | 0 | 0 | 0 | 0.0760543 | 4.200149 | 0.3194394 | 2.931519 | 2.900833 | 11.19156 | 10.62979 | [13 empty] | 27.33932 | -0.08812249 | 25 | 0 | 26.79988 | -0.03041625
5829 | 2021/03/31 23:23:45 | 35715.1274 | 8190.0003 | 1 | 7 | 0 | 0 | 0 | 0.07583451 | 4.20005 | 0.3185087 | 2.931624 | 2.900833 | 11.19201 | 10.62979 |  | 4.74166e-06 | [11 empty] | 27.36644 | -0.07228255 | 25 | 0 | 27.1399 | 0.09207964
5830 | 2021/03/31 23:23:50 | 35720.1274 | 8195.0003 | 1 | 7 | 0 | 0 | 0 | 0.07426305 | 4.199995 | 0.3119044 | 2.931727 | 2.900833 | 11.19244 | 10.62979 |  |  |  |  | 0 | [8 empty] | 27.65455 | 0.05035102 | 25 | 0 | 27.10125 | 0.09486496
5831 | 2021/03/31 23:23:55 | 35725.1283 | 8200.0012 | 1 | 7 | 0 | 0 | 0 | 0.07281889 | 4.199971 | 0.3058372 | 2.931828 | 2.900833 | 11.19287 | 10.62979 |  | -1.027326e-05 | [11 empty] | 27.40596 | -0.09627342 | 25 | 0 | 26.80256 | -0.09633243
5832 | 2021/03/31 23:24:00 | 35730.1273 | 8205.0002 | 1 | 7 | 0 | 0 | 0 | 0.07327123 | 4.199817 | 0.3077258 | 2.931929 | 2.900833 | 11.19329 | 10.62979 | [13 empty] | 27.35265 | -0.08562267 | 25 | 0 | 27.12611 | 0.07205606
5833 | 2021/03/31 23:24:05 | 35735.1274 | 8210.0003 | 1 | 7 | 0 | 0 | 0 | 0.07205448 | 4.199965 | 0.3026263 | 2.93203 | 2.900833 | 11.19371 | 10.62979 |  | 1.706814e-05 | [11 empty] | 27.65455 | 0.03550887 | 25 | 0 | 27.08703 | 0.08889496
5834 | 2021/03/31 23:24:10 | 35740.1274 | 8215.0003 | 1 | 7 | 0 | 0 | 0 | 0.07243665 | 4.200083 | 0.3042399 | 2.932131 | 2.900833 | 11.19414 | 10.62979 | [13 empty] | 27.37754 | -0.094769 | 25 | 0 | 26.75277 | -0.07704854
5835 | 2021/03/31 23:24:15 | 35745.1274 | 8220.0003 | 1 | 7 | 0 | 0 | 0 | 0.07284 | 4.199993 | 0.3059275 | 2.932231 | 2.900833 | 11.19456 | 10.62979 | [13 empty] | 27.33276 | -0.07781923 | 25 | 0 | 27.07066 | 0.07766366
5836 | 2021/03/31 23:24:20 | 35750.1284 | 8225.0013 | 1 | 7 | 0 | 0 | 0 | 0.07126127 | 4.199956 | 0.2992942 | 2.932329 | 2.900833 | 11.19497 | 10.62979 |  | 3.95122e-06 | [11 empty] | 27.69981 | 0.07171631 | 25 | 0 | 27.07546 | 0.08514822
5837 | 2021/03/31 23:24:25 | 35755.1278 | 8230.0007 | 1 | 7 | 0 | 0 | 0 | 0.07072304 | 4.199944 | 0.2970328 | 2.932427 | 2.900833 | 11.19538 | 10.62979 | [13 empty] | 27.38376 | -0.07051051 | 25 | 0 | 26.77322 | -0.07054925
5838 | 2021/03/31 23:24:30 | 35760.1276 | 8235.0005 | 1 | 7 | 0 | 0 | 0 | 0.07032625 | 4.200211 | 0.2953851 | 2.932524 | 2.900833 | 11.19579 | 10.62979 |  | 2.347005e-05 | [11 empty] | 27.27498 | -0.1059979 | 25 | 0 | 27.0484 | 0.0316745
5839 | 2021/03/31 23:24:35 | 35765.1277 | 8240.0006 | 1 | 7 | 0 | 0 | 0 | 0.069358 | 4.200009 | 0.2913042 | 2.932621 | 2.900833 | 11.19619 | 10.62979 | [13 empty] | 27.62707 | 0.0348264 | 25 | 0 | 27.0524 | 0.08154511
5840 | 2021/03/31 23:24:40 | 35770.1287 | 8245.0016 | 1 | 7 | 0 | 0 | 0 | 0.06755045 | 4.199991 | 0.2837113 | 2.932716 | 2.900833 | 11.1966 | 10.62979 | [13 empty] | 27.38641 | -0.08922875 | 25 | 0 | 26.76165 | -0.06928742
5841 | 2021/03/31 23:24:45 | 35775.1279 | 8250.0008 | 1 | 7 | 0 | 0 | 0 | 0.06825159 | 4.200002 | 0.2866568 | 2.932811 | 2.900833 | 11.19699 | 10.62979 |  | -1.841268e-05 | [11 empty] | 27.32119 | -0.06964028 | 25 | 0 | 27.12307 | 0.09473622
5842 | 2021/03/31 23:24:50 | 35780.1273 | 8255.0002 | 1 | 7 | 0 | 0 | 0 | 0.06919208 | 4.199943 | 0.2906028 | 2.932908 | 2.900833 | 11.1974 | 10.62979 | [13 empty] | 27.64036 | 0.06894112 | 25 | 0 | 27.02304 | 0.09793162
5843 | 2021/03/31 23:24:55 | 35785.1274 | 8260.0003 | 1 | 7 | 0 | 0 | 0 | 0.06725711 | 4.200008 | 0.2824804 | 2.933001 | 2.900833 | 11.19779 | 10.62979 |  | 1.153823e-05 | [11 empty] | 27.38019 | -0.08881569 | 25 | 0 | 26.81945 | -0.05331695
5844 | 2021/03/31 23:25:00 | 35790.1289 | 8265.0018 | 1 | 7 | 0 | 0 | 0 | 0.06720617 | 4.199975 | 0.2822642 | 2.933095 | 2.900833 | 11.19819 | 10.62979 | [13 empty] | 27.26342 | -0.1072592 | 25 | 0 | 27.04394 | 0.0504154
5845 | 2021/03/31 23:25:05 | 35795.1272 | 8270.0001 | 1 | 7 | 0 | 0 | 0 | 0.06743772 | 4.200135 | 0.2832475 | 2.933188 | 2.900833 | 11.19858 | 10.62979 |  | 3.397795e-05 | [11 empty] | 27.67187 | 0.04063308 | 25 | 0 | 27.10436 | 0.09846926
5846 | 2021/03/31 23:25:10 | 35800.1273 | 8275.0002 | 1 | 7 | 0 | 0 | 0 | 0.06597555 | 4.200066 | 0.2771017 | 2.93328 | 2.900833 | 11.19896 | 10.62979 | [13 empty] | 27.36598 | -0.1018429 | 25 | 0 | 26.76965 | -0.0707972
5847 | 2021/03/31 23:25:15 | 35805.1282 | 8280.0011 | 1 | 7 | 0 | 0 | 0 | 0.06529098 | 4.199988 | 0.2742213 | 2.933371 | 2.900833 | 11.19935 | 10.62979 | [13 empty] | 27.38288 | -0.04939079 | 25 | 0 | 27.14924 | 0.1038897
5848 | 2021/03/31 23:25:20 | 35810.1275 | 8285.0004 | 1 | 7 | 0 | 0 | 0 | 0.06334927 | 4.199902 | 0.2660607 | 2.933461 | 2.900833 | 11.19972 | 10.62979 |  | -2.528781e-05 | [11 empty] | 27.62573 | 0.08087456 | 25 | 0 | 26.95151 | -0.1570749
5849 | 2021/03/31 23:25:25 | 35815.1282 | 8290.0011 | 1 | 7 | 0 | 0 | 0 | 0.06453583 | 4.200097 | 0.2710567 | 2.933551 | 2.900833 | 11.2001 | 10.62979 | [13 empty] | 27.26384 | -0.08241653 | 25 | 0 | 26.8168 | -0.009161234
5850 | 2021/03/31 23:25:30 | 35820.1278 | 8295.0007 | 1 | 7 | 0 | 0 | 0 | 0.06589279 | 4.200093 | 0.2767558 | 2.933641 | 2.900833 | 11.20048 | 10.62979 |  | 1.57269e-05 | [11 empty] | 27.4588 | 0.01511037 | 25 | 0 | 26.99329 | -0.06984949
5851 | 2021/03/31 23:25:35 | 35825.1285 | 8300.0014 | 1 | 7 | 0 | 0 | 0 | 0.06191208 | 4.199864 | 0.2600223 | 2.93373 | 2.900833 | 11.20085 | 10.62979 |  |  |  | 0 | [9 empty] | 27.52499 | 0.09103477 | 25 | 0 | 26.71546 | -0.13529
5852 | 2021/03/31 23:25:40 | 35830.1276 | 8305.0005 | 1 | 7 | 0 | 0 | 0 | 0.06398532 | 4.200048 | 0.2687414 | 2.933818 | 2.900833 | 11.20122 | 10.62979 | [13 empty] | 27.22923 | -0.03857255 | 25 | 0 | 27.16434 | 0.06136954
5853 | 2021/03/31 23:25:45 | 35835.1277 | 8310.0006 | 1 | 7 | 0 | 0 | 0 | 0.06361063 | 4.200181 | 0.2671762 | 2.933905 | 2.900833 | 11.20159 | 10.62979 |  | 8.454979e-06 | [11 empty] | 27.60534 | 0.1278013 | 25 | 0 | 26.77322 | -0.08638263
5854 | 2021/03/31 23:25:50 | 35840.1277 | 8315.0006 | 1 | 7 | 0 | 0 | 0 | 0.06277283 | 4.199932 | 0.2636416 | 2.933993 | 2.900833 | 11.20196 | 10.62979 |  |  |  |  | 0 | [8 empty] | 27.27006 | -0.0005632639 | 25 | 0 | 27.03818 | 0.05583048
5855 | 2021/03/31 23:25:55 | 35845.128 | 8320.0009 | 1 | 7 | 0 | 0 | 0 | 0.06206418 | 4.200002 | 0.2606697 | 2.934079 | 2.900833 | 11.20232 | 10.62979 |  | 5.611104e-06 | [11 empty] | 27.57866 | 0.06647468 | 25 | 0 | 26.79372 | 0.01987696
5856 | 2021/03/31 23:26:00 | 35850.1272 | 8325.0001 | 1 | 7 | 0 | 0 | 0 | 0.06092206 | 4.200127 | 0.2558804 | 2.934164 | 2.900833 | 11.20268 | 10.62979 | [13 empty] | 27.22342 | -0.09631515 | 25 | 0 | 27.09014 | 0.07138371
5857 | 2021/03/31 23:26:05 | 35855.1273 | 8330.0002 | 1 | 7 | 0 | 0 | 0 | 0.06017623 | 4.200111 | 0.2527468 | 2.934249 | 2.900833 | 11.20303 | 10.62979 |  | 1.643707e-05 | [11 empty] | 27.6665 | 0.06225586 | 25 | 0 | 26.72169 | -0.1001501
5858 | 2021/03/31 23:26:10 | 35860.129 | 8335.0019 | 1 | 7 | 0 | 0 | 0 | 0.06091717 | 4.200002 | 0.2558522 | 2.934334 | 2.900833 | 11.20339 | 10.62979 | [13 empty] | 27.22031 | -0.04939616 | 25 | 0 | 27.1328 | 0.05720615
5859 | 2021/03/31 23:26:15 | 35865.1279 | 8340.0008 | 1 | 7 | 0 | 0 | 0 | 0.06139677 | 4.199884 | 0.2578593 | 2.934418 | 2.900833 | 11.20374 | 10.62979 | [13 empty] | 27.48103 | 0.08244336 | 25 | 0 | 26.74477 | -0.02861977
5860 | 2021/03/31 23:26:20 | 35870.1272 | 8345.0001 | 1 | 7 | 0 | 0 | 0 | 0.06069742 | 4.199941 | 0.2549256 | 2.934501 | 2.900833 | 11.20409 | 10.62979 |  | 1.936098e-05 | [11 empty] | 27.48502 | -0.0303793 | 25 | 0 | 26.94351 | 0.05153179
5861 | 2021/03/31 23:26:25 | 35875.1273 | 8350.0002 | 1 | 7 | 0 | 0 | 0 | 0.05969822 | 4.200043 | 0.2507351 | 2.934584 | 2.900833 | 11.20444 | 10.62979 | [13 empty] | 27.26342 | -0.07008791 | 25 | 0 | 26.96665 | -0.06345928
5862 | 2021/03/31 23:26:30 | 35880.1275 | 8355.0004 | 1 | 7 | 0 | 0 | 0 | 0.06032253 | 4.200114 | 0.2533615 | 2.934666 | 2.900833 | 11.20479 | 10.62979 |  | -1.888558e-05 | [11 empty] | 27.55916 | 0.06022573 | 25 | 0 | 26.88173 | -0.04724324
5863 | 2021/03/31 23:26:35 | 35885.1283 | 8360.0012 | 1 | 7 | 0 | 0 | 0 | 0.05870926 | 4.200034 | 0.2465809 | 2.934749 | 2.900833 | 11.20513 | 10.62979 | [13 empty] | 27.33533 | 0.04357696 | 25 | 0 | 26.91948 | -0.01973867
5864 | 2021/03/31 23:26:40 | 35890.1274 | 8365.0003 | 1 | 7 | 0 | 0 | 0 | 0.05916736 | 4.200004 | 0.2485031 | 2.934831 | 2.900833 | 11.20548 | 10.62979 | [13 empty] | 27.46989 | 0.0643599 | 25 | 0 | 26.95193 | 0.0889051
5865 | 2021/03/31 23:26:45 | 35895.1277 | 8370.0006 | 1 | 7 | 0 | 0 | 0 | 0.05789241 | 4.200052 | 0.2431511 | 2.93491 | 2.900833 | 11.20581 | 10.62979 |  | -1.043113e-05 | [11 empty] | 27.27364 | -0.03497601 | 25 | 0 | 26.89953 | 0.03583372
5866 | 2021/03/31 23:26:50 | 35900.1283 | 8375.0012 | 1 | 7 | 0 | 0 | 0 | 0.05696381 | 4.200022 | 0.2392493 | 2.934989 | 2.900833 | 11.20614 | 10.62979 | [13 empty] | 27.43529 | -0.05368114 | 25 | 0 | 26.99682 | 0.04751146
5867 | 2021/03/31 23:26:55 | 35905.1276 | 8380.0005 | 1 | 7 | 0 | 0 | 0 | 0.0576941 | 4.199904 | 0.2423097 | 2.93507 | 2.900833 | 11.20648 | 10.62979 |  | 2.30734e-05 | [11 empty] | 27.33802 | -0.04109681 | 25 | 0 | 26.83994 | -0.07223189
5868 | 2021/03/31 23:27:00 | 35910.1276 | 8385.0005 | 1 | 7 | 0 | 0 | 0 | 0.05518527 | 4.199982 | 0.2317771 | 2.935147 | 2.900833 | 11.20681 | 10.62979 | [13 empty] | 27.48548 | 0.0213933 | 25 | 0 | 26.90126 | -0.01876831
5869 | 2021/03/31 23:27:05 | 35915.1272 | 8390.0001 | 1 | 7 | 0 | 0 | 0 | 0.05688157 | 4.200015 | 0.2389034 | 2.935225 | 2.900833 | 11.20713 | 10.62979 | [13 empty] | 27.17725 | -0.116995 | 25 | 0 | 27.01462 | 0.02512932
5870 | 2021/03/31 23:27:10 | 35920.1287 | 8395.0016 | 1 | 7 | 0 | 0 | 0 | 0.05653988 | 4.199979 | 0.2374663 | 2.935304 | 2.900833 | 11.20746 | 10.62979 |  | 2.465888e-05 | [11 empty] | 27.54361 | 0.07021427 | 25 | 0 | 26.84794 | 0.03918707
5871 | 2021/03/31 23:27:15 | 35925.1288 | 8400.0017 | 1 | 7 | 0 | 0 | 0 | 0.05590077 | 4.199938 | 0.2347798 | 2.935382 | 2.900833 | 11.20779 | 10.62979 | [13 empty] | 27.24076 | -0.05131185 | 25 | 0 | 27.07815 | 0.06416559
5872 | 2021/03/31 23:27:20 | 35930.1272 | 8405.0001 | 1 | 7 | 0 | 0 | 0 | 0.05606017 | 4.199981 | 0.2354516 | 2.935458 | 2.900833 | 11.20811 | 10.62979 |  | 3.318832e-06 | [11 empty] | 27.41748 | 0.06202281 | 25 | 0 | 26.71451 | -0.1157278
5873 | 2021/03/31 23:27:25 | 35935.128 | 8410.0009 | 1 | 7 | 0 | 0 | 0 | 0.05482906 | 4.200061 | 0.2302854 | 2.935533 | 2.900833 | 11.20843 | 10.62979 | [13 empty] | 27.47431 | -0.03082097 | 25 | 0 | 27.19808 | 0.06912708
5874 | 2021/03/31 23:27:30 | 35940.1273 | 8415.0002 | 1 | 7 | 0 | 0 | 0 | 0.05458084 | 4.199829 | 0.2292302 | 2.935608 | 2.900833 | 11.20874 | 10.62979 |  | 1.280248e-05 | [11 empty] | 27.16925 | -0.06967843 | 25 | 0 | 26.7648 | -0.03194273
5875 | 2021/03/31 23:27:35 | 35945.1282 | 8420.0011 | 1 | 7 | 0 | 0 | 0 | 0.05377746 | 4.200017 | 0.2258662 | 2.935683 | 2.900833 | 11.20906 | 10.62979 |  |  |  | 0 | [9 empty] | 27.57025 | 0.1064378 | 25 | 0 | 26.97418 | 0.04876435
5876 | 2021/03/31 23:27:40 | 35950.1284 | 8425.0013 | 1 | 7 | 0 | 0 | 0 | 0.05209954 | 4.199892 | 0.2188124 | 2.935758 | 2.900833 | 11.20937 | 10.62979 | [13 empty] | 27.18124 | -0.08951962 | 25 | 0 | 27.03284 | -0.04290581
5877 | 2021/03/31 23:27:45 | 35955.1283 | 8430.0012 | 1 | 7 | 0 | 0 | 0 | 0.05376832 | 4.200026 | 0.2258283 | 2.935833 | 2.900833 | 11.20969 | 10.62979 |  | -2.955366e-05 | [11 empty] | 27.32161 | -0.0459379 | 25 | 0 | 26.66831 | -0.09040952
5878 | 2021/03/31 23:27:50 | 35960.1274 | 8435.0003 | 1 | 7 | 0 | 0 | 0 | 0.05319677 | 4.199937 | 0.2234231 | 2.935906 | 2.900833 | 11.20999 | 10.62979 |  |  |  |  | 0 | [8 empty] | 27.52273 | 0.07395387 | 25 | 0 | 27.0546 | 0.1273865
5879 | 2021/03/31 23:27:55 | 35965.1274 | 8440.0003 | 1 | 7 | 0 | 0 | 0 | 0.05194061 | 4.200072 | 0.2181543 | 2.935979 | 2.900833 | 11.2103 | 10.62979 |  | 7.032705e-06 | [11 empty] | 27.10532 | -0.04885375 | 25 | 0 | 26.72216 | -0.1000041
5880 | 2021/03/31 23:28:00 | 35970.1284 | 8445.0013 | 1 | 7 | 0 | 0 | 0 | 0.05269812 | 4.199939 | 0.2213289 | 2.936052 | 2.900833 | 11.21061 | 10.62979 | [13 empty] | 27.57467 | 0.06717801 | 25 | 0 | 26.92171 | -0.0350219
5881 | 2021/03/31 23:28:02 | 35971.8353 | 8446.7082 | 1 | 7 | 0 | 0 | 0 | 0.04999239 | 4.2001 | 0.209973 | 2.936076 | 2.900833 | 11.21071 | 10.62979 |  | 7.032705e-06 | 0 | 0 | 0 | [8 empty] | 27.12706 | -0.07384419 | 25 | 0 | 26.72969 | -0.02722383
5882 | 2021/03/31 23:38:02 | 36571.8772 | 600.0002 | 1 | 8 | 0 | 0 | 0 | 0 | 4.192756 | 0 | 2.936076 | 2.900833 | 11.21071 | 10.62979 |  | -6.558971e-06 |  | 0 | 0 | [8 empty] | 27.51078 | 0.0814563 | 25 | 0 | 26.82929 | 0.03709853
5883 | 2021/03/31 23:48:02 | 37171.8782 | 1200.0012 | 1 | 8 | 0 | 0 | 0 | 0 | 4.190322 | 0 | 2.936076 | 2.900833 | 11.21071 | 10.62979 |  | -1.778034e-05 |  | 0 | 0 | [8 empty] | 27.41188 | 0.07563591 | 25 | 0 | 26.91518 | 0.1201934
5884 | 2021/03/31 23:58:02 | 37771.8777 | 1800.0007 | 1 | 8 | 0 | 0 | 0 | 0 | 4.188809 | 0 | 2.936076 | 2.900833 | 11.21071 | 10.62979 |  | -1.612205e-05 |  | 0 | 0 | [8 empty] | 27.32578 | 0.07910132 | 25 | 0 | 26.66537 | -0.07422507
5885 | 2021/04/01 00:08:02 | 38371.8776 | 2400.0006 | 1 | 8 | 0 | 0 | 0 | 0 | 4.187712 | 0 | 2.936076 | 2.900833 | 11.21071 | 10.62979 |  | -1.367213e-05 |  | 0 | [9 empty] | 27.1904 | -0.06789982 | 25 | 0 | 26.73617 | -0.02794027
5886 | 2021/04/01 00:18:02 | 38971.8779 | 3000.0009 | 1 | 8 | 0 | 0 | 0 | 0 | 4.186771 | 0 | 2.936076 | 2.900833 | 11.21071 | 10.62979 |  | -2.149428e-05 |  | 0 | [9 empty] | 27.43877 | 0.1101899 | 25 | 0 | 26.85676 | 0.06584287
5887 | 2021/04/01 00:28:02 | 39571.8773 | 3600.0003 | 1 | 8 | 0 | 0 | 0 | 0 | 4.186143 | 0 | 2.936076 | 2.900833 | 11.21071 | 10.62979 |  | 1.904614e-05 |  | 0 | [9 empty] | 27.03469 | -0.01304328 | 25 | 0 | 26.92088 | -0.0201267
5888 | 2021/04/01 00:38:02 | 40171.8776 | 4200.0006 | 1 | 8 | 0 | 0 | 0 | 0 | 4.185727 | 0 | 2.936076 | 2.900833 | 11.21071 | 10.62979 |  | -1.469756e-05 |  | 0 | [9 empty] | 27.16133 | -0.07507682 | 25 | 0 | 26.7213 | -0.1462412
5889 | 2021/04/01 00:48:02 | 40771.8777 | 4800.0007 | 1 | 8 | 0 | 0 | 0 | 0 | 4.185041 | 0 | 2.936076 | 2.900833 | 11.21071 | 10.62979 |  | -1.904567e-05 |  | 0 | [9 empty] | 27.25382 | 0.0368011 | 25 | 0 | 26.5933 | -0.04766703
5890 | 2021/04/01 00:58:02 | 41371.877 | 5400 | 1 | 8 | 0 | 0 | 0 | 0 | 4.184643 | 0 | 2.936076 | 2.900833 | 11.21071 | 10.62979 |  | 1.477854e-05 |  | 0 | [9 empty] | 27.01713 | -0.06110847 | 25 | 0 | 26.74063 | -0.08114338
5891 | 2021/04/01 01:08:02 | 41971.8781 | 6000.0011 | 1 | 8 | 0 | 0 | 0 | 0 | 4.184114 | 0 | 2.936076 | 2.900833 | 11.21071 | 10.62979 |  | -1.137951e-05 |  | 0 | [9 empty] | 27.25074 | -0.06342173 | 25 | 0 | 27.03126 | 0.05653024
5892 | 2021/04/01 01:18:02 | 42571.8783 | 6600.0013 | 1 | 8 | 0 | 0 | 0 | 0 | 4.183846 | 0 | 2.936076 | 2.900833 | 11.21071 | 10.62979 |  | -2.631687e-05 |  | 0 | [9 empty] | 27.00553 | -0.1153785 | 25 | 0 | 26.74325 | -0.07989168
5893 | 2021/04/01 01:28:02 | 43171.8785 | 7200.0015 | 1 | 8 | 0 | 0 | 0 | 0 | 4.183555 | 0 | 2.936076 | 2.900833 | 11.21071 | 10.62979 |  | 2.65522e-05 |  | 0 | [9 empty] | 27.24412 | 0.009005666 | 25 | 0 | 27.08863 | 0.08902013
5894 | 2021/04/01 01:28:02 | 43171.8799 | 7200.0029 | 1 | 8 | 0 | 0 | 0 | 0 | 4.183555 | 0 | 2.936076 | 2.900833 | 11.21071 | 10.62979 |  | 2.65522e-05 | 0 | 0 | 0 | [8 empty] | 27.24412 | 0.009005666 | 25 | 0 | 27.08863 | 0.08902013
5895 | 2021/04/01 01:28:04 | 43173.9185 | 2.0002 | 1 | 9 | 0 | 0 | 0 | -0.7264633 | 4.164499 | -3.025356 | 2.93624 | 2.901235 | 11.21139 | 10.63146 |  | -0.003593452 |  | 0.001153593 | 866.8571 | [8 empty] | 27.54342 | 0.05818546 | 25 | 0 | 26.98998 | -0.03736198
5896 | 2021/04/01 01:28:06 | 43175.9187 | 4.0004 | 1 | 9 | 0 | 0 | 0 | -0.7265549 | 4.162517 | -3.024297 | 2.93624 | 2.901638 | 11.21139 | 10.63314 |  | -0.001126771 |  | 0.1442308 | [9 empty] | 27.20948 | -0.05512536 | 25 | 0 | 26.71258 | -0.05958855
5897 | 2021/04/01 01:28:08 | 43177.9186 | 6.0003 | 1 | 9 | 0 | 0 | 0 | -0.7270966 | 4.161108 | -3.025527 | 2.93624 | 2.902041 | 11.21139 | 10.63482 | [13 empty] | 27.20108 | -0.007879734 | 25 | 0 | 27.10245 | 0.08544803
5898 | 2021/04/01 01:28:10 | 43179.9194 | 8.0011 | 1 | 9 | 0 | 0 | 0 | -0.7263794 | 4.159748 | -3.021555 | 2.93624 | 2.902445 | 11.21139 | 10.6365 |  | -0.0005833043 | [11 empty] | 27.52432 | 0.08162022 | 25 | 0 | 26.73614 | -0.03168166
5899 | 2021/04/01 01:28:12 | 43181.9194 | 10.0011 | 1 | 9 | 0 | 0 | 0 | -0.7267303 | 4.158585 | -3.02217 | 2.93624 | 2.902848 | 11.21139 | 10.63818 |  | -0.0006830241 | [11 empty] | 27.10467 | -0.04365087 | 25 | 0 | 26.9278 | -0.04810929
5900 | 2021/04/01 01:28:14 | 43183.9194 | 12.0011 | 1 | 9 | 0 | 0 | 0 | -0.7261887 | 4.157322 | -3.019 | 2.93624 | 2.903252 | 11.21139 | 10.63985 |  | -0.0005897986 |  | 0.3093644 | 4.435187 | [8 empty] | 27.40276 | -0.01885593 | 25 | 0 | 27.09805 | 0.07001281
5901 | 2021/04/01 01:28:16 | 43185.9195 | 14.0012 | 1 | 9 | 0 | 0 | 0 | -0.7263565 | 4.156528 | -3.019121 | 2.93624 | 2.903655 | 11.21139 | 10.64153 | [13 empty] | 27.37603 | 0.08257926 | 25 | 0 | 26.72992 | -0.01071215
5902 | 2021/04/01 01:28:18 | 43187.9188 | 16.0005 | 1 | 9 | 0 | 0 | 0 | -0.7264938 | 4.155719 | -3.019104 | 2.93624 | 2.904058 | 11.21139 | 10.6432 |  | -0.0004211811 | [11 empty] | 27.03459 | -0.06316304 | 25 | 0 | 26.87192 | -0.06762743
5903 | 2021/04/01 01:28:20 | 43189.9188 | 18.0005 | 1 | 9 | 0 | 0 | 0 | -0.7262802 | 4.154743 | -3.017508 | 2.93624 | 2.904461 | 11.21139 | 10.64488 | [13 empty] | 27.41516 | -0.03770947 | 25 | 0 | 26.92548 | 0.01673877
5904 | 2021/04/01 01:28:22 | 43191.9196 | 20.0013 | 1 | 9 | 0 | 0 | 0 | -0.7267227 | 4.153962 | -3.018778 | 2.93624 | 2.904865 | 11.21139 | 10.64656 |  | -0.0003309634 | [11 empty] | 27.05593 | -0.1122594 | 25 | 0 | 26.71542 | -0.1278907
5905 | 2021/04/01 01:28:24 | 43193.919 | 22.0007 | 1 | 9 | 0 | 0 | 0 | -0.7267303 | 4.153438 | -3.018429 | 2.93624 | 2.905268 | 11.21139 | 10.64823 | [13 empty] | 27.26425 | -0.02205193 | 25 | 0 | 27.10165 | 0.1223946
5906 | 2021/04/01 01:28:26 | 43195.9188 | 24.0005 | 1 | 9 | 0 | 0 | 0 | -0.7267456 | 4.152695 | -3.017953 | 2.93624 | 2.905672 | 11.21139 | 10.64991 |  | -0.0004068645 |  | 0.4688631 | [9 empty] | 27.45507 | 0.1165706 | 25 | 0 | 26.83752 | -0.02780676
5907 | 2021/04/01 01:28:28 | 43197.9189 | 26.0006 | 1 | 9 | 0 | 0 | 0 | -0.7266464 | 4.15198 | -3.017021 | 2.93624 | 2.906075 | 11.21139 | 10.65158 |  | -0.0004783577 | [11 empty] | 27.08694 | -0.1089472 | 25 | 0 | 26.79626 | -0.09790659
5908 | 2021/04/01 01:28:30 | 43199.9197 | 28.0014 | 1 | 9 | 0 | 0 | 0 | -0.7265396 | 4.151217 | -3.016024 | 2.93624 | 2.906479 | 11.21139 | 10.65326 | [13 empty] | 27.30507 | 0.005971193 | 25 | 0 | 26.94963 | -0.02445519
5909 | 2021/04/01 01:28:32 | 43201.9189 | 30.0006 | 1 | 9 | 0 | 0 | 0 | -0.7265701 | 4.150468 | -3.015606 | 2.93624 | 2.906882 | 11.21139 | 10.65493 | [13 empty] | 27.14821 | -0.06929159 | 25 | 0 | 26.72952 | -0.04042685
5910 | 2021/04/01 01:28:34 | 43203.9189 | 32.0006 | 1 | 9 | 0 | 0 | 0 | -0.7267838 | 4.149917 | -3.016092 | 2.93624 | 2.907286 | 11.21139 | 10.65661 |  | -0.0003062722 | [11 empty] | 27.17096 | 0.01703858 | 25 | 0 | 27.07943 | 0.1037288
5911 | 2021/04/01 01:28:36 | 43205.9199 | 34.0016 | 1 | 9 | 0 | 0 | 0 | -0.7267075 | 4.149158 | -3.015224 | 2.93624 | 2.90769 | 11.21139 | 10.65828 | [13 empty] | 27.49951 | 0.04777253 | 25 | 0 | 26.91046 | -0.05222678
5912 | 2021/04/01 01:28:38 | 43207.9191 | 36.0008 | 1 | 9 | 0 | 0 | 0 | -0.7264252 | 4.148645 | -3.01368 | 2.93624 | 2.908093 | 11.21139 | 10.65996 |  | -0.000318767 | [11 empty] | 27.16283 | -0.07910728 | 25 | 0 | 26.74415 | -0.05025446
5913 | 2021/04/01 01:28:40 | 43209.9189 | 38.0006 | 1 | 9 | 0 | 0 | 0 | -0.7269745 | 4.148368 | -3.015758 | 2.93624 | 2.908496 | 11.21139 | 10.66163 | [13 empty] | 27.22551 | 0.01860559 | 25 | 0 | 27.04957 | 0.07641137
5914 | 2021/04/01 01:28:42 | 43211.9192 | 40.0009 | 1 | 9 | 0 | 0 | 0 | -0.7265549 | 4.147787 | -3.013595 | 2.93624 | 2.9089 | 11.21139 | 10.6633 |  | -0.0002503684 |  | 0.6496572 | 1.808592 | [8 empty] | 27.33882 | 0.09119332 | 25 | 0 | 26.67842 | -0.02655625
5915 | 2021/04/01 01:28:44 | 43213.9191 | 42.0008 | 1 | 9 | 0 | 0 | 0 | -0.7264023 | 4.147113 | -3.012472 | 2.93624 | 2.909303 | 11.21139 | 10.66498 | [13 empty] | 27.13298 | -0.05568981 | 25 | 0 | 26.9419 | -0.06681919
5916 | 2021/04/01 01:28:46 | 43215.9191 | 44.0008 | 1 | 9 | 0 | 0 | 0 | -0.7271271 | 4.146549 | -3.015068 | 2.93624 | 2.909707 | 11.21139 | 10.66665 | [13 empty] | 27.41866 | -0.008508563 | 25 | 0 | 27.18504 | 0.09147048
5917 | 2021/04/01 01:28:48 | 43217.9191 | 46.0008 | 1 | 9 | 0 | 0 | 0 | -0.7265701 | 4.146182 | -3.012492 | 2.93624 | 2.91011 | 11.21139 | 10.66832 |  | -0.0002061396 | [11 empty] | 27.45197 | 0.09573042 | 25 | 0 | 26.83441 | 0.04692852
5918 | 2021/04/01 01:28:50 | 43219.9184 | 48.0001 | 1 | 9 | 0 | 0 | 0 | -0.7266541 | 4.14544 | -3.012301 | 2.93624 | 2.910513 | 11.21139 | 10.66999 | [13 empty] | 27.10778 | -0.03275216 | 25 | 0 | 27.08552 | 0.0784719
5919 | 2021/04/01 01:28:52 | 43221.9191 | 50.0008 | 1 | 9 | 0 | 0 | 0 | -0.7267456 | 4.144908 | -3.012294 | 2.93624 | 2.910917 | 11.21139 | 10.67167 |  | -0.0003270208 | [11 empty] | 27.5159 | 0.1275384 | 25 | 0 | 26.99088 | 0.06986499
5920 | 2021/04/01 01:28:54 | 43223.9183 | 52 | 1 | 9 | 0 | 0 | 0 | -0.726326 | 4.144371 | -3.010164 | 2.93624 | 2.91132 | 11.21139 | 10.67334 | [13 empty] | 27.25793 | -0.03117859 | 25 | 0 | 26.6757 | -0.1578826
5921 | 2021/04/01 01:28:56 | 43225.9183 | 54 | 1 | 9 | 0 | 0 | 0 | -0.7262039 | 4.143829 | -3.009265 | 2.93624 | 2.911723 | 11.21139 | 10.67501 | [13 empty] | 27.15351 | -0.09371102 | 25 | 0 | 26.96954 | 0.03511667
5922 | 2021/04/01 01:28:58 | 43227.9192 | 56.0009 | 1 | 9 | 0 | 0 | 0 | -0.7266312 | 4.143383 | -3.010711 | 2.93624 | 2.912127 | 11.21139 | 10.67668 |  | -0.0002176043 | [11 empty] | 27.38997 | 0.06472051 | 25 | 0 | 27.04259 | 0.1247966
5923 | 2021/04/01 01:29:00 | 43229.9183 | 58 | 1 | 9 | 0 | 0 | 0 | -0.7265701 | 4.14285 | -3.010071 | 2.93624 | 2.912529 | 11.21139 | 10.67835 | [13 empty] | 27.38274 | -0.04795253 | 25 | 0 | 26.69705 | 0.007568598
5924 | 2021/04/01 01:29:02 | 43231.9193 | 60.001 | 1 | 9 | 0 | 0 | 0 | -0.7263412 | 4.142556 | -3.008909 | 2.93624 | 2.912933 | 11.21139 | 10.68002 |  | -0.0003710639 |  | 0.8097299 | [9 empty] | 27.22151 | 0.03232956 | 25 | 0 | 27.08734 | 0.1012695
5925 | 2021/04/01 01:29:04 | 43233.9184 | 62.0001 | 1 | 9 | 0 | 0 | 0 | -0.7261887 | 4.14206 | -3.007917 | 2.93624 | 2.913337 | 11.21139 | 10.68169 | [13 empty] | 27.49422 | 0.06873667 | 25 | 0 | 26.94073 | -0.05571067
5926 | 2021/04/01 01:29:06 | 43235.9192 | 64.0009 | 1 | 9 | 0 | 0 | 0 | -0.7267303 | 4.141821 | -3.009987 | 2.93624 | 2.91374 | 11.21139 | 10.68337 | [13 empty] | 27.23 | -0.06150365 | 25 | 0 | 26.63351 | -0.07041812
5927 | 2021/04/01 01:29:08 | 43237.9193 | 66.001 | 1 | 9 | 0 | 0 | 0 | -0.7268448 | 4.141437 | -3.010182 | 2.93624 | 2.914144 | 11.21139 | 10.68504 |  | -0.0001884315 | [11 empty] | 27.16674 | -0.0437063 | 25 | 0 | 26.997 | 0.06957471
5928 | 2021/04/01 01:29:10 | 43239.9193 | 68.001 | 1 | 9 | 0 | 0 | 0 | -0.7266846 | 4.140842 | -3.009086 | 2.93624 | 2.914547 | 11.21139 | 10.68671 | [13 empty] | 27.51762 | 0.112775 | 25 | 0 | 26.87169 | 0.08401215
5929 | 2021/04/01 01:29:12 | 43241.9193 | 70.001 | 1 | 9 | 0 | 0 | 0 | -0.7265167 | 4.140136 | -3.007878 | 2.93624 | 2.914951 | 11.21139 | 10.68838 | [13 empty] | 27.14511 | 0.005692244 | 25 | 0 | 26.68372 | -0.07655323
5930 | 2021/04/01 01:29:14 | 43243.9193 | 72.001 | 1 | 9 | 0 | 0 | 0 | -0.7263794 | 4.139933 | -3.007162 | 2.93624 | 2.915354 | 11.21139 | 10.69005 |  | -0.0001989662 | [11 empty] | 27.15351 | -0.08410931 | 25 | 0 | 27.03354 | -0.02860367
5931 | 2021/04/01 01:29:16 | 43245.9185 | 74.0002 | 1 | 9 | 0 | 0 | 0 | -0.7271881 | 4.139381 | -3.010109 | 2.93624 | 2.915757 | 11.21139 | 10.69172 | [13 empty] | 27.44318 | 0.02345204 | 25 | 0 | 27.03895 | 0.09904683
5932 | 2021/04/01 01:29:18 | 43247.9195 | 76.0012 | 1 | 9 | 0 | 0 | 0 | -0.7266922 | 4.139135 | -3.007877 | 2.93624 | 2.916161 | 11.21139 | 10.69339 | [13 empty] | 27.44126 | 0.1165432 | 25 | 0 | 26.75967 | 0.003280044
5933 | 2021/04/01 01:29:20 | 43249.9187 | 78.0004 | 1 | 9 | 0 | 0 | 0 | -0.726593 | 4.138543 | -3.007036 | 2.93624 | 2.916564 | 11.21139 | 10.69506 | [13 empty] | 27.222 | -0.06851912 | 25 | 0 | 27.08783 | 0.102551
5934 | 2021/04/01 01:29:22 | 43251.9194 | 80.0011 | 1 | 9 | 0 | 0 | 0 | -0.7264023 | 4.138314 | -3.006081 | 2.93624 | 2.916968 | 11.21139 | 10.69673 |  | -0.0001977509 | [11 empty] | 27.4818 | 0.118978 | 25 | 0 | 26.97096 | 0.03461897
5935 | 2021/04/01 01:29:24 | 43253.9195 | 82.0012 | 1 | 9 | 0 | 0 | 0 | -0.7263641 | 4.137959 | -3.005665 | 2.93624 | 2.917371 | 11.21139 | 10.6984 | [13 empty] | 27.21231 | -0.0198257 | 25 | 0 | 26.62291 | -0.1509809
5936 | 2021/04/01 01:29:26 | 43255.9196 | 84.0013 | 1 | 9 | 0 | 0 | 0 | -0.7267303 | 4.137774 | -3.007046 | 2.93624 | 2.917775 | 11.21139 | 10.70007 |  |  |  | 0.9289117 | 1.140871 | [8 empty] | 27.08242 | -0.127027 | 25 | 0 | 26.94821 | 0.01289248
5937 | 2021/04/01 01:29:28 | 43257.9186 | 86.0003 | 1 | 9 | 0 | 0 | 0 | -0.7266464 | 4.137237 | -3.006308 | 2.93624 | 2.918177 | 11.21139 | 10.70173 | [13 empty] | 27.40716 | 0.06052375 | 25 | 0 | 27.16643 | 0.1361293
5938 | 2021/04/01 01:29:30 | 43259.9196 | 88.0013 | 1 | 9 | 0 | 0 | 0 | -0.7264938 | 4.136428 | -3.005089 | 2.93624 | 2.918581 | 11.21139 | 10.7034 |  | -0.000118738 | [11 empty] | 27.18815 | -0.08370757 | 25 | 0 | 26.71969 | -0.05485952
5939 | 2021/04/01 01:29:32 | 43261.9187 | 90.0004 | 1 | 9 | 0 | 0 | 0 | -0.7266846 | 4.136098 | -3.005639 | 2.93624 | 2.918984 | 11.21139 | 10.70507 | [13 empty] | 27.08784 | 0.01119554 | 25 | 0 | 26.98918 | 0.1067626
5940 | 2021/04/01 01:29:34 | 43263.9195 | 92.0012 | 1 | 9 | 0 | 0 | 0 | -0.7265778 | 4.135892 | -3.005047 | 2.93624 | 2.919388 | 11.21139 | 10.70674 | [13 empty] | 27.41516 | 0.09338915 | 25 | 0 | 27.13178 | 0.03346503
5941 | 2021/04/01 01:29:36 | 43265.9197 | 94.0014 | 1 | 9 | 0 | 0 | 0 | -0.7262497 | 4.135477 | -3.003389 | 2.93624 | 2.919791 | 11.21139 | 10.70841 | [13 empty] | 27.41786 | 0.008481741 | 25 | 0 | 26.80026 | -0.09153187
5942 | 2021/04/01 01:29:38 | 43267.9196 | 96.0013 | 1 | 9 | 0 | 0 | 0 | -0.7267838 | 4.135361 | -3.005513 | 2.93624 | 2.920195 | 11.21139 | 10.71008 |  | -0.0001719593 | [11 empty] | 27.14071 | -0.07332683 | 25 | 0 | 26.70066 | -0.01559258
5943 | 2021/04/01 01:29:40 | 43269.9188 | 98.0005 | 1 | 9 | 0 | 0 | 0 | -0.7267456 | 4.134964 | -3.005067 | 2.93624 | 2.920598 | 11.21139 | 10.71174 | [13 empty] | 27.46399 | 0.01388729 | 25 | 0 | 27.07401 | 0.08279562
5944 | 2021/04/01 01:29:42 | 43271.9197 | 100.0014 | 1 | 9 | 0 | 0 | 0 | -0.7266312 | 4.134676 | -3.004385 | 2.93624 | 2.921002 | 11.21139 | 10.71341 | [13 empty] | 27.38363 | 0.102976 | 25 | 0 | 26.7233 | -0.00141561
5945 | 2021/04/01 01:29:44 | 43273.9188 | 102.0005 | 1 | 9 | 0 | 0 | 0 | -0.7266922 | 4.134104 | -3.004221 | 2.93624 | 2.921405 | 11.21139 | 10.71508 |  | -0.0001486284 | [11 empty] | 27.02566 | -0.06798983 | 25 | 0 | 26.77051 | -0.1146829
5946 | 2021/04/01 01:29:46 | 43275.9191 | 104.0008 | 1 | 9 | 0 | 0 | 0 | -0.7264175 | 4.133836 | -3.002891 | 2.93624 | 2.921808 | 11.21139 | 10.71675 | [13 empty] | 27.22561 | -0.06746292 | 25 | 0 | 27.09143 | 0.05248189
5947 | 2021/04/01 01:29:48 | 43277.9198 | 106.0015 | 1 | 9 | 0 | 0 | 0 | -0.7267075 | 4.133559 | -3.003888 | 2.93624 | 2.922212 | 11.21139 | 10.71842 | [13 empty] | 27.53051 | 0.1148272 | 25 | 0 | 26.94149 | 0.1105201
5948 | 2021/04/01 01:29:50 | 43279.9191 | 108.0008 | 1 | 9 | 0 | 0 | 0 | -0.7266846 | 4.132717 | -3.003182 | 2.93624 | 2.922615 | 11.21139 | 10.72008 |  | -0.0002134726 | [11 empty] | 27.10285 | -0.133642 | 25 | 0 | 26.92598 | -0.004848838
5949 | 2021/04/01 01:29:52 | 43281.9183 | 110 | 1 | 9 | 0 | 0 | 0 | -0.7265167 | 4.132679 | -3.00246 | 2.93624 | 2.923018 | 11.21139 | 10.72175 |  |  |  | 1.088358 | [9 empty] | 27.39074 | 0.07312298 | 25 | 0 | 27.10023 | 0.1376396
5950 | 2021/04/01 01:29:54 | 43283.919 | 112.0007 | 1 | 9 | 0 | 0 | 0 | -0.7265778 | 4.132236 | -3.002391 | 2.93624 | 2.923422 | 11.21139 | 10.72342 | [13 empty] | 27.42355 | 0.09145677 | 25 | 0 | 26.78462 | -0.07738411
5951 | 2021/04/01 01:29:56 | 43285.9192 | 114.0009 | 1 | 9 | 0 | 0 | 0 | -0.7266846 | 4.131967 | -3.002637 | 2.93624 | 2.923826 | 11.21139 | 10.72508 |  | -0.0002105763 | [11 empty] | 27.12329 | -0.1122838 | 25 | 0 | 26.79705 | -0.09014666
5952 | 2021/04/01 01:29:58 | 43287.9191 | 116.0008 | 1 | 9 | 0 | 0 | 0 | -0.726593 | 4.131636 | -3.002018 | 2.93624 | 2.924229 | 11.21139 | 10.72675 | [13 empty] | 27.28237 | -0.002539158 | 25 | 0 | 27.13399 | -0.04997075
5953 | 2021/04/01 01:30:00 | 43289.9183 | 118 | 1 | 9 | 0 | 0 | 0 | -0.7268295 | 4.131496 | -3.002893 | 2.93624 | 2.924632 | 11.21139 | 10.72842 | [13 empty] | 27.16927 | -0.08785605 | 25 | 0 | 26.60117 | -0.09232819
5954 | 2021/04/01 01:30:02 | 43291.9185 | 120.0002 | 1 | 9 | 0 | 0 | 0 | -0.7266083 | 4.131196 | -3.001761 | 2.93624 | 2.925035 | 11.21139 | 10.73008 | [13 empty] | 27.15132 | -0.03270507 | 25 | 0 | 27.05268 | 0.06947935
5955 | 2021/04/01 01:30:04 | 43293.9194 | 122.0011 | 1 | 9 | 0 | 0 | 0 | -0.7270355 | 4.13072 | -3.00318 | 2.93624 | 2.925439 | 11.21139 | 10.73175 |  | -0.0001683829 | [11 empty] | 27.4552 | 0.0767678 | 25 | 0 | 26.95144 | -0.01653492
5956 | 2021/04/01 01:30:06 | 43295.9187 | 124.0004 | 1 | 9 | 0 | 0 | 0 | -0.7270966 | 4.130326 | -3.003146 | 2.93624 | 2.925842 | 11.21139 | 10.73342 | [13 empty] | 27.08344 | -0.08118451 | 25 | 0 | 26.70026 | -0.06121337
5957 | 2021/04/01 01:30:08 | 43297.9187 | 126.0004 | 1 | 9 | 0 | 0 | 0 | -0.7267838 | 4.129907 | -3.00155 | 2.93624 | 2.926246 | 11.21139 | 10.73508 | [13 empty] | 27.33522 | 0.01905084 | 25 | 0 | 27.18686 | 0.06574631
5958 | 2021/04/01 01:30:10 | 43299.9186 | 128.0003 | 1 | 9 | 0 | 0 | 0 | -0.7267075 | 4.129617 | -3.001024 | 2.93624 | 2.926649 | 11.21139 | 10.73675 | [13 empty] | 27.09495 | 0.005290508 | 25 | 0 | 26.74024 | -0.07916987
5959 | 2021/04/01 01:30:12 | 43301.9193 | 130.001 | 1 | 9 | 0 | 0 | 0 | -0.7265396 | 4.129218 | -3.00004 | 2.93624 | 2.927053 | 11.21139 | 10.73841 |  | -0.0001309681 | [11 empty] | 27.33442 | -0.05131423 | 25 | 0 | 27.10787 | 0.05085588
5960 | 2021/04/01 01:30:14 | 43303.9185 | 132.0002 | 1 | 9 | 0 | 0 | 0 | -0.7266846 | 4.128793 | -3.00033 | 2.93624 | 2.927456 | 11.21139 | 10.74008 | [13 empty] | 27.25043 | 0.0644207 | 25 | 0 | 26.65396 | -0.03335118
5961 | 2021/04/01 01:30:16 | 43305.9194 | 134.0011 | 1 | 9 | 0 | 0 | 0 | -0.7267303 | 4.12852 | -3.000321 | 2.93624 | 2.92786 | 11.21139 | 10.74175 | [13 empty] | 27.16514 | -0.09917557 | 25 | 0 | 27.05939 | -0.03701568
5962 | 2021/04/01 01:30:18 | 43307.9195 | 136.0012 | 1 | 9 | 0 | 0 | 0 | -0.7266922 | 4.128407 | -3.000081 | 2.93624 | 2.928263 | 11.21139 | 10.74341 | [13 empty] | 27.43828 | 0.07505774 | 25 | 0 | 26.63715 | -0.1319522
5963 | 2021/04/01 01:30:20 | 43309.9195 | 138.0012 | 1 | 9 | 0 | 0 | 0 | -0.7270126 | 4.128141 | -3.001211 | 2.93624 | 2.928667 | 11.21139 | 10.74508 |  | -0.0001560493 | [11 empty] | 27.20868 | -0.07175028 | 25 | 0 | 27.09583 | 0.09042263
5964 | 2021/04/01 01:30:22 | 43311.9187 | 140.0004 | 1 | 9 | 0 | 0 | 0 | -0.7269058 | 4.127885 | -3.000584 | 2.93624 | 2.92907 | 11.21139 | 10.74674 |  |  |  |  | 0.8705189 | [8 empty] | 27.35392 | 0.08759379 | 25 | 0 | 26.722 | -0.05237937
5965 | 2021/04/01 01:30:24 | 43313.9186 | 142.0003 | 1 | 9 | 0 | 0 | 0 | -0.7267838 | 4.127524 | -2.999818 | 2.93624 | 2.929473 | 11.21139 | 10.74841 |  |  |  | 1.234298 | [9 empty] | 27.08734 | -0.1214516 | 25 | 0 | 26.96735 | -0.008197427
5966 | 2021/04/01 01:30:26 | 43315.9195 | 144.0012 | 1 | 9 | 0 | 0 | 0 | -0.7267914 | 4.127124 | -2.999558 | 2.93624 | 2.929877 | 11.21139 | 10.75007 |  | -0.0001833737 | [11 empty] | 27.5008 | 0.1244843 | 25 | 0 | 26.99709 | 0.08681178
5967 | 2021/04/01 01:30:28 | 43317.9195 | 146.0012 | 1 | 9 | 0 | 0 | 0 | -0.7269363 | 4.126658 | -2.999817 | 2.93624 | 2.93028 | 11.21139 | 10.75174 | [13 empty] | 27.06432 | -0.08868098 | 25 | 0 | 27.05348 | 0.04111826
5968 | 2021/04/01 01:30:30 | 43319.9189 | 148.0006 | 1 | 9 | 0 | 0 | 0 | -0.7270737 | 4.126358 | -3.000166 | 2.93624 | 2.930684 | 11.21139 | 10.7534 | [13 empty] | 27.53143 | 0.09324729 | 25 | 0 | 26.99931 | -0.004485846
5969 | 2021/04/01 01:30:32 | 43321.9196 | 150.0013 | 1 | 9 | 0 | 0 | 0 | -0.7270126 | 4.126237 | -2.999826 | 2.93624 | 2.931087 | 11.21139 | 10.75507 | [13 empty] | 27.23652 | -0.07511497 | 25 | 0 | 26.74677 | -0.05514443
5970 | 2021/04/01 01:30:34 | 43323.9189 | 152.0006 | 1 | 9 | 0 | 0 | 0 | -0.7266464 | 4.125864 | -2.998044 | 2.93624 | 2.931491 | 11.21139 | 10.75673 |  | -0.0001567525 | [11 empty] | 27.1296 | -0.004190803 | 25 | 0 | 26.96696 | 0.1069123
5971 | 2021/04/01 01:30:36 | 43325.9195 | 154.0012 | 1 | 9 | 0 | 0 | 0 | -0.7266083 | 4.12556 | -2.997666 | 2.93624 | 2.931894 | 11.21139 | 10.7584 | [13 empty] | 27.42048 | 0.09851992 | 25 | 0 | 27.12999 | 0.05194306
5972 | 2021/04/01 01:30:38 | 43327.9189 | 156.0006 | 1 | 9 | 0 | 0 | 0 | -0.7267075 | 4.125269 | -2.997864 | 2.93624 | 2.932297 | 11.21139 | 10.76006 | [13 empty] | 27.43739 | -0.002220273 | 25 | 0 | 26.71618 | -0.08891046
5973 | 2021/04/01 01:30:40 | 43329.9189 | 158.0006 | 1 | 9 | 0 | 0 | 0 | -0.7266159 | 4.124969 | -2.997268 | 2.93624 | 2.932701 | 11.21139 | 10.76173 | [13 empty] | 27.17576 | -0.07815838 | 25 | 0 | 27.05579 | -0.0004333258
5974 | 2021/04/01 01:30:42 | 43331.9188 | 160.0005 | 1 | 9 | 0 | 0 | 0 | -0.7265701 | 4.124801 | -2.996957 | 2.93624 | 2.933104 | 11.21139 | 10.76339 |  | -0.0001414572 | [11 empty] | 27.50661 | 0.03689289 | 25 | 0 | 27.05268 | 0.09472191
5975 | 2021/04/01 01:30:44 | 43333.9191 | 162.0008 | 1 | 9 | 0 | 0 | 0 | -0.7267456 | 4.124496 | -2.997459 | 2.93624 | 2.933508 | 11.21139 | 10.76505 | [13 empty] | 27.31839 | 0.07677078 | 25 | 0 | 26.722 | -0.01431167
5976 | 2021/04/01 01:30:46 | 43335.9197 | 164.0014 | 1 | 9 | 0 | 0 | 0 | -0.7262421 | 4.123799 | -2.994876 | 2.93624 | 2.933911 | 11.21139 | 10.76672 | [13 empty] | 27.07402 | -0.05388081 | 25 | 0 | 26.86157 | -0.07834315
5977 | 2021/04/01 01:30:48 | 43337.919 | 166.0007 | 1 | 9 | 0 | 0 | 0 | -0.7268219 | 4.123657 | -2.997164 | 2.93624 | 2.934314 | 11.21139 | 10.76838 |  | -0.0001564139 | [11 empty] | 27.36413 | -0.01820624 | 25 | 0 | 26.85459 | -0.002182126
5978 | 2021/04/01 01:30:50 | 43339.9191 | 168.0008 | 1 | 9 | 0 | 0 | 0 | -0.7267075 | 4.123374 | -2.996487 | 2.93624 | 2.934717 | 11.21139 | 10.77004 | [13 empty] | 27.15182 | -0.06634831 | 25 | 0 | 26.6762 | -0.1353002
5979 | 2021/04/01 01:30:52 | 43341.9189 | 170.0006 | 1 | 9 | 0 | 0 | 0 | -0.7268677 | 4.123293 | -2.997088 | 2.93624 | 2.935121 | 11.21139 | 10.77171 | [13 empty] | 27.16865 | -0.06984711 | 25 | 0 | 27.04157 | 0.09234667
5980 | 2021/04/01 01:30:54 | 43343.9197 | 172.0014 | 1 | 9 | 0 | 0 | 0 | -0.7268448 | 4.122925 | -2.996727 | 2.93624 | 2.935525 | 11.21139 | 10.77337 | [13 empty] | 27.4587 | 0.1124233 | 25 | 0 | 27.00472 | 0.08584797
5981 | 2021/04/01 01:30:56 | 43345.9189 | 174.0006 | 1 | 9 | 0 | 0 | 0 | -0.7267609 | 4.122869 | -2.99634 | 2.93624 | 2.935928 | 11.21139 | 10.77503 |  | -0.0001815628 | [11 empty] | 27.34192 | 0.05039811 | 25 | 0 | 26.68864 | -0.1251507
5982 | 2021/04/01 01:30:58 | 43347.919 | 176.0007 | 1 | 9 | 0 | 0 | 0 | -0.7267456 | 4.122702 | -2.996156 | 2.93624 | 2.936331 | 11.21139 | 10.7767 |  |  |  | 1.341486 | [9 empty] | 27.07223 | -0.1206487 | 25 | 0 | 27.03185 | 0.09198606
5983 | 2021/04/01 01:31:00 | 43349.9191 | 178.0008 | 1 | 9 | 0 | 0 | 0 | -0.7269211 | 4.122115 | -2.996452 | 2.93624 | 2.936735 | 11.21139 | 10.77836 | [13 empty] | 27.48401 | 0.06594658 | 25 | 0 | 26.92339 | -0.05182862
5984 | 2021/04/01 01:31:02 | 43351.9192 | 180.0009 | 1 | 9 | 0 | 0 | 0 | -0.7266464 | 4.121739 | -2.995047 | 2.93624 | 2.937138 | 11.21139 | 10.78002 |  | -0.0001826068 | [11 empty] | 27.21 | -0.07968307 | 25 | 0 | 26.65618 | -0.07748902
5985 | 2021/04/01 01:31:04 | 43353.9192 | 182.0009 | 1 | 9 | 0 | 0 | 0 | -0.7265549 | 4.121506 | -2.9945 | 2.93624 | 2.937542 | 11.21139 | 10.78169 | [13 empty] | 27.10027 | -0.03011167 | 25 | 0 | 26.93051 | 0.06764114
5986 | 2021/04/01 01:31:06 | 43355.9185 | 184.0002 | 1 | 9 | 0 | 0 | 0 | -0.7270508 | 4.121375 | -2.996449 | 2.93624 | 2.937945 | 11.21139 | 10.78335 | [13 empty] | 27.40587 | 0.08107901 | 25 | 0 | 27.09405 | 0.0322628
5987 | 2021/04/01 01:31:08 | 43357.9191 | 186.0008 | 1 | 9 | 0 | 0 | 0 | -0.7264175 | 4.12093 | -2.993516 | 2.93624 | 2.938349 | 11.21139 | 10.78501 | [13 empty] | 27.40094 | -0.01151145 | 25 | 0 | 26.70999 | -0.08931518
5988 | 2021/04/01 01:31:10 | 43359.9193 | 188.001 | 1 | 9 | 0 | 0 | 0 | -0.7266312 | 4.120852 | -2.99434 | 2.93624 | 2.938752 | 11.21139 | 10.78667 |  | -0.0001442724 | [11 empty] | 27.16554 | -0.08301318 | 25 | 0 | 27.03846 | -0.007513762
5989 | 2021/04/01 01:31:12 | 43361.9185 | 190.0002 | 1 | 9 | 0 | 0 | 0 | -0.7267838 | 4.120356 | -2.994608 | 2.93624 | 2.939155 | 11.21139 | 10.78833 | [13 empty] | 27.41968 | 0.01598477 | 25 | 0 | 27.02255 | 0.08712709
5990 | 2021/04/01 01:31:14 | 43363.9193 | 192.001 | 1 | 9 | 0 | 0 | 0 | -0.7267609 | 4.120236 | -2.994426 | 2.93624 | 2.939559 | 11.21139 | 10.79 | [13 empty] | 27.37074 | 0.1004887 | 25 | 0 | 26.71751 | 0.000538826
5991 | 2021/04/01 01:31:16 | 43365.9186 | 194.0003 | 1 | 9 | 0 | 0 | 0 | -0.7268677 | 4.120049 | -2.994731 | 2.93624 | 2.939962 | 11.21139 | 10.79166 | [13 empty] | 27.0682 | -0.03404558 | 25 | 0 | 26.79173 | -0.08295357
5992 | 2021/04/01 01:31:18 | 43367.9185 | 196.0002 | 1 | 9 | 0 | 0 | 0 | -0.7266541 | 4.119708 | -2.993603 | 2.93624 | 2.940366 | 11.21139 | 10.79332 |  | -0.0001283709 | [11 empty] | 27.26815 | -0.080899 | 25 | 0 | 27.00202 | 0.06571591
5993 | 2021/04/01 01:31:20 | 43369.9185 | 198.0002 | 1 | 9 | 0 | 0 | 0 | -0.7269821 | 4.119529 | -2.994824 | 2.93624 | 2.940769 | 11.21139 | 10.79498 | [13 empty] | 27.22911 | -0.01220107 | 25 | 0 | 26.65396 | -0.1477885
5994 | 2021/04/01 01:31:22 | 43371.9185 | 200.0002 | 1 | 9 | 0 | 0 | 0 | -0.7267609 | 4.119039 | -2.993556 | 2.93624 | 2.941172 | 11.21139 | 10.79665 | [13 empty] | 27.06032 | -0.1301825 | 25 | 0 | 26.89054 | -0.003597736
5995 | 2021/04/01 01:31:24 | 43373.9185 | 202.0002 | 1 | 9 | 0 | 0 | 0 | -0.7266464 | 4.118847 | -2.992945 | 2.93624 | 2.941575 | 11.21139 | 10.7983 | [13 empty] | 27.38403 | 0.05175889 | 25 | 0 | 27.12907 | 0.1384813
5996 | 2021/04/01 01:31:26 | 43375.9194 | 204.0011 | 1 | 9 | 0 | 0 | 0 | -0.7262497 | 4.118602 | -2.991133 | 2.93624 | 2.941979 | 11.21139 | 10.79997 | [13 empty] | 27.47731 | 0.1164496 | 25 | 0 | 26.83133 | -0.03903389
5997 | 2021/04/01 01:31:28 | 43377.9186 | 206.0003 | 1 | 9 | 0 | 0 | 0 | -0.7266159 | 4.118279 | -2.992407 | 2.93624 | 2.942382 | 11.21139 | 10.80163 |  | -0.0001289889 | [11 empty] | 27.16465 | -0.07538199 | 25 | 0 | 26.98647 | 0.08654177
5998 | 2021/04/01 01:31:30 | 43379.9194 | 208.0011 | 1 | 9 | 0 | 0 | 0 | -0.7266693 | 4.11795 | -2.992388 | 2.93624 | 2.942786 | 11.21139 | 10.80329 | [13 empty] | 27.45907 | 0.07815957 | 25 | 0 | 27.09041 | 0.02488971
5999 | 2021/04/01 01:31:32 | 43381.9194 | 210.0011 | 1 | 9 | 0 | 0 | 0 | -0.7267609 | 4.117944 | -2.992761 | 2.93624 | 2.943189 | 11.21139 | 10.80495 | [13 empty] | 27.44126 | -0.01070499 | 25 | 0 | 26.78101 | -0.09961665
6000 | 2021/04/01 01:31:34 | 43383.9196 | 212.0013 | 1 | 9 | 0 | 0 | 0 | -0.726532 | 4.117704 | -2.991644 | 2.93624 | 2.943592 | 11.21139 | 10.80661 |  |  |  | 1.495577 | 0.7019953 | [8 empty] | 27.0634 | -0.09685636 | 25 | 0 | 26.75136 | 0.003070831
6001 | 2021/04/01 01:31:36 | 43385.9186 | 214.0003 | 1 | 9 | 0 | 0 | 0 | -0.7267456 | 4.117605 | -2.992451 | 2.93624 | 2.943995 | 11.21139 | 10.80827 |  | -0.000130447 | [11 empty] | 27.23843 | 0.07029295 | 25 | 0 | 27.09715 | 0.1125985
6002 | 2021/04/01 01:31:38 | 43387.9194 | 216.0011 | 1 | 9 | 0 | 0 | 0 | -0.7268066 | 4.117327 | -2.9925 | 2.93624 | 2.944399 | 11.21139 | 10.80993 | [13 empty] | 27.4778 | 0.075804 | 25 | 0 | 26.65174 | -0.0441885
6003 | 2021/04/01 01:31:40 | 43389.9195 | 218.0012 | 1 | 9 | 0 | 0 | 0 | -0.7266312 | 4.117053 | -2.991579 | 2.93624 | 2.944802 | 11.21139 | 10.81159 | [13 empty] | 27.0585 | -0.06761134 | 25 | 0 | 26.83894 | -0.08763611
6004 | 2021/04/01 01:31:42 | 43391.9196 | 220.0013 | 1 | 9 | 0 | 0 | 0 | -0.7265167 | 4.116535 | -2.990731 | 2.93624 | 2.945206 | 11.21139 | 10.81325 |  | -0.0001809388 | [11 empty] | 27.32771 | -0.06478548 | 25 | 0 | 27.07272 | 0.04626036
6005 | 2021/04/01 01:31:44 | 43393.9197 | 222.0014 | 1 | 9 | 0 | 0 | 0 | -0.7264633 | 4.116228 | -2.990289 | 2.93624 | 2.945609 | 11.21139 | 10.81491 | [13 empty] | 27.4853 | 0.08033812 | 25 | 0 | 26.88201 | 0.07376909
6006 | 2021/04/01 01:31:46 | 43395.9188 | 224.0005 | 1 | 9 | 0 | 0 | 0 | -0.7268677 | 4.115954 | -2.991754 | 2.93624 | 2.946012 | 11.21139 | 10.81657 | [13 empty] | 27.21529 | 0.04871547 | 25 | 0 | 26.68282 | -0.07351458
6007 | 2021/04/01 01:31:48 | 43397.9195 | 226.0012 | 1 | 9 | 0 | 0 | 0 | -0.7264557 | 4.115691 | -2.989867 | 2.93624 | 2.946415 | 11.21139 | 10.81823 | [13 empty] | 27.13929 | 0.04626453 | 25 | 0 | 27.07282 | 0.1218736
6008 | 2021/04/01 01:31:50 | 43399.9188 | 228.0005 | 1 | 9 | 0 | 0 | 0 | -0.7267075 | 4.115457 | -2.990733 | 2.93624 | 2.946819 | 11.21139 | 10.81989 | [13 empty] | 27.33723 | 0.06185591 | 25 | 0 | 26.67683 | -0.1159149
6009 | 2021/04/01 01:31:52 | 43401.9196 | 230.0013 | 1 | 9 | 0 | 0 | 0 | -0.7268677 | 4.115692 | -2.991564 | 2.93624 | 2.947222 | 11.21139 | 10.82155 | [13 empty] | 27.05553 | -0.1149237 | 25 | 0 | 26.72214 | -0.09500682
6010 | 2021/04/01 01:31:54 | 43403.9187 | 232.0004 | 1 | 9 | 0 | 0 | 0 | -0.7265549 | 4.115184 | -2.989907 | 2.93624 | 2.947625 | 11.21139 | 10.82321 |  | -9.110456e-05 | [11 empty] | 27.27357 | -0.009729862 | 25 | 0 | 27.09676 | 0.1391822
6011 | 2021/04/01 01:31:56 | 43405.9197 | 234.0014 | 1 | 9 | 0 | 0 | 0 | -0.7268448 | 4.115001 | -2.990967 | 2.93624 | 2.948029 | 11.21139 | 10.82487 | [13 empty] | 27.51101 | 0.1242304 | 25 | 0 | 26.95042 | 0.0176549
6012 | 2021/04/01 01:31:58 | 43407.9198 | 236.0015 | 1 | 9 | 0 | 0 | 0 | -0.7264786 | 4.114717 | -2.989254 | 2.93624 | 2.948433 | 11.21139 | 10.82653 | [13 empty] | 27.08165 | -0.04755259 | 25 | 0 | 26.89765 | 0.04128635
6013 | 2021/04/01 01:32:00 | 43409.9191 | 238.0008 | 1 | 9 | 0 | 0 | 0 | -0.7264557 | 4.114445 | -2.988962 | 2.93624 | 2.948836 | 11.21139 | 10.82819 | [13 empty] | 27.41826 | 0.06707013 | 25 | 0 | 27.07801 | 0.02935112
6014 | 2021/04/01 01:32:02 | 43411.9191 | 240.0008 | 1 | 9 | 0 | 0 | 0 | -0.7267685 | 4.114007 | -2.989931 | 2.93624 | 2.949239 | 11.21139 | 10.82985 |  | -0.0001330978 | [11 empty] | 27.36866 | -0.02053201 | 25 | 0 | 26.70119 | -0.1116747
6015 | 2021/04/01 01:32:04 | 43413.9197 | 242.0014 | 1 | 9 | 0 | 0 | 0 | -0.7268677 | 4.113684 | -2.990104 | 2.93624 | 2.949643 | 11.21139 | 10.83151 | [13 empty] | 27.06211 | -0.09630442 | 25 | 0 | 26.72161 | -0.005260706
6016 | 2021/04/01 01:32:06 | 43415.9189 | 244.0006 | 1 | 9 | 0 | 0 | 0 | -0.7268982 | 4.113612 | -2.990177 | 2.93624 | 2.950046 | 11.21139 | 10.83317 | [13 empty] | 27.2185 | 0.03806353 | 25 | 0 | 27.07722 | 0.07589638
6017 | 2021/04/01 01:32:08 | 43417.919 | 246.0007 | 1 | 9 | 0 | 0 | 0 | -0.7266846 | 4.113394 | -2.98914 | 2.93624 | 2.95045 | 11.21139 | 10.83483 | [13 empty] | 27.26954 | 0.07148802 | 25 | 0 | 26.65174 | -0.04851103
6018 | 2021/04/01 01:32:10 | 43419.9184 | 248.0001 | 1 | 9 | 0 | 0 | 0 | -0.7268295 | 4.113271 | -2.989647 | 2.93624 | 2.950853 | 11.21139 | 10.83649 |  | -0.0001404187 | [11 empty] | 27.08254 | -0.05625606 | 25 | 0 | 26.89144 | -0.04961312
6019 | 2021/04/01 01:32:12 | 43421.9184 | 250.0001 | 1 | 9 | 0 | 0 | 0 | -0.7265167 | 4.113144 | -2.988268 | 2.93624 | 2.951257 | 11.21139 | 10.83815 | [13 empty] | 27.40845 | -0.01642644 | 25 | 0 | 27.13928 | 0.1013333
6020 | 2021/04/01 01:32:14 | 43423.9192 | 252.0009 | 1 | 9 | 0 | 0 | 0 | -0.7267075 | 4.112766 | -2.988778 | 2.93624 | 2.95166 | 11.21139 | 10.83981 | [13 empty] | 27.43296 | 0.09560823 | 25 | 0 | 26.78693 | 0.05125403
6021 | 2021/04/01 01:32:16 | 43425.9191 | 254.0008 | 1 | 9 | 0 | 0 | 0 | -0.726387 | 4.112683 | -2.987399 | 2.93624 | 2.952063 | 11.21139 | 10.84147 |  |  |  | 1.647067 | [9 empty] | 27.12338 | -0.01427054 | 25 | 0 | 26.68331 | -0.1165229
6022 | 2021/04/01 01:32:18 | 43427.9191 | 256.0008 | 1 | 9 | 0 | 0 | 0 | -0.7265549 | 4.11233 | -2.987834 | 2.93624 | 2.952467 | 11.21139 | 10.84313 |  | -0.0001364595 | [11 empty] | 27.45778 | 0.1044989 | 25 | 0 | 27.08201 | 0.1245934
6023 | 2021/04/01 01:32:20 | 43429.9192 | 258.0009 | 1 | 9 | 0 | 0 | 0 | -0.7267685 | 4.111877 | -2.988383 | 2.93624 | 2.95287 | 11.21139 | 10.84479 | [13 empty] | 27.43727 | 0.08253932 | 25 | 0 | 26.79835 | -0.079633
6024 | 2021/04/01 01:32:22 | 43431.9193 | 260.001 | 1 | 9 | 0 | 0 | 0 | -0.7266846 | 4.111938 | -2.988082 | 2.93624 | 2.953273 | 11.21139 | 10.84645 | [13 empty] | 27.09224 | -0.121057 | 25 | 0 | 26.73041 | -0.09448647
6025 | 2021/04/01 01:32:24 | 43433.9193 | 262.001 | 1 | 9 | 0 | 0 | 0 | -0.7271347 | 4.111547 | -2.989648 | 2.93624 | 2.953677 | 11.21139 | 10.8481 | [13 empty] | 27.21632 | -0.0449425 | 25 | 0 | 27.04659 | 0.1039374
6026 | 2021/04/01 01:32:26 | 43435.9193 | 264.001 | 1 | 9 | 0 | 0 | 0 | -0.7264786 | 4.111295 | -2.986768 | 2.93624 | 2.95408 | 11.21139 | 10.84976 | [13 empty] | 27.44549 | 0.1155168 | 25 | 0 | 26.89194 | 0.02670527
6027 | 2021/04/01 01:32:28 | 43437.9185 | 266.0002 | 1 | 9 | 0 | 0 | 0 | -0.7265549 | 4.111251 | -2.98705 | 2.93624 | 2.954484 | 11.21139 | 10.85142 |  | -0.000105177 | [11 empty] | 27.07854 | -0.04109144 | 25 | 0 | 26.89454 | 0.06109238
6028 | 2021/04/01 01:32:30 | 43439.9187 | 268.0004 | 1 | 9 | 0 | 0 | 0 | -0.7266159 | 4.111124 | -2.987208 | 2.93624 | 2.954887 | 11.21139 | 10.85308 | [13 empty] | 27.32302 | 0.1021177 | 25 | 0 | 27.03248 | 0.06666601
6029 | 2021/04/01 01:32:32 | 43441.9185 | 270.0002 | 1 | 9 | 0 | 0 | 0 | -0.7265778 | 4.110578 | -2.986655 | 2.93624 | 2.95529 | 11.21139 | 10.85474 | [13 empty] | 27.39176 | 0.02900302 | 25 | 0 | 26.77412 | -0.08212209
6030 | 2021/04/01 01:32:34 | 43443.9187 | 272.0004 | 1 | 9 | 0 | 0 | 0 | -0.7269363 | 4.110676 | -2.9882 | 2.93624 | 2.955694 | 11.21139 | 10.8564 | [13 empty] | 27.14692 | -0.0652802 | 25 | 0 | 26.74957 | -0.01865208
6031 | 2021/04/01 01:32:36 | 43445.9187 | 274.0004 | 1 | 9 | 0 | 0 | 0 | -0.7263565 | 4.110393 | -2.985611 | 2.93624 | 2.956097 | 11.21139 | 10.85806 | [13 empty] | 27.18766 | -0.01275241 | 25 | 0 | 27.08903 | 0.09389579
6032 | 2021/04/01 01:32:38 | 43447.9185 | 276.0002 | 1 | 9 | 0 | 0 | 0 | -0.726944 | 4.10999 | -2.987733 | 2.93624 | 2.956501 | 11.21139 | 10.85971 | [13 empty] | 27.35623 | 0.08314967 | 25 | 0 | 26.73855 | 0.02098262
6033 | 2021/04/01 01:32:40 | 43449.9185 | 278.0002 | 1 | 9 | 0 | 0 | 0 | -0.7264633 | 4.10966 | -2.985517 | 2.93624 | 2.956904 | 11.21139 | 10.86137 |  | -7.088547e-05 | [11 empty] | 27.04439 | -0.05603373 | 25 | 0 | 26.7181 | -0.1182902
6034 | 2021/04/01 01:32:42 | 43451.9194 | 280.0011 | 1 | 9 | 0 | 0 | 0 | -0.7266846 | 4.109504 | -2.986313 | 2.93624 | 2.957308 | 11.21139 | 10.86303 | [13 empty] | 27.15595 | -0.101549 | 25 | 0 | 27.05731 | 0.005043149
6035 | 2021/04/01 01:32:44 | 43453.9195 | 282.0012 | 1 | 9 | 0 | 0 | 0 | -0.7265778 | 4.109044 | -2.98554 | 2.93624 | 2.957711 | 11.21139 | 10.86469 | [13 empty] | 27.45441 | 0.04610002 | 25 | 0 | 26.94354 | 0.09061694
6036 | 2021/04/01 01:32:46 | 43455.9194 | 284.0011 | 1 | 9 | 0 | 0 | 0 | -0.7271652 | 4.10919 | -2.98806 | 2.93624 | 2.958114 | 11.21139 | 10.86634 | [13 empty] | 27.31128 | 0.0832814 | 25 | 0 | 26.68643 | -0.03003001
6037 | 2021/04/01 01:32:48 | 43457.9194 | 286.0011 | 1 | 9 | 0 | 0 | 0 | -0.726265 | 4.109057 | -2.984264 | 2.93624 | 2.958518 | 11.21139 | 10.868 | [13 empty] | 27.29929 | -0.003749132 | 25 | 0 | 27.1367 | 0.1407105
6038 | 2021/04/01 01:32:50 | 43459.9194 | 288.0011 | 1 | 9 | 0 | 0 | 0 | -0.7266846 | 4.10895 | -2.985911 | 2.93624 | 2.958921 | 11.21139 | 10.86966 |  | -0.0001015481 | [11 empty] | 27.49601 | 0.1354676 | 25 | 0 | 26.88562 | 0.006667972
6039 | 2021/04/01 01:32:52 | 43461.9196 | 290.0013 | 1 | 9 | 0 | 0 | 0 | -0.7265015 | 4.108571 | -2.984883 | 2.93624 | 2.959325 | 11.21139 | 10.87132 | [13 empty] | 27.1292 | -0.07798076 | 25 | 0 | 26.63222 | -0.1624978
6040 | 2021/04/01 01:32:54 | 43463.9189 | 292.0006 | 1 | 9 | 0 | 0 | 0 | -0.7266846 | 4.108535 | -2.985609 | 2.93624 | 2.959728 | 11.21139 | 10.87297 | [13 empty] | 27.14963 | -0.08229494 | 25 | 0 | 27.02966 | 0.08211076
6041 | 2021/04/01 01:32:56 | 43465.9197 | 294.0014 | 1 | 9 | 0 | 0 | 0 | -0.7265778 | 4.107974 | -2.984763 | 2.93624 | 2.960131 | 11.21139 | 10.87463 | [13 empty] | 27.53232 | 0.1473749 | 25 | 0 | 27.02153 | 0.08304417
6042 | 2021/04/01 01:32:58 | 43467.9189 | 296.0006 | 1 | 9 | 0 | 0 | 0 | -0.7267303 | 4.107828 | -2.985283 | 2.93624 | 2.960535 | 11.21139 | 10.87629 | [13 empty] | 27.0558 | -0.08793414 | 25 | 0 | 26.88602 | 0.01865327
6043 | 2021/04/01 01:33:00 | 43469.9188 | 298.0005 | 1 | 9 | 0 | 0 | 0 | -0.7266846 | 4.107705 | -2.985006 | 2.93624 | 2.960938 | 11.21139 | 10.87794 |  |  |  | 1.786142 | 0.5802564 | [8 empty] | 27.39074 | 0.06539524 | 25 | 0 | 27.12156 | 0.04101992
6044 | 2021/04/01 01:33:02 | 43471.9196 | 300.0013 | 1 | 9 | 0 | 0 | 0 | -0.7267303 | 4.107633 | -2.985141 | 2.93624 | 2.961341 | 11.21139 | 10.8796 |  | -8.242313e-05 | [11 empty] | 27.33922 | 0.005374551 | 25 | 0 | 26.70728 | -0.07687151
6045 | 2021/04/01 01:33:04 | 43473.9188 | 302.0005 | 1 | 9 | 0 | 0 | 0 | -0.7268829 | 4.107319 | -2.98554 | 2.93624 | 2.961745 | 11.21139 | 10.88126 | [13 empty] | 27.08824 | -0.04387677 | 25 | 0 | 26.91135 | 0.06052136
6046 | 2021/04/01 01:33:06 | 43475.919 | 304.0007 | 1 | 9 | 0 | 0 | 0 | -0.7269058 | 4.107205 | -2.985551 | 2.93624 | 2.962148 | 11.21139 | 10.88292 | [13 empty] | 27.49151 | 0.06969571 | 25 | 0 | 26.72382 | 0.01863539
6047 | 2021/04/01 01:33:08 | 43477.9198 | 306.0015 | 1 | 9 | 0 | 0 | 0 | -0.7266464 | 4.106892 | -2.984258 | 2.93624 | 2.962552 | 11.21139 | 10.88457 | [13 empty] | 27.08424 | -0.0627619 | 25 | 0 | 26.91446 | -0.06056249
6048 | 2021/04/01 01:33:10 | 43479.9197 | 308.0014 | 1 | 9 | 0 | 0 | 0 | -0.726265 | 4.106892 | -2.982692 | 2.93624 | 2.962955 | 11.21139 | 10.88623 | [13 empty] | 27.52703 | 0.06116211 | 25 | 0 | 27.05179 | 0.1012379
6049 | 2021/04/01 01:33:12 | 43481.92 | 310.0017 | 1 | 9 | 0 | 0 | 0 | -0.7266922 | 4.106739 | -2.984335 | 2.93624 | 2.963359 | 11.21139 | 10.88789 |  | -0.000103964 | [11 empty] | 27.10427 | 0.01261652 | 25 | 0 | 26.72823 | -0.05850911
6050 | 2021/04/01 01:33:14 | 43483.9191 | 312.0008 | 1 | 9 | 0 | 0 | 0 | -0.72686 | 4.106164 | -2.984606 | 2.93624 | 2.963762 | 11.21139 | 10.88954 | [13 empty] | 27.37963 | -0.03636718 | 25 | 0 | 27.11756 | 0.0635916
6051 | 2021/04/01 01:33:16 | 43485.9197 | 314.0014 | 1 | 9 | 0 | 0 | 0 | -0.7271347 | 4.105984 | -2.985603 | 2.93624 | 2.964165 | 11.21139 | 10.8912 | [13 empty] | 27.19099 | 0.02463102 | 25 | 0 | 26.84996 | -0.08362412
6052 | 2021/04/01 01:33:18 | 43487.9189 | 316.0006 | 1 | 9 | 0 | 0 | 0 | -0.72686 | 4.105836 | -2.984368 | 2.93624 | 2.964569 | 11.21139 | 10.89286 | [13 empty] | 27.42728 | 0.07384002 | 25 | 0 | 27.00172 | 0.1206005
6053 | 2021/04/01 01:33:20 | 43489.92 | 318.0017 | 1 | 9 | 0 | 0 | 0 | -0.7267456 | 4.105731 | -2.983822 | 2.93624 | 2.964973 | 11.21139 | 10.89451 | [13 empty] | 27.07014 | -0.05856037 | 25 | 0 | 26.65849 | -0.1474988
6054 | 2021/04/01 01:33:22 | 43491.919 | 320.0007 | 1 | 9 | 0 | 0 | 0 | -0.7264252 | 4.105368 | -2.982243 | 2.93624 | 2.965376 | 11.21139 | 10.89617 | [13 empty] | 27.40935 | 0.03576756 | 25 | 0 | 27.14729 | 0.1469249
6055 | 2021/04/01 01:33:24 | 43493.9184 | 322.0001 | 1 | 9 | 0 | 0 | 0 | -0.7263794 | 4.105449 | -2.982114 | 2.93624 | 2.965779 | 11.21139 | 10.89783 |  | -6.218911e-05 | [11 empty] | 27.17856 | 0.01139641 | 25 | 0 | 26.63893 | -0.1153022
6056 | 2021/04/01 01:33:26 | 43495.9191 | 324.0008 | 1 | 9 | 0 | 0 | 0 | -0.7266693 | 4.105457 | -2.98331 | 2.93624 | 2.966182 | 11.21139 | 10.89948 | [13 empty] | 27.28997 | -0.03762424 | 25 | 0 | 27.01594 | 0.03917456
6057 | 2021/04/01 01:33:28 | 43497.919 | 326.0007 | 1 | 9 | 0 | 0 | 0 | -0.7264252 | 4.105036 | -2.982002 | 2.93624 | 2.966586 | 11.21139 | 10.90114 | [13 empty] | 27.1367 | -0.08299768 | 25 | 0 | 26.68954 | -0.07191241
6058 | 2021/04/01 01:33:30 | 43499.9184 | 328.0001 | 1 | 9 | 0 | 0 | 0 | -0.726532 | 4.1048 | -2.982269 | 2.93624 | 2.96699 | 11.21139 | 10.90279 | [13 empty] | 27.318 | 0.05728364 | 25 | 0 | 27.08433 | 0.08847356
6059 | 2021/04/01 01:33:32 | 43501.9192 | 330.0009 | 1 | 9 | 0 | 0 | 0 | -0.7260208 | 4.104578 | -2.980009 | 2.93624 | 2.967393 | 11.21139 | 10.90445 | [13 empty] | 27.22614 | -0.0152725 | 25 | 0 | 26.65098 | -0.08862615
6060 | 2021/04/01 01:33:34 | 43503.919 | 332.0007 | 1 | 9 | 0 | 0 | 0 | -0.7264786 | 4.104234 | -2.981638 | 2.93624 | 2.967796 | 11.21139 | 10.90611 | [13 empty] | 27.14795 | -0.01334965 | 25 | 0 | 27.06353 | 0.09107411
6061 | 2021/04/01 01:33:36 | 43505.9191 | 334.0008 | 1 | 9 | 0 | 0 | 0 | -0.7267838 | 4.104136 | -2.98282 | 2.93624 | 2.968199 | 11.21139 | 10.90776 |  | -8.817963e-05 | [11 empty] | 27.39344 | 0.05134284 | 25 | 0 | 26.73885 | -0.03754139
6062 | 2021/04/01 01:33:38 | 43507.9183 | 336 | 1 | 9 | 0 | 0 | 0 | -0.7267456 | 4.10392 | -2.982506 | 2.93624 | 2.968603 | 11.21139 | 10.90942 | [13 empty] | 27.27989 | -0.05575597 | 25 | 0 | 27.07464 | 0.02419472
6063 | 2021/04/01 01:33:40 | 43509.9186 | 338.0003 | 1 | 9 | 0 | 0 | 0 | -0.7268982 | 4.103603 | -2.982902 | 2.93624 | 2.969006 | 11.21139 | 10.91107 | [13 empty] | 27.21318 | 0.04069805 | 25 | 0 | 26.63801 | -0.04820228
6064 | 2021/04/01 01:33:42 | 43511.9186 | 340.0003 | 1 | 9 | 0 | 0 | 0 | -0.7265167 | 4.103623 | -2.981351 | 2.93624 | 2.96941 | 11.21139 | 10.91273 | [13 empty] | 27.24161 | -0.04776895 | 25 | 0 | 27.08611 | 0.02774715
6065 | 2021/04/01 01:33:44 | 43513.9193 | 342.001 | 1 | 9 | 0 | 0 | 0 | -0.7266312 | 4.103394 | -2.981654 | 2.93624 | 2.969814 | 11.21139 | 10.91438 | [13 empty] | 27.29889 | 0.05193174 | 25 | 0 | 26.70959 | -0.01249254
6066 | 2021/04/01 01:33:46 | 43515.9186 | 344.0003 | 1 | 9 | 0 | 0 | 0 | -0.7264633 | 4.103341 | -2.980927 | 2.93624 | 2.970217 | 11.21139 | 10.91604 |  | -0.0001141029 | [11 empty] | 27.2184 | -0.04888535 | 25 | 0 | 27.09854 | 0.121547
6067 | 2021/04/01 01:33:48 | 43517.9185 | 346.0002 | 1 | 9 | 0 | 0 | 0 | -0.7262421 | 4.103148 | -2.979879 | 2.93624 | 2.97062 | 11.21139 | 10.91769 | [13 empty] | 27.19397 | -0.007635355 | 25 | 0 | 26.71128 | -0.1187688
6068 | 2021/04/01 01:33:50 | 43519.9195 | 348.0012 | 1 | 9 | 0 | 0 | 0 | -0.7267303 | 4.102972 | -2.981754 | 2.93624 | 2.971024 | 11.21139 | 10.91935 | [13 empty] | 27.34152 | -0.005412102 | 25 | 0 | 27.10787 | 0.1168185
6069 | 2021/04/01 01:33:52 | 43521.9194 | 350.0011 | 1 | 9 | 0 | 0 | 0 | -0.7266693 | 4.102655 | -2.981273 | 2.93624 | 2.971427 | 11.21139 | 10.92101 | [13 empty] | 27.20468 | 0.03994584 | 25 | 0 | 26.66508 | -0.100072
6070 | 2021/04/01 01:33:54 | 43523.9188 | 352.0005 | 1 | 9 | 0 | 0 | 0 | -0.7264252 | 4.102452 | -2.980125 | 2.93624 | 2.971831 | 11.21139 | 10.92266 |  |  |  | 2.168477 | [9 empty] | 27.29797 | -0.03040373 | 25 | 0 | 27.09273 | 0.1006919
6071 | 2021/04/01 01:33:56 | 43525.9187 | 354.0004 | 1 | 9 | 0 | 0 | 0 | -0.7266312 | 4.10232 | -2.980874 | 2.93624 | 2.972234 | 11.21139 | 10.92431 |  | -0.0001177056 | [11 empty] | 27.17856 | 0.01502275 | 25 | 0 | 26.73637 | -0.02791405
6072 | 2021/04/01 01:33:58 | 43527.9194 | 356.0011 | 1 | 9 | 0 | 0 | 0 | -0.7268066 | 4.102258 | -2.981548 | 2.93624 | 2.972637 | 11.21139 | 10.92597 | [13 empty] | 27.4742 | 0.06799698 | 25 | 0 | 27.09845 | 0.04584491
6073 | 2021/04/01 01:34:00 | 43529.9194 | 358.0011 | 1 | 9 | 0 | 0 | 0 | -0.7266464 | 4.101894 | -2.980627 | 2.93624 | 2.973041 | 11.21139 | 10.92762 | [13 empty] | 27.0634 | -0.06357074 | 25 | 0 | 26.71578 | -0.05470157
6074 | 2021/04/01 01:34:02 | 43531.9186 | 360.0003 | 1 | 9 | 0 | 0 | 0 | -0.7265778 | 4.101928 | -2.98037 | 2.93624 | 2.973444 | 11.21139 | 10.92928 | [13 empty] | 27.35273 | 0.05147159 | 25 | 0 | 26.94844 | 0.05376518
6075 | 2021/04/01 01:34:04 | 43533.9197 | 362.0014 | 1 | 9 | 0 | 0 | 0 | -0.7272339 | 4.10162 | -2.982837 | 2.93624 | 2.973848 | 11.21139 | 10.93093 |  | -0.0001213286 | [11 empty] | 27.06572 | -0.05998135 | 25 | 0 | 26.63983 | -0.05555749
6076 | 2021/04/01 01:34:06 | 43535.9196 | 364.0013 | 1 | 9 | 0 | 0 | 0 | -0.7266541 | 4.101591 | -2.980438 | 2.93624 | 2.974252 | 11.21139 | 10.93259 | [13 empty] | 27.42186 | 0.02155006 | 25 | 0 | 26.83364 | 0.0393641
6077 | 2021/04/01 01:34:08 | 43537.9188 | 366.0005 | 1 | 9 | 0 | 0 | 0 | -0.7269058 | 4.101305 | -2.981262 | 2.93624 | 2.974655 | 11.21139 | 10.93424 | [13 empty] | 27.02037 | -0.05913615 | 25 | 0 | 26.84347 | -0.06137908
6078 | 2021/04/01 01:34:10 | 43539.9197 | 368.0014 | 1 | 9 | 0 | 0 | 0 | -0.7265549 | 4.100986 | -2.979591 | 2.93624 | 2.975058 | 11.21139 | 10.9359 | [13 empty] | 27.5004 | 0.05437911 | 25 | 0 | 26.88291 | 0.07223904
6079 | 2021/04/01 01:34:12 | 43541.9188 | 370.0005 | 1 | 9 | 0 | 0 | 0 | -0.7265549 | 4.100772 | -2.979436 | 2.93624 | 2.975462 | 11.21139 | 10.93755 | [13 empty] | 27.05669 | -0.04317999 | 25 | 0 | 26.87268 | -0.06541491
6080 | 2021/04/01 01:34:14 | 43543.9188 | 372.0005 | 1 | 9 | 0 | 0 | 0 | -0.7266541 | 4.100425 | -2.979591 | 2.93624 | 2.975865 | 11.21139 | 10.93921 | [13 empty] | 27.40557 | 0.03152192 | 25 | 0 | 26.85197 | 0.06491005
6081 | 2021/04/01 01:34:16 | 43545.9188 | 374.0005 | 1 | 9 | 0 | 0 | 0 | -0.7269745 | 4.100458 | -2.980928 | 2.93624 | 2.976269 | 11.21139 | 10.94086 |  | -6.179656e-05 | [11 empty] | 27.05361 | -0.04915059 | 25 | 0 | 27.0625 | 0.06579041
6082 | 2021/04/01 01:34:18 | 43547.9189 | 376.0006 | 1 | 9 | 0 | 0 | 0 | -0.7264175 | 4.100341 | -2.978559 | 2.93624 | 2.976672 | 11.21139 | 10.94252 | [13 empty] | 27.32199 | 0.0838685 | 25 | 0 | 26.6758 | -0.06278455
6083 | 2021/04/01 01:34:20 | 43549.9187 | 378.0004 | 1 | 9 | 0 | 0 | 0 | -0.7268295 | 4.100188 | -2.980138 | 2.93624 | 2.977075 | 11.21139 | 10.94417 | [13 empty] | 27.18607 | -0.1025152 | 25 | 0 | 27.06611 | 0.04184663
6084 | 2021/04/01 01:34:22 | 43551.919 | 380.0007 | 1 | 9 | 0 | 0 | 0 | -0.7261353 | 4.100036 | -2.977181 | 2.93624 | 2.977479 | 11.21139 | 10.94582 | [13 empty] | 27.30999 | 0.09770751 | 25 | 0 | 26.67802 | -0.04449785
6085 | 2021/04/01 01:34:24 | 43553.9199 | 382.0016 | 1 | 9 | 0 | 0 | 0 | -0.7266693 | 4.099853 | -2.979237 | 2.93624 | 2.977882 | 11.21139 | 10.94748 |  | -0.0001384192 | [11 empty] | 27.23093 | -0.06107152 | 25 | 0 | 27.10386 | 0.07888198
6086 | 2021/04/01 01:34:26 | 43555.9191 | 384.0008 | 1 | 9 | 0 | 0 | 0 | -0.7264938 | 4.09974 | -2.978436 | 2.93624 | 2.978286 | 11.21139 | 10.94913 | [13 empty] | 27.33171 | 0.1032329 | 25 | 0 | 26.71449 | -0.06953537
6087 | 2021/04/01 01:34:28 | 43557.9191 | 386.0008 | 1 | 9 | 0 | 0 | 0 | -0.7268295 | 4.09936 | -2.979536 | 2.93624 | 2.978689 | 11.21139 | 10.95079 | [13 empty] | 27.46399 | 0.03693044 | 25 | 0 | 27.10956 | 0.03252983
6088 | 2021/04/01 01:34:30 | 43559.919 | 388.0007 | 1 | 9 | 0 | 0 | 0 | -0.727211 | 4.099038 | -2.980866 | 2.93624 | 2.979093 | 11.21139 | 10.95244 | [13 empty] | 27.1376 | -0.06300926 | 25 | 0 | 26.73312 | -0.06080568
6089 | 2021/04/01 01:34:32 | 43561.919 | 390.0007 | 1 | 9 | 0 | 0 | 0 | -0.726944 | 4.099076 | -2.979799 | 2.93624 | 2.979496 | 11.21139 | 10.95409 | [13 empty] | 27.44047 | 0.07601202 | 25 | 0 | 27.14289 | 0.07833302
6090 | 2021/04/01 01:34:34 | 43563.9199 | 392.0016 | 1 | 9 | 0 | 0 | 0 | -0.7266922 | 4.098945 | -2.978671 | 2.93624 | 2.979899 | 11.21139 | 10.95575 | [13 empty] | 27.12649 | -0.0617671 | 25 | 0 | 26.71489 | -0.07734179
6091 | 2021/04/01 01:34:36 | 43565.9192 | 394.0009 | 1 | 9 | 0 | 0 | 0 | -0.7266693 | 4.098589 | -2.978319 | 2.93624 | 2.980303 | 11.21139 | 10.9574 |  | -7.586342e-05 | [11 empty] | 27.38105 | 0.03374934 | 25 | 0 | 26.87152 | 0.05602241
6092 | 2021/04/01 01:34:38 | 43567.9193 | 396.001 | 1 | 9 | 0 | 0 | 0 | -0.7266693 | 4.098752 | -2.978437 | 2.93624 | 2.980706 | 11.21139 | 10.95905 | [13 empty] | 27.02656 | -0.04499137 | 25 | 0 | 26.82832 | -0.06723046
6093 | 2021/04/01 01:34:40 | 43569.9191 | 398.0008 | 1 | 9 | 0 | 0 | 0 | -0.7266922 | 4.09864 | -2.97845 | 2.93624 | 2.98111 | 11.21139 | 10.96071 | [13 empty] | 27.4397 | 0.03427386 | 25 | 0 | 26.92881 | 0.08767128
6094 | 2021/04/01 01:34:42 | 43571.9193 | 400.001 | 1 | 9 | 0 | 0 | 0 | -0.7269211 | 4.098454 | -2.979253 | 2.93624 | 2.981513 | 11.21139 | 10.96236 | [13 empty] | 27.07802 | -0.02153337 | 25 | 0 | 26.83001 | -0.0659889
6095 | 2021/04/01 01:34:44 | 43573.9184 | 402.0001 | 1 | 9 | 0 | 0 | 0 | -0.7268219 | 4.09867 | -2.979003 | 2.93624 | 2.981916 | 11.21139 | 10.96401 | [13 empty] | 27.45699 | -9.357929e-05 | 25 | 0 | 27.00301 | 0.0599134
6096 | 2021/04/01 01:34:46 | 43575.9185 | 404.0002 | 1 | 9 | 0 | 0 | 0 | -0.726387 | 4.097985 | -2.976723 | 2.93624 | 2.98232 | 11.21139 | 10.96567 | [13 empty] | 27.05642 | -0.1251763 | 25 | 0 | 26.92931 | -0.02302945
6097 | 2021/04/01 01:34:48 | 43577.9194 | 406.0011 | 1 | 9 | 0 | 0 | 0 | -0.7267609 | 4.097703 | -2.97805 | 2.93624 | 2.982723 | 11.21139 | 10.96732 |  | -8.894441e-05 | [11 empty] | 27.44278 | 0.124374 | 25 | 0 | 26.83944 | 0.03779292
6098 | 2021/04/01 01:34:50 | 43579.9193 | 408.001 | 1 | 9 | 0 | 0 | 0 | -0.7269821 | 4.097703 | -2.978957 | 2.93624 | 2.983127 | 11.21139 | 10.96898 |  |  |  |  | 0.452028 | [8 empty] | 27.0639 | -0.1204652 | 25 | 0 | 26.90123 | -0.05386949
6099 | 2021/04/01 01:34:52 | 43581.9186 | 410.0003 | 1 | 9 | 0 | 0 | 0 | -0.7271118 | 4.097451 | -2.979305 | 2.93624 | 2.98353 | 11.21139 | 10.97063 |  |  |  | 2.32735 | [9 empty] | 27.38336 | 0.09263098 | 25 | 0 | 26.77283 | 0.01268685
6100 | 2021/04/01 01:34:54 | 43583.9194 | 412.0011 | 1 | 9 | 0 | 0 | 0 | -0.7265167 | 4.097304 | -2.97676 | 2.93624 | 2.983934 | 11.21139 | 10.97228 | [13 empty] | 27.12378 | -0.09319305 | 25 | 0 | 26.97536 | -0.01102865
6101 | 2021/04/01 01:34:56 | 43585.9193 | 414.001 | 1 | 9 | 0 | 0 | 0 | -0.7268829 | 4.097202 | -2.978186 | 2.93624 | 2.984337 | 11.21139 | 10.97394 | [13 empty] | 27.215 | -0.01191497 | 25 | 0 | 26.6256 | -0.08082867
6102 | 2021/04/01 01:34:58 | 43587.9193 | 416.001 | 1 | 9 | 0 | 0 | 0 | -0.7271271 | 4.096955 | -2.979007 | 2.93624 | 2.984741 | 11.21139 | 10.97559 |  | -0.0001040673 | [11 empty] | 27.23711 | -0.02066433 | 25 | 0 | 27.0674 | 0.0526613
6103 | 2021/04/01 01:35:00 | 43589.9187 | 418.0004 | 1 | 9 | 0 | 0 | 0 | -0.7271652 | 4.096973 | -2.979176 | 2.93624 | 2.985144 | 11.21139 | 10.97724 | [13 empty] | 27.34503 | 0.007387996 | 25 | 0 | 26.6704 | -0.07486463
6104 | 2021/04/01 01:35:02 | 43591.9195 | 420.0012 | 1 | 9 | 0 | 0 | 0 | -0.7265015 | 4.096834 | -2.976356 | 2.93624 | 2.985548 | 11.21139 | 10.97889 | [13 empty] | 27.14392 | -0.04048944 | 25 | 0 | 26.98128 | 0.04614055
6105 | 2021/04/01 01:35:04 | 43593.9195 | 422.0012 | 1 | 9 | 0 | 0 | 0 | -0.72686 | 4.096691 | -2.977721 | 2.93624 | 2.985951 | 11.21139 | 10.98055 | [13 empty] | 27.33842 | 0.02040744 | 25 | 0 | 26.6709 | -0.04850149
6106 | 2021/04/01 01:35:06 | 43595.9196 | 424.0013 | 1 | 9 | 0 | 0 | 0 | -0.7266922 | 4.096365 | -2.976796 | 2.93624 | 2.986354 | 11.21139 | 10.9822 | [13 empty] | 27.34694 | -0.03939629 | 25 | 0 | 27.03509 | 0.05834937
6107 | 2021/04/01 01:35:08 | 43597.9196 | 426.0013 | 1 | 9 | 0 | 0 | 0 | -0.7266464 | 4.096104 | -2.976419 | 2.93624 | 2.986758 | 11.21139 | 10.98385 | [13 empty] | 27.16203 | 0.03400624 | 25 | 0 | 26.67931 | -0.05045176
6108 | 2021/04/01 01:35:10 | 43599.9188 | 428.0005 | 1 | 9 | 0 | 0 | 0 | -0.7262497 | 4.09596 | -2.97469 | 2.93624 | 2.987161 | 11.21139 | 10.9855 |  | -8.699433e-05 | [11 empty] | 27.40716 | -0.04439831 | 25 | 0 | 27.11667 | 0.05554914
6109 | 2021/04/01 01:35:12 | 43601.9197 | 430.0014 | 1 | 9 | 0 | 0 | 0 | -0.7267303 | 4.09583 | -2.976564 | 2.93624 | 2.987565 | 11.21139 | 10.98715 | [13 empty] | 27.15142 | 0.03582537 | 25 | 0 | 26.60465 | -0.04419208
6110 | 2021/04/01 01:35:14 | 43603.9195 | 432.0012 | 1 | 9 | 0 | 0 | 0 | -0.7267075 | 4.095747 | -2.97641 | 2.93624 | 2.987968 | 11.21139 | 10.98881 | [13 empty] | 27.26825 | -0.05982757 | 25 | 0 | 27.05589 | 0.05123436
6111 | 2021/04/01 01:35:16 | 43605.9197 | 434.0014 | 1 | 9 | 0 | 0 | 0 | -0.7266312 | 4.095695 | -2.97606 | 2.93624 | 2.988371 | 11.21139 | 10.99046 | [13 empty] | 27.07101 | -0.06163776 | 25 | 0 | 26.70205 | -0.110575
6112 | 2021/04/01 01:35:18 | 43607.9189 | 436.0006 | 1 | 9 | 0 | 0 | 0 | -0.7268295 | 4.095526 | -2.976749 | 2.93624 | 2.988774 | 11.21139 | 10.99211 | [13 empty] | 27.4711 | 0.07198513 | 25 | 0 | 27.07401 | 0.1454163
6113 | 2021/04/01 01:35:20 | 43609.9196 | 438.0013 | 1 | 9 | 0 | 0 | 0 | -0.7265778 | 4.095281 | -2.97554 | 2.93624 | 2.989178 | 11.21139 | 10.99376 | [13 empty] | 27.06793 | -0.03695965 | 25 | 0 | 26.63493 | -0.1170081
6114 | 2021/04/01 01:35:22 | 43611.9196 | 440.0013 | 1 | 9 | 0 | 0 | 0 | -0.7266159 | 4.095095 | -2.975561 | 2.93624 | 2.989581 | 11.21139 | 10.99541 |  | -5.807908e-05 | [11 empty] | 27.41347 | 0.03455639 | 25 | 0 | 27.02345 | 0.1101696
6115 | 2021/04/01 01:35:24 | 43613.9197 | 442.0014 | 1 | 9 | 0 | 0 | 0 | -0.726387 | 4.095122 | -2.974643 | 2.93624 | 2.989985 | 11.21139 | 10.99707 | [13 empty] | 27.16736 | -0.00156045 | 25 | 0 | 26.69176 | -0.0949198
6116 | 2021/04/01 01:35:26 | 43615.9196 | 444.0013 | 1 | 9 | 0 | 0 | 0 | -0.7268982 | 4.094769 | -2.97648 | 2.93624 | 2.990388 | 11.21139 | 10.99872 | [13 empty] | 27.4632 | 0.04679501 | 25 | 0 | 26.88833 | 0.000154376
6117 | 2021/04/01 01:35:28 | 43617.9187 | 446.0004 | 1 | 9 | 0 | 0 | 0 | -0.7264938 | 4.094687 | -2.974765 | 2.93624 | 2.990791 | 11.21139 | 11.00037 | [13 empty] | 27.0589 | -0.04194796 | 25 | 0 | 26.88912 | 0.01580179
6118 | 2021/04/01 01:35:30 | 43619.9197 | 448.0014 | 1 | 9 | 0 | 0 | 0 | -0.7266312 | 4.094337 | -2.975073 | 2.93624 | 2.991195 | 11.21139 | 11.00202 | [13 empty] | 27.48091 | 0.06108165 | 25 | 0 | 26.90606 | 0.003342032
6119 | 2021/04/01 01:35:32 | 43621.9199 | 450.0016 | 1 | 9 | 0 | 0 | 0 | -0.7266464 | 4.094394 | -2.975177 | 2.93624 | 2.991598 | 11.21139 | 11.00367 | [13 empty] | 27.04078 | -0.0549984 | 25 | 0 | 26.77852 | 0.0005269051
6120 | 2021/04/01 01:35:34 | 43623.9199 | 452.0016 | 1 | 9 | 0 | 0 | 0 | -0.726532 | 4.094098 | -2.974493 | 2.93624 | 2.992002 | 11.21139 | 11.00533 |  | -4.14081e-05 | [11 empty] | 27.4632 | 0.05679965 | 25 | 0 | 26.95945 | 0.02129614
6121 | 2021/04/01 01:35:36 | 43625.9191 | 454.0008 | 1 | 9 | 0 | 0 | 0 | -0.7270737 | 4.094163 | -2.976758 | 2.93624 | 2.992405 | 11.21139 | 11.00698 | [13 empty] | 27.10606 | -0.06400943 | 25 | 0 | 26.97185 | -0.0329262
6122 | 2021/04/01 01:35:38 | 43627.9198 | 456.0015 | 1 | 9 | 0 | 0 | 0 | -0.7269974 | 4.093959 | -2.976298 | 2.93624 | 2.992809 | 11.21139 | 11.00863 | [13 empty] | 27.40147 | 0.05455554 | 25 | 0 | 26.74828 | 0.03461361
6123 | 2021/04/01 01:35:40 | 43629.9184 | 458.0001 | 1 | 9 | 0 | 0 | 0 | -0.7266846 | 4.093926 | -2.974993 | 2.93624 | 2.993212 | 11.21139 | 11.01028 | [13 empty] | 27.05771 | -0.07649362 | 25 | 0 | 26.94483 | -0.03430426
6124 | 2021/04/01 01:35:42 | 43631.9192 | 460.0009 | 1 | 9 | 0 | 0 | 0 | -0.7268066 | 4.09366 | -2.975299 | 2.93624 | 2.993615 | 11.21139 | 11.01193 | [13 empty] | 27.42807 | 0.06382883 | 25 | 0 | 26.74646 | 0.04167914
6125 | 2021/04/01 01:35:44 | 43633.9192 | 462.0009 | 1 | 9 | 0 | 0 | 0 | -0.7267914 | 4.093446 | -2.975081 | 2.93624 | 2.994019 | 11.21139 | 11.01358 | [13 empty] | 27.08565 | -0.06566584 | 25 | 0 | 26.91588 | 0.1030833
6126 | 2021/04/01 01:35:46 | 43635.9192 | 464.0009 | 1 | 9 | 0 | 0 | 0 | -0.7267838 | 4.093322 | -2.97496 | 2.93624 | 2.994422 | 11.21139 | 11.01523 |  | -6.41726e-05 | [11 empty] | 27.24111 | 0.04858077 | 25 | 0 | 26.61616 | -0.09366274
6127 | 2021/04/01 01:35:48 | 43637.9192 | 466.0009 | 1 | 9 | 0 | 0 | 0 | -0.7267685 | 4.093141 | -2.974766 | 2.93624 | 2.994826 | 11.21139 | 11.01689 | [13 empty] | 27.31257 | -0.01711309 | 25 | 0 | 27.10023 | 0.1251143
6128 | 2021/04/01 01:35:50 | 43639.9185 | 468.0002 | 1 | 9 | 0 | 0 | 0 | -0.7267609 | 4.092781 | -2.974473 | 2.93624 | 2.995229 | 11.21139 | 11.01854 | [13 empty] | 27.18928 | 0.02656579 | 25 | 0 | 26.55715 | -0.1201481
6129 | 2021/04/01 01:35:52 | 43641.9191 | 470.0008 | 1 | 9 | 0 | 0 | 0 | -0.7267838 | 4.093037 | -2.974753 | 2.93624 | 2.995633 | 11.21139 | 11.02019 | [13 empty] | 27.24785 | -0.05578339 | 25 | 0 | 27.0497 | 0.08863211
6130 | 2021/04/01 01:35:54 | 43643.9191 | 472.0008 | 1 | 9 | 0 | 0 | 0 | -0.7266922 | 4.092911 | -2.974286 | 2.93624 | 2.996036 | 11.21139 | 11.02184 | [13 empty] | 27.24872 | 0.07771134 | 25 | 0 | 26.66961 | -0.05524457
6131 | 2021/04/01 01:35:56 | 43645.9192 | 474.0009 | 1 | 9 | 0 | 0 | 0 | -0.7270508 | 4.092525 | -2.975474 | 2.93624 | 2.99644 | 11.21139 | 11.02349 |  | -9.314086e-05 |  | 2.610775 | [9 empty] | 27.43039 | 0.06590068 | 25 | 0 | 26.9906 | 0.07710755
6132 | 2021/04/01 01:35:58 | 43647.9193 | 476.001 | 1 | 9 | 0 | 0 | 0 | -0.7268219 | 4.092642 | -2.974622 | 2.93624 | 2.996843 | 11.21139 | 11.02514 | [13 empty] | 27.10698 | -0.06038368 | 25 | 0 | 26.65979 | -0.06706893
6133 | 2021/04/01 01:36:00 | 43649.9185 | 478.0002 | 1 | 9 | 0 | 0 | 0 | -0.7268219 | 4.092492 | -2.974513 | 2.93624 | 2.997246 | 11.21139 | 11.02679 | [13 empty] | 27.37173 | 0.03959537 | 25 | 0 | 27.03145 | 0.04186988
6134 | 2021/04/01 01:36:02 | 43651.9185 | 480.0002 | 1 | 9 | 0 | 0 | 0 | -0.7270355 | 4.092277 | -2.975231 | 2.93624 | 2.99765 | 11.21139 | 11.02845 | [13 empty] | 27.1372 | -0.0344193 | 25 | 0 | 26.626 | -0.07665992
6135 | 2021/04/01 01:36:04 | 43653.9185 | 482.0002 | 1 | 9 | 0 | 0 | 0 | -0.7267075 | 4.091979 | -2.973672 | 2.93624 | 2.998054 | 11.21139 | 11.0301 | [13 empty] | 27.30018 | 0.02942145 | 25 | 0 | 26.9319 | 0.06947041
6136 | 2021/04/01 01:36:06 | 43655.9187 | 484.0004 | 1 | 9 | 0 | 0 | 0 | -0.7266083 | 4.091815 | -2.973147 | 2.93624 | 2.998457 | 11.21139 | 11.03175 | [13 empty] | 27.10116 | -0.002501011 | 25 | 0 | 26.73223 | -0.07807434
6137 | 2021/04/01 01:36:08 | 43657.9187 | 486.0004 | 1 | 9 | 0 | 0 | 0 | -0.7266922 | 4.091717 | -2.973419 | 2.93624 | 2.998861 | 11.21139 | 11.0334 |  | 1.983348e-05 | [11 empty] | 27.42549 | -0.008437634 | 25 | 0 | 26.98571 | 0.04933894
6138 | 2021/04/01 01:36:10 | 43659.9188 | 488.0005 | 1 | 9 | 0 | 0 | 0 | -0.7264786 | 4.091407 | -2.97232 | 2.93624 | 2.999264 | 11.21139 | 11.03505 | [13 empty] | 27.10258 | 0.01834273 | 25 | 0 | 26.58422 | -0.08392036
6139 | 2021/04/01 01:36:12 | 43661.9186 | 490.0003 | 1 | 9 | 0 | 0 | 0 | -0.7268677 | 4.091514 | -2.973989 | 2.93624 | 2.999668 | 11.21139 | 11.0367 | [13 empty] | 27.36324 | -0.01392066 | 25 | 0 | 27.08694 | 0.06606638
6140 | 2021/04/01 01:36:14 | 43663.9187 | 492.0004 | 1 | 9 | 0 | 0 | 0 | -0.7268219 | 4.09148 | -2.973777 | 2.93624 | 3.000071 | 11.21139 | 11.03835 | [13 empty] | 27.23 | 0.06260455 | 25 | 0 | 26.71049 | -0.1176411
6141 | 2021/04/01 01:36:16 | 43665.9195 | 494.0012 | 1 | 9 | 0 | 0 | 0 | -0.7267227 | 4.091149 | -2.973131 | 2.93624 | 3.000475 | 11.21139 | 11.04 | [13 empty] | 27.44007 | 0.06564558 | 25 | 0 | 26.98607 | 0.1012826
6142 | 2021/04/01 01:36:18 | 43667.9188 | 496.0005 | 1 | 9 | 0 | 0 | 0 | -0.7267227 | 4.091403 | -2.973315 | 2.93624 | 3.000878 | 11.21139 | 11.04165 | [13 empty] | 27.02087 | -0.06063223 | 25 | 0 | 26.65188 | -0.1340133
6143 | 2021/04/01 01:36:20 | 43669.9189 | 498.0006 | 1 | 9 | 0 | 0 | 0 | -0.726532 | 4.091089 | -2.972307 | 2.93624 | 3.001281 | 11.21139 | 11.0433 |  | -5.634813e-05 | [11 empty] | 27.31499 | -0.005503297 | 25 | 0 | 27.00311 | 0.110082
6144 | 2021/04/01 01:36:22 | 43671.9187 | 500.0004 | 1 | 9 | 0 | 0 | 0 | -0.72686 | 4.090714 | -2.973376 | 2.93624 | 3.001685 | 11.21139 | 11.04495 | [13 empty] | 27.16074 | -0.003594756 | 25 | 0 | 26.64244 | -0.1325202
6145 | 2021/04/01 01:36:24 | 43673.9189 | 502.0006 | 1 | 9 | 0 | 0 | 0 | -0.7266464 | 4.090633 | -2.972444 | 2.93624 | 3.002089 | 11.21139 | 11.04661 | [13 empty] | 27.341 | 0.002303123 | 25 | 0 | 26.94833 | 0.005171895
6146 | 2021/04/01 01:36:26 | 43675.9187 | 504.0004 | 1 | 9 | 0 | 0 | 0 | -0.7264252 | 4.090438 | -2.971397 | 2.93624 | 3.002492 | 11.21139 | 11.04826 | [13 empty] | 27.01066 | -0.08618057 | 25 | 0 | 26.65588 | -0.05954921
6147 | 2021/04/01 01:36:28 | 43677.9187 | 506.0004 | 1 | 9 | 0 | 0 | 0 | -0.7265396 | 4.090216 | -2.971704 | 2.93624 | 3.002895 | 11.21139 | 11.04991 | [13 empty] | 27.38065 | 0.05204201 | 25 | 0 | 27.04038 | 0.0587827
6148 | 2021/04/01 01:36:30 | 43679.919 | 508.0007 | 1 | 9 | 0 | 0 | 0 | -0.7262497 | 4.090268 | -2.970556 | 2.93624 | 3.003299 | 11.21139 | 11.05156 | [13 empty] | 27.13542 | -0.05137265 | 25 | 0 | 26.63132 | -0.07805824
6149 | 2021/04/01 01:36:32 | 43681.9197 | 510.0014 | 1 | 9 | 0 | 0 | 0 | -0.7267838 | 4.090177 | -2.972674 | 2.93624 | 3.003702 | 11.21139 | 11.05321 |  | -6.424364e-05 | [11 empty] | 27.32199 | 0.03108144 | 25 | 0 | 27.067 | 0.07113159
6150 | 2021/04/01 01:36:34 | 43683.9196 | 512.0013 | 1 | 9 | 0 | 0 | 0 | -0.7268219 | 4.090126 | -2.972793 | 2.93624 | 3.004106 | 11.21139 | 11.05486 | [13 empty] | 27.22739 | 0.01342416 | 25 | 0 | 26.78554 | -0.0576961
6151 | 2021/04/01 01:36:36 | 43685.9198 | 514.0015 | 1 | 9 | 0 | 0 | 0 | -0.7265701 | 4.089872 | -2.971579 | 2.93624 | 3.004509 | 11.21139 | 11.05651 | [13 empty] | 27.40326 | -0.01013041 | 25 | 0 | 27.03456 | 0.07209003
6152 | 2021/04/01 01:36:38 | 43687.9189 | 516.0006 | 1 | 9 | 0 | 0 | 0 | -0.7269058 | 4.089882 | -2.972959 | 2.93624 | 3.004913 | 11.21139 | 11.05816 | [13 empty] | 27.15492 | 0.02956212 | 25 | 0 | 26.65797 | -0.05712152
6153 | 2021/04/01 01:36:40 | 43689.9199 | 518.0016 | 1 | 9 | 0 | 0 | 0 | -0.7266922 | 4.089529 | -2.971829 | 2.93624 | 3.005316 | 11.21139 | 11.05981 | [13 empty] | 27.30778 | -0.03678381 | 25 | 0 | 27.05989 | 0.0409615
6154 | 2021/04/01 01:36:42 | 43691.919 | 520.0007 | 1 | 9 | 0 | 0 | 0 | -0.7267303 | 4.089339 | -2.971847 | 2.93624 | 3.00572 | 11.21139 | 11.06146 | [13 empty] | 27.23893 | 0.06802917 | 25 | 0 | 26.58551 | -0.03419459
6155 | 2021/04/01 01:36:44 | 43693.9199 | 522.0016 | 1 | 9 | 0 | 0 | 0 | -0.7267303 | 4.089027 | -2.97162 | 2.93624 | 3.006124 | 11.21139 | 11.06311 | [13 empty] | 27.26904 | -0.03944278 | 25 | 0 | 27.01233 | 0.1333809
6156 | 2021/04/01 01:36:46 | 43695.9192 | 524.0009 | 1 | 9 | 0 | 0 | 0 | -0.7264633 | 4.08911 | -2.970588 | 2.93624 | 3.006527 | 11.21139 | 11.06476 |  | -6.314363e-05 | [11 empty] | 27.12689 | -0.04442275 | 25 | 0 | 26.67971 | -0.1289129
6157 | 2021/04/01 01:36:48 | 43697.9184 | 526.0001 | 1 | 9 | 0 | 0 | 0 | -0.7268982 | 4.089032 | -2.97231 | 2.93624 | 3.00693 | 11.21139 | 11.06641 | [13 empty] | 27.3322 | 0.01360297 | 25 | 0 | 27.07011 | 0.126974
6158 | 2021/04/01 01:36:50 | 43699.9191 | 528.0008 | 1 | 9 | 0 | 0 | 0 | -0.7268448 | 4.088909 | -2.972002 | 2.93624 | 3.007334 | 11.21139 | 11.06806 |  |  |  |  | 0 | [8 empty] | 27.25133 | 0.03901064 | 25 | 0 | 26.64062 | -0.1187843
6159 | 2021/04/01 01:36:52 | 43701.9199 | 530.0016 | 1 | 9 | 0 | 0 | 0 | -0.7266922 | 4.089076 | -2.9715 | 2.93624 | 3.007738 | 11.21139 | 11.06971 | [13 empty] | 27.16488 | -0.08906364 | 25 | 0 | 27.03069 | 0.08644342
6160 | 2021/04/01 01:36:54 | 43703.9183 | 532 | 1 | 9 | 0 | 0 | 0 | -0.7268677 | 4.088778 | -2.972001 | 2.93624 | 3.008141 | 11.21139 | 11.07136 | [13 empty] | 27.3211 | 0.09341836 | 25 | 0 | 26.66379 | -0.05128086
6161 | 2021/04/01 01:36:56 | 43705.9192 | 534.0009 | 1 | 9 | 0 | 0 | 0 | -0.7266846 | 4.088733 | -2.971219 | 2.93624 | 3.008544 | 11.21139 | 11.07301 | [13 empty] | 27.37434 | 0.03580511 | 25 | 0 | 27.06961 | 0.06919444
6162 | 2021/04/01 01:36:58 | 43707.9193 | 536.001 | 1 | 9 | 0 | 0 | 0 | -0.7266693 | 4.08859 | -2.971053 | 2.93624 | 3.008948 | 11.21139 | 11.07466 |  | -4.346378e-06 | [11 empty] | 27.17678 | -0.01639724 | 25 | 0 | 26.60156 | -0.0586313
6163 | 2021/04/01 01:37:00 | 43709.9193 | 538.001 | 1 | 9 | 0 | 0 | 0 | -0.7268448 | 4.088259 | -2.97153 | 2.93624 | 3.009351 | 11.21139 | 11.07631 | [13 empty] | 27.3095 | 0.000847578 | 25 | 0 | 27.09004 | 0.06974697
6164 | 2021/04/01 01:37:02 | 43711.9194 | 540.0011 | 1 | 9 | 0 | 0 | 0 | -0.7269058 | 4.088045 | -2.971624 | 2.93624 | 3.009755 | 11.21139 | 11.07796 | [13 empty] | 27.2345 | -0.01817703 | 25 | 0 | 26.58108 | -0.0937736
6165 | 2021/04/01 01:37:04 | 43713.9186 | 542.0003 | 1 | 9 | 0 | 0 | 0 | -0.7268982 | 4.08796 | -2.971531 | 2.93624 | 3.010158 | 11.21139 | 11.07961 | [13 empty] | 27.25533 | 0.001940727 | 25 | 0 | 26.98389 | 0.08196294
6166 | 2021/04/01 01:37:06 | 43715.9184 | 544.0001 | 1 | 9 | 0 | 0 | 0 | -0.7266922 | 4.087972 | -2.970697 | 2.93624 | 3.010562 | 11.21139 | 11.08125 | [13 empty] | 27.12338 | 0.008357763 | 25 | 0 | 26.68331 | -0.08055687
6167 | 2021/04/01 01:37:08 | 43717.9184 | 546.0001 | 1 | 9 | 0 | 0 | 0 | -0.7264786 | 4.087864 | -2.969746 | 2.93624 | 3.010965 | 11.21139 | 11.0829 | [13 empty] | 27.41916 | -0.03120422 | 25 | 0 | 27.0718 | 0.057652
6168 | 2021/04/01 01:37:10 | 43719.9185 | 548.0002 | 1 | 9 | 0 | 0 | 0 | -0.7268219 | 4.087896 | -2.971172 | 2.93624 | 3.011369 | 11.21139 | 11.08455 |  | -3.46124e-05 | [11 empty] | 27.17407 | 0.04318357 | 25 | 0 | 26.64155 | -0.05016565
6169 | 2021/04/01 01:37:12 | 43721.9185 | 550.0002 | 1 | 9 | 0 | 0 | 0 | -0.72686 | 4.087623 | -2.97113 | 2.93624 | 3.011772 | 11.21139 | 11.0862 | [13 empty] | 27.325 | -0.03224075 | 25 | 0 | 27.14821 | 0.06105483
6170 | 2021/04/01 01:37:14 | 43723.9185 | 552.0002 | 1 | 9 | 0 | 0 | 0 | -0.7266159 | 4.087663 | -2.970161 | 2.93624 | 3.012175 | 11.21139 | 11.08785 |  |  |  | 3.125548 | 0.34406 | [8 empty] | 27.30507 | 0.07467508 | 25 | 0 | 26.66869 | -0.1498497
6171 | 2021/04/01 01:37:16 | 43725.9185 | 554.0002 | 1 | 9 | 0 | 0 | 0 | -0.7266846 | 4.087275 | -2.97016 | 2.93624 | 3.012579 | 11.21139 | 11.0895 | [13 empty] | 27.35002 | 0.01404524 | 25 | 0 | 27.02394 | 0.1163125
6172 | 2021/04/01 01:37:18 | 43727.9186 | 556.0003 | 1 | 9 | 0 | 0 | 0 | -0.7264938 | 4.087132 | -2.969276 | 2.93624 | 3.012982 | 11.21139 | 11.09115 | [13 empty] | 27.14871 | 0.0004029274 | 25 | 0 | 26.62328 | -0.1218587
6173 | 2021/04/01 01:37:20 | 43729.9188 | 558.0005 | 1 | 9 | 0 | 0 | 0 | -0.7265549 | 4.087009 | -2.969436 | 2.93624 | 3.013386 | 11.21139 | 11.0928 |  | -0.0001025997 | [11 empty] | 27.26025 | -0.03206015 | 25 | 0 | 27.08343 | 0.136838
6174 | 2021/04/01 01:37:22 | 43731.9187 | 560.0004 | 1 | 9 | 0 | 0 | 0 | -0.7265396 | 4.086708 | -2.969155 | 2.93624 | 3.013789 | 11.21139 | 11.09445 | [13 empty] | 27.28468 | 0.06830156 | 25 | 0 | 26.60997 | -0.09393454
6175 | 2021/04/01 01:37:24 | 43733.9195 | 562.0012 | 1 | 9 | 0 | 0 | 0 | -0.7267075 | 4.086807 | -2.969913 | 2.93624 | 3.014193 | 11.21139 | 11.0961 | [13 empty] | 27.16736 | -0.08925915 | 25 | 0 | 27.01323 | 0.06601036
6176 | 2021/04/01 01:37:26 | 43735.9187 | 564.0004 | 1 | 9 | 0 | 0 | 0 | -0.7270355 | 4.086799 | -2.971248 | 2.93624 | 3.014596 | 11.21139 | 11.09774 | [13 empty] | 27.15142 | -0.04371047 | 25 | 0 | 26.56906 | -0.08374095
6177 | 2021/04/01 01:37:28 | 43737.9189 | 566.0006 | 1 | 9 | 0 | 0 | 0 | -0.7269592 | 4.086845 | -2.97097 | 2.93624 | 3.014999 | 11.21139 | 11.09939 | [13 empty] | 27.29449 | 0.01279652 | 25 | 0 | 27.04659 | 0.06172061
6178 | 2021/04/01 01:37:30 | 43739.9188 | 568.0005 | 1 | 9 | 0 | 0 | 0 | -0.7267303 | 4.086419 | -2.969725 | 2.93624 | 3.015403 | 11.21139 | 11.10104 |  | -0.000105243 | [11 empty] | 27.26504 | -0.01789749 | 25 | 0 | 26.63301 | -0.06903708
6179 | 2021/04/01 01:37:32 | 43741.9188 | 570.0005 | 1 | 9 | 0 | 0 | 0 | -0.7264633 | 4.086532 | -2.968716 | 2.93624 | 3.015806 | 11.21139 | 11.10269 | [13 empty] | 27.19589 | 0.003717542 | 25 | 0 | 27.00483 | 0.08596539
6180 | 2021/04/01 01:37:34 | 43743.9187 | 572.0004 | 1 | 9 | 0 | 0 | 0 | -0.7263412 | 4.086424 | -2.968138 | 2.93624 | 3.016209 | 11.21139 | 11.10434 | [13 empty] | 27.02123 | -0.0126189 | 25 | 0 | 26.60954 | -0.07043481
6181 | 2021/04/01 01:37:36 | 43745.9196 | 574.0013 | 1 | 9 | 0 | 0 | 0 | -0.7267303 | 4.086032 | -2.969443 | 2.93624 | 3.016613 | 11.21139 | 11.10599 | [13 empty] | 27.36023 | -0.02773702 | 25 | 0 | 27.00572 | 0.05891204
6182 | 2021/04/01 01:37:38 | 43747.9189 | 576.0006 | 1 | 9 | 0 | 0 | 0 | -0.726532 | 4.085887 | -2.968528 | 2.93624 | 3.017017 | 11.21139 | 11.10764 | [13 empty] | 27.09858 | 0.01972616 | 25 | 0 | 26.62291 | -0.05807877
6183 | 2021/04/01 01:37:40 | 43749.9189 | 578.0006 | 1 | 9 | 0 | 0 | 0 | -0.7262115 | 4.08588 | -2.967213 | 2.93624 | 3.01742 | 11.21139 | 11.10928 | [13 empty] | 27.40135 | -0.028736 | 25 | 0 | 27.08952 | 0.05123258
6184 | 2021/04/01 01:37:42 | 43751.9188 | 580.0005 | 1 | 9 | 0 | 0 | 0 | -0.7264938 | 4.085691 | -2.968229 | 2.93624 | 3.017823 | 11.21139 | 11.11093 |  | -6.131938e-05 | [11 empty] | 27.10837 | 0.02666235 | 25 | 0 | 26.59002 | -0.05114317
6185 | 2021/04/01 01:37:44 | 43753.9188 | 582.0005 | 1 | 9 | 0 | 0 | 0 | -0.7264252 | 4.085458 | -2.96778 | 2.93624 | 3.018226 | 11.21139 | 11.11258 | [13 empty] | 27.4778 | 0.1154459 | 25 | 0 | 26.91006 | 0.1000148
6186 | 2021/04/01 01:37:46 | 43755.919 | 584.0007 | 1 | 9 | 0 | 0 | 0 | -0.7268448 | 4.085589 | -2.969589 | 2.93624 | 3.01863 | 11.21139 | 11.11423 | [13 empty] | 26.99812 | -0.1077181 | 25 | 0 | 26.77852 | -0.08777201
6187 | 2021/04/01 01:37:48 | 43757.919 | 586.0007 | 1 | 9 | 0 | 0 | 0 | -0.7267685 | 4.085475 | -2.969195 | 2.93624 | 3.019034 | 11.21139 | 11.11588 | [13 empty] | 27.4556 | 0.1036531 | 25 | 0 | 26.96606 | 0.1126528
6188 | 2021/04/01 01:37:50 | 43759.9189 | 588.0006 | 1 | 9 | 0 | 0 | 0 | -0.7265167 | 4.085492 | -2.968178 | 2.93624 | 3.019437 | 11.21139 | 11.11753 | [13 empty] | 27.07454 | -0.07345617 | 25 | 0 | 26.74117 | -0.0979495
6189 | 2021/04/01 01:37:52 | 43761.9184 | 590.0001 | 1 | 9 | 0 | 0 | 0 | -0.7265167 | 4.085391 | -2.968105 | 2.93624 | 3.01984 | 11.21139 | 11.11917 | [13 empty] | 27.43478 | 0.08353889 | 25 | 0 | 26.96656 | 0.1258731
6190 | 2021/04/01 01:37:54 | 43763.919 | 592.0007 | 1 | 9 | 0 | 0 | 0 | -0.7265778 | 4.08513 | -2.968165 | 2.93624 | 3.020244 | 11.21139 | 11.12082 |  | -8.502788e-05 | [11 empty] | 27.04881 | -0.05191743 | 25 | 0 | 26.89326 | 0.03692746
6191 | 2021/04/01 01:37:56 | 43765.9184 | 594.0001 | 1 | 9 | 0 | 0 | 0 | -0.7264786 | 4.084933 | -2.967616 | 2.93624 | 3.020647 | 11.21139 | 11.12247 | [13 empty] | 27.47159 | 0.05471826 | 25 | 0 | 26.79715 | -0.04307032
6192 | 2021/04/01 01:37:58 | 43767.9193 | 596.001 | 1 | 9 | 0 | 0 | 0 | -0.7266083 | 4.084711 | -2.967985 | 2.93624 | 3.021051 | 11.21139 | 11.12412 | [13 empty] | 27.0461 | -0.06815016 | 25 | 0 | 26.83364 | 0.009582043
6193 | 2021/04/01 01:38:00 | 43769.9183 | 598 | 1 | 9 | 0 | 0 | 0 | -0.7261276 | 4.084563 | -2.965914 | 2.93624 | 3.021454 | 11.21139 | 11.12576 | [13 empty] | 27.46799 | 0.08202255 | 25 | 0 | 26.90024 | 0.01985729
6194 | 2021/04/01 01:38:02 | 43771.9184 | 600.0001 | 1 | 9 | 0 | 0 | 0 | -0.72686 | 4.084415 | -2.968798 | 2.93624 | 3.021858 | 11.21139 | 11.12741 | [13 empty] | 26.99683 | -0.09214401 | 25 | 0 | 26.77012 | -0.01220524
6195 | 2021/04/01 01:38:04 | 43773.9191 | 602.0008 | 1 | 9 | 0 | 0 | 0 | -0.7266312 | 4.084589 | -2.96799 | 2.93624 | 3.022261 | 11.21139 | 11.12906 | [13 empty] | 27.36684 | 0.06941557 | 25 | 0 | 26.68513 | 0.01391053
6196 | 2021/04/01 01:38:06 | 43775.9193 | 604.001 | 1 | 9 | 0 | 0 | 0 | -0.7264023 | 4.084382 | -2.966904 | 2.93624 | 3.022665 | 11.21139 | 11.13071 |  | -6.661702e-05 | [11 empty] | 27.13853 | -0.07065713 | 25 | 0 | 27.03277 | -0.008475184
6197 | 2021/04/01 01:38:08 | 43777.9191 | 606.0008 | 1 | 9 | 0 | 0 | 0 | -0.7263184 | 4.084409 | -2.966581 | 2.93624 | 3.023068 | 11.21139 | 11.13236 | [13 empty] | 27.39837 | 0.07146835 | 25 | 0 | 26.70959 | 0.02263963
6198 | 2021/04/01 01:38:10 | 43779.9194 | 608.0011 | 1 | 9 | 0 | 0 | 0 | -0.7265015 | 4.084117 | -2.967117 | 2.93624 | 3.023471 | 11.21139 | 11.134 | [13 empty] | 27.17714 | -0.04304409 | 25 | 0 | 27.05718 | -0.01417816
6199 | 2021/04/01 01:38:12 | 43781.9187 | 610.0004 | 1 | 9 | 0 | 0 | 0 | -0.7266083 | 4.08416 | -2.967585 | 2.93624 | 3.023874 | 11.21139 | 11.13565 | [13 empty] | 27.40587 | 0.0593996 | 25 | 0 | 26.73845 | 0.02612412
6200 | 2021/04/01 01:38:14 | 43783.9194 | 612.0011 | 1 | 9 | 0 | 0 | 0 | -0.7264633 | 4.084055 | -2.966916 | 2.93624 | 3.024278 | 11.21139 | 11.1373 | [13 empty] | 27.36813 | -0.01179338 | 25 | 0 | 27.09894 | 0.1126528
6201 | 2021/04/01 01:38:16 | 43785.9184 | 614.0001 | 1 | 9 | 0 | 0 | 0 | -0.7262497 | 4.083746 | -2.965819 | 2.93624 | 3.024681 | 11.21139 | 11.13894 | [13 empty] | 27.18475 | 0.01069427 | 25 | 0 | 26.64513 | -0.1115584
6202 | 2021/04/01 01:38:18 | 43787.9184 | 616.0001 | 1 | 9 | 0 | 0 | 0 | -0.7268066 | 4.083669 | -2.968038 | 2.93624 | 3.025084 | 11.21139 | 11.14059 |  | -3.3269e-05 | [11 empty] | 27.31257 | -0.02889693 | 25 | 0 | 27.08601 | 0.1177657
6203 | 2021/04/01 01:38:20 | 43789.9194 | 618.0011 | 1 | 9 | 0 | 0 | 0 | -0.7262268 | 4.083822 | -2.965781 | 2.93624 | 3.025487 | 11.21139 | 11.14224 | [13 empty] | 27.28068 | 0.05108833 | 25 | 0 | 26.63443 | -0.09559274
6204 | 2021/04/01 01:38:22 | 43791.9186 | 620.0003 | 1 | 9 | 0 | 0 | 0 | -0.7268829 | 4.083518 | -2.968239 | 2.93624 | 3.025891 | 11.21139 | 11.14388 | [13 empty] | 27.18388 | -0.08216321 | 25 | 0 | 26.98571 | 0.04976392
6205 | 2021/04/01 01:38:24 | 43793.9185 | 622.0002 | 1 | 9 | 0 | 0 | 0 | -0.726326 | 4.083519 | -2.965966 | 2.93624 | 3.026294 | 11.21139 | 11.14553 | [13 empty] | 27.12649 | -0.03073633 | 25 | 0 | 26.6295 | -0.03741682
6206 | 2021/04/01 01:38:26 | 43795.9196 | 624.0013 | 1 | 9 | 0 | 0 | 0 | -0.7265015 | 4.083377 | -2.96658 | 2.93624 | 3.026697 | 11.21139 | 11.14718 | [13 empty] | 27.32639 | 0.0341481 | 25 | 0 | 27.09984 | 0.07421196
6207 | 2021/04/01 01:38:28 | 43797.9185 | 626.0002 | 1 | 9 | 0 | 0 | 0 | -0.7267685 | 4.083239 | -2.967569 | 2.93624 | 3.027101 | 11.21139 | 11.14882 | [13 empty] | 27.20961 | -0.03525972 | 25 | 0 | 26.60597 | -0.06417215
6208 | 2021/04/01 01:38:30 | 43799.9194 | 628.0011 | 1 | 9 | 0 | 0 | 0 | -0.7265778 | 4.083244 | -2.966794 | 2.93624 | 3.027504 | 11.21139 | 11.15047 |  | -6.093185e-05 | [11 empty] | 27.31621 | 0.008074045 | 25 | 0 | 27.06832 | 0.06587923
6209 | 2021/04/01 01:38:32 | 43801.9186 | 630.0003 | 1 | 9 | 0 | 0 | 0 | -0.7265549 | 4.083039 | -2.966552 | 2.93624 | 3.027907 | 11.21139 | 11.15212 | [13 empty] | 27.28557 | -0.0002789497 | 25 | 0 | 26.60375 | -0.08697689
6210 | 2021/04/01 01:38:34 | 43803.9196 | 632.0013 | 1 | 9 | 0 | 0 | 0 | -0.7263184 | 4.082929 | -2.965506 | 2.93624 | 3.028311 | 11.21139 | 11.15377 | [13 empty] | 27.36241 | -0.02346337 | 25 | 0 | 27.00079 | 0.06986201
6211 | 2021/04/01 01:38:36 | 43805.9186 | 634.0003 | 1 | 9 | 0 | 0 | 0 | -0.7265549 | 4.082767 | -2.966354 | 2.93624 | 3.028714 | 11.21139 | 11.15541 | [13 empty] | 27.19046 | 0.04608452 | 25 | 0 | 26.60815 | -0.05393267
6212 | 2021/04/01 01:38:38 | 43807.9188 | 636.0005 | 1 | 9 | 0 | 0 | 0 | -0.7269058 | 4.0827 | -2.967738 | 2.93624 | 3.029117 | 11.21139 | 11.15706 | [13 empty] | 27.31488 | -0.03609538 | 25 | 0 | 27.03856 | 0.04165351
6213 | 2021/04/01 01:38:40 | 43809.9188 | 638.0005 | 1 | 9 | 0 | 0 | 0 | -0.7265015 | 4.082384 | -2.965858 | 2.93624 | 3.029521 | 11.21139 | 11.15871 | [13 empty] | 27.25883 | 0.06563008 | 25 | 0 | 26.64102 | -0.009906888
6214 | 2021/04/01 01:38:42 | 43811.919 | 640.0007 | 1 | 9 | 0 | 0 | 0 | -0.7261887 | 4.082658 | -2.96478 | 2.93624 | 3.029924 | 11.21139 | 11.16035 |  | -4.875846e-05 |  | 3.546997 | [9 empty] | 27.23271 | -0.06120503 | 25 | 0 | 26.96034 | 0.09978712
6215 | 2021/04/01 01:38:44 | 43813.9187 | 642.0004 | 1 | 9 | 0 | 0 | 0 | -0.7265167 | 4.082479 | -2.965989 | 2.93624 | 3.030327 | 11.21139 | 11.162 | [13 empty] | 27.03909 | -0.06050587 | 25 | 0 | 26.64165 | -0.1316702
6216 | 2021/04/01 01:38:46 | 43815.9188 | 644.0005 | 1 | 9 | 0 | 0 | 0 | -0.7265396 | 4.082355 | -2.965993 | 2.93624 | 3.03073 | 11.21139 | 11.16364 | [13 empty] | 27.38465 | 0.03330946 | 25 | 0 | 27.02305 | 0.1267076
6217 | 2021/04/01 01:38:48 | 43817.9189 | 646.0006 | 1 | 9 | 0 | 0 | 0 | -0.7264786 | 4.082183 | -2.965619 | 2.93624 | 3.031134 | 11.21139 | 11.16529 | [13 empty] | 27.21129 | 0.01273811 | 25 | 0 | 26.6717 | -0.1117283
6218 | 2021/04/01 01:38:50 | 43819.919 | 648.0007 | 1 | 9 | 0 | 0 | 0 | -0.7264633 | 4.082143 | -2.965527 | 2.93624 | 3.031538 | 11.21139 | 11.16694 | [13 empty] | 27.33752 | -0.01081288 | 25 | 0 | 27.07543 | 0.1158643
6219 | 2021/04/01 01:38:52 | 43821.9188 | 650.0005 | 1 | 9 | 0 | 0 | 0 | -0.726593 | 4.081828 | -2.965828 | 2.93624 | 3.031941 | 11.21139 | 11.16858 | [13 empty] | 27.19628 | 0.02872229 | 25 | 0 | 26.80155 | -0.03289521
6220 | 2021/04/01 01:38:54 | 43823.9199 | 652.0016 | 1 | 9 | 0 | 0 | 0 | -0.7264557 | 4.08181 | -2.965254 | 2.93624 | 3.032344 | 11.21139 | 11.17023 |  | -5.491786e-05 | [11 empty] | 27.418 | 0.05886614 | 25 | 0 | 26.97109 | 0.03003418
6221 | 2021/04/01 01:38:56 | 43825.919 | 654.0007 | 1 | 9 | 0 | 0 | 0 | -0.7264404 | 4.081659 | -2.965082 | 2.93624 | 3.032747 | 11.21139 | 11.17188 | [13 empty] | 27.01558 | -0.06135941 | 25 | 0 | 26.67504 | -0.04360497
6222 | 2021/04/01 01:38:58 | 43827.9197 | 656.0014 | 1 | 9 | 0 | 0 | 0 | -0.7264404 | 4.081531 | -2.964989 | 2.93624 | 3.033151 | 11.21139 | 11.17352 | [13 empty] | 27.4512 | 0.06395221 | 25 | 0 | 27.01143 | 0.05069315
6223 | 2021/04/01 01:39:00 | 43829.919 | 658.0007 | 1 | 9 | 0 | 0 | 0 | -0.7267075 | 4.081531 | -2.966079 | 2.93624 | 3.033554 | 11.21139 | 11.17517 | [13 empty] | 27.04256 | -0.07706881 | 25 | 0 | 26.70916 | -0.04376054
6224 | 2021/04/01 01:39:02 | 43831.9189 | 660.0006 | 1 | 9 | 0 | 0 | 0 | -0.7266464 | 4.081587 | -2.96587 | 2.93624 | 3.033957 | 11.21139 | 11.17682 | [13 empty] | 27.40778 | 0.05469322 | 25 | 0 | 26.79675 | 0.04809797
6225 | 2021/04/01 01:39:04 | 43833.9197 | 662.0014 | 1 | 9 | 0 | 0 | 0 | -0.7270355 | 4.081463 | -2.967368 | 2.93624 | 3.034361 | 11.21139 | 11.17846 | [13 empty] | 27.08916 | -0.04874468 | 25 | 0 | 26.91939 | -0.04876316
6226 | 2021/04/01 01:39:06 | 43835.919 | 664.0007 | 1 | 9 | 0 | 0 | 0 | -0.7263794 | 4.081362 | -2.964617 | 2.93624 | 3.034764 | 11.21139 | 11.18011 |  | -3.698556e-05 | [11 empty] | 27.47651 | 0.05910158 | 25 | 0 | 26.83765 | 0.0747478
6227 | 2021/04/01 01:39:08 | 43837.919 | 666.0007 | 1 | 9 | 0 | 0 | 0 | -0.7262421 | 4.081149 | -2.963902 | 2.93624 | 3.035167 | 11.21139 | 11.18176 | [13 empty] | 27.09716 | -0.03181279 | 25 | 0 | 26.84916 | -0.05849421
6228 | 2021/04/01 01:39:10 | 43839.9184 | 668.0001 | 1 | 9 | 0 | 0 | 0 | -0.7265549 | 4.081142 | -2.965174 | 2.93624 | 3.035571 | 11.21139 | 11.1834 | [13 empty] | 27.48801 | 0.052284 | 25 | 0 | 26.89895 | 0.08125424
6229 | 2021/04/01 01:39:12 | 43841.9201 | 670.0018 | 1 | 9 | 0 | 0 | 0 | -0.7266083 | 4.080873 | -2.965196 | 2.93624 | 3.035974 | 11.21139 | 11.18505 | [13 empty] | 27.03238 | -0.01684487 | 25 | 0 | 26.94497 | 0.01438081
6230 | 2021/04/01 01:39:14 | 43843.9191 | 672.0008 | 1 | 9 | 0 | 0 | 0 | -0.7264023 | 4.080791 | -2.964296 | 2.93624 | 3.036377 | 11.21139 | 11.18669 |  |  |  |  | 0 | [8 empty] | 27.33984 | 0.0960803 | 25 | 0 | 26.68656 | -0.03278077
6231 | 2021/04/01 01:39:16 | 43845.9191 | 674.0008 | 1 | 9 | 0 | 0 | 0 | -0.7264252 | 4.080725 | -2.964341 | 2.93624 | 3.036781 | 11.21139 | 11.18834 | [13 empty] | 27.13942 | -0.1043707 | 25 | 0 | 26.99811 | 0.02889037
6232 | 2021/04/01 01:39:18 | 43847.9184 | 676.0001 | 1 | 9 | 0 | 0 | 0 | -0.7265167 | 4.080708 | -2.964703 | 2.93624 | 3.037184 | 11.21139 | 11.18998 |  | -1.714716e-05 | [11 empty] | 27.41347 | 0.1203513 | 25 | 0 | 26.68914 | -0.008481145
6233 | 2021/04/01 01:39:20 | 43849.9191 | 678.0008 | 1 | 9 | 0 | 0 | 0 | -0.7264404 | 4.080611 | -2.964321 | 2.93624 | 3.037587 | 11.21139 | 11.19163 | [13 empty] | 27.09818 | -0.1135403 | 25 | 0 | 26.93553 | 0.006388426
6234 | 2021/04/01 01:39:22 | 43851.9186 | 680.0003 | 1 | 9 | 0 | 0 | 0 | -0.7263641 | 4.080432 | -2.963879 | 2.93624 | 3.037991 | 11.21139 | 11.19328 | [13 empty] | 27.39926 | 0.1075798 | 25 | 0 | 26.6291 | -0.05795896
6235 | 2021/04/01 01:39:24 | 43853.9185 | 682.0002 | 1 | 9 | 0 | 0 | 0 | -0.7265701 | 4.080486 | -2.964759 | 2.93624 | 3.038394 | 11.21139 | 11.19492 | [13 empty] | 27.38274 | 0.02470016 | 25 | 0 | 27.11356 | 0.06474197
6236 | 2021/04/01 01:39:26 | 43855.9185 | 684.0002 | 1 | 9 | 0 | 0 | 0 | -0.7264557 | 4.080214 | -2.964095 | 2.93624 | 3.038797 | 11.21139 | 11.19657 | [13 empty] | 27.19539 | -0.03938079 | 25 | 0 | 26.68424 | -0.0771755
6237 | 2021/04/01 01:39:28 | 43857.9194 | 686.0011 | 1 | 9 | 0 | 0 | 0 | -0.7269363 | 4.080347 | -2.966152 | 2.93624 | 3.039201 | 11.21139 | 11.19821 | [13 empty] | 27.39837 | 0.05057931 | 25 | 0 | 27.09365 | 0.07954001
6238 | 2021/04/01 01:39:30 | 43859.9193 | 688.001 | 1 | 9 | 0 | 0 | 0 | -0.7268219 | 4.079756 | -2.965256 | 2.93624 | 3.039604 | 11.21139 | 11.19986 |  | -2.244256e-05 | [11 empty] | 27.10748 | -0.05302548 | 25 | 0 | 26.64605 | -0.06637931
6239 | 2021/04/01 01:39:32 | 43861.9193 | 690.001 | 1 | 9 | 0 | 0 | 0 | -0.7266083 | 4.079819 | -2.96443 | 2.93624 | 3.040008 | 11.21139 | 11.20151 | [13 empty] | 27.4818 | 0.0262785 | 25 | 0 | 26.80079 | 0.03520787
6240 | 2021/04/01 01:39:34 | 43863.9185 | 692.0002 | 1 | 9 | 0 | 0 | 0 | -0.7266541 | 4.079715 | -2.964542 | 2.93624 | 3.040411 | 11.21139 | 11.20315 | [13 empty] | 27.07051 | -0.0748384 | 25 | 0 | 26.95763 | -0.03931344
6241 | 2021/04/01 01:39:36 | 43865.9193 | 694.001 | 1 | 9 | 0 | 0 | 0 | -0.7266312 | 4.079823 | -2.964527 | 2.93624 | 3.040815 | 11.21139 | 11.2048 | [13 empty] | 27.4818 | 0.06895602 | 25 | 0 | 26.77892 | 0.04904091
6242 | 2021/04/01 01:39:38 | 43867.9196 | 696.0013 | 1 | 9 | 0 | 0 | 0 | -0.7262497 | 4.079744 | -2.962913 | 2.93624 | 3.041218 | 11.21139 | 11.20644 | [13 empty] | 27.11009 | -0.05802929 | 25 | 0 | 26.983 | -0.03805101
6243 | 2021/04/01 01:39:40 | 43869.9196 | 698.0013 | 1 | 9 | 0 | 0 | 0 | -0.7262268 | 4.079692 | -2.962782 | 2.93624 | 3.041621 | 11.21139 | 11.20809 | [13 empty] | 27.418 | 0.05220771 | 25 | 0 | 26.74348 | 0.03226638
6244 | 2021/04/01 01:39:42 | 43871.9194 | 700.0011 | 1 | 9 | 0 | 0 | 0 | -0.7266083 | 4.079556 | -2.964239 | 2.93624 | 3.042024 | 11.21139 | 11.20973 |  | -8.155859e-05 | [11 empty] | 27.17043 | -0.04640043 | 25 | 0 | 27.11368 | 0.115689
6245 | 2021/04/01 01:39:44 | 43873.9186 | 702.0003 | 1 | 9 | 0 | 0 | 0 | -0.7266846 | 4.079532 | -2.964533 | 2.93624 | 3.042428 | 11.21139 | 11.21138 | [13 empty] | 27.21632 | 0.01433849 | 25 | 0 | 26.63404 | -0.1279128
6246 | 2021/04/01 01:39:46 | 43875.9195 | 704.0012 | 1 | 9 | 0 | 0 | 0 | -0.7268295 | 4.079402 | -2.96503 | 2.93624 | 3.042831 | 11.21139 | 11.21303 | [13 empty] | 27.33042 | -0.02582848 | 25 | 0 | 27.11809 | 0.1097125
6247 | 2021/04/01 01:39:48 | 43877.9195 | 706.0012 | 1 | 9 | 0 | 0 | 0 | -0.7266159 | 4.079054 | -2.963905 | 2.93624 | 3.043235 | 11.21139 | 11.21467 | [13 empty] | 27.2141 | 0.02625227 | 25 | 0 | 26.64605 | -0.1115483
6248 | 2021/04/01 01:39:50 | 43879.9196 | 708.0013 | 1 | 9 | 0 | 0 | 0 | -0.7266922 | 4.079033 | -2.964201 | 2.93624 | 3.043638 | 11.21139 | 11.21632 | [13 empty] | 27.30068 | -0.04149556 | 25 | 0 | 27.09544 | 0.1095945
6249 | 2021/04/01 01:39:52 | 43881.9196 | 710.0013 | 1 | 9 | 0 | 0 | 0 | -0.7267609 | 4.078809 | -2.964319 | 2.93624 | 3.044042 | 11.21139 | 11.21796 | [13 empty] | 27.2026 | 0.004918575 | 25 | 0 | 26.80698 | -0.01336277
6250 | 2021/04/01 01:39:54 | 43883.9195 | 712.0012 | 1 | 9 | 0 | 0 | 0 | -0.7266464 | 4.078835 | -2.963871 | 2.93624 | 3.044445 | 11.21139 | 11.21961 |  | -4.78864e-05 | [11 empty] | 27.50892 | 0.05705714 | 25 | 0 | 26.99811 | 0.02600133
6251 | 2021/04/01 01:39:56 | 43885.9195 | 714.0012 | 1 | 9 | 0 | 0 | 0 | -0.7265778 | 4.078813 | -2.963575 | 2.93624 | 3.044849 | 11.21139 | 11.22125 | [13 empty] | 27.06082 | -0.07063329 | 25 | 0 | 26.79857 | -0.03733397
6252 | 2021/04/01 01:39:58 | 43887.9196 | 716.0013 | 1 | 9 | 0 | 0 | 0 | -0.7267609 | 4.078832 | -2.964336 | 2.93624 | 3.045252 | 11.21139 | 11.2229 | [13 empty] | 27.53152 | 0.04873037 | 25 | 0 | 26.96385 | -0.0001239777
6253 | 2021/04/01 01:40:00 | 43889.9197 | 718.0014 | 1 | 9 | 0 | 0 | 0 | -0.7262497 | 4.078791 | -2.962221 | 2.93624 | 3.045656 | 11.21139 | 11.22455 | [13 empty] | 27.15132 | -0.04166663 | 25 | 0 | 26.94602 | 0.004970431
6254 | 2021/04/01 01:40:02 | 43891.9197 | 720.0014 | 1 | 9 | 0 | 0 | 0 | -0.7266846 | 4.07873 | -2.96395 | 2.93624 | 3.046059 | 11.21139 | 11.22619 | [13 empty] | 27.50364 | 0.06662428 | 25 | 0 | 26.70155 | -0.004446507
6255 | 2021/04/01 01:40:02 | 43891.9211 | 720.0028 | 1 | 9 | 0 | 0 | 0 | -0.7266693 | 4.078736 | -2.963892 | 2.93624 | 3.046059 | 11.21139 | 11.22619 |  | -4.78864e-05 | 0 | 3.546997 | 0 | [8 empty] | 27.50364 | 0.06662428 | 25 | 0 | 26.70155 | -0.004446507
6256 | 2021/04/01 01:41:02 | 43951.9627 | 60.0002 | 1 | 10 | 0 | 0 | 0 | 0 | 4.104131 | 0 | 2.93624 | 3.04606 | 11.21139 | 11.2262 |  | 6.266635e-05 | [11 empty] | 27.14392 | -0.05699515 | 25 | 0 | 27.08314 | 0.04516602
6257 | 2021/04/01 01:42:02 | 44011.9641 | 120.0016 | 1 | 10 | 0 | 0 | 0 | 0 | 4.105719 | 0 | 2.93624 | 3.04606 | 11.21139 | 11.2262 |  | 2.85271e-05 | [11 empty] | 27.19847 | -0.02519667 | 25 | 0 | 27.01452 | -0.01409769
6258 | 2021/04/01 01:43:02 | 44071.9631 | 180.0006 | 1 | 10 | 0 | 0 | 0 | 0 | 4.106178 | 0 | 2.93624 | 3.04606 | 11.21139 | 11.2262 |  | 2.868776e-05 |  | 0 | [9 empty] | 27.13644 | -0.05980194 | 25 | 0 | 27.00225 | -0.02871752
6259 | 2021/04/01 01:44:02 | 44131.9638 | 240.0013 | 1 | 10 | 0 | 0 | 0 | 0 | 4.106704 | 0 | 2.93624 | 3.04606 | 11.21139 | 11.2262 |  | -2.370752e-05 | [11 empty] | 27.50803 | -0.001115799 | 25 | 0 | 27.08965 | 0.06777048
6260 | 2021/04/01 01:45:02 | 44191.9629 | 300.0004 | 1 | 10 | 0 | 0 | 0 | 0 | 4.107267 | 0 | 2.93624 | 3.04606 | 11.21139 | 11.2262 |  | -8.5352e-06 |  | 0 | [9 empty] | 27.1257 | -0.08702636 | 25 | 0 | 26.9915 | -0.03596187
6261 | 2021/04/01 01:46:02 | 44251.9637 | 360.0012 | 1 | 10 | 0 | 0 | 0 | 0 | 4.107525 | 0 | 2.93624 | 3.04606 | 11.21139 | 11.2262 |  | 6.321952e-07 | [11 empty] | 27.1791 | 0.0377655 | 25 | 0 | 26.63235 | -0.05780816
6262 | 2021/04/01 01:47:02 | 44311.9635 | 420.001 | 1 | 10 | 0 | 0 | 0 | 0 | 4.107474 | 0 | 2.93624 | 3.04606 | 11.21139 | 11.2262 |  | -1.303838e-05 |  | 0 | [9 empty] | 27.24446 | -0.06536484 | 25 | 0 | 27.0463 | 0.0412488
6263 | 2021/04/01 01:48:02 | 44371.9633 | 480.0008 | 1 | 10 | 0 | 0 | 0 | 0 | 4.107389 | 0 | 2.93624 | 3.04606 | 11.21139 | 11.2262 |  | 2.678905e-05 | [11 empty] | 27.39461 | 0.01327395 | 25 | 0 | 26.81255 | 0.02440751
6264 | 2021/04/01 01:49:02 | 44431.9629 | 540.0004 | 1 | 10 | 0 | 0 | 0 | 0 | 4.107586 | 0 | 2.93624 | 3.04606 | 11.21139 | 11.2262 |  | 5.357898e-05 |  | 0 | [9 empty] | 27.02577 | -0.05510449 | 25 | 0 | 26.74928 | -0.0884676
6265 | 2021/04/01 01:50:02 | 44491.9638 | 600.0013 | 1 | 10 | 0 | 0 | 0 | 0 | 4.107881 | 0 | 2.93624 | 3.04606 | 11.21139 | 11.2262 |  | -1.52507e-05 | [11 empty] | 27.24914 | 0.02649665 | 25 | 0 | 26.79496 | -0.06238759
6266 | 2021/04/01 01:51:02 | 44551.9629 | 660.0004 | 1 | 10 | 0 | 0 | 0 | 0 | 4.108263 | 0 | 2.93624 | 3.04606 | 11.21139 | 11.2262 |  | -3.161186e-07 |  | 0 | [9 empty] | 27.34976 | 0.04751861 | 25 | 0 | 26.68227 | -0.05025148
6267 | 2021/04/01 01:52:02 | 44611.9628 | 720.0003 | 1 | 10 | 0 | 0 | 0 | 0 | 4.10822 | 0 | 2.93624 | 3.04606 | 11.21139 | 11.2262 |  | 2.267869e-05 | [11 empty] | 27.20492 | 0.02160847 | 25 | 0 | 26.73647 | -0.06284416
6268 | 2021/04/01 01:53:02 | 44671.9634 | 780.0009 | 1 | 10 | 0 | 0 | 0 | 0 | 4.108193 | 0 | 2.93624 | 3.04606 | 11.21139 | 11.2262 |  | 1.540989e-05 |  | 0 | [9 empty] | 27.47765 | -0.01884103 | 25 | 0 | 27.109 | 0.04335344
6269 | 2021/04/01 01:54:02 | 44731.9625 | 840 | 1 | 10 | 0 | 0 | 0 | 0 | 4.108086 | 0 | 2.93624 | 3.04606 | 11.21139 | 11.2262 |  | 3.366411e-05 | [11 empty] | 27.48864 | -0.01262605 | 25 | 0 | 26.89737 | 0.0605464
6270 | 2021/04/01 01:55:02 | 44791.9632 | 900.0007 | 1 | 10 | 0 | 0 | 0 | 0 | 4.108483 | 0 | 2.93624 | 3.04606 | 11.21139 | 11.2262 |  | -1.335501e-05 |  | 0 | [9 empty] | 27.45013 | 0.07439792 | 25 | 0 | 26.70351 | -0.05669475
6271 | 2021/04/01 01:56:02 | 44851.9628 | 960.0003 | 1 | 10 | 0 | 0 | 0 | 0 | 4.108502 | 0 | 2.93624 | 3.04606 | 11.21139 | 11.2262 |  | 1.999433e-05 | [11 empty] | 27.1178 | -0.07011056 | 25 | 0 | 26.83425 | -0.09459078
6272 | 2021/04/01 01:57:02 | 44911.9628 | 1020.0003 | 1 | 10 | 0 | 0 | 0 | 0 | 4.108752 | 0 | 2.93624 | 3.04606 | 11.21139 | 11.2262 |  | -5.31865e-05 |  | 0 | [9 empty] | 27.08679 | -0.123359 | 25 | 0 | 26.81033 | -0.1056606
6273 | 2021/04/01 01:58:02 | 44971.9635 | 1080.001 | 1 | 10 | 0 | 0 | 0 | 0 | 4.108605 | 0 | 2.93624 | 3.04606 | 11.21139 | 11.2262 |  | -5.769164e-06 | [11 empty] | 27.50064 | 0.1298964 | 25 | 0 | 26.83335 | -0.003352761
6274 | 2021/04/01 01:59:02 | 45031.9626 | 1140.0001 | 1 | 10 | 0 | 0 | 0 | 0 | 4.108566 | 0 | 2.93624 | 3.04606 | 11.21139 | 11.2262 |  | 2.370712e-07 |  | 0 | [9 empty] | 27.43863 | 0.06483376 | 25 | 0 | 27.04152 | 0.1115745
6275 | 2021/04/01 02:00:02 | 45091.9634 | 1200.0009 | 1 | 10 | 0 | 0 | 0 | 0 | 4.108672 | 0 | 2.93624 | 3.04606 | 11.21139 | 11.2262 |  | -6.558645e-06 | [11 empty] | 27.24625 | 0.05387187 | 25 | 0 | 26.60707 | -0.1083726
6276 | 2021/04/01 02:01:02 | 45151.9632 | 1260.0007 | 1 | 10 | 0 | 0 | 0 | 0 | 4.108888 | 0 | 2.93624 | 3.04606 | 11.21139 | 11.2262 |  | -3.476901e-06 |  | 0 | [9 empty] | 27.277 | 0.0762552 | 25 | 0 | 26.62364 | -0.06819606
6277 | 2021/04/01 02:02:02 | 45211.9631 | 1320.0006 | 1 | 10 | 0 | 0 | 0 | 0 | 4.108869 | 0 | 2.93624 | 3.04606 | 11.21139 | 11.2262 |  | 3.137269e-05 | [11 empty] | 27.24678 | 0.06846428 | 25 | 0 | 26.60761 | -0.0871098
6278 | 2021/04/01 02:03:02 | 45271.9638 | 1380.0013 | 1 | 10 | 0 | 0 | 0 | 0 | 4.108665 | 0 | 2.93624 | 3.04606 | 11.21139 | 11.2262 |  | -3.089726e-05 |  | 0 | [9 empty] | 27.16639 | -0.0268209 | 25 | 0 | 27.03931 | 0.1220864
6279 | 2021/04/01 02:04:02 | 45331.9626 | 1440.0001 | 1 | 10 | 0 | 0 | 0 | 0 | 4.108562 | 0 | 2.93624 | 3.04606 | 11.21139 | 11.2262 |  | -5.926731e-06 | [11 empty] | 27.47362 | 0.1391906 | 25 | 0 | 26.88453 | 0.005939603
6280 | 2021/04/01 02:05:02 | 45391.9633 | 1500.0008 | 1 | 10 | 0 | 0 | 0 | 0 | 4.109004 | 0 | 2.93624 | 3.04606 | 11.21139 | 11.2262 |  | 1.122137e-05 |  | 0 | [9 empty] | 27.56509 | 0.1423675 | 25 | 0 | 26.94057 | 0.02470195
6281 | 2021/04/01 02:06:02 | 45451.9625 | 1560 | 1 | 10 | 0 | 0 | 0 | 0 | 4.108828 | 0 | 2.93624 | 3.04606 | 11.21139 | 11.2262 |  | 4.582807e-06 | [11 empty] | 27.3903 | 0.06916046 | 25 | 0 | 26.75132 | -0.08636594
6282 | 2021/04/01 02:07:02 | 45511.964 | 1620.0015 | 1 | 10 | 0 | 0 | 0 | 0 | 4.108538 | 0 | 2.93624 | 3.04606 | 11.21139 | 11.2262 |  | 1.090464e-05 |  | 0 | [9 empty] | 27.32585 | 0.02095699 | 25 | 0 | 27.04241 | 0.1410162
6283 | 2021/04/01 02:08:02 | 45571.9633 | 1680.0008 | 1 | 10 | 0 | 0 | 0 | 0 | 4.108749 | 0 | 2.93624 | 3.04606 | 11.21139 | 11.2262 |  | 2.354771e-05 | [11 empty] | 27.18178 | -0.06210446 | 25 | 0 | 27.04152 | 0.06808758
6284 | 2021/04/01 02:09:02 | 45631.9636 | 1740.0011 | 1 | 10 | 0 | 0 | 0 | 0 | 4.108779 | 0 | 2.93624 | 3.04606 | 11.21139 | 11.2262 |  | 2.449655e-06 |  | 0 | [9 empty] | 27.10591 | -0.06991804 | 25 | 0 | 26.93125 | 0.02780437
6285 | 2021/04/01 02:10:02 | 45691.9635 | 1800.001 | 1 | 10 | 0 | 0 | 0 | 0 | 4.108934 | 0 | 2.93624 | 3.04606 | 11.21139 | 11.2262 |  | -1.043122e-05 | [11 empty] | 27.408 | 0.06180167 | 25 | 0 | 26.93264 | -0.05376875
6286 | 2021/04/01 02:11:02 | 45751.9626 | 1860.0001 | 1 | 10 | 0 | 0 | 0 | 0 | 4.109013 | 0 | 2.93624 | 3.04606 | 11.21139 | 11.2262 |  | -1.177473e-05 |  | 0 | [9 empty] | 27.35337 | 0.001371503 | 25 | 0 | 26.72146 | -0.08530557
6287 | 2021/04/01 02:12:02 | 45811.9625 | 1920 | 1 | 10 | 0 | 0 | 0 | 0 | 4.108985 | 0 | 2.93624 | 3.04606 | 11.21139 | 11.2262 |  | -9.324802e-06 | [11 empty] | 27.06636 | -0.02528191 | 25 | 0 | 26.89658 | 0.09246886
6288 | 2021/04/01 02:13:02 | 45871.9632 | 1980.0007 | 1 | 10 | 0 | 0 | 0 | 0 | 4.10901 | 0 | 2.93624 | 3.04606 | 11.21139 | 11.2262 |  | 1.556755e-05 |  | 0 | [9 empty] | 26.97714 | -0.09825289 | 25 | 0 | 26.63658 | -0.007199645
6289 | 2021/04/01 02:14:02 | 45931.963 | 2040.0005 | 1 | 10 | 0 | 0 | 0 | 0 | 4.108616 | 0 | 2.93624 | 3.04606 | 11.21139 | 11.2262 |  | -2.228488e-05 | [11 empty] | 27.35699 | 0.07429659 | 25 | 0 | 26.86735 | -0.01459599
6290 | 2021/04/01 02:15:02 | 45991.9638 | 2100.0013 | 1 | 10 | 0 | 0 | 0 | 0 | 4.108972 | 0 | 2.93624 | 3.04606 | 11.21139 | 11.2262 |  | -2.291727e-05 |  | 0 | [9 empty] | 27.0193 | 0.004685521 | 25 | 0 | 26.93486 | 0.09804368
6291 | 2021/04/01 02:16:02 | 46051.9636 | 2160.0011 | 1 | 10 | 0 | 0 | 0 | 0 | 4.109046 | 0 | 2.93624 | 3.04606 | 11.21139 | 11.2262 |  | 1.193268e-05 | [11 empty] | 27.22597 | 0.0733304 | 25 | 0 | 26.99225 | 0.05562365
6292 | 2021/04/01 02:17:02 | 46111.9634 | 2220.0009 | 1 | 10 | 0 | 0 | 0 | 0 | 4.109083 | 0 | 2.93624 | 3.04606 | 11.21139 | 11.2262 |  | 9.71992e-06 |  | 0 | [9 empty] | 27.17739 | 0.07101476 | 25 | 0 | 27.07875 | 0.1200008
6293 | 2021/04/01 02:18:02 | 46171.9631 | 2280.0006 | 1 | 10 | 0 | 0 | 0 | 0 | 4.108846 | 0 | 2.93624 | 3.04606 | 11.21139 | 11.2262 |  | 9.403903e-06 | [11 empty] | 27.13512 | -0.01417041 | 25 | 0 | 27.03648 | 0.1013619
6294 | 2021/04/01 02:19:02 | 46231.9632 | 2340.0007 | 1 | 10 | 0 | 0 | 0 | 0 | 4.109023 | 0 | 2.93624 | 3.04606 | 11.21139 | 11.2262 |  | 8.138973e-06 |  | 0 | [9 empty] | 27.11705 | 0.004888773 | 25 | 0 | 27.04684 | 0.1049024
6295 | 2021/04/01 02:20:02 | 46291.9629 | 2400.0004 | 1 | 10 | 0 | 0 | 0 | 0 | 4.109137 | 0 | 2.93624 | 3.04606 | 11.21139 | 11.2262 |  | -1.501364e-05 | [11 empty] | 27.05486 | -0.08478463 | 25 | 0 | 26.79972 | 0.02848148
6296 | 2021/04/01 02:21:02 | 46351.9628 | 2460.0003 | 1 | 10 | 0 | 0 | 0 | 0 | 4.109067 | 0 | 2.93624 | 3.04606 | 11.21139 | 11.2262 |  | -3.13706e-05 |  | 0 | [9 empty] | 27.4009 | 0.08161902 | 25 | 0 | 27.07486 | 0.04612982
6297 | 2021/04/01 02:22:02 | 46411.9627 | 2520.0002 | 1 | 10 | 0 | 0 | 0 | 0 | 4.109198 | 0 | 2.93624 | 3.04606 | 11.21139 | 11.2262 |  | -2.015139e-05 | [11 empty] | 27.25167 | 0.04856527 | 25 | 0 | 26.99886 | 0.09752393
6298 | 2021/04/01 02:23:02 | 46471.9633 | 2580.0008 | 1 | 10 | 0 | 0 | 0 | 0 | 4.109053 | 0 | 2.93624 | 3.04606 | 11.21139 | 11.2262 |  | -2.449939e-06 |  | 0 | [9 empty] | 27.40672 | 0.04928529 | 25 | 0 | 26.66765 | -0.05516946
6299 | 2021/04/01 02:24:02 | 46531.9641 | 2640.0016 | 1 | 10 | 0 | 0 | 0 | 0 | 4.108994 | 0 | 2.93624 | 3.04606 | 11.21139 | 11.2262 |  | 7.82348e-06 | [11 empty] | 27.01231 | -0.08066237 | 25 | 0 | 26.85674 | -0.06513596
6300 | 2021/04/01 02:25:02 | 46591.9631 | 2700.0006 | 1 | 10 | 0 | 0 | 0 | 0 | 4.109022 | 0 | 2.93624 | 3.04606 | 11.21139 | 11.2262 |  | -1.027334e-05 |  | 0 | [9 empty] | 27.29952 | -0.04782856 | 25 | 0 | 27.04451 | 0.06991386
6301 | 2021/04/01 02:26:02 | 46651.963 | 2760.0005 | 1 | 10 | 0 | 0 | 0 | 0 | 4.109188 | 0 | 2.93624 | 3.04606 | 11.21139 | 11.2262 |  | 1.027394e-06 | [11 empty] | 27.04709 | -0.07758558 | 25 | 0 | 26.82751 | -0.08873045
6302 | 2021/04/01 02:27:02 | 46711.9638 | 2820.0013 | 1 | 10 | 0 | 0 | 0 | 0 | 4.109267 | 0 | 2.93624 | 3.04606 | 11.21139 | 11.2262 |  | -2.584055e-05 |  | 0 | [9 empty] | 27.23902 | -0.1006752 | 25 | 0 | 27.11196 | -0.005208254
6303 | 2021/04/01 02:28:02 | 46771.9628 | 2880.0003 | 1 | 10 | 0 | 0 | 0 | 0 | 4.109247 | 0 | 2.93624 | 3.04606 | 11.21139 | 11.2262 |  | 1.857089e-05 | [11 empty] | 27.36216 | 0.06626666 | 25 | 0 | 26.73737 | -0.007030964
6304 | 2021/04/01 02:29:02 | 46831.9634 | 2940.0009 | 1 | 10 | 0 | 0 | 0 | 0 | 4.109008 | 0 | 2.93624 | 3.04606 | 11.21139 | 11.2262 |  | 3.469171e-05 |  | 0 | [9 empty] | 27.49119 | 0.03717124 | 25 | 0 | 26.98748 | 0.08834243
6305 | 2021/04/01 02:30:02 | 46891.9642 | 3000.0017 | 1 | 10 | 0 | 0 | 0 | 0 | 4.108989 | 0 | 2.93624 | 3.04606 | 11.21139 | 11.2262 |  | 2.686829e-05 | [11 empty] | 27.0427 | -0.04750371 | 25 | 0 | 26.78756 | -0.08086026
6306 | 2021/04/01 02:31:02 | 46951.963 | 3060.0005 | 1 | 10 | 0 | 0 | 0 | 0 | 4.109282 | 0 | 2.93624 | 3.04606 | 11.21139 | 11.2262 |  | 1.635778e-05 |  | 0 | [9 empty] | 27.43359 | 0.04133701 | 25 | 0 | 26.96537 | 0.09918332
6307 | 2021/04/01 02:32:02 | 47011.9629 | 3120.0004 | 1 | 10 | 0 | 0 | 0 | 0 | 4.109269 | 0 | 2.93624 | 3.04606 | 11.21139 | 11.2262 |  | 4.978537e-06 | [11 empty] | 27.21719 | 0.07218361 | 25 | 0 | 26.62779 | -0.05671501
6308 | 2021/04/01 02:33:02 | 47071.9637 | 3180.0012 | 1 | 10 | 0 | 0 | 0 | 0 | 4.109209 | 0 | 2.93624 | 3.04606 | 11.21139 | 11.2262 |  | 3.050342e-05 |  | 0 | [9 empty] | 27.11418 | -0.09242654 | 25 | 0 | 27.02975 | 0.005294681
6309 | 2021/04/01 02:34:02 | 47131.9635 | 3240.001 | 1 | 10 | 0 | 0 | 0 | 0 | 4.109138 | 0 | 2.93624 | 3.04606 | 11.21139 | 11.2262 |  | -1.106351e-06 | [11 empty] | 27.22173 | -0.05624712 | 25 | 0 | 27.06623 | 0.04593372
6310 | 2021/04/01 02:35:02 | 47191.9634 | 3300.0009 | 1 | 10 | 0 | 0 | 0 | 0 | 4.10892 | 0 | 2.93624 | 3.04606 | 11.21139 | 11.2262 |  | -3.508654e-05 |  | 0 | [9 empty] | 27.11728 | -0.1042175 | 25 | 0 | 27.00442 | -0.03538966
6311 | 2021/04/01 02:36:02 | 47251.9632 | 3360.0007 | 1 | 10 | 0 | 0 | 0 | 0 | 4.109167 | 0 | 2.93624 | 3.04606 | 11.21139 | 11.2262 |  | -7.111724e-07 | [11 empty] | 27.04363 | -0.01829445 | 25 | 0 | 26.9893 | 0.07626235
6312 | 2021/04/01 02:37:02 | 47311.9631 | 3420.0006 | 1 | 10 | 0 | 0 | 0 | 0 | 4.109307 | 0 | 2.93624 | 3.04606 | 11.21139 | 11.2262 |  | 1.359208e-05 |  | 0 | [9 empty] | 27.25106 | -0.1255 | 25 | 0 | 26.82661 | -0.05225003
6313 | 2021/04/01 02:38:02 | 47371.9629 | 3480.0004 | 1 | 10 | 0 | 0 | 0 | 0 | 4.109185 | 0 | 2.93624 | 3.04606 | 11.21139 | 11.2262 |  | 3.058244e-05 | [11 empty] | 27.23556 | -0.0492543 | 25 | 0 | 26.70311 | -0.1426357
6314 | 2021/04/01 02:39:02 | 47431.9638 | 3540.0013 | 1 | 10 | 0 | 0 | 0 | 0 | 4.109086 | 0 | 2.93624 | 3.04606 | 11.21139 | 11.2262 |  | 2.378496e-05 |  | 0 | [9 empty] | 27.47843 | 0.1284069 | 25 | 0 | 27.01025 | 0.05516171
6315 | 2021/04/01 02:40:02 | 47491.9627 | 3600.0002 | 1 | 10 | 0 | 0 | 0 | 0 | 4.109028 | 0 | 2.93624 | 3.04606 | 11.21139 | 11.2262 |  | -2.29184e-05 | [11 empty] | 27.0206 | -0.1233691 | 25 | 0 | 26.63738 | -0.1279116
6316 | 2021/04/01 02:41:02 | 47551.9627 | 3660.0002 | 1 | 10 | 0 | 0 | 0 | 0 | 4.109228 | 0 | 2.93624 | 3.04606 | 11.21139 | 11.2262 |  | -2.923903e-05 |  | 0 | [9 empty] | 26.96606 | -0.1267332 | 25 | 0 | 26.82471 | -0.0001186132
6317 | 2021/04/01 02:42:02 | 47611.964 | 3720.0015 | 1 | 10 | 0 | 0 | 0 | 0 | 4.109062 | 0 | 2.93624 | 3.04606 | 11.21139 | 11.2262 |  | -2.133641e-06 | [11 empty] | 27.39679 | 0.04663229 | 25 | 0 | 26.81473 | -0.1088852
6318 | 2021/04/01 02:43:02 | 47671.9631 | 3780.0006 | 1 | 10 | 0 | 0 | 0 | 0 | 4.109187 | 0 | 2.93624 | 3.04606 | 11.21139 | 11.2262 |  | -4.741464e-07 |  | 0 | [9 empty] | 27.03665 | -0.1324058 | 25 | 0 | 26.7317 | -0.09027719
6319 | 2021/04/01 02:44:02 | 47731.9638 | 3840.0013 | 1 | 10 | 0 | 0 | 0 | 0 | 4.109065 | 0 | 2.93624 | 3.04606 | 11.21139 | 11.2262 |  | 1.351317e-05 | [11 empty] | 27.16023 | -0.01332819 | 25 | 0 | 26.61347 | -0.1378179
6320 | 2021/04/01 02:45:02 | 47791.9637 | 3900.0012 | 1 | 10 | 0 | 0 | 0 | 0 | 4.108993 | 0 | 2.93624 | 3.04606 | 11.21139 | 11.2262 |  | 8.692684e-06 |  | 0 | [9 empty] | 26.94642 | -0.09285867 | 25 | 0 | 26.89041 | 0.07159114
6321 | 2021/04/01 02:46:02 | 47851.9628 | 3960.0003 | 1 | 10 | 0 | 0 | 0 | 0 | 4.109059 | 0 | 2.93624 | 3.04606 | 11.21139 | 11.2262 |  | 5.531662e-07 | [11 empty] | 27.40055 | 0.1272875 | 25 | 0 | 26.85405 | -0.01710117
6322 | 2021/04/01 02:47:02 | 47911.9627 | 4020.0002 | 1 | 10 | 0 | 0 | 0 | 0 | 4.109163 | 0 | 2.93624 | 3.04606 | 11.21139 | 11.2262 |  | 1.896601e-05 |  | 0 | [9 empty] | 26.99854 | -0.1296681 | 25 | 0 | 26.84297 | -0.007510781
6323 | 2021/04/01 02:48:02 | 47971.9625 | 4080 | 1 | 10 | 0 | 0 | 0 | 0 | 4.109139 | 0 | 2.93624 | 3.04606 | 11.21139 | 11.2262 |  | 1.714829e-05 | [11 empty] | 27.16441 | -0.02231956 | 25 | 0 | 27.07288 | 0.1399267
6324 | 2021/04/01 02:49:02 | 48031.9631 | 4140.0006 | 1 | 10 | 0 | 0 | 0 | 0 | 4.109109 | 0 | 2.93624 | 3.04606 | 11.21139 | 11.2262 |  | 2.955488e-05 |  | 0 | [9 empty] | 27.39385 | 0.09489775 | 25 | 0 | 26.75488 | -0.07173181
6325 | 2021/04/01 02:50:02 | 48091.9639 | 4200.0014 | 1 | 10 | 0 | 0 | 0 | 0 | 4.109107 | 0 | 2.93624 | 3.04606 | 11.21139 | 11.2262 |  | 1.272282e-05 | [11 empty] | 27.41313 | 0.1403451 | 25 | 0 | 26.5924 | -0.09654224
6326 | 2021/04/01 02:51:02 | 48151.9629 | 4260.0004 | 1 | 10 | 0 | 0 | 0 | 0 | 4.109224 | 0 | 2.93624 | 3.04606 | 11.21139 | 11.2262 |  | -9.957074e-06 |  | 0 | [9 empty] | 27.31311 | 0.0829947 | 25 | 0 | 26.8437 | -0.07144332
6327 | 2021/04/01 02:52:02 | 48211.9627 | 4320.0002 | 1 | 10 | 0 | 0 | 0 | 0 | 4.109279 | 0 | 2.93624 | 3.04606 | 11.21139 | 11.2262 |  | -1.896696e-05 | [11 empty] | 26.95184 | -0.07564306 | 25 | 0 | 26.82471 | 0.04209936
6328 | 2021/04/01 02:53:02 | 48271.9627 | 4380.0002 | 1 | 10 | 0 | 0 | 0 | 0 | 4.109118 | 0 | 2.93624 | 3.04606 | 11.21139 | 11.2262 |  | -1.288023e-05 |  | 0 | [9 empty] | 27.22872 | 0.08099914 | 25 | 0 | 26.99501 | 0.0232625
6329 | 2021/04/01 02:54:02 | 48331.9626 | 4440.0001 | 1 | 10 | 0 | 0 | 0 | 0 | 4.108873 | 0 | 2.93624 | 3.04606 | 11.21139 | 11.2262 |  | 1.256571e-05 | [11 empty] | 26.79823 | -0.04841328 | 25 | 0 | 26.792 | 0.0671339
6330 | 2021/04/01 02:55:02 | 48391.9631 | 4500.0006 | 1 | 10 | 0 | 0 | 0 | 0 | 4.108989 | 0 | 2.93624 | 3.04606 | 11.21139 | 11.2262 |  | 3.105633e-05 |  | 0 | [9 empty] | 27.13597 | 0.116322 | 25 | 0 | 26.87377 | 0.01187682
6331 | 2021/04/01 02:56:02 | 48451.9629 | 4560.0004 | 1 | 10 | 0 | 0 | 0 | 0 | 4.109232 | 0 | 2.93624 | 3.04606 | 11.21139 | 11.2262 |  | 1.240662e-05 | [11 empty] | 26.98974 | -0.04325092 | 25 | 0 | 26.43566 | -0.08550107
6332 | 2021/04/01 02:57:02 | 48511.9628 | 4620.0003 | 1 | 10 | 0 | 0 | 0 | 0 | 4.109292 | 0 | 2.93624 | 3.04606 | 11.21139 | 11.2262 |  | -3.066121e-05 |  | 0 | [9 empty] | 26.97781 | 0.0457418 | 25 | 0 | 26.96448 | 0.08358598
6333 | 2021/04/01 02:58:02 | 48571.9628 | 4680.0003 | 1 | 10 | 0 | 0 | 0 | 0 | 4.109249 | 0 | 2.93624 | 3.04606 | 11.21139 | 11.2262 |  | -3.161002e-07 | [11 empty] | 26.79463 | -0.07810473 | 25 | 0 | 26.39699 | -0.06699204
6334 | 2021/04/01 02:59:02 | 48631.9626 | 4740.0001 | 1 | 10 | 0 | 0 | 0 | 0 | 4.109058 | 0 | 2.93624 | 3.04606 | 11.21139 | 11.2262 |  | -4.314732e-05 |  | 0 | [9 empty] | 27.14329 | 0.08989275 | 25 | 0 | 26.85975 | -0.03906548
6335 | 2021/04/01 03:00:02 | 48691.9632 | 4800.0007 | 1 | 10 | 0 | 0 | 0 | 0 | 4.109137 | 0 | 2.93624 | 3.04606 | 11.21139 | 11.2262 |  | 3.95122e-06 | [11 empty] | 26.66384 | -0.05703807 | 25 | 0 | 26.60068 | 0.06520987
6336 | 2021/04/01 03:01:02 | 48751.963 | 4860.0005 | 1 | 10 | 0 | 0 | 0 | 0 | 4.109078 | 0 | 2.93624 | 3.04606 | 11.21139 | 11.2262 |  | 1.857089e-05 |  | 0 | [9 empty] | 26.75178 | 0.0006371737 | 25 | 0 | 26.68863 | 0.1184678
6337 | 2021/04/01 03:02:02 | 48811.963 | 4920.0005 | 1 | 10 | 0 | 0 | 0 | 0 | 4.109065 | 0 | 2.93624 | 3.04606 | 11.21139 | 11.2262 |  | -2.133659e-06 | [11 empty] | 27.15274 | -0.01818299 | 25 | 0 | 26.65578 | -0.1071531
6338 | 2021/04/01 03:03:02 | 48871.9628 | 4980.0003 | 1 | 10 | 0 | 0 | 0 | 0 | 4.109035 | 0 | 2.93624 | 3.04606 | 11.21139 | 11.2262 |  | -2.845067e-06 |  | 0 | [9 empty] | 27.12158 | -0.005534291 | 25 | 0 | 26.65305 | -0.1189625
6339 | 2021/04/01 03:04:02 | 48931.9627 | 5040.0002 | 1 | 10 | 0 | 0 | 0 | 0 | 4.109108 | 0 | 2.93624 | 3.04606 | 11.21139 | 11.2262 |  | -1.572468e-05 | [11 empty] | 26.74881 | -0.09732842 | 25 | 0 | 26.78983 | 0.009336472
6340 | 2021/04/01 03:05:02 | 48991.9626 | 5100.0001 | 1 | 10 | 0 | 0 | 0 | 0 | 4.108987 | 0 | 2.93624 | 3.04606 | 11.21139 | 11.2262 |  | 1.343314e-05 |  | 0 | [9 empty] | 27.15999 | 0.03693581 | 25 | 0 | 26.44862 | -0.07647216
6341 | 2021/04/01 03:06:02 | 49051.9626 | 5160.0001 | 1 | 10 | 0 | 0 | 0 | 0 | 4.109324 | 0 | 2.93624 | 3.04606 | 11.21139 | 11.2262 |  | 6.558535e-06 | [11 empty] | 26.91532 | 0.06698012 | 25 | 0 | 26.411 | -0.04642308
6342 | 2021/04/01 03:07:02 | 49111.9633 | 5220.0008 | 1 | 10 | 0 | 0 | 0 | 0 | 4.109286 | 0 | 2.93624 | 3.04606 | 11.21139 | 11.2262 |  | 3.263897e-05 |  | 0 | [9 empty] | 26.92809 | 0.09485841 | 25 | 0 | 26.46649 | -0.03410101
6343 | 2021/04/01 03:08:02 | 49171.9639 | 5280.0014 | 1 | 10 | 0 | 0 | 0 | 0 | 4.108952 | 0 | 2.93624 | 3.04606 | 11.21139 | 11.2262 |  | -5.689049e-06 | [11 empty] | 26.68806 | -0.08503377 | 25 | 0 | 26.72452 | -0.03391027
6344 | 2021/04/01 03:09:02 | 49231.963 | 5340.0005 | 1 | 10 | 0 | 0 | 0 | 0 | 4.109165 | 0 | 2.93624 | 3.04606 | 11.21139 | 11.2262 |  | -5.531295e-06 |  | 0 | [9 empty] | 26.7955 | -0.06724834 | 25 | 0 | 26.86752 | 0.05278289
6345 | 2021/04/01 03:10:02 | 49291.9636 | 5400.0011 | 1 | 10 | 0 | 0 | 0 | 0 | 4.109053 | 0 | 2.93624 | 3.04606 | 11.21139 | 11.2262 |  | -1.754254e-05 | [11 empty] | 26.68791 | -0.0247854 | 25 | 0 | 26.60341 | -0.08259058
6346 | 2021/04/01 03:11:02 | 49351.9636 | 5460.0011 | 1 | 10 | 0 | 0 | 0 | 0 | 4.109148 | 0 | 2.93624 | 3.04606 | 11.21139 | 11.2262 |  | -3.477275e-05 |  | 0 | [9 empty] | 27.03838 | 0.05361557 | 25 | 0 | 26.74767 | 0.09591341
6347 | 2021/04/01 03:12:02 | 49411.9626 | 5520.0001 | 1 | 10 | 0 | 0 | 0 | 0 | 4.109388 | 0 | 2.93624 | 3.04606 | 11.21139 | 11.2262 |  | 2.481387e-05 | [11 empty] | 26.6826 | -0.02167165 | 25 | 0 | 26.52692 | -0.1039428
6348 | 2021/04/01 03:13:02 | 49471.9632 | 5580.0007 | 1 | 10 | 0 | 0 | 0 | 0 | 4.109101 | 0 | 2.93624 | 3.04606 | 11.21139 | 11.2262 |  | 8.534423e-06 |  | 0 | [9 empty] | 26.97712 | 0.04416883 | 25 | 0 | 26.75752 | 0.09534657
6349 | 2021/04/01 03:14:02 | 49531.963 | 5640.0005 | 1 | 10 | 0 | 0 | 0 | 0 | 4.109013 | 0 | 2.93624 | 3.04606 | 11.21139 | 11.2262 |  | 4.117137e-05 | [11 empty] | 26.59462 | -0.05741358 | 25 | 0 | 26.63821 | -0.08185863
6350 | 2021/04/01 03:15:02 | 49591.9629 | 5700.0004 | 1 | 10 | 0 | 0 | 0 | 0 | 4.109067 | 0 | 2.93624 | 3.04606 | 11.21139 | 11.2262 |  | -3.161212e-07 |  | 0 | [9 empty] | 26.60796 | -0.0185883 | 25 | 0 | 26.48784 | -0.1008666
6351 | 2021/04/01 03:16:02 | 49651.963 | 5760.0005 | 1 | 10 | 0 | 0 | 0 | 0 | 4.109194 | 0 | 2.93624 | 3.04606 | 11.21139 | 11.2262 |  | -1.082607e-05 | [11 empty] | 26.88793 | 0.05812943 | 25 | 0 | 26.53307 | 0.03814757
6352 | 2021/04/01 03:17:02 | 49711.9635 | 5820.001 | 1 | 10 | 0 | 0 | 0 | 0 | 4.109262 | 0 | 2.93624 | 3.04606 | 11.21139 | 11.2262 |  | -1.880781e-05 |  | 0 | [9 empty] | 26.60811 | 0.007808805 | 25 | 0 | 26.40257 | -0.09005725
6353 | 2021/04/01 03:18:02 | 49771.9625 | 5880 | 1 | 10 | 0 | 0 | 0 | 0 | 4.109108 | 0 | 2.93624 | 3.04606 | 11.21139 | 11.2262 |  | 2.062622e-05 | [11 empty] | 26.94467 | 0.06509185 | 25 | 0 | 26.31732 | -0.1166397
6354 | 2021/04/01 03:19:02 | 49831.9626 | 5940.0001 | 1 | 10 | 0 | 0 | 0 | 0 | 4.108832 | 0 | 2.93624 | 3.04606 | 11.21139 | 11.2262 |  | 2.109916e-05 |  | 0 | [9 empty] | 26.90563 | 0.008318424 | 25 | 0 | 26.50991 | -0.01773596
6355 | 2021/04/01 03:20:02 | 49891.9641 | 6000.0016 | 1 | 10 | 0 | 0 | 0 | 0 | 4.109005 | 0 | 2.93624 | 3.04606 | 11.21139 | 11.2262 |  | -5.61036e-06 | [11 empty] | 26.92023 | 0.06138623 | 25 | 0 | 26.82866 | 0.1303542
6356 | 2021/04/01 03:21:02 | 49951.9633 | 6060.0008 | 1 | 10 | 0 | 0 | 0 | 0 | 4.109263 | 0 | 2.93624 | 3.04606 | 11.21139 | 11.2262 |  | -1.090609e-05 |  | 0 | [9 empty] | 26.73967 | -0.08999348 | 25 | 0 | 26.87571 | 0.07450223
6357 | 2021/04/01 03:22:02 | 50011.9638 | 6120.0013 | 1 | 10 | 0 | 0 | 0 | 0 | 4.109127 | 0 | 2.93624 | 3.04606 | 11.21139 | 11.2262 |  | 4.899553e-06 | [11 empty] | 26.55664 | -0.1274121 | 25 | 0 | 26.62158 | -0.03626585
6358 | 2021/04/01 03:23:02 | 50071.9629 | 6180.0004 | 1 | 10 | 0 | 0 | 0 | 0 | 4.109186 | 0 | 2.93624 | 3.04606 | 11.21139 | 11.2262 |  | 4.22777e-05 |  | 0 | [9 empty] | 26.71229 | 0.009514689 | 25 | 0 | 26.36442 | -0.1372695
6359 | 2021/04/01 03:24:02 | 50131.9628 | 6240.0003 | 1 | 10 | 0 | 0 | 0 | 0 | 4.109248 | 0 | 2.93624 | 3.04606 | 11.21139 | 11.2262 |  | 4.18805e-05 | [11 empty] | 26.64114 | -0.0511378 | 25 | 0 | 26.41426 | -0.1334292
6360 | 2021/04/01 03:25:02 | 50191.9635 | 6300.001 | 1 | 10 | 0 | 0 | 0 | 0 | 4.10904 | 0 | 2.93624 | 3.04606 | 11.21139 | 11.2262 |  | 3.737885e-05 |  | 0 | [9 empty] | 26.63001 | -0.06459475 | 25 | 0 | 26.44584 | -0.1268697
6361 | 2021/04/01 03:26:02 | 50251.9631 | 6360.0006 | 1 | 10 | 0 | 0 | 0 | 0 | 4.109251 | 0 | 2.93624 | 3.04606 | 11.21139 | 11.2262 |  | 9.087881e-06 | [11 empty] | 26.62365 | -0.113256 | 25 | 0 | 26.59607 | -0.07103324
6362 | 2021/04/01 03:27:02 | 50311.9629 | 6420.0004 | 1 | 10 | 0 | 0 | 0 | 0 | 4.109227 | 0 | 2.93624 | 3.04606 | 11.21139 | 11.2262 |  | -1.714829e-05 |  | 0 | [9 empty] | 26.85274 | 0.02290845 | 25 | 0 | 26.4765 | -0.126065
6363 | 2021/04/01 03:28:02 | 50371.9637 | 6480.0012 | 1 | 10 | 0 | 0 | 0 | 0 | 4.10901 | 0 | 2.93624 | 3.04606 | 11.21139 | 11.2262 |  | -9.561239e-06 | [11 empty] | 26.68458 | -0.139001 | 25 | 0 | 26.76373 | -0.06121874
6364 | 2021/04/01 03:29:02 | 50431.9637 | 6540.0012 | 1 | 10 | 0 | 0 | 0 | 0 | 4.108949 | 0 | 2.93624 | 3.04606 | 11.21139 | 11.2262 |  | -1.216976e-05 |  | 0 | [9 empty] | 26.91237 | 0.01139462 | 25 | 0 | 26.86347 | 0.1203573
6365 | 2021/04/01 03:30:02 | 50491.9626 | 6600.0001 | 1 | 10 | 0 | 0 | 0 | 0 | 4.108975 | 0 | 2.93624 | 3.04606 | 11.21139 | 11.2262 |  | 4.132941e-05 | [11 empty] | 26.65189 | -0.0246352 | 25 | 0 | 26.46773 | -0.1180303
6366 | 2021/04/01 03:31:02 | 50551.9627 | 6660.0002 | 1 | 10 | 0 | 0 | 0 | 0 | 4.109215 | 0 | 2.93624 | 3.04606 | 11.21139 | 11.2262 |  | -2.291518e-06 |  | 0 | [9 empty] | 26.85237 | 0.03960848 | 25 | 0 | 26.42629 | -0.1093805
6367 | 2021/04/01 03:32:02 | 50611.9632 | 6720.0007 | 1 | 10 | 0 | 0 | 0 | 0 | 4.109283 | 0 | 2.93624 | 3.04606 | 11.21139 | 11.2262 |  | 1.801771e-05 | [11 empty] | 26.71867 | -0.06652117 | 25 | 0 | 26.78032 | 0.0002920628
6368 | 2021/04/01 03:33:02 | 50671.9631 | 6780.0006 | 1 | 10 | 0 | 0 | 0 | 0 | 4.109166 | 0 | 2.93624 | 3.04606 | 11.21139 | 11.2262 |  | -1.936082e-05 |  | 0 | [9 empty] | 26.65885 | -0.1157039 | 25 | 0 | 26.77995 | 0.06166518
6369 | 2021/04/01 03:34:02 | 50731.9638 | 6840.0013 | 1 | 10 | 0 | 0 | 0 | 0 | 4.109051 | 0 | 2.93624 | 3.04606 | 11.21139 | 11.2262 |  | -2.434072e-05 | [11 empty] | 27.16728 | 0.04052937 | 25 | 0 | 26.77706 | -0.07954001
6370 | 2021/04/01 03:35:02 | 50791.9636 | 6900.0011 | 1 | 10 | 0 | 0 | 0 | 0 | 4.108947 | 0 | 2.93624 | 3.04606 | 11.21139 | 11.2262 |  | -1.651596e-05 |  | 0 | [9 empty] | 26.62416 | -0.02279639 | 25 | 0 | 26.65351 | 0.07723689
6371 | 2021/04/01 03:36:02 | 50851.9635 | 6960.001 | 1 | 10 | 0 | 0 | 0 | 0 | 4.109059 | 0 | 2.93624 | 3.04606 | 11.21139 | 11.2262 |  | 3.587529e-05 | [11 empty] | 26.75953 | -0.07462442 | 25 | 0 | 26.63945 | 0.02537012
6372 | 2021/04/01 03:37:02 | 50911.9632 | 7020.0007 | 1 | 10 | 0 | 0 | 0 | 0 | 4.109134 | 0 | 2.93624 | 3.04606 | 11.21139 | 11.2262 |  | 1.548878e-05 |  | 0 | [9 empty] | 27.20804 | 0.08987188 | 25 | 0 | 26.86053 | -0.001243353
6373 | 2021/04/01 03:38:02 | 50971.963 | 7080.0005 | 1 | 10 | 0 | 0 | 0 | 0 | 4.109222 | 0 | 2.93624 | 3.04606 | 11.21139 | 11.2262 |  | 3.256048e-05 | [11 empty] | 26.98532 | 0.06095588 | 25 | 0 | 26.94354 | 0.1054871
6374 | 2021/04/01 03:39:02 | 51031.9631 | 7140.0006 | 1 | 10 | 0 | 0 | 0 | 0 | 4.109094 | 0 | 2.93624 | 3.04606 | 11.21139 | 11.2262 |  | -2.449756e-06 |  | 0 | [9 empty] | 26.85456 | 0.04819334 | 25 | 0 | 26.85545 | 0.08160114
6375 | 2021/04/01 03:40:02 | 51091.9629 | 7200.0004 | 1 | 10 | 0 | 0 | 0 | 0 | 4.109053 | 0 | 2.93624 | 3.04606 | 11.21139 | 11.2262 |  | -8.13985e-06 | [11 empty] | 26.65008 | -0.06598055 | 25 | 0 | 26.64386 | 0.03403544
6376 | 2021/04/01 03:41:02 | 51151.9635 | 7260.001 | 1 | 10 | 0 | 0 | 0 | 0 | 4.108993 | 0 | 2.93624 | 3.04606 | 11.21139 | 11.2262 |  | -3.45328e-05 |  | 0 | [9 empty] | 26.90562 | -0.02827406 | 25 | 0 | 26.45112 | -0.0594008
6377 | 2021/04/01 03:42:02 | 51211.9625 | 7320 | 1 | 10 | 0 | 0 | 0 | 0 | 4.109226 | 0 | 2.93624 | 3.04606 | 11.21139 | 11.2262 |  | 4.37777e-05 | [11 empty] | 26.69184 | -0.07558227 | 25 | 0 | 26.48634 | -0.03556788
6378 | 2021/04/01 03:43:02 | 51271.9626 | 7380.0001 | 1 | 10 | 0 | 0 | 0 | 0 | 4.109299 | 0 | 2.93624 | 3.04606 | 11.21139 | 11.2262 |  | -9.561873e-06 | [11 empty] | 27.07772 | 0.07837236 | 25 | 0 | 26.75857 | 0.00947237
6379 | 2021/04/01 03:44:02 | 51331.9631 | 7440.0006 | 1 | 10 | 0 | 0 | 0 | 0 | 4.109015 | 0 | 2.93624 | 3.04606 | 11.21139 | 11.2262 |  | 7.032821e-06 |  | 0 | [9 empty] | 27.03362 | 0.03307045 | 25 | 0 | 26.60059 | -0.07590294
6380 | 2021/04/01 03:45:02 | 51391.964 | 7500.0015 | 1 | 10 | 0 | 0 | 0 | 0 | 4.109021 | 0 | 2.93624 | 3.04606 | 11.21139 | 11.2262 |  | 5.262719e-05 | [11 empty] | 27.05369 | 0.08196056 | 25 | 0 | 26.69894 | -0.02476096
6381 | 2021/04/01 03:46:02 | 51451.9628 | 7560.0003 | 1 | 10 | 0 | 0 | 0 | 0 | 4.108814 | 0 | 2.93624 | 3.04606 | 11.21139 | 11.2262 |  | 1.422463e-05 |  | 0 | [9 empty] | 26.66392 | -0.09569228 | 25 | 0 | 26.73943 | -0.0423497
6382 | 2021/04/01 03:47:02 | 51511.9628 | 7620.0003 | 1 | 10 | 0 | 0 | 0 | 0 | 4.109258 | 0 | 2.93624 | 3.04606 | 11.21139 | 11.2262 |  | -1.89668e-06 | [11 empty] | 26.88976 | 0.02685785 | 25 | 0 | 26.42083 | -0.07545054
6383 | 2021/04/01 03:48:02 | 51571.9633 | 7680.0008 | 1 | 10 | 0 | 0 | 0 | 0 | 4.10925 | 0 | 2.93624 | 3.04606 | 11.21139 | 11.2262 |  | -1.446134e-05 |  | 0 | [9 empty] | 26.85037 | -0.04449725 | 25 | 0 | 26.73744 | 0.05331933
6384 | 2021/04/01 03:49:02 | 51631.9641 | 7740.0016 | 1 | 10 | 0 | 0 | 0 | 0 | 4.109233 | 0 | 2.93624 | 3.04606 | 11.21139 | 11.2262 |  | 1.193338e-05 | [11 empty] | 26.7316 | -0.0588274 | 25 | 0 | 26.80363 | -0.03659666
6385 | 2021/04/01 03:50:02 | 51691.9639 | 7800.0014 | 1 | 10 | 0 | 0 | 0 | 0 | 4.109038 | 0 | 2.93624 | 3.04606 | 11.21139 | 11.2262 |  | 3.3193e-05 |  | 0 | [9 empty] | 26.9098 | 0.06628335 | 25 | 0 | 26.46954 | -0.02487302
6386 | 2021/04/01 03:51:02 | 51751.9629 | 7860.0004 | 1 | 10 | 0 | 0 | 0 | 0 | 4.108935 | 0 | 2.93624 | 3.04606 | 11.21139 | 11.2262 |  | 1.161591e-05 | [11 empty] | 26.66612 | -0.07313251 | 25 | 0 | 26.70971 | -0.08645773
6387 | 2021/04/01 03:52:02 | 51811.9638 | 7920.0013 | 1 | 10 | 0 | 0 | 0 | 0 | 4.109377 | 0 | 2.93624 | 3.04606 | 11.21139 | 11.2262 |  | -1.161649e-05 |  | 0 | [9 empty] | 26.67854 | -0.03032625 | 25 | 0 | 26.67232 | -0.06144762
6388 | 2021/04/01 03:53:02 | 51871.9628 | 7980.0003 | 1 | 10 | 0 | 0 | 0 | 0 | 4.109207 | 0 | 2.93624 | 3.04606 | 11.21139 | 11.2262 |  | -1.138036e-05 | [11 empty] | 26.71282 | -0.05796611 | 25 | 0 | 26.84888 | 0.002053976
6389 | 2021/04/01 03:54:02 | 51931.9627 | 8040.0002 | 1 | 10 | 0 | 0 | 0 | 0 | 4.109179 | 0 | 2.93624 | 3.04606 | 11.21139 | 11.2262 |  | -1.714844e-05 |  | 0 | [9 empty] | 27.05369 | 0.04427612 | 25 | 0 | 26.72029 | 0.07322133
6390 | 2021/04/01 03:55:02 | 51991.9633 | 8100.0008 | 1 | 10 | 0 | 0 | 0 | 0 | 4.10907 | 0 | 2.93624 | 3.04606 | 11.21139 | 11.2262 |  | -1.691108e-05 | [11 empty] | 27.00882 | 0.035097 | 25 | 0 | 26.78212 | 0.09516358
6391 | 2021/04/01 03:56:02 | 52051.9632 | 8160.0007 | 1 | 10 | 0 | 0 | 0 | 0 | 4.108994 | 0 | 2.93624 | 3.04606 | 11.21139 | 11.2262 |  | 1.572559e-05 |  | 0 | [9 empty] | 26.62068 | -0.008094907 | 25 | 0 | 26.57887 | -0.06812811
6392 | 2021/04/01 03:57:02 | 52111.9628 | 8220.0003 | 1 | 10 | 0 | 0 | 0 | 0 | 4.109311 | 0 | 2.93624 | 3.04606 | 11.21139 | 11.2262 |  | 2.015005e-05 | [11 empty] | 26.67541 | -0.02200723 | 25 | 0 | 26.6763 | -0.05535245
6393 | 2021/04/01 03:58:02 | 52171.9637 | 8280.0012 | 1 | 10 | 0 | 0 | 0 | 0 | 4.109194 | 0 | 2.93624 | 3.04606 | 11.21139 | 11.2262 |  | -7.507318e-06 |  | 0 | [9 empty] | 26.86475 | -0.02787352 | 25 | 0 | 26.92965 | 0.02102196
6394 | 2021/04/01 03:59:02 | 52231.9637 | 8340.0012 | 1 | 10 | 0 | 0 | 0 | 0 | 4.109241 | 0 | 2.93624 | 3.04606 | 11.21139 | 11.2262 |  | -1.817682e-05 | [11 empty] | 26.77761 | -0.05237579 | 25 | 0 | 26.91364 | 0.01430571
6395 | 2021/04/01 04:00:02 | 52291.9626 | 8400.0001 | 1 | 10 | 0 | 0 | 0 | 0 | 4.108964 | 0 | 2.93624 | 3.04606 | 11.21139 | 11.2262 |  | -9.166906e-06 |  | 0 | [9 empty] | 27.04639 | 0.04244685 | 25 | 0 | 26.49165 | 0.003306866
6396 | 2021/04/01 04:01:02 | 52351.9632 | 8460.0007 | 1 | 10 | 0 | 0 | 0 | 0 | 4.109079 | 0 | 2.93624 | 3.04606 | 11.21139 | 11.2262 |  | -7.901916e-07 | [11 empty] | 26.78707 | -0.07476509 | 25 | 0 | 26.92054 | 0.1363111
6397 | 2021/04/01 04:02:02 | 52411.9632 | 8520.0007 | 1 | 10 | 0 | 0 | 0 | 0 | 4.108994 | 0 | 2.93624 | 3.04606 | 11.21139 | 11.2262 |  | 5.532075e-06 |  | 0 | [9 empty] | 27.04054 | 0.08644283 | 25 | 0 | 26.98454 | 0.1598442
6398 | 2021/04/01 04:03:02 | 52471.9638 | 8580.0013 | 1 | 10 | 0 | 0 | 0 | 0 | 4.109255 | 0 | 2.93624 | 3.04606 | 11.21139 | 11.2262 |  | 2.496985e-05 | [11 empty] | 27.06736 | 0.09306133 | 25 | 0 | 26.58454 | -0.06921113
6399 | 2021/04/01 04:04:02 | 52531.9628 | 8640.0003 | 1 | 10 | 0 | 0 | 0 | 0 | 4.109159 | 0 | 2.93624 | 3.04606 | 11.21139 | 11.2262 |  | -2.591807e-05 |  | 0 | [9 empty] | 26.72105 | -0.08241415 | 25 | 0 | 26.70771 | 0.05765021
6400 | 2021/04/01 04:05:02 | 52591.9636 | 8700.0011 | 1 | 10 | 0 | 0 | 0 | 0 | 4.108924 | 0 | 2.93624 | 3.04606 | 11.21139 | 11.2262 |  | -3.477045e-06 | [11 empty] | 26.87098 | -0.05469978 | 25 | 0 | 26.49475 | -0.1414406
6401 | 2021/04/01 04:06:02 | 52651.9626 | 8760.0001 | 1 | 10 | 0 | 0 | 0 | 0 | 4.109188 | 0 | 2.93624 | 3.04606 | 11.21139 | 11.2262 |  | -2.710717e-05 |  | 0 | [9 empty] | 27.03419 | 0.1159805 | 25 | 0 | 26.83595 | 0.07376671
6402 | 2021/04/01 04:07:02 | 52711.9632 | 8820.0007 | 1 | 10 | 0 | 0 | 0 | 0 | 4.109224 | 0 | 2.93624 | 3.04606 | 11.21139 | 11.2262 |  | 9.087806e-06 | [11 empty] | 27.01813 | 0.08844376 | 25 | 0 | 26.53526 | -0.07384539
6403 | 2021/04/01 04:08:02 | 52771.963 | 8880.0005 | 1 | 10 | 0 | 0 | 0 | 0 | 4.1091 | 0 | 2.93624 | 3.04606 | 11.21139 | 11.2262 |  | 1.857089e-05 |  | 0 | [9 empty] | 26.71813 | -0.0797379 | 25 | 0 | 26.81151 | 0.09367704
6404 | 2021/04/01 04:09:02 | 52831.9638 | 8940.0013 | 1 | 10 | 0 | 0 | 0 | 0 | 4.108907 | 0 | 2.93624 | 3.04606 | 11.21139 | 11.2262 |  | 3.066324e-05 | [11 empty] | 26.78837 | -0.04684806 | 25 | 0 | 26.46903 | -0.1335865
6405 | 2021/04/01 04:10:02 | 52891.9636 | 9000.0011 | 1 | 10 | 0 | 0 | 0 | 0 | 4.108961 | 0 | 2.93624 | 3.04606 | 11.21139 | 11.2262 |  | -1.801756e-05 |  | 0 | [9 empty] | 27.06227 | 0.1263034 | 25 | 0 | 26.82137 | 0.05296648
6406 | 2021/04/01 04:11:02 | 52951.9627 | 9060.0002 | 1 | 10 | 0 | 0 | 0 | 0 | 4.109005 | 0 | 2.93624 | 3.04606 | 11.21139 | 11.2262 |  | -2.449777e-06 | [11 empty] | 26.72363 | -0.09647489 | 25 | 0 | 26.43272 | -0.149883
6407 | 2021/04/01 04:12:02 | 53011.9634 | 9120.0009 | 1 | 10 | 0 | 0 | 0 | 0 | 4.109179 | 0 | 2.93624 | 3.04606 | 11.21139 | 11.2262 |  | 1.936098e-05 |  | 0 | [9 empty] | 26.75352 | -0.1150566 | 25 | 0 | 26.67614 | -0.05285025
6408 | 2021/04/01 04:13:02 | 53071.9632 | 9180.0007 | 1 | 10 | 0 | 0 | 0 | 0 | 4.109221 | 0 | 2.93624 | 3.04606 | 11.21139 | 11.2262 |  | 3.659072e-05 | [11 empty] | 26.89507 | 0.04331708 | 25 | 0 | 26.9244 | 0.1522863
6409 | 2021/04/01 04:14:02 | 53131.9632 | 9240.0007 | 1 | 10 | 0 | 0 | 0 | 0 | 4.108993 | 0 | 2.93624 | 3.04606 | 11.21139 | 11.2262 |  | 7.19116e-06 |  | 0 | [9 empty] | 27.11423 | 0.1283401 | 25 | 0 | 26.52598 | -0.08340657
6410 | 2021/04/01 04:15:02 | 53191.9629 | 9300.0004 | 1 | 10 | 0 | 0 | 0 | 0 | 4.109003 | 0 | 2.93624 | 3.04606 | 11.21139 | 11.2262 |  | -9.483007e-06 | [11 empty] | 26.63513 | -0.114736 | 25 | 0 | 26.9556 | 0.02173185
6411 | 2021/04/01 04:16:02 | 53251.9636 | 9360.0011 | 1 | 10 | 0 | 0 | 0 | 0 | 4.108966 | 0 | 2.93624 | 3.04606 | 11.21139 | 11.2262 |  | 4.030211e-06 |  | 0 | [9 empty] | 27.0508 | 0.04394531 | 25 | 0 | 26.70317 | -0.08056998
6412 | 2021/04/01 04:17:02 | 53311.9625 | 9420 | 1 | 10 | 0 | 0 | 0 | 0 | 4.109071 | 0 | 2.93624 | 3.04606 | 11.21139 | 11.2262 |  | -1.367054e-05 | [11 empty] | 27.02969 | 0.08601725 | 25 | 0 | 26.84568 | -0.03848374
6413 | 2021/04/01 04:18:02 | 53371.9633 | 9480.0008 | 1 | 10 | 0 | 0 | 0 | 0 | 4.109053 | 0 | 2.93624 | 3.04606 | 11.21139 | 11.2262 |  | 7.112608e-06 |  | 0 | [9 empty] | 26.71235 | 0.06746709 | 25 | 0 | 26.81283 | 0.1164383
6414 | 2021/04/01 04:19:02 | 53431.9632 | 9540.0007 | 1 | 10 | 0 | 0 | 0 | 0 | 4.109196 | 0 | 2.93624 | 3.04606 | 11.21139 | 11.2262 |  | -2.109969e-05 | [11 empty] | 26.85427 | 0.08312762 | 25 | 0 | 26.89072 | 0.08985877
6415 | 2021/04/01 04:20:02 | 53491.963 | 9600.0005 | 1 | 10 | 0 | 0 | 0 | 0 | 4.109248 | 0 | 2.93624 | 3.04606 | 11.21139 | 11.2262 |  | -3.714116e-06 |  | 0 | [9 empty] | 27.08072 | 0.04463613 | 25 | 0 | 26.73312 | -0.05764723
6416 | 2021/04/01 04:21:02 | 53551.9627 | 9660.0002 | 1 | 10 | 0 | 0 | 0 | 0 | 4.108996 | 0 | 2.93624 | 3.04606 | 11.21139 | 11.2262 |  | 2.79744e-05 | [11 empty] | 26.96418 | 0.07903099 | 25 | 0 | 26.95796 | 0.07464409
6417 | 2021/04/01 04:22:02 | 53611.9635 | 9720.001 | 1 | 10 | 0 | 0 | 0 | 0 | 4.108975 | 0 | 2.93624 | 3.04606 | 11.21139 | 11.2262 |  | 1.224878e-05 |  | 0 | [9 empty] | 26.70558 | 0.002787113 | 25 | 0 | 26.80607 | 0.08950233
6418 | 2021/04/01 04:23:02 | 53671.9641 | 9780.0016 | 1 | 10 | 0 | 0 | 0 | 0 | 4.109144 | 0 | 2.93624 | 3.04606 | 11.21139 | 11.2262 |  | 6.005804e-06 | [11 empty] | 26.70614 | 0.04193485 | 24.9 | 0 | 26.7924 | 0.11536
6419 | 2021/04/01 04:24:02 | 53731.9641 | 9840.0016 | 1 | 10 | 0 | 0 | 0 | 0 | 4.10908 | 0 | 2.93624 | 3.04606 | 11.21139 | 11.2262 |  | -5.057603e-06 |  | 0 | [9 empty] | 26.89294 | 0.07863462 | 24.9 | 0 | 26.83692 | 0.05868137
6420 | 2021/04/01 04:25:02 | 53791.9632 | 9900.0007 | 1 | 10 | 0 | 0 | 0 | 0 | 4.109116 | 0 | 2.93624 | 3.04606 | 11.21139 | 11.2262 |  | -6.005854e-06 | [11 empty] | 26.89639 | -0.07513165 | 25 | 0 | 26.52018 | -0.0995785
6421 | 2021/04/01 04:26:02 | 53851.9629 | 9960.0004 | 1 | 10 | 0 | 0 | 0 | 0 | 4.109052 | 0 | 2.93624 | 3.04606 | 11.21139 | 11.2262 |  | 2.607848e-06 |  | 0 | [9 empty] | 26.65726 | -0.09858012 | 25 | 0 | 26.5514 | -0.009678006
6422 | 2021/04/01 04:27:02 | 53911.9628 | 10020.0003 | 1 | 10 | 0 | 0 | 0 | 0 | 4.109069 | 0 | 2.93624 | 3.04606 | 11.21139 | 11.2262 |  | 9.957239e-06 | [11 empty] | 26.84935 | -0.0466913 | 25 | 0 | 26.54428 | -0.09559751
6423 | 2021/04/01 04:28:02 | 53971.9627 | 10080.0002 | 1 | 10 | 0 | 0 | 0 | 0 | 4.109243 | 0 | 2.93624 | 3.04606 | 11.21139 | 11.2262 |  | 9.956992e-06 |  | 0 | [9 empty] | 26.73828 | -0.1005191 | 25 | 0 | 26.88177 | -0.0382936
6424 | 2021/04/01 04:29:02 | 54031.9634 | 10140.0009 | 1 | 10 | 0 | 0 | 0 | 0 | 4.109128 | 0 | 2.93624 | 3.04606 | 11.21139 | 11.2262 |  | -2.015105e-05 | [11 empty] | 26.86578 | -0.03699601 | 25 | 0 | 26.7532 | -0.07699668
6425 | 2021/04/01 04:30:02 | 54091.9632 | 10200.0007 | 1 | 10 | 0 | 0 | 0 | 0 | 4.108952 | 0 | 2.93624 | 3.04606 | 11.21139 | 11.2262 |  | -2.679105e-05 |  | 0 | [9 empty] | 26.95352 | -0.02131701 | 25 | 0 | 26.95441 | 0.0809288
6426 | 2021/04/01 04:31:02 | 54151.964 | 10260.0015 | 1 | 10 | 0 | 0 | 0 | 0 | 4.109034 | 0 | 2.93624 | 3.04606 | 11.21139 | 11.2262 |  | 2.923733e-06 | [11 empty] | 26.67952 | -0.08913636 | 25 | 0 | 26.78713 | -0.06467581
6427 | 2021/04/01 04:32:02 | 54211.963 | 10320.0005 | 1 | 10 | 0 | 0 | 0 | 0 | 4.109122 | 0 | 2.93624 | 3.04606 | 11.21139 | 11.2262 |  | 2.805366e-05 |  | 0 | [9 empty] | 26.64324 | -0.02787292 | 25 | 0 | 26.55161 | -0.09457648
6428 | 2021/04/01 04:33:02 | 54271.9628 | 10380.0003 | 1 | 10 | 0 | 0 | 0 | 0 | 4.109243 | 0 | 2.93624 | 3.04606 | 11.21139 | 11.2262 |  | 2.023008e-05 | [11 empty] | 26.96025 | 0.06599784 | 25 | 0 | 26.56986 | 0.01043379
6429 | 2021/04/01 04:34:02 | 54331.9627 | 10440.0002 | 1 | 10 | 0 | 0 | 0 | 0 | 4.109194 | 0 | 2.93624 | 3.04606 | 11.21139 | 11.2262 |  | 2.299457e-05 |  | 0 | [9 empty] | 27.14636 | 0.04470885 | 25 | 0 | 26.86283 | 0.09143472
6430 | 2021/04/01 04:35:02 | 54391.9628 | 10500.0003 | 1 | 10 | 0 | 0 | 0 | 0 | 4.108912 | 0 | 2.93624 | 3.04606 | 11.21139 | 11.2262 |  | -3.342732e-05 | [11 empty] | 27.0332 | 0.07272959 | 25 | 0 | 26.57882 | 0.01273274
6431 | 2021/04/01 04:36:02 | 54451.9633 | 10560.0008 | 1 | 10 | 0 | 0 | 0 | 0 | 4.108902 | 0 | 2.93624 | 3.04606 | 11.21139 | 11.2262 |  | -2.639415e-05 |  | 0 | [9 empty] | 26.77948 | -0.07603228 | 25 | 0 | 26.86573 | -0.02269208
6432 | 2021/04/01 04:37:02 | 54511.9634 | 10620.0009 | 1 | 10 | 0 | 0 | 0 | 0 | 4.109055 | 0 | 2.93624 | 3.04606 | 11.21139 | 11.2262 |  | 7.19128e-06 | [11 empty] | 26.68353 | -0.07415652 | 25 | 0 | 26.6773 | -0.1052696
6433 | 2021/04/01 04:38:02 | 54571.9632 | 10680.0007 | 1 | 10 | 0 | 0 | 0 | 0 | 4.109214 | 0 | 2.93624 | 3.04606 | 11.21139 | 11.2262 |  | 2.583969e-05 |  | 0 | [9 empty] | 26.83899 | 0.05124331 | 25 | 0 | 26.49833 | -0.06660938
6434 | 2021/04/01 04:39:02 | 54631.9637 | 10740.0012 | 1 | 10 | 0 | 0 | 0 | 0 | 4.109225 | 0 | 2.93624 | 3.04606 | 11.21139 | 11.2262 |  | 2.094112e-05 | [11 empty] | 26.8461 | 0.04309833 | 25 | 0 | 26.49833 | -0.06141007
6435 | 2021/04/01 04:40:02 | 54691.9638 | 10800.0013 | 1 | 10 | 0 | 0 | 0 | 0 | 4.108973 | 0 | 2.93624 | 3.04606 | 11.21139 | 11.2262 |  | -8.614016e-06 |  | 0 | [9 empty] | 27.1349 | 0.06099343 | 25 | 0 | 26.81579 | 0.1032937
6436 | 2021/04/01 04:41:02 | 54751.9627 | 10860.0002 | 1 | 10 | 0 | 0 | 0 | 0 | 4.1089 | 0 | 2.93624 | 3.04606 | 11.21139 | 11.2262 |  | -1.122072e-05 | [11 empty] | 26.818 | 0.002899766 | 25 | 0 | 26.63391 | -0.06602228
6437 | 2021/04/01 04:42:02 | 54811.9626 | 10920.0001 | 1 | 10 | 0 | 0 | 0 | 0 | 4.109263 | 0 | 2.93624 | 3.04606 | 11.21139 | 11.2262 |  | 4.425366e-06 |  | 0 | [9 empty] | 27.04283 | -0.03967226 | 25 | 0 | 26.95026 | 0.1125956
6438 | 2021/04/01 04:43:02 | 54871.9632 | 10980.0007 | 1 | 10 | 0 | 0 | 0 | 0 | 4.109207 | 0 | 2.93624 | 3.04606 | 11.21139 | 11.2262 |  | 4.425403e-06 | [11 empty] | 27.1818 | -0.01941264 | 25 | 0 | 26.81108 | 0.0693208
6439 | 2021/04/01 04:44:02 | 54931.964 | 11040.0015 | 1 | 10 | 0 | 0 | 0 | 0 | 4.108951 | 0 | 2.93624 | 3.04606 | 11.21139 | 11.2262 |  | 1.462024e-05 |  | 0 | [9 empty] | 26.80424 | -0.09795606 | 25 | 0 | 26.77667 | -0.04907787
6440 | 2021/04/01 04:45:02 | 54991.9637 | 11100.0012 | 1 | 10 | 0 | 0 | 0 | 0 | 4.108956 | 0 | 2.93624 | 3.04606 | 11.21139 | 11.2262 |  | -9.008035e-06 | [11 empty] | 27.26054 | 0.1239514 | 25 | 0 | 26.74235 | 0.05512297
6441 | 2021/04/01 04:46:02 | 55051.9638 | 11160.0013 | 1 | 10 | 0 | 0 | 0 | 0 | 4.108938 | 0 | 2.93624 | 3.04606 | 11.21139 | 11.2262 |  | 1.003685e-05 |  | 0 | [9 empty] | 26.95921 | -0.06819904 | 25 | 0 | 26.97432 | 0.09403884
6442 | 2021/04/01 04:47:02 | 55111.9628 | 11220.0003 | 1 | 10 | 0 | 0 | 0 | 0 | 4.109231 | 0 | 2.93624 | 3.04606 | 11.21139 | 11.2262 |  | -3.982467e-05 | [11 empty] | 26.85368 | -0.1178676 | 25 | 0 | 26.61267 | -0.1068175
6443 | 2021/04/01 04:48:02 | 55171.9627 | 11280.0002 | 1 | 10 | 0 | 0 | 0 | 0 | 4.109131 | 0 | 2.93624 | 3.04606 | 11.21139 | 11.2262 |  | 4.583035e-06 |  | 0 | [9 empty] | 26.96873 | -0.05827487 | 25 | 0 | 26.54276 | -0.156123
6444 | 2021/04/01 04:49:02 | 55231.9641 | 11340.0016 | 1 | 10 | 0 | 0 | 0 | 0 | 4.108991 | 0 | 2.93624 | 3.04606 | 11.21139 | 11.2262 |  | 5.848145e-06 | [11 empty] | 26.99777 | 0.02828419 | 25 | 0 | 26.93466 | 0.1238996
6445 | 2021/04/01 04:50:02 | 55291.963 | 11400.0005 | 1 | 10 | 0 | 0 | 0 | 0 | 4.108908 | 0 | 2.93624 | 3.04606 | 11.21139 | 11.2262 |  | -3.476987e-06 |  | 0 | [9 empty] | 27.15393 | 0.1333803 | 25 | 0 | 26.79215 | 0.004484653
6446 | 2021/04/01 04:51:02 | 55351.9638 | 11460.0013 | 1 | 10 | 0 | 0 | 0 | 0 | 4.109074 | 0 | 2.93624 | 3.04606 | 11.21139 | 11.2262 |  | -8.850586e-06 | [11 empty] | 27.19075 | 0.141471 | 25 | 0 | 26.81478 | 0.03037035
6447 | 2021/04/01 04:52:02 | 55411.9629 | 11520.0004 | 1 | 10 | 0 | 0 | 0 | 0 | 4.109173 | 0 | 2.93624 | 3.04606 | 11.21139 | 11.2262 |  | -1.833229e-05 |  | 0 | [9 empty] | 27.01325 | 0.07023275 | 25 | 0 | 26.95013 | 0.1124907
6448 | 2021/04/01 04:53:02 | 55471.9635 | 11580.001 | 1 | 10 | 0 | 0 | 0 | 0 | 4.109164 | 0 | 2.93624 | 3.04606 | 11.21139 | 11.2262 |  | -1.027258e-06 | [11 empty] | 26.72231 | -0.09342134 | 25 | 0 | 26.78012 | 0.04440069
6449 | 2021/04/01 04:54:02 | 55531.9626 | 11640.0001 | 1 | 10 | 0 | 0 | 0 | 0 | 4.109056 | 0 | 2.93624 | 3.04606 | 11.21139 | 11.2262 |  | -8.850806e-06 |  | 0 | [9 empty] | 26.88097 | -0.02599418 | 25 | 0 | 26.94587 | 0.1296288
6450 | 2021/04/01 04:55:02 | 55591.9641 | 11700.0016 | 1 | 10 | 0 | 0 | 0 | 0 | 4.108856 | 0 | 2.93624 | 3.04606 | 11.21139 | 11.2262 |  | 2.765808e-06 | [11 empty] | 26.70899 | -0.111993 | 25 | 0 | 26.61738 | -0.08534431
6451 | 2021/04/01 04:56:02 | 55651.9632 | 11760.0007 | 1 | 10 | 0 | 0 | 0 | 0 | 4.108927 | 0 | 2.93624 | 3.04606 | 11.21139 | 11.2262 |  | 3.942991e-05 |  | 0 | [9 empty] | 26.71047 | -0.1283354 | 25 | 0 | 26.99969 | 0.08625627
6452 | 2021/04/01 04:57:02 | 55711.9639 | 11820.0014 | 1 | 10 | 0 | 0 | 0 | 0 | 4.10919 | 0 | 2.93624 | 3.04606 | 11.21139 | 11.2262 |  | -4.567572e-05 | [11 empty] | 26.78531 | -0.04736245 | 25 | 0 | 26.87739 | -0.03780782
6453 | 2021/04/01 04:58:02 | 55771.9628 | 11880.0003 | 1 | 10 | 0 | 0 | 0 | 0 | 4.109168 | 0 | 2.93624 | 3.04606 | 11.21139 | 11.2262 |  | -2.117854e-05 |  | 0 | [9 empty] | 27.08585 | 0.09653151 | 25 | 0 | 26.93031 | -0.01015961
6454 | 2021/04/01 04:59:02 | 55831.9635 | 11940.001 | 1 | 10 | 0 | 0 | 0 | 0 | 4.108788 | 0 | 2.93624 | 3.04606 | 11.21139 | 11.2262 |  | 2.133553e-06 | [11 empty] | 27.09546 | 0.09371638 | 25 | 0 | 27.00392 | 0.05598664
6455 | 2021/04/01 05:00:02 | 55891.9627 | 12000.0002 | 1 | 10 | 0 | 0 | 0 | 0 | 4.108994 | 0 | 2.93624 | 3.04606 | 11.21139 | 11.2262 |  | 1.106268e-06 |  | 0 | [9 empty] | 26.90071 | -0.05445659 | 25 | 0 | 26.55298 | -0.03445745
6456 | 2021/04/01 05:01:02 | 55951.9631 | 12060.0006 | 1 | 10 | 0 | 0 | 0 | 0 | 4.109079 | 0 | 2.93624 | 3.04606 | 11.21139 | 11.2262 |  | 2.086261e-05 | [11 empty] | 27.07103 | 0.08731782 | 25 | 0 | 27.02926 | 0.08517265
6457 | 2021/04/01 05:02:02 | 56011.963 | 12120.0005 | 1 | 10 | 0 | 0 | 0 | 0 | 4.108896 | 0 | 2.93624 | 3.04606 | 11.21139 | 11.2262 |  | -1.264296e-06 |  | 0 | [9 empty] | 26.84933 | -0.08586228 | 25 | 0 | 26.70794 | 0.03412366
6458 | 2021/04/01 05:03:02 | 56071.9638 | 12180.0013 | 1 | 10 | 0 | 0 | 0 | 0 | 4.10897 | 0 | 2.93624 | 3.04606 | 11.21139 | 11.2262 |  | -1.35913e-05 | [11 empty] | 27.00511 | 0.05474329 | 25 | 0 | 27.01311 | 0.07924736
6459 | 2021/04/01 05:04:02 | 56131.9629 | 12240.0004 | 1 | 10 | 0 | 0 | 0 | 0 | 4.108902 | 0 | 2.93624 | 3.04606 | 11.21139 | 11.2262 |  | -1.485634e-05 |  | 0 | [9 empty] | 26.96589 | -0.04367352 | 25 | 0 | 26.60396 | -0.06812394
6460 | 2021/04/01 05:05:02 | 56191.9626 | 12300.0001 | 1 | 10 | 0 | 0 | 0 | 0 | 4.108777 | 0 | 2.93624 | 3.04606 | 11.21139 | 11.2262 |  | 1.161649e-05 | [11 empty] | 26.74184 | -0.06860793 | 25 | 0 | 26.57195 | -0.04637897
6461 | 2021/04/01 05:06:02 | 56251.9636 | 12360.0011 | 1 | 10 | 0 | 0 | 0 | 0 | 4.109239 | 0 | 2.93624 | 3.04606 | 11.21139 | 11.2262 |  | -2.370594e-07 |  | 0 | [9 empty] | 27.16394 | 0.06842017 | 25 | 0 | 26.75237 | 0.03067374
6462 | 2021/04/01 05:07:02 | 56311.9641 | 12420.0016 | 1 | 10 | 0 | 0 | 0 | 0 | 4.109079 | 0 | 2.93624 | 3.04606 | 11.21139 | 11.2262 |  | 3.295345e-05 | [11 empty] | 26.88515 | -0.01846015 | 25 | 0 | 26.5374 | -0.069592
6463 | 2021/04/01 05:08:02 | 56371.9631 | 12480.0006 | 1 | 10 | 0 | 0 | 0 | 0 | 4.109064 | 0 | 2.93624 | 3.04606 | 11.21139 | 11.2262 |  | -1.145854e-05 |  | 0 | [9 empty] | 26.97198 | 0.0853169 | 25 | 0 | 26.97286 | 0.1031744
6464 | 2021/04/01 05:09:02 | 56431.9631 | 12540.0006 | 1 | 10 | 0 | 0 | 0 | 0 | 4.108928 | 0 | 2.93624 | 3.04606 | 11.21139 | 11.2262 |  | -1.643735e-05 | [11 empty] | 26.63764 | -0.05911946 | 25 | 0 | 26.61717 | 0.03422797
6465 | 2021/04/01 05:10:02 | 56491.9628 | 12600.0003 | 1 | 10 | 0 | 0 | 0 | 0 | 4.109013 | 0 | 2.93624 | 3.04606 | 11.21139 | 11.2262 |  | -1.580566e-05 |  | 0 | [9 empty] | 26.81952 | -0.09983182 | 25 | 0 | 26.80311 | -0.06426513
6466 | 2021/04/01 05:11:02 | 56551.9625 | 12660 | 1 | 10 | 0 | 0 | 0 | 0 | 4.108876 | 0 | 2.93624 | 3.04606 | 11.21139 | 11.2262 |  | 2.046698e-05 | [11 empty] | 26.98068 | 0.08985579 | 25 | 0 | 26.76016 | 0.04988849
6467 | 2021/04/01 05:12:02 | 56611.9626 | 12720.0001 | 1 | 10 | 0 | 0 | 0 | 0 | 4.108985 | 0 | 2.93624 | 3.04606 | 11.21139 | 11.2262 |  | -7.112314e-07 |  | 0 | [9 empty] | 26.81585 | 0.03614068 | 25 | 0 | 26.46805 | -0.08394182
6468 | 2021/04/01 05:13:02 | 56671.9634 | 12780.0009 | 1 | 10 | 0 | 0 | 0 | 0 | 4.108918 | 0 | 2.93624 | 3.04606 | 11.21139 | 11.2262 |  | 2.860802e-05 | [11 empty] | 26.67261 | -0.01529098 | 25 | 0 | 26.55252 | -0.09977996
6469 | 2021/04/01 05:14:02 | 56731.964 | 12840.0015 | 1 | 10 | 0 | 0 | 0 | 0 | 4.10885 | 0 | 2.93624 | 3.04606 | 11.21139 | 11.2262 |  | -3.508683e-05 |  | 0 | [9 empty] | 26.88046 | -0.0536108 | 25 | 0 | 26.95958 | 0.06418526
6470 | 2021/04/01 05:15:02 | 56791.963 | 12900.0005 | 1 | 10 | 0 | 0 | 0 | 0 | 4.109037 | 0 | 2.93624 | 3.04606 | 11.21139 | 11.2262 |  | -4.26707e-06 | [11 empty] | 26.81985 | -0.0558579 | 25 | 0 | 26.97721 | 0.03526509
6471 | 2021/04/01 05:16:02 | 56851.9628 | 12960.0003 | 1 | 10 | 0 | 0 | 0 | 0 | 4.109138 | 0 | 2.93624 | 3.04606 | 11.21139 | 11.2262 |  | -8.692684e-07 |  | 0 | [9 empty] | 27.0261 | 0.06437719 | 25 | 0 | 26.69269 | 0.07109642
6472 | 2021/04/01 05:17:02 | 56911.9626 | 13020.0001 | 1 | 10 | 0 | 0 | 0 | 0 | 4.109078 | 0 | 2.93624 | 3.04606 | 11.21139 | 11.2262 |  | 1.390714e-05 | [11 empty] | 26.88134 | 0.06977201 | 25 | 0 | 26.49089 | -0.03028512
6473 | 2021/04/01 05:18:02 | 56971.9625 | 13080 | 1 | 10 | 0 | 0 | 0 | 0 | 4.109089 | 0 | 2.93624 | 3.04606 | 11.21139 | 11.2262 |  | 1.446122e-05 |  | 0 | [9 empty] | 26.74035 | -0.06647348 | 25 | 0 | 26.8764 | -0.006458163
6474 | 2021/04/01 05:19:02 | 57031.9634 | 13140.0009 | 1 | 10 | 0 | 0 | 0 | 0 | 4.108959 | 0 | 2.93624 | 3.04606 | 11.21139 | 11.2262 |  | 2.173153e-05 | [11 empty] | 27.10994 | 0.01762688 | 25 | 0 | 26.96151 | 0.1043355
6475 | 2021/04/01 05:20:02 | 57091.9641 | 13200.0016 | 1 | 10 | 0 | 0 | 0 | 0 | 4.108906 | 0 | 2.93624 | 3.04606 | 11.21139 | 11.2262 |  | -1.398732e-05 |  | 0 | [9 empty] | 26.80964 | 0.05212784 | 25 | 0 | 26.57572 | -0.05237758
6476 | 2021/04/01 05:21:02 | 57151.9629 | 13260.0004 | 1 | 10 | 0 | 0 | 0 | 0 | 4.109059 | 0 | 2.93624 | 3.04606 | 11.21139 | 11.2262 |  | -1.975643e-06 | [11 empty] | 27.1095 | 0.05816221 | 25 | 0 | 26.77614 | 0.07821977
6477 | 2021/04/01 05:22:02 | 57211.9637 | 13320.0012 | 1 | 10 | 0 | 0 | 0 | 0 | 4.109156 | 0 | 2.93624 | 3.04606 | 11.21139 | 11.2262 |  | -2.291536e-06 |  | 0 | [9 empty] | 27.04183 | -0.02028048 | 25 | 0 | 26.97873 | 0.05750299
6478 | 2021/04/01 05:23:02 | 57271.9627 | 13380.0002 | 1 | 10 | 0 | 0 | 0 | 0 | 4.108997 | 0 | 2.93624 | 3.04606 | 11.21139 | 11.2262 |  | 1.303903e-05 | [11 empty] | 27.0164 | -0.008812547 | 25 | 0 | 26.83949 | 0.05121171
6479 | 2021/04/01 05:24:02 | 57331.9634 | 13440.0009 | 1 | 10 | 0 | 0 | 0 | 0 | 4.10889 | 0 | 2.93624 | 3.04606 | 11.21139 | 11.2262 |  | 1.999317e-05 |  | 0 | [9 empty] | 26.75567 | 0.02657712 | 25 | 0 | 26.6644 | -0.08649051
6480 | 2021/04/01 05:25:02 | 57391.9632 | 13500.0007 | 1 | 10 | 0 | 0 | 0 | 0 | 4.108932 | 0 | 2.93624 | 3.04606 | 11.21139 | 11.2262 |  | 2.607935e-05 | [11 empty] | 27.00251 | -0.03264248 | 25 | 0 | 26.88743 | 0.1095188
6481 | 2021/04/01 05:26:02 | 57451.9641 | 13560.0016 | 1 | 10 | 0 | 0 | 0 | 0 | 4.108992 | 0 | 2.93624 | 3.04606 | 11.21139 | 11.2262 |  | -5.057226e-06 |  | 0 | [9 empty] | 26.9135 | -0.06548405 | 25 | 0 | 27.06371 | 0.110085
6482 | 2021/04/01 05:27:02 | 57511.9631 | 13620.0006 | 1 | 10 | 0 | 0 | 0 | 0 | 4.109063 | 0 | 2.93624 | 3.04606 | 11.21139 | 11.2262 |  | -5.744645e-05 | [11 empty] | 27.18678 | 0.1030749 | 25 | 0 | 26.99571 | 0.09866953
6483 | 2021/04/01 05:28:02 | 57571.9636 | 13680.0011 | 1 | 10 | 0 | 0 | 0 | 0 | 4.109223 | 0 | 2.93624 | 3.04606 | 11.21139 | 11.2262 |  | -2.015139e-05 |  | 0 | [9 empty] | 26.92486 | -0.02029479 | 25 | 0 | 26.99687 | 0.1241958
6484 | 2021/04/01 05:29:02 | 57631.9627 | 13740.0002 | 1 | 10 | 0 | 0 | 0 | 0 | 4.108975 | 0 | 2.93624 | 3.04606 | 11.21139 | 11.2262 |  | -2.845067e-06 | [11 empty] | 26.66351 | -0.1059109 | 25 | 0 | 26.65728 | -0.08146703
6485 | 2021/04/01 05:30:02 | 57691.9625 | 13800 | 1 | 10 | 0 | 0 | 0 | 0 | 4.108813 | 0 | 2.93624 | 3.04606 | 11.21139 | 11.2262 |  | -2.125615e-05 |  | 0 | [9 empty] | 26.71241 | -0.09285212 | 25 | 0 | 26.77732 | 0.0583148
6486 | 2021/04/01 05:31:02 | 57751.9642 | 13860.0017 | 1 | 10 | 0 | 0 | 0 | 0 | 4.10895 | 0 | 2.93624 | 3.04606 | 11.21139 | 11.2262 |  | -6.637939e-06 | [11 empty] | 26.99415 | 0.0951153 | 25 | 0 | 27.00215 | 0.1395905
6487 | 2021/04/01 05:32:02 | 57811.9625 | 13920 | 1 | 10 | 0 | 0 | 0 | 0 | 4.108947 | 0 | 2.93624 | 3.04606 | 11.21139 | 11.2262 |  | 2.165286e-05 |  | 0 | [9 empty] | 26.73776 | -0.04377604 | 25 | 0 | 26.8169 | 0.1007503
6488 | 2021/04/01 05:33:02 | 57871.9633 | 13980.0008 | 1 | 10 | 0 | 0 | 0 | 0 | 4.109084 | 0 | 2.93624 | 3.04606 | 11.21139 | 11.2262 |  | 1.635697e-05 | [11 empty] | 26.7498 | -0.08823037 | 25 | 0 | 26.46603 | -0.1082909
6489 | 2021/04/01 05:34:02 | 57931.9637 | 14040.0012 | 1 | 10 | 0 | 0 | 0 | 0 | 4.109109 | 0 | 2.93624 | 3.04606 | 11.21139 | 11.2262 |  | 1.699025e-05 |  | 0 | [9 empty] | 26.79501 | -0.06539643 | 25 | 0 | 26.51126 | -0.09211421
6490 | 2021/04/01 05:35:02 | 57991.9635 | 14100.001 | 1 | 10 | 0 | 0 | 0 | 0 | 4.108852 | 0 | 2.93624 | 3.04606 | 11.21139 | 11.2262 |  | -1.572612e-05 | [11 empty] | 26.70125 | -0.1107442 | 25 | 0 | 26.5171 | -0.0930059
6491 | 2021/04/01 05:36:02 | 58051.9634 | 14160.0009 | 1 | 10 | 0 | 0 | 0 | 0 | 4.108917 | 0 | 2.93624 | 3.04606 | 11.21139 | 11.2262 |  | -1.62e-05 |  | 0 | [9 empty] | 26.8924 | 0.02337635 | 25 | 0 | 26.97152 | 0.1056319
6492 | 2021/04/01 05:37:02 | 58111.9635 | 14220.001 | 1 | 10 | 0 | 0 | 0 | 0 | 4.108768 | 0 | 2.93624 | 3.04606 | 11.21139 | 11.2262 |  | -2.094008e-05 | [11 empty] | 26.92581 | -0.04859149 | 25 | 0 | 26.56385 | -0.126428
6493 | 2021/04/01 05:38:02 | 58171.9632 | 14280.0007 | 1 | 10 | 0 | 0 | 0 | 0 | 4.109044 | 0 | 2.93624 | 3.04606 | 11.21139 | 11.2262 |  | 1.288076e-05 |  | 0 | [9 empty] | 26.6647 | -0.07558405 | 25 | 0 | 26.92694 | -0.0325942
6494 | 2021/04/01 05:39:02 | 58231.964 | 14340.0015 | 1 | 10 | 0 | 0 | 0 | 0 | 4.109128 | 0 | 2.93624 | 3.04606 | 11.21139 | 11.2262 |  | 1.090537e-05 | [11 empty] | 26.91836 | 0.06167054 | 25 | 0 | 26.69001 | -0.08980751
6495 | 2021/04/01 05:40:02 | 58291.9632 | 14400.0007 | 1 | 10 | 0 | 0 | 0 | 0 | 4.108997 | 0 | 2.93624 | 3.04606 | 11.21139 | 11.2262 |  | -2.007336e-05 |  | 0 | [9 empty] | 26.98854 | 0.08244276 | 25 | 0 | 26.9112 | -0.04429877
6496 | 2021/04/01 05:40:02 | 58291.9645 | 14400.002 | 1 | 10 | 0 | 0 | 0 | 0 | 4.108997 | 0 | 2.93624 | 3.04606 | 11.21139 | 11.2262 |  | -2.007336e-05 | 0 | 0 | 0 | [8 empty] | 26.98854 | 0.08244276 | 25 | 0 | 26.9112 | -0.04429877
6497 | 2021/04/01 05:40:02 | 58291.9717 | 0.0016 | 1 | 11 | 1 | 0 | 0 | 0 | 4.109055 | 0 | 2.93624 | 3.04606 | 11.21139 | 11.2262 |  | -2.007336e-05 | 0 | 0 | 0 | [8 empty] | 26.98878 | 0.08235258 | 25 | 0 | 26.90873 | -0.04451035
6498 | 2021/04/01 05:40:04 | 58294.0088 | 2.0001 | 1 | 9 | 1 | 0 | 0 | -0.7264023 | 4.091681 | -2.972206 | 2.93624 | 3.046468 | 11.21139 | 11.22787 |  | -0.001744416 |  | 0.001333333 | 750 | [8 empty] | 27.05529 | 0.05683661 | 25 | 0 | 26.83573 | -0.08103073
6499 | 2021/04/01 05:40:06 | 58296.0096 | 4.0009 | 1 | 9 | 1 | 0 | 0 | -0.7267303 | 4.090394 | -2.972613 | 2.93624 | 3.046872 | 11.21139 | 11.22952 |  | -0.0007538996 | [11 empty] | 27.09242 | 0.01284838 | 25 | 0 | 26.79462 | -0.1161271
6500 | 2021/04/01 05:40:08 | 58298.0089 | 6.0002 | 1 | 9 | 1 | 0 | 0 | -0.7264633 | 4.089216 | -2.970665 | 2.93624 | 3.047275 | 11.21139 | 11.23116 |  |  |  | 0.2000285 | [9 empty] | 27.0696 | -0.02987206 | 25 | 0 | 26.71487 | -0.1188034
6501 | 2021/04/01 05:40:10 | 58300.0096 | 8.0009 | 1 | 9 | 1 | 0 | 0 | -0.7263565 | 4.088275 | -2.969545 | 2.93624 | 3.047678 | 11.21139 | 11.23281 |  | -0.0004902629 | [11 empty] | 26.92639 | -0.09937644 | 25 | 0 | 26.55732 | -0.1260573
6502 | 2021/04/01 05:40:12 | 58302.0096 | 10.0009 | 1 | 9 | 1 | 0 | 0 | -0.7262802 | 4.087604 | -2.968746 | 2.93624 | 3.048081 | 11.21139 | 11.23446 |  | -0.0004507127 | [11 empty] | 26.84447 | -0.1121205 | 25 | 0 | 26.73613 | -0.05876243
6503 | 2021/04/01 05:40:14 | 58304.0096 | 12.0009 | 1 | 9 | 1 | 0 | 0 | -0.7261505 | 4.086915 | -2.967715 | 2.93624 | 3.048485 | 11.21139 | 11.23611 | [13 empty] | 26.6935 | -0.1198304 | 25 | 0 | 26.82956 | -0.01314521
6504 | 2021/04/01 05:40:16 | 58306.009 | 14.0003 | 1 | 9 | 1 | 0 | 0 | -0.7264252 | 4.086485 | -2.968526 | 2.93624 | 3.048888 | 11.21139 | 11.23776 | [13 empty] | 26.86487 | -0.04675746 | 25 | 0 | 26.97954 | 0.08215666
6505 | 2021/04/01 05:40:18 | 58308.009 | 16.0003 | 1 | 9 | 1 | 0 | 0 | -0.726387 | 4.085974 | -2.967998 | 2.93624 | 3.049291 | 11.21139 | 11.23941 |  | -0.0002672309 | [11 empty] | 26.98361 | 0.005906224 | 25 | 0 | 26.9845 | 0.1326287
6506 | 2021/04/01 05:40:20 | 58310.0099 | 18.0012 | 1 | 9 | 1 | 0 | 0 | -0.7267227 | 4.085501 | -2.969026 | 2.93624 | 3.049695 | 11.21139 | 11.24106 | [13 empty] | 27.04727 | 0.07635057 | 25 | 0 | 26.86327 | 0.1297617
6507 | 2021/04/01 05:40:22 | 58312.0099 | 20.0012 | 1 | 9 | 1 | 0 | 0 | -0.7265396 | 4.085065 | -2.967961 | 2.93624 | 3.050098 | 11.21139 | 11.2427 |  | -0.0002506259 |  | 0.5997807 | 2.502858 | [8 empty] | 26.73743 | -0.09682715 | 25 | 0 | 26.51771 | -0.1079851
6508 | 2021/04/01 05:40:24 | 58314.0089 | 22.0002 | 1 | 9 | 1 | 0 | 0 | -0.72686 | 4.084704 | -2.969008 | 2.93624 | 3.050501 | 11.21139 | 11.24435 | [13 empty] | 26.65238 | -0.1334685 | 25 | 0 | 26.60345 | -0.06013811
6509 | 2021/04/01 05:40:26 | 58316.009 | 24.0003 | 1 | 9 | 1 | 0 | 0 | -0.7267456 | 4.083979 | -2.968014 | 2.93624 | 3.050905 | 11.21139 | 11.246 | [13 empty] | 26.59694 | -0.1474106 | 25 | 0 | 26.69034 | -0.0029248
6510 | 2021/04/01 05:40:28 | 58318.0091 | 26.0004 | 1 | 9 | 1 | 0 | 0 | -0.7265167 | 4.083616 | -2.966815 | 2.93624 | 3.051308 | 11.21139 | 11.24765 | [13 empty] | 26.71207 | -0.0493753 | 25 | 0 | 26.80544 | 0.08847952
6511 | 2021/04/01 05:40:30 | 58320.0091 | 28.0004 | 1 | 9 | 1 | 0 | 0 | -0.7265701 | 4.083155 | -2.966698 | 2.93624 | 3.051712 | 11.21139 | 11.24929 |  | -0.0001583391 | [11 empty] | 26.81693 | 0.002224445 | 25 | 0 | 26.96006 | 0.1267242
6512 | 2021/04/01 05:40:32 | 58322.01 | 30.0013 | 1 | 9 | 1 | 0 | 0 | -0.7265015 | 4.082996 | -2.966303 | 2.93624 | 3.052115 | 11.21139 | 11.25094 | [13 empty] | 27.02746 | -0.04495859 | 25 | 0 | 26.69405 | -0.1338887
6513 | 2021/04/01 05:40:34 | 58324.0091 | 32.0004 | 1 | 9 | 1 | 0 | 0 | -0.7263794 | 4.08262 | -2.965531 | 2.93624 | 3.052518 | 11.21139 | 11.25259 | [13 empty] | 26.96253 | -0.05150497 | 25 | 0 | 26.59348 | -0.08039474
6514 | 2021/04/01 05:40:36 | 58326.0092 | 34.0005 | 1 | 9 | 1 | 0 | 0 | -0.7266159 | 4.082261 | -2.966236 | 2.93624 | 3.052922 | 11.21139 | 11.25423 |  | -0.0002510986 | [11 empty] | 26.8209 | -0.1098824 | 25 | 0 | 26.51581 | -0.05875349
6515 | 2021/04/01 05:40:38 | 58328.01 | 36.0013 | 1 | 9 | 1 | 0 | 0 | -0.7266312 | 4.082194 | -2.96625 | 2.93624 | 3.053325 | 11.21139 | 11.25588 | [13 empty] | 26.734 | -0.09208918 | 25 | 0 | 26.53563 | -0.003182292
6516 | 2021/04/01 05:40:40 | 58330.0092 | 38.0005 | 1 | 9 | 1 | 0 | 0 | -0.726265 | 4.081931 | -2.964564 | 2.93624 | 3.053728 | 11.21139 | 11.25753 | [13 empty] | 26.59905 | -0.08387089 | 25 | 0 | 26.52877 | 0.06059468
6517 | 2021/04/01 05:40:42 | 58332.0101 | 40.0014 | 1 | 9 | 1 | 0 | 0 | -0.7267227 | 4.081636 | -2.966218 | 2.93624 | 3.054132 | 11.21139 | 11.25917 | [13 empty] | 26.99382 | 0.001279116 | 25 | 0 | 27.04448 | 0.1302046
6518 | 2021/04/01 05:40:44 | 58334.0093 | 42.0006 | 1 | 9 | 1 | 0 | 0 | -0.726593 | 4.08129 | -2.965437 | 2.93624 | 3.054535 | 11.21139 | 11.26082 |  | -0.0001417637 | [11 empty] | 27.00303 | 0.03527164 | 25 | 0 | 26.91148 | 0.1086575
6519 | 2021/04/01 05:40:46 | 58336.0101 | 44.0014 | 1 | 9 | 1 | 0 | 0 | -0.7263641 | 4.080932 | -2.964242 | 2.93624 | 3.054939 | 11.21139 | 11.26247 | [13 empty] | 27.07447 | 0.0848496 | 25 | 0 | 26.87624 | 0.1115727
6520 | 2021/04/01 05:40:48 | 58338.0094 | 46.0007 | 1 | 9 | 1 | 0 | 0 | -0.7268829 | 4.080821 | -2.966279 | 2.93624 | 3.055342 | 11.21139 | 11.26411 | [13 empty] | 27.10663 | 0.1147014 | 25 | 0 | 26.7875 | 0.06584108
6521 | 2021/04/01 05:40:50 | 58340.0095 | 48.0008 | 1 | 9 | 1 | 0 | 0 | -0.7266464 | 4.080439 | -2.965036 | 2.93624 | 3.055745 | 11.21139 | 11.26576 |  | -0.0001515744 | [11 empty] | 26.95049 | 0.08436978 | 25 | 0 | 26.62414 | -0.01566827
6522 | 2021/04/01 05:40:52 | 58342.0093 | 50.0006 | 1 | 9 | 1 | 0 | 0 | -0.7268829 | 4.080072 | -2.965735 | 2.93624 | 3.056149 | 11.21139 | 11.2674 | [13 empty] | 26.69288 | -0.08050203 | 25 | 0 | 26.73646 | 0.03510058
6523 | 2021/04/01 05:40:54 | 58344.0092 | 52.0005 | 1 | 9 | 1 | 0 | 0 | -0.7264633 | 4.080121 | -2.964058 | 2.93624 | 3.056552 | 11.21139 | 11.26905 | [13 empty] | 26.73557 | -0.06485164 | 25 | 0 | 26.86451 | 0.08854568
6524 | 2021/04/01 05:40:56 | 58346.0101 | 54.0014 | 1 | 9 | 1 | 0 | 0 | -0.7265549 | 4.08007 | -2.964395 | 2.93624 | 3.056956 | 11.21139 | 11.2707 |  |  |  | 1.358171 | [9 empty] | 26.80113 | -0.01644075 | 25 | 0 | 26.93716 | 0.1236242
6525 | 2021/04/01 05:40:58 | 58348.0101 | 56.0014 | 1 | 9 | 1 | 0 | 0 | -0.7264557 | 4.079675 | -2.963703 | 2.93624 | 3.057359 | 11.21139 | 11.27234 |  | -0.0001478383 | [11 empty] | 26.93565 | 0.07847786 | 25 | 0 | 27.00765 | 0.1362807
6526 | 2021/04/01 05:41:00 | 58350.0095 | 58.0008 | 1 | 9 | 1 | 0 | 0 | -0.7264938 | 4.079599 | -2.963803 | 2.93624 | 3.057762 | 11.21139 | 11.27399 | [13 empty] | 27.09151 | 0.1219565 | 25 | 0 | 27.00707 | 0.08862257
6527 | 2021/04/01 05:41:02 | 58352.0096 | 60.0009 | 1 | 9 | 1 | 0 | 0 | -0.7269745 | 4.079314 | -2.965557 | 2.93624 | 3.058166 | 11.21139 | 11.27563 | [13 empty] | 26.75811 | -0.1290172 | 25 | 0 | 26.50993 | -0.05344272
6528 | 2021/04/01 05:41:04 | 58354.0103 | 62.0016 | 1 | 9 | 1 | 0 | 0 | -0.7267075 | 4.079004 | -2.964243 | 2.93624 | 3.058569 | 11.21139 | 11.27728 | [13 empty] | 26.6938 | -0.09112 | 25 | 0 | 26.53812 | 0.02222598
6529 | 2021/04/01 05:41:06 | 58356.0087 | 64 | 1 | 9 | 1 | 0 | 0 | -0.7264252 | 4.078788 | -2.962934 | 2.93624 | 3.058972 | 11.21139 | 11.27892 | [13 empty] | 26.62668 | -0.03082633 | 25 | 0 | 26.67027 | 0.08253515
6530 | 2021/04/01 05:41:08 | 58358.0088 | 66.0001 | 1 | 9 | 1 | 0 | 0 | -0.7262115 | 4.078578 | -2.96191 | 2.93624 | 3.059376 | 11.21139 | 11.28057 | [13 empty] | 26.61767 | 0.03362417 | 25 | 0 | 26.73952 | 0.1136869
6531 | 2021/04/01 05:41:10 | 58360.0096 | 68.0009 | 1 | 9 | 1 | 0 | 0 | -0.7264938 | 4.07853 | -2.963027 | 2.93624 | 3.059779 | 11.21139 | 11.28221 |  | -9.450976e-05 | [11 empty] | 26.78781 | 0.06830454 | 25 | 0 | 26.90251 | 0.07501543
6532 | 2021/04/01 05:41:12 | 58362.0094 | 70.0007 | 1 | 9 | 1 | 0 | 0 | -0.7264252 | 4.078341 | -2.96261 | 2.93624 | 3.060183 | 11.21139 | 11.28386 | [13 empty] | 27.00771 | 0.1176333 | 25 | 0 | 26.66717 | 0.03540039
6533 | 2021/04/01 05:41:14 | 58364.0097 | 72.001 | 1 | 9 | 1 | 0 | 0 | -0.7265015 | 4.078353 | -2.96293 | 2.93624 | 3.060586 | 11.21139 | 11.2855 | [13 empty] | 26.91249 | 0.08719563 | 25 | 0 | 26.55053 | -0.0284183
6534 | 2021/04/01 05:41:16 | 58366.0087 | 74 | 1 | 9 | 1 | 0 | 0 | -0.7268829 | 4.078098 | -2.9643 | 2.93624 | 3.060989 | 11.21139 | 11.28715 | [13 empty] | 26.72345 | 0.02184689 | 25 | 0 | 26.43254 | -0.1071376
6535 | 2021/04/01 05:41:18 | 58368.0089 | 76.0002 | 1 | 9 | 1 | 0 | 0 | -0.7266922 | 4.077885 | -2.963367 | 2.93624 | 3.061393 | 11.21139 | 11.28879 | [13 empty] | 26.65975 | -0.02775431 | 25 | 0 | 26.47559 | -0.1300395
6536 | 2021/04/01 05:41:20 | 58370.0088 | 78.0001 | 1 | 9 | 1 | 0 | 0 | -0.726532 | 4.077789 | -2.962644 | 2.93624 | 3.061796 | 11.21139 | 11.29044 | [13 empty] | 26.58858 | -0.07154047 | 25 | 0 | 26.58235 | 0.1493579
6537 | 2021/04/01 05:41:22 | 58372.0088 | 80.0001 | 1 | 9 | 1 | 0 | 0 | -0.7262878 | 4.077572 | -2.961491 | 2.93624 | 3.0622 | 11.21139 | 11.29208 |  | -8.543338e-05 | [11 empty] | 26.90998 | 0.1004356 | 25 | 0 | 26.91086 | 0.1026589
6538 | 2021/04/01 05:41:24 | 58374.0088 | 82.0001 | 1 | 9 | 1 | 0 | 0 | -0.7262039 | 4.077275 | -2.960933 | 2.93624 | 3.062603 | 11.21139 | 11.29373 | [13 empty] | 27.01883 | 0.1527381 | 25 | 0 | 26.89883 | 0.09494126
6539 | 2021/04/01 05:41:26 | 58376.009 | 84.0003 | 1 | 9 | 1 | 0 | 0 | -0.7262039 | 4.077299 | -2.96095 | 2.93624 | 3.063006 | 11.21139 | 11.29537 | [13 empty] | 26.97058 | 0.1146406 | 25 | 0 | 26.75097 | 0.007932782
6540 | 2021/04/01 05:41:28 | 58378.0088 | 86.0001 | 1 | 9 | 1 | 0 | 0 | -0.7268677 | 4.077019 | -2.963453 | 2.93624 | 3.06341 | 11.21139 | 11.29702 | [13 empty] | 27.06617 | 0.1156032 | 25 | 0 | 26.76836 | -0.0133121
6541 | 2021/04/01 05:41:30 | 58380.0088 | 88.0001 | 1 | 9 | 1 | 0 | 0 | -0.7270355 | 4.07688 | -2.964036 | 2.93624 | 3.063813 | 11.21139 | 11.29866 | [13 empty] | 26.95082 | 0.03768027 | 25 | 0 | 26.59759 | 0.04851162
6542 | 2021/04/01 05:41:32 | 58382.009 | 90.0003 | 1 | 9 | 1 | 0 | 0 | -0.7264023 | 4.076798 | -2.961395 | 2.93624 | 3.064217 | 11.21139 | 11.30031 | [13 empty] | 26.5623 | -0.01846254 | 25 | 0 | 26.63436 | 0.09047091
6543 | 2021/04/01 05:41:34 | 58384.0098 | 92.0011 | 1 | 9 | 1 | 0 | 0 | -0.726593 | 4.076718 | -2.962115 | 2.93624 | 3.06462 | 11.21139 | 11.30195 |  | -8.591295e-05 | [11 empty] | 26.60406 | 0.01235127 | 25 | 0 | 26.74726 | 0.09685695
6544 | 2021/04/01 05:41:36 | 58386.0089 | 94.0002 | 1 | 9 | 1 | 0 | 0 | -0.7263184 | 4.076672 | -2.960962 | 2.93624 | 3.065023 | 11.21139 | 11.3036 | [13 empty] | 26.72722 | 0.07101655 | 25 | 0 | 26.86327 | 0.09106874
6545 | 2021/04/01 05:41:38 | 58388.0091 | 96.0004 | 1 | 9 | 1 | 0 | 0 | -0.7266312 | 4.076389 | -2.962031 | 2.93624 | 3.065427 | 11.21139 | 11.30524 | [13 empty] | 26.77668 | 0.1118201 | 25 | 0 | 26.90561 | 0.07406414
6546 | 2021/04/01 05:41:40 | 58390.009 | 98.0003 | 1 | 9 | 1 | 0 | 0 | -0.7263031 | 4.076092 | -2.960478 | 2.93624 | 3.06583 | 11.21139 | 11.30689 | [13 empty] | 26.91432 | 0.1234317 | 25 | 0 | 26.65543 | 0.02118349
6547 | 2021/04/01 05:41:42 | 58392.0092 | 100.0005 | 1 | 9 | 1 | 0 | 0 | -0.72686 | 4.075952 | -2.962646 | 2.93624 | 3.066233 | 11.21139 | 11.30853 | [13 empty] | 26.8639 | 0.08023083 | 25 | 0 | 26.51614 | -0.03761888
6548 | 2021/04/01 05:41:44 | 58394.01 | 102.0013 | 1 | 9 | 1 | 0 | 0 | -0.7269211 | 4.075994 | -2.962926 | 2.93624 | 3.066637 | 11.21139 | 11.31017 | [13 empty] | 26.80915 | 0.06322563 | 25 | 0 | 26.51118 | -0.06352365
6549 | 2021/04/01 05:41:46 | 58396.0092 | 104.0005 | 1 | 9 | 1 | 0 | 0 | -0.7266693 | 4.075844 | -2.961791 | 2.93624 | 3.06704 | 11.21139 | 11.31182 |  | -7.413042e-05 | [11 empty] | 26.77702 | 0.03373981 | 25 | 0 | 26.52885 | -0.1063395
6550 | 2021/04/01 05:41:48 | 58398.0093 | 106.0006 | 1 | 9 | 1 | 0 | 0 | -0.7264175 | 4.075606 | -2.960592 | 2.93624 | 3.067444 | 11.21139 | 11.31346 | [13 empty] | 26.64986 | -0.02542794 | 25 | 0 | 26.52264 | -0.1321459
6551 | 2021/04/01 05:41:50 | 58400.0094 | 108.0007 | 1 | 9 | 1 | 0 | 0 | -0.7267838 | 4.075623 | -2.962097 | 2.93624 | 3.067847 | 11.21139 | 11.31511 | [13 empty] | 26.57964 | -0.07433593 | 25 | 0 | 26.98909 | 0.1457649
6552 | 2021/04/01 05:41:52 | 58402.0093 | 110.0006 | 1 | 9 | 1 | 0 | 0 | -0.7264633 | 4.07562 | -2.960788 | 2.93624 | 3.068251 | 11.21139 | 11.31675 | [13 empty] | 26.91216 | 0.1039141 | 25 | 0 | 27.01261 | 0.1261288
6553 | 2021/04/01 05:41:54 | 58404.0093 | 112.0006 | 1 | 9 | 1 | 0 | 0 | -0.7267227 | 4.075409 | -2.961692 | 2.93624 | 3.068654 | 11.21139 | 11.3184 | [13 empty] | 26.99006 | 0.1121956 | 25 | 0 | 26.93405 | 0.06551027
6554 | 2021/04/01 05:41:56 | 58406.0094 | 114.0007 | 1 | 9 | 1 | 0 | 0 | -0.7267838 | 4.075098 | -2.961715 | 2.93624 | 3.069058 | 11.21139 | 11.32004 | [13 empty] | 27.04202 | 0.1105398 | 25 | 0 | 26.85801 | -0.005043149
6555 | 2021/04/01 05:41:58 | 58408.0101 | 116.0014 | 1 | 9 | 1 | 0 | 0 | -0.7269821 | 4.075112 | -2.962533 | 2.93624 | 3.069461 | 11.21139 | 11.32169 |  | -6.606385e-05 | [11 empty] | 27.03305 | 0.09818435 | 25 | 0 | 26.7281 | -0.05962968
6556 | 2021/04/01 05:42:00 | 58410.0101 | 118.0014 | 1 | 9 | 1 | 0 | 0 | -0.7265549 | 4.074778 | -2.96055 | 2.93624 | 3.069865 | 11.21139 | 11.32333 |  |  |  |  | 0.5084015 | [8 empty] | 26.94152 | 0.04193723 | 25 | 0 | 26.65603 | 0.08059919
6557 | 2021/04/01 05:42:02 | 58412.0101 | 120.0014 | 1 | 9 | 1 | 0 | 0 | -0.7268219 | 4.074643 | -2.96154 | 2.93624 | 3.070268 | 11.21139 | 11.32497 |  |  |  | 2.631985 | [9 empty] | 26.61796 | 0.006961226 | 25 | 0 | 26.74693 | 0.1092243
6558 | 2021/04/01 05:42:04 | 58414.0096 | 122.0009 | 1 | 9 | 1 | 0 | 0 | -0.7266541 | 4.074562 | -2.960797 | 2.93624 | 3.070671 | 11.21139 | 11.32662 | [13 empty] | 26.717 | 0.06493032 | 25 | 0 | 26.92417 | 0.09831548
6559 | 2021/04/01 05:42:06 | 58416.0103 | 124.0016 | 1 | 9 | 1 | 0 | 0 | -0.7265701 | 4.074377 | -2.960321 | 2.93624 | 3.071075 | 11.21139 | 11.32826 | [13 empty] | 26.91249 | 0.1146173 | 25 | 0 | 27.03427 | 0.04573166
6560 | 2021/04/01 05:42:08 | 58418.0101 | 126.0014 | 1 | 9 | 1 | 0 | 0 | -0.7266159 | 4.074406 | -2.960528 | 2.93624 | 3.071478 | 11.21139 | 11.3299 | [13 empty] | 26.99557 | 0.06416798 | 25 | 0 | 26.88978 | -0.05590439
6561 | 2021/04/01 05:42:10 | 58420.0093 | 128.0006 | 1 | 9 | 1 | 0 | 0 | -0.7266083 | 4.074454 | -2.960532 | 2.93624 | 3.071882 | 11.21139 | 11.33155 |  | -5.878928e-05 | [11 empty] | 26.96931 | -0.00562191 | 25 | 0 | 26.52819 | -0.1279062
6562 | 2021/04/01 05:42:12 | 58422.0103 | 130.0016 | 1 | 9 | 1 | 0 | 0 | -0.7268295 | 4.074402 | -2.961396 | 2.93624 | 3.072285 | 11.21139 | 11.33319 | [13 empty] | 26.6019 | -0.1061314 | 25 | 0 | 26.72376 | -0.09055018
6563 | 2021/04/01 05:42:14 | 58424.0103 | 132.0016 | 1 | 9 | 1 | 0 | 0 | -0.7269211 | 4.074199 | -2.961621 | 2.93624 | 3.072689 | 11.21139 | 11.33484 | [13 empty] | 26.84538 | -0.06589293 | 25 | 0 | 26.99562 | 0.05411804
6564 | 2021/04/01 05:42:16 | 58426.0088 | 134.0001 | 1 | 9 | 1 | 0 | 0 | -0.72686 | 4.074008 | -2.961233 | 2.93624 | 3.073092 | 11.21139 | 11.33648 | [13 empty] | 27.0522 | 0.04899204 | 25 | 0 | 26.92509 | 0.1157147
6565 | 2021/04/01 05:42:18 | 58428.0088 | 136.0001 | 1 | 9 | 1 | 0 | 0 | -0.7264633 | 4.07379 | -2.959459 | 2.93624 | 3.073495 | 11.21139 | 11.33812 | [13 empty] | 26.99936 | 0.1097101 | 25 | 0 | 26.71573 | 0.0652802
6566 | 2021/04/01 05:42:20 | 58430.0089 | 138.0002 | 1 | 9 | 1 | 0 | 0 | -0.7267303 | 4.073723 | -2.960498 | 2.93624 | 3.073899 | 11.21139 | 11.33976 | [13 empty] | 26.73367 | 0.03421962 | 25 | 0 | 26.80293 | 0.02724886
6567 | 2021/04/01 05:42:22 | 58432.0095 | 140.0008 | 1 | 9 | 1 | 0 | 0 | -0.7265167 | 4.073701 | -2.959612 | 2.93624 | 3.074302 | 11.21139 | 11.34141 |  | -6.061624e-05 | [11 empty] | 26.8546 | 0.03779173 | 25 | 0 | 26.96217 | 0.1378447
6568 | 2021/04/01 05:42:24 | 58434.0096 | 142.0009 | 1 | 9 | 1 | 0 | 0 | -0.7267609 | 4.07348 | -2.960446 | 2.93624 | 3.074705 | 11.21139 | 11.34305 | [13 empty] | 27.06334 | 0.1257366 | 25 | 0 | 26.88646 | 0.05239367
6569 | 2021/04/01 05:42:26 | 58436.0094 | 144.0007 | 1 | 9 | 1 | 0 | 0 | -0.7270126 | 4.073275 | -2.961322 | 2.93624 | 3.075109 | 11.21139 | 11.34469 | [13 empty] | 26.97802 | 0.074718 | 25 | 0 | 26.64458 | -0.08533478
6570 | 2021/04/01 05:42:28 | 58438.0104 | 146.0017 | 1 | 9 | 1 | 0 | 0 | -0.7270203 | 4.073362 | -2.961417 | 2.93624 | 3.075512 | 11.21139 | 11.34634 | [13 empty] | 26.74422 | -0.06977141 | 25 | 0 | 26.54586 | -0.1364797
6571 | 2021/04/01 05:42:30 | 58440.0087 | 148 | 1 | 9 | 1 | 0 | 0 | -0.7266922 | 4.073332 | -2.960059 | 2.93624 | 3.075915 | 11.21139 | 11.34798 | [13 empty] | 26.63563 | -0.1381058 | 25 | 0 | 27.00331 | 0.07309437
6572 | 2021/04/01 05:42:32 | 58442.0098 | 150.0011 | 1 | 9 | 1 | 0 | 0 | -0.7269211 | 4.07331 | -2.960975 | 2.93624 | 3.076319 | 11.21139 | 11.34962 |  | -9.397521e-05 | [11 empty] | 27.05624 | 0.08756697 | 25 | 0 | 26.90779 | -0.03026783
6573 | 2021/04/01 05:42:34 | 58444.0091 | 152.0004 | 1 | 9 | 1 | 0 | 0 | -0.7269211 | 4.073193 | -2.96089 | 2.93624 | 3.076722 | 11.21139 | 11.35127 | [13 empty] | 27.06307 | -0.002509356 | 25 | 0 | 26.7368 | -0.1047903
6574 | 2021/04/01 05:42:36 | 58446.0096 | 154.0009 | 1 | 9 | 1 | 0 | 0 | -0.7265778 | 4.073033 | -2.959375 | 2.93624 | 3.077126 | 11.21139 | 11.35291 | [13 empty] | 26.8828 | -0.07712781 | 25 | 0 | 26.52794 | -0.07490039
6575 | 2021/04/01 05:42:38 | 58448.009 | 156.0003 | 1 | 9 | 1 | 0 | 0 | -0.726532 | 4.072861 | -2.959064 | 2.93624 | 3.077529 | 11.21139 | 11.35455 | [13 empty] | 26.65263 | -0.08745015 | 25 | 0 | 26.61794 | 0.03478467
6576 | 2021/04/01 05:42:40 | 58450.0088 | 158.0001 | 1 | 9 | 1 | 0 | 0 | -0.7265549 | 4.072701 | -2.959041 | 2.93624 | 3.077932 | 11.21139 | 11.3562 | [13 empty] | 26.74111 | 0.02706349 | 25 | 0 | 26.93314 | 0.1137841
6577 | 2021/04/01 05:42:42 | 58452.009 | 160.0003 | 1 | 9 | 1 | 0 | 0 | -0.7267075 | 4.072407 | -2.959449 | 2.93624 | 3.078336 | 11.21139 | 11.35784 | [13 empty] | 27.02503 | 0.110569 | 25 | 0 | 26.65603 | 0.02611458
6578 | 2021/04/01 05:42:44 | 58454.01 | 162.0013 | 1 | 9 | 1 | 0 | 0 | -0.7266312 | 4.072484 | -2.959194 | 2.93624 | 3.078739 | 11.21139 | 11.35948 |  | -6.756978e-05 | [11 empty] | 26.79467 | 0.009860396 | 25 | 0 | 26.58922 | -0.09685576
6579 | 2021/04/01 05:42:46 | 58456.0091 | 164.0004 | 1 | 9 | 1 | 0 | 0 | -0.7268677 | 4.072534 | -2.960193 | 2.93624 | 3.079142 | 11.21139 | 11.36112 | [13 empty] | 26.77768 | -0.07285237 | 25 | 0 | 26.83548 | -0.05062461
6580 | 2021/04/01 05:42:48 | 58458.009 | 166.0003 | 1 | 9 | 1 | 0 | 0 | -0.7267227 | 4.0725 | -2.959578 | 2.93624 | 3.079546 | 11.21139 | 11.36277 | [13 empty] | 26.96228 | -0.05679846 | 25 | 0 | 27.03427 | 0.07653415
6581 | 2021/04/01 05:42:50 | 58460.0091 | 168.0004 | 1 | 9 | 1 | 0 | 0 | -0.7266693 | 4.072597 | -2.959431 | 2.93624 | 3.079949 | 11.21139 | 11.36441 | [13 empty] | 27.08402 | 0.05495846 | 25 | 0 | 26.5533 | -0.1503032
6582 | 2021/04/01 05:42:52 | 58462.0098 | 170.0011 | 1 | 9 | 1 | 0 | 0 | -0.7268295 | 4.072197 | -2.959793 | 2.93624 | 3.080353 | 11.21139 | 11.36605 | [13 empty] | 26.66562 | -0.1307505 | 25 | 0 | 26.63093 | -0.06186545
6583 | 2021/04/01 05:42:54 | 58464.0099 | 172.0012 | 1 | 9 | 1 | 0 | 0 | -0.7270203 | 4.072184 | -2.96056 | 2.93624 | 3.080756 | 11.21139 | 11.3677 | [13 empty] | 26.74604 | -0.07431686 | 25 | 0 | 26.87498 | 0.07684648
6584 | 2021/04/01 05:42:56 | 58466.009 | 174.0003 | 1 | 9 | 1 | 0 | 0 | -0.7266922 | 4.071927 | -2.959038 | 2.93624 | 3.08116 | 11.21139 | 11.36934 |  | -2.607805e-05 | [11 empty] | 26.96712 | 0.06367266 | 25 | 0 | 26.9609 | 0.1170415
6585 | 2021/04/01 05:42:58 | 58468.0091 | 176.0004 | 1 | 9 | 1 | 0 | 0 | -0.7265701 | 4.071959 | -2.958564 | 2.93624 | 3.081563 | 11.21139 | 11.37098 | [13 empty] | 27.1564 | 0.1560932 | 25 | 0 | 26.86576 | 0.03830731
6586 | 2021/04/01 05:43:00 | 58470.0093 | 178.0006 | 1 | 9 | 1 | 0 | 0 | -0.7266159 | 4.071724 | -2.958579 | 2.93624 | 3.081966 | 11.21139 | 11.37262 | [13 empty] | 26.88524 | -0.06618023 | 25 | 0 | 26.68475 | 0.04492342
6587 | 2021/04/01 05:43:02 | 58472.0093 | 180.0006 | 1 | 9 | 1 | 0 | 0 | -0.7266541 | 4.071743 | -2.958749 | 2.93624 | 3.08237 | 11.21139 | 11.37427 | [13 empty] | 26.88214 | 0.05756319 | 25 | 0 | 26.99681 | 0.08428812
6588 | 2021/04/01 05:43:04 | 58474.0101 | 182.0014 | 1 | 9 | 1 | 0 | 0 | -0.7268219 | 4.071462 | -2.959228 | 2.93624 | 3.082773 | 11.21139 | 11.37591 | [13 empty] | 27.08307 | 0.04996359 | 25 | 0 | 26.78527 | -0.06343067
6589 | 2021/04/01 05:43:06 | 58476.01 | 184.0013 | 1 | 9 | 1 | 0 | 0 | -0.7264023 | 4.071795 | -2.957761 | 2.93624 | 3.083177 | 11.21139 | 11.37755 | [13 empty] | 26.8515 | -0.05217373 | 25 | 0 | 26.50373 | -0.06328344
6590 | 2021/04/01 05:43:08 | 58478.01 | 186.0013 | 1 | 9 | 1 | 0 | 0 | -0.7265701 | 4.071565 | -2.958277 | 2.93624 | 3.08358 | 11.21139 | 11.37919 |  | -1.920293e-05 | [11 empty] | 26.72722 | -0.07596016 | 25 | 0 | 26.79925 | 0.04848838
6591 | 2021/04/01 05:43:10 | 58480.0093 | 188.0006 | 1 | 9 | 1 | 0 | 0 | -0.7266159 | 4.071531 | -2.958439 | 2.93624 | 3.083983 | 11.21139 | 11.38084 | [13 empty] | 27.10506 | 0.09566247 | 25 | 0 | 26.72902 | 0.0534749
6592 | 2021/04/01 05:43:12 | 58482.0093 | 190.0006 | 1 | 9 | 1 | 0 | 0 | -0.7268295 | 4.071514 | -2.959296 | 2.93624 | 3.084387 | 11.21139 | 11.38248 | [13 empty] | 26.77577 | 0.02330422 | 25 | 0 | 26.57031 | -0.08786619
6593 | 2021/04/01 05:43:14 | 58484.0093 | 192.0006 | 1 | 9 | 1 | 0 | 0 | -0.7266159 | 4.071169 | -2.958176 | 2.93624 | 3.08479 | 11.21139 | 11.38412 | [13 empty] | 26.70028 | -0.1062125 | 25 | 0 | 26.8719 | -0.03063917
6594 | 2021/04/01 05:43:16 | 58486.0094 | 194.0007 | 1 | 9 | 1 | 0 | 0 | -0.7266693 | 4.071034 | -2.958295 | 2.93624 | 3.085193 | 11.21139 | 11.38576 | [13 empty] | 27.05314 | 0.01526833 | 25 | 0 | 26.93314 | 0.09975672
6595 | 2021/04/01 05:43:18 | 58488.0087 | 196 | 1 | 9 | 1 | 0 | 0 | -0.7265778 | 4.070974 | -2.957879 | 2.93624 | 3.085597 | 11.21139 | 11.3874 | [13 empty] | 26.87871 | 0.06465316 | 25 | 0 | 26.52384 | -0.02650738
6596 | 2021/04/01 05:43:20 | 58490.0101 | 198.0014 | 1 | 9 | 1 | 0 | 0 | -0.7263641 | 4.070859 | -2.956926 | 2.93624 | 3.086 | 11.21139 | 11.38905 |  | -1.114142e-05 | [11 empty] | 26.83946 | -0.01226425 | 25 | 0 | 26.96126 | 0.1366931
6597 | 2021/04/01 05:43:22 | 58492.0102 | 200.0015 | 1 | 9 | 1 | 0 | 0 | -0.7266159 | 4.070723 | -2.957852 | 2.93624 | 3.086404 | 11.21139 | 11.39069 | [13 empty] | 27.106 | 0.1561981 | 25 | 0 | 26.75842 | 0.02506137
6598 | 2021/04/01 05:43:24 | 58494.0088 | 202.0001 | 1 | 9 | 1 | 0 | 0 | -0.7267609 | 4.070895 | -2.958567 | 2.93624 | 3.086807 | 11.21139 | 11.39233 | [13 empty] | 26.71141 | -0.08012474 | 25 | 0 | 26.51304 | -0.1490605
6599 | 2021/04/01 05:43:26 | 58496.0103 | 204.0016 | 1 | 9 | 1 | 0 | 0 | -0.7266159 | 4.070793 | -2.957903 | 2.93624 | 3.087211 | 11.21139 | 11.39398 | [13 empty] | 26.74236 | -0.08077919 | 25 | 0 | 26.94241 | 0.09705424
6600 | 2021/04/01 05:43:28 | 58498.0095 | 206.0008 | 1 | 9 | 1 | 0 | 0 | -0.7268448 | 4.070617 | -2.958707 | 2.93624 | 3.087614 | 11.21139 | 11.39562 | [13 empty] | 27.04446 | 0.1151955 | 25 | 0 | 26.87468 | 0.08409739
6601 | 2021/04/01 05:43:30 | 58500.0104 | 208.0017 | 1 | 9 | 1 | 0 | 0 | -0.7269821 | 4.070599 | -2.959253 | 2.93624 | 3.088018 | 11.21139 | 11.39726 | [13 empty] | 26.65759 | -0.07614374 | 25 | 0 | 26.63713 | 0.01497686
6602 | 2021/04/01 05:43:32 | 58502.0096 | 210.0009 | 1 | 9 | 1 | 0 | 0 | -0.726532 | 4.070503 | -2.957351 | 2.93624 | 3.088421 | 11.21139 | 11.3989 |  | 3.161238e-06 | [11 empty] | 26.85369 | 0.06821454 | 25 | 0 | 26.95415 | 0.0927192
6603 | 2021/04/01 05:43:34 | 58504.0089 | 212.0002 | 1 | 9 | 1 | 0 | 0 | -0.7263565 | 4.070345 | -2.956522 | 2.93624 | 3.088824 | 11.21139 | 11.40054 | [13 empty] | 27.10382 | 0.04842341 | 25 | 0 | 26.72777 | -0.07387817
6604 | 2021/04/01 05:43:36 | 58506.0096 | 214.0009 | 1 | 9 | 1 | 0 | 0 | -0.7266541 | 4.070272 | -2.95768 | 2.93624 | 3.089228 | 11.21139 | 11.40219 | [13 empty] | 26.73275 | -0.07722199 | 25 | 0 | 26.49168 | -0.06387949
6605 | 2021/04/01 05:43:38 | 58508.0095 | 216.0008 | 1 | 9 | 1 | 0 | 0 | -0.7267838 | 4.070281 | -2.958214 | 2.93624 | 3.089631 | 11.21139 | 11.40383 | [13 empty] | 26.7433 | -0.03198683 | 25 | 0 | 26.88646 | 0.0702548
6606 | 2021/04/01 05:43:40 | 58510.0088 | 218.0001 | 1 | 9 | 1 | 0 | 0 | -0.7264404 | 4.070228 | -2.956778 | 2.93624 | 3.090034 | 11.21139 | 11.40547 | [13 empty] | 26.98605 | 0.08930206 | 25 | 0 | 26.60991 | 0.02263069
6607 | 2021/04/01 05:43:42 | 58512.009 | 220.0003 | 1 | 9 | 1 | 0 | 0 | -0.726532 | 4.07012 | -2.957072 | 2.93624 | 3.090438 | 11.21139 | 11.40711 | [13 empty] | 26.65172 | -0.03575623 | 25 | 0 | 26.63126 | -0.08021772
6608 | 2021/04/01 05:43:44 | 58514.0089 | 222.0002 | 1 | 9 | 1 | 0 | 0 | -0.7268677 | 4.070016 | -2.958363 | 2.93624 | 3.090841 | 11.21139 | 11.40875 |  | -5.68176e-05 | [11 empty] | 26.85245 | -0.07604599 | 25 | 0 | 26.96002 | 0.05285442
6609 | 2021/04/01 05:43:46 | 58516.0098 | 224.0011 | 1 | 9 | 1 | 0 | 0 | -0.7266083 | 4.069968 | -2.957273 | 2.93624 | 3.091245 | 11.21139 | 11.41039 |  |  |  | 4.203822 | [9 empty] | 27.04169 | 0.08194685 | 25 | 0 | 26.70117 | 0.06865859
6610 | 2021/04/01 05:43:48 | 58518.0097 | 226.001 | 1 | 9 | 1 | 0 | 0 | -0.7264557 | 4.069932 | -2.956625 | 2.93624 | 3.091648 | 11.21139 | 11.41204 | [13 empty] | 26.69222 | 0.003192425 | 25 | 0 | 26.55078 | -0.08130431
6611 | 2021/04/01 05:43:50 | 58520.0089 | 228.0002 | 1 | 9 | 1 | 0 | 0 | -0.7267456 | 4.069883 | -2.95777 | 2.93624 | 3.092051 | 11.21139 | 11.41368 | [13 empty] | 27.05715 | 0.114041 | 25 | 0 | 26.88026 | 0.1029611
6612 | 2021/04/01 05:43:52 | 58522.0098 | 230.0011 | 1 | 9 | 1 | 0 | 0 | -0.7267838 | 4.06951 | -2.957654 | 2.93624 | 3.092455 | 11.21139 | 11.41532 | [13 empty] | 26.80047 | -0.007740855 | 25 | 0 | 26.49537 | -0.1344776
6613 | 2021/04/01 05:43:54 | 58524.0099 | 232.0012 | 1 | 9 | 1 | 0 | 0 | -0.7267456 | 4.06962 | -2.957578 | 2.93624 | 3.092858 | 11.21139 | 11.41696 | [13 empty] | 26.70831 | -0.1153922 | 25 | 0 | 26.81591 | 0.02463698
6614 | 2021/04/01 05:43:56 | 58526.01 | 234.0013 | 1 | 9 | 1 | 0 | 0 | -0.7262268 | 4.069276 | -2.955217 | 2.93624 | 3.093262 | 11.21139 | 11.4186 |  | -5.16781e-05 | [11 empty] | 27.05124 | 0.1157743 | 25 | 0 | 26.80322 | 0.09358823
6615 | 2021/04/01 05:43:58 | 58528.0091 | 236.0004 | 1 | 9 | 1 | 0 | 0 | -0.7266159 | 4.069293 | -2.956813 | 2.93624 | 3.093665 | 11.21139 | 11.42024 | [13 empty] | 26.77635 | -0.02261817 | 25 | 0 | 26.51395 | -0.136013
6616 | 2021/04/01 05:44:00 | 58530.0099 | 238.0012 | 1 | 9 | 1 | 0 | 0 | -0.7262878 | 4.069358 | -2.955525 | 2.93624 | 3.094068 | 11.21139 | 11.42189 | [13 empty] | 27.04384 | 0.07585347 | 25 | 0 | 26.88117 | 0.03364742
6617 | 2021/04/01 05:44:02 | 58532.009 | 240.0003 | 1 | 9 | 1 | 0 | 0 | -0.7267609 | 4.069419 | -2.957495 | 2.93624 | 3.094471 | 11.21139 | 11.42353 |  |  |  |  | 0 | [8 empty] | 26.83294 | -0.04669011 | 25 | 0 | 26.49939 | -0.09559214
6618 | 2021/04/01 05:44:04 | 58534.0093 | 242.0006 | 1 | 9 | 1 | 0 | 0 | -0.7267075 | 4.069319 | -2.957205 | 2.93624 | 3.094875 | 11.21139 | 11.42517 | [13 empty] | 26.76027 | -0.01477659 | 25 | 0 | 26.85363 | 0.0896883
6619 | 2021/04/01 05:44:06 | 58536.0093 | 244.0006 | 1 | 9 | 1 | 0 | 0 | -0.7269363 | 4.069116 | -2.957988 | 2.93624 | 3.095279 | 11.21139 | 11.42681 | [13 empty] | 27.12456 | 0.06088316 | 25 | 0 | 26.84813 | -0.02137721
6620 | 2021/04/01 05:44:08 | 58538.0101 | 246.0014 | 1 | 9 | 1 | 0 | 0 | -0.726326 | 4.069079 | -2.955478 | 2.93624 | 3.095682 | 11.21139 | 11.42845 |  | -2.125756e-05 | [11 empty] | 26.78322 | -0.05730093 | 25 | 0 | 26.55641 | -0.03729165
6621 | 2021/04/01 05:44:10 | 58540.0101 | 248.0014 | 1 | 9 | 1 | 0 | 0 | -0.7267609 | 4.068994 | -2.957186 | 2.93624 | 3.096086 | 11.21139 | 11.43009 | [13 empty] | 27.12113 | 0.02791405 | 25 | 0 | 26.87315 | 0.08129299
6622 | 2021/04/01 05:44:12 | 58542.01 | 250.0013 | 1 | 9 | 1 | 0 | 0 | -0.7264786 | 4.068926 | -2.955988 | 2.93624 | 3.096489 | 11.21139 | 11.43174 | [13 empty] | 26.86019 | 0.05219519 | 25 | 0 | 26.54089 | -0.05453229
6623 | 2021/04/01 05:44:14 | 58544.0101 | 252.0014 | 1 | 9 | 1 | 0 | 0 | -0.7262115 | 4.068616 | -2.954676 | 2.93624 | 3.096892 | 11.21139 | 11.43338 | [13 empty] | 26.81812 | -0.09507835 | 25 | 0 | 26.90437 | -0.02396822
6624 | 2021/04/01 05:44:16 | 58546.0101 | 254.0014 | 1 | 9 | 1 | 0 | 0 | -0.7267227 | 4.068698 | -2.956815 | 2.93624 | 3.097296 | 11.21139 | 11.43502 | [13 empty] | 27.14833 | 0.03746808 | 25 | 0 | 26.815 | 0.06195366
6625 | 2021/04/01 05:44:18 | 58548.0094 | 256.0007 | 1 | 9 | 1 | 0 | 0 | -0.7267838 | 4.068694 | -2.957061 | 2.93624 | 3.097699 | 11.21139 | 11.43666 | [13 empty] | 26.7977 | 0.009368658 | 25 | 0 | 26.83263 | 0.005509853
6626 | 2021/04/01 05:44:20 | 58550.01 | 258.0013 | 1 | 9 | 1 | 0 | 0 | -0.727211 | 4.068775 | -2.958858 | 2.93624 | 3.098103 | 11.21139 | 11.4383 |  | -5.856048e-05 | [11 empty] | 27.12204 | 0.1013589 | 25 | 0 | 26.95229 | 0.1369798
6627 | 2021/04/01 05:44:22 | 58552.0101 | 260.0014 | 1 | 9 | 1 | 0 | 0 | -0.7268448 | 4.068746 | -2.957347 | 2.93624 | 3.098506 | 11.21139 | 11.43994 | [13 empty] | 26.9208 | 0.02638578 | 25 | 0 | 26.5802 | -0.1070017
6628 | 2021/04/01 05:44:24 | 58554.0093 | 262.0006 | 1 | 9 | 1 | 0 | 0 | -0.7268219 | 4.068679 | -2.957205 | 2.93624 | 3.09891 | 11.21139 | 11.44158 | [13 empty] | 26.74388 | -0.1246589 | 25 | 0 | 26.81591 | 0.00424087
6629 | 2021/04/01 05:44:26 | 58556.0095 | 264.0008 | 1 | 9 | 1 | 0 | 0 | -0.7266083 | 4.068668 | -2.956328 | 2.93624 | 3.099313 | 11.21139 | 11.44323 | [13 empty] | 27.10844 | 0.1093745 | 25 | 0 | 26.89601 | 0.08495927
6630 | 2021/04/01 05:44:28 | 58558.0094 | 266.0007 | 1 | 9 | 1 | 0 | 0 | -0.7270355 | 4.068514 | -2.957954 | 2.93624 | 3.099717 | 11.21139 | 11.44487 | [13 empty] | 26.95608 | 0.002791286 | 25 | 0 | 26.69898 | 0.03847778
6631 | 2021/04/01 05:44:30 | 58560.0094 | 268.0007 | 1 | 9 | 1 | 0 | 0 | -0.7266846 | 4.068119 | -2.956239 | 2.93624 | 3.10012 | 11.21139 | 11.44651 | [13 empty] | 27.03706 | 0.049541 | 25 | 0 | 27.01662 | 0.04513204
6632 | 2021/04/01 05:44:32 | 58562.0102 | 270.0015 | 1 | 9 | 1 | 0 | 0 | -0.7268448 | 4.068035 | -2.95683 | 2.93624 | 3.100524 | 11.21139 | 11.44815 | [13 empty] | 27.03673 | -0.009281635 | 25 | 0 | 26.56812 | -0.09155273
6633 | 2021/04/01 05:44:34 | 58564.0094 | 272.0007 | 1 | 9 | 1 | 0 | 0 | -0.7268295 | 4.068113 | -2.956825 | 2.93624 | 3.100927 | 11.21139 | 11.44979 |  | -5.618309e-05 | [11 empty] | 26.73649 | -0.05011141 | 25 | 0 | 26.78006 | 0.0498873
6634 | 2021/04/01 05:44:36 | 58566.0095 | 274.0008 | 1 | 9 | 1 | 0 | 0 | -0.7268448 | 4.06801 | -2.956812 | 2.93624 | 3.101331 | 11.21139 | 11.45143 | [13 empty] | 27.06116 | 0.06366193 | 25 | 0 | 26.99806 | 0.05481362
6635 | 2021/04/01 05:44:38 | 58568.0094 | 276.0007 | 1 | 9 | 1 | 0 | 0 | -0.7265396 | 4.068069 | -2.955613 | 2.93624 | 3.101734 | 11.21139 | 11.45307 | [13 empty] | 26.99224 | -0.04341424 | 25 | 0 | 26.59224 | -0.1123333
6636 | 2021/04/01 05:44:40 | 58570.0104 | 278.0017 | 1 | 9 | 1 | 0 | 0 | -0.726593 | 4.068024 | -2.955798 | 2.93624 | 3.102137 | 11.21139 | 11.45471 | [13 empty] | 26.94958 | -0.04896283 | 25 | 0 | 27.00735 | 0.0643748
6637 | 2021/04/01 05:44:42 | 58572.0103 | 280.0016 | 1 | 9 | 1 | 0 | 0 | -0.7263641 | 4.067911 | -2.954785 | 2.93624 | 3.10254 | 11.21139 | 11.45636 | [13 empty] | 27.07906 | 0.06076157 | 25 | 0 | 26.69588 | 0.03634334
6638 | 2021/04/01 05:44:44 | 58574.0089 | 282.0002 | 1 | 9 | 1 | 0 | 0 | -0.7263565 | 4.067783 | -2.954661 | 2.93624 | 3.102943 | 11.21139 | 11.45799 | [13 empty] | 26.70707 | -0.007913709 | 25 | 0 | 26.5941 | -0.09462178
6639 | 2021/04/01 05:44:46 | 58576.0097 | 284.001 | 1 | 9 | 1 | 0 | 0 | -0.7264252 | 4.067696 | -2.954877 | 2.93624 | 3.103347 | 11.21139 | 11.45964 |  | -4.030244e-05 | [11 empty] | 26.89235 | -0.06444097 | 25 | 0 | 26.9928 | 0.04444957
6640 | 2021/04/01 05:44:48 | 58578.0097 | 286.001 | 1 | 9 | 1 | 0 | 0 | -0.7266922 | 4.067529 | -2.955842 | 2.93624 | 3.10375 | 11.21139 | 11.46128 | [13 empty] | 27.05835 | 0.07062495 | 25 | 0 | 26.4988 | -0.1543742
6641 | 2021/04/01 05:44:50 | 58580.0095 | 288.0008 | 1 | 9 | 1 | 0 | 0 | -0.726944 | 4.067552 | -2.956883 | 2.93624 | 3.104154 | 11.21139 | 11.46292 | [13 empty] | 26.70273 | -0.1111317 | 25 | 0 | 26.81033 | 0.03557086
6642 | 2021/04/01 05:44:52 | 58582.0087 | 290 | 1 | 9 | 1 | 0 | 0 | -0.7267075 | 4.067528 | -2.955903 | 2.93624 | 3.104557 | 11.21139 | 11.46456 | [13 empty] | 27.12113 | 0.122155 | 25 | 0 | 26.90871 | 0.1110882
6643 | 2021/04/01 05:44:54 | 58584.0088 | 292.0001 | 1 | 9 | 1 | 0 | 0 | -0.7265015 | 4.067288 | -2.954891 | 2.93624 | 3.10496 | 11.21139 | 11.4662 | [13 empty] | 26.84188 | 0.008208156 | 25 | 0 | 26.48698 | -0.1363152
6644 | 2021/04/01 05:44:56 | 58586.0097 | 294.001 | 1 | 9 | 1 | 0 | 0 | -0.7264023 | 4.06736 | -2.95454 | 2.93624 | 3.105364 | 11.21139 | 11.46784 | [13 empty] | 26.751 | -0.1029992 | 25 | 0 | 26.82303 | 0.05037308
6645 | 2021/04/01 05:44:58 | 58588.0097 | 296.001 | 1 | 9 | 1 | 0 | 0 | -0.7266159 | 4.067399 | -2.955437 | 2.93624 | 3.105767 | 11.21139 | 11.46948 |  | 1.580488e-05 | [11 empty] | 27.08089 | 0.1177973 | 25 | 0 | 26.51921 | -0.09920895
6646 | 2021/04/01 05:45:00 | 58590.0099 | 298.0012 | 1 | 9 | 1 | 0 | 0 | -0.7266846 | 4.06734 | -2.955673 | 2.93624 | 3.106171 | 11.21139 | 11.47112 | [13 empty] | 26.70211 | -0.060274 | 25 | 0 | 26.72434 | 0.04640281
6647 | 2021/04/01 05:45:02 | 58592.0098 | 300.0011 | 1 | 9 | 1 | 0 | 0 | -0.7264938 | 4.067167 | -2.954772 | 2.93624 | 3.106574 | 11.21139 | 11.47276 | [13 empty] | 27.02185 | 0.07333696 | 25 | 0 | 26.88051 | 0.04892707
6648 | 2021/04/01 05:45:04 | 58594.0098 | 302.0011 | 1 | 9 | 1 | 0 | 0 | -0.7266922 | 4.067243 | -2.955634 | 2.93624 | 3.106977 | 11.21139 | 11.4744 | [13 empty] | 26.96161 | -0.02175629 | 25 | 0 | 26.57834 | -0.1040232
6649 | 2021/04/01 05:45:06 | 58596.009 | 304.0003 | 1 | 9 | 1 | 0 | 0 | -0.7270584 | 4.067104 | -2.957022 | 2.93624 | 3.107381 | 11.21139 | 11.47604 | [13 empty] | 26.68445 | -0.04308343 | 25 | 0 | 26.66399 | 0.04803598
6650 | 2021/04/01 05:45:08 | 58598.0099 | 306.0012 | 1 | 9 | 1 | 0 | 0 | -0.7265701 | 4.066919 | -2.954902 | 2.93624 | 3.107784 | 11.21139 | 11.47768 | [13 empty] | 27.07071 | 0.08319199 | 25 | 0 | 26.5625 | 0.03877521
6651 | 2021/04/01 05:45:10 | 58600.009 | 308.0003 | 1 | 9 | 1 | 0 | 0 | -0.7264557 | 4.066716 | -2.954289 | 2.93624 | 3.108187 | 11.21139 | 11.47932 |  | -1.659512e-06 | [11 empty] | 26.68788 | -0.05191922 | 25 | 0 | 26.60337 | -0.08749604
6652 | 2021/04/01 05:45:12 | 58602.0098 | 310.0011 | 1 | 9 | 1 | 0 | 0 | -0.726387 | 4.066683 | -2.953986 | 2.93624 | 3.108591 | 11.21139 | 11.48096 | [13 empty] | 26.99064 | -0.03903508 | 25 | 0 | 26.90619 | 0.06320238
6653 | 2021/04/01 05:45:14 | 58604.0098 | 312.0011 | 1 | 9 | 1 | 0 | 0 | -0.726944 | 4.066729 | -2.956284 | 2.93624 | 3.108994 | 11.21139 | 11.4826 | [13 empty] | 26.98076 | 0.07112741 | 25 | 0 | 26.53345 | 0
6654 | 2021/04/01 05:45:16 | 58606.009 | 314.0003 | 1 | 9 | 1 | 0 | 0 | -0.7268677 | 4.066832 | -2.956049 | 2.93624 | 3.109397 | 11.21139 | 11.48424 | [13 empty] | 26.68076 | -0.07046402 | 25 | 0 | 26.73146 | -0.06156683
6655 | 2021/04/01 05:45:18 | 58608.0099 | 316.0012 | 1 | 9 | 1 | 0 | 0 | -0.7266846 | 4.066597 | -2.955133 | 2.93624 | 3.109801 | 11.21139 | 11.48589 | [13 empty] | 27.08435 | 0.00397563 | 25 | 0 | 26.55322 | -0.05569756
6656 | 2021/04/01 05:45:20 | 58610.01 | 318.0013 | 1 | 9 | 1 | 0 | 0 | -0.7270737 | 4.066569 | -2.956695 | 2.93624 | 3.110204 | 11.21139 | 11.48753 | [13 empty] | 26.7541 | -0.1032025 | 25 | 0 | 26.60556 | -0.08989751
6657 | 2021/04/01 05:45:22 | 58612.0091 | 320.0004 | 1 | 9 | 1 | 0 | 0 | -0.7264557 | 4.066629 | -2.954226 | 2.93624 | 3.110608 | 11.21139 | 11.48917 |  | -3.730199e-05 | [11 empty] | 26.96278 | 0.01089811 | 25 | 0 | 26.91389 | 0.128746
6658 | 2021/04/01 05:45:24 | 58614.01 | 322.0013 | 1 | 9 | 1 | 0 | 0 | -0.7269745 | 4.066338 | -2.956124 | 2.93624 | 3.111011 | 11.21139 | 11.49081 | [13 empty] | 27.01725 | 0.08929372 | 25 | 0 | 26.54151 | -0.07077157
6659 | 2021/04/01 05:45:26 | 58616.0092 | 324.0005 | 1 | 9 | 1 | 0 | 0 | -0.7266312 | 4.06644 | -2.954802 | 2.93624 | 3.111415 | 11.21139 | 11.49245 | [13 empty] | 26.67642 | -0.131135 | 25 | 0 | 26.64884 | -0.04669011
6660 | 2021/04/01 05:45:28 | 58618.0099 | 326.0012 | 1 | 9 | 1 | 0 | 0 | -0.7266922 | 4.066354 | -2.954988 | 2.93624 | 3.111818 | 11.21139 | 11.49409 | [13 empty] | 27.09018 | 0.07448375 | 25 | 0 | 26.62414 | -0.05191743
6661 | 2021/04/01 05:45:30 | 58620.0101 | 328.0014 | 1 | 9 | 1 | 0 | 0 | -0.7267303 | 4.06614 | -2.954987 | 2.93624 | 3.112221 | 11.21139 | 11.49573 | [13 empty] | 26.69065 | -0.07293582 | 25 | 0 | 26.57056 | 0.01373351
6662 | 2021/04/01 05:45:32 | 58622.0101 | 330.0014 | 1 | 9 | 1 | 0 | 0 | -0.7265701 | 4.066062 | -2.954279 | 2.93624 | 3.112625 | 11.21139 | 11.49737 | [13 empty] | 27.01358 | 0.06928265 | 25 | 0 | 26.95758 | 0.08491278
6663 | 2021/04/01 05:45:34 | 58624.01 | 332.0013 | 1 | 9 | 1 | 0 | 0 | -0.7264938 | 4.065969 | -2.953901 | 2.93624 | 3.113028 | 11.21139 | 11.49901 |  | -4.472706e-05 | [11 empty] | 27.04169 | 0.002508759 | 25 | 0 | 26.53749 | -0.09311855
6664 | 2021/04/01 05:45:36 | 58626.0092 | 334.0005 | 1 | 9 | 1 | 0 | 0 | -0.726593 | 4.06603 | -2.954349 | 2.93624 | 3.113431 | 11.21139 | 11.50065 | [13 empty] | 26.68353 | -0.07496715 | 25 | 0 | 26.6275 | 0.0139159
6665 | 2021/04/01 05:45:38 | 58628.0102 | 336.0015 | 1 | 9 | 1 | 0 | 0 | -0.7264557 | 4.066152 | -2.953879 | 2.93624 | 3.113835 | 11.21139 | 11.50229 | [13 empty] | 27.06302 | 0.08541048 | 25 | 0 | 26.62691 | 0.06102562
6666 | 2021/04/01 05:45:40 | 58630.0094 | 338.0007 | 1 | 9 | 1 | 0 | 0 | -0.7262878 | 4.066065 | -2.953133 | 2.93624 | 3.114238 | 11.21139 | 11.50393 | [13 empty] | 26.65073 | -0.04467309 | 25 | 0 | 26.46657 | -0.1113933
6667 | 2021/04/01 05:45:42 | 58632.0101 | 340.0014 | 1 | 9 | 1 | 0 | 0 | -0.7265549 | 4.065994 | -2.954168 | 2.93624 | 3.114642 | 11.21139 | 11.50557 | [13 empty] | 26.97952 | -0.03254294 | 25 | 0 | 26.9164 | 0.05858123
6668 | 2021/04/01 05:45:44 | 58634.0093 | 342.0006 | 1 | 9 | 1 | 0 | 0 | -0.7263565 | 4.065633 | -2.953099 | 2.93624 | 3.115045 | 11.21139 | 11.50721 | [13 empty] | 27.08774 | 0.1007873 | 25 | 0 | 26.60495 | 0.03859162
6669 | 2021/04/01 05:45:46 | 58636.0093 | 344.0006 | 1 | 9 | 1 | 0 | 0 | -0.7267227 | 4.065543 | -2.954522 | 2.93624 | 3.115448 | 11.21139 | 11.50885 |  | 3.239812e-06 |  | 0 | [9 empty] | 26.68259 | -0.04708529 | 25 | 0 | 26.61944 | -0.08710265
6670 | 2021/04/01 05:45:48 | 58638.0102 | 346.0015 | 1 | 9 | 1 | 0 | 0 | -0.7264023 | 4.065569 | -2.953239 | 2.93624 | 3.115852 | 11.21139 | 11.51049 | [13 empty] | 26.97302 | -0.03787458 | 25 | 0 | 26.65413 | 0.01084268
6671 | 2021/04/01 05:45:50 | 58640.0088 | 348.0001 | 1 | 9 | 1 | 0 | 0 | -0.7265701 | 4.065469 | -2.953848 | 2.93624 | 3.116255 | 11.21139 | 11.51213 | [13 empty] | 26.76738 | -0.06426275 | 25 | 0 | 26.51209 | -0.1109815
6672 | 2021/04/01 05:45:52 | 58642.0087 | 350 | 1 | 9 | 1 | 0 | 0 | -0.7264404 | 4.065436 | -2.953297 | 2.93624 | 3.116658 | 11.21139 | 11.51377 | [13 empty] | 26.81904 | -0.04772365 | 25 | 0 | 26.86972 | 0.1079041
6673 | 2021/04/01 05:45:54 | 58644.0088 | 352.0001 | 1 | 9 | 1 | 0 | 0 | -0.7265167 | 4.065364 | -2.953555 | 2.93624 | 3.117061 | 11.21139 | 11.51541 | [13 empty] | 27.12172 | 0.1380843 | 25 | 0 | 26.73146 | 0.04920721
6674 | 2021/04/01 05:45:56 | 58646.0096 | 354.0009 | 1 | 9 | 1 | 0 | 0 | -0.7270889 | 4.065441 | -2.955937 | 2.93624 | 3.117465 | 11.21139 | 11.51705 | [13 empty] | 26.85059 | -0.02280712 | 25 | 0 | 26.45299 | -0.1517802
6675 | 2021/04/01 05:45:58 | 58648.0102 | 356.0015 | 1 | 9 | 1 | 0 | 0 | -0.7267303 | 4.065392 | -2.954444 | 2.93624 | 3.117868 | 11.21139 | 11.51869 |  | -2.71862e-05 | [11 empty] | 27.04136 | 0.07652402 | 25 | 0 | 26.92136 | 0.06324589
6676 | 2021/04/01 05:46:00 | 58650.0094 | 358.0007 | 1 | 9 | 1 | 0 | 0 | -0.7265396 | 4.06534 | -2.95363 | 2.93624 | 3.118272 | 11.21139 | 11.52033 | [13 empty] | 27.04913 | 0.01218736 | 25 | 0 | 26.57341 | -0.08342922
6677 | 2021/04/01 05:46:02 | 58652.0087 | 360 | 1 | 9 | 1 | 0 | 0 | -0.7264938 | 4.065344 | -2.953447 | 2.93624 | 3.118675 | 11.21139 | 11.52197 |  |  |  |  | 0 | [8 empty] | 26.70707 | -0.08028448 | 25 | 0 | 26.62257 | 0.01527369
6678 | 2021/04/01 05:46:04 | 58654.0095 | 362.0008 | 1 | 9 | 1 | 0 | 0 | -0.7267075 | 4.065072 | -2.954118 | 2.93624 | 3.119078 | 11.21139 | 11.52361 | [13 empty] | 26.99006 | 0.06347001 | 25 | 0 | 26.97672 | 0.08353949
6679 | 2021/04/01 05:46:06 | 58656.0089 | 364.0002 | 1 | 9 | 1 | 0 | 0 | -0.72686 | 4.064915 | -2.954624 | 2.93624 | 3.119482 | 11.21139 | 11.52525 | [13 empty] | 27.10349 | 0.04514515 | 25 | 0 | 26.64917 | -0.06380856
6680 | 2021/04/01 05:46:08 | 58658.0096 | 366.0009 | 1 | 9 | 1 | 0 | 0 | -0.7265015 | 4.064878 | -2.95314 | 2.93624 | 3.119885 | 11.21139 | 11.52689 | [13 empty] | 26.72965 | -0.09973288 | 25 | 0 | 26.80168 | -0.05750179
6681 | 2021/04/01 05:46:10 | 58660.0089 | 368.0002 | 1 | 9 | 1 | 0 | 0 | -0.726387 | 4.064931 | -2.952713 | 2.93624 | 3.120288 | 11.21139 | 11.52852 |  | -4.607199e-05 | [11 empty] | 27.05245 | -0.003008246 | 25 | 0 | 26.88978 | 0.0859201
6682 | 2021/04/01 05:46:12 | 58662.0097 | 370.001 | 1 | 9 | 1 | 0 | 0 | -0.7266312 | 4.064914 | -2.953693 | 2.93624 | 3.120692 | 11.21139 | 11.53016 |  |  |  | 5.833585 | 0.1983856 | [8 empty] | 27.00829 | 0.09955764 | 25 | 0 | 26.561 | -0.0004678965
6683 | 2021/04/01 05:46:14 | 58664.0088 | 372.0001 | 1 | 9 | 1 | 0 | 0 | -0.7265701 | 4.06495 | -2.953471 | 2.93624 | 3.121095 | 11.21139 | 11.5318 | [13 empty] | 26.6631 | -0.07521987 | 25 | 0 | 26.62841 | -0.1041186
6684 | 2021/04/01 05:46:16 | 58666.0097 | 374.001 | 1 | 9 | 1 | 0 | 0 | -0.7267838 | 4.064804 | -2.954234 | 2.93624 | 3.121499 | 11.21139 | 11.53344 | [13 empty] | 26.97273 | -0.04520178 | 25 | 0 | 26.98784 | 0.08147895
6685 | 2021/04/01 05:46:18 | 58668.0097 | 376.001 | 1 | 9 | 1 | 0 | 0 | -0.7267914 | 4.064782 | -2.954249 | 2.93624 | 3.121902 | 11.21139 | 11.53508 | [13 empty] | 26.92176 | -0.01592875 | 25 | 0 | 26.60251 | -0.1204163
6686 | 2021/04/01 05:46:20 | 58670.0091 | 378.0004 | 1 | 9 | 1 | 0 | 0 | -0.7266464 | 4.0647 | -2.9536 | 2.93624 | 3.122305 | 11.21139 | 11.53672 | [13 empty] | 26.73275 | -0.1200128 | 25 | 0 | 26.79767 | 0.03112555
6687 | 2021/04/01 05:46:22 | 58672.0091 | 380.0004 | 1 | 9 | 1 | 0 | 0 | -0.7266312 | 4.064621 | -2.95348 | 2.93624 | 3.122709 | 11.21139 | 11.53836 |  | -6.10803e-05 | [11 empty] | 27.02619 | 0.0707233 | 25 | 0 | 26.94886 | 0.1352274
6688 | 2021/04/01 05:46:24 | 58674.0097 | 382.001 | 1 | 9 | 1 | 0 | 0 | -0.7265167 | 4.064386 | -2.952844 | 2.93624 | 3.123112 | 11.21139 | 11.54 | [13 empty] | 27.09795 | 0.1002932 | 25 | 0 | 26.66498 | -0.06640911
6689 | 2021/04/01 05:46:26 | 58676.0099 | 384.0012 | 1 | 9 | 1 | 0 | 0 | -0.7262268 | 4.064059 | -2.951429 | 2.93624 | 3.123515 | 11.21139 | 11.54164 | [13 empty] | 26.79745 | -0.07564247 | 25 | 0 | 26.57064 | -0.1156867
6690 | 2021/04/01 05:46:28 | 58678.0092 | 386.0005 | 1 | 9 | 1 | 0 | 0 | -0.7264252 | 4.064429 | -2.952504 | 2.93624 | 3.123919 | 11.21139 | 11.54328 | [13 empty] | 27.07505 | 0.05321681 | 25 | 0 | 26.89105 | -0.004575253
6691 | 2021/04/01 05:46:30 | 58680.009 | 388.0003 | 1 | 9 | 1 | 0 | 0 | -0.7265778 | 4.06384 | -2.952696 | 2.93624 | 3.124322 | 11.21139 | 11.54492 | [13 empty] | 27.04074 | 0.002714396 | 25 | 0 | 26.59348 | -0.08844495
6692 | 2021/04/01 05:46:32 | 58682.0092 | 390.0005 | 1 | 9 | 1 | 0 | 0 | -0.7267609 | 4.064112 | -2.953638 | 2.93624 | 3.124725 | 11.21139 | 11.54656 | [13 empty] | 26.70857 | -0.09730041 | 25 | 0 | 26.53866 | -0.01285851
6693 | 2021/04/01 05:46:34 | 58684.01 | 392.0013 | 1 | 9 | 1 | 0 | 0 | -0.7266464 | 4.064456 | -2.953422 | 2.93624 | 3.125129 | 11.21139 | 11.5482 |  | -4.575816e-05 | [11 empty] | 26.9273 | 0.02355099 | 25 | 0 | 26.96375 | 0.07915437
6694 | 2021/04/01 05:46:36 | 58686.0091 | 394.0004 | 1 | 9 | 1 | 0 | 0 | -0.7267685 | 4.06421 | -2.95374 | 2.93624 | 3.125532 | 11.21139 | 11.54984 | [13 empty] | 27.1842 | 0.05758643 | 25 | 0 | 26.87934 | -0.04468679
6695 | 2021/04/01 05:46:38 | 58688.0093 | 396.0006 | 1 | 9 | 1 | 0 | 0 | -0.726532 | 4.06426 | -2.952815 | 2.93624 | 3.125936 | 11.21139 | 11.55148 | [13 empty] | 26.7371 | -0.0615567 | 25 | 0 | 26.66684 | -0.08601308
6696 | 2021/04/01 05:46:40 | 58690.01 | 398.0013 | 1 | 9 | 1 | 0 | 0 | -0.7269363 | 4.063999 | -2.954268 | 2.93624 | 3.126339 | 11.21139 | 11.55312 | [13 empty] | 26.94491 | -0.08114755 | 25 | 0 | 26.95291 | 0.02772868
6697 | 2021/04/01 05:46:42 | 58692.0092 | 400.0005 | 1 | 9 | 1 | 0 | 0 | -0.7265549 | 4.063919 | -2.95266 | 2.93624 | 3.126742 | 11.21139 | 11.55476 | [13 empty] | 27.21387 | 0.08230567 | 25 | 0 | 26.85214 | 0.09571314
6698 | 2021/04/01 05:46:44 | 58694.0099 | 402.0012 | 1 | 9 | 1 | 0 | 0 | -0.726532 | 4.063888 | -2.952545 | 2.93624 | 3.127146 | 11.21139 | 11.5564 | [13 empty] | 26.92362 | 0.04484475 | 25 | 0 | 26.59013 | -0.06853878
6699 | 2021/04/01 05:46:46 | 58696.0103 | 404.0016 | 1 | 9 | 1 | 0 | 0 | -0.7265701 | 4.063859 | -2.952678 | 2.93624 | 3.127549 | 11.21139 | 11.55803 |  | 6.084525e-06 | [11 empty] | 26.8293 | -0.09835422 | 25 | 0 | 26.88709 | -0.04724622
6700 | 2021/04/01 05:46:48 | 58698.0094 | 406.0007 | 1 | 9 | 1 | 0 | 0 | -0.7264938 | 4.063624 | -2.952198 | 2.93624 | 3.127952 | 11.21139 | 11.55967 | [13 empty] | 27.0806 | 0.07852912 | 25 | 0 | 26.66895 | -0.06816983
6701 | 2021/04/01 05:46:50 | 58700.0101 | 408.0014 | 1 | 9 | 1 | 0 | 0 | -0.7263641 | 4.063931 | -2.951894 | 2.93624 | 3.128356 | 11.21139 | 11.56131 | [13 empty] | 26.79988 | -0.09275973 | 25 | 0 | 26.56596 | -0.1350307
6702 | 2021/04/01 05:46:52 | 58702.0093 | 410.0006 | 1 | 9 | 1 | 0 | 0 | -0.7267227 | 4.063758 | -2.953225 | 2.93624 | 3.128759 | 11.21139 | 11.56295 | [13 empty] | 26.82892 | -0.07083178 | 25 | 0 | 26.88671 | 0.08699179
6703 | 2021/04/01 05:46:54 | 58704.0102 | 412.0015 | 1 | 9 | 1 | 0 | 0 | -0.7264404 | 4.063441 | -2.951848 | 2.93624 | 3.129162 | 11.21139 | 11.56459 | [13 empty] | 27.17272 | 0.1258022 | 25 | 0 | 26.88209 | 0.0902909
6704 | 2021/04/01 05:46:56 | 58706.0101 | 414.0014 | 1 | 9 | 1 | 0 | 0 | -0.7268219 | 4.063788 | -2.95365 | 2.93624 | 3.129565 | 11.21139 | 11.56623 | [13 empty] | 27.01383 | 0.04154146 | 25 | 0 | 26.55943 | -0.107404
6705 | 2021/04/01 05:46:58 | 58708.0101 | 416.0014 | 1 | 9 | 1 | 0 | 0 | -0.7265701 | 4.063361 | -2.952317 | 2.93624 | 3.129969 | 11.21139 | 11.56787 |  | -1.359208e-05 | [11 empty] | 26.97525 | 0.05216837 | 25 | 0 | 27.0117 | 0.09223342
6706 | 2021/04/01 05:47:00 | 58710.0102 | 418.0015 | 1 | 9 | 1 | 0 | 0 | -0.7268982 | 4.063297 | -2.953603 | 2.93624 | 3.130372 | 11.21139 | 11.56951 | [13 empty] | 27.23176 | 0.07074356 | 25 | 0 | 26.88427 | -0.03819942
6707 | 2021/04/01 05:47:02 | 58712.0103 | 420.0016 | 1 | 9 | 1 | 0 | 0 | -0.7267914 | 4.063212 | -2.953108 | 2.93624 | 3.130776 | 11.21139 | 11.57115 | [13 empty] | 26.99902 | -0.06205559 | 25 | 0 | 26.52325 | -0.09763181
6708 | 2021/04/01 05:47:04 | 58714.0087 | 422 | 1 | 9 | 1 | 0 | 0 | -0.7267456 | 4.063113 | -2.952849 | 2.93624 | 3.131179 | 11.21139 | 11.57278 | [13 empty] | 26.73057 | -0.04036963 | 25 | 0 | 26.68876 | 0.07297277
6709 | 2021/04/01 05:47:06 | 58716.0104 | 424.0017 | 1 | 9 | 1 | 0 | 0 | -0.7266846 | 4.063208 | -2.952671 | 2.93624 | 3.131582 | 11.21139 | 11.57442 | [13 empty] | 26.9588 | 0.06325424 | 25 | 0 | 26.93836 | 0.06998301
6710 | 2021/04/01 05:47:08 | 58718.0096 | 426.0009 | 1 | 9 | 1 | 0 | 0 | -0.7267838 | 4.063169 | -2.953045 | 2.93624 | 3.131986 | 11.21139 | 11.57606 | [13 empty] | 26.89108 | 0.04144788 | 25 | 0 | 26.5291 | -0.0808394
6711 | 2021/04/01 05:47:10 | 58720.0095 | 428.0008 | 1 | 9 | 1 | 0 | 0 | -0.7265701 | 4.063223 | -2.952216 | 2.93624 | 3.132389 | 11.21139 | 11.5777 |  | -5.413216e-05 | [11 empty] | 26.79584 | -0.06648123 | 25 | 0 | 26.77538 | -0.05537271
6712 | 2021/04/01 05:47:12 | 58722.0087 | 430 | 1 | 9 | 1 | 0 | 0 | -0.7263641 | 4.063103 | -2.951292 | 2.93624 | 3.132792 | 11.21139 | 11.57934 | [13 empty] | 27.07629 | -0.02626956 | 25 | 0 | 27.01319 | 0.08929491
6713 | 2021/04/01 05:47:14 | 58724.0097 | 432.001 | 1 | 9 | 1 | 0 | 0 | -0.7266541 | 4.063086 | -2.952458 | 2.93624 | 3.133196 | 11.21139 | 11.58098 | [13 empty] | 27.11177 | 0.09583533 | 25 | 0 | 26.64323 | 0.04920602
6714 | 2021/04/01 05:47:16 | 58726.0087 | 434 | 1 | 9 | 1 | 0 | 0 | -0.7264786 | 4.06301 | -2.95169 | 2.93624 | 3.133599 | 11.21139 | 11.58262 | [13 empty] | 26.81127 | -0.00010252 | 25 | 0 | 26.84093 | 0.06178379
6715 | 2021/04/01 05:47:18 | 58728.0097 | 436.001 | 1 | 9 | 1 | 0 | 0 | -0.726593 | 4.062995 | -2.952144 | 2.93624 | 3.134002 | 11.21139 | 11.58426 | [13 empty] | 27.15821 | 0.1084179 | 25 | 0 | 26.95291 | 0.1284814
6716 | 2021/04/01 05:47:20 | 58730.0096 | 438.0009 | 1 | 9 | 1 | 0 | 0 | -0.7265778 | 4.06276 | -2.951911 | 2.93624 | 3.134406 | 11.21139 | 11.5859 | [13 empty] | 27.04446 | 0.05373359 | 25 | 0 | 26.58297 | -0.1018727
6717 | 2021/04/01 05:47:22 | 58732.0098 | 440.0011 | 1 | 9 | 1 | 0 | 0 | -0.7266464 | 4.062611 | -2.952082 | 2.93624 | 3.134809 | 11.21139 | 11.58753 |  | -1.825464e-05 | [11 empty] | 26.70951 | -0.1507431 | 25 | 0 | 26.63924 | -0.0863266
6718 | 2021/04/01 05:47:24 | 58734.0088 | 442.0001 | 1 | 9 | 1 | 0 | 0 | -0.7261887 | 4.062692 | -2.950281 | 2.93624 | 3.135212 | 11.21139 | 11.58917 | [13 empty] | 27.01601 | 0.01701355 | 25 | 0 | 27.03113 | 0.1548541
6719 | 2021/04/01 05:47:26 | 58736.009 | 444.0003 | 1 | 9 | 1 | 0 | 0 | -0.7264938 | 4.062647 | -2.951488 | 2.93624 | 3.135616 | 11.21139 | 11.59081 | [13 empty] | 27.0861 | 0.1118892 | 25 | 0 | 26.4845 | -0.08998573
6720 | 2021/04/01 05:47:28 | 58738.0096 | 446.0009 | 1 | 9 | 1 | 0 | 0 | -0.7266464 | 4.062566 | -2.952049 | 2.93624 | 3.136019 | 11.21139 | 11.59245 | [13 empty] | 26.71261 | -0.01698971 | 25 | 0 | 26.78465 | 0.09859085
6721 | 2021/04/01 05:47:30 | 58740.009 | 448.0003 | 1 | 9 | 1 | 0 | 0 | -0.7264938 | 4.062603 | -2.951456 | 2.93624 | 3.136422 | 11.21139 | 11.59409 | [13 empty] | 27.03633 | 0.06771207 | 25 | 0 | 26.91633 | 0.02551258
6722 | 2021/04/01 05:47:32 | 58742.0089 | 450.0002 | 1 | 9 | 1 | 0 | 0 | -0.7263412 | 4.062601 | -2.950834 | 2.93624 | 3.136826 | 11.21139 | 11.59573 | [13 empty] | 27.00757 | 0.0372225 | 25 | 0 | 26.55316 | -0.06061137
6723 | 2021/04/01 05:47:34 | 58744.0091 | 452.0004 | 1 | 9 | 1 | 0 | 0 | -0.7266159 | 4.062502 | -2.951879 | 2.93624 | 3.137229 | 11.21139 | 11.59736 |  | -1.26439e-06 | [11 empty] | 26.72773 | -0.09594381 | 25 | 0 | 26.47953 | -0.04927278
6724 | 2021/04/01 05:47:36 | 58746.009 | 454.0003 | 1 | 9 | 1 | 0 | 0 | -0.7264175 | 4.062374 | -2.95098 | 2.93624 | 3.137632 | 11.21139 | 11.599 | [13 empty] | 26.79208 | 0.01633883 | 25 | 0 | 26.8966 | 0.09861052
6725 | 2021/04/01 05:47:38 | 58748.0089 | 456.0002 | 1 | 9 | 1 | 0 | 0 | -0.7264023 | 4.062229 | -2.950812 | 2.93624 | 3.138036 | 11.21139 | 11.60064 | [13 empty] | 27.00078 | 0.08533001 | 25 | 0 | 26.5606 | 0.01643598
6726 | 2021/04/01 05:47:40 | 58750.009 | 458.0003 | 1 | 9 | 1 | 0 | 0 | -0.7266846 | 4.062287 | -2.952001 | 2.93624 | 3.138439 | 11.21139 | 11.60228 | [13 empty] | 26.71042 | -0.02272308 | 25 | 0 | 26.53341 | -0.1027715
6727 | 2021/04/01 05:47:42 | 58752.009 | 460.0003 | 1 | 9 | 1 | 0 | 0 | -0.7264175 | 4.062135 | -2.950806 | 2.93624 | 3.138842 | 11.21139 | 11.60392 | [13 empty] | 26.77387 | -0.09865224 | 25 | 0 | 26.91702 | 0.003578663
6728 | 2021/04/01 05:47:44 | 58754.009 | 462.0003 | 1 | 9 | 1 | 0 | 0 | -0.7262878 | 4.061927 | -2.950128 | 2.93624 | 3.139246 | 11.21139 | 11.60556 | [13 empty] | 27.08862 | 0.03816128 | 25 | 0 | 26.86906 | 0.1137882
6729 | 2021/04/01 05:47:46 | 58756.0092 | 464.0005 | 1 | 9 | 1 | 0 | 0 | -0.7267227 | 4.062015 | -2.951959 | 2.93624 | 3.139649 | 11.21139 | 11.60719 |  | -4.702263e-05 | [11 empty] | 26.92908 | 0.09705365 | 25 | 0 | 26.54823 | -0.1002592
6730 | 2021/04/01 05:47:48 | 58758.01 | 466.0013 | 1 | 9 | 1 | 0 | 0 | -0.7264557 | 4.061971 | -2.950842 | 2.93624 | 3.140052 | 11.21139 | 11.60883 | [13 empty] | 26.84155 | -0.02735376 | 25 | 0 | 26.89934 | 0.1260567
6731 | 2021/04/01 05:47:50 | 58760.0093 | 468.0006 | 1 | 9 | 1 | 0 | 0 | -0.7267075 | 4.062089 | -2.951951 | 2.93624 | 3.140455 | 11.21139 | 11.61047 | [13 empty] | 27.13593 | 0.155983 | 25 | 0 | 26.77414 | 0.05154014
6732 | 2021/04/01 05:47:52 | 58762.0093 | 470.0006 | 1 | 9 | 1 | 0 | 0 | -0.726326 | 4.062033 | -2.95036 | 2.93624 | 3.140859 | 11.21139 | 11.61211 | [13 empty] | 26.82116 | -0.02165496 | 25 | 0 | 26.44489 | -0.1461852
6733 | 2021/04/01 05:47:54 | 58764.0091 | 472.0004 | 1 | 9 | 1 | 0 | 0 | -0.7266159 | 4.061954 | -2.95148 | 2.93624 | 3.141262 | 11.21139 | 11.61375 | [13 empty] | 26.71357 | -0.1220322 | 25 | 0 | 26.75714 | 0.01799226
6734 | 2021/04/01 05:47:56 | 58766.0092 | 474.0005 | 1 | 9 | 1 | 0 | 0 | -0.7265396 | 4.061675 | -2.950968 | 2.93624 | 3.141665 | 11.21139 | 11.61539 | [13 empty] | 26.91613 | 0.03469884 | 25 | 0 | 26.7138 | -0.09592831
6735 | 2021/04/01 05:47:58 | 58768.0102 | 476.0015 | 1 | 9 | 1 | 0 | 0 | -0.7265701 | 4.061469 | -2.950942 | 2.93624 | 3.142069 | 11.21139 | 11.61703 |  | -3.571696e-05 | [11 empty] | 26.8131 | -0.08361161 | 25 | 0 | 26.44394 | -0.07249415
6736 | 2021/04/01 05:48:00 | 58770.0103 | 478.0016 | 1 | 9 | 1 | 0 | 0 | -0.7266541 | 4.061606 | -2.951383 | 2.93624 | 3.142473 | 11.21139 | 11.61866 | [13 empty] | 26.6674 | -0.05110264 | 25 | 0 | 26.66118 | 0.07558167
6737 | 2021/04/01 05:48:02 | 58772.0102 | 480.0015 | 1 | 9 | 1 | 0 | 0 | -0.7265701 | 4.061394 | -2.950887 | 2.93624 | 3.142876 | 11.21139 | 11.6203 | [13 empty] | 26.97394 | 0.08600295 | 25 | 0 | 26.91082 | 0.04381061
6738 | 2021/04/01 05:48:04 | 58774.0095 | 482.0008 | 1 | 9 | 1 | 0 | 0 | -0.7261505 | 4.061361 | -2.949159 | 2.93624 | 3.143279 | 11.21139 | 11.62194 | [13 empty] | 27.0713 | 0.01796961 | 25 | 0 | 26.62406 | -0.08209944
6739 | 2021/04/01 05:48:06 | 58776.0095 | 484.0008 | 1 | 9 | 1 | 0 | 0 | -0.72686 | 4.06166 | -2.952258 | 2.93624 | 3.143682 | 11.21139 | 11.62358 | [13 empty] | 26.72959 | -0.09693027 | 25 | 0 | 26.78093 | -0.06136835
6740 | 2021/04/01 05:48:08 | 58778.0104 | 486.0017 | 1 | 9 | 1 | 0 | 0 | -0.7264175 | 4.061502 | -2.950346 | 2.93624 | 3.144086 | 11.21139 | 11.62522 | [13 empty] | 27.02772 | -0.0137198 | 25 | 0 | 26.92195 | 0.08186638
6741 | 2021/04/01 05:48:10 | 58780.0094 | 488.0007 | 1 | 9 | 1 | 0 | 0 | -0.7266693 | 4.061343 | -2.951253 | 2.93624 | 3.144489 | 11.21139 | 11.62685 |  | -3.951154e-05 | [11 empty] | 27.07564 | 0.1116192 | 25 | 0 | 26.64976 | 0.05831897
6742 | 2021/04/01 05:48:12 | 58782.0094 | 490.0007 | 1 | 9 | 1 | 0 | 0 | -0.7259827 | 4.061596 | -2.948648 | 2.93624 | 3.144893 | 11.21139 | 11.62849 |  |  |  | 0 | 0 | [8 empty] | 26.7398 | -0.02350748 | 25 | 0 | 26.4845 | -0.1213503
6743 | 2021/04/01 05:48:14 | 58784.0087 | 492 | 1 | 9 | 1 | 0 | 0 | -0.726326 | 4.061235 | -2.949781 | 2.93624 | 3.145296 | 11.21139 | 11.63013 | [13 empty] | 26.75745 | -0.0969249 | 25 | 0 | 26.82948 | -0.0435847
6744 | 2021/04/01 05:48:16 | 58786.0088 | 494.0001 | 1 | 9 | 1 | 0 | 0 | -0.7261124 | 4.061074 | -2.948796 | 2.93624 | 3.145699 | 11.21139 | 11.63177 | [13 empty] | 27.08551 | 0.00956893 | 25 | 0 | 26.60053 | -0.07154644
6745 | 2021/04/01 05:48:18 | 58788.0096 | 496.0009 | 1 | 9 | 1 | 0 | 0 | -0.7263031 | 4.060995 | -2.949513 | 2.93624 | 3.146103 | 11.21139 | 11.63341 | [13 empty] | 26.7553 | -0.1031923 | 25 | 0 | 26.50001 | -0.1388085
6746 | 2021/04/01 05:48:20 | 58790.0088 | 498.0001 | 1 | 9 | 1 | 0 | 0 | -0.7264175 | 4.060925 | -2.949927 | 2.93624 | 3.146506 | 11.21139 | 11.63504 | [13 empty] | 26.7881 | -0.07467926 | 25 | 0 | 26.84589 | 0.08537829
6747 | 2021/04/01 05:48:22 | 58792.0089 | 500.0002 | 1 | 9 | 1 | 0 | 0 | -0.7263565 | 4.060843 | -2.94962 | 2.93624 | 3.146909 | 11.21139 | 11.63668 |  | -1.604288e-05 | [11 empty] | 26.9983 | 0.07623374 | 25 | 0 | 26.83562 | 0.0918287
6748 | 2021/04/01 05:48:24 | 58794.0089 | 502.0002 | 1 | 9 | 1 | 0 | 0 | -0.7266464 | 4.060793 | -2.950761 | 2.93624 | 3.147312 | 11.21139 | 11.63832 | [13 empty] | 26.99801 | 0.06280303 | 25 | 0 | 26.52936 | -0.10171
6749 | 2021/04/01 05:48:26 | 58796.0089 | 504.0002 | 1 | 9 | 1 | 0 | 0 | -0.7264252 | 4.061012 | -2.950021 | 2.93624 | 3.147716 | 11.21139 | 11.63996 | [13 empty] | 26.67452 | -0.1277536 | 25 | 0 | 26.904 | 0.113396
6750 | 2021/04/01 05:48:28 | 58798.009 | 506.0003 | 1 | 9 | 1 | 0 | 0 | -0.7266083 | 4.061013 | -2.950766 | 2.93624 | 3.148119 | 11.21139 | 11.6416 | [13 empty] | 27.08862 | 0.08679807 | 25 | 0 | 26.84772 | -0.01546741
6751 | 2021/04/01 05:48:30 | 58800.0097 | 508.001 | 1 | 9 | 1 | 0 | 0 | -0.7264938 | 4.060897 | -2.950216 | 2.93624 | 3.148522 | 11.21139 | 11.64324 | [13 empty] | 26.94207 | -0.04031181 | 25 | 0 | 26.50183 | -0.1070124
6752 | 2021/04/01 05:48:32 | 58802.0089 | 510.0002 | 1 | 9 | 1 | 0 | 0 | -0.7265549 | 4.060796 | -2.950391 | 2.93624 | 3.148925 | 11.21139 | 11.64487 | [13 empty] | 26.70178 | -0.08376062 | 25 | 0 | 26.62439 | 0.02957702
6753 | 2021/04/01 05:48:34 | 58804.0091 | 512.0004 | 1 | 9 | 1 | 0 | 0 | -0.7266083 | 4.060623 | -2.950482 | 2.93624 | 3.149329 | 11.21139 | 11.64651 |  | -2.078342e-05 | [11 empty] | 26.83756 | 0.04937649 | 25 | 0 | 26.8669 | 0.1094496
6754 | 2021/04/01 05:48:36 | 58806.0089 | 514.0002 | 1 | 9 | 1 | 0 | 0 | -0.7264404 | 4.060648 | -2.949819 | 2.93624 | 3.149732 | 11.21139 | 11.64815 | [13 empty] | 27.10283 | 0.08708715 | 25 | 0 | 26.52009 | -0.0151819
6755 | 2021/04/01 05:48:38 | 58808.009 | 516.0003 | 1 | 9 | 1 | 0 | 0 | -0.7264557 | 4.060327 | -2.949648 | 2.93624 | 3.150136 | 11.21139 | 11.64979 | [13 empty] | 26.66248 | -0.07347822 | 25 | 0 | 26.5495 | -0.1223952
6756 | 2021/04/01 05:48:40 | 58810.0098 | 518.0011 | 1 | 9 | 1 | 0 | 0 | -0.7266312 | 4.060436 | -2.950439 | 2.93624 | 3.150539 | 11.21139 | 11.65142 | [13 empty] | 26.80014 | -0.09710848 | 25 | 0 | 26.86505 | 0.005118251
6757 | 2021/04/01 05:48:42 | 58812.009 | 520.0003 | 1 | 9 | 1 | 0 | 0 | -0.726265 | 4.06051 | -2.949006 | 2.93624 | 3.150942 | 11.21139 | 11.65306 | [13 empty] | 27.12606 | 0.03711045 | 25 | 0 | 26.96341 | 0.1282865
6758 | 2021/04/01 05:48:44 | 58814.0101 | 522.0014 | 1 | 9 | 1 | 0 | 0 | -0.7265549 | 4.060371 | -2.950082 | 2.93624 | 3.151346 | 11.21139 | 11.6547 | [13 empty] | 27.03451 | 0.09779692 | 25 | 0 | 26.59436 | 0.03113806
6759 | 2021/04/01 05:48:46 | 58816.009 | 524.0003 | 1 | 9 | 1 | 0 | 0 | -0.7266083 | 4.060454 | -2.95036 | 2.93624 | 3.151749 | 11.21139 | 11.65633 |  | -3.223982e-05 | [11 empty] | 26.79208 | -0.0757575 | 25 | 0 | 26.8641 | 0.08429527
6760 | 2021/04/01 05:48:48 | 58818.0099 | 526.0012 | 1 | 9 | 1 | 0 | 0 | -0.7267075 | 4.060434 | -2.950748 | 2.93624 | 3.152153 | 11.21139 | 11.65798 | [13 empty] | 27.13502 | 0.1001018 | 25 | 0 | 27.00794 | 0.1423836
6761 | 2021/04/01 05:48:50 | 58820.0099 | 528.0012 | 1 | 9 | 1 | 0 | 0 | -0.7262878 | 4.060342 | -2.948977 | 2.93624 | 3.152556 | 11.21139 | 11.65961 | [13 empty] | 27.11027 | 0.1092851 | 25 | 0 | 26.69154 | -0.04852176
6762 | 2021/04/01 05:48:52 | 58822.0092 | 530.0005 | 1 | 9 | 1 | 0 | 0 | -0.7263412 | 4.060201 | -2.949091 | 2.93624 | 3.152959 | 11.21139 | 11.66125 | [13 empty] | 26.89049 | -0.06724358 | 25 | 0 | 26.63527 | -0.1317263
6763 | 2021/04/01 05:48:54 | 58824.01 | 532.0013 | 1 | 9 | 1 | 0 | 0 | -0.7262268 | 4.060175 | -2.948608 | 2.93624 | 3.153363 | 11.21139 | 11.66289 | [13 empty] | 26.70112 | -0.1319122 | 25 | 0 | 26.73759 | 0.005884767
6764 | 2021/04/01 05:48:56 | 58826.01 | 534.0013 | 1 | 9 | 1 | 0 | 0 | -0.726593 | 4.060019 | -2.949981 | 2.93624 | 3.153766 | 11.21139 | 11.66453 | [13 empty] | 27.20425 | 0.07144213 | 25 | 0 | 26.88518 | -0.04416585
6765 | 2021/04/01 05:48:58 | 58828.01 | 536.0013 | 1 | 9 | 1 | 0 | 0 | -0.7266846 | 4.059921 | -2.950282 | 2.93624 | 3.154169 | 11.21139 | 11.66616 |  | -5.041757e-05 | [11 empty] | 27.01908 | -0.04841387 | 25 | 0 | 26.64297 | -0.08842111
6766 | 2021/04/01 05:49:00 | 58830.0102 | 538.0015 | 1 | 9 | 1 | 0 | 0 | -0.7267838 | 4.059924 | -2.950687 | 2.93624 | 3.154573 | 11.21139 | 11.6678 | [13 empty] | 26.78868 | -0.08132935 | 25 | 0 | 26.57611 | 0.01422167
6767 | 2021/04/01 05:49:02 | 58832.01 | 540.0013 | 1 | 9 | 1 | 0 | 0 | -0.7266541 | 4.060117 | -2.950301 | 2.93624 | 3.154976 | 11.21139 | 11.66944 | [13 empty] | 26.75067 | -0.02562046 | 25 | 0 | 26.82269 | 0.08328557
6768 | 2021/04/01 05:49:04 | 58834.01 | 542.0013 | 1 | 9 | 1 | 0 | 0 | -0.726593 | 4.059957 | -2.949936 | 2.93624 | 3.15538 | 11.21139 | 11.67108 | [13 empty] | 26.92256 | 0.08279085 | 25 | 0 | 26.97322 | 0.0806272
6769 | 2021/04/01 05:49:06 | 58836.0101 | 544.0014 | 1 | 9 | 1 | 0 | 0 | -0.7264023 | 4.059861 | -2.949092 | 2.93624 | 3.155783 | 11.21139 | 11.67272 | [13 empty] | 27.00238 | 0.08823633 | 25 | 0 | 26.55509 | -0.04737377
6770 | 2021/04/01 05:49:08 | 58838.0093 | 546.0006 | 1 | 9 | 1 | 0 | 0 | -0.7265549 | 4.059937 | -2.949767 | 2.93624 | 3.156186 | 11.21139 | 11.67435 |  |  |  | 6.988084 | [9 empty] | 26.81035 | 0.01315415 | 25 | 0 | 26.55509 | -0.09801447
6771 | 2021/04/01 05:49:10 | 58840.0102 | 548.0015 | 1 | 9 | 1 | 0 | 0 | -0.7267685 | 4.059854 | -2.950574 | 2.93624 | 3.15659 | 11.21139 | 11.67599 |  | -5.381829e-05 | [11 empty] | 26.69094 | -0.09288073 | 25 | 0 | 26.72029 | -0.08620858
6772 | 2021/04/01 05:49:12 | 58842.0095 | 550.0008 | 1 | 9 | 1 | 0 | 0 | -0.7264252 | 4.059649 | -2.949031 | 2.93624 | 3.156993 | 11.21139 | 11.67763 | [13 empty] | 26.85923 | -0.08579671 | 25 | 0 | 26.92413 | 0.0097543
6773 | 2021/04/01 05:49:14 | 58844.0093 | 552.0006 | 1 | 9 | 1 | 0 | 0 | -0.7262497 | 4.059529 | -2.948232 | 2.93624 | 3.157396 | 11.21139 | 11.67926 | [13 empty] | 27.10658 | 0.0203836 | 25 | 0 | 26.9866 | 0.1093137
6774 | 2021/04/01 05:49:16 | 58846.0095 | 554.0008 | 1 | 9 | 1 | 0 | 0 | -0.7260361 | 4.059514 | -2.947354 | 2.93624 | 3.157799 | 11.21139 | 11.6809 | [13 empty] | 26.82367 | -0.08841217 | 25 | 0 | 26.53282 | -0.1418072
6775 | 2021/04/01 05:49:18 | 58848.0087 | 556 | 1 | 9 | 1 | 0 | 0 | -0.7265396 | 4.05952 | -2.949402 | 2.93624 | 3.158202 | 11.21139 | 11.68254 | [13 empty] | 26.66402 | -0.1515293 | 25 | 0 | 26.65067 | -0.03152609
6776 | 2021/04/01 05:49:20 | 58850.0088 | 558.0001 | 1 | 9 | 1 | 0 | 0 | -0.7264938 | 4.05912 | -2.948926 | 2.93624 | 3.158606 | 11.21139 | 11.68417 | [13 empty] | 26.7788 | -0.06320238 | 25 | 0 | 26.85793 | 0.09908855
6777 | 2021/04/01 05:49:22 | 58852.0102 | 560.0015 | 1 | 9 | 1 | 0 | 0 | -0.7264557 | 4.059571 | -2.949098 | 2.93624 | 3.15901 | 11.21139 | 11.68581 |  | -1.904377e-05 | [11 empty] | 27.01197 | 0.07895529 | 25 | 0 | 26.98442 | 0.1523495
6778 | 2021/04/01 05:49:24 | 58854.0105 | 562.0018 | 1 | 9 | 1 | 0 | 0 | -0.726387 | 4.059282 | -2.94861 | 2.93624 | 3.159413 | 11.21139 | 11.68745 | [13 empty] | 27.1678 | 0.1343077 | 25 | 0 | 26.90561 | 0.05209625
6779 | 2021/04/01 05:49:26 | 58856.0087 | 564 | 1 | 9 | 1 | 0 | 0 | -0.7265701 | 4.059353 | -2.949405 | 2.93624 | 3.159816 | 11.21139 | 11.68909 | [13 empty] | 26.75625 | -0.102421 | 25 | 0 | 26.58637 | 0.002015829
6780 | 2021/04/01 05:49:28 | 58858.0089 | 566.0002 | 1 | 9 | 1 | 0 | 0 | -0.7267838 | 4.059285 | -2.950223 | 2.93624 | 3.160219 | 11.21139 | 11.69072 | [13 empty] | 26.77946 | 0.01149833 | 25 | 0 | 26.84437 | 0.1182169
6781 | 2021/04/01 05:49:30 | 58860.0096 | 568.0009 | 1 | 9 | 1 | 0 | 0 | -0.7267914 | 4.059179 | -2.950176 | 2.93624 | 3.160623 | 11.21139 | 11.69236 | [13 empty] | 27.00705 | 0.09100139 | 25 | 0 | 27.00794 | 0.05103469
6782 | 2021/04/01 05:49:32 | 58862.0088 | 570.0001 | 1 | 9 | 1 | 0 | 0 | -0.7265396 | 4.05904 | -2.949053 | 2.93624 | 3.161026 | 11.21139 | 11.694 | [13 empty] | 27.18168 | 0.06571949 | 25 | 0 | 26.89105 | -0.05878925
6783 | 2021/04/01 05:49:34 | 58864.0095 | 572.0008 | 1 | 9 | 1 | 0 | 0 | -0.7263412 | 4.059043 | -2.94825 | 2.93624 | 3.161429 | 11.21139 | 11.69564 |  | -1.390829e-05 | [11 empty] | 27.03793 | -0.04329741 | 25 | 0 | 26.64049 | -0.1100022
6784 | 2021/04/01 05:49:36 | 58866.0095 | 574.0008 | 1 | 9 | 1 | 0 | 0 | -0.7266159 | 4.058894 | -2.949257 | 2.93624 | 3.161833 | 11.21139 | 11.69727 | [13 empty] | 26.70984 | -0.08580148 | 25 | 0 | 26.76765 | -0.03912389
6785 | 2021/04/01 05:49:38 | 58868.0097 | 576.001 | 1 | 9 | 1 | 0 | 0 | -0.7265167 | 4.058717 | -2.948726 | 2.93624 | 3.162236 | 11.21139 | 11.69891 | [13 empty] | 26.83662 | -0.09497285 | 25 | 0 | 26.89441 | 0.02947688
6786 | 2021/04/01 05:49:40 | 58870.0096 | 578.0009 | 1 | 9 | 1 | 0 | 0 | -0.7266846 | 4.059026 | -2.949632 | 2.93624 | 3.162639 | 11.21139 | 11.70055 | [13 empty] | 26.99341 | 0.001273751 | 25 | 0 | 26.96586 | 0.1302224
6787 | 2021/04/01 05:49:42 | 58872.0097 | 580.001 | 1 | 9 | 1 | 0 | 0 | -0.7264023 | 4.058867 | -2.94837 | 2.93624 | 3.163043 | 11.21139 | 11.70218 | [13 empty] | 27.10068 | 0.05012453 | 25 | 0 | 26.79577 | 0.0768441
6788 | 2021/04/01 05:49:44 | 58874.0091 | 582.0004 | 1 | 9 | 1 | 0 | 0 | -0.7265015 | 4.05903 | -2.948891 | 2.93624 | 3.163446 | 11.21139 | 11.70382 | [13 empty] | 27.04628 | 0.1135629 | 25 | 0 | 26.65596 | -0.09060144
6789 | 2021/04/01 05:49:46 | 58876.0089 | 584.0002 | 1 | 9 | 1 | 0 | 0 | -0.7266159 | 4.058888 | -2.949253 | 2.93624 | 3.16385 | 11.21139 | 11.70546 |  | -7.428294e-05 | [11 empty] | 26.64857 | -0.124284 | 25 | 0 | 26.74196 | 0.02687514
6790 | 2021/04/01 05:49:48 | 58878.0089 | 586.0002 | 1 | 9 | 1 | 0 | 0 | -0.7262497 | 4.058685 | -2.947619 | 2.93624 | 3.164253 | 11.21139 | 11.7071 | [13 empty] | 26.88491 | 0.03123164 | 25 | 0 | 26.98536 | 0.1446229
6791 | 2021/04/01 05:49:50 | 58880.0097 | 588.001 | 1 | 9 | 1 | 0 | 0 | -0.7263412 | 4.058487 | -2.947846 | 2.93624 | 3.164657 | 11.21139 | 11.70873 | [13 empty] | 27.07691 | 0.1334751 | 25 | 0 | 26.93559 | 0.09793043
6792 | 2021/04/01 05:49:52 | 58882.0097 | 590.001 | 1 | 9 | 1 | 0 | 0 | -0.7264252 | 4.058437 | -2.948151 | 2.93624 | 3.16506 | 11.21139 | 11.71037 | [13 empty] | 27.08275 | 0.1101589 | 25 | 0 | 26.69245 | -0.04543245
6793 | 2021/04/01 05:49:54 | 58884.01 | 592.0013 | 1 | 9 | 1 | 0 | 0 | -0.7262115 | 4.058288 | -2.947175 | 2.93624 | 3.165463 | 11.21139 | 11.71201 | [13 empty] | 26.85672 | -0.03035188 | 25 | 0 | 26.47336 | 0.09529531
6794 | 2021/04/01 05:49:56 | 58886.0092 | 594.0005 | 1 | 9 | 1 | 0 | 0 | -0.7264175 | 4.058449 | -2.948128 | 2.93624 | 3.165866 | 11.21139 | 11.71364 | [13 empty] | 26.81035 | 0.06192923 | 25 | 0 | 26.96771 | 0.1019984
6795 | 2021/04/01 05:49:58 | 58888.0093 | 596.0006 | 1 | 9 | 1 | 0 | 0 | -0.7261276 | 4.05839 | -2.946909 | 2.93624 | 3.16627 | 11.21139 | 11.71528 |  | -1.698912e-05 | [11 empty] | 27.0503 | 0.09500384 | 25 | 0 | 26.9303 | 0.006100535
6796 | 2021/04/01 05:50:00 | 58890.0098 | 598.0011 | 1 | 9 | 1 | 0 | 0 | -0.7264404 | 4.058424 | -2.948203 | 2.93624 | 3.166673 | 11.21139 | 11.71692 | [13 empty] | 27.0472 | 0.002906322 | 25 | 0 | 26.6711 | -0.09492993
6797 | 2021/04/01 05:50:02 | 58892.0099 | 600.0012 | 1 | 9 | 1 | 0 | 0 | -0.726532 | 4.058385 | -2.948547 | 2.93624 | 3.167077 | 11.21139 | 11.71856 | [13 empty] | 26.77602 | -0.1086199 | 25 | 0 | 26.54921 | -0.04194319
6798 | 2021/04/01 05:50:04 | 58894.0091 | 602.0004 | 1 | 9 | 1 | 0 | 0 | -0.7266541 | 4.058366 | -2.949028 | 2.93624 | 3.167479 | 11.21139 | 11.72019 | [13 empty] | 26.76241 | 0.01827538 | 25 | 0 | 26.90991 | 0.09609878
6799 | 2021/04/01 05:50:06 | 58896.0091 | 604.0004 | 1 | 9 | 1 | 0 | 0 | -0.7267303 | 4.058306 | -2.949294 | 2.93624 | 3.167883 | 11.21139 | 11.72183 | [13 empty] | 26.93401 | 0.0820595 | 25 | 0 | 26.53648 | -0.0135386
6800 | 2021/04/01 05:50:08 | 58898.0101 | 606.0014 | 1 | 9 | 1 | 0 | 0 | -0.7264404 | 4.057994 | -2.947891 | 2.93624 | 3.168287 | 11.21139 | 11.72347 | [13 empty] | 26.73151 | -0.07575691 | 25 | 0 | 26.85333 | -0.05129814
6801 | 2021/04/01 05:50:10 | 58900.0094 | 608.0007 | 1 | 9 | 1 | 0 | 0 | -0.7264252 | 4.058267 | -2.948027 | 2.93624 | 3.16869 | 11.21139 | 11.7251 |  | -3.224382e-05 | [11 empty] | 27.17242 | 0.04174232 | 25 | 0 | 26.89601 | 0.09068429
6802 | 2021/04/01 05:50:12 | 58902.0092 | 610.0005 | 1 | 9 | 1 | 0 | 0 | -0.7265167 | 4.057977 | -2.948188 | 2.93624 | 3.169093 | 11.21139 | 11.72674 | [13 empty] | 26.81221 | 0.04031599 | 25 | 0 | 26.52847 | -0.06641865
6803 | 2021/04/01 05:50:14 | 58904.0093 | 612.0006 | 1 | 9 | 1 | 0 | 0 | -0.7266846 | 4.057826 | -2.94876 | 2.93624 | 3.169496 | 11.21139 | 11.72838 |  |  |  |  | 0 | [8 empty] | 26.87623 | -0.07912815 | 25 | 0 | 26.94547 | 0.1303107
6804 | 2021/04/01 05:50:16 | 58906.01 | 614.0013 | 1 | 9 | 1 | 0 | 0 | -0.7261658 | 4.05784 | -2.946665 | 2.93624 | 3.169899 | 11.21139 | 11.73001 | [13 empty] | 26.8623 | -0.004352927 | 25 | 0 | 26.55012 | -0.1310784
6805 | 2021/04/01 05:50:18 | 58908.01 | 616.0013 | 1 | 9 | 1 | 0 | 0 | -0.7267456 | 4.057984 | -2.949122 | 2.93624 | 3.170303 | 11.21139 | 11.73165 | [13 empty] | 26.8639 | -0.06471097 | 25 | 0 | 27.02124 | 0.1086521
6806 | 2021/04/01 05:50:20 | 58910.0094 | 618.0007 | 1 | 9 | 1 | 0 | 0 | -0.7264557 | 4.057908 | -2.94789 | 2.93624 | 3.170706 | 11.21139 | 11.73329 | [13 empty] | 27.08796 | 0.1079118 | 25 | 0 | 26.7119 | 0.005680919
6807 | 2021/04/01 05:50:22 | 58912.0092 | 620.0005 | 1 | 9 | 1 | 0 | 0 | -0.7264786 | 4.057943 | -2.948009 | 2.93624 | 3.17111 | 11.21139 | 11.73492 | [13 empty] | 26.77635 | -0.09661257 | 25 | 0 | 26.68475 | -0.09440899
6808 | 2021/04/01 05:50:24 | 58914.0102 | 622.0015 | 1 | 9 | 1 | 0 | 0 | -0.7266693 | 4.057653 | -2.948572 | 2.93624 | 3.171513 | 11.21139 | 11.73656 |  | -4.994011e-05 | [11 empty] | 27.02247 | 0.01903057 | 25 | 0 | 26.7961 | -0.02881885
6809 | 2021/04/01 05:50:26 | 58916.0087 | 624 | 1 | 9 | 1 | 0 | 0 | -0.7266846 | 4.057505 | -2.948526 | 2.93624 | 3.171916 | 11.21139 | 11.7382 | [13 empty] | 26.72029 | -0.07692218 | 25 | 0 | 26.60021 | -0.05246758
6810 | 2021/04/01 05:50:28 | 58918.0094 | 626.0007 | 1 | 9 | 1 | 0 | 0 | -0.7265549 | 4.057505 | -2.948 | 2.93624 | 3.17232 | 11.21139 | 11.73983 | [13 empty] | 27.02152 | 0.07323861 | 25 | 0 | 27.00819 | 0.0799638
6811 | 2021/04/01 05:50:30 | 58920.0094 | 628.0007 | 1 | 9 | 1 | 0 | 0 | -0.7262497 | 4.057508 | -2.946764 | 2.93624 | 3.172723 | 11.21139 | 11.74147 | [13 empty] | 27.0395 | -0.009780526 | 25 | 0 | 26.60648 | -0.1009321
6812 | 2021/04/01 05:50:32 | 58922.0095 | 630.0008 | 1 | 9 | 1 | 0 | 0 | -0.7263565 | 4.057365 | -2.947093 | 2.93624 | 3.173127 | 11.21139 | 11.74311 | [13 empty] | 26.74013 | -0.05438685 | 25 | 0 | 26.85483 | 0.04338682
6813 | 2021/04/01 05:50:34 | 58924.0094 | 632.0007 | 1 | 9 | 1 | 0 | 0 | -0.7265549 | 4.057315 | -2.947862 | 2.93624 | 3.17353 | 11.21139 | 11.74474 | [13 empty] | 27.13746 | 0.0820452 | 25 | 0 | 26.58447 | 0.00870347
6814 | 2021/04/01 05:50:36 | 58926.0094 | 634.0007 | 1 | 9 | 1 | 0 | 0 | -0.7263641 | 4.057263 | -2.94705 | 2.93624 | 3.173933 | 11.21139 | 11.74638 |  | -4.109507e-05 | [11 empty] | 26.70298 | -0.08051455 | 25 | 0 | 26.7679 | -0.07161498
6815 | 2021/04/01 05:50:38 | 58928.0087 | 636 | 1 | 9 | 1 | 0 | 0 | -0.7264786 | 4.057497 | -2.947685 | 2.93624 | 3.174336 | 11.21139 | 11.74801 | [13 empty] | 27.13838 | 0.0378716 | 25 | 0 | 26.89751 | 0.09125531
6816 | 2021/04/01 05:50:40 | 58930.0096 | 638.0009 | 1 | 9 | 1 | 0 | 0 | -0.7265167 | 4.057378 | -2.947753 | 2.93624 | 3.17474 | 11.21139 | 11.74965 | [13 empty] | 26.81094 | 0.02754509 | 25 | 0 | 26.54144 | -0.09029865
6817 | 2021/04/01 05:50:42 | 58932.0096 | 640.0009 | 1 | 9 | 1 | 0 | 0 | -0.7262421 | 4.057364 | -2.946629 | 2.93624 | 3.175143 | 11.21139 | 11.75129 | [13 empty] | 26.86041 | -0.08686483 | 25 | 0 | 26.98219 | 0.02424121
6818 | 2021/04/01 05:50:44 | 58934.0096 | 642.0009 | 1 | 9 | 1 | 0 | 0 | -0.7266541 | 4.057119 | -2.948122 | 2.93624 | 3.175547 | 11.21139 | 11.75292 | [13 empty] | 27.10101 | 0.09606004 | 25 | 0 | 26.53122 | -0.1409292
6819 | 2021/04/01 05:50:46 | 58936.0096 | 644.0009 | 1 | 9 | 1 | 0 | 0 | -0.7262497 | 4.057047 | -2.946429 | 2.93624 | 3.17595 | 11.21139 | 11.75456 | [13 empty] | 26.83721 | -0.0824374 | 25 | 0 | 26.93056 | 0.07314384
6820 | 2021/04/01 05:50:48 | 58938.0088 | 646.0001 | 1 | 9 | 1 | 0 | 0 | -0.7265167 | 4.056867 | -2.947382 | 2.93624 | 3.176353 | 11.21139 | 11.7562 |  | -4.180148e-05 | [11 empty] | 27.12977 | 0.1290053 | 25 | 0 | 26.73952 | 0.00454843
6821 | 2021/04/01 05:50:50 | 58940.009 | 648.0003 | 1 | 9 | 1 | 0 | 0 | -0.7266159 | 4.056916 | -2.94782 | 2.93624 | 3.176757 | 11.21139 | 11.75783 | [13 empty] | 26.70638 | -0.1185822 | 25 | 0 | 26.629 | -0.1052684
6822 | 2021/04/01 05:50:52 | 58942.0088 | 650.0001 | 1 | 9 | 1 | 0 | 0 | -0.7265015 | 4.056921 | -2.947359 | 2.93624 | 3.17716 | 11.21139 | 11.75947 | [13 empty] | 27.03607 | 0.04715741 | 25 | 0 | 27.00852 | 0.1494414
6823 | 2021/04/01 05:50:54 | 58944.0098 | 652.0011 | 1 | 9 | 1 | 0 | 0 | -0.7269363 | 4.056929 | -2.949129 | 2.93624 | 3.177564 | 11.21139 | 11.76111 | [13 empty] | 26.92292 | 0.04378259 | 25 | 0 | 26.60393 | -0.03691375
6824 | 2021/04/01 05:50:56 | 58946.0089 | 654.0002 | 1 | 9 | 1 | 0 | 0 | -0.7264404 | 4.056983 | -2.947156 | 2.93624 | 3.177967 | 11.21139 | 11.76274 | [13 empty] | 27.04628 | 0.06191969 | 25 | 0 | 27.02584 | 0.08865058
6825 | 2021/04/01 05:50:58 | 58948.009 | 656.0003 | 1 | 9 | 1 | 0 | 0 | -0.7265778 | 4.05691 | -2.947661 | 2.93624 | 3.17837 | 11.21139 | 11.76438 | [13 empty] | 26.93838 | -0.02628088 | 25 | 0 | 26.54797 | -0.08630216
6826 | 2021/04/01 05:51:00 | 58950.0089 | 658.0002 | 1 | 9 | 1 | 0 | 0 | -0.7264252 | 4.056989 | -2.947099 | 2.93624 | 3.178773 | 11.21139 | 11.76602 |  | -6.321847e-06 | [11 empty] | 26.77821 | -0.04076719 | 25 | 0 | 26.91425 | 0.0636816
6827 | 2021/04/01 05:51:02 | 58952.0098 | 660.0011 | 1 | 9 | 1 | 0 | 0 | -0.7266922 | 4.056644 | -2.947932 | 2.93624 | 3.179177 | 11.21139 | 11.76765 | [13 empty] | 27.14799 | 0.09191811 | 25 | 0 | 26.80756 | -0.001448393
6828 | 2021/04/01 05:51:04 | 58954.0089 | 662.0002 | 1 | 9 | 1 | 0 | 0 | -0.7263565 | 4.056517 | -2.946477 | 2.93624 | 3.17958 | 11.21139 | 11.76929 | [13 empty] | 26.7946 | -0.09151816 | 25 | 0 | 26.88978 | -0.04706442
6829 | 2021/04/01 05:51:06 | 58956.0098 | 664.0011 | 1 | 9 | 1 | 0 | 0 | -0.7263412 | 4.056617 | -2.946488 | 2.93624 | 3.179984 | 11.21139 | 11.77093 | [13 empty] | 27.16897 | 0.06173134 | 25 | 0 | 26.87833 | 0.09957433
6830 | 2021/04/01 05:51:08 | 58958.009 | 666.0003 | 1 | 9 | 1 | 0 | 0 | -0.7267609 | 4.056496 | -2.948103 | 2.93624 | 3.180387 | 11.21139 | 11.77256 |  |  |  | 0 | [9 empty] | 26.83385 | 0.04717767 | 25 | 0 | 26.57148 | -0.05954802
6831 | 2021/04/01 05:51:10 | 58960.0092 | 668.0005 | 1 | 9 | 1 | 0 | 0 | -0.7267227 | 4.056359 | -2.947848 | 2.93624 | 3.180791 | 11.21139 | 11.7742 | [13 empty] | 26.8301 | -0.081653 | 25 | 0 | 26.92345 | 0.007238984
6832 | 2021/04/01 05:51:12 | 58962.0092 | 670.0005 | 1 | 9 | 1 | 0 | 0 | -0.7266922 | 4.056402 | -2.947756 | 2.93624 | 3.181194 | 11.21139 | 11.77584 |  | 2.607935e-05 | [11 empty] | 27.11115 | 0.06162703 | 25 | 0 | 26.67107 | 0.03721476
6833 | 2021/04/01 05:51:14 | 58964.009 | 672.0003 | 1 | 9 | 1 | 0 | 0 | -0.7266541 | 4.056389 | -2.947592 | 2.93624 | 3.181598 | 11.21139 | 11.77747 | [13 empty] | 26.76363 | -0.01323521 | 25 | 0 | 26.94912 | 0.08689106
6834 | 2021/04/01 05:51:16 | 58966.0091 | 674.0004 | 1 | 9 | 1 | 0 | 0 | -0.7265167 | 4.056374 | -2.947023 | 2.93624 | 3.182001 | 11.21139 | 11.77911 | [13 empty] | 27.1297 | 0.114398 | 25 | 0 | 26.79636 | 0.03663182
6835 | 2021/04/01 05:51:18 | 58968.01 | 676.0013 | 1 | 9 | 1 | 0 | 0 | -0.726387 | 4.056365 | -2.946491 | 2.93624 | 3.182405 | 11.21139 | 11.78075 | [13 empty] | 26.724 | -0.07722676 | 25 | 0 | 26.54699 | -0.1394892
6836 | 2021/04/01 05:51:20 | 58970.0101 | 678.0014 | 1 | 9 | 1 | 0 | 0 | -0.7262802 | 4.056275 | -2.945992 | 2.93624 | 3.182808 | 11.21139 | 11.78238 | [13 empty] | 26.93094 | -0.02752304 | 25 | 0 | 26.98161 | 0.1147395
6837 | 2021/04/01 05:51:22 | 58972.0092 | 680.0005 | 1 | 9 | 1 | 0 | 0 | -0.7265701 | 4.056058 | -2.94701 | 2.93624 | 3.183212 | 11.21139 | 11.78402 | [13 empty] | 27.05861 | 0.09720027 | 25 | 0 | 26.60425 | -0.06729543
6838 | 2021/04/01 05:51:24 | 58974.0102 | 682.0015 | 1 | 9 | 1 | 0 | 0 | -0.726265 | 4.056025 | -2.945749 | 2.93624 | 3.183615 | 11.21139 | 11.78566 |  | -2.50497e-05 | [11 empty] | 26.73177 | -0.1212662 | 25 | 0 | 27.00418 | 0.0969547
6839 | 2021/04/01 05:51:26 | 58976.0093 | 684.0006 | 1 | 9 | 1 | 0 | 0 | -0.7265701 | 4.055964 | -2.946942 | 2.93624 | 3.184018 | 11.21139 | 11.78729 | [13 empty] | 27.07717 | 0.03538609 | 25 | 0 | 26.64417 | -0.06022096
6840 | 2021/04/01 05:51:28 | 58978.0101 | 686.0014 | 1 | 9 | 1 | 0 | 0 | -0.7266464 | 4.055807 | -2.947138 | 2.93624 | 3.184422 | 11.21139 | 11.78893 | [13 empty] | 26.71291 | -0.09160042 | 25 | 0 | 26.74225 | 0.003943443
6841 | 2021/04/01 05:51:30 | 58980.0101 | 688.0014 | 1 | 9 | 1 | 0 | 0 | -0.7264938 | 4.055758 | -2.946483 | 2.93624 | 3.184825 | 11.21139 | 11.79056 | [13 empty] | 27.11956 | 0.0563246 | 25 | 0 | 27.01381 | 0.03635108
6842 | 2021/04/01 05:51:32 | 58982.0092 | 690.0005 | 1 | 9 | 1 | 0 | 0 | -0.7266083 | 4.056099 | -2.947195 | 2.93624 | 3.185228 | 11.21139 | 11.7922 | [13 empty] | 26.91453 | -0.0259012 | 25 | 0 | 26.5241 | -0.06813586
6843 | 2021/04/01 05:51:34 | 58984.0102 | 692.0015 | 1 | 9 | 1 | 0 | 0 | -0.7265549 | 4.05594 | -2.946863 | 2.93624 | 3.185632 | 11.21139 | 11.79383 | [13 empty] | 27.03483 | -0.04463851 | 25 | 0 | 27.01439 | 0.06424785
6844 | 2021/04/01 05:51:36 | 58986.0095 | 694.0008 | 1 | 9 | 1 | 0 | 0 | -0.7267685 | 4.055769 | -2.947605 | 2.93624 | 3.186035 | 11.21139 | 11.79547 |  | -4.772994e-05 | [11 empty] | 27.0166 | 0.08398116 | 25 | 0 | 26.61914 | 0.01508892
6845 | 2021/04/01 05:51:38 | 58988.0102 | 696.0015 | 1 | 9 | 1 | 0 | 0 | -0.7264023 | 4.055735 | -2.946095 | 2.93624 | 3.186438 | 11.21139 | 11.79711 | [13 empty] | 26.79861 | -0.04057825 | 25 | 0 | 26.89197 | -0.02501667
6846 | 2021/04/01 05:51:40 | 58990.0088 | 698.0001 | 1 | 9 | 1 | 0 | 0 | -0.7267075 | 4.055732 | -2.947331 | 2.93624 | 3.186841 | 11.21139 | 11.79874 | [13 empty] | 27.10032 | 0.002303123 | 25 | 0 | 26.88789 | 0.07566929
6847 | 2021/04/01 05:51:42 | 58992.0102 | 700.0015 | 1 | 9 | 1 | 0 | 0 | -0.7265549 | 4.055398 | -2.946469 | 2.93624 | 3.187245 | 11.21139 | 11.80038 | [13 empty] | 26.79453 | 0.04098892 | 25 | 0 | 26.52501 | -0.06796956
6848 | 2021/04/01 05:51:44 | 58994.0095 | 702.0008 | 1 | 9 | 1 | 0 | 0 | -0.7264938 | 4.055536 | -2.946322 | 2.93624 | 3.187648 | 11.21139 | 11.80201 | [13 empty] | 27.08646 | 0.09122789 | 25 | 0 | 26.90958 | 0.1201761
6849 | 2021/04/01 05:51:46 | 58996.0103 | 704.0016 | 1 | 9 | 1 | 0 | 0 | -0.7266464 | 4.055407 | -2.946847 | 2.93624 | 3.188052 | 11.21139 | 11.80365 | [13 empty] | 26.92758 | 0.02881348 | 25 | 0 | 26.53716 | -0.1201421
6850 | 2021/04/01 05:51:48 | 58998.0088 | 706.0001 | 1 | 9 | 1 | 0 | 0 | -0.7264786 | 4.055364 | -2.946135 | 2.93624 | 3.188455 | 11.21139 | 11.80528 |  | -3.034688e-05 | [11 empty] | 26.74567 | -0.11895 | 25 | 0 | 26.85327 | 0.04107416
6851 | 2021/04/01 05:51:50 | 59000.0097 | 708.001 | 1 | 9 | 1 | 0 | 0 | -0.7269058 | 4.055319 | -2.947835 | 2.93624 | 3.188859 | 11.21139 | 11.80692 | [13 empty] | 27.13127 | 0.131616 | 25 | 0 | 26.79793 | 0.07164359
6852 | 2021/04/01 05:51:52 | 59002.0098 | 710.0011 | 1 | 9 | 1 | 0 | 0 | -0.7268829 | 4.05548 | -2.947859 | 2.93624 | 3.189262 | 11.21139 | 11.80856 | [13 empty] | 26.71872 | -0.06535053 | 25 | 0 | 26.45629 | -0.1587504
6853 | 2021/04/01 05:51:54 | 59004.0088 | 712.0001 | 1 | 9 | 1 | 0 | 0 | -0.7268677 | 4.05547 | -2.94779 | 2.93624 | 3.189665 | 11.21139 | 11.81019 | [13 empty] | 27.07006 | 0.1176202 | 25 | 0 | 26.91451 | 0.06654978
6854 | 2021/04/01 05:51:56 | 59006.0088 | 714.0001 | 1 | 9 | 1 | 0 | 0 | -0.7264633 | 4.055351 | -2.946064 | 2.93624 | 3.190069 | 11.21139 | 11.81183 | [13 empty] | 26.91551 | -0.03654242 | 25 | 0 | 26.56779 | -0.09211302
6855 | 2021/04/01 05:51:58 | 59008.0098 | 716.0011 | 1 | 9 | 1 | 0 | 0 | -0.7268219 | 4.055197 | -2.947406 | 2.93624 | 3.190472 | 11.21139 | 11.81347 | [13 empty] | 26.74195 | -0.03902555 | 25 | 0 | 26.87089 | 0.07876456
6856 | 2021/04/01 05:52:00 | 59010.0096 | 718.0009 | 1 | 9 | 1 | 0 | 0 | -0.7268677 | 4.055213 | -2.947603 | 2.93624 | 3.190876 | 11.21139 | 11.8151 |  | 4.425403e-06 | [11 empty] | 27.14333 | 0.08262157 | 25 | 0 | 26.85979 | 0.004836321
6857 | 2021/04/01 05:52:02 | 59012.0097 | 720.001 | 1 | 9 | 1 | 0 | 0 | -0.7268677 | 4.054991 | -2.947442 | 2.93624 | 3.191279 | 11.21139 | 11.81674 | [13 empty] | 26.85738 | -0.06232619 | 25 | 0 | 26.56655 | -0.05120337
6858 | 2021/04/01 05:52:02 | 59012.0111 | 720.0024 | 1 | 9 | 1 | 0 | 0 | -0.7268829 | 4.054977 | -2.947493 | 2.93624 | 3.191279 | 11.21139 | 11.81674 |  | 4.425403e-06 | 0 | 0 | 0 | [8 empty] | 26.85738 | -0.06232619 | 25 | 0 | 26.56655 | -0.05120337
6859 | 2021/04/01 05:53:02 | 59072.0535 | 60.0001 | 1 | 10 | 1 | 0 | 0 | 0 | 4.081508 | 0 | 2.93624 | 3.19128 | 11.21139 | 11.81674 |  | 5.065422e-05 | [11 empty] | 26.98163 | -0.04010677 | 25 | 0 | 26.59126 | -0.09345591
6860 | 2021/04/01 05:54:02 | 59132.0543 | 120.0009 | 1 | 10 | 1 | 0 | 0 | 0 | 4.08287 | 0 | 2.93624 | 3.19128 | 11.21139 | 11.81674 |  | 4.480721e-05 | [11 empty] | 27.13065 | 0.02860248 | 25 | 0 | 26.62406 | -0.06699681
6861 | 2021/04/01 05:55:02 | 59192.0534 | 180 | 1 | 10 | 1 | 0 | 0 | 0 | 4.083796 | 0 | 2.93624 | 3.19128 | 11.21139 | 11.81674 |  | 4.346306e-06 |  | 0 | [9 empty] | 26.78066 | -0.0549674 | 25 | 0 | 26.95995 | 0.04058659
6862 | 2021/04/01 05:56:02 | 59252.0548 | 240.0014 | 1 | 10 | 1 | 0 | 0 | 0 | 4.084596 | 0 | 2.93624 | 3.19128 | 11.21139 | 11.81674 |  | -2.39428e-05 | [11 empty] | 27.1192 | 0.07410407 | 25 | 0 | 26.7076 | 0.05192399
6863 | 2021/04/01 05:57:02 | 59312.0538 | 300.0004 | 1 | 10 | 1 | 0 | 0 | 0 | 4.084599 | 0 | 2.93624 | 3.19128 | 11.21139 | 11.81674 |  | -2.291707e-05 |  | 0 | [9 empty] | 26.83972 | -0.0700438 | 25 | 0 | 26.96152 | 0.01218259
6864 | 2021/04/01 05:58:02 | 59372.0539 | 360.0005 | 1 | 10 | 1 | 0 | 0 | 0 | 4.084709 | 0 | 2.93624 | 3.19128 | 11.21139 | 11.81674 |  | 2.868586e-05 | [11 empty] | 26.76767 | -0.05237818 | 25 | 0 | 26.91793 | -0.03014326
6865 | 2021/04/01 05:59:02 | 59432.0545 | 420.0011 | 1 | 10 | 1 | 0 | 0 | 0 | 4.084879 | 0 | 2.93624 | 3.19128 | 11.21139 | 11.81674 |  | 8.9302e-06 |  | 0 | [9 empty] | 26.70482 | -0.03944397 | 25 | 0 | 26.82664 | -0.02832234
6866 | 2021/04/01 06:00:02 | 59492.0544 | 480.001 | 1 | 10 | 1 | 0 | 0 | 0 | 4.08494 | 0 | 2.93624 | 3.19128 | 11.21139 | 11.81674 |  | 1.224868e-05 | [11 empty] | 27.08395 | 0.05525768 | 25 | 0 | 26.67942 | 0.05530298
6867 | 2021/04/01 06:01:02 | 59552.0534 | 540 | 1 | 10 | 1 | 0 | 0 | 0 | 4.085376 | 0 | 2.93624 | 3.19128 | 11.21139 | 11.81674 |  | -4.741189e-07 |  | 0 | [9 empty] | 26.76235 | 0.01573682 | 25 | 0 | 26.50706 | -0.08877397
6868 | 2021/04/01 06:02:02 | 59612.0549 | 600.0015 | 1 | 10 | 1 | 0 | 0 | 0 | 4.085423 | 0 | 2.93624 | 3.19128 | 11.21139 | 11.81674 |  | 1.327555e-05 | [11 empty] | 26.84494 | -0.09285092 | 25 | 0 | 26.99518 | 0.05159616
6869 | 2021/04/01 06:03:02 | 59672.054 | 660.0006 | 1 | 10 | 1 | 0 | 0 | 0 | 4.085214 | 0 | 2.93624 | 3.19128 | 11.21139 | 11.81674 |  | -2.686874e-06 |  | 0 | [9 empty] | 26.79081 | 0.04931092 | 25 | 0 | 26.48571 | -0.06410062
6870 | 2021/04/01 06:04:02 | 59732.0538 | 720.0004 | 1 | 10 | 1 | 0 | 0 | 0 | 4.085341 | 0 | 2.93624 | 3.19128 | 11.21139 | 11.81674 |  | -1.462024e-05 | [11 empty] | 26.88945 | -0.07544994 | 25 | 0 | 26.96145 | 0.04455388
6871 | 2021/04/01 06:05:02 | 59792.0544 | 780.001 | 1 | 10 | 1 | 0 | 0 | 0 | 4.085518 | 0 | 2.93624 | 3.19128 | 11.21139 | 11.81674 |  | 6.875407e-06 |  | 0 | [9 empty] | 27.03569 | 0.09238183 | 25 | 0 | 26.68805 | 0.06575227
6872 | 2021/04/01 06:06:02 | 59852.0543 | 840.0009 | 1 | 10 | 1 | 0 | 0 | 0 | 4.085678 | 0 | 2.93624 | 3.19128 | 11.21139 | 11.81674 |  | 3.571992e-05 | [11 empty] | 26.88018 | -0.07834554 | 25 | 0 | 26.9593 | 0.04832685
6873 | 2021/04/01 06:07:02 | 59912.0534 | 900 | 1 | 10 | 1 | 0 | 0 | 0 | 4.08557 | 0 | 2.93624 | 3.19128 | 11.21139 | 11.81674 |  | 4.820368e-06 |  | 0 | [9 empty] | 27.09785 | 0.0474453 | 25 | 0 | 26.89252 | 0.1208526
6874 | 2021/04/01 06:08:02 | 59972.055 | 960.0016 | 1 | 10 | 1 | 0 | 0 | 0 | 4.08557 | 0 | 2.93624 | 3.19128 | 11.21139 | 11.81674 |  | -1.38295e-05 | [11 empty] | 26.81371 | 0.006669164 | 25 | 0 | 26.88573 | 0.0929904
6875 | 2021/04/01 06:09:02 | 60032.054 | 1020.0006 | 1 | 10 | 1 | 0 | 0 | 0 | 4.085651 | 0 | 2.93624 | 3.19128 | 11.21139 | 11.81674 |  | -1.540976e-05 |  | 0 | [9 empty] | 26.63487 | -0.08120596 | 25 | 0 | 26.98807 | 0.1467341
6876 | 2021/04/01 06:10:02 | 60092.0537 | 1080.0003 | 1 | 10 | 1 | 0 | 0 | 0 | 4.085788 | 0 | 2.93624 | 3.19128 | 11.21139 | 11.81674 |  | -1.240745e-05 | [11 empty] | 26.98468 | 0.05825877 | 25 | 0 | 26.93578 | 0.1183045
6877 | 2021/04/01 06:11:02 | 60152.0537 | 1140.0003 | 1 | 10 | 1 | 0 | 0 | 0 | 4.085918 | 0 | 2.93624 | 3.19128 | 11.21139 | 11.81674 |  | 2.449777e-05 |  | 0 | [9 empty] | 27.10988 | 0.1215702 | 25 | 0 | 26.74096 | -0.03623426
6878 | 2021/04/01 06:12:02 | 60212.0543 | 1200.0009 | 1 | 10 | 1 | 0 | 0 | 0 | 4.085756 | 0 | 2.93624 | 3.19128 | 11.21139 | 11.81674 |  | 1.414537e-05 | [11 empty] | 27.04218 | 0.1135588 | 25 | 0 | 26.72301 | -0.03759325
6879 | 2021/04/01 06:13:02 | 60272.0542 | 1260.0008 | 1 | 10 | 1 | 0 | 0 | 0 | 4.085669 | 0 | 2.93624 | 3.19128 | 11.21139 | 11.81674 |  | 4.409525e-05 |  | 0 | [9 empty] | 26.83901 | 0.02850294 | 25 | 0 | 26.91102 | 0.1330125
6880 | 2021/04/01 06:14:02 | 60332.055 | 1320.0016 | 1 | 10 | 1 | 0 | 0 | 0 | 4.085882 | 0 | 2.93624 | 3.19128 | 11.21139 | 11.81674 |  | -1.106268e-05 | [11 empty] | 27.05764 | 0.1098782 | 25 | 0 | 26.94476 | 0.09878457
6881 | 2021/04/01 06:15:02 | 60392.0548 | 1380.0014 | 1 | 10 | 1 | 0 | 0 | 0 | 4.085965 | 0 | 2.93624 | 3.19128 | 11.21139 | 11.81674 |  | -2.647317e-05 |  | 0 | [9 empty] | 27.01497 | 0.07295728 | 25 | 0 | 26.9732 | 0.1241094
6882 | 2021/04/01 06:16:02 | 60452.0537 | 1440.0003 | 1 | 10 | 1 | 0 | 0 | 0 | 4.086123 | 0 | 2.93624 | 3.19128 | 11.21139 | 11.81674 |  | 1.454013e-05 | [11 empty] | 26.9992 | 0.09693563 | 25 | 0 | 26.95742 | 0.134753
6883 | 2021/04/01 06:17:02 | 60512.0544 | 1500.001 | 1 | 10 | 1 | 0 | 0 | 0 | 4.085933 | 0 | 2.93624 | 3.19128 | 11.21139 | 11.81674 |  | 1.359332e-05 |  | 0 | [9 empty] | 26.77375 | -0.1280212 | 25 | 0 | 26.59676 | -0.08806527
6884 | 2021/04/01 06:18:02 | 60572.0543 | 1560.0009 | 1 | 10 | 1 | 0 | 0 | 0 | 4.085868 | 0 | 2.93624 | 3.19128 | 11.21139 | 11.81674 |  | 1.224868e-05 | [11 empty] | 27.02482 | 0.1042688 | 25 | 0 | 26.88348 | 0.05537748
6885 | 2021/04/01 06:19:02 | 60632.054 | 1620.0006 | 1 | 10 | 1 | 0 | 0 | 0 | 4.085727 | 0 | 2.93624 | 3.19128 | 11.21139 | 11.81674 |  | 1.138017e-05 |  | 0 | [9 empty] | 26.88661 | -0.07874012 | 25 | 0 | 26.53175 | -0.1210302
6886 | 2021/04/01 06:20:02 | 60692.0549 | 1680.0015 | 1 | 10 | 1 | 0 | 0 | 0 | 4.086221 | 0 | 2.93624 | 3.19128 | 11.21139 | 11.81674 |  | -3.927512e-05 | [11 empty] | 26.93238 | 0.08504868 | 25 | 0 | 26.88348 | 0.09840131
6887 | 2021/04/01 06:21:02 | 60752.0546 | 1740.0012 | 1 | 10 | 1 | 0 | 0 | 0 | 4.086085 | 0 | 2.93624 | 3.19128 | 11.21139 | 11.81674 |  | -2.291669e-05 |  | 0 | [9 empty] | 26.84302 | -0.04909217 | 25 | 0 | 26.46677 | -0.1536155
6888 | 2021/04/01 06:22:02 | 60812.0538 | 1800.0004 | 1 | 10 | 1 | 0 | 0 | 0 | 4.086075 | 0 | 2.93624 | 3.19128 | 11.21139 | 11.81674 |  | 1.643816e-05 | [11 empty] | 27.02824 | 0.06329536 | 25 | 0 | 26.59738 | 0.02028584
6889 | 2021/04/01 06:23:02 | 60872.0535 | 1860.0001 | 1 | 10 | 1 | 0 | 0 | 0 | 4.086003 | 0 | 2.93624 | 3.19128 | 11.21139 | 11.81674 |  | 3.950925e-06 |  | 0 | [9 empty] | 26.74343 | -0.08369148 | 25 | 0 | 26.85352 | 0.09307504
6890 | 2021/04/01 06:24:02 | 60932.0537 | 1920.0003 | 1 | 10 | 1 | 0 | 0 | 0 | 4.086154 | 0 | 2.93624 | 3.19128 | 11.21139 | 11.81674 |  | 2.481345e-05 | [11 empty] | 26.85509 | -0.06883442 | 25 | 0 | 26.50732 | -0.1110584
6891 | 2021/04/01 06:25:02 | 60992.0551 | 1980.0017 | 1 | 10 | 1 | 0 | 0 | 0 | 4.086204 | 0 | 2.93624 | 3.19128 | 11.21139 | 11.81674 |  | -5.081311e-05 |  | 0 | [9 empty] | 26.70693 | -0.02830327 | 25 | 0 | 26.85722 | 0.07170379
6892 | 2021/04/01 06:26:02 | 61052.0542 | 2040.0008 | 1 | 10 | 1 | 0 | 0 | 0 | 4.086084 | 0 | 2.93624 | 3.19128 | 11.21139 | 11.81674 |  | -1.114235e-05 | [11 empty] | 26.90918 | -0.01438737 | 25 | 0 | 26.57569 | -0.08329749
6893 | 2021/04/01 06:27:02 | 61112.0548 | 2100.0014 | 1 | 10 | 1 | 0 | 0 | 0 | 4.086377 | 0 | 2.93624 | 3.19128 | 11.21139 | 11.81674 |  | -2.639437e-05 |  | 0 | [9 empty] | 27.02173 | 0.09694099 | 25 | 0 | 26.87327 | 0.01247585
6894 | 2021/04/01 06:28:02 | 61172.0536 | 2160.0002 | 1 | 10 | 1 | 0 | 0 | 0 | 4.086272 | 0 | 2.93624 | 3.19128 | 11.21139 | 11.81674 |  | -3.121438e-05 | [11 empty] | 27.04432 | 0.09819567 | 25 | 0 | 26.92432 | -0.008520484
6895 | 2021/04/01 06:29:02 | 61232.0535 | 2220.0001 | 1 | 10 | 1 | 0 | 0 | 0 | 4.086072 | 0 | 2.93624 | 3.19128 | 11.21139 | 11.81674 |  | -4.820488e-06 |  | 0 | [9 empty] | 26.74839 | -0.113942 | 25 | 0 | 26.48597 | -0.002795458
6896 | 2021/04/01 06:30:02 | 61292.0541 | 2280.0007 | 1 | 10 | 1 | 0 | 0 | 0 | 4.086073 | 0 | 2.93624 | 3.19128 | 11.21139 | 11.81674 |  | 1.217056e-05 | [11 empty] | 26.85661 | -0.09221375 | 25 | 0 | 26.51596 | -0.0877583
6897 | 2021/04/01 06:31:02 | 61352.0539 | 2340.0005 | 1 | 10 | 1 | 0 | 0 | 0 | 4.086304 | 0 | 2.93624 | 3.19128 | 11.21139 | 11.81674 |  | 1.343348e-06 |  | 0 | [9 empty] | 27.10799 | 0.1096743 | 25 | 0 | 27.01645 | 0.01855969
6898 | 2021/04/01 06:32:02 | 61412.0538 | 2400.0004 | 1 | 10 | 1 | 0 | 0 | 0 | 4.086356 | 0 | 2.93624 | 3.19128 | 11.21139 | 11.81674 |  | 3.951416e-07 | [11 empty] | 26.86992 | -0.01032829 | 25 | 0 | 26.74276 | 0.1141322
6899 | 2021/04/01 06:33:02 | 61472.0546 | 2460.0012 | 1 | 10 | 1 | 0 | 0 | 0 | 4.086198 | 0 | 2.93624 | 3.19128 | 11.21139 | 11.81674 |  | -7.981464e-06 |  | 0 | [9 empty] | 27.33941 | 0.009944439 | 25 | 0 | 26.99199 | -0.1078486
6900 | 2021/04/01 06:34:02 | 61532.0537 | 2520.0003 | 1 | 10 | 1 | 0 | 0 | 0 | 4.086123 | 0 | 2.93624 | 3.19128 | 11.21139 | 11.81674 |  | -1.256467e-05 | [11 empty] | 27.07767 | -0.1190734 | 24.9 | 0 | 26.7016 | -0.01912534
6901 | 2021/04/01 06:35:02 | 61592.0542 | 2580.0008 | 1 | 10 | 1 | 0 | 0 | 0 | 4.086213 | 0 | 2.93624 | 3.19128 | 11.21139 | 11.81674 |  | 2.141614e-05 |  | 0 | [9 empty] | 27.34126 | 0.06491482 | 25 | 0 | 27.14315 | -0.07285237
6902 | 2021/04/01 06:36:02 | 61652.0551 | 2640.0017 | 1 | 10 | 1 | 0 | 0 | 0 | 4.086336 | 0 | 2.93624 | 3.19128 | 11.21139 | 11.81674 |  | 5.863659e-05 | [11 empty] | 26.92093 | -0.0561142 | 25 | 0 | 27.08165 | 0.05496979
6903 | 2021/04/01 06:37:02 | 61712.055 | 2700.0016 | 1 | 10 | 1 | 0 | 0 | 0 | 4.086457 | 0 | 2.93624 | 3.19128 | 11.21139 | 11.81674 |  | 1.904472e-05 |  | 0 | [9 empty] | 27.03286 | 0.0632596 | 25 | 0 | 26.86213 | 0.06776035
6904 | 2021/04/01 06:38:02 | 61772.054 | 2760.0006 | 1 | 10 | 1 | 0 | 0 | 0 | 4.086121 | 0 | 2.93624 | 3.19128 | 11.21139 | 11.81674 |  | 2.197006e-05 | [11 empty] | 26.93083 | 0.01749396 | 25 | 0 | 26.63293 | -0.08032262
6905 | 2021/04/01 06:39:02 | 61832.0548 | 2820.0014 | 1 | 10 | 1 | 0 | 0 | 0 | 4.086173 | 0 | 2.93624 | 3.19128 | 11.21139 | 11.81674 |  | -1.857073e-05 |  | 0 | [9 empty] | 26.83899 | -0.04425645 | 25 | 0 | 26.71182 | -0.07760704
6906 | 2021/04/01 06:40:02 | 61892.0537 | 2880.0003 | 1 | 10 | 1 | 0 | 0 | 0 | 4.086144 | 0 | 2.93624 | 3.19128 | 11.21139 | 11.81674 |  | -1.027232e-05 | [11 empty] | 26.75082 | 0.01237273 | 25 | 0 | 26.45993 | -0.09659469
6907 | 2021/04/01 06:41:02 | 61952.0544 | 2940.001 | 1 | 10 | 1 | 0 | 0 | 0 | 4.086153 | 0 | 2.93624 | 3.19128 | 11.21139 | 11.81674 |  | -3.176754e-05 |  | 0 | [9 empty] | 26.85134 | 0.05509198 | 25 | 0 | 26.38967 | -0.06722152
6908 | 2021/04/01 06:42:02 | 62012.0535 | 3000.0001 | 1 | 10 | 1 | 0 | 0 | 0 | 4.08633 | 0 | 2.93624 | 3.19128 | 11.21139 | 11.81674 |  | -1.714972e-05 | [11 empty] | 26.8999 | -0.0215441 | 25 | 0 | 26.85811 | 0.1074111
6909 | 2021/04/01 06:43:02 | 62072.0539 | 3060.0005 | 1 | 10 | 1 | 0 | 0 | 0 | 4.086405 | 0 | 2.93624 | 3.19128 | 11.21139 | 11.81674 |  | 3.950958e-06 |  | 0 | [9 empty] | 26.94784 | 0.1046824 | 25 | 0 | 26.47914 | 0.03356755
6910 | 2021/04/01 06:44:02 | 62132.0538 | 3120.0004 | 1 | 10 | 1 | 0 | 0 | 0 | 4.086217 | 0 | 2.93624 | 3.19128 | 11.21139 | 11.81674 |  | 1.414431e-05 | [11 empty] | 26.50888 | -0.04785776 | 25 | 0 | 26.29618 | -0.1323932
6911 | 2021/04/01 06:45:02 | 62192.0546 | 3180.0012 | 1 | 10 | 1 | 0 | 0 | 0 | 4.086202 | 0 | 2.93624 | 3.19128 | 11.21139 | 11.81674 |  | -1.043131e-05 |  | 0 | [9 empty] | 26.67566 | 0.05327702 | 25 | 0 | 26.2423 | -0.0735265
6912 | 2021/04/01 06:46:02 | 62252.0536 | 3240.0002 | 1 | 10 | 1 | 0 | 0 | 0 | 4.086365 | 0 | 2.93624 | 3.19128 | 11.21139 | 11.81674 |  | 1.185356e-06 | [11 empty] | 26.77375 | 0.1045245 | 25 | 0 | 26.29063 | 0.02448082
6913 | 2021/04/01 06:47:02 | 62312.0537 | 3300.0003 | 1 | 10 | 1 | 0 | 0 | 0 | 4.086441 | 0 | 2.93624 | 3.19128 | 11.21139 | 11.81674 |  | -9.483635e-07 |  | 0 | [9 empty] | 26.68622 | -0.03189623 | 25 | 0 | 26.67288 | 0.09487689
6914 | 2021/04/01 06:48:02 | 62372.0541 | 3360.0007 | 1 | 10 | 1 | 0 | 0 | 0 | 4.086288 | 0 | 2.93624 | 3.19128 | 11.21139 | 11.81674 |  | 4.046049e-05 | [11 empty] | 26.38017 | -0.07978141 | 25 | 0 | 26.3597 | -0.06866515
6915 | 2021/04/01 06:49:02 | 62432.0548 | 3420.0014 | 1 | 10 | 1 | 0 | 0 | 0 | 4.086102 | 0 | 2.93624 | 3.19128 | 11.21139 | 11.81674 |  | 3.002728e-05 |  | 0 | [9 empty] | 26.45602 | 0.005132556 | 25 | 0 | 26.14358 | -0.1105803
6916 | 2021/04/01 06:50:02 | 62492.054 | 3480.0006 | 1 | 10 | 1 | 0 | 0 | 0 | 4.086268 | 0 | 2.93624 | 3.19128 | 11.21139 | 11.81674 |  | -3.2007e-05 | [11 empty] | 26.7992 | 0.1095611 | 25 | 0 | 26.1789 | -0.1405537
6917 | 2021/04/01 06:51:02 | 62552.0537 | 3540.0003 | 1 | 10 | 1 | 0 | 0 | 0 | 4.086276 | 0 | 2.93624 | 3.19128 | 11.21139 | 11.81674 |  | -4.773074e-05 |  | 0 | [9 empty] | 26.7494 | 0.09823442 | 25 | 0 | 26.12972 | -0.1384485
6918 | 2021/04/01 06:52:02 | 62612.0537 | 3600.0003 | 1 | 10 | 1 | 0 | 0 | 0 | 4.086392 | 0 | 2.93624 | 3.19128 | 11.21139 | 11.81674 |  | -2.125756e-05 | [11 empty] | 26.62074 | 0.0500983 | 25 | 0 | 26.17308 | -0.1056415
6919 | 2021/04/01 06:53:02 | 62672.0536 | 3660.0002 | 1 | 10 | 1 | 0 | 0 | 0 | 4.08621 | 0 | 2.93624 | 3.19128 | 11.21139 | 11.81674 |  | -1.319795e-05 |  | 0 | [9 empty] | 26.71324 | 0.1360798 | 25 | 0 | 26.47216 | 0.07381737
6920 | 2021/04/01 06:54:02 | 62732.0541 | 3720.0007 | 1 | 10 | 1 | 0 | 0 | 0 | 4.08621 | 0 | 2.93624 | 3.19128 | 11.21139 | 11.81674 |  | 6.796042e-06 | [11 empty] | 26.50231 | 0.02553523 | 25 | 0 | 26.51032 | 0.1390404
6921 | 2021/04/01 06:55:02 | 62792.0548 | 3780.0014 | 1 | 10 | 1 | 0 | 0 | 0 | 4.086311 | 0 | 2.93624 | 3.19128 | 11.21139 | 11.81674 |  | 2.876536e-05 |  | 0 | [9 empty] | 26.49428 | -0.002404451 | 25 | 0 | 26.03226 | -0.1248175
6922 | 2021/04/01 06:56:02 | 62852.0538 | 3840.0004 | 1 | 10 | 1 | 0 | 0 | 0 | 4.086284 | 0 | 2.93624 | 3.19128 | 11.21139 | 11.81674 |  | 3.556098e-06 | [11 empty] | 26.66277 | 0.06151795 | 25 | 0 | 26.1653 | -0.1008928
6923 | 2021/04/01 06:57:02 | 62912.0545 | 3900.0011 | 1 | 10 | 1 | 0 | 0 | 0 | 4.086453 | 0 | 2.93624 | 3.19128 | 11.21139 | 11.81674 |  | 7.19122e-06 |  | 0 | [9 empty] | 26.34461 | -0.1176023 | 25 | 0 | 26.10335 | -0.06426334
6924 | 2021/04/01 06:58:02 | 62972.0544 | 3960.001 | 1 | 10 | 1 | 0 | 0 | 0 | 4.086252 | 0 | 2.93624 | 3.19128 | 11.21139 | 11.81674 |  | -2.568293e-05 | [11 empty] | 26.65354 | 0.1170307 | 25 | 0 | 26.46227 | 0.09481609
6925 | 2021/04/01 06:59:02 | 63032.0542 | 4020.0008 | 1 | 10 | 1 | 0 | 0 | 0 | 4.086274 | 0 | 2.93624 | 3.19128 | 11.21139 | 11.81674 |  | 1.801741e-05 |  | 0 | [9 empty] | 26.29304 | -0.11733 | 25 | 0 | 26.20134 | -0.01055956
6926 | 2021/04/01 07:00:02 | 63092.0541 | 4080.0007 | 1 | 10 | 1 | 0 | 0 | 0 | 4.08628 | 0 | 2.93624 | 3.19128 | 11.21139 | 11.81674 |  | 1.770132e-05 | [11 empty] | 26.6553 | 0.07380307 | 25 | 0 | 26.17919 | -0.1019549
6927 | 2021/04/01 07:01:02 | 63152.0541 | 4140.0007 | 1 | 10 | 1 | 0 | 0 | 0 | 4.086244 | 0 | 2.93624 | 3.19128 | 11.21139 | 11.81674 |  | -7.744262e-06 |  | 0 | [9 empty] | 26.44855 | -0.02281249 | 25 | 0 | 26.02924 | -0.1363295
6928 | 2021/04/01 07:02:02 | 63212.0538 | 4200.0004 | 1 | 10 | 1 | 0 | 0 | 0 | 4.086414 | 0 | 2.93624 | 3.19128 | 11.21139 | 11.81674 |  | -1.098375e-05 | [11 empty] | 26.54088 | 0.05910575 | 25 | 0 | 26.48483 | 0.1370215
6929 | 2021/04/01 07:03:02 | 63272.0546 | 4260.0012 | 1 | 10 | 1 | 0 | 0 | 0 | 4.086143 | 0 | 2.93624 | 3.19128 | 11.21139 | 11.81674 |  | -1.580501e-06 |  | 0 | [9 empty] | 26.45579 | -0.07225037 | 25 | 0 | 26.00798 | -0.1279497
6930 | 2021/04/01 07:04:02 | 63332.0536 | 4320.0002 | 1 | 10 | 1 | 0 | 0 | 0 | 4.08632 | 0 | 2.93624 | 3.19128 | 11.21139 | 11.81674 |  | 2.97112e-05 | [11 empty] | 26.71124 | 0.1114446 | 25 | 0 | 26.08615 | 0.01442194
6931 | 2021/04/01 07:05:02 | 63392.0544 | 4380.001 | 1 | 10 | 1 | 0 | 0 | 0 | 4.08644 | 0 | 2.93624 | 3.19128 | 11.21139 | 11.81674 |  | 1.446027e-05 |  | 0 | [9 empty] | 26.65247 | 0.06786942 | 25 | 0 | 26.11481 | 0.00233531
6932 | 2021/04/01 07:06:02 | 63452.0542 | 4440.0008 | 1 | 10 | 1 | 0 | 0 | 0 | 4.086432 | 0 | 2.93624 | 3.19128 | 11.21139 | 11.81674 |  | 2.82905e-05 | [11 empty] | 26.33944 | -0.02611935 | 25 | 0 | 26.35457 | 0.07621586
6933 | 2021/04/01 07:07:02 | 63512.0541 | 4500.0007 | 1 | 10 | 1 | 0 | 0 | 0 | 4.086609 | 0 | 2.93624 | 3.19128 | 11.21139 | 11.81674 |  | 1.58839e-05 |  | 0 | [9 empty] | 26.45864 | -0.05573571 | 25 | 0 | 26.03221 | -0.08688748
6934 | 2021/04/01 07:08:02 | 63572.054 | 4560.0006 | 1 | 10 | 1 | 0 | 0 | 0 | 4.08621 | 0 | 2.93624 | 3.19128 | 11.21139 | 11.81674 |  | -9.877476e-06 | [11 empty] | 26.70314 | 0.06565571 | 25 | 0 | 26.34102 | -0.04115224
6935 | 2021/04/01 07:09:02 | 63632.0537 | 4620.0003 | 1 | 10 | 1 | 0 | 0 | 0 | 4.086216 | 0 | 2.93624 | 3.19128 | 11.21139 | 11.81674 |  | -3.192401e-05 |  | 0 | [9 empty] | 26.25161 | -0.07562637 | 25 | 0 | 26.11716 | -0.004448891
6936 | 2021/04/01 07:10:02 | 63692.0536 | 4680.0002 | 1 | 10 | 1 | 0 | 0 | 0 | 4.086226 | 0 | 2.93624 | 3.19128 | 11.21139 | 11.81674 |  | -2.307646e-05 | [11 empty] | 26.65883 | 0.05585611 | 25 | 0 | 26.18985 | -0.04651427
6937 | 2021/04/01 07:11:02 | 63752.0543 | 4740.0009 | 1 | 10 | 1 | 0 | 0 | 0 | 4.086365 | 0 | 2.93624 | 3.19128 | 11.21139 | 11.81674 |  | 1.691318e-05 |  | 0 | [9 empty] | 26.46794 | -0.03862202 | 25 | 0 | 26.0344 | -0.08980989
6938 | 2021/04/01 07:12:02 | 63812.0541 | 4800.0007 | 1 | 10 | 1 | 0 | 0 | 0 | 4.086433 | 0 | 2.93624 | 3.19128 | 11.21139 | 11.81674 |  | 2.370712e-05 | [11 empty] | 26.61451 | 0.03711998 | 25 | 0 | 26.52999 | 0.06609201
6939 | 2021/04/01 07:13:02 | 63872.054 | 4860.0006 | 1 | 10 | 1 | 0 | 0 | 0 | 4.086261 | 0 | 2.93624 | 3.19128 | 11.21139 | 11.81674 |  | 1.106406e-06 |  | 0 | [9 empty] | 26.58458 | 0.0480628 | 25 | 0 | 26.51429 | 0.07926643
6940 | 2021/04/01 07:14:02 | 63932.0539 | 4920.0005 | 1 | 10 | 1 | 0 | 0 | 0 | 4.086274 | 0 | 2.93624 | 3.19128 | 11.21139 | 11.81674 |  | 2.141526e-05 | [11 empty] | 26.45084 | -0.02030432 | 25 | 0 | 26.46597 | 0.0731355
6941 | 2021/04/01 07:15:02 | 63992.0538 | 4980.0004 | 1 | 10 | 1 | 0 | 0 | 0 | 4.086193 | 0 | 2.93624 | 3.19128 | 11.21139 | 11.81674 |  | -3.635152e-06 |  | 0 | [9 empty] | 26.33891 | -0.08978069 | 25 | 0 | 26.02639 | -0.04751682
6942 | 2021/04/01 07:16:02 | 64052.0543 | 5040.0009 | 1 | 10 | 1 | 0 | 0 | 0 | 4.086618 | 0 | 2.93624 | 3.19128 | 11.21139 | 11.81674 |  | -1.359208e-05 | [11 empty] | 26.26624 | -0.050174 | 25 | 0 | 26.24577 | 0.04769087
6943 | 2021/04/01 07:17:02 | 64112.0534 | 5100 | 1 | 10 | 1 | 0 | 0 | 0 | 4.086448 | 0 | 2.93624 | 3.19128 | 11.21139 | 11.81674 |  | 3.02681e-05 |  | 0 | [9 empty] | 26.36268 | 0.03811359 | 25 | 0 | 26.4134 | 0.1271397
6944 | 2021/04/01 07:18:02 | 64172.054 | 5160.0006 | 1 | 10 | 1 | 0 | 0 | 0 | 4.08629 | 0 | 2.93624 | 3.19128 | 11.21139 | 11.81674 |  | -2.370771e-06 | [11 empty] | 26.34868 | -0.08520782 | 25 | 0 | 26.4078 | -0.05184591
6945 | 2021/04/01 07:19:02 | 64232.054 | 5220.0006 | 1 | 10 | 1 | 0 | 0 | 0 | 4.086187 | 0 | 2.93624 | 3.19128 | 11.21139 | 11.81674 |  | 2.00722e-05 |  | 0 | [9 empty] | 26.36676 | -0.03752172 | 25 | 0 | 26.48339 | 0.07815778
6946 | 2021/04/01 07:20:02 | 64292.0547 | 5280.0013 | 1 | 10 | 1 | 0 | 0 | 0 | 4.086308 | 0 | 2.93624 | 3.19128 | 11.21139 | 11.81674 |  | -2.828956e-05 | [11 empty] | 26.56285 | -0.04698038 | 25 | 0 | 26.49256 | 0.0531143
6947 | 2021/04/01 07:21:02 | 64352.0546 | 5340.0012 | 1 | 10 | 1 | 0 | 0 | 0 | 4.086484 | 0 | 2.93624 | 3.19128 | 11.21139 | 11.81674 |  | -2.426009e-05 |  | 0 | [9 empty] | 26.57087 | 0.07494569 | 25 | 0 | 26.11605 | 0.01934588
6948 | 2021/04/01 07:22:02 | 64412.0543 | 5400.0009 | 1 | 10 | 1 | 0 | 0 | 0 | 4.086663 | 0 | 2.93624 | 3.19128 | 11.21139 | 11.81674 |  | -1.880734e-05 | [11 empty] | 26.60311 | -3.516674e-05 | 25 | 0 | 26.51147 | 0.1000941
6949 | 2021/04/01 07:23:02 | 64472.0542 | 5460.0008 | 1 | 10 | 1 | 0 | 0 | 0 | 4.086346 | 0 | 2.93624 | 3.19128 | 11.21139 | 11.81674 |  | 7.665367e-06 |  | 0 | [9 empty] | 26.25695 | -0.0810349 | 25 | 0 | 26.12963 | -0.1144266
6950 | 2021/04/01 07:24:02 | 64532.054 | 5520.0006 | 1 | 10 | 1 | 0 | 0 | 0 | 4.086267 | 0 | 2.93624 | 3.19128 | 11.21139 | 11.81674 |  | 5.137012e-06 | [11 empty] | 26.66962 | 0.0960499 | 25 | 0 | 26.18641 | 0.05160868
6951 | 2021/04/01 07:25:02 | 64592.054 | 5580.0006 | 1 | 10 | 1 | 0 | 0 | 0 | 4.086312 | 0 | 2.93624 | 3.19128 | 11.21139 | 11.81674 |  | 1.027309e-06 |  | 0 | [9 empty] | 26.65861 | 0.07816315 | 25 | 0 | 26.28221 | 0.06263912
6952 | 2021/04/01 07:26:02 | 64652.0537 | 5640.0003 | 1 | 10 | 1 | 0 | 0 | 0 | 4.086334 | 0 | 2.93624 | 3.19128 | 11.21139 | 11.81674 |  | 2.765854e-06 | [11 empty] | 26.68412 | 0.1136845 | 25 | 0 | 26.27214 | 0.03140032
6953 | 2021/04/01 07:27:02 | 64712.0546 | 5700.0012 | 1 | 10 | 1 | 0 | 0 | 0 | 4.0866 | 0 | 2.93624 | 3.19128 | 11.21139 | 11.81674 |  | -2.252158e-05 |  | 0 | [9 empty] | 26.78585 | 0.1031166 | 25.1 | 0 | 26.41667 | 0.07870615
6954 | 2021/04/01 07:28:02 | 64772.0543 | 5760.0009 | 1 | 10 | 1 | 0 | 0 | 0 | 4.086291 | 0 | 2.93624 | 3.19128 | 11.21139 | 11.81674 |  | 1.351284e-05 | [11 empty] | 26.46833 | -0.0132221 | 25 | 0 | 26.14165 | -0.1244837
6955 | 2021/04/01 07:29:02 | 64832.0542 | 5820.0008 | 1 | 10 | 1 | 0 | 0 | 0 | 4.086396 | 0 | 2.93624 | 3.19128 | 11.21139 | 11.81674 |  | -7.90244e-07 |  | 0 | [9 empty] | 26.41579 | -0.1081306 | 25 | 0 | 26.40955 | -0.003603697
6956 | 2021/04/01 07:30:02 | 64892.0543 | 5880.0009 | 1 | 10 | 1 | 0 | 0 | 0 | 4.086582 | 0 | 2.93624 | 3.19128 | 11.21139 | 11.81674 |  | 7.744391e-06 | [11 empty] | 26.58331 | -0.05198956 | 25 | 0 | 26.58421 | 0.08814216
6957 | 2021/04/01 07:31:02 | 64952.054 | 5940.0006 | 1 | 10 | 1 | 0 | 0 | 0 | 4.086512 | 0 | 2.93624 | 3.19128 | 11.21139 | 11.81674 |  | -4.66244e-06 |  | 0 | [9 empty] | 26.39824 | -0.09451747 | 25 | 0 | 26.23535 | -0.1145655
6958 | 2021/04/01 07:32:02 | 65012.0539 | 6000.0005 | 1 | 10 | 1 | 0 | 0 | 0 | 4.086296 | 0 | 2.93624 | 3.19128 | 11.21139 | 11.81674 |  | -1.35125e-05 | [11 empty] | 26.40577 | -0.1178706 | 25 | 0 | 26.52767 | 0.04906893
6959 | 2021/04/01 07:33:02 | 65072.0538 | 6060.0004 | 1 | 10 | 1 | 0 | 0 | 0 | 4.086296 | 0 | 2.93624 | 3.19128 | 11.21139 | 11.81674 |  | -1.224858e-05 |  | 0 | [9 empty] | 26.47155 | -0.08590937 | 25 | 0 | 26.51252 | 0.08955836
6960 | 2021/04/01 07:34:02 | 65132.0536 | 6120.0002 | 1 | 10 | 1 | 0 | 0 | 0 | 4.086381 | 0 | 2.93624 | 3.19128 | 11.21139 | 11.81674 |  | -2.007236e-05 | [11 empty] | 26.77619 | 0.1260573 | 25 | 0 | 26.57784 | 0.1149791
6961 | 2021/04/01 07:35:02 | 65192.055 | 6180.0016 | 1 | 10 | 1 | 0 | 0 | 0 | 4.086479 | 0 | 2.93624 | 3.19128 | 11.21139 | 11.81674 |  | 5.855611e-05 |  | 0 | [9 empty] | 26.34782 | -0.1502395 | 25 | 0 | 26.25614 | -0.06353319
6962 | 2021/04/01 07:36:02 | 65252.0541 | 6240.0007 | 1 | 10 | 1 | 0 | 0 | 0 | 4.086449 | 0 | 2.93624 | 3.19128 | 11.21139 | 11.81674 |  | 4.22784e-05 | [11 empty] | 26.41444 | -0.137189 | 25 | 0 | 26.31565 | -0.02601445
6963 | 2021/04/01 07:37:02 | 65312.0549 | 6300.0015 | 1 | 10 | 1 | 0 | 0 | 0 | 4.086465 | 0 | 2.93624 | 3.19128 | 11.21139 | 11.81674 |  | -1.991398e-05 |  | 0 | [9 empty] | 26.49008 | -0.06643236 | 25 | 0 | 26.53368 | 0.104863
6964 | 2021/04/01 07:38:02 | 65372.0548 | 6360.0014 | 1 | 10 | 1 | 0 | 0 | 0 | 4.086094 | 0 | 2.93624 | 3.19128 | 11.21139 | 11.81674 |  | -1.754342e-05 | [11 empty] | 26.62393 | 0.06156921 | 25 | 0 | 26.61058 | 0.1483637
6965 | 2021/04/01 07:39:02 | 65432.0537 | 6420.0003 | 1 | 10 | 1 | 0 | 0 | 0 | 4.086436 | 0 | 2.93624 | 3.19128 | 11.21139 | 11.81674 |  | -1.675317e-05 |  | 0 | [9 empty] | 26.37167 | -0.1312047 | 25 | 0 | 26.37256 | 0.01558959
6966 | 2021/04/01 07:40:02 | 65492.0543 | 6480.0009 | 1 | 10 | 1 | 0 | 0 | 0 | 4.086407 | 0 | 2.93624 | 3.19128 | 11.21139 | 11.81674 |  | -1.896695e-06 | [11 empty] | 26.70304 | 0.01711547 | 25 | 0 | 26.56872 | 0.1105714
6967 | 2021/04/01 07:41:02 | 65552.0542 | 6540.0008 | 1 | 10 | 1 | 0 | 0 | 0 | 4.086546 | 0 | 2.93624 | 3.19128 | 11.21139 | 11.81674 |  | -3.161238e-07 |  | 0 | [9 empty] | 26.40141 | -0.1455086 | 25 | 0 | 26.30262 | -0.05435944
6968 | 2021/04/01 07:42:02 | 65612.0535 | 6600.0001 | 1 | 10 | 1 | 0 | 0 | 0 | 4.086235 | 0 | 2.93624 | 3.19128 | 11.21139 | 11.81674 |  | -1.106277e-06 | [11 empty] | 26.68785 | 0.04043818 | 25 | 0 | 26.16903 | -0.1197439
6969 | 2021/04/01 07:43:02 | 65672.0539 | 6660.0005 | 1 | 10 | 1 | 0 | 0 | 0 | 4.086313 | 0 | 2.93624 | 3.19128 | 11.21139 | 11.81674 |  | -7.34933e-06 |  | 0 | [9 empty] | 26.55172 | -0.03642142 | 25 | 0 | 26.59531 | 0.1215291
6970 | 2021/04/01 07:44:02 | 65732.0547 | 6720.0013 | 1 | 10 | 1 | 0 | 0 | 0 | 4.086334 | 0 | 2.93624 | 3.19128 | 11.21139 | 11.81674 |  | -2.27594e-05 | [11 empty] | 26.40138 | -0.1293969 | 25 | 0 | 26.20288 | -0.08719087
6971 | 2021/04/01 07:45:02 | 65792.0547 | 6780.0013 | 1 | 10 | 1 | 0 | 0 | 0 | 4.086465 | 0 | 2.93624 | 3.19128 | 11.21139 | 11.81674 |  | 2.133482e-06 |  | 0 | [9 empty] | 26.52593 | -0.04489064 | 25 | 0 | 26.13519 | -0.1405907
6972 | 2021/04/01 07:46:02 | 65852.0537 | 6840.0003 | 1 | 10 | 1 | 0 | 0 | 0 | 4.086543 | 0 | 2.93624 | 3.19128 | 11.21139 | 11.81674 |  | 1.841253e-05 | [11 empty] | 26.53168 | -0.01084447 | 25 | 0 | 26.28515 | 0.0550586
6973 | 2021/04/01 07:47:02 | 65912.0552 | 6900.0018 | 1 | 10 | 1 | 0 | 0 | 0 | 4.086326 | 0 | 2.93624 | 3.19128 | 11.21139 | 11.81674 |  | 1.288119e-05 |  | 0 | [9 empty] | 26.57476 | -0.01639962 | 25 | 0 | 26.49515 | -0.07161796
6974 | 2021/04/01 07:48:02 | 65972.0542 | 6960.0008 | 1 | 10 | 1 | 0 | 0 | 0 | 4.086368 | 0 | 2.93624 | 3.19128 | 11.21139 | 11.81674 |  | 9.641057e-06 | [11 empty] | 26.55698 | 0.05211055 | 25 | 0 | 26.55075 | 0.1011103
6975 | 2021/04/01 07:49:02 | 66032.0539 | 7020.0005 | 1 | 10 | 1 | 0 | 0 | 0 | 4.086338 | 0 | 2.93624 | 3.19128 | 11.21139 | 11.81674 |  | 3.793171e-05 |  | 0 | [9 empty] | 26.40038 | -0.0243175 | 25 | 0 | 26.32294 | 0.09358525
6976 | 2021/04/01 07:50:02 | 66092.0546 | 7080.0012 | 1 | 10 | 1 | 0 | 0 | 0 | 4.086515 | 0 | 2.93624 | 3.19128 | 11.21139 | 11.81674 |  | -2.607805e-05 | [11 empty] | 26.39282 | -0.07338524 | 25 | 0 | 26.12309 | 0.04671812
6977 | 2021/04/01 07:51:02 | 66152.0545 | 7140.0011 | 1 | 10 | 1 | 0 | 0 | 0 | 4.086441 | 0 | 2.93624 | 3.19128 | 11.21139 | 11.81674 |  | -1.367224e-05 |  | 0 | [9 empty] | 26.48088 | -0.07198632 | 25 | 0 | 26.23968 | 0.07478952
6978 | 2021/04/01 07:52:02 | 66212.0545 | 7200.0011 | 1 | 10 | 1 | 0 | 0 | 0 | 4.086488 | 0 | 2.93624 | 3.19128 | 11.21139 | 11.81674 |  | -5.136884e-06 | [11 empty] | 26.66591 | 0.06547451 | 25 | 0 | 26.65257 | 0.04326463
6979 | 2021/04/01 07:53:02 | 66272.0545 | 7260.0011 | 1 | 10 | 1 | 0 | 0 | 0 | 4.086176 | 0 | 2.93624 | 3.19128 | 11.21139 | 11.81674 |  | -1.224959e-05 |  | 0 | [9 empty] | 26.72193 | -0.0595057 | 25 | 0 | 26.253 | -0.1106852
6980 | 2021/04/01 07:54:02 | 66332.0535 | 7320.0001 | 1 | 10 | 1 | 0 | 0 | 0 | 4.086525 | 0 | 2.93624 | 3.19128 | 11.21139 | 11.81674 |  | 2.845067e-05 | [11 empty] | 26.47196 | 0.05294085 | 25 | 0 | 26.46573 | 0.126394
6981 | 2021/04/01 07:55:02 | 66392.0548 | 7380.0014 | 1 | 10 | 1 | 0 | 0 | 0 | 4.086432 | 0 | 2.93624 | 3.19128 | 11.21139 | 11.81674 |  | 4.283087e-05 | [11 empty] | 26.76596 | 0.08881927 | 25 | 0 | 26.62455 | -0.01571417
6982 | 2021/04/01 07:56:02 | 66452.054 | 7440.0006 | 1 | 10 | 1 | 0 | 0 | 0 | 4.086467 | 0 | 2.93624 | 3.19128 | 11.21139 | 11.81674 |  | 4.401622e-05 |  | 0 | [9 empty] | 26.9153 | -0.0554502 | 25 | 0 | 26.67432 | -0.1355505
6983 | 2021/04/01 07:57:02 | 66512.0538 | 7500.0004 | 1 | 10 | 1 | 0 | 0 | 0 | 4.086561 | 0 | 2.93624 | 3.19128 | 11.21139 | 11.81674 |  | -1.904488e-05 | [11 empty] | 26.7148 | 0.1280171 | 25 | 0 | 26.60184 | 0.01238525
6984 | 2021/04/01 07:58:02 | 66572.0538 | 7560.0004 | 1 | 10 | 1 | 0 | 0 | 0 | 4.0864 | 0 | 2.93624 | 3.19128 | 11.21139 | 11.81674 |  | -1.588469e-05 |  | 0 | [9 empty] | 26.79929 | 0.02905548 | 25 | 0 | 26.47996 | -0.09110034
6985 | 2021/04/01 07:59:02 | 66632.0544 | 7620.001 | 1 | 10 | 1 | 0 | 0 | 0 | 4.086376 | 0 | 2.93624 | 3.19128 | 11.21139 | 11.81674 |  | -4.907374e-05 | [11 empty] | 26.74858 | 0.1140928 | 25 | 0 | 26.68543 | 0.01404107
6986 | 2021/04/01 08:00:02 | 66692.0544 | 7680.001 | 1 | 10 | 1 | 0 | 0 | 0 | 4.086338 | 0 | 2.93624 | 3.19128 | 11.21139 | 11.81674 |  | 2.686829e-06 |  | 0 | [9 empty] | 26.83039 | 0.08712828 | 25 | 0 | 26.4025 | 0.04269302
6987 | 2021/04/01 08:01:02 | 66752.0547 | 7740.0013 | 1 | 10 | 1 | 0 | 0 | 0 | 4.086268 | 0 | 2.93624 | 3.19128 | 11.21139 | 11.81674 |  | 1.367133e-05 | [11 empty] | 26.50171 | -0.07364571 | 25 | 0 | 26.6543 | -0.004724264
6988 | 2021/04/01 08:02:02 | 66812.0539 | 7800.0005 | 1 | 10 | 1 | 0 | 0 | 0 | 4.086466 | 0 | 2.93624 | 3.19128 | 11.21139 | 11.81674 |  | 3.706521e-05 |  | 0 | [9 empty] | 26.7966 | -0.01555979 | 25 | 0 | 26.63384 | 0.08230448
6989 | 2021/04/01 08:03:02 | 66872.0536 | 7860.0002 | 1 | 10 | 1 | 0 | 0 | 0 | 4.086706 | 0 | 2.93624 | 3.19128 | 11.21139 | 11.81674 |  | -2.03091e-05 | [11 empty] | 26.76814 | 0.08089185 | 25 | 0 | 26.32063 | -0.02586365
6990 | 2021/04/01 08:04:02 | 66932.0546 | 7920.0012 | 1 | 10 | 1 | 0 | 0 | 0 | 4.086341 | 0 | 2.93624 | 3.19128 | 11.21139 | 11.81674 |  | -4.804643e-05 |  | 0 | [9 empty] | 26.77746 | 0.09631455 | 25 | 0 | 26.3442 | -0.02378464
6991 | 2021/04/01 08:05:02 | 66992.0536 | 7980.0002 | 1 | 10 | 1 | 0 | 0 | 0 | 4.086359 | 0 | 2.93624 | 3.19128 | 11.21139 | 11.81674 |  | -5.373704e-06 | [11 empty] | 26.53731 | -0.09673059 | 25 | 0 | 26.48126 | -0.08784831
6992 | 2021/04/01 08:06:02 | 67052.0542 | 8040.0008 | 1 | 10 | 1 | 0 | 0 | 0 | 4.086228 | 0 | 2.93624 | 3.19128 | 11.21139 | 11.81674 |  | 1.975593e-05 |  | 0 | [9 empty] | 26.6263 | -0.08087039 | 25 | 0 | 26.6343 | 0.005837083
6993 | 2021/04/01 08:07:02 | 67112.055 | 8100.0016 | 1 | 10 | 1 | 0 | 0 | 0 | 4.086473 | 0 | 2.93624 | 3.19128 | 11.21139 | 11.81674 |  | 2.757746e-05 | [11 empty] | 26.53508 | -0.07269263 | 25 | 0 | 26.45766 | -0.09271562
6994 | 2021/04/01 08:08:02 | 67172.0539 | 8160.0005 | 1 | 10 | 1 | 0 | 0 | 0 | 4.086541 | 0 | 2.93624 | 3.19128 | 11.21139 | 11.81674 |  | 5.294942e-06 |  | 0 | [9 empty] | 26.85884 | 0.03264606 | 25 | 0 | 26.78148 | 0.1171726
6995 | 2021/04/01 08:09:02 | 67232.0537 | 8220.0003 | 1 | 10 | 1 | 0 | 0 | 0 | 4.086254 | 0 | 2.93624 | 3.19128 | 11.21139 | 11.81674 |  | -1.659402e-06 | [11 empty] | 26.8415 | 0.09783685 | 25 | 0 | 26.43677 | -0.01557291
6996 | 2021/04/01 08:10:02 | 67292.0535 | 8280.0001 | 1 | 10 | 1 | 0 | 0 | 0 | 4.086246 | 0 | 2.93624 | 3.19128 | 11.21139 | 11.81674 |  | -1.043131e-05 |  | 0 | [9 empty] | 26.63919 | -0.09392798 | 25 | 0 | 26.66854 | -0.02056956
6997 | 2021/04/01 08:11:02 | 67352.0544 | 8340.001 | 1 | 10 | 1 | 0 | 0 | 0 | 4.08645 | 0 | 2.93624 | 3.19128 | 11.21139 | 11.81674 |  | 3.073998e-05 | [11 empty] | 26.69745 | -0.09669483 | 25 | 0 | 26.73391 | 0.01889586
6998 | 2021/04/01 08:12:02 | 67412.0542 | 8400.0008 | 1 | 10 | 1 | 0 | 0 | 0 | 4.08666 | 0 | 2.93624 | 3.19128 | 11.21139 | 11.81674 |  | 3.256021e-05 |  | 0 | [9 empty] | 26.99132 | 0.07905304 | 25 | 0 | 26.74327 | 0.1169139
6999 | 2021/04/01 08:13:02 | 67472.0542 | 8460.0008 | 1 | 10 | 1 | 0 | 0 | 0 | 4.086596 | 0 | 2.93624 | 3.19128 | 11.21139 | 11.81674 |  | -2.789723e-05 | [11 empty] | 26.86374 | 0.02958894 | 25 | 0 | 26.701 | 0.1163566
7000 | 2021/04/01 08:14:02 | 67532.0539 | 8520.0005 | 1 | 10 | 1 | 0 | 0 | 0 | 4.086343 | 0 | 2.93624 | 3.19128 | 11.21139 | 11.81674 |  | -6.163954e-06 |  | 0 | [9 empty] | 26.89174 | 0.09768486 | 25 | 0 | 26.29527 | -0.1030314
7001 | 2021/04/01 08:15:02 | 67592.0538 | 8580.0004 | 1 | 10 | 1 | 0 | 0 | 0 | 4.086386 | 0 | 2.93624 | 3.19128 | 11.21139 | 11.81674 |  | -1.935969e-05 | [11 empty] | 26.50218 | -0.09520352 | 25 | 0 | 26.69389 | 0.1110768
7002 | 2021/04/01 08:16:02 | 67652.0545 | 8640.0011 | 1 | 10 | 1 | 0 | 0 | 0 | 4.086473 | 0 | 2.93624 | 3.19128 | 11.21139 | 11.81674 |  | -4.978537e-06 |  | 0 | [9 empty] | 26.45459 | -0.1492596 | 25 | 0 | 26.5053 | -0.03809392
7003 | 2021/04/01 08:17:02 | 67712.0534 | 8700 | 1 | 10 | 1 | 0 | 0 | 0 | 4.086538 | 0 | 2.93624 | 3.19128 | 11.21139 | 11.81674 |  | 7.270184e-06 | [11 empty] | 26.53468 | -0.03960609 | 25 | 0 | 26.28639 | -0.1196975
7004 | 2021/04/01 08:18:02 | 67772.0542 | 8760.0008 | 1 | 10 | 1 | 0 | 0 | 0 | 4.086588 | 0 | 2.93624 | 3.19128 | 11.21139 | 11.81674 |  | -3.081977e-06 |  | 0 | [9 empty] | 26.52759 | -0.1142263 | 25 | 0 | 26.42883 | -0.08312523
7005 | 2021/04/01 08:19:02 | 67832.054 | 8820.0006 | 1 | 10 | 1 | 0 | 0 | 0 | 4.086475 | 0 | 2.93624 | 3.19128 | 11.21139 | 11.81674 |  | 1.193209e-05 | [11 empty] | 26.64543 | -0.0516963 | 25 | 0 | 26.68901 | 0.1084346
7006 | 2021/04/01 08:20:02 | 67892.0541 | 8880.0007 | 1 | 10 | 1 | 0 | 0 | 0 | 4.086411 | 0 | 2.93624 | 3.19128 | 11.21139 | 11.81674 |  | -3.160923e-05 |  | 0 | [9 empty] | 26.62454 | 0.007646084 | 25 | 0 | 26.66812 | 0.1255512
7007 | 2021/04/01 08:21:02 | 67952.0547 | 8940.0013 | 1 | 10 | 1 | 0 | 0 | 0 | 4.086594 | 0 | 2.93624 | 3.19128 | 11.21139 | 11.81674 |  | 5.531662e-07 | [11 empty] | 26.97314 | 0.1531488 | 25 | 0 | 26.71796 | 0.07535219
7008 | 2021/04/01 08:22:02 | 68012.0545 | 9000.0011 | 1 | 10 | 1 | 0 | 0 | 0 | 4.086661 | 0 | 2.93624 | 3.19128 | 11.21139 | 11.81674 |  | 1.14593e-05 |  | 0 | [9 empty] | 26.59519 | -0.09435117 | 25 | 0 | 26.26147 | -0.1077622
7009 | 2021/04/01 08:23:02 | 68072.0543 | 9060.0009 | 1 | 10 | 1 | 0 | 0 | 0 | 4.086311 | 0 | 2.93624 | 3.19128 | 11.21139 | 11.81674 |  | -1.106332e-06 | [11 empty] | 26.86467 | 0.0983882 | 25 | 0 | 26.64501 | 0.0517118
7010 | 2021/04/01 08:24:02 | 68132.0542 | 9120.0008 | 1 | 10 | 1 | 0 | 0 | 0 | 4.086424 | 0 | 2.93624 | 3.19128 | 11.21139 | 11.81674 |  | 3.611415e-05 |  | 0 | [9 empty] | 26.6415 | -0.07460415 | 25 | 0 | 26.29358 | -0.1213622
7011 | 2021/04/01 08:25:02 | 68192.054 | 9180.0006 | 1 | 10 | 1 | 0 | 0 | 0 | 4.086459 | 0 | 2.93624 | 3.19128 | 11.21139 | 11.81674 |  | -1.659526e-06 | [11 empty] | 26.55919 | -0.1157552 | 25 | 0 | 26.30379 | -0.09802699
7012 | 2021/04/01 08:26:02 | 68252.054 | 9240.0006 | 1 | 10 | 1 | 0 | 0 | 0 | 4.086556 | 0 | 2.93624 | 3.19128 | 11.21139 | 11.81674 |  | 7.981398e-06 |  | 0 | [9 empty] | 26.4965 | -0.154388 | 25 | 0 | 26.54009 | -0.03434122
7013 | 2021/04/01 08:27:02 | 68312.0547 | 9300.0013 | 1 | 10 | 1 | 0 | 0 | 0 | 4.086475 | 0 | 2.93624 | 3.19128 | 11.21139 | 11.81674 |  | -2.402182e-05 | [11 empty] | 26.68154 | -0.03780186 | 25 | 0 | 26.32652 | -0.1467979
7014 | 2021/04/01 08:28:02 | 68372.0544 | 9360.001 | 1 | 10 | 1 | 0 | 0 | 0 | 4.086473 | 0 | 2.93624 | 3.19128 | 11.21139 | 11.81674 |  | -3.958893e-05 |  | 0 | [9 empty] | 26.96607 | 0.1247662 | 25 | 0 | 26.38887 | -0.06447673
7015 | 2021/04/01 08:29:02 | 68432.0542 | 9420.0008 | 1 | 10 | 1 | 0 | 0 | 0 | 4.086386 | 0 | 2.93624 | 3.19128 | 11.21139 | 11.81674 |  | -8.138973e-06 | [11 empty] | 26.63399 | -0.08975387 | 25 | 0 | 26.82028 | 0.03684163
7016 | 2021/04/01 08:30:02 | 68492.0542 | 9480.0008 | 1 | 10 | 1 | 0 | 0 | 0 | 4.086371 | 0 | 2.93624 | 3.19128 | 11.21139 | 11.81674 |  | 2.702612e-05 |  | 0 | [9 empty] | 26.59616 | -0.06321311 | 25 | 0 | 26.36214 | -0.01874268
7017 | 2021/04/01 08:31:02 | 68552.0549 | 9540.0015 | 1 | 10 | 1 | 0 | 0 | 0 | 4.086324 | 0 | 2.93624 | 3.19128 | 11.21139 | 11.81674 |  | 7.744391e-06 | [11 empty] | 26.64285 | -0.007215738 | 25 | 0 | 26.33054 | -0.04724562
7018 | 2021/04/01 08:32:02 | 68612.054 | 9600.0006 | 1 | 10 | 1 | 0 | 0 | 0 | 4.086428 | 0 | 2.93624 | 3.19128 | 11.21139 | 11.81674 |  | -7.902047e-07 |  | 0 | [9 empty] | 26.69226 | -0.05684614 | 25 | 0 | 26.2874 | -0.0835371
7019 | 2021/04/01 08:33:02 | 68672.0537 | 9660.0003 | 1 | 10 | 1 | 0 | 0 | 0 | 4.086388 | 0 | 2.93624 | 3.19128 | 11.21139 | 11.81674 |  | -1.430223e-05 | [11 empty] | 26.96926 | 0.08618534 | 25 | 0 | 26.59311 | 0.003913641
7020 | 2021/04/01 08:34:02 | 68732.0544 | 9720.001 | 1 | 10 | 1 | 0 | 0 | 0 | 4.086464 | 0 | 2.93624 | 3.19128 | 11.21139 | 11.81674 |  | -4.1092e-06 |  | 0 | [9 empty] | 26.7057 | 0.01153052 | 25 | 0 | 26.73505 | 0.09160995
7021 | 2021/04/01 08:35:02 | 68792.0543 | 9780.0009 | 1 | 10 | 1 | 0 | 0 | 0 | 4.08633 | 0 | 2.93624 | 3.19128 | 11.21139 | 11.81674 |  | 2.899979e-05 | [11 empty] | 26.91237 | 0.005423427 | 25 | 0 | 26.45787 | -0.09913564
7022 | 2021/04/01 08:36:02 | 68852.0541 | 9840.0007 | 1 | 10 | 1 | 0 | 0 | 0 | 4.08641 | 0 | 2.93624 | 3.19128 | 11.21139 | 11.81674 |  | 2.512767e-05 |  | 0 | [9 empty] | 26.61448 | -0.01305223 | 25 | 0 | 26.65806 | 0.07812142
7023 | 2021/04/01 08:37:02 | 68912.054 | 9900.0006 | 1 | 10 | 1 | 0 | 0 | 0 | 4.086506 | 0 | 2.93624 | 3.19128 | 11.21139 | 11.81674 |  | 9.087881e-06 | [11 empty] | 26.9244 | 0.01835763 | 25 | 0 | 26.48416 | -0.07951975
7024 | 2021/04/01 08:38:02 | 68972.0545 | 9960.0011 | 1 | 10 | 1 | 0 | 0 | 0 | 4.086569 | 0 | 2.93624 | 3.19128 | 11.21139 | 11.81674 |  | 1.26439e-05 |  | 0 | [9 empty] | 26.64204 | -0.09073615 | 25 | 0 | 26.20865 | -0.04405022
7025 | 2021/04/01 08:39:02 | 69032.0536 | 10020.0002 | 1 | 10 | 1 | 0 | 0 | 0 | 4.086403 | 0 | 2.93624 | 3.19128 | 11.21139 | 11.81674 |  | -7.823869e-06 | [11 empty] | 26.78748 | -0.07395804 | 25 | 0 | 26.33287 | -0.1206785
7026 | 2021/04/01 08:40:02 | 69092.0544 | 10080.001 | 1 | 10 | 1 | 0 | 0 | 0 | 4.086352 | 0 | 2.93624 | 3.19128 | 11.21139 | 11.81674 |  | 2.331374e-05 |  | 0 | [9 empty] | 26.66831 | 0.09296298 | 25 | 0 | 26.72612 | 0.06410241
7027 | 2021/04/01 08:41:02 | 69152.0542 | 10140.0008 | 1 | 10 | 1 | 0 | 0 | 0 | 4.086457 | 0 | 2.93624 | 3.19128 | 11.21139 | 11.81674 |  | 2.607956e-05 | [11 empty] | 26.91251 | 0.07643044 | 25 | 0 | 26.74268 | -0.06368458
7028 | 2021/04/01 08:42:02 | 69212.0542 | 10200.0008 | 1 | 10 | 1 | 0 | 0 | 0 | 4.086612 | 0 | 2.93624 | 3.19128 | 11.21139 | 11.81674 |  | -2.370693e-07 |  | 0 | [9 empty] | 26.88002 | 0.008215308 | 25 | 0 | 26.41837 | -0.1030171
7029 | 2021/04/01 08:43:02 | 69272.0538 | 10260.0004 | 1 | 10 | 1 | 0 | 0 | 0 | 4.086559 | 0 | 2.93624 | 3.19128 | 11.21139 | 11.81674 |  | 1.272282e-05 | [11 empty] | 26.5381 | -0.05320013 | 25 | 0 | 26.76757 | 0.07575572
7030 | 2021/04/01 08:44:02 | 69332.0538 | 10320.0004 | 1 | 10 | 1 | 0 | 0 | 0 | 4.086506 | 0 | 2.93624 | 3.19128 | 11.21139 | 11.81674 |  | 1.580488e-05 |  | 0 | [9 empty] | 26.54653 | -0.0194484 | 25 | 0 | 26.32673 | -0.1039803
7031 | 2021/04/01 08:45:02 | 69392.0545 | 10380.0011 | 1 | 10 | 1 | 0 | 0 | 0 | 4.086489 | 0 | 2.93624 | 3.19128 | 11.21139 | 11.81674 |  | -4.781253e-05 | [11 empty] | 26.65107 | 0.02946615 | 25 | 0 | 26.30315 | -0.0817585
7032 | 2021/04/01 08:46:02 | 69452.0536 | 10440.0002 | 1 | 10 | 1 | 0 | 0 | 0 | 4.086455 | 0 | 2.93624 | 3.19128 | 11.21139 | 11.81674 |  | -2.426049e-05 |  | 0 | [9 empty] | 26.97212 | 0.113548 | 25 | 0 | 26.58174 | 0.08025825
7033 | 2021/04/01 08:47:02 | 69512.0535 | 10500.0001 | 1 | 10 | 1 | 0 | 0 | 0 | 4.086605 | 0 | 2.93624 | 3.19128 | 11.21139 | 11.81674 |  | 2.489392e-05 | [11 empty] | 26.68846 | -0.09198844 | 25 | 0 | 26.75338 | 0.01248777
7034 | 2021/04/01 08:48:02 | 69572.0549 | 10560.0015 | 1 | 10 | 1 | 0 | 0 | 0 | 4.086413 | 0 | 2.93624 | 3.19128 | 11.21139 | 11.81674 |  | -1.509353e-05 |  | 0 | [9 empty] | 26.88192 | 0.006545186 | 25 | 0 | 26.80456 | 0.106619
7035 | 2021/04/01 08:49:02 | 69632.0538 | 10620.0004 | 1 | 10 | 1 | 0 | 0 | 0 | 4.08639 | 0 | 2.93624 | 3.19128 | 11.21139 | 11.81674 |  | 9.561952e-06 | [11 empty] | 26.99401 | 0.1184154 | 25 | 0 | 26.66058 | 0.1073706
7036 | 2021/04/01 08:50:02 | 69692.0536 | 10680.0002 | 1 | 10 | 1 | 0 | 0 | 0 | 4.086378 | 0 | 2.93624 | 3.19128 | 11.21139 | 11.81674 |  | -2.686852e-05 |  | 0 | [9 empty] | 26.5818 | -0.05945683 | 25 | 0 | 26.41186 | -0.1128429
7037 | 2021/04/01 08:51:02 | 69752.0545 | 10740.0011 | 1 | 10 | 1 | 0 | 0 | 0 | 4.086429 | 0 | 2.93624 | 3.19128 | 11.21139 | 11.81674 |  | -3.081977e-05 | [11 empty] | 26.81613 | 0.01224101 | 25 | 0 | 26.73876 | 0.1234579
7038 | 2021/04/01 08:52:02 | 69812.0535 | 10800.0001 | 1 | 10 | 1 | 0 | 0 | 0 | 4.086317 | 0 | 2.93624 | 3.19128 | 11.21139 | 11.81674 |  | -2.742147e-05 |  | 0 | [9 empty] | 26.68855 | -0.08876681 | 25 | 0 | 26.66809 | 0.02461016
7039 | 2021/04/01 08:53:02 | 69872.0541 | 10860.0007 | 1 | 10 | 1 | 0 | 0 | 0 | 4.086425 | 0 | 2.93624 | 3.19128 | 11.21139 | 11.81674 |  | 2.678927e-05 | [11 empty] | 26.80902 | -0.03293633 | 25 | 0 | 26.80279 | 0.1026994
7040 | 2021/04/01 08:54:02 | 69932.0541 | 10920.0007 | 1 | 10 | 1 | 0 | 0 | 0 | 4.086229 | 0 | 2.93624 | 3.19128 | 11.21139 | 11.81674 |  | 3.405951e-05 |  | 0 | [9 empty] | 26.92242 | 0.1243871 | 25 | 0 | 26.46082 | 0.008775592
7041 | 2021/04/01 08:55:02 | 69992.054 | 10980.0006 | 1 | 10 | 1 | 0 | 0 | 0 | 4.08654 | 0 | 2.93624 | 3.19128 | 11.21139 | 11.81674 |  | 1.264296e-06 | [11 empty] | 26.65154 | -0.1016057 | 25 | 0 | 26.69512 | 0.04957676
7042 | 2021/04/01 08:56:02 | 70052.0547 | 11040.0013 | 1 | 10 | 1 | 0 | 0 | 0 | 4.086387 | 0 | 2.93624 | 3.19128 | 11.21139 | 11.81674 |  | 1.027385e-06 |  | 0 | [9 empty] | 26.5631 | -0.0445044 | 25 | 0 | 26.31482 | -0.1357061
7043 | 2021/04/01 08:57:02 | 70112.0536 | 11100.0002 | 1 | 10 | 1 | 0 | 0 | 0 | 4.086732 | 0 | 2.93624 | 3.19128 | 11.21139 | 11.81674 |  | -1.153823e-05 | [11 empty] | 26.69749 | -0.09712636 | 25 | 0 | 26.61794 | -0.03082991
7044 | 2021/04/01 08:58:02 | 70172.0544 | 11160.001 | 1 | 10 | 1 | 0 | 0 | 0 | 4.08671 | 0 | 2.93624 | 3.19128 | 11.21139 | 11.81674 |  | -1.382938e-05 |  | 0 | [9 empty] | 26.79844 | -0.04695833 | 25 | 0 | 26.5156 | -0.05681932
7045 | 2021/04/01 08:59:02 | 70232.0541 | 11220.0007 | 1 | 10 | 1 | 0 | 0 | 0 | 4.086409 | 0 | 2.93624 | 3.19128 | 11.21139 | 11.81674 |  | 5.768781e-06 | [11 empty] | 27.00512 | 0.116297 | 25 | 0 | 26.6788 | 0.0007039309
7046 | 2021/04/01 09:00:02 | 70292.0541 | 11280.0007 | 1 | 10 | 1 | 0 | 0 | 0 | 4.086508 | 0 | 2.93624 | 3.19128 | 11.21139 | 11.81674 |  | 1.501464e-06 |  | 0 | [9 empty] | 26.84914 | 0.01488507 | 25 | 0 | 26.43018 | -0.1163167
7047 | 2021/04/01 09:01:02 | 70352.054 | 11340.0006 | 1 | 10 | 1 | 0 | 0 | 0 | 4.086528 | 0 | 2.93624 | 3.19128 | 11.21139 | 11.81674 |  | 4.614986e-05 | [11 empty] | 27.01805 | 0.1356035 | 25 | 0 | 26.68463 | 0.0355804
7048 | 2021/04/01 09:02:02 | 70412.0545 | 11400.0011 | 1 | 10 | 1 | 0 | 0 | 0 | 4.086467 | 0 | 2.93624 | 3.19128 | 11.21139 | 11.81674 |  | 6.71713e-06 |  | 0 | [9 empty] | 26.78152 | -0.03041744 | 25 | 0 | 26.40522 | -0.13273
7049 | 2021/04/01 09:03:02 | 70472.0537 | 11460.0003 | 1 | 10 | 1 | 0 | 0 | 0 | 4.086514 | 0 | 2.93624 | 3.19128 | 11.21139 | 11.81674 |  | -1.809674e-05 | [11 empty] | 26.54622 | -0.1364863 | 25 | 0 | 26.5827 | 0.003577471
7050 | 2021/04/01 09:04:02 | 70532.0535 | 11520.0001 | 1 | 10 | 1 | 0 | 0 | 0 | 4.08661 | 0 | 2.93624 | 3.19128 | 11.21139 | 11.81674 |  | -2.813245e-05 |  | 0 | [9 empty] | 26.55198 | -0.134384 | 25 | 0 | 26.55999 | -0.03879845
7051 | 2021/04/01 09:05:02 | 70592.0541 | 11580.0007 | 1 | 10 | 1 | 0 | 0 | 0 | 4.086489 | 0 | 2.93624 | 3.19128 | 11.21139 | 11.81674 |  | -4.109303e-06 | [11 empty] | 26.89268 | 0.06986499 | 25 | 0 | 26.43817 | -0.09468496
7052 | 2021/04/01 09:06:02 | 70652.0534 | 11640 | 1 | 10 | 1 | 0 | 0 | 0 | 4.086497 | 0 | 2.93624 | 3.19128 | 11.21139 | 11.81674 |  | 1.667401e-05 |  | 0 | [9 empty] | 26.55382 | -0.1550853 | 25 | 0 | 26.54047 | -0.01949131
7053 | 2021/04/01 09:07:02 | 70712.0539 | 11700.0005 | 1 | 10 | 1 | 0 | 0 | 0 | 4.086509 | 0 | 2.93624 | 3.19128 | 11.21139 | 11.81674 |  | -3.24e-06 | [11 empty] | 26.95756 | 0.1040316 | 25 | 0 | 26.65968 | 0.05292535
7054 | 2021/04/01 09:08:02 | 70772.0536 | 11760.0002 | 1 | 10 | 1 | 0 | 0 | 0 | 4.086336 | 0 | 2.93624 | 3.19128 | 11.21139 | 11.81674 |  | 1.785966e-05 |  | 0 | [9 empty] | 26.99855 | 0.1081175 | 25 | 0 | 26.59395 | -0.01414835
7055 | 2021/04/01 09:09:02 | 70832.0534 | 11820 | 1 | 10 | 1 | 0 | 0 | 0 | 4.086238 | 0 | 2.93624 | 3.19128 | 11.21139 | 11.81674 |  | -1.991415e-05 | [11 empty] | 26.62594 | -0.1132417 | 25 | 0 | 26.33497 | -0.08885026
7056 | 2021/04/01 09:10:02 | 70892.0541 | 11880.0007 | 1 | 10 | 1 | 0 | 0 | 0 | 4.086302 | 0 | 2.93624 | 3.19128 | 11.21139 | 11.81674 |  | 1.351228e-05 |  | 0 | [9 empty] | 27.05769 | 0.05945981 | 25 | 0 | 26.66026 | -0.06501496
7057 | 2021/04/01 09:11:02 | 70952.0542 | 11940.0008 | 1 | 10 | 1 | 0 | 0 | 0 | 4.086544 | 0 | 2.93624 | 3.19128 | 11.21139 | 11.81674 |  | 3.279512e-05 | [11 empty] | 27.01229 | -0.008767247 | 25 | 0 | 26.68344 | 0.1405323
7058 | 2021/04/01 09:12:02 | 71012.054 | 12000.0006 | 1 | 10 | 1 | 0 | 0 | 0 | 4.086527 | 0 | 2.93624 | 3.19128 | 11.21139 | 11.81674 |  | -6.954089e-06 |  | 0 | [9 empty] | 26.89278 | 0.05670249 | 25 | 0 | 26.61524 | -0.1118612
7059 | 2021/04/01 09:13:02 | 71072.0546 | 12060.0012 | 1 | 10 | 1 | 0 | 0 | 0 | 4.086673 | 0 | 2.93624 | 3.19128 | 11.21139 | 11.81674 |  | 1.809644e-05 | [11 empty] | 26.88956 | -0.1165265 | 25 | 0 | 26.49911 | -0.02764821
7060 | 2021/04/01 09:14:02 | 71132.0537 | 12120.0003 | 1 | 10 | 1 | 0 | 0 | 0 | 4.086561 | 0 | 2.93624 | 3.19128 | 11.21139 | 11.81674 |  | -4.267317e-06 |  | 0 | [9 empty] | 27.00113 | 0.1008624 | 25 | 0 | 26.95223 | -0.01472175
7061 | 2021/04/01 09:15:02 | 71192.0535 | 12180.0001 | 1 | 10 | 1 | 0 | 0 | 0 | 4.086371 | 0 | 2.93624 | 3.19128 | 11.21139 | 11.81674 |  | -1.533073e-05 | [11 empty] | 26.93536 | 0.115146 | 25 | 0 | 26.95758 | 0.0396049
7062 | 2021/04/01 09:16:02 | 71252.0534 | 12240 | 1 | 10 | 1 | 0 | 0 | 0 | 4.086438 | 0 | 2.93624 | 3.19128 | 11.21139 | 11.81674 |  | -1.643694e-05 |  | 0 | [9 empty] | 26.91843 | -0.1108348 | 25 | 0 | 26.47818 | -0.008620024
7063 | 2021/04/01 09:17:02 | 71312.054 | 12300.0006 | 1 | 10 | 1 | 0 | 0 | 0 | 4.086535 | 0 | 2.93624 | 3.19128 | 11.21139 | 11.81674 |  | 4.346342e-05 | [11 empty] | 27.29264 | -0.01570642 | 25 | 0 | 26.93808 | -0.1201993
7064 | 2021/04/01 09:18:02 | 71372.054 | 12360.0006 | 1 | 10 | 1 | 0 | 0 | 0 | 4.086445 | 0 | 2.93624 | 3.19128 | 11.21139 | 11.81674 |  | 1.691136e-05 |  | 0 | [9 empty] | 27.05354 | 0.09778619 | 25 | 0 | 26.96199 | -0.0177896
7065 | 2021/04/01 09:19:02 | 71432.0537 | 12420.0003 | 1 | 10 | 1 | 0 | 0 | 0 | 4.086485 | 0 | 2.93624 | 3.19128 | 11.21139 | 11.81674 |  | 9.245778e-06 | [11 empty] | 27.18507 | 0.05321622 | 25 | 0 | 26.85888 | -0.06906867
7066 | 2021/04/01 09:20:02 | 71492.0537 | 12480.0003 | 1 | 10 | 1 | 0 | 0 | 0 | 4.086336 | 0 | 2.93624 | 3.19128 | 11.21139 | 11.81674 |  | -1.011512e-05 |  | 0 | [9 empty] | 26.70989 | -0.009431839 | 25 | 0 | 26.61828 | 0.1061666
7067 | 2021/04/01 09:21:02 | 71552.0535 | 12540.0001 | 1 | 10 | 1 | 0 | 0 | 0 | 4.0862 | 0 | 2.93624 | 3.19128 | 11.21139 | 11.81674 |  | -4.899553e-06 | [11 empty] | 27.0989 | 0.002646446 | 25 | 0 | 26.77976 | -0.1063222
7068 | 2021/04/01 09:22:02 | 71612.0543 | 12600.0009 | 1 | 10 | 1 | 0 | 0 | 0 | 4.086587 | 0 | 2.93624 | 3.19128 | 11.21139 | 11.81674 |  | -1.240693e-05 |  | 0 | [9 empty] | 26.70014 | -0.03070474 | 25 | 0 | 26.6014 | 0.08933663
7069 | 2021/04/01 09:23:02 | 71672.0542 | 12660.0008 | 1 | 10 | 1 | 0 | 0 | 0 | 4.086514 | 0 | 2.93624 | 3.19128 | 11.21139 | 11.81674 |  | 1.06682e-05 | [11 empty] | 26.81885 | -0.09305179 | 25 | 0 | 26.42834 | -0.01971066
7070 | 2021/04/01 09:24:02 | 71732.0541 | 12720.0007 | 1 | 10 | 1 | 0 | 0 | 0 | 4.086316 | 0 | 2.93624 | 3.19128 | 11.21139 | 11.81674 |  | 1.501464e-05 |  | 0 | [9 empty] | 27.07167 | 0.01278579 | 25 | 0 | 26.66002 | -0.08950531
7071 | 2021/04/01 09:25:02 | 71792.0537 | 12780.0003 | 1 | 10 | 1 | 0 | 0 | 0 | 4.086399 | 0 | 2.93624 | 3.19128 | 11.21139 | 11.81674 |  | 2.054634e-05 | [11 empty] | 26.73259 | -0.05427837 | 25 | 0 | 26.53422 | 0.06129324
7072 | 2021/04/01 09:26:02 | 71852.0536 | 12840.0002 | 1 | 10 | 1 | 0 | 0 | 0 | 4.086451 | 0 | 2.93624 | 3.19128 | 11.21139 | 11.81674 |  | -7.19122e-06 |  | 0 | [9 empty] | 26.73748 | -0.01082778 | 25 | 0 | 26.8148 | 0.07588089
7073 | 2021/04/01 09:27:02 | 71912.0535 | 12900.0001 | 1 | 10 | 1 | 0 | 0 | 0 | 4.086558 | 0 | 2.93624 | 3.19128 | 11.21139 | 11.81674 |  | -2.726364e-05 | [11 empty] | 26.94727 | -0.04878938 | 25 | 0 | 26.42162 | -0.1110762
7074 | 2021/04/01 09:28:02 | 71972.0543 | 12960.0009 | 1 | 10 | 1 | 0 | 0 | 0 | 4.086408 | 0 | 2.93624 | 3.19128 | 11.21139 | 11.81674 |  | -1.580501e-07 |  | 0 | [9 empty] | 26.65696 | -0.03917813 | 25 | 0 | 26.46569 | -0.09033799
7075 | 2021/04/01 09:29:02 | 72032.054 | 13020.0006 | 1 | 10 | 1 | 0 | 0 | 0 | 4.086239 | 0 | 2.93624 | 3.19128 | 11.21139 | 11.81674 |  | -1.817546e-06 | [11 empty] | 26.83491 | 0.06214917 | 25 | 0 | 26.42306 | -0.0490427
7076 | 2021/04/01 09:30:02 | 72092.0539 | 13080.0005 | 1 | 10 | 1 | 0 | 0 | 0 | 4.086228 | 0 | 2.93624 | 3.19128 | 11.21139 | 11.81674 |  | 1.580488e-06 |  | 0 | [9 empty] | 26.74277 | -0.09723902 | 25 | 0 | 26.74366 | 0.02279043
7077 | 2021/04/01 09:31:02 | 72152.0538 | 13140.0004 | 1 | 10 | 1 | 0 | 0 | 0 | 4.086599 | 0 | 2.93624 | 3.19128 | 11.21139 | 11.81674 |  | -3.556098e-06 | [11 empty] | 26.89709 | -0.001924634 | 25 | 0 | 26.76283 | 0.09370089
7078 | 2021/04/01 09:32:02 | 72212.0536 | 13200.0002 | 1 | 10 | 1 | 0 | 0 | 0 | 4.086529 | 0 | 2.93624 | 3.19128 | 11.21139 | 11.81674 |  | -1.390829e-05 |  | 0 | [9 empty] | 26.92464 | 0.07360101 | 25.1 | 0 | 26.42744 | 0.01581728
7079 | 2021/04/01 09:33:02 | 72272.0535 | 13260.0001 | 1 | 10 | 1 | 0 | 0 | 0 | 4.086466 | 0 | 2.93624 | 3.19128 | 11.21139 | 11.81674 |  | -1.319707e-05 | [11 empty] | 27.09761 | 0.09223223 | 25 | 0 | 26.65752 | 0.08564115
7080 | 2021/04/01 09:34:02 | 72332.0535 | 13320.0001 | 1 | 10 | 1 | 0 | 0 | 0 | 4.086259 | 0 | 2.93624 | 3.19128 | 11.21139 | 11.81674 |  | -1.864976e-05 |  | 0 | [9 empty] | 27.00823 | 0.1029521 | 25 | 0 | 26.53959 | 0.06966889
7081 | 2021/04/01 09:35:02 | 72392.054 | 13380.0006 | 1 | 10 | 1 | 0 | 0 | 0 | 4.086291 | 0 | 2.93624 | 3.19128 | 11.21139 | 11.81674 |  | 2.844713e-06 | [11 empty] | 26.57292 | -0.05364954 | 25 | 0 | 26.43856 | -0.08479774
7082 | 2021/04/01 09:36:02 | 72452.0541 | 13440.0007 | 1 | 10 | 1 | 0 | 0 | 0 | 4.086686 | 0 | 2.93624 | 3.19128 | 11.21139 | 11.81674 |  | 2.489248e-05 |  | 0 | [9 empty] | 26.74282 | -0.08086979 | 25 | 0 | 26.72948 | -0.02086163
7083 | 2021/04/01 09:37:02 | 72512.0539 | 13500.0005 | 1 | 10 | 1 | 0 | 0 | 0 | 4.086618 | 0 | 2.93624 | 3.19128 | 11.21139 | 11.81674 |  | 2.686829e-06 | [11 empty] | 26.71836 | 0.03807306 | 25 | 0 | 26.31352 | -0.06424785
7084 | 2021/04/01 09:38:02 | 72572.0536 | 13560.0002 | 1 | 10 | 1 | 0 | 0 | 0 | 4.086425 | 0 | 2.93624 | 3.19128 | 11.21139 | 11.81674 |  | -1.288098e-05 |  | 0 | [9 empty] | 26.56406 | -0.0580883 | 25 | 0 | 26.54359 | -0.04474998
7085 | 2021/04/01 09:39:02 | 72632.0534 | 13620 | 1 | 10 | 1 | 0 | 0 | 0 | 4.086343 | 0 | 2.93624 | 3.19128 | 11.21139 | 11.81674 |  | 1.264474e-06 | [11 empty] | 26.84425 | -0.05236208 | 25 | 0 | 26.7242 | 0.04100204
7086 | 2021/04/01 09:40:02 | 72692.0542 | 13680.0008 | 1 | 10 | 1 | 0 | 0 | 0 | 4.086435 | 0 | 2.93624 | 3.19128 | 11.21139 | 11.81674 |  | 1.145854e-05 |  | 0 | [9 empty] | 26.97365 | -0.01932383 | 25 | 0 | 26.59534 | 0.06996632
7087 | 2021/04/01 09:41:02 | 72752.0541 | 13740.0007 | 1 | 10 | 1 | 0 | 0 | 0 | 4.086609 | 0 | 2.93624 | 3.19128 | 11.21139 | 11.81674 |  | 8.771635e-06 | [11 empty] | 26.97668 | 0.05459189 | 25 | 0 | 26.40434 | -0.09188712
7088 | 2021/04/01 09:42:02 | 72812.0538 | 13800.0004 | 1 | 10 | 1 | 0 | 0 | 0 | 4.08649 | 0 | 2.93624 | 3.19128 | 11.21139 | 11.81674 |  | 1.193259e-05 |  | 0 | [9 empty] | 26.92473 | 0.1119888 | 25 | 0 | 26.47025 | 0.005273819
7089 | 2021/04/01 09:43:02 | 72872.0537 | 13860.0003 | 1 | 10 | 1 | 0 | 0 | 0 | 4.086285 | 0 | 2.93624 | 3.19128 | 11.21139 | 11.81674 |  | -1.627889e-05 | [11 empty] | 26.87279 | -0.01567781 | 25 | 0 | 26.86657 | 0.1221794
7090 | 2021/04/01 09:44:02 | 72932.0537 | 13920.0003 | 1 | 10 | 1 | 0 | 0 | 0 | 4.08637 | 0 | 2.93624 | 3.19128 | 11.21139 | 11.81674 |  | -2.315568e-05 |  | 0 | [9 empty] | 26.99186 | 0.05152047 | 25 | 0 | 26.71534 | 0.1004905
7091 | 2021/04/01 09:45:02 | 72992.0542 | 13980.0008 | 1 | 10 | 1 | 0 | 0 | 0 | 4.086354 | 0 | 2.93624 | 3.19128 | 11.21139 | 11.81674 |  | -1.975593e-05 | [11 empty] | 26.96885 | 0.02447903 | 25 | 0 | 26.87729 | 0.1423502
7092 | 2021/04/01 09:46:02 | 73052.0534 | 14040 | 1 | 10 | 1 | 0 | 0 | 0 | 4.086489 | 0 | 2.93624 | 3.19128 | 11.21139 | 11.81674 |  | -3.105685e-05 |  | 0 | [9 empty] | 26.67311 | -0.1012766 | 25 | 0 | 26.38929 | -0.1035601
7093 | 2021/04/01 09:47:02 | 73112.054 | 14100.0006 | 1 | 10 | 1 | 0 | 0 | 0 | 4.086637 | 0 | 2.93624 | 3.19128 | 11.21139 | 11.81674 |  | 3.073845e-05 | [11 empty] | 26.99138 | 0.1012576 | 25 | 0 | 26.64371 | -0.009889603
7094 | 2021/04/01 09:48:02 | 73172.0538 | 14160.0004 | 1 | 10 | 1 | 0 | 0 | 0 | 4.086459 | 0 | 2.93624 | 3.19128 | 11.21139 | 11.81674 |  | 3.69047e-05 |  | 0 | [9 empty] | 26.73322 | -0.07415593 | 25 | 0 | 26.42097 | -0.09421647
7095 | 2021/04/01 09:49:02 | 73232.0537 | 14220.0003 | 1 | 10 | 1 | 0 | 0 | 0 | 4.08649 | 0 | 2.93624 | 3.19128 | 11.21139 | 11.81674 |  | 1.06682e-05 | [11 empty] | 26.6309 | -0.1230818 | 25 | 0 | 26.50368 | -0.04308105
7096 | 2021/04/01 09:50:02 | 73292.0535 | 14280.0001 | 1 | 10 | 1 | 0 | 0 | 0 | 4.086357 | 0 | 2.93624 | 3.19128 | 11.21139 | 11.81674 |  | -1.556755e-05 |  | 0 | [9 empty] | 26.79493 | -0.01751244 | 25 | 0 | 26.38304 | -0.1331663
7097 | 2021/04/01 09:51:02 | 73352.0535 | 14340.0001 | 1 | 10 | 1 | 0 | 0 | 0 | 4.086584 | 0 | 2.93624 | 3.19128 | 11.21139 | 11.81674 |  | -5.610732e-06 | [11 empty] | 27.00743 | 0.1335341 | 25 | 0 | 26.71669 | 0.05352199
7098 | 2021/04/01 09:52:02 | 73412.0534 | 14400 | 1 | 10 | 1 | 0 | 0 | 0 | 4.086442 | 0 | 2.93624 | 3.19128 | 11.21139 | 11.81674 |  | -2.939683e-05 |  | 0 | [9 empty] | 26.57652 | -0.1106185 | 25 | 0 | 26.57029 | 0.0294596
7099 | 2021/04/01 09:52:02 | 73412.0557 | 14400.0023 | 1 | 10 | 1 | 0 | 0 | 0 | 4.086442 | 0 | 2.93624 | 3.19128 | 11.21139 | 11.81674 |  | -2.939683e-05 | 0 | 0 | 0 | [8 empty] | 26.57652 | -0.1106185 | 25 | 0 | 26.57029 | 0.0294596
7100 | 2021/04/01 09:52:02 | 73412.0622 | 0.0016 | 1 | 11 | 2 | 0 | 0 | 0 | 4.086442 | 0 | 2.93624 | 3.19128 | 11.21139 | 11.81674 |  | -2.939683e-05 | 0 | 0 | 0 | [8 empty] | 26.57692 | -0.1104209 | 25 | 0 | 26.57078 | 0.02921469
7101 | 2021/04/01 09:52:04 | 73414.0985 | 2.0003 | 1 | 9 | 2 | 0 | 0 | -0.7267838 | 4.06968 | -2.957777 | 2.936241 | 3.191683 | 11.2114 | 11.81838 |  | -0.001430582 |  | 0.001275761 | 783.8461 | [8 empty] | 26.70335 | -0.04850626 | 25 | 0 | 26.72558 | -0.04750848
7102 | 2021/04/01 09:52:06 | 73416.0984 | 4.0002 | 1 | 9 | 2 | 0 | 0 | -0.7267227 | 4.068428 | -2.956619 | 2.936241 | 3.192086 | 11.2114 | 11.82002 |  | -0.0007558137 | [11 empty] | 27.0092 | 0.004587173 | 25 | 0 | 26.63308 | -0.09326994
7103 | 2021/04/01 09:52:08 | 73418.0983 | 6.0001 | 1 | 9 | 2 | 0 | 0 | -0.7266541 | 4.067526 | -2.955684 | 2.936241 | 3.192489 | 11.2114 | 11.82166 | [13 empty] | 26.94382 | -0.05169034 | 25 | 0 | 26.47511 | -0.09616971
7104 | 2021/04/01 09:52:10 | 73420.0984 | 8.0002 | 1 | 9 | 2 | 0 | 0 | -0.7269363 | 4.066845 | -2.956337 | 2.936241 | 3.192892 | 11.2114 | 11.8233 |  | -0.000671941 |  | 0.2656161 | [9 empty] | 26.87814 | -0.1022607 | 25 | 0 | 26.44497 | -0.07337034
7105 | 2021/04/01 09:52:12 | 73422.0985 | 10.0003 | 1 | 9 | 2 | 0 | 0 | -0.7267609 | 4.065823 | -2.954881 | 2.936241 | 3.193295 | 11.2114 | 11.82494 |  | -0.0004144277 | [11 empty] | 26.75672 | -0.09083569 | 25 | 0 | 26.43024 | 0.004737973
7106 | 2021/04/01 09:52:14 | 73424.0984 | 12.0002 | 1 | 9 | 2 | 0 | 0 | -0.7268677 | 4.065064 | -2.954764 | 2.936241 | 3.193698 | 11.2114 | 11.82658 | [13 empty] | 26.64864 | -0.06849945 | 25 | 0 | 26.8385 | 0.06486773
7107 | 2021/04/01 09:52:16 | 73426.0993 | 14.0011 | 1 | 9 | 2 | 0 | 0 | -0.7266922 | 4.064612 | -2.953722 | 2.936241 | 3.194101 | 11.2114 | 11.82822 |  | -0.0004344385 | [11 empty] | 27.01901 | 0.002493262 | 25 | 0 | 26.81365 | 0.09811342
7108 | 2021/04/01 09:52:18 | 73428.0993 | 16.0011 | 1 | 9 | 2 | 0 | 0 | -0.7266693 | 4.063985 | -2.953173 | 2.936241 | 3.194504 | 11.2114 | 11.82985 | [13 empty] | 27.05898 | 0.07833898 | 25 | 0 | 26.68289 | 0.0895232
7109 | 2021/04/01 09:52:20 | 73430.0985 | 18.0003 | 1 | 9 | 2 | 0 | 0 | -0.7266159 | 4.063296 | -2.952455 | 2.936241 | 3.194907 | 11.2114 | 11.83149 |  | -0.0002807598 | [11 empty] | 26.99945 | 0.1010054 | 25 | 0 | 26.5308 | 0.03434479
7110 | 2021/04/01 09:52:22 | 73432.0993 | 20.0011 | 1 | 9 | 2 | 0 | 0 | -0.7268982 | 4.063026 | -2.953406 | 2.936241 | 3.195311 | 11.2114 | 11.83313 | [13 empty] | 26.84563 | 0.0476414 | 25 | 0 | 26.39819 | -0.07689536
7111 | 2021/04/01 09:52:24 | 73434.0984 | 22.0002 | 1 | 9 | 2 | 0 | 0 | -0.7267456 | 4.06265 | -2.952513 | 2.936241 | 3.195714 | 11.2114 | 11.83477 | [13 empty] | 26.70158 | -0.01778603 | 25 | 0 | 26.75227 | 0.1106495
7112 | 2021/04/01 09:52:26 | 73436.0993 | 24.0011 | 1 | 9 | 2 | 0 | 0 | -0.7267838 | 4.062206 | -2.952346 | 2.936241 | 3.196117 | 11.2114 | 11.83641 |  | -0.0002254158 |  | 0.6836793 | 2.108238 | [8 empty] | 26.9479 | 0.07697701 | 25 | 0 | 26.88478 | 0.1481646
7113 | 2021/04/01 09:52:28 | 73438.0994 | 26.0012 | 1 | 9 | 2 | 0 | 0 | -0.7269363 | 4.061833 | -2.952694 | 2.936241 | 3.196521 | 11.2114 | 11.83805 | [13 empty] | 27.09857 | 0.1215363 | 25 | 0 | 26.77944 | 0.057109
7114 | 2021/04/01 09:52:30 | 73440.0994 | 28.0012 | 1 | 9 | 2 | 0 | 0 | -0.7271652 | 4.061697 | -2.953525 | 2.936241 | 3.196924 | 11.2114 | 11.83968 | [13 empty] | 26.99975 | 0.07301807 | 25 | 0 | 26.50974 | -0.0803864
7115 | 2021/04/01 09:52:32 | 73442.0986 | 30.0004 | 1 | 9 | 2 | 0 | 0 | -0.726593 | 4.061104 | -2.95077 | 2.936241 | 3.197327 | 11.2114 | 11.84132 | [13 empty] | 26.95318 | 0.0181812 | 25 | 0 | 26.46313 | -0.1307917
7116 | 2021/04/01 09:52:34 | 73444.0994 | 32.0012 | 1 | 9 | 2 | 0 | 0 | -0.726532 | 4.060774 | -2.950282 | 2.936241 | 3.19773 | 11.2114 | 11.84296 |  | -0.00014333 | [11 empty] | 26.7584 | -0.07711709 | 25 | 0 | 26.64106 | 0.1163286
7117 | 2021/04/01 09:52:36 | 73446.0987 | 34.0005 | 1 | 9 | 2 | 0 | 0 | -0.7267227 | 4.060428 | -2.950805 | 2.936241 | 3.198133 | 11.2114 | 11.8446 | [13 empty] | 26.77401 | 0.09030044 | 25 | 0 | 26.7749 | 0.09482265
7118 | 2021/04/01 09:52:38 | 73448.0987 | 36.0005 | 1 | 9 | 2 | 0 | 0 | -0.7267609 | 4.060155 | -2.950762 | 2.936241 | 3.198536 | 11.2114 | 11.84623 | [13 empty] | 26.90028 | 0.09055793 | 25 | 0 | 26.83004 | 0.01722097
7119 | 2021/04/01 09:52:40 | 73450.0988 | 38.0006 | 1 | 9 | 2 | 0 | 0 | -0.7265701 | 4.059831 | -2.949752 | 2.936241 | 3.19894 | 11.2114 | 11.84787 | [13 empty] | 26.99759 | 0.07501125 | 25 | 0 | 26.78511 | -0.03838897
7120 | 2021/04/01 09:52:42 | 73452.0994 | 40.0012 | 1 | 9 | 2 | 0 | 0 | -0.7269058 | 4.05969 | -2.951012 | 2.936241 | 3.199343 | 11.2114 | 11.84951 | [13 empty] | 27.04784 | 0.07075131 | 25 | 0 | 26.75713 | -0.04933476
7121 | 2021/04/01 09:52:44 | 73454.0996 | 42.0014 | 1 | 9 | 2 | 0 | 0 | -0.7268982 | 4.059541 | -2.950873 | 2.936241 | 3.199746 | 11.2114 | 11.85114 |  | -0.0001104775 | [11 empty] | 27.05807 | 0.03154755 | 25 | 0 | 26.37106 | -0.1107883
7122 | 2021/04/01 09:52:46 | 73456.0996 | 44.0014 | 1 | 9 | 2 | 0 | 0 | -0.7267075 | 4.059516 | -2.950081 | 2.936241 | 3.200149 | 11.2114 | 11.85278 | [13 empty] | 26.70022 | -0.02499998 | 25 | 0 | 26.45202 | -0.09839654
7123 | 2021/04/01 09:52:48 | 73458.0996 | 46.0014 | 1 | 9 | 2 | 0 | 0 | -0.7264557 | 4.05904 | -2.948713 | 2.936241 | 3.200553 | 11.2114 | 11.85442 | [13 empty] | 26.6584 | -0.05640686 | 25 | 0 | 26.48136 | -0.112009
7124 | 2021/04/01 09:52:50 | 73460.0996 | 48.0014 | 1 | 9 | 2 | 0 | 0 | -0.7267456 | 4.058472 | -2.949477 | 2.936241 | 3.200956 | 11.2114 | 11.85605 |  | -0.0001806496 | [11 empty] | 26.64504 | -0.1077068 | 25 | 0 | 26.53918 | -0.1077306
7125 | 2021/04/01 09:52:52 | 73462.0987 | 50.0005 | 1 | 9 | 2 | 0 | 0 | -0.7268066 | 4.0584 | -2.949672 | 2.936241 | 3.201359 | 11.2114 | 11.85769 | [13 empty] | 26.65975 | -0.09459496 | 25 | 0 | 26.67487 | -0.03458023
7126 | 2021/04/01 09:52:54 | 73464.0987 | 52.0005 | 1 | 9 | 2 | 0 | 0 | -0.7269363 | 4.058293 | -2.95012 | 2.936241 | 3.201762 | 11.2114 | 11.85932 | [13 empty] | 26.72421 | -0.1019591 | 25 | 0 | 26.73843 | 0.01986146
7127 | 2021/04/01 09:52:56 | 73466.0988 | 54.0006 | 1 | 9 | 2 | 0 | 0 | -0.7269592 | 4.058102 | -2.950075 | 2.936241 | 3.202165 | 11.2114 | 11.86096 | [13 empty] | 27.03362 | 0.09668946 | 25 | 0 | 26.65752 | -0.03445804
7128 | 2021/04/01 09:52:58 | 73468.0996 | 56.0014 | 1 | 9 | 2 | 0 | 0 | -0.7267227 | 4.05801 | -2.949048 | 2.936241 | 3.202569 | 11.2114 | 11.8626 | [13 empty] | 26.97187 | 0.04642069 | 25 | 0 | 26.48896 | -0.1047653
7129 | 2021/04/01 09:53:00 | 73470.0989 | 58.0007 | 1 | 9 | 2 | 0 | 0 | -0.7269363 | 4.057876 | -2.949817 | 2.936241 | 3.202972 | 11.2114 | 11.86424 | [13 empty] | 26.8082 | -0.04695714 | 25 | 0 | 26.37496 | -0.1337224
7130 | 2021/04/01 09:53:02 | 73472.0987 | 60.0005 | 1 | 9 | 2 | 0 | 0 | -0.7266693 | 4.057535 | -2.948486 | 2.936241 | 3.203375 | 11.2114 | 11.86587 |  | -8.906681e-05 | [11 empty] | 26.63123 | -0.1193362 | 25 | 0 | 26.45418 | -0.06824493
7131 | 2021/04/01 09:53:04 | 73474.0992 | 62.001 | 1 | 9 | 2 | 0 | 0 | -0.7269211 | 4.057606 | -2.949559 | 2.936241 | 3.203779 | 11.2114 | 11.86751 | [13 empty] | 26.61835 | -0.09669483 | 25 | 0 | 26.78952 | 0.01486957
7132 | 2021/04/01 09:53:06 | 73476.0991 | 64.0009 | 1 | 9 | 2 | 0 | 0 | -0.7267227 | 4.057386 | -2.948595 | 2.936241 | 3.204182 | 11.2114 | 11.86914 |  |  |  | 1.5945 | [9 empty] | 27.05186 | 0.06422698 | 25 | 0 | 26.70424 | -0.05140781
7133 | 2021/04/01 09:53:08 | 73478.099 | 66.0008 | 1 | 9 | 2 | 0 | 0 | -0.7263794 | 4.057103 | -2.946996 | 2.936241 | 3.204585 | 11.2114 | 11.87078 | [13 empty] | 26.92911 | -0.04278779 | 25 | 0 | 26.45328 | -0.1050621
7134 | 2021/04/01 09:53:10 | 73480.099 | 68.0008 | 1 | 9 | 2 | 0 | 0 | -0.7268982 | 4.057113 | -2.949108 | 2.936241 | 3.204988 | 11.2114 | 11.87242 | [13 empty] | 26.74201 | -0.1181114 | 25 | 0 | 26.43688 | -0.04253983
7135 | 2021/04/01 09:53:12 | 73482.0983 | 70.0001 | 1 | 9 | 2 | 0 | 0 | -0.7270126 | 4.056684 | -2.94926 | 2.936241 | 3.205391 | 11.2114 | 11.87405 | [13 empty] | 26.60811 | -0.0356853 | 25 | 0 | 26.61611 | 0.08658111
7136 | 2021/04/01 09:53:14 | 73484.0991 | 72.0009 | 1 | 9 | 2 | 0 | 0 | -0.7269058 | 4.056594 | -2.948762 | 2.936241 | 3.205794 | 11.2114 | 11.87569 |  | -6.409304e-05 | [11 empty] | 26.87582 | 0.06804347 | 25 | 0 | 26.62323 | 0.06810129
7137 | 2021/04/01 09:53:16 | 73486.0983 | 74.0001 | 1 | 9 | 2 | 0 | 0 | -0.7271957 | 4.056456 | -2.949837 | 2.936241 | 3.206198 | 11.2114 | 11.87732 | [13 empty] | 26.81709 | 0.06948233 | 25 | 0 | 26.34114 | -0.06840706
7138 | 2021/04/01 09:53:18 | 73488.099 | 76.0008 | 1 | 9 | 2 | 0 | 0 | -0.7269058 | 4.056413 | -2.94863 | 2.936241 | 3.206601 | 11.2114 | 11.87896 | [13 empty] | 26.63657 | -0.06142795 | 25 | 0 | 26.52359 | -0.101459
7139 | 2021/04/01 09:53:20 | 73490.0983 | 78.0001 | 1 | 9 | 2 | 0 | 0 | -0.7270126 | 4.056319 | -2.948995 | 2.936241 | 3.207004 | 11.2114 | 11.88059 | [13 empty] | 26.73706 | -0.09503007 | 25 | 0 | 26.80908 | 0.0294435
7140 | 2021/04/01 09:53:22 | 73492.0984 | 80.0002 | 1 | 9 | 2 | 0 | 0 | -0.7266083 | 4.056171 | -2.947248 | 2.936241 | 3.207407 | 11.2114 | 11.88223 | [13 empty] | 27.00958 | 0.02346814 | 25 | 0 | 26.77577 | 0.1079953
7141 | 2021/04/01 09:53:24 | 73494.0983 | 82.0001 | 1 | 9 | 2 | 0 | 0 | -0.7267609 | 4.056087 | -2.947805 | 2.936241 | 3.207811 | 11.2114 | 11.88387 | [13 empty] | 26.92464 | 0.08320034 | 25 | 0 | 26.43153 | -0.1075745
7142 | 2021/04/01 09:53:26 | 73496.0984 | 84.0002 | 1 | 9 | 2 | 0 | 0 | -0.72686 | 4.055673 | -2.947906 | 2.936241 | 3.208214 | 11.2114 | 11.8855 |  | -9.516621e-05 | [11 empty] | 26.67527 | -0.0779289 | 25 | 0 | 26.69751 | 0.07549524
7143 | 2021/04/01 09:53:28 | 73498.0992 | 86.001 | 1 | 9 | 2 | 0 | 0 | -0.7267609 | 4.055706 | -2.947529 | 2.936241 | 3.208617 | 11.2114 | 11.88714 | [13 empty] | 26.96827 | 0.08266866 | 25 | 0 | 26.8198 | 0.1249599
7144 | 2021/04/01 09:53:30 | 73500.0993 | 88.0011 | 1 | 9 | 2 | 0 | 0 | -0.7271271 | 4.05555 | -2.9489 | 2.936241 | 3.209021 | 11.2114 | 11.88877 | [13 empty] | 27.0572 | 0.1262957 | 25 | 0 | 26.65977 | 0.001820922
7145 | 2021/04/01 09:53:32 | 73502.0993 | 90.0011 | 1 | 9 | 2 | 0 | 0 | -0.7267227 | 4.055367 | -2.947127 | 2.936241 | 3.209424 | 11.2114 | 11.89041 | [13 empty] | 26.87717 | 0.01975119 | 25 | 0 | 26.42976 | -0.1225662
7146 | 2021/04/01 09:53:34 | 73504.0984 | 92.0002 | 1 | 9 | 2 | 0 | 0 | -0.7266693 | 4.055098 | -2.946715 | 2.936241 | 3.209827 | 11.2114 | 11.89204 | [13 empty] | 26.63435 | -0.1193625 | 25 | 0 | 26.82875 | 0.1013374
7147 | 2021/04/01 09:53:36 | 73506.0984 | 94.0002 | 1 | 9 | 2 | 0 | 0 | -0.7267914 | 4.055182 | -2.947271 | 2.936241 | 3.21023 | 11.2114 | 11.89368 | [13 empty] | 26.90643 | 0.08335531 | 25 | 0 | 26.75794 | 0.01222372
7148 | 2021/04/01 09:53:38 | 73508.0986 | 96.0004 | 1 | 9 | 2 | 0 | 0 | -0.7266846 | 4.05507 | -2.946757 | 2.936241 | 3.210634 | 11.2114 | 11.89531 |  | -4.701952e-05 | [11 empty] | 27.01094 | 0.03712296 | 25 | 0 | 26.62059 | -0.07184923
7149 | 2021/04/01 09:53:40 | 73510.0985 | 98.0003 | 1 | 9 | 2 | 0 | 0 | -0.7269058 | 4.055134 | -2.9477 | 2.936241 | 3.211037 | 11.2114 | 11.89695 | [13 empty] | 26.8616 | -0.07057309 | 25 | 0 | 26.44976 | -0.06390512
7150 | 2021/04/01 09:53:42 | 73512.0993 | 100.0011 | 1 | 9 | 2 | 0 | 0 | -0.7266464 | 4.054826 | -2.946425 | 2.936241 | 3.21144 | 11.2114 | 11.89858 | [13 empty] | 26.66639 | -0.08084118 | 25 | 0 | 26.43952 | 0.01473665
7151 | 2021/04/01 09:53:44 | 73514.0986 | 102.0004 | 1 | 9 | 2 | 0 | 0 | -0.7268829 | 4.054756 | -2.947333 | 2.936241 | 3.211843 | 11.2114 | 11.90022 | [13 empty] | 26.62147 | 0.005017519 | 25 | 0 | 26.89189 | 0.1095194
7152 | 2021/04/01 09:53:46 | 73516.0985 | 104.0003 | 1 | 9 | 2 | 0 | 0 | -0.7266922 | 4.054732 | -2.946542 | 2.936241 | 3.212247 | 11.2114 | 11.90185 | [13 empty] | 26.99311 | 0.09502769 | 25 | 0 | 26.59563 | 0.06840408
7153 | 2021/04/01 09:53:48 | 73518.0994 | 106.0012 | 1 | 9 | 2 | 0 | 0 | -0.7269974 | 4.054367 | -2.947514 | 2.936241 | 3.21265 | 11.2114 | 11.90349 | [13 empty] | 26.82339 | 0.06879508 | 25 | 0 | 26.43288 | -0.05351663
7154 | 2021/04/01 09:53:50 | 73520.0987 | 108.0005 | 1 | 9 | 2 | 0 | 0 | -0.7269058 | 4.054254 | -2.947061 | 2.936241 | 3.213053 | 11.2114 | 11.90512 |  | -1.865007e-05 | [11 empty] | 26.58988 | -0.0743711 | 25 | 0 | 26.54806 | -0.1099414
7155 | 2021/04/01 09:53:52 | 73522.0986 | 110.0004 | 1 | 9 | 2 | 0 | 0 | -0.7264557 | 4.054211 | -2.945205 | 2.936241 | 3.213456 | 11.2114 | 11.90676 | [13 empty] | 26.74555 | -0.09184897 | 25 | 0 | 26.74644 | -0.02295613
7156 | 2021/04/01 09:53:54 | 73524.0988 | 112.0006 | 1 | 9 | 2 | 0 | 0 | -0.7271881 | 4.054125 | -2.948111 | 2.936241 | 3.213859 | 11.2114 | 11.90839 | [13 empty] | 26.93455 | 0.05906165 | 25 | 0 | 26.51566 | -0.07211864
7157 | 2021/04/01 09:53:56 | 73526.0987 | 114.0005 | 1 | 9 | 2 | 0 | 0 | -0.7268829 | 4.054092 | -2.94685 | 2.936241 | 3.214262 | 11.2114 | 11.91003 | [13 empty] | 26.66503 | -0.09378672 | 25 | 0 | 26.39545 | -0.1205188
7158 | 2021/04/01 09:53:58 | 73528.0995 | 116.0013 | 1 | 9 | 2 | 0 | 0 | -0.7267303 | 4.054044 | -2.946197 | 2.936241 | 3.214666 | 11.2114 | 11.91166 | [13 empty] | 26.60724 | -0.1147741 | 25 | 0 | 26.62948 | 0.02306759
7159 | 2021/04/01 09:54:00 | 73530.0987 | 118.0005 | 1 | 9 | 2 | 0 | 0 | -0.7270203 | 4.054116 | -2.947425 | 2.936241 | 3.215069 | 11.2114 | 11.9133 | [13 empty] | 26.84209 | 0.03114283 | 25 | 0 | 26.8572 | 0.142343
7160 | 2021/04/01 09:54:02 | 73532.0987 | 120.0005 | 1 | 9 | 2 | 0 | 0 | -0.7269058 | 4.054046 | -2.94691 | 2.936241 | 3.215472 | 11.2114 | 11.91493 |  | -3.002852e-06 | [11 empty] | 27.04034 | 0.110985 | 25 | 0 | 26.75674 | 0.05321503
7161 | 2021/04/01 09:54:04 | 73534.0988 | 122.0006 | 1 | 9 | 2 | 0 | 0 | -0.7268677 | 4.053822 | -2.946592 | 2.936241 | 3.215875 | 11.2114 | 11.91657 | [13 empty] | 26.59387 | -0.1051897 | 25 | 0 | 26.43105 | 0.01039267
7162 | 2021/04/01 09:54:06 | 73536.099 | 124.0008 | 1 | 9 | 2 | 0 | 0 | -0.7269363 | 4.053437 | -2.94659 | 2.936241 | 3.216279 | 11.2114 | 11.9182 | [13 empty] | 26.71268 | 0.01220763 | 25 | 0 | 26.7278 | 0.08559704
7163 | 2021/04/01 09:54:08 | 73538.0988 | 126.0006 | 1 | 9 | 2 | 0 | 0 | -0.7265167 | 4.05338 | -2.944848 | 2.936241 | 3.216682 | 11.2114 | 11.91983 | [13 empty] | 26.9777 | 0.103218 | 25 | 0 | 26.87902 | 0.03656268
7164 | 2021/04/01 09:54:10 | 73540.0982 | 128 | 1 | 9 | 2 | 0 | 0 | -0.7267914 | 4.053403 | -2.945978 | 2.936241 | 3.217085 | 11.2114 | 11.92147 | [13 empty] | 27.05504 | 0.03294945 | 25 | 0 | 26.68608 | -0.07379055
7165 | 2021/04/01 09:54:12 | 73542.099 | 130.0008 | 1 | 9 | 2 | 0 | 0 | -0.7265167 | 4.053266 | -2.944765 | 2.936241 | 3.217489 | 11.2114 | 11.9231 | [13 empty] | 26.76873 | -0.07863939 | 25 | 0 | 26.43513 | -0.05418062
7166 | 2021/04/01 09:54:14 | 73544.099 | 132.0008 | 1 | 9 | 2 | 0 | 0 | -0.7269363 | 4.053048 | -2.946308 | 2.936241 | 3.217892 | 11.2114 | 11.92474 |  | -5.073366e-05 | [11 empty] | 26.90835 | -0.04249394 | 25 | 0 | 26.88791 | 0.06419897
7167 | 2021/04/01 09:54:16 | 73546.0982 | 134 | 1 | 9 | 2 | 0 | 0 | -0.7270966 | 4.052961 | -2.946894 | 2.936241 | 3.218295 | 11.2114 | 11.92637 | [13 empty] | 27.06965 | 0.05567551 | 25 | 0 | 26.72204 | 0.073511
7168 | 2021/04/01 09:54:18 | 73548.099 | 136.0008 | 1 | 9 | 2 | 0 | 0 | -0.7267227 | 4.053127 | -2.945499 | 2.936241 | 3.218699 | 11.2114 | 11.92801 | [13 empty] | 26.8465 | 0.08506358 | 25 | 0 | 26.42753 | -0.02834558
7169 | 2021/04/01 09:54:20 | 73550.0982 | 138 | 1 | 9 | 2 | 0 | 0 | -0.7267914 | 4.053118 | -2.945771 | 2.936241 | 3.219102 | 11.2114 | 11.92964 | [13 empty] | 26.70029 | -0.05444944 | 25 | 0 | 26.56597 | -0.09447873
7170 | 2021/04/01 09:54:22 | 73552.0982 | 140 | 1 | 9 | 2 | 0 | 0 | -0.7267303 | 4.052944 | -2.945397 | 2.936241 | 3.219505 | 11.2114 | 11.93128 | [13 empty] | 26.73133 | -0.1090753 | 25 | 0 | 26.78201 | -0.006840825
7171 | 2021/04/01 09:54:24 | 73554.0982 | 142 | 1 | 9 | 2 | 0 | 0 | -0.7266541 | 4.052726 | -2.94493 | 2.936241 | 3.219908 | 11.2114 | 11.93291 | [13 empty] | 26.9256 | 0.0607121 | 25 | 0 | 26.45688 | -0.1016027
7172 | 2021/04/01 09:54:26 | 73556.0984 | 144.0002 | 1 | 9 | 2 | 0 | 0 | -0.726326 | 4.052646 | -2.943542 | 2.936241 | 3.220311 | 11.2114 | 11.93455 |  | -3.603274e-05 | [11 empty] | 26.68863 | -0.1136488 | 25 | 0 | 26.41194 | -0.1314992
7173 | 2021/04/01 09:54:28 | 73558.0992 | 146.001 | 1 | 9 | 2 | 0 | 0 | -0.7263184 | 4.052418 | -2.943346 | 2.936241 | 3.220715 | 11.2114 | 11.93618 |  |  |  |  | 0 | [8 empty] | 26.66239 | -0.1064253 | 25 | 0 | 26.64194 | 0.01806378
7174 | 2021/04/01 09:54:30 | 73560.099 | 148.0008 | 1 | 9 | 2 | 0 | 0 | -0.7264023 | 4.05245 | -2.943709 | 2.936241 | 3.221118 | 11.2114 | 11.93781 | [13 empty] | 26.84376 | 0.005119443 | 25 | 0 | 26.82331 | 0.1163119
7175 | 2021/04/01 09:54:32 | 73562.0982 | 150 | 1 | 9 | 2 | 0 | 0 | -0.7267227 | 4.05238 | -2.944957 | 2.936241 | 3.221521 | 11.2114 | 11.93945 | [13 empty] | 27.03179 | 0.1157087 | 25 | 0 | 26.74818 | 0.05126536
7176 | 2021/04/01 09:54:34 | 73564.0985 | 152.0003 | 1 | 9 | 2 | 0 | 0 | -0.726532 | 4.052411 | -2.944206 | 2.936241 | 3.221924 | 11.2114 | 11.94108 | [13 empty] | 26.69623 | -0.08612752 | 25 | 0 | 26.48362 | 0.02056241
7177 | 2021/04/01 09:54:36 | 73566.0984 | 154.0002 | 1 | 9 | 2 | 0 | 0 | -0.7267075 | 4.052175 | -2.944746 | 2.936241 | 3.222327 | 11.2114 | 11.94272 |  |  |  | 3.635524 | 0.3844464 | [8 empty] | 26.68374 | 0.01014531 | 25 | 0 | 26.73443 | 0.1057571
7178 | 2021/04/01 09:54:38 | 73568.0983 | 156.0001 | 1 | 9 | 2 | 0 | 0 | -0.7268295 | 4.052398 | -2.945402 | 2.936241 | 3.222731 | 11.2114 | 11.94435 |  | -2.086365e-05 | [11 empty] | 26.93098 | 0.08722603 | 25 | 0 | 26.87497 | 0.05393088
7179 | 2021/04/01 09:54:40 | 73570.0985 | 158.0003 | 1 | 9 | 2 | 0 | 0 | -0.7268982 | 4.052285 | -2.945599 | 2.936241 | 3.223134 | 11.2114 | 11.94598 | [13 empty] | 27.03005 | 0.07632673 | 25 | 0 | 26.76067 | -0.04375935
7180 | 2021/04/01 09:54:42 | 73572.0985 | 160.0003 | 1 | 9 | 2 | 0 | 0 | -0.7268219 | 4.052073 | -2.945135 | 2.936241 | 3.223537 | 11.2114 | 11.94762 | [13 empty] | 26.98561 | -0.03098845 | 25 | 0 | 26.53119 | -0.09770215
7181 | 2021/04/01 09:54:44 | 73574.0993 | 162.0011 | 1 | 9 | 2 | 0 | 0 | -0.7263641 | 4.051974 | -2.943208 | 2.936241 | 3.223941 | 11.2114 | 11.94925 | [13 empty] | 26.61075 | -0.1005948 | 25 | 0 | 26.66857 | -0.03612697
7182 | 2021/04/01 09:54:46 | 73576.0983 | 164.0001 | 1 | 9 | 2 | 0 | 0 | -0.7268295 | 4.051708 | -2.944901 | 2.936241 | 3.224344 | 11.2114 | 11.95089 | [13 empty] | 26.77401 | -0.07653415 | 25 | 0 | 26.80335 | 0.05017042
7183 | 2021/04/01 09:54:48 | 73578.0985 | 166.0003 | 1 | 9 | 2 | 0 | 0 | -0.72686 | 4.051691 | -2.945012 | 2.936241 | 3.224747 | 11.2114 | 11.95252 | [13 empty] | 26.97937 | 0.01542449 | 25 | 0 | 26.81668 | 0.1177335
7184 | 2021/04/01 09:54:50 | 73580.0986 | 168.0004 | 1 | 9 | 2 | 0 | 0 | -0.7267075 | 4.05159 | -2.944321 | 2.936241 | 3.22515 | 11.2114 | 11.95415 |  | -3.326927e-05 | [11 empty] | 27.03851 | 0.09350002 | 25 | 0 | 26.6553 | 0.09135067
7185 | 2021/04/01 09:54:52 | 73582.0987 | 170.0005 | 1 | 9 | 2 | 0 | 0 | -0.7267914 | 4.051382 | -2.94451 | 2.936241 | 3.225554 | 11.2114 | 11.95579 | [13 empty] | 26.91402 | 0.0865531 | 25 | 0 | 26.43817 | -0.0610292
7186 | 2021/04/01 09:54:54 | 73584.0987 | 172.0005 | 1 | 9 | 2 | 0 | 0 | -0.7266922 | 4.051291 | -2.944042 | 2.936241 | 3.225957 | 11.2114 | 11.95742 | [13 empty] | 26.66239 | -0.07863402 | 25 | 0 | 26.64194 | 0.06367803
7187 | 2021/04/01 09:54:56 | 73586.0988 | 174.0006 | 1 | 9 | 2 | 0 | 0 | -0.7267303 | 4.051651 | -2.944458 | 2.936241 | 3.22636 | 11.2114 | 11.95906 | [13 empty] | 26.80334 | 0.01736164 | 25 | 0 | 26.79711 | 0.1174438
7188 | 2021/04/01 09:54:58 | 73588.0996 | 176.0014 | 1 | 9 | 2 | 0 | 0 | -0.72686 | 4.05141 | -2.944808 | 2.936241 | 3.226764 | 11.2114 | 11.96069 | [13 empty] | 26.95135 | 0.1080877 | 25 | 0 | 26.74596 | 0.07031679
7189 | 2021/04/01 09:55:00 | 73590.0985 | 178.0003 | 1 | 9 | 2 | 0 | 0 | -0.7265549 | 4.051437 | -2.943591 | 2.936241 | 3.227167 | 11.2114 | 11.96232 | [13 empty] | 27.02342 | 0.09085953 | 25 | 0 | 26.5975 | -0.04696727
7190 | 2021/04/01 09:55:02 | 73592.0987 | 180.0005 | 1 | 9 | 2 | 0 | 0 | -0.7267227 | 4.051306 | -2.944176 | 2.936241 | 3.22757 | 11.2114 | 11.96396 |  | -5.333749e-05 | [11 empty] | 26.85361 | -0.02027571 | 25 | 0 | 26.6193 | 0.08058548
7191 | 2021/04/01 09:55:04 | 73594.0996 | 182.0014 | 1 | 9 | 2 | 0 | 0 | -0.7267609 | 4.050968 | -2.944085 | 2.936241 | 3.227974 | 11.2114 | 11.96559 | [13 empty] | 26.68855 | 0.0498414 | 25 | 0 | 26.71789 | 0.08546948
7192 | 2021/04/01 09:55:06 | 73596.0988 | 184.0006 | 1 | 9 | 2 | 0 | 0 | -0.7267838 | 4.051133 | -2.944298 | 2.936241 | 3.228377 | 11.2114 | 11.96723 | [13 empty] | 26.99321 | 0.1111764 | 25 | 0 | 26.83763 | 0.02449751
7193 | 2021/04/01 09:55:08 | 73598.0987 | 186.0005 | 1 | 9 | 2 | 0 | 0 | -0.7266312 | 4.050925 | -2.943528 | 2.936241 | 3.22878 | 11.2114 | 11.96886 | [13 empty] | 27.07229 | 0.03904819 | 25 | 0 | 26.71045 | -0.08105457
7194 | 2021/04/01 09:55:10 | 73600.0998 | 188.0016 | 1 | 9 | 2 | 0 | 0 | -0.7266159 | 4.050797 | -2.943374 | 2.936241 | 3.229183 | 11.2114 | 11.97049 | [13 empty] | 26.87312 | -0.06782591 | 25 | 0 | 26.47553 | -0.09451926
7195 | 2021/04/01 09:55:12 | 73602.0989 | 190.0007 | 1 | 9 | 2 | 0 | 0 | -0.7267227 | 4.050721 | -2.943751 | 2.936241 | 3.229587 | 11.2114 | 11.97213 | [13 empty] | 26.7309 | -0.08236825 | 25 | 0 | 26.74203 | -0.02457678
7196 | 2021/04/01 09:55:14 | 73604.0988 | 192.0006 | 1 | 9 | 2 | 0 | 0 | -0.72686 | 4.050773 | -2.944345 | 2.936241 | 3.22999 | 11.2114 | 11.97376 |  | -5.887269e-05 | [11 empty] | 26.84779 | -0.05418062 | 25 | 0 | 26.806 | 0.0636369
7197 | 2021/04/01 09:55:16 | 73606.0997 | 194.0015 | 1 | 9 | 2 | 0 | 0 | -0.7269363 | 4.050775 | -2.944655 | 2.936241 | 3.230393 | 11.2114 | 11.97539 | [13 empty] | 26.9909 | 0.05154073 | 25 | 0 | 26.7215 | 0.1094097
7198 | 2021/04/01 09:55:18 | 73608.099 | 196.0008 | 1 | 9 | 2 | 0 | 0 | -0.7267075 | 4.050778 | -2.943731 | 2.936241 | 3.230796 | 11.2114 | 11.97703 | [13 empty] | 26.95678 | 0.08642375 | 25 | 0 | 26.53792 | 0.01529932
7199 | 2021/04/01 09:55:20 | 73610.0989 | 198.0007 | 1 | 9 | 2 | 0 | 0 | -0.7266693 | 4.050386 | -2.943291 | 2.936241 | 3.231199 | 11.2114 | 11.97866 | [13 empty] | 26.69134 | -0.01389384 | 25 | 0 | 26.45736 | -0.08061826
7200 | 2021/04/01 09:55:22 | 73612.099 | 200.0008 | 1 | 9 | 2 | 0 | 0 | -0.7268219 | 4.050542 | -2.944023 | 2.936241 | 3.231603 | 11.2114 | 11.98029 | [13 empty] | 26.65479 | -0.09589016 | 25 | 0 | 26.84873 | 0.1223034
7201 | 2021/04/01 09:55:24 | 73614.0982 | 202 | 1 | 9 | 2 | 0 | 0 | -0.7271729 | 4.050228 | -2.945216 | 2.936241 | 3.232006 | 11.2114 | 11.98193 | [13 empty] | 26.93671 | 0.08809865 | 25 | 0 | 26.50359 | -0.06087244
7202 | 2021/04/01 09:55:26 | 73616.099 | 204.0008 | 1 | 9 | 2 | 0 | 0 | -0.7266541 | 4.050323 | -2.943184 | 2.936241 | 3.232409 | 11.2114 | 11.98356 |  | -5.950192e-05 | [11 empty] | 26.62321 | -0.1068568 | 25 | 0 | 26.43192 | -0.1180154
7203 | 2021/04/01 09:55:28 | 73618.0992 | 206.001 | 1 | 9 | 2 | 0 | 0 | -0.7266541 | 4.050213 | -2.943104 | 2.936241 | 3.232813 | 11.2114 | 11.98519 | [13 empty] | 26.71262 | -0.05113006 | 25 | 0 | 26.79177 | 0.1134187
7204 | 2021/04/01 09:55:30 | 73620.0984 | 208.0002 | 1 | 9 | 2 | 0 | 0 | -0.7268829 | 4.049913 | -2.943813 | 2.936241 | 3.233216 | 11.2114 | 11.98683 | [13 empty] | 27.05672 | 0.1347691 | 25 | 0 | 26.65929 | 0.05032837
7205 | 2021/04/01 09:55:32 | 73622.0984 | 210.0002 | 1 | 9 | 2 | 0 | 0 | -0.7267609 | 4.050007 | -2.943387 | 2.936241 | 3.233619 | 11.2114 | 11.98846 | [13 empty] | 26.7807 | -0.01471817 | 25 | 0 | 26.60771 | 0.04182339
7206 | 2021/04/01 09:55:34 | 73624.0983 | 212.0001 | 1 | 9 | 2 | 0 | 0 | -0.7266464 | 4.050103 | -2.942993 | 2.936241 | 3.234022 | 11.2114 | 11.99009 | [13 empty] | 26.85889 | 0.06498277 | 25 | 0 | 26.80998 | 0.04279137
7207 | 2021/04/01 09:55:36 | 73626.0984 | 214.0002 | 1 | 9 | 2 | 0 | 0 | -0.7267075 | 4.049981 | -2.943152 | 2.936241 | 3.234426 | 11.2114 | 11.99173 | [13 empty] | 26.95852 | 0.008744001 | 25 | 0 | 26.54677 | -0.08467078
7208 | 2021/04/01 09:55:38 | 73628.0984 | 216.0002 | 1 | 9 | 2 | 0 | 0 | -0.7268448 | 4.0499 | -2.943649 | 2.936241 | 3.234829 | 11.2114 | 11.99336 |  | -2.924072e-05 | [11 empty] | 26.63081 | -0.07570982 | 25 | 0 | 26.49647 | 0.01320839
7209 | 2021/04/01 09:55:40 | 73630.0992 | 218.001 | 1 | 9 | 2 | 0 | 0 | -0.7264633 | 4.049836 | -2.942057 | 2.936241 | 3.235232 | 11.2114 | 11.99499 | [13 empty] | 26.75705 | 0.07210791 | 25 | 0 | 26.80062 | 0.109973
7210 | 2021/04/01 09:55:42 | 73632.0992 | 220.001 | 1 | 9 | 2 | 0 | 0 | -0.7265701 | 4.049697 | -2.942389 | 2.936241 | 3.235636 | 11.2114 | 11.99662 | [13 empty] | 26.98379 | 0.05796432 | 25 | 0 | 26.41816 | -0.04878759
7211 | 2021/04/01 09:55:44 | 73634.0992 | 222.001 | 1 | 9 | 2 | 0 | 0 | -0.7269363 | 4.049385 | -2.943645 | 2.936241 | 3.236039 | 11.2114 | 11.99826 | [13 empty] | 26.64681 | -0.07698536 | 25 | 0 | 26.64058 | -0.07920802
7212 | 2021/04/01 09:55:46 | 73636.0993 | 224.0011 | 1 | 9 | 2 | 0 | 0 | -0.7267914 | 4.049579 | -2.943199 | 2.936241 | 3.236442 | 11.2114 | 11.99989 | [13 empty] | 26.91489 | -0.01836121 | 25 | 0 | 26.78063 | 0.0616771
7213 | 2021/04/01 09:55:48 | 73638.0985 | 226.0003 | 1 | 9 | 2 | 0 | 0 | -0.7268219 | 4.049406 | -2.943197 | 2.936241 | 3.236845 | 11.2114 | 12.00152 | [13 empty] | 26.88734 | 0.08713841 | 25 | 0 | 26.41146 | 0.009329319
7214 | 2021/04/01 09:55:50 | 73640.0984 | 228.0002 | 1 | 9 | 2 | 0 | 0 | -0.7266693 | 4.049462 | -2.94262 | 2.936241 | 3.237248 | 11.2114 | 12.00316 |  | -3.018932e-05 | [11 empty] | 26.66822 | 0.003095865 | 25 | 0 | 26.45559 | -0.06585181
7215 | 2021/04/01 09:55:52 | 73642.0986 | 230.0004 | 1 | 9 | 2 | 0 | 0 | -0.7267609 | 4.049116 | -2.942739 | 2.936241 | 3.237652 | 11.2114 | 12.00479 | [13 empty] | 26.76512 | -0.07806301 | 25 | 0 | 26.71708 | 0.08171618
7216 | 2021/04/01 09:55:54 | 73644.0995 | 232.0013 | 1 | 9 | 2 | 0 | 0 | -0.7269211 | 4.049352 | -2.943559 | 2.936241 | 3.238055 | 11.2114 | 12.00642 | [13 empty] | 26.74907 | -0.005016923 | 25 | 0 | 26.34426 | -0.1451361
7217 | 2021/04/01 09:55:56 | 73646.0994 | 234.0012 | 1 | 9 | 2 | 0 | 0 | -0.7267456 | 4.049256 | -2.942779 | 2.936241 | 3.238459 | 11.2114 | 12.00806 | [13 empty] | 26.61657 | -0.1168448 | 25 | 0 | 26.56765 | -0.01236796
7218 | 2021/04/01 09:55:58 | 73648.0987 | 236.0005 | 1 | 9 | 2 | 0 | 0 | -0.7268448 | 4.049043 | -2.943026 | 2.936241 | 3.238862 | 11.2114 | 12.00969 | [13 empty] | 26.89182 | 0.04543602 | 25 | 0 | 26.8358 | 0.1477581
7219 | 2021/04/01 09:56:00 | 73650.0995 | 238.0013 | 1 | 9 | 2 | 0 | 0 | -0.726387 | 4.04904 | -2.94117 | 2.936241 | 3.239265 | 11.2114 | 12.01132 | [13 empty] | 26.93847 | 0.09586453 | 25 | 0 | 26.484 | -0.0553298
7220 | 2021/04/01 09:56:02 | 73652.0994 | 240.0012 | 1 | 9 | 2 | 0 | 0 | -0.7267838 | 4.048855 | -2.942642 | 2.936241 | 3.239669 | 11.2114 | 12.01296 |  | -6.258317e-05 | [11 empty] | 26.63306 | -0.1033562 | 25 | 0 | 26.74731 | 0.08353174
7221 | 2021/04/01 09:56:04 | 73654.0995 | 242.0013 | 1 | 9 | 2 | 0 | 0 | -0.7266922 | 4.048667 | -2.942135 | 2.936241 | 3.240072 | 11.2114 | 12.01459 | [13 empty] | 27.01358 | 0.05917549 | 25 | 0 | 26.65881 | -0.03422618
7222 | 2021/04/01 09:56:06 | 73656.0987 | 244.0005 | 1 | 9 | 2 | 0 | 0 | -0.7269974 | 4.048626 | -2.943341 | 2.936241 | 3.240475 | 11.2114 | 12.01622 | [13 empty] | 26.6935 | -0.07684052 | 25 | 0 | 26.35985 | -0.05905569
7223 | 2021/04/01 09:56:08 | 73658.0986 | 246.0004 | 1 | 9 | 2 | 0 | 0 | -0.7267303 | 4.048556 | -2.942208 | 2.936241 | 3.240878 | 11.2114 | 12.01785 | [13 empty] | 26.65432 | -0.00459373 | 25 | 0 | 26.71924 | 0.07990777
7224 | 2021/04/01 09:56:10 | 73660.0988 | 248.0006 | 1 | 9 | 2 | 0 | 0 | -0.726944 | 4.048644 | -2.943137 | 2.936241 | 3.241282 | 11.2114 | 12.01949 | [13 empty] | 26.97004 | 0.06308258 | 25 | 0 | 26.59389 | -0.04144371
7225 | 2021/04/01 09:56:12 | 73662.0987 | 250.0005 | 1 | 9 | 2 | 0 | 0 | -0.7269745 | 4.048882 | -2.943434 | 2.936241 | 3.241685 | 11.2114 | 12.02112 | [13 empty] | 26.66327 | -0.07963955 | 25 | 0 | 26.67127 | -0.05074024
7226 | 2021/04/01 09:56:14 | 73664.0988 | 252.0006 | 1 | 9 | 2 | 0 | 0 | -0.7264938 | 4.048579 | -2.941268 | 2.936241 | 3.242088 | 11.2114 | 12.02275 |  | -2.102066e-05 | [11 empty] | 27.01853 | 0.02459288 | 25 | 0 | 26.84162 | 0.1113325
7227 | 2021/04/01 09:56:16 | 73666.0996 | 254.0014 | 1 | 9 | 2 | 0 | 0 | -0.7266464 | 4.048607 | -2.941906 | 2.936241 | 3.242492 | 11.2114 | 12.02439 | [13 empty] | 26.80733 | 0.07755399 | 25 | 0 | 26.41681 | -0.02919137
7228 | 2021/04/01 09:56:18 | 73668.0987 | 256.0005 | 1 | 9 | 2 | 0 | 0 | -0.7267838 | 4.04855 | -2.942421 | 2.936241 | 3.242895 | 11.2114 | 12.02602 | [13 empty] | 26.60811 | -0.0911808 | 25 | 0 | 26.68015 | -0.07561207
7229 | 2021/04/01 09:56:20 | 73670.0987 | 258.0005 | 1 | 9 | 2 | 0 | 0 | -0.7268982 | 4.048186 | -2.942619 | 2.936241 | 3.243298 | 11.2114 | 12.02765 | [13 empty] | 26.93136 | -0.01488209 | 25 | 0 | 26.81845 | 0.07404983
7230 | 2021/04/01 09:56:22 | 73672.0982 | 260 | 1 | 9 | 2 | 0 | 0 | -0.7269745 | 4.048314 | -2.943021 | 2.936241 | 3.243701 | 11.2114 | 12.02928 | [13 empty] | 26.81709 | 0.06808341 | 25 | 0 | 26.50047 | -0.09937048
7231 | 2021/04/01 09:56:24 | 73674.0989 | 262.0007 | 1 | 9 | 2 | 0 | 0 | -0.7267303 | 4.048043 | -2.941836 | 2.936241 | 3.244105 | 11.2114 | 12.03092 | [13 empty] | 26.79935 | -0.005543828 | 25 | 0 | 26.84292 | 0.1301068
7232 | 2021/04/01 09:56:26 | 73676.0982 | 264 | 1 | 9 | 2 | 0 | 0 | -0.7268677 | 4.048115 | -2.942444 | 2.936241 | 3.244508 | 11.2114 | 12.03255 |  | -6.385489e-05 | [11 empty] | 26.99632 | 0.1304847 | 25 | 0 | 26.58461 | -0.0006765127
7233 | 2021/04/01 09:56:28 | 73678.0987 | 266.0005 | 1 | 9 | 2 | 0 | 0 | -0.726593 | 4.048165 | -2.941368 | 2.936241 | 3.244912 | 11.2114 | 12.03418 | [13 empty] | 26.56276 | -0.1131147 | 25 | 0 | 26.50671 | -0.09089887
7234 | 2021/04/01 09:56:30 | 73680.099 | 268.0008 | 1 | 9 | 2 | 0 | 0 | -0.7267303 | 4.048079 | -2.941862 | 2.936241 | 3.245315 | 11.2114 | 12.03582 | [13 empty] | 26.90562 | 0.05282462 | 25 | 0 | 26.86383 | 0.1395726
7235 | 2021/04/01 09:56:32 | 73682.0983 | 270.0001 | 1 | 9 | 2 | 0 | 0 | -0.7269745 | 4.04795 | -2.942756 | 2.936241 | 3.245718 | 11.2114 | 12.03745 | [13 empty] | 26.85448 | -0.0776583 | 25 | 0 | 26.48271 | -0.02874851
7236 | 2021/04/01 09:56:34 | 73684.0983 | 272.0001 | 1 | 9 | 2 | 0 | 0 | -0.7270737 | 4.047905 | -2.943125 | 2.936241 | 3.246121 | 11.2114 | 12.03908 | [13 empty] | 26.79487 | 0.03638446 | 25 | 0 | 26.79576 | 0.0742209
7237 | 2021/04/01 09:56:36 | 73686.0991 | 274.0009 | 1 | 9 | 2 | 0 | 0 | -0.7268219 | 4.047821 | -2.942045 | 2.936241 | 3.246525 | 11.2114 | 12.04071 |  |  |  |  | 0 | [8 empty] | 26.85535 | 0.01809061 | 25 | 0 | 26.4364 | -0.06420553
7238 | 2021/04/01 09:56:38 | 73688.0998 | 276.0016 | 1 | 9 | 2 | 0 | 0 | -0.7269211 | 4.047737 | -2.942385 | 2.936241 | 3.246928 | 11.2114 | 12.04235 |  | -3.232098e-05 |  | 0 | [9 empty] | 26.55964 | -0.04983902 | 25 | 0 | 26.63881 | 0.05685389
7239 | 2021/04/01 09:56:40 | 73690.0984 | 278.0002 | 1 | 9 | 2 | 0 | 0 | -0.7268219 | 4.047855 | -2.94207 | 2.936241 | 3.247332 | 11.2114 | 12.04398 | [13 empty] | 26.95717 | 0.09379506 | 25 | 0 | 26.75178 | 0.02934277
7240 | 2021/04/01 09:56:42 | 73692.0983 | 280.0001 | 1 | 9 | 2 | 0 | 0 | -0.7269745 | 4.047585 | -2.942491 | 2.936241 | 3.247735 | 11.2114 | 12.04561 | [13 empty] | 26.7385 | -0.07730603 | 25 | 0 | 26.53248 | -0.1017582
7241 | 2021/04/01 09:56:44 | 73694.0982 | 282 | 1 | 9 | 2 | 0 | 0 | -0.7270508 | 4.04732 | -2.942607 | 2.936241 | 3.248138 | 11.2114 | 12.04724 | [13 empty] | 26.94919 | 0.001247525 | 25 | 0 | 26.7936 | 0.08130014
7242 | 2021/04/01 09:56:46 | 73696.0992 | 284.001 | 1 | 9 | 2 | 0 | 0 | -0.7271271 | 4.047364 | -2.942948 | 2.936241 | 3.248542 | 11.2114 | 12.04888 | [13 empty] | 26.84337 | 0.07684231 | 25 | 0 | 26.41729 | -0.00987649
7243 | 2021/04/01 09:56:48 | 73698.0983 | 286.0001 | 1 | 9 | 2 | 0 | 0 | -0.7264557 | 4.04733 | -2.940206 | 2.936241 | 3.248945 | 11.2114 | 12.05051 | [13 empty] | 26.57166 | -0.0737977 | 25 | 0 | 26.57966 | -0.0693506
7244 | 2021/04/01 09:56:50 | 73700.0984 | 288.0002 | 1 | 9 | 2 | 0 | 0 | -0.7268448 | 4.047265 | -2.941734 | 2.936241 | 3.249348 | 11.2114 | 12.05214 |  | -6.179298e-05 | [11 empty] | 26.90211 | -0.04124641 | 25 | 0 | 26.82476 | 0.06767869
7245 | 2021/04/01 09:56:52 | 73702.0983 | 290.0001 | 1 | 9 | 2 | 0 | 0 | -0.726944 | 4.047602 | -2.94238 | 2.936241 | 3.249752 | 11.2114 | 12.05377 |  |  |  | 5.354237 | [9 empty] | 26.59877 | -0.09479463 | 25 | 0 | 26.36475 | -0.1437533
7246 | 2021/04/01 09:56:54 | 73704.0985 | 292.0003 | 1 | 9 | 2 | 0 | 0 | -0.7269211 | 4.047104 | -2.941925 | 2.936241 | 3.250155 | 11.2114 | 12.05541 | [13 empty] | 26.69359 | -0.07000864 | 25 | 0 | 26.8012 | 0.09007394
7247 | 2021/04/01 09:56:56 | 73706.0984 | 294.0002 | 1 | 9 | 2 | 0 | 0 | -0.7266083 | 4.047183 | -2.940717 | 2.936241 | 3.250558 | 11.2114 | 12.05704 | [13 empty] | 26.99897 | 0.1251924 | 25 | 0 | 26.70823 | 0.06964684
7248 | 2021/04/01 09:56:58 | 73708.0993 | 296.0011 | 1 | 9 | 2 | 0 | 0 | -0.7268219 | 4.046955 | -2.941416 | 2.936241 | 3.250962 | 11.2114 | 12.05867 | [13 empty] | 26.73267 | -0.02196074 | 25 | 0 | 26.38482 | -0.1398355
7249 | 2021/04/01 09:57:00 | 73710.0985 | 298.0003 | 1 | 9 | 2 | 0 | 0 | -0.7268295 | 4.046872 | -2.941386 | 2.936241 | 3.251365 | 11.2114 | 12.0603 | [13 empty] | 26.61922 | -0.1168728 | 25 | 0 | 26.7055 | 0.02318382
7250 | 2021/04/01 09:57:02 | 73712.0987 | 300.0005 | 1 | 9 | 2 | 0 | 0 | -0.72686 | 4.046835 | -2.941482 | 2.936241 | 3.251768 | 11.2114 | 12.06193 |  | -7.380878e-05 | [11 empty] | 26.88428 | 0.008069873 | 25 | 0 | 26.47959 | -0.08089244
7251 | 2021/04/01 09:57:04 | 73714.0986 | 302.0004 | 1 | 9 | 2 | 0 | 0 | -0.7273102 | 4.046919 | -2.943365 | 2.936241 | 3.252171 | 11.2114 | 12.06357 | [13 empty] | 26.58676 | -0.06932378 | 25 | 0 | 26.63034 | 0.03514647
7252 | 2021/04/01 09:57:06 | 73716.0986 | 304.0004 | 1 | 9 | 2 | 0 | 0 | -0.7266693 | 4.046632 | -2.940563 | 2.936241 | 3.252575 | 11.2114 | 12.0652 | [13 empty] | 27.01766 | 0.08948863 | 25 | 0 | 26.84075 | 0.05173683
7253 | 2021/04/01 09:57:08 | 73718.0987 | 306.0005 | 1 | 9 | 2 | 0 | 0 | -0.7269363 | 4.046654 | -2.94166 | 2.936241 | 3.252978 | 11.2114 | 12.06683 | [13 empty] | 26.81228 | -0.01132905 | 25 | 0 | 26.46448 | -0.05579591
7254 | 2021/04/01 09:57:10 | 73720.0987 | 308.0005 | 1 | 9 | 2 | 0 | 0 | -0.72686 | 4.046777 | -2.94144 | 2.936241 | 3.253381 | 11.2114 | 12.06846 | [13 empty] | 26.66686 | -0.0369519 | 25 | 0 | 26.75314 | 0.0564009
7255 | 2021/04/01 09:57:12 | 73722.0987 | 310.0005 | 1 | 9 | 2 | 0 | 0 | -0.7269211 | 4.046758 | -2.941674 | 2.936241 | 3.253785 | 11.2114 | 12.0701 | [13 empty] | 26.89667 | 0.08003414 | 25 | 0 | 26.47064 | 0.008898377
7256 | 2021/04/01 09:57:14 | 73724.0994 | 312.0012 | 1 | 9 | 2 | 0 | 0 | -0.7267685 | 4.046692 | -2.941008 | 2.936241 | 3.254189 | 11.2114 | 12.07173 |  | -1.83326e-05 | [11 empty] | 26.59348 | -0.05571187 | 25 | 0 | 26.63707 | -0.0712657
7257 | 2021/04/01 09:57:16 | 73726.0986 | 314.0004 | 1 | 9 | 2 | 0 | 0 | -0.7263565 | 4.046738 | -2.939374 | 2.936241 | 3.254591 | 11.2114 | 12.07336 | [13 empty] | 26.9256 | -0.02249539 | 25 | 0 | 26.87671 | 0.07309377
7258 | 2021/04/01 09:57:18 | 73728.0987 | 316.0005 | 1 | 9 | 2 | 0 | 0 | -0.7267609 | 4.046279 | -2.940677 | 2.936241 | 3.254994 | 11.2114 | 12.07499 | [13 empty] | 26.84914 | 0.08324265 | 25 | 0 | 26.45865 | -0.01904368
7259 | 2021/04/01 09:57:20 | 73730.0987 | 318.0005 | 1 | 9 | 2 | 0 | 0 | -0.7269058 | 4.046238 | -2.941234 | 2.936241 | 3.255398 | 11.2114 | 12.07662 | [13 empty] | 26.58141 | -0.08116186 | 25 | 0 | 26.68192 | -0.06558657
7260 | 2021/04/01 09:57:22 | 73732.0996 | 320.0014 | 1 | 9 | 2 | 0 | 0 | -0.7264252 | 4.046247 | -2.939296 | 2.936241 | 3.255801 | 11.2114 | 12.07825 | [13 empty] | 26.87087 | 0.09045601 | 25 | 0 | 26.45905 | -0.06964862
7261 | 2021/04/01 09:57:24 | 73734.0989 | 322.0007 | 1 | 9 | 2 | 0 | 0 | -0.7268982 | 4.046144 | -2.941135 | 2.936241 | 3.256204 | 11.2114 | 12.07988 | [13 empty] | 26.6006 | -0.1212913 | 25 | 0 | 26.65842 | -0.03904462
7262 | 2021/04/01 09:57:26 | 73736.0996 | 324.0014 | 1 | 9 | 2 | 0 | 0 | -0.7270126 | 4.046096 | -2.941563 | 2.936241 | 3.256607 | 11.2114 | 12.08152 |  | -1.770279e-05 | [11 empty] | 26.94472 | 0.08060753 | 25 | 0 | 26.80335 | 0.1362461
7263 | 2021/04/01 09:57:28 | 73738.0982 | 326 | 1 | 9 | 2 | 0 | 0 | -0.7267456 | 4.046096 | -2.940482 | 2.936241 | 3.25701 | 11.2114 | 12.08315 | [13 empty] | 26.77176 | 0.0255549 | 25 | 0 | 26.40969 | -0.1256651
7264 | 2021/04/01 09:57:30 | 73740.099 | 328.0008 | 1 | 9 | 2 | 0 | 0 | -0.72715 | 4.045992 | -2.942043 | 2.936241 | 3.257414 | 11.2114 | 12.08478 | [13 empty] | 26.70734 | -0.08903325 | 25 | 0 | 26.77226 | 0.05102098
7265 | 2021/04/01 09:57:32 | 73742.0989 | 330.0007 | 1 | 9 | 2 | 0 | 0 | -0.7270203 | 4.045923 | -2.941468 | 2.936241 | 3.257817 | 11.2114 | 12.08641 | [13 empty] | 26.80198 | -0.04450381 | 25 | 0 | 26.40434 | -0.09343088
7266 | 2021/04/01 09:57:34 | 73744.0988 | 332.0006 | 1 | 9 | 2 | 0 | 0 | -0.7267303 | 4.046012 | -2.94036 | 2.936241 | 3.25822 | 11.2114 | 12.08804 | [13 empty] | 26.55958 | -0.05875528 | 25 | 0 | 26.63875 | 0.05238175
7267 | 2021/04/01 09:57:36 | 73746.0997 | 334.0015 | 1 | 9 | 2 | 0 | 0 | -0.7267838 | 4.045744 | -2.940381 | 2.936241 | 3.258623 | 11.2114 | 12.08967 | [13 empty] | 27.00383 | 0.08630991 | 25 | 0 | 26.74155 | 0.02407908
7268 | 2021/04/01 09:57:38 | 73748.099 | 336.0008 | 1 | 9 | 2 | 0 | 0 | -0.7271881 | 4.04579 | -2.94205 | 2.936241 | 3.259027 | 11.2114 | 12.0913 |  | -3.137008e-05 | [11 empty] | 26.70956 | -0.05196452 | 25 | 0 | 26.45424 | -0.06752431
7269 | 2021/04/01 09:57:40 | 73750.0997 | 338.0015 | 1 | 9 | 2 | 0 | 0 | -0.7268982 | 4.045639 | -2.940768 | 2.936241 | 3.25943 | 11.2114 | 12.09294 | [13 empty] | 26.78112 | 0.01945615 | 25 | 0 | 26.87449 | 0.08618712
7270 | 2021/04/01 09:57:42 | 73752.0991 | 340.0009 | 1 | 9 | 2 | 0 | 0 | -0.7269821 | 4.045638 | -2.941106 | 2.936241 | 3.259833 | 11.2114 | 12.09457 | [13 empty] | 26.6811 | 0.01960993 | 25 | 0 | 26.46136 | -0.05823076
7271 | 2021/04/01 09:57:44 | 73754.099 | 342.0008 | 1 | 9 | 2 | 0 | 0 | -0.7268829 | 4.045552 | -2.940643 | 2.936241 | 3.260237 | 11.2114 | 12.0962 | [13 empty] | 26.85986 | -0.05430043 | 25 | 0 | 26.88208 | 0.04349351
7272 | 2021/04/01 09:57:46 | 73756.0984 | 344.0002 | 1 | 9 | 2 | 0 | 0 | -0.7269211 | 4.04551 | -2.940767 | 2.936241 | 3.26064 | 11.2114 | 12.09783 | [13 empty] | 26.87447 | 0.06724834 | 25 | 0 | 26.42705 | 0.002778172
7273 | 2021/04/01 09:57:48 | 73758.0984 | 346.0002 | 1 | 9 | 2 | 0 | 0 | -0.7267838 | 4.045193 | -2.939981 | 2.936241 | 3.261043 | 11.2114 | 12.09946 | [13 empty] | 26.65177 | -0.07476211 | 25 | 0 | 26.73092 | -0.05697191
7274 | 2021/04/01 09:57:50 | 73760.0983 | 348.0001 | 1 | 9 | 2 | 0 | 0 | -0.7268829 | 4.045349 | -2.940495 | 2.936241 | 3.261446 | 11.2114 | 12.10109 |  | -5.523851e-05 | [11 empty] | 27.02603 | 0.04069567 | 25 | 0 | 26.72819 | -0.08606017
7275 | 2021/04/01 09:57:52 | 73762.0992 | 350.001 | 1 | 9 | 2 | 0 | 0 | -0.7273865 | 4.045411 | -2.942577 | 2.936241 | 3.26185 | 11.2114 | 12.10273 | [13 empty] | 26.62682 | -0.1247537 | 25 | 0 | 26.68463 | -0.0136137
7276 | 2021/04/01 09:57:54 | 73764.0984 | 352.0002 | 1 | 9 | 2 | 0 | 0 | -0.726593 | 4.045194 | -2.93921 | 2.936241 | 3.262253 | 11.2114 | 12.10436 | [13 empty] | 27.02204 | 0.1115638 | 25 | 0 | 26.79534 | 0.1227397
7277 | 2021/04/01 09:57:56 | 73766.0993 | 354.0011 | 1 | 9 | 2 | 0 | 0 | -0.7270126 | 4.045073 | -2.940819 | 2.936241 | 3.262656 | 11.2114 | 12.10599 | [13 empty] | 26.68191 | -0.02280593 | 25 | 0 | 26.36962 | -0.1517975
7278 | 2021/04/01 09:57:58 | 73768.0993 | 356.0011 | 1 | 9 | 2 | 0 | 0 | -0.7267914 | 4.044956 | -2.939839 | 2.936241 | 3.263059 | 11.2114 | 12.10762 | [13 empty] | 26.75576 | -0.05709827 | 25 | 0 | 26.84913 | 0.1007545
7279 | 2021/04/01 09:58:00 | 73770.0982 | 358 | 1 | 9 | 2 | 0 | 0 | -0.7266159 | 4.044864 | -2.939062 | 2.936241 | 3.263462 | 11.2114 | 12.10925 |  | -0.0001144879 | [11 empty] | 26.95006 | 0.1022619 | 25 | 0 | 26.47472 | -0.0593245
7280 | 2021/04/01 09:58:02 | 73772.0985 | 360.0003 | 1 | 9 | 2 | 0 | 0 | -0.7267838 | 4.045013 | -2.93985 | 2.936241 | 3.263866 | 11.2114 | 12.11088 | [13 empty] | 26.8616 | 0.02818525 | 25 | 0 | 26.91227 | 0.07490277
7281 | 2021/04/01 09:58:04 | 73774.0994 | 362.0012 | 1 | 9 | 2 | 0 | 0 | -0.7267075 | 4.044827 | -2.939406 | 2.936241 | 3.264269 | 11.2114 | 12.11251 | [13 empty] | 26.89221 | 0.0181818 | 25 | 0 | 26.47328 | -0.09523988
7282 | 2021/04/01 09:58:06 | 73776.0986 | 364.0004 | 1 | 9 | 2 | 0 | 0 | -0.7267685 | 4.044808 | -2.939639 | 2.936241 | 3.264672 | 11.2114 | 12.11414 | [13 empty] | 26.62633 | -0.04207253 | 25 | 0 | 26.71972 | 0.04683137
7283 | 2021/04/01 09:58:08 | 73778.0993 | 366.0011 | 1 | 9 | 2 | 0 | 0 | -0.7268448 | 4.044715 | -2.93988 | 2.936241 | 3.265075 | 11.2114 | 12.11577 | [13 empty] | 27.04073 | 0.06891966 | 25 | 0 | 26.70733 | 0.004448891
7284 | 2021/04/01 09:58:10 | 73780.0992 | 368.001 | 1 | 9 | 2 | 0 | 0 | -0.7268829 | 4.044734 | -2.940048 | 2.936241 | 3.265479 | 11.2114 | 12.1174 | [13 empty] | 26.60186 | -0.07210374 | 25 | 0 | 26.79624 | -0.01874983
7285 | 2021/04/01 09:58:12 | 73782.0995 | 370.0013 | 1 | 9 | 2 | 0 | 0 | -0.7267838 | 4.044408 | -2.93941 | 2.936241 | 3.265882 | 11.2114 | 12.11904 |  | -4.148678e-05 | [11 empty] | 26.99002 | 0.07182896 | 25 | 0 | 26.55695 | 0.05409181
7286 | 2021/04/01 09:58:14 | 73784.0984 | 372.0002 | 1 | 9 | 2 | 0 | 0 | -0.7269363 | 4.044537 | -2.940121 | 2.936241 | 3.266285 | 11.2114 | 12.12066 | [13 empty] | 26.60234 | -0.03847837 | 25 | 0 | 26.66727 | -0.04069626
7287 | 2021/04/01 09:58:16 | 73786.0986 | 374.0004 | 1 | 9 | 2 | 0 | 0 | -0.7268219 | 4.044312 | -2.939495 | 2.936241 | 3.266688 | 11.2114 | 12.1223 | [13 empty] | 27.06917 | 0.06029129 | 25 | 0 | 26.73579 | 0.08480251
7288 | 2021/04/01 09:58:18 | 73788.0987 | 376.0005 | 1 | 9 | 2 | 0 | 0 | -0.7267838 | 4.044228 | -2.939279 | 2.936241 | 3.267091 | 11.2114 | 12.12393 | [13 empty] | 26.62858 | -0.03795207 | 25 | 0 | 26.55831 | -0.07352829
7289 | 2021/04/01 09:58:20 | 73790.0988 | 378.0006 | 1 | 9 | 2 | 0 | 0 | -0.7267609 | 4.044153 | -2.939132 | 2.936241 | 3.267494 | 11.2114 | 12.12556 | [13 empty] | 26.97889 | 0.006386042 | 25 | 0 | 26.54671 | -0.003623962
7290 | 2021/04/01 09:58:22 | 73792.0996 | 380.0014 | 1 | 9 | 2 | 0 | 0 | -0.7262268 | 4.044159 | -2.936977 | 2.936241 | 3.267897 | 11.2114 | 12.12719 | [13 empty] | 26.63792 | -0.106554 | 25 | 0 | 26.61746 | -0.05765855
7291 | 2021/04/01 09:58:24 | 73794.0986 | 382.0004 | 1 | 9 | 2 | 0 | 0 | -0.7264633 | 4.044248 | -2.937998 | 2.936241 | 3.2683 | 11.2114 | 12.12882 |  | -9.483006e-07 | [11 empty] | 27.00071 | 0.08488536 | 25 | 0 | 26.78822 | 0.1182914
7292 | 2021/04/01 09:58:26 | 73796.0986 | 384.0004 | 1 | 9 | 2 | 0 | 0 | -0.7263565 | 4.044242 | -2.937561 | 2.936241 | 3.268703 | 11.2114 | 12.13045 | [13 empty] | 26.76464 | 0.0008249283 | 25 | 0 | 26.43105 | -0.1259321
7293 | 2021/04/01 09:58:28 | 73798.0985 | 386.0003 | 1 | 9 | 2 | 0 | 0 | -0.72686 | 4.044113 | -2.939504 | 2.936241 | 3.269106 | 11.2114 | 12.13208 | [13 empty] | 26.69839 | -0.1011395 | 25 | 0 | 26.77043 | 0.05669653
7294 | 2021/04/01 09:58:30 | 73800.0988 | 388.0006 | 1 | 9 | 2 | 0 | 0 | -0.7267456 | 4.044038 | -2.938987 | 2.936241 | 3.26951 | 11.2114 | 12.13371 | [13 empty] | 27.02204 | 0.1300478 | 25 | 0 | 26.41993 | -0.08895278
7295 | 2021/04/01 09:58:32 | 73802.0989 | 390.0007 | 1 | 9 | 2 | 0 | 0 | -0.7270966 | 4.043926 | -2.940325 | 2.936241 | 3.269913 | 11.2114 | 12.13534 | [13 empty] | 26.63786 | -0.02444446 | 25 | 0 | 26.65298 | 0.05558252
7296 | 2021/04/01 09:58:34 | 73804.0995 | 392.0013 | 1 | 9 | 2 | 0 | 0 | -0.7265549 | 4.043594 | -2.937893 | 2.936241 | 3.270317 | 11.2114 | 12.13697 | [13 empty] | 27.00113 | 0.05235434 | 25 | 0 | 26.69616 | -0.02546787
7297 | 2021/04/01 09:58:36 | 73806.0988 | 394.0006 | 1 | 9 | 2 | 0 | 0 | -0.7265015 | 4.04368 | -2.93774 | 2.936241 | 3.27072 | 11.2114 | 12.1386 |  | -4.148506e-05 | [11 empty] | 26.70461 | -0.0579381 | 25 | 0 | 26.40657 | -0.03792703
7298 | 2021/04/01 09:58:38 | 73808.0997 | 396.0015 | 1 | 9 | 2 | 0 | 0 | -0.7267303 | 4.04357 | -2.938585 | 2.936241 | 3.271123 | 11.2114 | 12.14023 |  |  |  |  | 0 | [8 empty] | 26.79487 | 0.02027214 | 25 | 0 | 26.8171 | 0.0736618
7299 | 2021/04/01 09:58:40 | 73810.0989 | 398.0007 | 1 | 9 | 2 | 0 | 0 | -0.726593 | 4.043468 | -2.937956 | 2.936241 | 3.271526 | 11.2114 | 12.14186 | [13 empty] | 26.99138 | 0.03850281 | 25 | 0 | 26.41329 | -0.07492185
7300 | 2021/04/01 09:58:42 | 73812.0989 | 400.0007 | 1 | 9 | 2 | 0 | 0 | -0.7266846 | 4.043591 | -2.938415 | 2.936241 | 3.271929 | 11.2114 | 12.14349 | [13 empty] | 26.78464 | -0.08322418 | 25 | 0 | 26.8211 | 0.005676746
7301 | 2021/04/01 09:58:44 | 73814.0989 | 402.0007 | 1 | 9 | 2 | 0 | 0 | -0.7267609 | 4.043581 | -2.938717 | 2.936241 | 3.272332 | 11.2114 | 12.14512 | [13 empty] | 26.98826 | 0.07112682 | 25 | 0 | 26.5623 | 0.04893959
7302 | 2021/04/01 09:58:46 | 73816.0991 | 404.0009 | 1 | 9 | 2 | 0 | 0 | -0.7267075 | 4.043523 | -2.938458 | 2.936241 | 3.272736 | 11.2114 | 12.14675 | [13 empty] | 26.60363 | -0.06547391 | 25 | 0 | 26.52623 | -0.09438515
7303 | 2021/04/01 09:58:48 | 73818.0983 | 406.0001 | 1 | 9 | 2 | 0 | 0 | -0.7269211 | 4.043436 | -2.939259 | 2.936241 | 3.273139 | 11.2114 | 12.14838 |  | -4.235989e-05 | [11 empty] | 26.94247 | -0.03181338 | 25 | 0 | 26.83667 | 0.07489145
7304 | 2021/04/01 09:58:50 | 73820.0983 | 408.0001 | 1 | 9 | 2 | 0 | 0 | -0.7268295 | 4.043203 | -2.938719 | 2.936241 | 3.273542 | 11.2114 | 12.15001 | [13 empty] | 26.91267 | 0.07683337 | 25 | 0 | 26.46841 | -0.1150799
7305 | 2021/04/01 09:58:52 | 73822.0983 | 410.0001 | 1 | 9 | 2 | 0 | 0 | -0.7268295 | 4.043142 | -2.938675 | 2.936241 | 3.273945 | 11.2114 | 12.15164 |  |  |  | 0 | [9 empty] | 26.85799 | -0.01708865 | 25 | 0 | 26.85888 | 0.1296687
7306 | 2021/04/01 09:58:54 | 73824.0984 | 412.0002 | 1 | 9 | 2 | 0 | 0 | -0.7270966 | 4.043032 | -2.939675 | 2.936241 | 3.274349 | 11.2114 | 12.15327 | [13 empty] | 27.02246 | 0.1153159 | 25 | 0 | 26.56095 | -0.02028942
7307 | 2021/04/01 09:58:56 | 73826.0992 | 414.001 | 1 | 9 | 2 | 0 | 0 | -0.7266693 | 4.042918 | -2.937864 | 2.936241 | 3.274752 | 11.2114 | 12.1549 | [13 empty] | 26.61514 | -0.1414627 | 25 | 0 | 26.50215 | -0.1014888
7308 | 2021/04/01 09:58:58 | 73828.0992 | 416.001 | 1 | 9 | 2 | 0 | 0 | -0.7270355 | 4.042842 | -2.93929 | 2.936241 | 3.275155 | 11.2114 | 12.15653 | [13 empty] | 26.98739 | 0.04460096 | 25 | 0 | 26.86737 | 0.1424736
7309 | 2021/04/01 09:59:00 | 73830.0992 | 418.001 | 1 | 9 | 2 | 0 | 0 | -0.7267303 | 4.043142 | -2.938274 | 2.936241 | 3.275558 | 11.2114 | 12.15816 |  | -5.760878e-05 | [11 empty] | 26.89749 | 0.04233778 | 25 | 0 | 26.50176 | -0.03709674
7310 | 2021/04/01 09:59:02 | 73832.0984 | 420.0002 | 1 | 9 | 2 | 0 | 0 | -0.726593 | 4.04285 | -2.937507 | 2.936241 | 3.275961 | 11.2114 | 12.15979 | [13 empty] | 26.85841 | 0.05378306 | 25 | 0 | 26.86642 | 0.1138753
7311 | 2021/04/01 09:59:04 | 73834.0992 | 422.001 | 1 | 9 | 2 | 0 | 0 | -0.7268982 | 4.042767 | -2.93868 | 2.936241 | 3.276364 | 11.2114 | 12.16142 | [13 empty] | 27.01171 | 0.0169158 | 25 | 0 | 26.61425 | -0.0809449
7312 | 2021/04/01 09:59:06 | 73836.0983 | 424.0001 | 1 | 9 | 2 | 0 | 0 | -0.7269592 | 4.042838 | -2.938978 | 2.936241 | 3.276767 | 11.2114 | 12.16305 | [13 empty] | 26.68503 | -0.07389188 | 25 | 0 | 26.57918 | -0.01165867
7313 | 2021/04/01 09:59:08 | 73838.0985 | 426.0003 | 1 | 9 | 2 | 0 | 0 | -0.7267227 | 4.042603 | -2.937851 | 2.936241 | 3.277171 | 11.2114 | 12.16468 | [13 empty] | 26.97004 | 0.03373265 | 25 | 0 | 26.92826 | 0.05600035
7314 | 2021/04/01 09:59:10 | 73840.0991 | 428.0009 | 1 | 9 | 2 | 0 | 0 | -0.7269058 | 4.042508 | -2.938523 | 2.936241 | 3.277574 | 11.2114 | 12.16631 | [13 empty] | 26.97091 | 0.02363265 | 25 | 0 | 26.49689 | -0.06976843
7315 | 2021/04/01 09:59:12 | 73842.0993 | 430.0011 | 1 | 9 | 2 | 0 | 0 | -0.7269592 | 4.04207 | -2.93842 | 2.936241 | 3.277977 | 11.2114 | 12.16794 |  | -1.161649e-05 | [11 empty] | 26.92872 | -0.04289567 | 25 | 0 | 26.90116 | 0.04600406
7316 | 2021/04/01 09:59:14 | 73844.0983 | 432.0001 | 1 | 9 | 2 | 0 | 0 | -0.7268982 | 4.042401 | -2.938414 | 2.936241 | 3.27838 | 11.2114 | 12.16957 | [13 empty] | 27.05624 | 0.08987606 | 25 | 0 | 26.55918 | 0.03211796
7317 | 2021/04/01 09:59:16 | 73846.0994 | 434.0012 | 1 | 9 | 2 | 0 | 0 | -0.7269211 | 4.042064 | -2.938262 | 2.936241 | 3.278784 | 11.2114 | 12.1712 | [13 empty] | 26.66729 | -0.05849779 | 25 | 0 | 26.6326 | -0.07628381
7318 | 2021/04/01 09:59:18 | 73848.0994 | 436.0012 | 1 | 9 | 2 | 0 | 0 | -0.7272873 | 4.042174 | -2.939822 | 2.936241 | 3.279187 | 11.2114 | 12.17283 |  |  |  |  | 0.1758267 | [8 empty] | 27.01805 | -0.003169775 | 25 | 0 | 26.86248 | 0.09910822
7319 | 2021/04/01 09:59:20 | 73850.0992 | 438.001 | 1 | 9 | 2 | 0 | 0 | -0.7267303 | 4.042203 | -2.937591 | 2.936241 | 3.27959 | 11.2114 | 12.17446 |  |  |  | 5.927327 | [9 empty] | 26.8775 | 0.06417334 | 25 | 0 | 26.50223 | -0.1125771
7320 | 2021/04/01 09:59:22 | 73852.0985 | 440.0003 | 1 | 9 | 2 | 0 | 0 | -0.7265701 | 4.04229 | -2.937007 | 2.936241 | 3.279994 | 11.2114 | 12.1761 | [13 empty] | 26.87885 | 0.0004214048 | 25 | 0 | 26.85129 | 0.1382989
7321 | 2021/04/01 09:59:24 | 73854.0984 | 442.0002 | 1 | 9 | 2 | 0 | 0 | -0.7274246 | 4.042192 | -2.94039 | 2.936241 | 3.280397 | 11.2114 | 12.17772 |  | -3.801073e-05 | [11 empty] | 27.00295 | 0.1065928 | 25 | 0 | 26.52007 | -0.03346622
7322 | 2021/04/01 09:59:26 | 73856.0984 | 444.0002 | 1 | 9 | 2 | 0 | 0 | -0.7263031 | 4.042003 | -2.935719 | 2.936241 | 3.2808 | 11.2114 | 12.17935 | [13 empty] | 26.67888 | -0.1063669 | 25 | 0 | 26.65842 | -0.02413154
7323 | 2021/04/01 09:59:28 | 73858.0984 | 446.0002 | 1 | 9 | 2 | 0 | 0 | -0.7264023 | 4.041842 | -2.936003 | 2.936241 | 3.281203 | 11.2114 | 12.18098 | [13 empty] | 27.0509 | 0.07333934 | 25 | 0 | 26.80287 | 0.1267648
7324 | 2021/04/01 09:59:30 | 73860.0996 | 448.0014 | 1 | 9 | 2 | 0 | 0 | -0.7266159 | 4.041563 | -2.936664 | 2.936241 | 3.281606 | 11.2114 | 12.18261 | [13 empty] | 26.82156 | -0.07194042 | 25 | 0 | 26.61524 | 0.01695931
7325 | 2021/04/01 09:59:32 | 73862.0987 | 450.0005 | 1 | 9 | 2 | 0 | 0 | -0.7269363 | 4.041708 | -2.938064 | 2.936241 | 3.28201 | 11.2114 | 12.18424 | [13 empty] | 27.02693 | 0.07111669 | 25 | 0 | 26.84292 | 0.05561173
7326 | 2021/04/01 09:59:34 | 73864.0988 | 452.0006 | 1 | 9 | 2 | 0 | 0 | -0.7268066 | 4.041518 | -2.937402 | 2.936241 | 3.282413 | 11.2114 | 12.18587 | [13 empty] | 26.84019 | -0.05322754 | 25 | 0 | 26.39275 | -0.09548068
7327 | 2021/04/01 09:59:36 | 73866.0988 | 454.0006 | 1 | 9 | 2 | 0 | 0 | -0.7267838 | 4.041632 | -2.937393 | 2.936241 | 3.282816 | 11.2114 | 12.1875 |  | -4.851696e-05 | [11 empty] | 26.74865 | -0.01305997 | 25 | 0 | 26.79222 | 0.06919205
7328 | 2021/04/01 09:59:38 | 73868.0994 | 456.0012 | 1 | 9 | 2 | 0 | 0 | -0.7268295 | 4.04152 | -2.937496 | 2.936241 | 3.283219 | 11.2114 | 12.18913 | [13 empty] | 27.03131 | 0.07643938 | 25 | 0 | 26.61251 | -0.01694262
7329 | 2021/04/01 09:59:40 | 73870.0996 | 458.0014 | 1 | 9 | 2 | 0 | 0 | -0.7269745 | 4.04151 | -2.938075 | 2.936241 | 3.283623 | 11.2114 | 12.19076 | [13 empty] | 26.71749 | -0.07113278 | 25 | 0 | 26.74683 | -0.03556907
7330 | 2021/04/01 09:59:42 | 73872.0986 | 460.0004 | 1 | 9 | 2 | 0 | 0 | -0.7270203 | 4.041411 | -2.938188 | 2.936241 | 3.284026 | 11.2114 | 12.19239 | [13 empty] | 27.02819 | 0.0458163 | 25 | 0 | 26.65208 | 0.06587207
7331 | 2021/04/01 09:59:44 | 73874.0998 | 462.0016 | 1 | 9 | 2 | 0 | 0 | -0.72715 | 4.041315 | -2.938642 | 2.936241 | 3.284429 | 11.2114 | 12.19402 | [13 empty] | 26.67128 | -0.009992719 | 25 | 0 | 26.52272 | -0.07003427
7332 | 2021/04/01 09:59:46 | 73876.0997 | 464.0015 | 1 | 9 | 2 | 0 | 0 | -0.7268219 | 4.041219 | -2.937246 | 2.936241 | 3.284833 | 11.2114 | 12.19565 | [13 empty] | 26.92777 | -0.03013372 | 25 | 0 | 26.80774 | 0.06768167
7333 | 2021/04/01 09:59:48 | 73878.0996 | 466.0014 | 1 | 9 | 2 | 0 | 0 | -0.7266312 | 4.040921 | -2.936259 | 2.936241 | 3.285236 | 11.2114 | 12.19728 |  | -8.336244e-05 | [11 empty] | 26.86423 | 0.08158684 | 25 | 0 | 26.40969 | -0.01625001
7334 | 2021/04/01 09:59:50 | 73880.0989 | 468.0007 | 1 | 9 | 2 | 0 | 0 | -0.7266922 | 4.041139 | -2.936664 | 2.936241 | 3.285639 | 11.2114 | 12.19891 | [13 empty] | 26.94151 | 0.02415001 | 25 | 0 | 26.81438 | 0.1264644
7335 | 2021/04/01 09:59:52 | 73882.0989 | 470.0007 | 1 | 9 | 2 | 0 | 0 | -0.7268982 | 4.040895 | -2.937319 | 2.936241 | 3.286042 | 11.2114 | 12.20054 | [13 empty] | 26.88869 | 0.07034123 | 25 | 0 | 26.41993 | -0.08754253
7336 | 2021/04/01 09:59:54 | 73884.0987 | 472.0005 | 1 | 9 | 2 | 0 | 0 | -0.7266464 | 4.040809 | -2.936239 | 2.936241 | 3.286445 | 11.2114 | 12.20217 | [13 empty] | 26.6557 | -0.1086223 | 25 | 0 | 26.7064 | 0.03810167
7337 | 2021/04/01 09:59:56 | 73886.0987 | 474.0005 | 1 | 9 | 2 | 0 | 0 | -0.7269363 | 4.040839 | -2.937433 | 2.936241 | 3.286848 | 11.2114 | 12.2038 | [13 empty] | 27.01262 | 0.1093149 | 25 | 0 | 26.64362 | 0.05599976
7338 | 2021/04/01 09:59:58 | 73888.0989 | 476.0007 | 1 | 9 | 2 | 0 | 0 | -0.7270584 | 4.040754 | -2.937864 | 2.936241 | 3.287252 | 11.2114 | 12.20543 | [13 empty] | 26.65522 | -0.05848229 | 25 | 0 | 26.40699 | -0.1207709
7339 | 2021/04/01 10:00:00 | 73890.0991 | 478.0009 | 1 | 9 | 2 | 0 | 0 | -0.7267609 | 4.0407 | -2.936623 | 2.936241 | 3.287655 | 11.2114 | 12.20706 |  | -3.643206e-05 | [11 empty] | 26.99975 | 0.09269118 | 25 | 0 | 26.6592 | 0.01267314
7340 | 2021/04/01 10:00:02 | 73892.0983 | 480.0001 | 1 | 9 | 2 | 0 | 0 | -0.7266312 | 4.04077 | -2.93615 | 2.936241 | 3.288058 | 11.2114 | 12.20869 | [13 empty] | 26.6859 | -0.06739974 | 25 | 0 | 26.39497 | -0.05183756
7341 | 2021/04/01 10:00:04 | 73894.0983 | 482.0001 | 1 | 9 | 2 | 0 | 0 | -0.7265701 | 4.040287 | -2.935552 | 2.936241 | 3.288461 | 11.2114 | 12.21031 | [13 empty] | 26.87174 | 0.06906629 | 25 | 0 | 26.82995 | 0.102489
7342 | 2021/04/01 10:00:06 | 73896.099 | 484.0008 | 1 | 9 | 2 | 0 | 0 | -0.7263184 | 4.040355 | -2.934584 | 2.936241 | 3.288865 | 11.2114 | 12.21194 | [13 empty] | 26.87528 | -0.0004315376 | 25 | 0 | 26.39227 | -0.08495569
7343 | 2021/04/01 10:00:08 | 73898.0982 | 486 | 1 | 9 | 2 | 0 | 0 | -0.7266541 | 4.040307 | -2.935906 | 2.936241 | 3.289268 | 11.2114 | 12.21357 | [13 empty] | 26.613 | -0.04722536 | 25 | 0 | 26.69217 | 0.04613817
7344 | 2021/04/01 10:00:10 | 73900.0992 | 488.001 | 1 | 9 | 2 | 0 | 0 | -0.7264938 | 4.040176 | -2.935163 | 2.936241 | 3.289671 | 11.2114 | 12.2152 | [13 empty] | 26.83795 | 0.06237686 | 25 | 0 | 26.36202 | -0.02657413
7345 | 2021/04/01 10:00:12 | 73902.0992 | 490.001 | 1 | 9 | 2 | 0 | 0 | -0.7270355 | 4.039998 | -2.937222 | 2.936241 | 3.290075 | 11.2114 | 12.21683 |  | -3.848329e-05 | [11 empty] | 26.70908 | -0.0744617 | 25 | 0 | 26.78822 | -0.01444519
7346 | 2021/04/01 10:00:14 | 73904.0992 | 492.001 | 1 | 9 | 2 | 0 | 0 | -0.7266083 | 4.040036 | -2.935524 | 2.936241 | 3.290478 | 11.2114 | 12.21846 | [13 empty] | 26.96557 | 0.05612016 | 25 | 0 | 26.48265 | 0.03614843
7347 | 2021/04/01 10:00:16 | 73906.0992 | 494.001 | 1 | 9 | 2 | 0 | 0 | -0.7270966 | 4.040289 | -2.93768 | 2.936241 | 3.290881 | 11.2114 | 12.22009 | [13 empty] | 26.67566 | -0.06045759 | 25 | 0 | 26.67655 | -0.0448972
7348 | 2021/04/01 10:00:18 | 73908.0992 | 496.001 | 1 | 9 | 2 | 0 | 0 | -0.726532 | 4.039925 | -2.935135 | 2.936241 | 3.291284 | 11.2114 | 12.22172 | [13 empty] | 26.99441 | 0.06153047 | 25 | 0 | 26.53999 | 0.05491316
7349 | 2021/04/01 10:00:20 | 73910.0985 | 498.0003 | 1 | 9 | 2 | 0 | 0 | -0.7266159 | 4.040028 | -2.935549 | 2.936241 | 3.291687 | 11.2114 | 12.22335 | [13 empty] | 26.82242 | -0.0537461 | 25 | 0 | 26.80908 | 0.08409083
7350 | 2021/04/01 10:00:22 | 73912.0992 | 500.001 | 1 | 9 | 2 | 0 | 0 | -0.7264938 | 4.039888 | -2.934954 | 2.936241 | 3.29209 | 11.2114 | 12.22498 | [13 empty] | 26.90691 | 0.07001102 | 25 | 0 | 26.42393 | -0.07007837
7351 | 2021/04/01 10:00:24 | 73914.0993 | 502.0011 | 1 | 9 | 2 | 0 | 0 | -0.7266312 | 4.039719 | -2.935386 | 2.936241 | 3.292494 | 11.2114 | 12.22661 |  | -6.464196e-05 | [11 empty] | 26.77848 | -0.08068502 | 25 | 0 | 26.80071 | 0.04823923
7352 | 2021/04/01 10:00:26 | 73916.0985 | 504.0003 | 1 | 9 | 2 | 0 | 0 | -0.7263184 | 4.039619 | -2.93405 | 2.936241 | 3.292897 | 11.2114 | 12.22823 | [13 empty] | 26.97668 | 0.1104587 | 25 | 0 | 26.53648 | 0.005979538
7353 | 2021/04/01 10:00:28 | 73918.0984 | 506.0002 | 1 | 9 | 2 | 0 | 0 | -0.7267075 | 4.039417 | -2.935475 | 2.936241 | 3.293299 | 11.2114 | 12.22986 | [13 empty] | 26.59201 | -0.1392573 | 25 | 0 | 26.51461 | -0.09038329
7354 | 2021/04/01 10:00:30 | 73920.0994 | 508.0012 | 1 | 9 | 2 | 0 | 0 | -0.726593 | 4.039243 | -2.934886 | 2.936241 | 3.293703 | 11.2114 | 12.23149 | [13 empty] | 26.93041 | 0.04298091 | 25 | 0 | 26.45457 | -0.0370878
7355 | 2021/04/01 10:00:32 | 73922.0987 | 510.0005 | 1 | 9 | 2 | 0 | 0 | -0.7269745 | 4.039434 | -2.936566 | 2.936241 | 3.294106 | 11.2114 | 12.23312 | [13 empty] | 26.59474 | -0.1086622 | 25 | 0 | 26.54581 | -0.01087129
7356 | 2021/04/01 10:00:34 | 73924.0986 | 512.0004 | 1 | 9 | 2 | 0 | 0 | -0.7264786 | 4.03948 | -2.934596 | 2.936241 | 3.294509 | 11.2114 | 12.23475 | [13 empty] | 27.0194 | 0.07557094 | 25 | 0 | 26.81404 | 0.0467211
7357 | 2021/04/01 10:00:36 | 73926.0987 | 514.0005 | 1 | 9 | 2 | 0 | 0 | -0.726593 | 4.039177 | -2.934838 | 2.936241 | 3.294912 | 11.2114 | 12.23637 |  | -4.7417e-07 | [11 empty] | 26.81933 | -0.02388716 | 25 | 0 | 26.36475 | -0.07281125
7358 | 2021/04/01 10:00:38 | 73928.0994 | 516.0012 | 1 | 9 | 2 | 0 | 0 | -0.7264938 | 4.039321 | -2.934542 | 2.936241 | 3.295315 | 11.2114 | 12.238 | [13 empty] | 26.7086 | -0.04002929 | 25 | 0 | 26.7166 | 0.05779088
7359 | 2021/04/01 10:00:40 | 73930.0995 | 518.0013 | 1 | 9 | 2 | 0 | 0 | -0.7264786 | 4.039119 | -2.934334 | 2.936241 | 3.295718 | 11.2114 | 12.23963 | [13 empty] | 26.8923 | 0.07297218 | 25 | 0 | 26.4449 | -0.01151621
7360 | 2021/04/01 10:00:42 | 73932.0988 | 520.0006 | 1 | 9 | 2 | 0 | 0 | -0.7264175 | 4.03902 | -2.934015 | 2.936241 | 3.296121 | 11.2114 | 12.24126 | [13 empty] | 26.67704 | -0.06181717 | 25 | 0 | 26.7064 | -0.02180099
7361 | 2021/04/01 10:00:44 | 73934.0995 | 522.0013 | 1 | 9 | 2 | 0 | 0 | -0.7265778 | 4.038887 | -2.934566 | 2.936241 | 3.296525 | 11.2114 | 12.24289 | [13 empty] | 27.06023 | 0.04528582 | 25 | 0 | 26.72684 | 0.09425521
7362 | 2021/04/01 10:00:46 | 73936.0988 | 524.0006 | 1 | 9 | 2 | 0 | 0 | -0.72686 | 4.038926 | -2.935734 | 2.936241 | 3.296928 | 11.2114 | 12.24452 | [13 empty] | 26.73172 | 0.0269556 | 25 | 0 | 26.38386 | -0.07758021
7363 | 2021/04/01 10:00:48 | 73938.0994 | 526.0012 | 1 | 9 | 2 | 0 | 0 | -0.7266083 | 4.038725 | -2.934571 | 2.936241 | 3.297331 | 11.2114 | 12.24614 |  | 1.177405e-05 | [11 empty] | 26.77215 | -0.07112384 | 25 | 0 | 26.80861 | 0.1127261
7364 | 2021/04/01 10:00:50 | 73940.0996 | 528.0014 | 1 | 9 | 2 | 0 | 0 | -0.7267838 | 4.038449 | -2.935079 | 2.936241 | 3.297734 | 11.2114 | 12.24777 | [13 empty] | 26.74018 | -0.009991527 | 25 | 0 | 26.37097 | -0.1367623
7365 | 2021/04/01 10:00:52 | 73942.0996 | 530.0014 | 1 | 9 | 2 | 0 | 0 | -0.7262802 | 4.038717 | -2.93324 | 2.936241 | 3.298137 | 11.2114 | 12.2494 | [13 empty] | 26.81315 | -0.042485 | 25 | 0 | 26.84961 | 0.1064777
7366 | 2021/04/01 10:00:54 | 73944.0996 | 532.0014 | 1 | 9 | 2 | 0 | 0 | -0.7268829 | 4.038754 | -2.935701 | 2.936241 | 3.29854 | 11.2114 | 12.25103 | [13 empty] | 27.00647 | 0.1178163 | 25 | 0 | 26.53782 | -0.01112163
7367 | 2021/04/01 10:00:56 | 73946.0997 | 534.0015 | 1 | 9 | 2 | 0 | 0 | -0.7267838 | 4.03851 | -2.935124 | 2.936241 | 3.298944 | 11.2114 | 12.25266 | [13 empty] | 26.64994 | -0.1164126 | 25 | 0 | 26.61524 | -0.05196512
7368 | 2021/04/01 10:00:58 | 73948.0989 | 536.0007 | 1 | 9 | 2 | 0 | 0 | -0.7262497 | 4.038605 | -2.933036 | 2.936241 | 3.299346 | 11.2114 | 12.25428 | [13 empty] | 26.98778 | 0.07920325 | 25 | 0 | 26.53959 | -0.08484125
7369 | 2021/04/01 10:01:00 | 73950.099 | 538.0008 | 1 | 9 | 2 | 0 | 0 | -0.7267227 | 4.038229 | -2.934673 | 2.936241 | 3.29975 | 11.2114 | 12.25591 | [13 empty] | 26.60715 | -0.06905198 | 25 | 0 | 26.55822 | 0.006519556
7370 | 2021/04/01 10:01:02 | 73952.0989 | 540.0007 | 1 | 9 | 2 | 0 | 0 | -0.7267838 | 4.038215 | -2.934909 | 2.936241 | 3.300153 | 11.2114 | 12.25754 |  | -4.354136e-05 | [11 empty] | 27.02651 | 0.07167935 | 25 | 0 | 26.80693 | 0.02947509
7371 | 2021/04/01 10:01:04 | 73954.0988 | 542.0006 | 1 | 9 | 2 | 0 | 0 | -0.7267456 | 4.038023 | -2.934615 | 2.936241 | 3.300556 | 11.2114 | 12.25917 | [13 empty] | 26.74819 | -0.0528127 | 25 | 0 | 26.38611 | -0.08394182
7372 | 2021/04/01 10:01:06 | 73956.0989 | 544.0007 | 1 | 9 | 2 | 0 | 0 | -0.726387 | 4.03802 | -2.933165 | 2.936241 | 3.300959 | 11.2114 | 12.2608 | [13 empty] | 26.77305 | 0.007057786 | 25 | 0 | 26.79528 | 0.06264925
7373 | 2021/04/01 10:01:08 | 73958.0989 | 546.0007 | 1 | 9 | 2 | 0 | 0 | -0.7266464 | 4.037942 | -2.934156 | 2.936241 | 3.301362 | 11.2114 | 12.26243 | [13 empty] | 27.01046 | 0.04365504 | 25 | 0 | 26.43546 | -0.04530668
7374 | 2021/04/01 10:01:10 | 73960.099 | 548.0008 | 1 | 9 | 2 | 0 | 0 | -0.7266159 | 4.0379 | -2.934002 | 2.936241 | 3.301765 | 11.2114 | 12.26405 | [13 empty] | 26.77479 | -0.06850541 | 25 | 0 | 26.80414 | 0.004842281
7375 | 2021/04/01 10:01:12 | 73962.0998 | 550.0016 | 1 | 9 | 2 | 0 | 0 | -0.726532 | 4.038074 | -2.93379 | 2.936241 | 3.302169 | 11.2114 | 12.26568 | [13 empty] | 26.99225 | 0.08893788 | 25 | 0 | 26.55918 | 0.05119026
7376 | 2021/04/01 10:01:14 | 73964.0983 | 552.0001 | 1 | 9 | 2 | 0 | 0 | -0.7266083 | 4.037738 | -2.933854 | 2.936241 | 3.302571 | 11.2114 | 12.26731 |  | -1.801786e-05 | [11 empty] | 26.65792 | -0.05098939 | 25 | 0 | 26.65169 | -0.06654799
7377 | 2021/04/01 10:01:16 | 73966.099 | 554.0008 | 1 | 9 | 2 | 0 | 0 | -0.7268066 | 4.037788 | -2.934691 | 2.936241 | 3.302975 | 11.2114 | 12.26894 | [13 empty] | 26.98058 | 0.007615089 | 25 | 0 | 26.68983 | 0.06544411
7378 | 2021/04/01 10:01:18 | 73968.099 | 556.0008 | 1 | 9 | 2 | 0 | 0 | -0.7266846 | 4.037681 | -2.934121 | 2.936241 | 3.303378 | 11.2114 | 12.27056 | [13 empty] | 26.70638 | 0.01876533 | 25 | 0 | 26.65434 | -0.01109064
7379 | 2021/04/01 10:01:20 | 73970.0983 | 558.0001 | 1 | 9 | 2 | 0 | 0 | -0.7268677 | 4.037404 | -2.934659 | 2.936241 | 3.303781 | 11.2114 | 12.27219 |  |  |  | 0 | 0 | [8 empty] | 27.05711 | 0.1096022 | 25 | 0 | 26.74506 | 0.1007754
7380 | 2021/04/01 10:01:22 | 73972.0982 | 560 | 1 | 9 | 2 | 0 | 0 | -0.7269745 | 4.037343 | -2.935045 | 2.936241 | 3.304184 | 11.2114 | 12.27382 | [13 empty] | 26.69927 | -0.06321847 | 25 | 0 | 26.4653 | -0.1321673
7381 | 2021/04/01 10:01:24 | 73974.0985 | 562.0003 | 1 | 9 | 2 | 0 | 0 | -0.7265167 | 4.037183 | -2.933081 | 2.936241 | 3.304587 | 11.2114 | 12.27545 | [13 empty] | 26.86552 | -0.02779543 | 25 | 0 | 26.84508 | 0.1167297
7382 | 2021/04/01 10:01:26 | 73976.0984 | 564.0002 | 1 | 9 | 2 | 0 | 0 | -0.7268219 | 4.036975 | -2.934162 | 2.936241 | 3.30499 | 11.2114 | 12.27707 |  | -3.311314e-05 | [11 empty] | 26.88596 | 0.08197725 | 25 | 0 | 26.42432 | -0.07145762
7383 | 2021/04/01 10:01:28 | 73978.0993 | 566.0011 | 1 | 9 | 2 | 0 | 0 | -0.7265701 | 4.036917 | -2.933103 | 2.936241 | 3.305394 | 11.2114 | 12.2787 | [13 empty] | 26.72917 | -0.1086044 | 25 | 0 | 26.82149 | 0.08857131
7384 | 2021/04/01 10:01:30 | 73980.0985 | 568.0003 | 1 | 9 | 2 | 0 | 0 | -0.7267075 | 4.037028 | -2.933739 | 2.936241 | 3.305797 | 11.2114 | 12.28033 | [13 empty] | 26.89709 | -0.02463758 | 25 | 0 | 26.37851 | -0.1024842
7385 | 2021/04/01 10:01:32 | 73982.0993 | 570.0011 | 1 | 9 | 2 | 0 | 0 | -0.7268295 | 4.037051 | -2.934248 | 2.936241 | 3.3062 | 11.2114 | 12.28196 |  |  |  | 5.231723 | [9 empty] | 26.67215 | -0.06530344 | 25 | 0 | 26.68015 | 0.04583657
7386 | 2021/04/01 10:01:34 | 73984.0993 | 572.0011 | 1 | 9 | 2 | 0 | 0 | -0.7272491 | 4.03704 | -2.935934 | 2.936241 | 3.306603 | 11.2114 | 12.28358 | [13 empty] | 27.02333 | 0.08700192 | 25 | 0 | 26.63299 | 0.006973743
7387 | 2021/04/01 10:01:36 | 73986.0984 | 574.0002 | 1 | 9 | 2 | 0 | 0 | -0.7265396 | 4.036909 | -2.932974 | 2.936241 | 3.307006 | 11.2114 | 12.28521 | [13 empty] | 26.65072 | -0.06600142 | 25 | 0 | 26.34553 | -0.05711496
7388 | 2021/04/01 10:01:38 | 73988.0985 | 576.0003 | 1 | 9 | 2 | 0 | 0 | -0.7269058 | 4.036866 | -2.934421 | 2.936241 | 3.30741 | 11.2114 | 12.28684 |  | -2.196751e-05 | [11 empty] | 26.81843 | 0.02526939 | 25 | 0 | 26.67745 | 0.07422447
7389 | 2021/04/01 10:01:40 | 73990.0985 | 578.0003 | 1 | 9 | 2 | 0 | 0 | -0.7266541 | 4.036756 | -2.933325 | 2.936241 | 3.307813 | 11.2114 | 12.28847 | [13 empty] | 26.7135 | 0.05047262 | 25 | 0 | 26.37274 | -0.04294455
7390 | 2021/04/01 10:01:42 | 73992.0986 | 580.0004 | 1 | 9 | 2 | 0 | 0 | -0.7266922 | 4.036528 | -2.933313 | 2.936241 | 3.308216 | 11.2114 | 12.29009 | [13 empty] | 26.79574 | -0.0591594 | 25 | 0 | 26.77529 | 0.02530813
7391 | 2021/04/01 10:01:44 | 73994.0986 | 582.0004 | 1 | 9 | 2 | 0 | 0 | -0.725914 | 4.036282 | -2.929994 | 2.936241 | 3.308619 | 11.2114 | 12.29172 | [13 empty] | 27.01136 | 0.0885129 | 25 | 0 | 26.5356 | 0.06634593
7392 | 2021/04/01 10:01:46 | 73996.0995 | 584.0013 | 1 | 9 | 2 | 0 | 0 | -0.7267838 | 4.036343 | -2.933549 | 2.936241 | 3.309022 | 11.2114 | 12.29335 | [13 empty] | 26.65167 | -0.02071738 | 25 | 0 | 26.46039 | -0.08299172
7393 | 2021/04/01 10:01:48 | 73998.0986 | 586.0004 | 1 | 9 | 2 | 0 | 0 | -0.7267456 | 4.036173 | -2.933271 | 2.936241 | 3.309425 | 11.2114 | 12.29498 | [13 empty] | 26.86153 | -0.06279647 | 25 | 0 | 26.6864 | 0.07062733
7394 | 2021/04/01 10:01:50 | 74000.0987 | 588.0005 | 1 | 9 | 2 | 0 | 0 | -0.7268295 | 4.036297 | -2.9337 | 2.936241 | 3.309828 | 11.2114 | 12.2966 |  | -2.844855e-05 | [11 empty] | 26.7135 | -0.04626095 | 25 | 0 | 26.38698 | -0.1285684
7395 | 2021/04/01 10:01:52 | 74002.0986 | 590.0004 | 1 | 9 | 2 | 0 | 0 | -0.7266083 | 4.036129 | -2.932685 | 2.936241 | 3.310231 | 11.2114 | 12.29823 | [13 empty] | 26.73259 | -0.05722404 | 25 | 0 | 26.7477 | 0.1006502
7396 | 2021/04/01 10:01:54 | 74004.0986 | 592.0004 | 1 | 9 | 2 | 0 | 0 | -0.7270584 | 4.036032 | -2.934431 | 2.936241 | 3.310634 | 11.2114 | 12.29986 | [13 empty] | 27.02956 | 0.1368481 | 25 | 0 | 26.51824 | 0.005695224
7397 | 2021/04/01 10:01:56 | 74006.0987 | 594.0005 | 1 | 9 | 2 | 0 | 0 | -0.7265549 | 4.036325 | -2.932612 | 2.936241 | 3.311038 | 11.2114 | 12.30149 | [13 empty] | 26.6018 | -0.1000446 | 25 | 0 | 26.43898 | -0.09118557
7398 | 2021/04/01 10:01:58 | 74008.0987 | 596.0005 | 1 | 9 | 2 | 0 | 0 | -0.7266922 | 4.036035 | -2.932955 | 2.936241 | 3.311441 | 11.2114 | 12.30311 | [13 empty] | 26.98475 | 0.05169213 | 25 | 0 | 26.56095 | -0.02319813
7399 | 2021/04/01 10:02:00 | 74010.0988 | 598.0006 | 1 | 9 | 2 | 0 | 0 | -0.7266312 | 4.035603 | -2.932395 | 2.936241 | 3.311844 | 11.2114 | 12.30474 | [13 empty] | 26.61027 | -0.09173751 | 25 | 0 | 26.40474 | -0.04729092
7400 | 2021/04/01 10:02:02 | 74012.0988 | 600.0006 | 1 | 9 | 2 | 0 | 0 | -0.7266846 | 4.035657 | -2.93265 | 2.936241 | 3.312247 | 11.2114 | 12.30637 |  | -6.496128e-05 | [11 empty] | 26.98291 | 0.05389333 | 25 | 0 | 26.77754 | 0.06284356
7401 | 2021/04/01 10:02:04 | 74014.0995 | 602.0013 | 1 | 9 | 2 | 0 | 0 | -0.7267609 | 4.035316 | -2.93271 | 2.936241 | 3.312651 | 11.2114 | 12.30799 | [13 empty] | 26.81573 | -0.0353235 | 25 | 0 | 26.35402 | -0.09537578
7402 | 2021/04/01 10:02:06 | 74016.0991 | 604.0009 | 1 | 9 | 2 | 0 | 0 | -0.7268448 | 4.035423 | -2.933126 | 2.936241 | 3.313054 | 11.2114 | 12.30962 | [13 empty] | 26.71884 | -0.04292428 | 25 | 0 | 26.71261 | 0.05710959
7403 | 2021/04/01 10:02:08 | 74018.099 | 606.0008 | 1 | 9 | 2 | 0 | 0 | -0.7266922 | 4.035458 | -2.932536 | 2.936241 | 3.313457 | 11.2114 | 12.31125 | [13 empty] | 27.03889 | 0.1000583 | 25 | 0 | 26.44265 | 0.01559317
7404 | 2021/04/01 10:02:10 | 74020.0989 | 608.0007 | 1 | 9 | 2 | 0 | 0 | -0.726944 | 4.035281 | -2.933423 | 2.936241 | 3.31386 | 11.2114 | 12.31287 | [13 empty] | 26.58093 | -0.07212758 | 25 | 0 | 26.53912 | -0.07435739
7405 | 2021/04/01 10:02:12 | 74022.099 | 610.0008 | 1 | 9 | 2 | 0 | 0 | -0.7267303 | 4.035333 | -2.932599 | 2.936241 | 3.314264 | 11.2114 | 12.3145 | [13 empty] | 26.96509 | -0.009433627 | 25 | 0 | 26.7526 | 0.08396327
7406 | 2021/04/01 10:02:14 | 74024.0997 | 612.0015 | 1 | 9 | 2 | 0 | 0 | -0.7266159 | 4.035172 | -2.93202 | 2.936241 | 3.314667 | 11.2114 | 12.31613 |  | -6.455919e-05 | [11 empty] | 26.90778 | 0.09561658 | 25 | 0 | 26.41768 | -0.008881688
7407 | 2021/04/01 10:02:16 | 74026.0982 | 614 | 1 | 9 | 2 | 0 | 0 | -0.7270584 | 4.035128 | -2.933774 | 2.936241 | 3.31507 | 11.2114 | 12.31776 | [13 empty] | 26.6659 | -0.05418479 | 25 | 0 | 26.65256 | -0.05640864
7408 | 2021/04/01 10:02:18 | 74028.0983 | 616.0001 | 1 | 9 | 2 | 0 | 0 | -0.726944 | 4.034887 | -2.933137 | 2.936241 | 3.315473 | 11.2114 | 12.31938 | [13 empty] | 27.02155 | 0.1064259 | 25 | 0 | 26.49512 | -0.04920185
7409 | 2021/04/01 10:02:20 | 74030.0999 | 618.0017 | 1 | 9 | 2 | 0 | 0 | -0.7269745 | 4.034701 | -2.933125 | 2.936241 | 3.315877 | 11.2114 | 12.32101 | [13 empty] | 26.64408 | -0.1179612 | 25 | 0 | 26.5311 | -0.07130921
7410 | 2021/04/01 10:02:22 | 74032.0984 | 620.0002 | 1 | 9 | 2 | 0 | 0 | -0.7268066 | 4.034637 | -2.932401 | 2.936241 | 3.31628 | 11.2114 | 12.32264 | [13 empty] | 26.99585 | 0.05781412 | 25 | 0 | 26.84027 | 0.1557082
7411 | 2021/04/01 10:02:24 | 74034.0991 | 622.0009 | 1 | 9 | 2 | 0 | 0 | -0.7267914 | 4.034658 | -2.932355 | 2.936241 | 3.316683 | 11.2114 | 12.32427 | [13 empty] | 26.96915 | 0.09365618 | 25 | 0 | 26.4364 | -0.06643593
7412 | 2021/04/01 10:02:26 | 74036.0983 | 624.0001 | 1 | 9 | 2 | 0 | 0 | -0.7266083 | 4.03464 | -2.931603 | 2.936241 | 3.317086 | 11.2114 | 12.32589 |  | -4.409561e-05 | [11 empty] | 26.72292 | -0.1062357 | 25 | 0 | 26.59573 | -0.03290653
7413 | 2021/04/01 10:02:28 | 74038.0992 | 626.001 | 1 | 9 | 2 | 0 | 0 | -0.7268677 | 4.034684 | -2.932681 | 2.936241 | 3.317489 | 11.2114 | 12.32752 | [13 empty] | 26.95756 | 0.03539205 | 25 | 0 | 26.60986 | -0.07581353
7414 | 2021/04/01 10:02:30 | 74040.0984 | 628.0002 | 1 | 9 | 2 | 0 | 0 | -0.7270737 | 4.034643 | -2.933483 | 2.936241 | 3.317892 | 11.2114 | 12.32914 | [13 empty] | 26.65922 | -0.09031475 | 25 | 0 | 26.38963 | -0.04808426
7415 | 2021/04/01 10:02:32 | 74042.0993 | 630.0011 | 1 | 9 | 2 | 0 | 0 | -0.7265396 | 4.034591 | -2.93129 | 2.936241 | 3.318295 | 11.2114 | 12.33077 | [13 empty] | 26.85313 | 0.02097309 | 25 | 0 | 26.81134 | 0.08770823
7416 | 2021/04/01 10:02:34 | 74044.0983 | 632.0001 | 1 | 9 | 2 | 0 | 0 | -0.7268219 | 4.034262 | -2.93219 | 2.936241 | 3.318698 | 11.2114 | 12.3324 | [13 empty] | 27.00998 | 0.04170179 | 25 | 0 | 26.56269 | -0.0405848
7417 | 2021/04/01 10:02:36 | 74046.0992 | 634.001 | 1 | 9 | 2 | 0 | 0 | -0.7267838 | 4.034226 | -2.93201 | 2.936241 | 3.319102 | 11.2114 | 12.33402 | [13 empty] | 26.64234 | -0.06555974 | 25 | 0 | 26.45106 | -0.005545616
7418 | 2021/04/01 10:02:38 | 74048.0983 | 636.0001 | 1 | 9 | 2 | 0 | 0 | -0.7266159 | 4.033973 | -2.931149 | 2.936241 | 3.319505 | 11.2114 | 12.33565 |  | -2.947805e-05 | [11 empty] | 27.06782 | 0.06209135 | 25 | 0 | 26.6704 | 0.09329021
7419 | 2021/04/01 10:02:40 | 74050.0985 | 638.0003 | 1 | 9 | 2 | 0 | 0 | -0.726944 | 4.033887 | -2.93241 | 2.936241 | 3.319909 | 11.2114 | 12.33728 | [13 empty] | 26.74417 | 0.02277851 | 25 | 0 | 26.40344 | -0.07953048
7420 | 2021/04/01 10:02:42 | 74052.0994 | 640.0012 | 1 | 9 | 2 | 0 | 0 | -0.7267685 | 4.033856 | -2.931679 | 2.936241 | 3.320312 | 11.2114 | 12.33891 | [13 empty] | 26.78247 | -0.07471263 | 25 | 0 | 26.79759 | 0.007523298
7421 | 2021/04/01 10:02:44 | 74054.0983 | 642.0001 | 1 | 9 | 2 | 0 | 0 | -0.7268066 | 4.033727 | -2.931739 | 2.936241 | 3.320715 | 11.2114 | 12.34053 | [13 empty] | 27.05528 | 0.04721224 | 25 | 0 | 26.66497 | 0.08951783
7422 | 2021/04/01 10:02:46 | 74056.0994 | 644.0012 | 1 | 9 | 2 | 0 | 0 | -0.7266312 | 4.033741 | -2.931042 | 2.936241 | 3.321118 | 11.2114 | 12.34216 | [13 empty] | 26.75128 | 0.02722442 | 25 | 0 | 26.4248 | -0.06396174
7423 | 2021/04/01 10:02:48 | 74058.0993 | 646.0011 | 1 | 9 | 2 | 0 | 0 | -0.7267838 | 4.033706 | -2.931632 | 2.936241 | 3.321522 | 11.2114 | 12.34378 | [13 empty] | 27.03889 | 0.08987844 | 25 | 0 | 26.80509 | 0.1188415
7424 | 2021/04/01 10:02:50 | 74060.0986 | 648.0004 | 1 | 9 | 2 | 0 | 0 | -0.7267227 | 4.033507 | -2.931241 | 2.936241 | 3.321925 | 11.2114 | 12.34541 |  | -3.816625e-05 | [11 empty] | 26.84155 | 0.02293468 | 25 | 0 | 26.40122 | -0.1216143
7425 | 2021/04/01 10:02:52 | 74062.0994 | 650.0012 | 1 | 9 | 2 | 0 | 0 | -0.7267227 | 4.033481 | -2.931222 | 2.936241 | 3.322328 | 11.2114 | 12.34704 | [13 empty] | 26.80604 | -0.07985651 | 25 | 0 | 26.84249 | 0.07352173
7426 | 2021/04/01 10:02:54 | 74064.0995 | 652.0013 | 1 | 9 | 2 | 0 | 0 | -0.7268066 | 4.033262 | -2.931401 | 2.936241 | 3.322731 | 11.2114 | 12.34866 | [13 empty] | 27.07046 | 0.1205778 | 25 | 0 | 26.60188 | 0.009448528
7427 | 2021/04/01 10:02:56 | 74066.0986 | 654.0004 | 1 | 9 | 2 | 0 | 0 | -0.726944 | 4.033287 | -2.931974 | 2.936241 | 3.323134 | 11.2114 | 12.35029 | [13 empty] | 26.62985 | -0.1168507 | 25 | 0 | 26.55957 | -0.07463515
7428 | 2021/04/01 10:02:58 | 74068.0985 | 656.0003 | 1 | 9 | 2 | 0 | 0 | -0.7268448 | 4.033232 | -2.931534 | 2.936241 | 3.323537 | 11.2114 | 12.35191 | [13 empty] | 27.03356 | 0.0537926 | 25 | 0 | 26.54359 | -0.04850924
7429 | 2021/04/01 10:03:00 | 74070.0986 | 658.0004 | 1 | 9 | 2 | 0 | 0 | -0.7267303 | 4.032976 | -2.930886 | 2.936241 | 3.32394 | 11.2114 | 12.35354 | [13 empty] | 26.61337 | -0.07461309 | 25 | 0 | 26.55732 | 0.0009483099
7430 | 2021/04/01 10:03:02 | 74072.0986 | 660.0004 | 1 | 9 | 2 | 0 | 0 | -0.7271957 | 4.032993 | -2.932775 | 2.936241 | 3.324344 | 11.2114 | 12.35517 |  | -5.887269e-05 | [11 empty] | 27.06422 | 0.08016229 | 25 | 0 | 26.72371 | 0.02907038
7431 | 2021/04/01 10:03:04 | 74074.0997 | 662.0015 | 1 | 9 | 2 | 0 | 0 | -0.7268829 | 4.032631 | -2.931251 | 2.936241 | 3.324747 | 11.2114 | 12.35679 | [13 empty] | 26.67519 | -0.07086754 | 25 | 0 | 26.36289 | -0.05753338
7432 | 2021/04/01 10:03:06 | 74076.0996 | 664.0014 | 1 | 9 | 2 | 0 | 0 | -0.7268219 | 4.032801 | -2.931128 | 2.936241 | 3.32515 | 11.2114 | 12.35842 | [13 empty] | 26.90868 | 0.03914654 | 25 | 0 | 26.83844 | 0.06587327
7433 | 2021/04/01 10:03:08 | 74078.0995 | 666.0013 | 1 | 9 | 2 | 0 | 0 | -0.7270126 | 4.032672 | -2.931803 | 2.936241 | 3.325554 | 11.2114 | 12.36005 | [13 empty] | 26.73219 | 0.01267374 | 25 | 0 | 26.47688 | -0.06071746
7434 | 2021/04/01 10:03:10 | 74080.0988 | 668.0006 | 1 | 9 | 2 | 0 | 0 | -0.7266464 | 4.032704 | -2.93035 | 2.936241 | 3.325957 | 11.2114 | 12.36167 | [13 empty] | 26.96645 | -0.02109587 | 25 | 0 | 26.81797 | 0.08339643
7435 | 2021/04/01 10:03:12 | 74082.0988 | 670.0006 | 1 | 9 | 2 | 0 | 0 | -0.7267914 | 4.032601 | -2.93086 | 2.936241 | 3.32636 | 11.2114 | 12.3633 | [13 empty] | 26.7699 | 0.04447103 | 25 | 0 | 26.35799 | -0.0511682
7436 | 2021/04/01 10:03:14 | 74084.0982 | 672 | 1 | 9 | 2 | 0 | 0 | -0.7267838 | 4.032291 | -2.930604 | 2.936241 | 3.326763 | 11.2114 | 12.36492 |  | -2.65522e-05 | [11 empty] | 26.85712 | -0.05081654 | 25 | 0 | 26.8509 | 0.04253864
7437 | 2021/04/01 10:03:16 | 74086.0987 | 674.0005 | 1 | 9 | 2 | 0 | 0 | -0.7271652 | 4.032042 | -2.931961 | 2.936241 | 3.327166 | 11.2114 | 12.36655 |  |  |  |  | 0.2088813 | [8 empty] | 26.91666 | 0.06544054 | 25 | 0 | 26.46929 | 0.005424619
7438 | 2021/04/01 10:03:18 | 74088.099 | 676.0008 | 1 | 9 | 2 | 0 | 0 | -0.7267303 | 4.03218 | -2.930307 | 2.936241 | 3.32757 | 11.2114 | 12.36818 | [13 empty] | 26.95483 | 0.01192808 | 25 | 0 | 26.80636 | 0.1053333
7439 | 2021/04/01 10:03:20 | 74090.0998 | 678.0016 | 1 | 9 | 2 | 0 | 0 | -0.7266693 | 4.032117 | -2.930016 | 2.936241 | 3.327973 | 11.2114 | 12.3698 | [13 empty] | 26.7669 | 0.004323721 | 25 | 0 | 26.44042 | -0.1090944
7440 | 2021/04/01 10:03:22 | 74092.0992 | 680.001 | 1 | 9 | 2 | 0 | 0 | -0.7269745 | 4.031866 | -2.931064 | 2.936241 | 3.328376 | 11.2114 | 12.37143 | [13 empty] | 26.95045 | 0.006816387 | 25 | 0 | 26.8731 | 0.1335698
7441 | 2021/04/01 10:03:24 | 74094.0982 | 682 | 1 | 9 | 2 | 0 | 0 | -0.7267838 | 4.031845 | -2.93028 | 2.936241 | 3.328779 | 11.2114 | 12.37305 |  |  |  | 4.474132 | [9 empty] | 26.80547 | 0.01762509 | 25 | 0 | 26.38647 | -0.1024741
7442 | 2021/04/01 10:03:26 | 74096.0982 | 684 | 1 | 9 | 2 | 0 | 0 | -0.7267227 | 4.03191 | -2.930081 | 2.936241 | 3.329182 | 11.2114 | 12.37468 |  | -2.497274e-05 | [11 empty] | 26.86153 | -0.0420773 | 25 | 0 | 26.86954 | 0.1202238
7443 | 2021/04/01 10:03:28 | 74098.099 | 686.0008 | 1 | 9 | 2 | 0 | 0 | -0.7267609 | 4.031735 | -2.930107 | 2.936241 | 3.329586 | 11.2114 | 12.3763 | [13 empty] | 26.6908 | -0.06587923 | 25 | 0 | 26.46394 | -0.06143153
7444 | 2021/04/01 10:03:30 | 74100.0982 | 688 | 1 | 9 | 2 | 0 | 0 | -0.7268295 | 4.03181 | -2.930438 | 2.936241 | 3.329989 | 11.2114 | 12.37793 | [13 empty] | 26.97485 | 0.05111277 | 25 | 0 | 26.74813 | 0.06006122
7445 | 2021/04/01 10:03:32 | 74102.0992 | 690.001 | 1 | 9 | 2 | 0 | 0 | -0.7268982 | 4.031294 | -2.93034 | 2.936241 | 3.330392 | 11.2114 | 12.37956 | [13 empty] | 26.76954 | -0.04002035 | 25 | 0 | 26.44306 | -0.06225824
7446 | 2021/04/01 10:03:34 | 74104.0984 | 692.0002 | 1 | 9 | 2 | 0 | 0 | -0.7268066 | 4.031347 | -2.93001 | 2.936241 | 3.330795 | 11.2114 | 12.38118 | [13 empty] | 26.91928 | 0.02873719 | 25 | 0 | 26.81347 | 0.07101893
7447 | 2021/04/01 10:03:36 | 74106.0984 | 694.0002 | 1 | 9 | 2 | 0 | 0 | -0.7273102 | 4.031246 | -2.931966 | 2.936241 | 3.331199 | 11.2114 | 12.38281 | [13 empty] | 26.87447 | -0.01334131 | 25 | 0 | 26.44129 | -0.07338762
7448 | 2021/04/01 10:03:38 | 74108.0991 | 696.0009 | 1 | 9 | 2 | 0 | 0 | -0.7266846 | 4.030919 | -2.929207 | 2.936241 | 3.331602 | 11.2114 | 12.38443 |  | -6.211009e-05 | [11 empty] | 27.00017 | -0.01874983 | 25 | 0 | 26.78057 | 0.06795585
7449 | 2021/04/01 10:03:40 | 74110.0984 | 698.0002 | 1 | 9 | 2 | 0 | 0 | -0.7267914 | 4.030921 | -2.929639 | 2.936241 | 3.332005 | 11.2114 | 12.38606 | [13 empty] | 26.80381 | 0.04074097 | 25 | 0 | 26.45601 | -0.04153967
7450 | 2021/04/01 10:03:42 | 74112.0985 | 700.0003 | 1 | 9 | 2 | 0 | 0 | -0.7268448 | 4.031136 | -2.93001 | 2.936241 | 3.332408 | 11.2114 | 12.38768 | [13 empty] | 26.90291 | -0.04359245 | 25 | 0 | 26.8469 | 0.03197491
7451 | 2021/04/01 10:03:44 | 74114.0992 | 702.001 | 1 | 9 | 2 | 0 | 0 | -0.7269211 | 4.030861 | -2.930118 | 2.936241 | 3.332812 | 11.2114 | 12.38931 | [13 empty] | 27.00686 | 0.08738935 | 25 | 0 | 26.47415 | 0.02740145
7452 | 2021/04/01 10:03:46 | 74116.0986 | 704.0004 | 1 | 9 | 2 | 0 | 0 | -0.7266922 | 4.030963 | -2.929269 | 2.936241 | 3.333215 | 11.2114 | 12.39093 | [13 empty] | 26.67741 | -0.08005619 | 25 | 0 | 26.8918 | 0.1305151
7453 | 2021/04/01 10:03:48 | 74118.0984 | 706.0002 | 1 | 9 | 2 | 0 | 0 | -0.7267914 | 4.030605 | -2.929409 | 2.936241 | 3.333617 | 11.2114 | 12.39256 | [13 empty] | 27.04163 | 0.1138192 | 25 | 0 | 26.50185 | -0.05514026
7454 | 2021/04/01 10:03:50 | 74120.0993 | 708.0011 | 1 | 9 | 2 | 0 | 0 | -0.7269211 | 4.030446 | -2.929816 | 2.936241 | 3.334021 | 11.2114 | 12.39418 |  | -6.527793e-05 | [11 empty] | 26.6859 | -0.1371217 | 25 | 0 | 26.66545 | -0.03045201
7455 | 2021/04/01 10:03:52 | 74122.0993 | 710.0011 | 1 | 9 | 2 | 0 | 0 | -0.7269211 | 4.030572 | -2.929908 | 2.936241 | 3.334424 | 11.2114 | 12.39581 | [13 empty] | 27.07397 | 0.1051539 | 25 | 0 | 26.66944 | 0.08299112
7456 | 2021/04/01 10:03:54 | 74124.0992 | 712.001 | 1 | 9 | 2 | 0 | 0 | -0.7266922 | 4.030271 | -2.928766 | 2.936241 | 3.334827 | 11.2114 | 12.39743 | [13 empty] | 26.73133 | -0.0572145 | 25 | 0 | 26.51161 | -0.1017052
7457 | 2021/04/01 10:03:56 | 74126.0985 | 714.0003 | 1 | 9 | 2 | 0 | 0 | -0.7268066 | 4.030197 | -2.929174 | 2.936241 | 3.33523 | 11.2114 | 12.39906 | [13 empty] | 27.00022 | 0.05141497 | 25 | 0 | 26.57918 | -0.04299939
7458 | 2021/04/01 10:03:58 | 74128.0986 | 716.0004 | 1 | 9 | 2 | 0 | 0 | -0.7268219 | 4.030003 | -2.929094 | 2.936241 | 3.335634 | 11.2114 | 12.40068 | [13 empty] | 26.67392 | -0.05500734 | 25 | 0 | 26.58941 | 0.002777576
7459 | 2021/04/01 10:04:00 | 74130.0993 | 718.0011 | 1 | 9 | 2 | 0 | 0 | -0.7268829 | 4.030169 | -2.929461 | 2.936241 | 3.336037 | 11.2114 | 12.40231 | [13 empty] | 27.08867 | 0.07280111 | 25 | 0 | 26.69838 | 0.02836823
7460 | 2021/04/01 10:04:02 | 74132.0987 | 720.0005 | 1 | 9 | 2 | 0 | 0 | -0.7267838 | 4.030153 | -2.92905 | 2.936241 | 3.33644 | 11.2114 | 12.40393 |  | -2.82096e-05 | [11 empty] | 26.71172 | -0.07141173 | 25 | 0 | 26.49199 | -0.03362775
7461 | 2021/04/01 10:04:02 | 74132.1003 | 720.0021 | 1 | 9 | 2 | 0 | 0 | -0.7267838 | 4.03011 | -2.929019 | 2.936241 | 3.33644 | 11.2114 | 12.40393 |  | -2.82096e-05 | 0 | 4.474132 | 0.2088813 | [8 empty] | 26.71172 | -0.07141173 | 25 | 0 | 26.49199 | -0.03362775
7462 | 2021/04/01 10:05:02 | 74192.1424 | 60.0007 | 1 | 10 | 2 | 0 | 0 | 0 | 4.05922 | 0 | 2.936241 | 3.336441 | 11.2114 | 12.40394 |  | 5.310703e-05 | [11 empty] | 27.0731 | 0.06793499 | 25 | 0 | 26.58317 | -0.02544761
7463 | 2021/04/01 10:06:02 | 74252.1422 | 120.0005 | 1 | 10 | 2 | 0 | 0 | 0 | 4.061444 | 0 | 2.936241 | 3.336441 | 11.2114 | 12.40394 |  | 1.10636e-06 | [11 empty] | 26.72205 | -0.05109787 | 25 | 0 | 26.58062 | 0.01781344
7464 | 2021/04/01 10:07:02 | 74312.142 | 180.0003 | 1 | 10 | 2 | 0 | 0 | 0 | 4.062165 | 0 | 2.936241 | 3.336441 | 11.2114 | 12.40394 |  | 2.141685e-05 |  | 0 | [9 empty] | 27.03314 | 0.06709278 | 25 | 0 | 26.76377 | 0.05381227
7465 | 2021/04/01 10:08:02 | 74372.1421 | 240.0004 | 1 | 10 | 2 | 0 | 0 | 0 | 4.062182 | 0 | 2.936241 | 3.336441 | 11.2114 | 12.40394 |  | 3.050316e-05 | [11 empty] | 26.613 | -0.07709682 | 25 | 0 | 26.43594 | 0.005141497
7466 | 2021/04/01 10:09:02 | 74432.1419 | 300.0002 | 1 | 10 | 2 | 0 | 0 | 0 | 4.062641 | 0 | 2.936241 | 3.336441 | 11.2114 | 12.40394 |  | 1.280206e-05 |  | 0 | [9 empty] | 26.62507 | -0.08446395 | 25 | 0 | 26.49785 | 0.01111627
7467 | 2021/04/01 10:10:02 | 74492.1425 | 360.0008 | 1 | 10 | 2 | 0 | 0 | 0 | 4.062987 | 0 | 2.936241 | 3.336441 | 11.2114 | 12.40394 |  | 1.548865e-05 | [11 empty] | 26.94958 | 0.07419288 | 25 | 0 | 26.65881 | 0.027529
7468 | 2021/04/01 10:11:02 | 74552.1417 | 420 | 1 | 10 | 2 | 0 | 0 | 0 | 4.063158 | 0 | 2.936241 | 3.336441 | 11.2114 | 12.40394 |  | -1.454049e-05 |  | 0 | [9 empty] | 26.67807 | -0.07587135 | 25 | 0 | 26.67223 | -0.03585577
7469 | 2021/04/01 10:12:02 | 74612.1421 | 480.0004 | 1 | 10 | 2 | 0 | 0 | 0 | 4.063195 | 0 | 2.936241 | 3.336441 | 11.2114 | 12.40394 |  | -6.55946e-06 | [11 empty] | 26.65264 | -0.01002073 | 25 | 0 | 26.42576 | -0.08564532
7470 | 2021/04/01 10:13:02 | 74672.1421 | 540.0004 | 1 | 10 | 2 | 0 | 0 | 0 | 4.063243 | 0 | 2.936241 | 3.336441 | 11.2114 | 12.40394 |  | 1.09843e-05 |  | 0 | [9 empty] | 26.99591 | 0.07139623 | 25 | 0 | 26.47743 | 0.03809273
7471 | 2021/04/01 10:14:02 | 74732.1418 | 600.0001 | 1 | 10 | 2 | 0 | 0 | 0 | 4.063286 | 0 | 2.936241 | 3.336441 | 11.2114 | 12.40394 |  | 2.710514e-05 | [11 empty] | 27.00383 | 0.03318608 | 25 | 0 | 26.61347 | 0.07548153
7472 | 2021/04/01 10:15:02 | 74792.1418 | 660.0001 | 1 | 10 | 2 | 0 | 0 | 0 | 4.063386 | 0 | 2.936241 | 3.336441 | 11.2114 | 12.40394 |  | 1.074723e-05 |  | 0 | [9 empty] | 26.90436 | -0.04609346 | 25 | 0 | 26.81278 | 0.0739491
7473 | 2021/04/01 10:16:02 | 74852.1418 | 720.0001 | 1 | 10 | 2 | 0 | 0 | 0 | 4.063329 | 0 | 2.936241 | 3.336441 | 11.2114 | 12.40394 |  | 1.517268e-05 | [11 empty] | 26.68432 | -0.05527616 | 25 | 0 | 26.60693 | -0.05306184
7474 | 2021/04/01 10:17:02 | 74912.1422 | 780.0005 | 1 | 10 | 2 | 0 | 0 | 0 | 4.063528 | 0 | 2.936241 | 3.336441 | 11.2114 | 12.40394 |  | -3.437618e-05 |  | 0 | [9 empty] | 26.61841 | -0.06183207 | 25 | 0 | 26.48407 | -0.07296741
7475 | 2021/04/01 10:18:02 | 74972.1421 | 840.0004 | 1 | 10 | 2 | 0 | 0 | 0 | 4.06375 | 0 | 2.936241 | 3.336441 | 11.2114 | 12.40394 |  | -1.785951e-05 | [11 empty] | 27.00302 | 0.03138363 | 25 | 0 | 26.63402 | 0.08702517
7476 | 2021/04/01 10:19:02 | 75032.142 | 900.0003 | 1 | 10 | 2 | 0 | 0 | 0 | 4.063492 | 0 | 2.936241 | 3.336441 | 11.2114 | 12.40394 |  | -1.548968e-05 |  | 0 | [9 empty] | 26.73985 | 0.05711317 | 25 | 0 | 26.30656 | -0.04965305
7477 | 2021/04/01 10:20:02 | 75092.1418 | 960.0001 | 1 | 10 | 2 | 0 | 0 | 0 | 4.063818 | 0 | 2.936241 | 3.336441 | 11.2114 | 12.40394 |  | -2.607805e-06 | [11 empty] | 26.61802 | -0.05393744 | 25 | 0 | 26.42673 | -0.1095474
7478 | 2021/04/01 10:21:02 | 75152.1417 | 1020 | 1 | 10 | 2 | 0 | 0 | 0 | 4.063761 | 0 | 2.936241 | 3.336441 | 11.2114 | 12.40394 |  | 1.343415e-06 |  | 0 | [9 empty] | 26.87904 | 0.07656574 | 25 | 0 | 26.40315 | 0.007651448
7479 | 2021/04/01 10:22:02 | 75212.1424 | 1080.0007 | 1 | 10 | 2 | 0 | 0 | 0 | 4.063764 | 0 | 2.936241 | 3.336441 | 11.2114 | 12.40394 |  | 3.002877e-05 | [11 empty] | 26.69095 | -0.006973743 | 25 | 0 | 26.37154 | -0.107066
7480 | 2021/04/01 10:23:02 | 75272.1424 | 1140.0007 | 1 | 10 | 2 | 0 | 0 | 0 | 4.063872 | 0 | 2.936241 | 3.336441 | 11.2114 | 12.40394 |  | -3.91935e-05 |  | 0 | [9 empty] | 26.78879 | -0.05042791 | 25 | 0 | 26.73276 | 0.05406499
7481 | 2021/04/01 10:24:02 | 75332.1422 | 1200.0005 | 1 | 10 | 2 | 0 | 0 | 0 | 4.063702 | 0 | 2.936241 | 3.336441 | 11.2114 | 12.40394 |  | -2.291689e-05 | [11 empty] | 26.952 | 0.09799898 | 25 | 0 | 26.49753 | 0.07360756
7482 | 2021/04/01 10:25:02 | 75392.1421 | 1260.0004 | 1 | 10 | 2 | 0 | 0 | 0 | 4.063862 | 0 | 2.936241 | 3.336441 | 11.2114 | 12.40394 |  | -1.14592e-05 |  | 0 | [9 empty] | 26.67144 | -0.1100445 | 25 | 0 | 26.63325 | 0.06118238
7483 | 2021/04/01 10:26:02 | 75452.1427 | 1320.001 | 1 | 10 | 2 | 0 | 0 | 0 | 4.064057 | 0 | 2.936241 | 3.336441 | 11.2114 | 12.40394 |  | 5.033896e-05 | [11 empty] | 26.61101 | -0.04489601 | 25 | 0 | 26.74845 | 0.1592058
7484 | 2021/04/01 10:27:02 | 75512.1419 | 1380.0002 | 1 | 10 | 2 | 0 | 0 | 0 | 4.06411 | 0 | 2.936241 | 3.336441 | 11.2114 | 12.40394 |  | -4.741424e-07 |  | 0 | [9 empty] | 26.95522 | 0.0821048 | 25 | 0 | 26.49365 | -0.07353187
7485 | 2021/04/01 10:28:02 | 75572.1424 | 1440.0007 | 1 | 10 | 2 | 0 | 0 | 0 | 4.063869 | 0 | 2.936241 | 3.336441 | 11.2114 | 12.40394 |  | 3.30322e-05 | [11 empty] | 26.77113 | -0.02375722 | 25 | 0 | 26.28801 | -0.1461089
7486 | 2021/04/01 10:29:02 | 75632.1422 | 1500.0005 | 1 | 10 | 2 | 0 | 0 | 0 | 4.063871 | 0 | 2.936241 | 3.336441 | 11.2114 | 12.40394 |  | -3.152865e-05 |  | 0 | [9 empty] | 26.68838 | -0.06545484 | 25 | 0 | 26.25504 | -0.1300114
7487 | 2021/04/01 10:30:02 | 75692.1422 | 1560.0005 | 1 | 10 | 2 | 0 | 0 | 0 | 4.064133 | 0 | 2.936241 | 3.336441 | 11.2114 | 12.40394 |  | -1.612124e-05 | [11 empty] | 26.72448 | -0.06013751 | 25 | 0 | 26.32677 | -0.1046664
7488 | 2021/04/01 10:31:02 | 75752.1421 | 1620.0004 | 1 | 10 | 2 | 0 | 0 | 0 | 4.064252 | 0 | 2.936241 | 3.336441 | 11.2114 | 12.40394 |  | 3.089828e-05 |  | 0 | [9 empty] | 26.76491 | -0.03388584 | 25 | 0 | 26.32451 | -0.1228803
7489 | 2021/04/01 10:32:02 | 75812.142 | 1680.0003 | 1 | 10 | 2 | 0 | 0 | 0 | 4.0639 | 0 | 2.936241 | 3.336441 | 11.2114 | 12.40394 |  | 2.133906e-05 | [11 empty] | 26.89306 | 0.04391611 | 25 | 0 | 26.43143 | -0.09617627
7490 | 2021/04/01 10:33:02 | 75872.1418 | 1740.0001 | 1 | 10 | 2 | 0 | 0 | 0 | 4.063882 | 0 | 2.936241 | 3.336441 | 11.2114 | 12.40394 |  | 3.176597e-05 |  | 0 | [9 empty] | 26.94556 | 0.1096308 | 25 | 0 | 26.69037 | 0.02515793
7491 | 2021/04/01 10:34:02 | 75932.1433 | 1800.0016 | 1 | 10 | 2 | 0 | 0 | 0 | 4.063952 | 0 | 2.936241 | 3.336441 | 11.2114 | 12.40394 |  | 1.951935e-05 | [11 empty] | 26.81256 | 0.01318574 | 25 | 0 | 26.35797 | -0.115813
7492 | 2021/04/01 10:35:02 | 75992.1422 | 1860.0005 | 1 | 10 | 2 | 0 | 0 | 0 | 4.064071 | 0 | 2.936241 | 3.336441 | 11.2114 | 12.40394 |  | -1.651596e-05 |  | 0 | [9 empty] | 26.86947 | 0.05865037 | 25 | 0 | 26.49323 | -0.05252957
7493 | 2021/04/01 10:36:02 | 76052.142 | 1920.0003 | 1 | 10 | 2 | 0 | 0 | 0 | 4.064129 | 0 | 2.936241 | 3.336441 | 11.2114 | 12.40394 |  | -8.45568e-06 | [11 empty] | 26.60533 | -0.101878 | 25 | 0 | 26.18616 | -0.1064157
7494 | 2021/04/01 10:37:02 | 76112.1421 | 1980.0004 | 1 | 10 | 2 | 0 | 0 | 0 | 4.064183 | 0 | 2.936241 | 3.336441 | 11.2114 | 12.40394 |  | 1.185386e-06 |  | 0 | [9 empty] | 26.57698 | -0.1019722 | 25 | 0 | 26.27886 | -0.07534623
7495 | 2021/04/01 10:38:02 | 76172.142 | 2040.0003 | 1 | 10 | 2 | 0 | 0 | 0 | 4.064141 | 0 | 2.936241 | 3.336441 | 11.2114 | 12.40394 |  | 1.659499e-05 | [11 empty] | 26.88603 | 0.06239951 | 25 | 0 | 26.38167 | -0.09104192
7496 | 2021/04/01 10:39:02 | 76232.1418 | 2100.0001 | 1 | 10 | 2 | 0 | 0 | 0 | 4.064063 | 0 | 2.936241 | 3.336441 | 11.2114 | 12.40394 |  | 3.350606e-05 |  | 0 | [9 empty] | 26.79932 | -0.0178206 | 25 | 0 | 26.36608 | -0.1268107
7497 | 2021/04/01 10:40:02 | 76292.1425 | 2160.0008 | 1 | 10 | 2 | 0 | 0 | 0 | 4.064259 | 0 | 2.936241 | 3.336441 | 11.2114 | 12.40394 |  | 3.097756e-05 | [11 empty] | 26.91313 | 0.0944674 | 25 | 0 | 26.27935 | -0.001941919
7498 | 2021/04/01 10:41:02 | 76352.1422 | 2220.0005 | 1 | 10 | 2 | 0 | 0 | 0 | 4.064335 | 0 | 2.936241 | 3.336441 | 11.2114 | 12.40394 |  | -1.145854e-05 |  | 0 | [9 empty] | 26.54052 | 0.005382299 | 25 | 0 | 26.4987 | 0.1076949
7499 | 2021/04/01 10:42:02 | 76412.1421 | 2280.0004 | 1 | 10 | 2 | 0 | 0 | 0 | 4.064298 | 0 | 2.936241 | 3.336441 | 11.2114 | 12.40394 |  | -1.611977e-05 | [11 empty] | 26.51255 | 0.03045261 | 25 | 0 | 26.47073 | 0.1149952
7500 | 2021/04/01 10:43:02 | 76472.1421 | 2340.0004 | 1 | 10 | 2 | 0 | 0 | 0 | 4.064113 | 0 | 2.936241 | 3.336441 | 11.2114 | 12.40394 |  | 2.607978e-05 |  | 0 | [9 empty] | 26.74176 | 0.09753644 | 25 | 0 | 26.68573 | 0.08426666
7501 | 2021/04/01 10:44:02 | 76532.1428 | 2400.0011 | 1 | 10 | 2 | 0 | 0 | 0 | 4.06421 | 0 | 2.936241 | 3.336441 | 11.2114 | 12.40394 |  | 7.823415e-06 | [11 empty] | 26.83188 | 0.1056373 | 25 | 0 | 26.6976 | 0.007807612
7502 | 2021/04/01 10:45:02 | 76592.1418 | 2460.0001 | 1 | 10 | 2 | 0 | 0 | 0 | 4.064308 | 0 | 2.936241 | 3.336441 | 11.2114 | 12.40394 |  | 1.706927e-05 |  | 0 | [9 empty] | 26.55398 | -0.08116007 | 25 | 0 | 26.3057 | 0.05446613
7503 | 2021/04/01 10:46:02 | 76652.1423 | 2520.0006 | 1 | 10 | 2 | 0 | 0 | 0 | 4.064335 | 0 | 2.936241 | 3.336441 | 11.2114 | 12.40394 |  | -2.734221e-05 | [11 empty] | 26.93505 | 0.03433287 | 25 | 0 | 26.6158 | -0.08801222
7504 | 2021/04/01 10:47:02 | 76712.1424 | 2580.0007 | 1 | 10 | 2 | 0 | 0 | 0 | 4.064408 | 0 | 2.936241 | 3.336441 | 11.2114 | 12.40394 |  | -4.820488e-06 |  | 0 | [9 empty] | 26.8707 | 0.07868767 | 25 | 0 | 26.72931 | -0.05920112
7505 | 2021/04/01 10:48:02 | 76772.1431 | 2640.0014 | 1 | 10 | 2 | 0 | 0 | 0 | 4.064146 | 0 | 2.936241 | 3.336441 | 11.2114 | 12.40394 |  | -8.45547e-06 | [11 empty] | 26.60167 | 0.02733588 | 25 | 0 | 26.63103 | 0.09407461
7506 | 2021/04/01 10:49:02 | 76832.1421 | 2700.0004 | 1 | 10 | 2 | 0 | 0 | 0 | 4.064242 | 0 | 2.936241 | 3.336441 | 11.2114 | 12.40394 |  | -1.185454e-06 |  | 0 | [9 empty] | 26.97396 | -0.03986299 | 25 | 0 | 26.51241 | -0.09324968
7507 | 2021/04/01 10:50:02 | 76892.1418 | 2760.0001 | 1 | 10 | 2 | 0 | 0 | 0 | 4.064432 | 0 | 2.936241 | 3.336441 | 11.2114 | 12.40394 |  | 1.778167e-05 | [11 empty] | 26.90237 | -0.07356346 | 25 | 0 | 26.45499 | -0.1313883
7508 | 2021/04/01 10:51:02 | 76952.1419 | 2820.0002 | 1 | 10 | 2 | 0 | 0 | 0 | 4.064413 | 0 | 2.936241 | 3.336441 | 11.2114 | 12.40394 |  | 3.002927e-05 |  | 0 | [9 empty] | 26.60257 | 0.01527727 | 25 | 0 | 26.61057 | 0.1131558
7509 | 2021/04/01 10:52:02 | 77012.1425 | 2880.0008 | 1 | 10 | 2 | 0 | 0 | 0 | 4.064289 | 0 | 2.936241 | 3.336441 | 11.2114 | 12.40394 |  | -8.692756e-07 | [11 empty] | 26.86532 | 0 | 25 | 0 | 26.3823 | -0.1112306
7510 | 2021/04/01 10:53:02 | 77072.1423 | 2940.0006 | 1 | 10 | 2 | 0 | 0 | 0 | 4.064116 | 0 | 2.936241 | 3.336441 | 11.2114 | 12.40394 |  | -3.042465e-05 |  | 0 | [9 empty] | 26.78993 | -0.0835222 | 25 | 0 | 26.34244 | -0.0968796
7511 | 2021/04/01 10:54:02 | 77132.143 | 3000.0013 | 1 | 10 | 2 | 0 | 0 | 0 | 4.064383 | 0 | 2.936241 | 3.336441 | 11.2114 | 12.40394 |  | -3.02686e-05 | [11 empty] | 26.69431 | 0.05182743 | 25 | 0 | 26.68546 | 0.1074755
7512 | 2021/04/01 10:55:02 | 77192.1419 | 3060.0002 | 1 | 10 | 2 | 0 | 0 | 0 | 4.064382 | 0 | 2.936241 | 3.336441 | 11.2114 | 12.40394 |  | -5.357854e-05 |  | 0 | [9 empty] | 26.91573 | 0.07630467 | 25 | 0 | 26.33618 | -0.02600253
7513 | 2021/04/01 10:56:02 | 77252.142 | 3120.0003 | 1 | 10 | 2 | 0 | 0 | 0 | 4.064573 | 0 | 2.936241 | 3.336441 | 11.2114 | 12.40394 |  | 2.805366e-05 | [11 empty] | 26.56763 | -0.0465405 | 25 | 0 | 26.41903 | -0.09547889
7514 | 2021/04/01 10:57:02 | 77312.1418 | 3180.0001 | 1 | 10 | 2 | 0 | 0 | 0 | 4.06417 | 0 | 2.936241 | 3.336441 | 11.2114 | 12.40394 |  | 2.607632e-06 |  | 0 | [9 empty] | 26.89526 | 0.03716052 | 25 | 0 | 26.4977 | 0.05721629
7515 | 2021/04/01 10:58:02 | 77372.1425 | 3240.0008 | 1 | 10 | 2 | 0 | 0 | 0 | 4.064406 | 0 | 2.936241 | 3.336441 | 11.2114 | 12.40394 |  | 1.778064e-05 | [11 empty] | 26.5013 | -0.1001108 | 25 | 0 | 26.55201 | -0.0778693
7516 | 2021/04/01 10:59:02 | 77432.1422 | 3300.0005 | 1 | 10 | 2 | 0 | 0 | 0 | 4.064337 | 0 | 2.936241 | 3.336441 | 11.2114 | 12.40394 |  | -3.002877e-06 |  | 0 | [9 empty] | 26.65626 | -0.0698489 | 25 | 0 | 26.64292 | -0.01649737
7517 | 2021/04/01 11:00:02 | 77492.1429 | 3360.0012 | 1 | 10 | 2 | 0 | 0 | 0 | 4.064598 | 0 | 2.936241 | 3.336441 | 11.2114 | 12.40394 |  | -4.124834e-05 | [11 empty] | 26.83463 | -0.01839578 | 25 | 0 | 26.75015 | 0.09279013
7518 | 2021/04/01 11:01:02 | 77552.1421 | 3420.0004 | 1 | 10 | 2 | 0 | 0 | 0 | 4.064514 | 0 | 2.936241 | 3.336441 | 11.2114 | 12.40394 |  | 9.877394e-06 |  | 0 | [9 empty] | 26.90913 | 0.01747787 | 25 | 0 | 26.6966 | 0.09756207
7519 | 2021/04/01 11:02:02 | 77612.1419 | 3480.0002 | 1 | 10 | 2 | 0 | 0 | 0 | 4.064492 | 0 | 2.936241 | 3.336441 | 11.2114 | 12.40394 |  | 3.429829e-05 | [11 empty] | 26.6554 | -0.08165956 | 25 | 0 | 26.6634 | 0.0005948544
7520 | 2021/04/01 11:03:02 | 77672.1426 | 3540.0009 | 1 | 10 | 2 | 0 | 0 | 0 | 4.064404 | 0 | 2.936241 | 3.336441 | 11.2114 | 12.40394 |  | 1.525146e-05 |  | 0 | [9 empty] | 26.86656 | -0.02082229 | 25 | 0 | 26.77498 | 0.09480596
7521 | 2021/04/01 11:04:02 | 77732.1423 | 3600.0006 | 1 | 10 | 2 | 0 | 0 | 0 | 4.0643 | 0 | 2.936241 | 3.336441 | 11.2114 | 12.40394 |  | -1.65161e-05 | [11 empty] | 26.9458 | 0.009865165 | 25 | 0 | 26.75464 | 0.1077306
7522 | 2021/04/01 11:05:02 | 77792.1424 | 3660.0007 | 1 | 10 | 2 | 0 | 0 | 0 | 4.064229 | 0 | 2.936241 | 3.336441 | 11.2114 | 12.40394 |  | 1.161639e-05 |  | 0 | [9 empty] | 26.54427 | -0.09989858 | 25 | 0 | 26.57363 | -0.03097534
7523 | 2021/04/01 11:06:02 | 77852.1431 | 3720.0014 | 1 | 10 | 2 | 0 | 0 | 0 | 4.064495 | 0 | 2.936241 | 3.336441 | 11.2114 | 12.40394 |  | 5.373614e-06 | [11 empty] | 26.71818 | -0.06680071 | 25 | 0 | 26.71907 | 0.05770862
7524 | 2021/04/01 11:07:02 | 77912.1419 | 3780.0002 | 1 | 10 | 2 | 0 | 0 | 0 | 4.064602 | 0 | 2.936241 | 3.336441 | 11.2114 | 12.40394 |  | -4.741503e-07 |  | 0 | [9 empty] | 26.66823 | 0.01165807 | 25 | 0 | 26.2776 | -0.1218098
7525 | 2021/04/01 11:08:02 | 77972.142 | 3840.0003 | 1 | 10 | 2 | 0 | 0 | 0 | 4.06468 | 0 | 2.936241 | 3.336441 | 11.2114 | 12.40394 |  | 2.291707e-06 | [11 empty] | 26.84361 | 0.001013875 | 25 | 0 | 26.37869 | -0.0774622
7526 | 2021/04/01 11:09:02 | 78032.1419 | 3900.0002 | 1 | 10 | 2 | 0 | 0 | 0 | 4.064485 | 0 | 2.936241 | 3.336441 | 11.2114 | 12.40394 |  | -9.403903e-06 |  | 0 | [9 empty] | 26.97527 | 0.07834673 | 25 | 0 | 26.34822 | -0.1024395
7527 | 2021/04/01 11:10:02 | 78092.1424 | 3960.0007 | 1 | 10 | 2 | 0 | 0 | 0 | 4.064431 | 0 | 2.936241 | 3.336441 | 11.2114 | 12.40394 |  | 1.23277e-05 | [11 empty] | 26.58834 | -0.1004398 | 25 | 0 | 26.30447 | -0.06713748
7528 | 2021/04/01 11:11:02 | 78152.1423 | 4020.0006 | 1 | 10 | 2 | 0 | 0 | 0 | 4.064846 | 0 | 2.936241 | 3.336441 | 11.2114 | 12.40394 |  | -2.433911e-05 |  | 0 | [9 empty] | 26.59635 | -0.08432984 | 25 | 0 | 26.21991 | -0.08884549
7529 | 2021/04/01 11:12:02 | 78212.1423 | 4080.0006 | 1 | 10 | 2 | 0 | 0 | 0 | 4.064681 | 0 | 2.936241 | 3.336441 | 11.2114 | 12.40394 |  | -5.768733e-06 | [11 empty] | 26.55291 | -0.09576857 | 25 | 0 | 26.50398 | 0.03543615
7530 | 2021/04/01 11:13:02 | 78272.142 | 4140.0003 | 1 | 10 | 2 | 0 | 0 | 0 | 4.064661 | 0 | 2.936241 | 3.336441 | 11.2114 | 12.40394 |  | -3.4692e-05 |  | 0 | [9 empty] | 26.94631 | 0.1057333 | 25 | 0 | 26.58438 | 0.003470778
7531 | 2021/04/01 11:14:02 | 78332.142 | 4200.0003 | 1 | 10 | 2 | 0 | 0 | 0 | 4.064546 | 0 | 2.936241 | 3.336441 | 11.2114 | 12.40394 |  | -9.561398e-06 | [11 empty] | 26.81966 | 0.07836103 | 25 | 0 | 26.81343 | 0.1139522
7532 | 2021/04/01 11:15:02 | 78392.1419 | 4260.0002 | 1 | 10 | 2 | 0 | 0 | 0 | 4.06449 | 0 | 2.936241 | 3.336441 | 11.2114 | 12.40394 |  | 1.928195e-05 |  | 0 | [9 empty] | 26.7504 | -0.06913483 | 25 | 0 | 26.43815 | -0.06918013
7533 | 2021/04/01 11:16:02 | 78452.1433 | 4320.0016 | 1 | 10 | 2 | 0 | 0 | 0 | 4.064637 | 0 | 2.936241 | 3.336441 | 11.2114 | 12.40394 |  | 1.311794e-05 | [11 empty] | 26.8913 | 0.02834916 | 25 | 0 | 26.42254 | -0.1161927
7534 | 2021/04/01 11:17:02 | 78512.1424 | 4380.0007 | 1 | 10 | 2 | 0 | 0 | 0 | 4.064801 | 0 | 2.936241 | 3.336441 | 11.2114 | 12.40394 |  | -9.562032e-06 |  | 0 | [9 empty] | 26.94995 | 0.1257998 | 25 | 0 | 26.58801 | 0.04133403
7535 | 2021/04/01 11:18:02 | 78572.1423 | 4440.0006 | 1 | 10 | 2 | 0 | 0 | 0 | 4.06455 | 0 | 2.936241 | 3.336441 | 11.2114 | 12.40394 |  | -9.246391e-06 | [11 empty] | 26.76014 | -0.04532337 | 25 | 0 | 26.29837 | -0.1254362
7536 | 2021/04/01 11:19:02 | 78632.1419 | 4500.0002 | 1 | 10 | 2 | 0 | 0 | 0 | 4.064375 | 0 | 2.936241 | 3.336441 | 11.2114 | 12.40394 |  | -2.931781e-05 |  | 0 | [9 empty] | 26.93222 | 0.1195103 | 25 | 0 | 26.66989 | 0.06394923
7537 | 2021/04/01 11:20:02 | 78692.1418 | 4560.0001 | 1 | 10 | 2 | 0 | 0 | 0 | 4.064328 | 0 | 2.936241 | 3.336441 | 11.2114 | 12.40394 |  | -7.82348e-06 | [11 empty] | 26.87171 | 0.09946585 | 25 | 0 | 26.67341 | 0.07725894
7538 | 2021/04/01 11:21:02 | 78752.1418 | 4620.0001 | 1 | 10 | 2 | 0 | 0 | 0 | 4.064478 | 0 | 2.936241 | 3.336441 | 11.2114 | 12.40394 |  | -9.482928e-07 |  | 0 | [9 empty] | 26.56801 | -0.103519 | 25 | 0 | 26.48349 | 0.03879845
7539 | 2021/04/01 11:22:02 | 78812.1425 | 4680.0008 | 1 | 10 | 2 | 0 | 0 | 0 | 4.064755 | 0 | 2.936241 | 3.336441 | 11.2114 | 12.40394 |  | 2.860707e-05 | [11 empty] | 26.95167 | 0.04728377 | 25 | 0 | 26.51144 | -0.1016802
7540 | 2021/04/01 11:23:02 | 78872.1424 | 4740.0007 | 1 | 10 | 2 | 0 | 0 | 0 | 4.064619 | 0 | 2.936241 | 3.336441 | 11.2114 | 12.40394 |  | -3.089649e-05 |  | 0 | [9 empty] | 26.75146 | -0.04147708 | 25 | 0 | 26.53069 | 0.1141655
7541 | 2021/04/01 11:24:02 | 78932.1423 | 4800.0006 | 1 | 10 | 2 | 0 | 0 | 0 | 4.064511 | 0 | 2.936241 | 3.336441 | 11.2114 | 12.40394 |  | -1.89657e-06 | [11 empty] | 26.61452 | -0.02066016 | 25 | 0 | 26.51576 | 0.1016355
7542 | 2021/04/01 11:25:02 | 78992.142 | 4860.0003 | 1 | 10 | 2 | 0 | 0 | 0 | 4.064481 | 0 | 2.936241 | 3.336441 | 11.2114 | 12.40394 |  | -6.796042e-06 |  | 0 | [9 empty] | 26.57325 | 0.03708303 | 25 | 0 | 26.53854 | 0.117175
7543 | 2021/04/01 11:26:02 | 79052.1428 | 4920.0011 | 1 | 10 | 2 | 0 | 0 | 0 | 4.064602 | 0 | 2.936241 | 3.336441 | 11.2114 | 12.40394 |  | -1.477756e-05 | [11 empty] | 26.79724 | -0.1129234 | 25 | 0 | 26.37111 | -0.004008412
7544 | 2021/04/01 11:27:02 | 79112.1418 | 4980.0001 | 1 | 10 | 2 | 0 | 0 | 0 | 4.064697 | 0 | 2.936241 | 3.336441 | 11.2114 | 12.40394 |  | -1.944e-05 |  | 0 | [9 empty] | 26.85816 | -0.09223521 | 25 | 0 | 26.37513 | -0.0655812
7545 | 2021/04/01 11:28:02 | 79172.1418 | 5040.0001 | 1 | 10 | 2 | 0 | 0 | 0 | 4.064751 | 0 | 2.936241 | 3.336441 | 11.2114 | 12.40394 |  | 1.00361e-05 | [11 empty] | 26.69176 | -0.1096147 | 25 | 0 | 26.35811 | 0.01263022
7546 | 2021/04/01 11:29:02 | 79232.1423 | 5100.0006 | 1 | 10 | 2 | 0 | 0 | 0 | 4.064543 | 0 | 2.936241 | 3.336441 | 11.2114 | 12.40394 |  | 9.008781e-06 |  | 0 | [9 empty] | 27.01669 | 0.08453369 | 25 | 0 | 26.70461 | -0.0355351
7547 | 2021/04/01 11:30:02 | 79292.1421 | 5160.0004 | 1 | 10 | 2 | 0 | 0 | 0 | 4.064653 | 0 | 2.936241 | 3.336441 | 11.2114 | 12.40394 |  | 2.307627e-05 | [11 empty] | 26.66815 | -0.01824796 | 25 | 0 | 26.66904 | 0.09514332
7548 | 2021/04/01 11:31:02 | 79352.1421 | 5220.0004 | 1 | 10 | 2 | 0 | 0 | 0 | 4.064487 | 0 | 2.936241 | 3.336441 | 11.2114 | 12.40394 |  | 6.559079e-06 |  | 0 | [9 empty] | 26.76014 | 0.0843358 | 25 | 0 | 26.75391 | 0.08885026
7549 | 2021/04/01 11:32:02 | 79412.1421 | 5280.0004 | 1 | 10 | 2 | 0 | 0 | 0 | 4.064616 | 0 | 2.936241 | 3.336441 | 11.2114 | 12.40394 |  | -1.967691e-05 | [11 empty] | 27.07075 | 0.07379293 | 25 | 0 | 26.77294 | -0.02626717
7550 | 2021/04/01 11:33:02 | 79472.1421 | 5340.0004 | 1 | 10 | 2 | 0 | 0 | 0 | 4.064779 | 0 | 2.936241 | 3.336441 | 11.2114 | 12.40394 |  | -1.793973e-05 |  | 0 | [9 empty] | 26.62909 | -0.08761466 | 25 | 0 | 26.34525 | 0.03020704
7551 | 2021/04/01 11:34:02 | 79532.1419 | 5400.0002 | 1 | 10 | 2 | 0 | 0 | 0 | 4.064821 | 0 | 2.936241 | 3.336441 | 11.2114 | 12.40394 |  | 2.687008e-06 | [11 empty] | 26.90184 | -0.07479191 | 25 | 0 | 26.39749 | -0.1148367
7552 | 2021/04/01 11:35:02 | 79592.1424 | 5460.0007 | 1 | 10 | 2 | 0 | 0 | 0 | 4.064439 | 0 | 2.936241 | 3.336441 | 11.2114 | 12.40394 |  | 2.070405e-05 |  | 0 | [9 empty] | 26.80662 | 0.1005775 | 25 | 0 | 26.71502 | 0.04281044
7553 | 2021/04/01 11:36:02 | 79652.1422 | 5520.0005 | 1 | 10 | 2 | 0 | 0 | 0 | 4.064611 | 0 | 2.936241 | 3.336441 | 11.2114 | 12.40394 |  | 1.533073e-05 | [11 empty] | 26.92802 | 0.07810354 | 25 | 0 | 26.70839 | -0.03309667
7554 | 2021/04/01 11:37:02 | 79712.1421 | 5580.0004 | 1 | 10 | 2 | 0 | 0 | 0 | 4.064498 | 0 | 2.936241 | 3.336441 | 11.2114 | 12.40394 |  | -2.496985e-05 |  | 0 | [9 empty] | 26.95996 | -0.008625388 | 25 | 0 | 26.34765 | -0.108723
7555 | 2021/04/01 11:38:02 | 79772.1429 | 5640.0012 | 1 | 10 | 2 | 0 | 0 | 0 | 4.064744 | 0 | 2.936241 | 3.336441 | 11.2114 | 12.40394 |  | -4.267247e-05 | [11 empty] | 26.97886 | -0.03926098 | 25 | 0 | 26.48499 | -0.09264469
7556 | 2021/04/01 11:39:02 | 79832.1427 | 5700.001 | 1 | 10 | 2 | 0 | 0 | 0 | 4.064768 | 0 | 2.936241 | 3.336441 | 11.2114 | 12.40394 |  | 2.845067e-05 |  | 0 | [9 empty] | 26.86507 | -0.02650023 | 25 | 0 | 26.80905 | 0.09356558
7557 | 2021/04/01 11:40:02 | 79892.1427 | 5760.001 | 1 | 10 | 2 | 0 | 0 | 0 | 4.064649 | 0 | 2.936241 | 3.336441 | 11.2114 | 12.40394 |  | 2.441854e-05 | [11 empty] | 26.86452 | -0.02667129 | 25 | 0 | 26.84407 | 0.1089591
7558 | 2021/04/01 11:41:02 | 79952.1417 | 5820 | 1 | 10 | 2 | 0 | 0 | 0 | 4.064624 | 0 | 2.936241 | 3.336441 | 11.2114 | 12.40394 |  | -6.243445e-06 |  | 0 | [9 empty] | 26.91208 | 0.1064402 | 25 | 0 | 26.45046 | -0.002503991
7559 | 2021/04/01 11:42:02 | 80012.1424 | 5880.0007 | 1 | 10 | 2 | 0 | 0 | 0 | 4.064602 | 0 | 2.936241 | 3.336441 | 11.2114 | 12.40394 |  | 7.191577e-06 | [11 empty] | 26.95976 | 0.1043212 | 25 | 0 | 26.48396 | -0.0001609325
7560 | 2021/04/01 11:43:02 | 80072.142 | 5940.0003 | 1 | 10 | 2 | 0 | 0 | 0 | 4.064742 | 0 | 2.936241 | 3.336441 | 11.2114 | 12.40394 |  | 1.26439e-06 |  | 0 | [9 empty] | 26.61118 | -0.07223189 | 25 | 0 | 26.55514 | -0.07668495
7561 | 2021/04/01 11:44:02 | 80132.1429 | 6000.0012 | 1 | 10 | 2 | 0 | 0 | 0 | 4.064962 | 0 | 2.936241 | 3.336441 | 11.2114 | 12.40394 |  | -3.239946e-05 | [11 empty] | 26.80417 | -0.05192637 | 25 | 0 | 26.78372 | 0.07257283
7562 | 2021/04/01 11:45:02 | 80192.1428 | 6060.0011 | 1 | 10 | 2 | 0 | 0 | 0 | 4.064644 | 0 | 2.936241 | 3.336441 | 11.2114 | 12.40394 |  | -2.62361e-05 |  | 0 | [9 empty] | 26.94104 | 0.1131159 | 25 | 0 | 26.44386 | 0.04200816
7563 | 2021/04/01 11:46:02 | 80252.1418 | 6120.0001 | 1 | 10 | 2 | 0 | 0 | 0 | 4.06459 | 0 | 2.936241 | 3.336441 | 11.2114 | 12.40394 |  | -1.36719e-05 | [11 empty] | 26.95526 | 0.1003164 | 25 | 0 | 26.5364 | 0.053671
7564 | 2021/04/01 11:47:02 | 80312.1425 | 6180.0008 | 1 | 10 | 2 | 0 | 0 | 0 | 4.064569 | 0 | 2.936241 | 3.336441 | 11.2114 | 12.40394 |  | 1.130114e-05 |  | 0 | [9 empty] | 26.9152 | 0.03914058 | 25 | 0 | 26.6671 | 0.0925523
7565 | 2021/04/01 11:48:02 | 80372.1422 | 6240.0005 | 1 | 10 | 2 | 0 | 0 | 0 | 4.064816 | 0 | 2.936241 | 3.336441 | 11.2114 | 12.40394 |  | 9.087203e-06 | [11 empty] | 26.86318 | 0.09600341 | 25 | 0 | 26.45135 | 0.02931952
7566 | 2021/04/01 11:49:02 | 80432.1429 | 6300.0012 | 1 | 10 | 2 | 0 | 0 | 0 | 4.064789 | 0 | 2.936241 | 3.336441 | 11.2114 | 12.40394 |  | 3.477333e-06 |  | 0 | [9 empty] | 26.5409 | -0.07196546 | 25 | 0 | 26.43501 | -0.09421587
7567 | 2021/04/01 11:50:02 | 80492.142 | 6360.0003 | 1 | 10 | 2 | 0 | 0 | 0 | 4.064742 | 0 | 2.936241 | 3.336441 | 11.2114 | 12.40394 |  | -1.564709e-05 | [11 empty] | 26.90964 | 0.009436607 | 25 | 0 | 26.76827 | 0.09395063
7568 | 2021/04/01 11:51:02 | 80552.142 | 6420.0003 | 1 | 10 | 2 | 0 | 0 | 0 | 4.064701 | 0 | 2.936241 | 3.336441 | 11.2114 | 12.40394 |  | 9.562111e-06 |  | 0 | [9 empty] | 26.47006 | -0.08607984 | 25 | 0 | 26.37128 | 0.1329201
7569 | 2021/04/01 11:52:02 | 80612.142 | 6480.0003 | 1 | 10 | 2 | 0 | 0 | 0 | 4.064621 | 0 | 2.936241 | 3.336441 | 11.2114 | 12.40394 |  | -1.406623e-05 | [11 empty] | 26.86782 | -0.01490772 | 25 | 0 | 26.41832 | -0.07470608
7570 | 2021/04/01 11:53:02 | 80672.1418 | 6540.0001 | 1 | 10 | 2 | 0 | 0 | 0 | 4.064824 | 0 | 2.936241 | 3.336441 | 11.2114 | 12.40394 |  | 1.675317e-05 |  | 0 | [9 empty] | 26.91016 | 0.1214713 | 25 | 0 | 26.58378 | 0.02364993
7571 | 2021/04/01 11:54:02 | 80732.1425 | 6600.0008 | 1 | 10 | 2 | 0 | 0 | 0 | 4.064774 | 0 | 2.936241 | 3.336441 | 11.2114 | 12.40394 |  | 1.090537e-05 | [11 empty] | 26.7358 | 0.05027473 | 25 | 0 | 26.31674 | -0.1031977
7572 | 2021/04/01 11:55:02 | 80792.1429 | 6660.0012 | 1 | 10 | 2 | 0 | 0 | 0 | 4.064655 | 0 | 2.936241 | 3.336441 | 11.2114 | 12.40394 |  | -6.582841e-05 |  | 0 | [9 empty] | 26.95283 | 0.1328617 | 25 | 0 | 26.64071 | 0.07286668
7573 | 2021/04/01 11:56:02 | 80852.1421 | 6720.0004 | 1 | 10 | 2 | 0 | 0 | 0 | 4.064432 | 0 | 2.936241 | 3.336441 | 11.2114 | 12.40394 |  | -1.288098e-05 | [11 empty] | 26.74827 | 0.02554119 | 25 | 0 | 26.32211 | -0.1212543
7574 | 2021/04/01 11:57:02 | 80912.1419 | 6780.0002 | 1 | 10 | 2 | 0 | 0 | 0 | 4.064511 | 0 | 2.936241 | 3.336441 | 11.2114 | 12.40394 |  | -2.813432e-05 |  | 0 | [9 empty] | 26.87721 | 0.09111047 | 25 | 0 | 26.40844 | -0.06010652
7575 | 2021/04/01 11:58:02 | 80972.1428 | 6840.0011 | 1 | 10 | 2 | 0 | 0 | 0 | 4.064631 | 0 | 2.936241 | 3.336441 | 11.2114 | 12.40394 |  | 1.185356e-05 | [11 empty] | 26.59575 | -0.06426036 | 25 | 0 | 26.6251 | 0.09587646
7576 | 2021/04/01 11:59:02 | 81032.1424 | 6900.0007 | 1 | 10 | 2 | 0 | 0 | 0 | 4.064811 | 0 | 2.936241 | 3.336441 | 11.2114 | 12.40394 |  | 1.928099e-05 |  | 0 | [9 empty] | 26.58809 | -0.1007581 | 25 | 0 | 26.32558 | -0.1230478
7577 | 2021/04/01 12:00:02 | 81092.1425 | 6960.0008 | 1 | 10 | 2 | 0 | 0 | 0 | 4.064731 | 0 | 2.936241 | 3.336441 | 11.2114 | 12.40394 |  | 8.297561e-06 | [11 empty] | 26.80363 | 0.08574605 | 25 | 0 | 26.3419 | -0.08773327
7578 | 2021/04/01 12:01:02 | 81152.1423 | 7020.0006 | 1 | 10 | 2 | 0 | 0 | 0 | 4.064609 | 0 | 2.936241 | 3.336441 | 11.2114 | 12.40394 |  | 1.098357e-05 |  | 0 | [9 empty] | 26.84631 | 0.0992465 | 25 | 0 | 26.42022 | -0.05197525
7579 | 2021/04/01 12:02:02 | 81212.1422 | 7080.0005 | 1 | 10 | 2 | 0 | 0 | 0 | 4.064556 | 0 | 2.936241 | 3.336441 | 11.2114 | 12.40394 |  | 5.531616e-06 | [11 empty] | 26.60667 | -0.0480473 | 25 | 0 | 26.23736 | -0.1259351
7580 | 2021/04/01 12:03:02 | 81272.1423 | 7140.0006 | 1 | 10 | 2 | 0 | 0 | 0 | 4.064946 | 0 | 2.936241 | 3.336441 | 11.2114 | 12.40394 |  | -3.951547e-05 |  | 0 | [9 empty] | 26.62871 | -0.05021572 | 25 | 0 | 26.63671 | 0.09212792
7581 | 2021/04/01 12:04:02 | 81332.1421 | 7200.0004 | 1 | 10 | 2 | 0 | 0 | 0 | 4.064851 | 0 | 2.936241 | 3.336441 | 11.2114 | 12.40394 |  | -3.706244e-05 | [11 empty] | 26.68254 | -0.04685283 | 25 | 0 | 26.30616 | -0.140295
7582 | 2021/04/01 12:05:02 | 81392.1418 | 7260.0001 | 1 | 10 | 2 | 0 | 0 | 0 | 4.064722 | 0 | 2.936241 | 3.336441 | 11.2114 | 12.40394 |  | 1.351284e-05 |  | 0 | [9 empty] | 26.48844 | -0.09795964 | 25 | 0 | 26.50356 | 0.03103077
7583 | 2021/04/01 12:06:02 | 81452.1426 | 7320.0009 | 1 | 10 | 2 | 0 | 0 | 0 | 4.064635 | 0 | 2.936241 | 3.336441 | 11.2114 | 12.40394 |  | 7.507255e-06 | [11 empty] | 26.82463 | 0.1071209 | 25 | 0 | 26.23023 | -0.09228766
7584 | 2021/04/01 12:07:02 | 81512.1431 | 7380.0014 | 1 | 10 | 2 | 0 | 0 | 0 | 4.064692 | 0 | 2.936241 | 3.336441 | 11.2114 | 12.40394 |  | 7.903095e-08 | [11 empty] | 26.67957 | 0.07822752 | 25 | 0 | 26.36622 | -0.1123941
7585 | 2021/04/01 12:08:02 | 81572.1421 | 7440.0004 | 1 | 10 | 2 | 0 | 0 | 0 | 4.064812 | 0 | 2.936241 | 3.336441 | 11.2114 | 12.40394 |  | 1.34337e-06 |  | 0 | [9 empty] | 26.43808 | 0.02374411 | 25 | 0 | 26.41761 | 0.09940088
7586 | 2021/04/01 12:09:02 | 81632.1423 | 7500.0006 | 1 | 10 | 2 | 0 | 0 | 0 | 4.064769 | 0 | 2.936241 | 3.336441 | 11.2114 | 12.40394 |  | -2.971367e-05 | [11 empty] | 26.80348 | 0.1081699 | 25 | 0 | 26.61227 | -0.005254745
7587 | 2021/04/01 12:10:02 | 81692.1428 | 7560.0011 | 1 | 10 | 2 | 0 | 0 | 0 | 4.064517 | 0 | 2.936241 | 3.336441 | 11.2114 | 12.40394 |  | -1.983512e-05 |  | 0 | [9 empty] | 26.576 | 0.0523144 | 25 | 0 | 26.584 | 0.07683814
7588 | 2021/04/01 12:11:02 | 81752.1425 | 7620.0008 | 1 | 10 | 2 | 0 | 0 | 0 | 4.064858 | 0 | 2.936241 | 3.336441 | 11.2114 | 12.40394 |  | 4.00647e-05 | [11 empty] | 26.47738 | -0.06393433 | 25 | 0 | 26.36436 | 0.06281614
7589 | 2021/04/01 12:12:02 | 81812.1424 | 7680.0007 | 1 | 10 | 2 | 0 | 0 | 0 | 4.064559 | 0 | 2.936241 | 3.336441 | 11.2114 | 12.40394 |  | 1.556897e-05 |  | 0 | [9 empty] | 26.46501 | 0.04783869 | 25 | 0 | 26.45878 | 0.1212943
7590 | 2021/04/01 12:13:02 | 81872.1431 | 7740.0014 | 1 | 10 | 2 | 0 | 0 | 0 | 4.064803 | 0 | 2.936241 | 3.336441 | 11.2114 | 12.40394 |  | 3.319025e-06 | [11 empty] | 26.6869 | -0.1058245 | 25 | 0 | 26.25356 | -0.07914841
7591 | 2021/04/01 12:14:02 | 81932.1423 | 7800.0006 | 1 | 10 | 2 | 0 | 0 | 0 | 4.064866 | 0 | 2.936241 | 3.336441 | 11.2114 | 12.40394 |  | -1.319795e-05 |  | 0 | [9 empty] | 26.83801 | -0.01681387 | 25 | 0 | 26.32648 | -0.1102573
7592 | 2021/04/01 12:15:02 | 81992.142 | 7860.0003 | 1 | 10 | 2 | 0 | 0 | 0 | 4.064989 | 0 | 2.936241 | 3.336441 | 11.2114 | 12.40394 |  | -2.908074e-05 | [11 empty] | 26.88403 | 0.01691222 | 25 | 0 | 26.44374 | -0.1009983
7593 | 2021/04/01 12:16:02 | 82052.1429 | 7920.0012 | 1 | 10 | 2 | 0 | 0 | 0 | 4.064631 | 0 | 2.936241 | 3.336441 | 11.2114 | 12.40394 |  | 8.613588e-06 |  | 0 | [9 empty] | 26.51493 | -0.09381771 | 25 | 0 | 26.33072 | -0.0004327297
7594 | 2021/04/01 12:17:02 | 82112.1419 | 7980.0002 | 1 | 10 | 2 | 0 | 0 | 0 | 4.064705 | 0 | 2.936241 | 3.336441 | 11.2114 | 12.40394 |  | -2.338909e-05 | [11 empty] | 26.8278 | 0.09729087 | 25 | 0 | 26.58678 | 0.03061771
7595 | 2021/04/01 12:18:02 | 82172.1426 | 8040.0009 | 1 | 10 | 2 | 0 | 0 | 0 | 4.064665 | 0 | 2.936241 | 3.336441 | 11.2114 | 12.40394 |  | 8.929534e-06 |  | 0 | [9 empty] | 26.92724 | 0.02934277 | 25 | 0 | 26.48699 | -0.07297695
7596 | 2021/04/01 12:19:02 | 82232.1433 | 8100.0016 | 1 | 10 | 2 | 0 | 0 | 0 | 4.064915 | 0 | 2.936241 | 3.336441 | 11.2114 | 12.40394 |  | 2.536893e-05 | [11 empty] | 26.8129 | 0.07014871 | 25 | 0 | 26.7711 | 0.08355916
7597 | 2021/04/01 12:20:02 | 82292.1422 | 8160.0005 | 1 | 10 | 2 | 0 | 0 | 0 | 4.064811 | 0 | 2.936241 | 3.336441 | 11.2114 | 12.40394 |  | -9.245624e-06 |  | 0 | [9 empty] | 26.63449 | 0.0109458 | 25 | 0 | 26.65449 | 0.07990718
7598 | 2021/04/01 12:21:02 | 82352.143 | 8220.0013 | 1 | 10 | 2 | 0 | 0 | 0 | 4.06459 | 0 | 2.936241 | 3.336441 | 11.2114 | 12.40394 |  | -2.7659e-06 | [11 empty] | 26.98381 | 0.06298006 | 25 | 0 | 26.31473 | -0.05713344
7599 | 2021/04/01 12:22:02 | 82412.1429 | 8280.0012 | 1 | 10 | 2 | 0 | 0 | 0 | 4.064595 | 0 | 2.936241 | 3.336441 | 11.2114 | 12.40394 |  | 3.287687e-05 |  | 0 | [9 empty] | 26.84729 | 0.09649098 | 25 | 0 | 26.37137 | 0.007555485
7600 | 2021/04/01 12:23:02 | 82472.1419 | 8340.0002 | 1 | 10 | 2 | 0 | 0 | 0 | 4.064764 | 0 | 2.936241 | 3.336441 | 11.2114 | 12.40394 |  | -1.422522e-06 | [11 empty] | 26.94285 | 0.08474171 | 25 | 0 | 26.53821 | 0.06923318
7601 | 2021/04/01 12:24:02 | 82532.1418 | 8400.0001 | 1 | 10 | 2 | 0 | 0 | 0 | 4.064849 | 0 | 2.936241 | 3.336441 | 11.2114 | 12.40394 |  | 7.270184e-06 |  | 0 | [9 empty] | 26.59201 | -0.03551126 | 25 | 0 | 26.61425 | -0.04440308
7602 | 2021/04/01 12:25:02 | 82592.1432 | 8460.0015 | 1 | 10 | 2 | 0 | 0 | 0 | 4.064804 | 0 | 2.936241 | 3.336441 | 11.2114 | 12.40394 |  | 2.560433e-05 | [11 empty] | 26.53108 | -0.09170353 | 25 | 0 | 26.53197 | -0.01832902
7603 | 2021/04/01 12:26:02 | 82652.1431 | 8520.0014 | 1 | 10 | 2 | 0 | 0 | 0 | 4.064702 | 0 | 2.936241 | 3.336441 | 11.2114 | 12.40394 |  | -4.765171e-05 |  | 0 | [9 empty] | 26.4861 | -0.09444535 | 25 | 0 | 26.46564 | -0.07444084
7604 | 2021/04/01 12:27:02 | 82712.143 | 8580.0013 | 1 | 10 | 2 | 0 | 0 | 0 | 4.064878 | 0 | 2.936241 | 3.336441 | 11.2114 | 12.40394 |  | 1.627997e-05 | [11 empty] | 26.54618 | 0.006505847 | 25 | 0 | 26.21244 | -0.109188
7605 | 2021/04/01 12:28:02 | 82772.1427 | 8640.001 | 1 | 10 | 2 | 0 | 0 | 0 | 4.064914 | 0 | 2.936241 | 3.336441 | 11.2114 | 12.40394 |  | 1.754342e-05 |  | 0 | [9 empty] | 26.66684 | -0.06528258 | 25 | 0 | 26.66061 | 0.02364993
7606 | 2021/04/01 12:29:02 | 82832.1419 | 8700.0002 | 1 | 10 | 2 | 0 | 0 | 0 | 4.064926 | 0 | 2.936241 | 3.336441 | 11.2114 | 12.40394 |  | 2.971465e-05 | [11 empty] | 26.59739 | -0.0815618 | 25 | 0 | 26.63386 | -0.01931071
7607 | 2021/04/01 12:30:02 | 82892.1424 | 8760.0007 | 1 | 10 | 2 | 0 | 0 | 0 | 4.06464 | 0 | 2.936241 | 3.336441 | 11.2114 | 12.40394 |  | 1.098439e-05 |  | 0 | [9 empty] | 26.82542 | 0.07196188 | 25 | 0 | 26.27827 | -0.02811551
7608 | 2021/04/01 12:31:02 | 82952.143 | 8820.0013 | 1 | 10 | 2 | 0 | 0 | 0 | 4.064525 | 0 | 2.936241 | 3.336441 | 11.2114 | 12.40394 |  | -9.957156e-06 | [11 empty] | 26.75428 | 0.05509555 | 25 | 0 | 26.27115 | -0.04944563
7609 | 2021/04/01 12:32:02 | 83012.142 | 8880.0003 | 1 | 10 | 2 | 0 | 0 | 0 | 4.064745 | 0 | 2.936241 | 3.336441 | 11.2114 | 12.40394 |  | -2.805203e-05 |  | 0 | [9 empty] | 26.90473 | 0.0007116795 | 25 | 0 | 26.75624 | 0.09411454
7610 | 2021/04/01 12:33:02 | 83072.1422 | 8940.0005 | 1 | 10 | 2 | 0 | 0 | 0 | 4.064898 | 0 | 2.936241 | 3.336441 | 11.2114 | 12.40394 |  | -9.719356e-06 | [11 empty] | 26.72234 | 0.01967549 | 25 | 0 | 26.31039 | -0.09154677
7611 | 2021/04/01 12:34:02 | 83132.1427 | 9000.001 | 1 | 10 | 2 | 0 | 0 | 0 | 4.064971 | 0 | 2.936241 | 3.336441 | 11.2114 | 12.40394 |  | 2.750208e-05 |  | 0 | [9 empty] | 26.81366 | -0.07805049 | 25 | 0 | 26.75763 | 0.0353086
7612 | 2021/04/01 12:35:02 | 83192.1418 | 9060.0001 | 1 | 10 | 2 | 0 | 0 | 0 | 4.064587 | 0 | 2.936241 | 3.336441 | 11.2114 | 12.40394 |  | 5.531708e-07 | [11 empty] | 27.05058 | 0.06070316 | 25 | 0 | 26.37331 | -0.1136988
7613 | 2021/04/01 12:36:02 | 83252.1426 | 9120.0009 | 1 | 10 | 2 | 0 | 0 | 0 | 4.06471 | 0 | 2.936241 | 3.336441 | 11.2114 | 12.40394 |  | 3.500752e-05 |  | 0 | [9 empty] | 26.77616 | -0.02613366 | 25 | 0 | 26.7059 | 0.1228827
7614 | 2021/04/01 12:37:02 | 83312.1422 | 9180.0005 | 1 | 10 | 2 | 0 | 0 | 0 | 4.064679 | 0 | 2.936241 | 3.336441 | 11.2114 | 12.40394 |  | 4.006205e-05 | [11 empty] | 26.61703 | -0.1413441 | 25 | 0 | 26.46133 | -0.09248674
7615 | 2021/04/01 12:38:02 | 83372.1421 | 9240.0004 | 1 | 10 | 2 | 0 | 0 | 0 | 4.064889 | 0 | 2.936241 | 3.336441 | 11.2114 | 12.40394 |  | -1.952e-05 |  | 0 | [9 empty] | 26.80426 | -0.01566947 | 25 | 0 | 26.31406 | -0.1335663
7616 | 2021/04/01 12:39:02 | 83432.142 | 9300.0003 | 1 | 10 | 2 | 0 | 0 | 0 | 4.064813 | 0 | 2.936241 | 3.336441 | 11.2114 | 12.40394 |  | -2.789515e-05 | [11 empty] | 27.03324 | 0.1330006 | 25 | 0 | 26.70695 | 0.08636594
7617 | 2021/04/01 12:40:02 | 83492.1427 | 9360.001 | 1 | 10 | 2 | 0 | 0 | 0 | 4.064684 | 0 | 2.936241 | 3.336441 | 11.2114 | 12.40394 |  | -1.343314e-05 |  | 0 | [9 empty] | 27.04695 | 0.1367432 | 25 | 0 | 26.65663 | 0.03895462
7618 | 2021/04/01 12:41:02 | 83552.1427 | 9420.001 | 1 | 10 | 2 | 0 | 0 | 0 | 4.064743 | 0 | 2.936241 | 3.336441 | 11.2114 | 12.40394 |  | 5.531341e-07 | [11 empty] | 26.78381 | -0.0966388 | 25 | 0 | 26.54988 | -0.1100212
7619 | 2021/04/01 12:42:02 | 83612.1426 | 9480.0009 | 1 | 10 | 2 | 0 | 0 | 0 | 4.064735 | 0 | 2.936241 | 3.336441 | 11.2114 | 12.40394 |  | -1.912485e-05 |  | 0 | [9 empty] | 26.79415 | -0.1013166 | 25 | 0 | 26.79504 | 0.04760087
7620 | 2021/04/01 12:43:02 | 83672.1432 | 9540.0015 | 1 | 10 | 2 | 0 | 0 | 0 | 4.06502 | 0 | 2.936241 | 3.336441 | 11.2114 | 12.40394 |  | 1.959789e-05 | [11 empty] | 26.87713 | -0.04893243 | 25 | 0 | 26.92781 | 0.1111197
7621 | 2021/04/01 12:44:02 | 83732.1421 | 9600.0004 | 1 | 10 | 2 | 0 | 0 | 0 | 4.064816 | 0 | 2.936241 | 3.336441 | 11.2114 | 12.40394 |  | -1.572468e-05 |  | 0 | [9 empty] | 26.76171 | -0.1235807 | 25 | 0 | 26.6701 | -0.02581418
7622 | 2021/04/01 12:45:02 | 83792.1418 | 9660.0001 | 1 | 10 | 2 | 0 | 0 | 0 | 4.064782 | 0 | 2.936241 | 3.336441 | 11.2114 | 12.40394 |  | -2.489268e-05 | [11 empty] | 26.78252 | -0.0683558 | 25 | 0 | 26.81898 | 0.09616315
7623 | 2021/04/01 12:46:02 | 83852.1419 | 9720.0002 | 1 | 10 | 2 | 0 | 0 | 0 | 4.064735 | 0 | 2.936241 | 3.336441 | 11.2114 | 12.40394 |  | -2.568293e-05 |  | 0 | [9 empty] | 26.77854 | -0.07382393 | 25 | 0 | 26.78654 | 0.05733252
7624 | 2021/04/01 12:47:02 | 83912.1426 | 9780.0009 | 1 | 10 | 2 | 0 | 0 | 0 | 4.064582 | 0 | 2.936241 | 3.336441 | 11.2114 | 12.40394 |  | 1.699123e-05 | [11 empty] | 27.10599 | 0.08959055 | 25 | 0 | 26.63745 | -0.05488336
7625 | 2021/04/01 12:48:02 | 83972.1425 | 9840.0008 | 1 | 10 | 2 | 0 | 0 | 0 | 4.06471 | 0 | 2.936241 | 3.336441 | 11.2114 | 12.40394 |  | 4.188258e-06 |  | 0 | [9 empty] | 26.85431 | -0.06098926 | 25 | 0 | 26.51366 | -0.1343876
7626 | 2021/04/01 12:49:02 | 84032.1432 | 9900.0015 | 1 | 10 | 2 | 0 | 0 | 0 | 4.064876 | 0 | 2.936241 | 3.336441 | 11.2114 | 12.40394 |  | 2.22847e-05 | [11 empty] | 26.92425 | -0.09856641 | 25 | 0 | 27.05313 | 0.05487919
7627 | 2021/04/01 12:50:02 | 84092.1431 | 9960.0014 | 1 | 10 | 2 | 0 | 0 | 0 | 4.064933 | 0 | 2.936241 | 3.336441 | 11.2114 | 12.40394 |  | -2.544543e-05 |  | 0 | [9 empty] | 27.23288 | 0.07321 | 25 | 0 | 26.78494 | -0.06963491
7628 | 2021/04/01 12:51:02 | 84152.1419 | 10020.0002 | 1 | 10 | 2 | 0 | 0 | 0 | 4.064558 | 0 | 2.936241 | 3.336441 | 11.2114 | 12.40394 |  | -2.694687e-05 | [11 empty] | 27.01181 | 0.0289911 | 25 | 0 | 27.05536 | 0.07569492
7629 | 2021/04/01 12:52:02 | 84212.1418 | 10080.0001 | 1 | 10 | 2 | 0 | 0 | 0 | 4.064694 | 0 | 2.936241 | 3.336441 | 11.2114 | 12.40394 |  | -1.224848e-05 |  | 0 | [9 empty] | 27.22054 | 0.04591107 | 25 | 0 | 26.8019 | -0.05413771
7630 | 2021/04/01 12:53:02 | 84272.1419 | 10140.0002 | 1 | 10 | 2 | 0 | 0 | 0 | 4.064787 | 0 | 2.936241 | 3.336441 | 11.2114 | 12.40394 |  | 2.607805e-05 | [11 empty] | 27.25176 | 0.06081462 | 25 | 0 | 26.82604 | -0.03921568
7631 | 2021/04/01 12:54:02 | 84332.1418 | 10200.0001 | 1 | 10 | 2 | 0 | 0 | 0 | 4.06484 | 0 | 2.936241 | 3.336441 | 11.2114 | 12.40394 |  | 1.153756e-05 |  | 0 | [9 empty] | 26.87096 | -0.09514511 | 25 | 0 | 26.67977 | -0.00628531
7632 | 2021/04/01 12:55:02 | 84392.1423 | 10260.0006 | 1 | 10 | 2 | 0 | 0 | 0 | 4.064678 | 0 | 2.936241 | 3.336441 | 11.2114 | 12.40394 |  | 3.081926e-06 | [11 empty] | 27.07874 | 0.04603624 | 25 | 0 | 27.01563 | 0.07942736
7633 | 2021/04/01 12:56:02 | 84452.1421 | 10320.0004 | 1 | 10 | 2 | 0 | 0 | 0 | 4.06493 | 0 | 2.936241 | 3.336441 | 11.2114 | 12.40394 |  | -9.878704e-06 |  | 0 | [9 empty] | 27.11514 | 0.03894329 | 25 | 0 | 27.05204 | 0.05231798
7634 | 2021/04/01 12:57:02 | 84512.142 | 10380.0003 | 1 | 10 | 2 | 0 | 0 | 0 | 4.064621 | 0 | 2.936241 | 3.336441 | 11.2114 | 12.40394 |  | -3.91961e-05 | [11 empty] | 27.15712 | 0.04184604 | 25 | 0 | 26.68151 | -0.04263282
7635 | 2021/04/01 12:58:02 | 84572.1418 | 10440.0001 | 1 | 10 | 2 | 0 | 0 | 0 | 4.064805 | 0 | 2.936241 | 3.336441 | 11.2114 | 12.40394 |  | -1.730606e-05 |  | 0 | [9 empty] | 27.22421 | 0.08177221 | 25 | 0 | 26.94073 | 0.01735747
7636 | 2021/04/01 12:59:02 | 84632.1419 | 10500.0002 | 1 | 10 | 2 | 0 | 0 | 0 | 4.064869 | 0 | 2.936241 | 3.336441 | 11.2114 | 12.40394 |  | 3.21624e-05 | [11 empty] | 27.21711 | 0.03241897 | 25 | 0 | 26.70598 | -0.07874966
7637 | 2021/04/01 13:00:02 | 84692.1425 | 10560.0008 | 1 | 10 | 2 | 0 | 0 | 0 | 4.064875 | 0 | 2.936241 | 3.336441 | 11.2114 | 12.40394 |  | 2.36279e-05 |  | 0 | [9 empty] | 27.15589 | -0.02461076 | 25 | 0 | 26.65182 | -0.1068753
7638 | 2021/04/01 13:01:02 | 84752.1423 | 10620.0006 | 1 | 10 | 2 | 0 | 0 | 0 | 4.064651 | 0 | 2.936241 | 3.336441 | 11.2114 | 12.40394 |  | 1.398709e-05 | [11 empty] | 27.23132 | 0.05897224 | 25 | 0 | 26.87671 | -0.03438532
7639 | 2021/04/01 13:02:02 | 84812.1421 | 10680.0004 | 1 | 10 | 2 | 0 | 0 | 0 | 4.064609 | 0 | 2.936241 | 3.336441 | 11.2114 | 12.40394 |  | -5.294986e-06 |  | 0 | [9 empty] | 26.83346 | -0.06972969 | 25 | 0 | 26.69918 | 0.0569272
7640 | 2021/04/01 13:03:02 | 84872.1429 | 10740.0012 | 1 | 10 | 2 | 0 | 0 | 0 | 4.064922 | 0 | 2.936241 | 3.336441 | 11.2114 | 12.40394 |  | -2.607654e-05 | [11 empty] | 26.83123 | -0.07897437 | 25 | 0 | 26.63291 | 0.02991259
7641 | 2021/04/01 13:04:02 | 84932.1417 | 10800 | 1 | 10 | 2 | 0 | 0 | 0 | 4.064917 | 0 | 2.936241 | 3.336441 | 11.2114 | 12.40394 |  | -1.91247e-05 |  | 0 | [9 empty] | 27.02984 | 0.1061189 | 25 | 0 | 26.77383 | 0.05505145
7642 | 2021/04/01 13:05:02 | 84992.1423 | 10860.0006 | 1 | 10 | 2 | 0 | 0 | 0 | 4.064819 | 0 | 2.936241 | 3.336441 | 11.2114 | 12.40394 |  | 2.165304e-05 | [11 empty] | 27.24952 | 0.06116867 | 25 | 0 | 27.0016 | 0.1301295
7643 | 2021/04/01 13:06:02 | 85052.1432 | 10920.0015 | 1 | 10 | 2 | 0 | 0 | 0 | 4.064868 | 0 | 2.936241 | 3.336441 | 11.2114 | 12.40394 |  | -1.398709e-05 |  | 0 | [9 empty] | 27.04581 | -0.07330418 | 25 | 0 | 27.0538 | 0.06000161
7644 | 2021/04/01 13:07:02 | 85112.142 | 10980.0003 | 1 | 10 | 2 | 0 | 0 | 0 | 4.064831 | 0 | 2.936241 | 3.336441 | 11.2114 | 12.40394 |  | -3.959188e-05 | [11 empty] | 26.77401 | -0.1193458 | 25 | 0 | 26.73221 | -0.07713914
7645 | 2021/04/01 13:08:02 | 85172.1428 | 11040.0011 | 1 | 10 | 2 | 0 | 0 | 0 | 4.064953 | 0 | 2.936241 | 3.336441 | 11.2114 | 12.40394 |  | 1.130021e-05 |  | 0 | [9 empty] | 27.06889 | 0.08808196 | 25 | 0 | 26.57896 | -0.02972543
7646 | 2021/04/01 13:09:02 | 85232.1418 | 11100.0001 | 1 | 10 | 2 | 0 | 0 | 0 | 4.064728 | 0 | 2.936241 | 3.336441 | 11.2114 | 12.40394 |  | -4.401732e-05 | [11 empty] | 26.92667 | 0.01448214 | 25 | 0 | 26.60742 | -0.0944519
7647 | 2021/04/01 13:10:02 | 85292.1434 | 11160.0017 | 1 | 10 | 2 | 0 | 0 | 0 | 4.065012 | 0 | 2.936241 | 3.336441 | 11.2114 | 12.40394 |  | 2.623654e-05 |  | 0 | [9 empty] | 27.11661 | 0.09096205 | 25 | 0 | 26.64096 | -0.004596114
7648 | 2021/04/01 13:11:02 | 85352.1424 | 11220.0007 | 1 | 10 | 2 | 0 | 0 | 0 | 4.064684 | 0 | 2.936241 | 3.336441 | 11.2114 | 12.40394 |  | 2.102206e-05 | [11 empty] | 26.81341 | -0.08704066 | 25 | 0 | 26.70047 | -0.1203883
7649 | 2021/04/01 13:12:02 | 85412.143 | 11280.0013 | 1 | 10 | 2 | 0 | 0 | 0 | 4.064858 | 0 | 2.936241 | 3.336441 | 11.2114 | 12.40394 |  | -8.692612e-07 |  | 0 | [9 empty] | 27.17172 | 0.008338094 | 25 | 0 | 27.00198 | 0.1017028
7650 | 2021/04/01 13:13:02 | 85472.1431 | 11340.0014 | 1 | 10 | 2 | 0 | 0 | 0 | 4.064829 | 0 | 2.936241 | 3.336441 | 11.2114 | 12.40394 |  | 7.191757e-06 | [11 empty] | 27.05661 | 0.05594552 | 25 | 0 | 26.59513 | -0.05964577
7651 | 2021/04/01 13:14:02 | 85532.142 | 11400.0003 | 1 | 10 | 2 | 0 | 0 | 0 | 4.064933 | 0 | 2.936241 | 3.336441 | 11.2114 | 12.40394 |  | -1.058918e-05 |  | 0 | [9 empty] | 26.93885 | -0.0820446 | 25 | 0 | 26.93974 | -0.03094971
7652 | 2021/04/01 13:15:02 | 85592.1426 | 11460.0009 | 1 | 10 | 2 | 0 | 0 | 0 | 4.064962 | 0 | 2.936241 | 3.336441 | 11.2114 | 12.40394 |  | -1.454037e-05 | [11 empty] | 26.75951 | -0.1144737 | 25 | 0 | 26.81019 | -0.05447626
7653 | 2021/04/01 13:16:02 | 85652.1417 | 11520 | 1 | 10 | 2 | 0 | 0 | 0 | 4.064761 | 0 | 2.936241 | 3.336441 | 11.2114 | 12.40394 |  | -2.623436e-05 |  | 0 | [9 empty] | 26.96538 | -0.04163265 | 25 | 0 | 26.95205 | 0.06282389
7654 | 2021/04/01 13:17:02 | 85712.1426 | 11580.0009 | 1 | 10 | 2 | 0 | 0 | 0 | 4.06449 | 0 | 2.936241 | 3.336441 | 11.2114 | 12.40394 |  | 1.975577e-06 | [11 empty] | 26.71869 | -0.06044686 | 25 | 0 | 26.69112 | -0.09156525
7655 | 2021/04/01 13:18:02 | 85772.1432 | 11640.0015 | 1 | 10 | 2 | 0 | 0 | 0 | 4.06477 | 0 | 2.936241 | 3.336441 | 11.2114 | 12.40394 |  | 3.753628e-05 |  | 0 | [9 empty] | 26.93158 | -0.03968358 | 25 | 0 | 26.76786 | 0.06210268
7656 | 2021/04/01 13:19:02 | 85832.1429 | 11700.0012 | 1 | 10 | 2 | 0 | 0 | 0 | 4.064998 | 0 | 2.936241 | 3.336441 | 11.2114 | 12.40394 |  | 4.804643e-05 | [11 empty] | 27.06321 | -0.03554463 | 25 | 0 | 26.80807 | 0.02761602
7657 | 2021/04/01 13:20:02 | 85892.1421 | 11760.0004 | 1 | 10 | 2 | 0 | 0 | 0 | 4.064869 | 0 | 2.936241 | 3.336441 | 11.2114 | 12.40394 |  | 8.376586e-06 |  | 0 | [9 empty] | 26.84659 | -0.02250612 | 25 | 0 | 26.52017 | -0.1381254
7658 | 2021/04/01 13:21:02 | 85952.1418 | 11820.0001 | 1 | 10 | 2 | 0 | 0 | 0 | 4.064803 | 0 | 2.936241 | 3.336441 | 11.2114 | 12.40394 |  | -3.168905e-05 | [11 empty] | 27.16809 | 0.1521862 | 25 | 0 | 26.70672 | 0.02107382
7659 | 2021/04/01 13:22:02 | 86012.1418 | 11880.0001 | 1 | 10 | 2 | 0 | 0 | 0 | 4.064782 | 0 | 2.936241 | 3.336441 | 11.2114 | 12.40394 |  | -1.145863e-05 |  | 0 | [9 empty] | 26.95815 | 0.02857685 | 25 | 0 | 26.5464 | -0.1114863
7660 | 2021/04/01 13:23:02 | 86072.1417 | 11940 | 1 | 10 | 2 | 0 | 0 | 0 | 4.064876 | 0 | 2.936241 | 3.336441 | 11.2114 | 12.40394 |  | 1.785951e-05 | [11 empty] | 26.88704 | -0.1005685 | 25 | 0 | 26.88792 | 0.07722735
7661 | 2021/04/01 13:24:02 | 86132.1432 | 12000.0015 | 1 | 10 | 2 | 0 | 0 | 0 | 4.064931 | 0 | 2.936241 | 3.336441 | 11.2114 | 12.40394 |  | 1.058936e-05 |  | 0 | [9 empty] | 27.09272 | 0.09107053 | 25 | 0 | 26.54587 | -0.07787347
7662 | 2021/04/01 13:25:02 | 86192.1429 | 12060.0012 | 1 | 10 | 2 | 0 | 0 | 0 | 4.06488 | 0 | 2.936241 | 3.336441 | 11.2114 | 12.40394 |  | 4.852017e-05 | [11 empty] | 26.84037 | -0.04552901 | 25 | 0 | 26.47124 | -0.1478267
7663 | 2021/04/01 13:26:02 | 86252.1421 | 12120.0004 | 1 | 10 | 2 | 0 | 0 | 0 | 4.064858 | 0 | 2.936241 | 3.336441 | 11.2114 | 12.40394 |  | -1.201191e-05 |  | 0 | [9 empty] | 27.02873 | 0.0864023 | 25 | 0 | 26.8376 | 0.1131278
7664 | 2021/04/01 13:27:02 | 86312.1417 | 12180 | 1 | 10 | 2 | 0 | 0 | 0 | 4.064442 | 0 | 2.936241 | 3.336441 | 11.2114 | 12.40394 |  | -2.433951e-05 | [11 empty] | 27.02563 | 0.06842375 | 25 | 0 | 26.52142 | -0.08497477
7665 | 2021/04/01 13:28:02 | 86372.1419 | 12240.0002 | 1 | 10 | 2 | 0 | 0 | 0 | 4.06482 | 0 | 2.936241 | 3.336441 | 11.2114 | 12.40394 |  | -9.16683e-06 |  | 0 | [9 empty] | 26.70919 | -0.138644 | 25 | 0 | 26.58911 | -0.08756638
7666 | 2021/04/01 13:29:02 | 86432.1426 | 12300.0009 | 1 | 10 | 2 | 0 | 0 | 0 | 4.064848 | 0 | 2.936241 | 3.336441 | 11.2114 | 12.40394 |  | 3.690164e-05 | [11 empty] | 26.90212 | -0.02265155 | 25 | 0 | 26.46185 | -0.1382881
7667 | 2021/04/01 13:30:02 | 86492.1423 | 12360.0006 | 1 | 10 | 2 | 0 | 0 | 0 | 4.065051 | 0 | 2.936241 | 3.336441 | 11.2114 | 12.40394 |  | 1.422439e-05 |  | 0 | [9 empty] | 27.07505 | 0.09135365 | 25 | 0 | 26.65628 | -0.03534138
7668 | 2021/04/01 13:31:02 | 86552.1429 | 12420.0012 | 1 | 10 | 2 | 0 | 0 | 0 | 4.064661 | 0 | 2.936241 | 3.336441 | 11.2114 | 12.40394 |  | 1.090591e-05 | [11 empty] | 26.80129 | -0.08391142 | 25 | 0 | 26.78795 | 0.069471
7669 | 2021/04/01 13:32:02 | 86612.1428 | 12480.0011 | 1 | 10 | 2 | 0 | 0 | 0 | 4.064664 | 0 | 2.936241 | 3.336441 | 11.2114 | 12.40394 |  | -3.793108e-06 |  | 0 | [9 empty] | 27.04211 | 0.09194374 | 25 | 0 | 26.49397 | -0.0419575
7670 | 2021/04/01 13:33:02 | 86672.1427 | 12540.001 | 1 | 10 | 2 | 0 | 0 | 0 | 4.064637 | 0 | 2.936241 | 3.336441 | 11.2114 | 12.40394 |  | -3.492936e-05 | [11 empty] | 27.1047 | 0.09037018 | 25 | 0 | 26.56999 | -0.08238256
7671 | 2021/04/01 13:34:02 | 86732.1426 | 12600.0009 | 1 | 10 | 2 | 0 | 0 | 0 | 4.065024 | 0 | 2.936241 | 3.336441 | 11.2114 | 12.40394 |  | -2.346869e-05 |  | 0 | [9 empty] | 26.77897 | -0.1097763 | 25 | 0 | 26.47386 | -0.04754782
7672 | 2021/04/01 13:35:02 | 86792.1424 | 12660.0007 | 1 | 10 | 2 | 0 | 0 | 0 | 4.064849 | 0 | 2.936241 | 3.336441 | 11.2114 | 12.40394 |  | 2.355044e-05 | [11 empty] | 26.79769 | -0.09823203 | 25 | 0 | 26.46412 | -0.0448972
7673 | 2021/04/01 13:36:02 | 86852.1431 | 12720.0014 | 1 | 10 | 2 | 0 | 0 | 0 | 4.064672 | 0 | 2.936241 | 3.336441 | 11.2114 | 12.40394 |  | 2.228506e-05 |  | 0 | [9 empty] | 27.0981 | 0.02331972 | 25 | 0 | 26.62955 | -0.1034439
7674 | 2021/04/01 13:37:02 | 86912.1431 | 12780.0014 | 1 | 10 | 2 | 0 | 0 | 0 | 4.064775 | 0 | 2.936241 | 3.336441 | 11.2114 | 12.40394 |  | 2.686807e-05 | [11 empty] | 26.70154 | -0.0003439188 | 25 | 0 | 26.738 | 0.1174921
7675 | 2021/04/01 13:38:02 | 86972.1427 | 12840.001 | 1 | 10 | 2 | 0 | 0 | 0 | 4.064745 | 0 | 2.936241 | 3.336441 | 11.2114 | 12.40394 |  | -9.008781e-06 |  | 0 | [9 empty] | 27.01555 | -0.05909562 | 25 | 0 | 26.50421 | -0.1146972
7676 | 2021/04/01 13:39:02 | 87032.1419 | 12900.0002 | 1 | 10 | 2 | 0 | 0 | 0 | 4.064736 | 0 | 2.936241 | 3.336441 | 11.2114 | 12.40394 |  | 1.35922e-05 | [11 empty] | 26.72565 | 0.00628531 | 25 | 0 | 26.7052 | 0.0930053
7677 | 2021/04/01 13:40:02 | 87092.1417 | 12960 | 1 | 10 | 2 | 0 | 0 | 0 | 4.064807 | 0 | 2.936241 | 3.336441 | 11.2114 | 12.40394 |  | -4.038381e-05 |  | 0 | [9 empty] | 26.6375 | -0.06385446 | 25 | 0 | 26.47469 | 0.04951298
7678 | 2021/04/01 13:41:02 | 87152.1432 | 13020.0015 | 1 | 10 | 2 | 0 | 0 | 0 | 4.065022 | 0 | 2.936241 | 3.336441 | 11.2114 | 12.40394 |  | -2.386497e-05 | [11 empty] | 26.91685 | -0.0737375 | 25 | 0 | 26.41253 | -0.06041706
7679 | 2021/04/01 13:42:02 | 87212.1421 | 13080.0004 | 1 | 10 | 2 | 0 | 0 | 0 | 4.064812 | 0 | 2.936241 | 3.336441 | 11.2114 | 12.40394 |  | -1.264401e-06 |  | 0 | [9 empty] | 27.00754 | -0.006940365 | 25 | 0 | 26.48908 | -0.09813368
7680 | 2021/04/01 13:43:02 | 87272.1421 | 13140.0004 | 1 | 10 | 2 | 0 | 0 | 0 | 4.064804 | 0 | 2.936241 | 3.336441 | 11.2114 | 12.40394 |  | 2.125897e-05 | [11 empty] | 26.76557 | -0.06123602 | 25 | 0 | 26.30382 | -0.06125152
7681 | 2021/04/01 13:44:02 | 87332.1421 | 13200.0004 | 1 | 10 | 2 | 0 | 0 | 0 | 4.064848 | 0 | 2.936241 | 3.336441 | 11.2114 | 12.40394 |  | 1.122146e-05 |  | 0 | [9 empty] | 26.65813 | -0.09171247 | 25 | 0 | 26.50957 | 0.00608325
7682 | 2021/04/01 13:45:02 | 87392.1419 | 13260.0002 | 1 | 10 | 2 | 0 | 0 | 0 | 4.064938 | 0 | 2.936241 | 3.336441 | 11.2114 | 12.40394 |  | -3.42963e-05 | [11 empty] | 26.72494 | -0.1053298 | 25 | 0 | 26.47675 | -0.01865149
7683 | 2021/04/01 13:46:02 | 87452.1433 | 13320.0016 | 1 | 10 | 2 | 0 | 0 | 0 | 4.064861 | 0 | 2.936241 | 3.336441 | 11.2114 | 12.40394 |  | -4.741189e-07 |  | 0 | [9 empty] | 26.66162 | -0.08932352 | 25 | 0 | 26.46322 | 0.01958251
7684 | 2021/04/01 13:47:02 | 87512.1423 | 13380.0006 | 1 | 10 | 2 | 0 | 0 | 0 | 4.064669 | 0 | 2.936241 | 3.336441 | 11.2114 | 12.40394 |  | 7.270245e-06 | [11 empty] | 27.00844 | 0.08696079 | 25 | 0 | 26.48145 | 0.004718304
7685 | 2021/04/01 13:48:02 | 87572.1431 | 13440.0014 | 1 | 10 | 2 | 0 | 0 | 0 | 4.064741 | 0 | 2.936241 | 3.336441 | 11.2114 | 12.40394 |  | -1.414443e-05 |  | 0 | [9 empty] | 26.81117 | 0.04292786 | 25 | 0 | 26.78935 | 0.0941056
7686 | 2021/04/01 13:49:02 | 87632.143 | 13500.0013 | 1 | 10 | 2 | 0 | 0 | 0 | 4.064658 | 0 | 2.936241 | 3.336441 | 11.2114 | 12.40394 |  | 4.741542e-06 | [11 empty] | 27.0304 | -0.01387894 | 25 | 0 | 26.90328 | 0.1039463
7687 | 2021/04/01 13:50:02 | 87692.1419 | 13560.0002 | 1 | 10 | 2 | 0 | 0 | 0 | 4.064774 | 0 | 2.936241 | 3.336441 | 11.2114 | 12.40394 |  | 2.757746e-05 |  | 0 | [9 empty] | 27.08294 | 0.02800584 | 25 | 0 | 26.92028 | 0.1147342
7688 | 2021/04/01 13:51:02 | 87752.1425 | 13620.0008 | 1 | 10 | 2 | 0 | 0 | 0 | 4.064905 | 0 | 2.936241 | 3.336441 | 11.2114 | 12.40394 |  | 3.050367e-05 | [11 empty] | 27.02004 | 0.02666533 | 25 | 0 | 26.77911 | 0.09784937
7689 | 2021/04/01 13:52:02 | 87812.1425 | 13680.0008 | 1 | 10 | 2 | 0 | 0 | 0 | 4.064725 | 0 | 2.936241 | 3.336441 | 11.2114 | 12.40394 |  | -2.196987e-05 |  | 0 | [9 empty] | 26.95655 | 0.09633482 | 25 | 0 | 26.40955 | 0.02299488
7690 | 2021/04/01 13:53:02 | 87872.1422 | 13740.0005 | 1 | 10 | 2 | 0 | 0 | 0 | 4.064772 | 0 | 2.936241 | 3.336441 | 11.2114 | 12.40394 |  | 1.612178e-05 | [11 empty] | 26.96953 | 0.09037077 | 25 | 0 | 26.4795 | 0.05485356
7691 | 2021/04/01 13:54:02 | 87932.1423 | 13800.0006 | 1 | 10 | 2 | 0 | 0 | 0 | 4.064672 | 0 | 2.936241 | 3.336441 | 11.2114 | 12.40394 |  | -1.572494e-05 |  | 0 | [9 empty] | 26.64128 | -0.008466244 | 25 | 0 | 26.39304 | -0.09965956
7692 | 2021/04/01 13:55:02 | 87992.143 | 13860.0013 | 1 | 10 | 2 | 0 | 0 | 0 | 4.064966 | 0 | 2.936241 | 3.336441 | 11.2114 | 12.40394 |  | 2.054634e-05 | [11 empty] | 26.93834 | -0.003189445 | 25 | 0 | 26.74006 | 0.07909179
7693 | 2021/04/01 13:56:02 | 88052.142 | 13920.0003 | 1 | 10 | 2 | 0 | 0 | 0 | 4.065093 | 0 | 2.936241 | 3.336441 | 11.2114 | 12.40394 |  | 4.425366e-05 |  | 0 | [9 empty] | 26.63279 | 0.01930714 | 25 | 0 | 26.32759 | -0.08301854
7694 | 2021/04/01 13:57:02 | 88112.1417 | 13980 | 1 | 10 | 2 | 0 | 0 | 0 | 4.064855 | 0 | 2.936241 | 3.336441 | 11.2114 | 12.40394 |  | 1.872878e-05 | [11 empty] | 26.86097 | 0.06888211 | 25 | 0 | 26.3993 | -0.03785789
7695 | 2021/04/01 13:58:02 | 88172.1424 | 14040.0007 | 1 | 10 | 2 | 0 | 0 | 0 | 4.064537 | 0 | 2.936241 | 3.336441 | 11.2114 | 12.40394 |  | -1.572585e-05 |  | 0 | [9 empty] | 26.58834 | -0.07458508 | 25 | 0 | 26.61058 | -0.03011882
7696 | 2021/04/01 13:59:02 | 88232.1431 | 14100.0014 | 1 | 10 | 2 | 0 | 0 | 0 | 4.06481 | 0 | 2.936241 | 3.336441 | 11.2114 | 12.40394 |  | -1.864976e-05 | [11 empty] | 26.67925 | 0.0170815 | 25 | 0 | 26.32424 | -0.09636223
7697 | 2021/04/01 14:00:02 | 88292.1422 | 14160.0005 | 1 | 10 | 2 | 0 | 0 | 0 | 4.064886 | 0 | 2.936241 | 3.336441 | 11.2114 | 12.40394 |  | -1.074669e-05 |  | 0 | [9 empty] | 26.91264 | 0.09033203 | 25 | 0 | 26.45102 | 0.06593585
7698 | 2021/04/01 14:01:02 | 88352.1429 | 14220.0012 | 1 | 10 | 2 | 0 | 0 | 0 | 4.064925 | 0 | 2.936241 | 3.336441 | 11.2114 | 12.40394 |  | 1.754327e-05 | [11 empty] | 26.51646 | -0.07642686 | 25 | 0 | 26.74768 | 0.1420468
7699 | 2021/04/01 14:02:02 | 88412.142 | 14280.0003 | 1 | 10 | 2 | 0 | 0 | 0 | 4.064696 | 0 | 2.936241 | 3.336441 | 11.2114 | 12.40394 |  | 1.556781e-05 |  | 0 | [9 empty] | 26.55878 | -0.1067215 | 25.1 | 0 | 26.71623 | 0.1172286
7700 | 2021/04/01 14:03:02 | 88472.1418 | 14340.0001 | 1 | 10 | 2 | 0 | 0 | 0 | 4.064792 | 0 | 2.936241 | 3.336441 | 11.2114 | 12.40394 |  | -5.452367e-06 | [11 empty] | 26.96417 | 0.09055257 | 25 | 0 | 26.53819 | -0.04951358
7701 | 2021/04/01 14:04:02 | 88532.1422 | 14400.0005 | 1 | 10 | 2 | 0 | 0 | 0 | 4.064715 | 0 | 2.936241 | 3.336441 | 11.2114 | 12.40394 |  | -2.425888e-05 | 0 | 0 | 0 | [8 empty] | 26.85886 | 0.05764365 | 25 | 0 | 26.36872 | -0.08690953
7702 | 2021/04/01 14:04:02 | 88532.1494 | 0.0015 | 1 | 11 | 3 | 0 | 0 | 0 | 4.064773 | 0 | 2.936241 | 3.336441 | 11.2114 | 12.40394 |  | -2.425888e-05 | 0 | 0 | 0 | [8 empty] | 26.85844 | 0.05736513 | 25 | 0 | 26.36823 | -0.08703147
7703 | 2021/04/01 14:04:04 | 88534.1849 | 2.0009 | 1 | 9 | 3 | 0 | 0 | -0.7266083 | 4.048035 | -2.941336 | 2.936241 | 3.33685 | 11.2114 | 12.40559 |  | -0.002157201 |  | 0.001391434 | 718.6829 | [8 empty] | 26.74016 | -0.02137482 | 25 | 0 | 26.22853 | -0.1215059
7704 | 2021/04/01 14:04:06 | 88536.1852 | 4.0012 | 1 | 9 | 3 | 0 | 0 | -0.7266159 | 4.0464 | -2.940179 | 2.936241 | 3.337253 | 11.2114 | 12.40723 |  | -0.001008181 | [11 empty] | 26.60775 | -0.092237 | 25 | 0 | 26.28828 | -0.09007573
7705 | 2021/04/01 14:04:08 | 88538.1852 | 6.0012 | 1 | 9 | 3 | 0 | 0 | -0.7269211 | 4.045511 | -2.940767 | 2.936241 | 3.337656 | 11.2114 | 12.40886 |  | -0.0006472416 |  | 0.197023 | [9 empty] | 26.51244 | -0.1305252 | 25 | 0 | 26.36382 | -0.01936793
7706 | 2021/04/01 14:04:10 | 88540.1842 | 8.0002 | 1 | 9 | 3 | 0 | 0 | -0.7270203 | 4.044568 | -2.940483 | 2.936241 | 3.338059 | 11.2114 | 12.41049 | [13 empty] | 26.55116 | -0.06183565 | 25 | 0 | 26.55204 | 0.09387195
7707 | 2021/04/01 14:04:12 | 88542.185 | 10.001 | 1 | 9 | 3 | 0 | 0 | -0.7267456 | 4.043582 | -2.938655 | 2.936241 | 3.338463 | 11.2114 | 12.41212 |  | -0.0004405926 | [11 empty] | 26.92389 | 0.004836917 | 25 | 0 | 26.505 | -0.1130855
7708 | 2021/04/01 14:04:14 | 88544.1851 | 12.0011 | 1 | 9 | 3 | 0 | 0 | -0.7266312 | 4.042834 | -2.937649 | 2.936241 | 3.338866 | 11.2114 | 12.41375 | [13 empty] | 26.81806 | -0.04416227 | 25 | 0 | 26.335 | -0.09532869
7709 | 2021/04/01 14:04:16 | 88546.1842 | 14.0002 | 1 | 9 | 3 | 0 | 0 | -0.7270126 | 4.041887 | -2.938503 | 2.936241 | 3.339269 | 11.2114 | 12.41538 |  | -0.0003870402 | [11 empty] | 26.57912 | -0.09837151 | 25 | 0 | 26.22403 | -0.02723217
7710 | 2021/04/01 14:04:18 | 88548.1845 | 16.0005 | 1 | 9 | 3 | 0 | 0 | -0.7267303 | 4.040957 | -2.936686 | 2.936241 | 3.339672 | 11.2114 | 12.41701 |  |  |  | 0.4201753 | 3.241342 | [8 empty] | 26.50223 | -0.06283998 | 25 | 0 | 26.36785 | 0.05055368
7711 | 2021/04/01 14:04:20 | 88550.1844 | 18.0004 | 1 | 9 | 3 | 0 | 0 | -0.7268295 | 4.040341 | -2.936639 | 2.936241 | 3.340076 | 11.2114 | 12.41864 |  | -0.0002829134 | [11 empty] | 26.6086 | 0.03485978 | 25 | 0 | 26.62373 | 0.1016217
7712 | 2021/04/01 14:04:22 | 88552.1854 | 20.0014 | 1 | 9 | 3 | 0 | 0 | -0.7272263 | 4.039757 | -2.937818 | 2.936241 | 3.340479 | 11.2114 | 12.42027 | [13 empty] | 26.86773 | 0.06914854 | 25 | 0 | 26.44166 | 0.03360212
7713 | 2021/04/01 14:04:24 | 88554.1846 | 22.0006 | 1 | 9 | 3 | 0 | 0 | -0.7271957 | 4.039114 | -2.937226 | 2.936241 | 3.340882 | 11.2114 | 12.4219 |  | -0.0002881864 | [11 empty] | 26.78889 | 0.09973705 | 25 | 0 | 26.33427 | -0.02258539
7714 | 2021/04/01 14:04:26 | 88556.1844 | 24.0004 | 1 | 9 | 3 | 0 | 0 | -0.7267227 | 4.038585 | -2.934931 | 2.936241 | 3.341285 | 11.2114 | 12.42352 | [13 empty] | 26.62022 | 0.003899336 | 25 | 0 | 26.27229 | -0.1073331
7715 | 2021/04/01 14:04:28 | 88558.1845 | 26.0005 | 1 | 9 | 3 | 0 | 0 | -0.7273636 | 4.038303 | -2.937315 | 2.936241 | 3.341689 | 11.2114 | 12.42515 | [13 empty] | 26.47286 | -0.09606302 | 25 | 0 | 26.40256 | -0.09385467
7716 | 2021/04/01 14:04:30 | 88560.1854 | 28.0014 | 1 | 9 | 3 | 0 | 0 | -0.7269821 | 4.037721 | -2.935351 | 2.936241 | 3.342092 | 11.2114 | 12.42678 |  | -0.0002787441 | [11 empty] | 26.58014 | -0.1081228 | 25 | 0 | 26.63534 | 0.07274628
7717 | 2021/04/01 14:04:32 | 88562.1854 | 30.0014 | 1 | 9 | 3 | 0 | 0 | -0.7268448 | 4.037144 | -2.934377 | 2.936241 | 3.342495 | 11.2114 | 12.42841 | [13 empty] | 26.83076 | 0.07831931 | 25 | 0 | 26.38331 | -0.06178677
7718 | 2021/04/01 14:04:34 | 88564.1846 | 32.0006 | 1 | 9 | 3 | 0 | 0 | -0.7268829 | 4.036598 | -2.934134 | 2.936241 | 3.342899 | 11.2114 | 12.43004 |  | -0.0003173075 | [11 empty] | 26.82171 | 0.03562212 | 25 | 0 | 26.34576 | -0.09782255
7719 | 2021/04/01 14:04:36 | 88566.1847 | 34.0007 | 1 | 9 | 3 | 0 | 0 | -0.7269363 | 4.035922 | -2.933858 | 2.936241 | 3.343302 | 11.2114 | 12.43166 | [13 empty] | 26.74224 | -0.02728224 | 25 | 0 | 26.30183 | -0.100711
7720 | 2021/04/01 14:04:38 | 88568.1848 | 36.0008 | 1 | 9 | 3 | 0 | 0 | -0.7270584 | 4.035813 | -2.934272 | 2.936241 | 3.343705 | 11.2114 | 12.43329 |  |  |  | 0.7629114 | [9 empty] | 26.45224 | -0.1493382 | 25 | 0 | 26.19678 | -0.1049376
7721 | 2021/04/01 14:04:40 | 88570.1853 | 38.0013 | 1 | 9 | 3 | 0 | 0 | -0.7269058 | 4.035223 | -2.933227 | 2.936241 | 3.344109 | 11.2114 | 12.43492 |  | -0.0002052432 | [11 empty] | 26.45502 | -0.1253843 | 25 | 0 | 26.62998 | 0.04401088
7722 | 2021/04/01 14:04:42 | 88572.1853 | 40.0013 | 1 | 9 | 3 | 0 | 0 | -0.7271118 | 4.034795 | -2.933747 | 2.936241 | 3.344512 | 11.2114 | 12.43655 | [13 empty] | 26.82017 | 0.08547843 | 25 | 0 | 26.57914 | -0.05022109
7723 | 2021/04/01 14:04:44 | 88574.1848 | 42.0008 | 1 | 9 | 3 | 0 | 0 | -0.726944 | 4.034631 | -2.932951 | 2.936241 | 3.344915 | 11.2114 | 12.43818 |  | -0.0003159824 | [11 empty] | 26.8802 | 0.0446403 | 25 | 0 | 26.48974 | -0.07549822
7724 | 2021/04/01 14:04:46 | 88576.1846 | 44.0006 | 1 | 9 | 3 | 0 | 0 | -0.7266693 | 4.034399 | -2.931674 | 2.936241 | 3.345318 | 11.2114 | 12.4398 | [13 empty] | 26.94262 | -0.01373172 | 25 | 0 | 26.4312 | -0.09827554
7725 | 2021/04/01 14:04:48 | 88578.1847 | 46.0007 | 1 | 9 | 3 | 0 | 0 | -0.7270126 | 4.034102 | -2.932843 | 2.936241 | 3.345721 | 11.2114 | 12.44143 | [13 empty] | 26.8113 | -0.04579365 | 25 | 0 | 26.2855 | -0.08362472
7726 | 2021/04/01 14:04:50 | 88580.1849 | 48.0009 | 1 | 9 | 3 | 0 | 0 | -0.7270508 | 4.033681 | -2.932691 | 2.936241 | 3.346125 | 11.2114 | 12.44306 |  | -0.0001879724 | [11 empty] | 26.68516 | -0.09882092 | 25 | 0 | 26.4439 | -0.06103098
7727 | 2021/04/01 14:04:52 | 88582.1841 | 50.0001 | 1 | 9 | 3 | 0 | 0 | -0.7270203 | 4.033277 | -2.932274 | 2.936241 | 3.346528 | 11.2114 | 12.44468 | [13 empty] | 26.63621 | -0.09396017 | 25 | 0 | 26.66556 | 0.0172013
7728 | 2021/04/01 14:04:54 | 88584.184 | 52 | 1 | 9 | 3 | 0 | 0 | -0.726944 | 4.03272 | -2.931562 | 2.936241 | 3.346931 | 11.2114 | 12.44631 | [13 empty] | 26.82432 | -0.004983544 | 25 | 0 | 26.6758 | 0.09288251
7729 | 2021/04/01 14:04:56 | 88586.1841 | 54.0001 | 1 | 9 | 3 | 0 | 0 | -0.7271118 | 4.032453 | -2.932044 | 2.936241 | 3.347335 | 11.2114 | 12.44793 | [13 empty] | 26.88696 | 0.05850554 | 25 | 0 | 26.58904 | 0.11195
7730 | 2021/04/01 14:04:58 | 88588.1849 | 56.0009 | 1 | 9 | 3 | 0 | 0 | -0.7271729 | 4.032167 | -2.932083 | 2.936241 | 3.347739 | 11.2114 | 12.44956 |  | -0.0001730662 | [11 empty] | 26.93101 | 0.1075321 | 25 | 0 | 26.45518 | 0.05867064
7731 | 2021/04/01 14:05:00 | 88590.1841 | 58.0001 | 1 | 9 | 3 | 0 | 0 | -0.7271347 | 4.031909 | -2.931741 | 2.936241 | 3.348142 | 11.2114 | 12.45119 | [13 empty] | 26.76326 | 0.07404208 | 25 | 0 | 26.39196 | -0.01975596
7732 | 2021/04/01 14:05:02 | 88592.1849 | 60.0009 | 1 | 9 | 3 | 0 | 0 | -0.7271881 | 4.031678 | -2.931788 | 2.936241 | 3.348545 | 11.2114 | 12.45282 | [13 empty] | 26.51784 | -0.07669508 | 25 | 0 | 26.5116 | 0.08123398
7733 | 2021/04/01 14:05:04 | 88594.185 | 62.001 | 1 | 9 | 3 | 0 | 0 | -0.72715 | 4.031481 | -2.931491 | 2.936241 | 3.348949 | 11.2114 | 12.45444 |  | -0.0001973735 | [11 empty] | 26.68966 | 0.005314946 | 25 | 0 | 26.66208 | 0.1254457
7734 | 2021/04/01 14:05:06 | 88596.184 | 64 | 1 | 9 | 3 | 0 | 0 | -0.7272873 | 4.031313 | -2.931923 | 2.936241 | 3.349352 | 11.2114 | 12.45607 | [13 empty] | 26.80782 | 0.08172452 | 25 | 0 | 26.71623 | 0.132916
7735 | 2021/04/01 14:05:08 | 88598.185 | 66.001 | 1 | 9 | 3 | 0 | 0 | -0.727272 | 4.031191 | -2.931772 | 2.936241 | 3.349755 | 11.2114 | 12.45769 |  |  |  | 1.2254 | 1.005452 | [8 empty] | 26.88106 | 0.1089001 | 25 | 0 | 26.5689 | 0.0422138
7736 | 2021/04/01 14:05:10 | 88600.1842 | 68.0002 | 1 | 9 | 3 | 0 | 0 | -0.7270126 | 4.030819 | -2.930456 | 2.936241 | 3.350158 | 11.2114 | 12.45932 | [13 empty] | 26.93812 | 0.1101822 | 25 | 0 | 26.20668 | 0.007699728
7737 | 2021/04/01 14:05:12 | 88602.1842 | 70.0002 | 1 | 9 | 3 | 0 | 0 | -0.7271347 | 4.030477 | -2.9307 | 2.936241 | 3.350562 | 11.2114 | 12.46095 | [13 empty] | 26.5527 | -0.05546153 | 25 | 0 | 26.4397 | 0.06460845
7738 | 2021/04/01 14:05:14 | 88604.1843 | 72.0003 | 1 | 9 | 3 | 0 | 0 | -0.7271652 | 4.030102 | -2.93055 | 2.936241 | 3.350966 | 11.2114 | 12.46257 |  | -0.0001113246 | [11 empty] | 26.64071 | 0.0356859 | 25 | 0 | 26.60602 | 0.09133399
7739 | 2021/04/01 14:05:16 | 88606.1844 | 74.0004 | 1 | 9 | 3 | 0 | 0 | -0.7271881 | 4.029789 | -2.930415 | 2.936241 | 3.351369 | 11.2114 | 12.4642 | [13 empty] | 26.84528 | 0.09224355 | 25 | 0 | 26.73946 | 0.03669679
7740 | 2021/04/01 14:05:18 | 88608.1843 | 76.0003 | 1 | 9 | 3 | 0 | 0 | -0.7270355 | 4.029481 | -2.929576 | 2.936241 | 3.351773 | 11.2114 | 12.46582 | [13 empty] | 26.96223 | 0.05641401 | 25 | 0 | 26.59319 | -0.07483304
7741 | 2021/04/01 14:05:20 | 88610.1853 | 78.0013 | 1 | 9 | 3 | 0 | 0 | -0.7270508 | 4.029431 | -2.929601 | 2.936241 | 3.352176 | 11.2114 | 12.46745 | [13 empty] | 26.85328 | -0.04848599 | 25 | 0 | 26.39161 | -0.09520411
7742 | 2021/04/01 14:05:22 | 88612.1852 | 80.0012 | 1 | 9 | 3 | 0 | 0 | -0.7271881 | 4.029041 | -2.929871 | 2.936241 | 3.352579 | 11.2114 | 12.46907 |  | -0.0001419791 | [11 empty] | 26.59351 | -0.08015156 | 25 | 0 | 26.60863 | -0.004556179
7743 | 2021/04/01 14:05:24 | 88614.1852 | 82.0012 | 1 | 9 | 3 | 0 | 0 | -0.7271957 | 4.029212 | -2.930026 | 2.936241 | 3.352983 | 11.2114 | 12.4707 | [13 empty] | 26.80125 | -0.03582478 | 25 | 0 | 26.70966 | 0.07535636
7744 | 2021/04/01 14:05:26 | 88616.1853 | 84.0013 | 1 | 9 | 3 | 0 | 0 | -0.7268982 | 4.028768 | -2.928504 | 2.936241 | 3.353386 | 11.2114 | 12.47233 | [13 empty] | 26.89005 | 0.04097819 | 25 | 0 | 26.60636 | 0.1122057
7745 | 2021/04/01 14:05:28 | 88618.1844 | 86.0004 | 1 | 9 | 3 | 0 | 0 | -0.7272873 | 4.028717 | -2.930035 | 2.936241 | 3.35379 | 11.2114 | 12.47395 | [13 empty] | 26.84827 | 0.08085907 | 25 | 0 | 26.34387 | 0.01416683
7746 | 2021/04/01 14:05:30 | 88620.1845 | 88.0005 | 1 | 9 | 3 | 0 | 0 | -0.7269058 | 4.028522 | -2.928356 | 2.936241 | 3.354193 | 11.2114 | 12.47558 |  | -0.0001120376 | [11 empty] | 26.63844 | 0.0278163 | 25 | 0 | 26.55032 | 0.06451607
7747 | 2021/04/01 14:05:32 | 88622.1854 | 90.0014 | 1 | 9 | 3 | 0 | 0 | -0.7269058 | 4.028113 | -2.928059 | 2.936241 | 3.354596 | 11.2114 | 12.4772 | [13 empty] | 26.75665 | 0.03694057 | 25 | 0 | 26.66504 | 0.121491
7748 | 2021/04/01 14:05:34 | 88624.1854 | 92.0014 | 1 | 9 | 3 | 0 | 0 | -0.7270203 | 4.027933 | -2.928389 | 2.936241 | 3.355 | 11.2114 | 12.47883 | [13 empty] | 26.92475 | 0.1303637 | 25 | 0 | 26.50586 | 0.03032625
7749 | 2021/04/01 14:05:36 | 88626.1855 | 94.0015 | 1 | 9 | 3 | 0 | 0 | -0.7268448 | 4.027695 | -2.927509 | 2.936241 | 3.355403 | 11.2114 | 12.48045 | [13 empty] | 26.75353 | 0.0298816 | 25 | 0 | 26.24191 | -0.1280534
7750 | 2021/04/01 14:05:38 | 88628.1855 | 96.0015 | 1 | 9 | 3 | 0 | 0 | -0.7273026 | 4.027411 | -2.929146 | 2.936241 | 3.355806 | 11.2114 | 12.48207 | [13 empty] | 26.59176 | -0.09376466 | 25 | 0 | 26.30077 | -0.09159803
7751 | 2021/04/01 14:05:40 | 88630.1845 | 98.0005 | 1 | 9 | 3 | 0 | 0 | -0.7269363 | 4.027198 | -2.927516 | 2.936241 | 3.35621 | 11.2114 | 12.4837 | [13 empty] | 26.53519 | -0.1176137 | 25 | 0 | 26.66556 | 0.02659142
7752 | 2021/04/01 14:05:42 | 88632.1853 | 100.0013 | 1 | 9 | 3 | 0 | 0 | -0.7269211 | 4.027112 | -2.927393 | 2.936241 | 3.356613 | 11.2114 | 12.48532 |  | -6.787689e-05 | [11 empty] | 26.92874 | 0.03433883 | 25 | 0 | 26.46714 | -0.08357406
7753 | 2021/04/01 14:05:44 | 88634.1847 | 102.0007 | 1 | 9 | 3 | 0 | 0 | -0.7271118 | 4.027145 | -2.928185 | 2.936241 | 3.357016 | 11.2114 | 12.48695 | [13 empty] | 26.70322 | -0.08076608 | 25 | 0 | 26.2414 | -0.09412587
7754 | 2021/04/01 14:05:46 | 88636.1847 | 104.0007 | 1 | 9 | 3 | 0 | 0 | -0.7269058 | 4.027011 | -2.927258 | 2.936241 | 3.35742 | 11.2114 | 12.48857 | [13 empty] | 26.49371 | -0.09575307 | 25 | 0 | 26.25963 | 0.01540601
7755 | 2021/04/01 14:05:48 | 88638.1857 | 106.0017 | 1 | 9 | 3 | 0 | 0 | -0.7270966 | 4.026652 | -2.927765 | 2.936241 | 3.357823 | 11.2114 | 12.4902 | [13 empty] | 26.57181 | 0.02200007 | 25 | 0 | 26.53711 | 0.1109815
7756 | 2021/04/01 14:05:50 | 88640.184 | 108 | 1 | 9 | 3 | 0 | 0 | -0.7271652 | 4.026546 | -2.927964 | 2.936241 | 3.358226 | 11.2114 | 12.49182 | [13 empty] | 26.75108 | 0.08237123 | 25 | 0 | 26.5005 | 0.07131577
7757 | 2021/04/01 14:05:52 | 88642.1847 | 110.0007 | 1 | 9 | 3 | 0 | 0 | -0.7276382 | 4.02614 | -2.929573 | 2.936241 | 3.35863 | 11.2114 | 12.49344 |  | -0.0001217457 | [11 empty] | 26.86923 | 0.1071578 | 25 | 0 | 26.35773 | -0.00846982
7758 | 2021/04/01 14:05:54 | 88644.1849 | 112.0009 | 1 | 9 | 3 | 0 | 0 | -0.7272263 | 4.025866 | -2.927716 | 2.936241 | 3.359033 | 11.2114 | 12.49507 |  |  |  | 1.856538 | [9 empty] | 26.65494 | 0.01361132 | 25 | 0 | 26.29991 | -0.08871794
7759 | 2021/04/01 14:05:56 | 88646.1848 | 114.0008 | 1 | 9 | 3 | 0 | 0 | -0.72715 | 4.025738 | -2.927315 | 2.936241 | 3.359437 | 11.2114 | 12.49669 | [13 empty] | 26.51123 | -0.06682396 | 25 | 0 | 26.38398 | -0.09130478
7760 | 2021/04/01 14:05:58 | 88648.1848 | 116.0008 | 1 | 9 | 3 | 0 | 0 | -0.7269745 | 4.025795 | -2.92665 | 2.936241 | 3.35984 | 11.2114 | 12.49832 | [13 empty] | 26.59836 | -0.1034147 | 25 | 0 | 26.5779 | -0.02116203
7761 | 2021/04/01 14:06:00 | 88650.1849 | 118.0009 | 1 | 9 | 3 | 0 | 0 | -0.7266693 | 4.025595 | -2.925276 | 2.936241 | 3.360244 | 11.2114 | 12.49994 | [13 empty] | 26.8212 | -0.02374053 | 25 | 0 | 26.4213 | -0.04893899
7762 | 2021/04/01 14:06:02 | 88652.1841 | 120.0001 | 1 | 9 | 3 | 0 | 0 | -0.72686 | 4.025554 | -2.926014 | 2.936241 | 3.360646 | 11.2114 | 12.50156 | [13 empty] | 26.6161 | -0.06409168 | 25 | 0 | 26.22543 | -0.1531059
7763 | 2021/04/01 14:06:04 | 88654.1842 | 122.0002 | 1 | 9 | 3 | 0 | 0 | -0.7269821 | 4.025258 | -2.926291 | 2.936241 | 3.36105 | 11.2114 | 12.50319 |  | -6.314049e-05 | [11 empty] | 26.48709 | -0.1426291 | 25 | 0 | 26.3812 | -0.05149603
7764 | 2021/04/01 14:06:06 | 88656.1841 | 124.0001 | 1 | 9 | 3 | 0 | 0 | -0.7270508 | 4.025095 | -2.926449 | 2.936241 | 3.361453 | 11.2114 | 12.50481 | [13 empty] | 26.68602 | -0.01122594 | 25 | 0 | 26.67979 | 0.135591
7765 | 2021/04/01 14:06:08 | 88658.1842 | 126.0002 | 1 | 9 | 3 | 0 | 0 | -0.7270737 | 4.024856 | -2.926367 | 2.936241 | 3.361857 | 11.2114 | 12.50643 | [13 empty] | 26.93688 | 0.1448876 | 25 | 0 | 26.66033 | 0.09823442
7766 | 2021/04/01 14:06:10 | 88660.1851 | 128.0011 | 1 | 9 | 3 | 0 | 0 | -0.7266464 | 4.024793 | -2.924601 | 2.936241 | 3.36226 | 11.2114 | 12.50806 | [13 empty] | 26.9062 | -0.08978128 | 25 | 0 | 26.34439 | 0.005812049
7767 | 2021/04/01 14:06:12 | 88662.1842 | 130.0002 | 1 | 9 | 3 | 0 | 0 | -0.7265778 | 4.024395 | -2.924036 | 2.936241 | 3.362663 | 11.2114 | 12.50968 |  | -0.0001196047 | [11 empty] | 26.593 | 0.01278818 | 25 | 0 | 26.601 | 0.09064138
7768 | 2021/04/01 14:06:14 | 88664.1842 | 132.0002 | 1 | 9 | 3 | 0 | 0 | -0.7270126 | 4.024425 | -2.925808 | 2.936241 | 3.363066 | 11.2114 | 12.5113 | [13 empty] | 26.91156 | 0.1169115 | 25 | 0 | 26.73461 | 0.03912389
7769 | 2021/04/01 14:06:16 | 88666.1843 | 134.0003 | 1 | 9 | 3 | 0 | 0 | -0.7268448 | 4.024066 | -2.924871 | 2.936241 | 3.36347 | 11.2114 | 12.51293 | [13 empty] | 26.94351 | 0.006672144 | 25 | 0 | 26.48192 | -0.0867635
7770 | 2021/04/01 14:06:18 | 88668.1852 | 136.0012 | 1 | 9 | 3 | 0 | 0 | -0.7270355 | 4.024126 | -2.925682 | 2.936241 | 3.363873 | 11.2114 | 12.51455 | [13 empty] | 26.75369 | -0.09252667 | 25 | 0 | 26.31329 | -0.06362855
7771 | 2021/04/01 14:06:20 | 88670.1844 | 138.0004 | 1 | 9 | 3 | 0 | 0 | -0.7268982 | 4.023821 | -2.924908 | 2.936241 | 3.364276 | 11.2114 | 12.51617 | [13 empty] | 26.69677 | -0.08013368 | 25 | 0 | 26.69766 | 0.04659295
7772 | 2021/04/01 14:06:22 | 88672.1845 | 140.0005 | 1 | 9 | 3 | 0 | 0 | -0.7269745 | 4.023813 | -2.925209 | 2.936241 | 3.36468 | 11.2114 | 12.5178 | [13 empty] | 26.87322 | 0.01013815 | 25 | 0 | 26.73895 | 0.1080042
7773 | 2021/04/01 14:06:24 | 88674.185 | 142.001 | 1 | 9 | 3 | 0 | 0 | -0.7270203 | 4.023627 | -2.925259 | 2.936241 | 3.365083 | 11.2114 | 12.51942 | [13 empty] | 26.9128 | 0.05682826 | 25 | 0 | 26.60777 | 0.09691596
7774 | 2021/04/01 14:06:26 | 88676.1851 | 144.0011 | 1 | 9 | 3 | 0 | 0 | -0.7268295 | 4.023389 | -2.924318 | 2.936241 | 3.365487 | 11.2114 | 12.52104 |  | -4.781333e-05 | [11 empty] | 26.88521 | 0.08708537 | 25 | 0 | 26.45916 | 0.02485096
7775 | 2021/04/01 14:06:28 | 88678.1843 | 146.0003 | 1 | 9 | 3 | 0 | 0 | -0.7271652 | 4.02322 | -2.925546 | 2.936241 | 3.36589 | 11.2114 | 12.52266 | [13 empty] | 26.75229 | 0.06822824 | 25 | 0 | 26.33324 | -0.06300032
7776 | 2021/04/01 14:06:30 | 88680.1852 | 148.0012 | 1 | 9 | 3 | 0 | 0 | -0.7269974 | 4.022926 | -2.924657 | 2.936241 | 3.366293 | 11.2114 | 12.52429 | [13 empty] | 26.65357 | -0.03084898 | 25 | 0 | 26.6758 | 0.1070499
7777 | 2021/04/01 14:06:32 | 88682.1843 | 150.0003 | 1 | 9 | 3 | 0 | 0 | -0.7269821 | 4.022934 | -2.924601 | 2.936241 | 3.366696 | 11.2114 | 12.52591 | [13 empty] | 26.83906 | 0.0739187 | 25 | 0 | 26.75458 | 0.1228756
7778 | 2021/04/01 14:06:34 | 88684.1854 | 152.0014 | 1 | 9 | 3 | 0 | 0 | -0.7269821 | 4.02251 | -2.924293 | 2.936241 | 3.3671 | 11.2114 | 12.52753 | [13 empty] | 26.88071 | 0.1139468 | 25 | 0 | 26.63971 | 0.04947901
7779 | 2021/04/01 14:06:36 | 88686.1854 | 154.0014 | 1 | 9 | 3 | 0 | 0 | -0.7272339 | 4.022614 | -2.925381 | 2.936241 | 3.367503 | 11.2114 | 12.52915 | [13 empty] | 26.91799 | 0.08204222 | 25 | 0 | 26.45638 | -0.06248832
7780 | 2021/04/01 14:06:38 | 88688.1846 | 156.0006 | 1 | 9 | 3 | 0 | 0 | -0.7271652 | 4.02257 | -2.925073 | 2.936241 | 3.367907 | 11.2114 | 12.53078 |  | -8.363122e-05 | [11 empty] | 26.86785 | 0.04304349 | 25 | 0 | 26.37772 | -0.1037318
7781 | 2021/04/01 14:06:40 | 88690.1852 | 158.0012 | 1 | 9 | 3 | 0 | 0 | -0.7266922 | 4.022386 | -2.923037 | 2.936241 | 3.36831 | 11.2114 | 12.5324 | [13 empty] | 26.53482 | -0.02336442 | 25 | 0 | 26.493 | 0.09006023
7782 | 2021/04/01 14:06:42 | 88692.1845 | 160.0005 | 1 | 9 | 3 | 0 | 0 | -0.726944 | 4.022122 | -2.923857 | 2.936241 | 3.368713 | 11.2114 | 12.53402 | [13 empty] | 26.59526 | 0.04570186 | 25 | 0 | 26.61038 | 0.1013523
7783 | 2021/04/01 14:06:44 | 88694.1845 | 162.0005 | 1 | 9 | 3 | 0 | 0 | -0.7271118 | 4.022058 | -2.924486 | 2.936241 | 3.369117 | 11.2114 | 12.53564 | [13 empty] | 26.77414 | 0.07803321 | 25 | 0 | 26.73946 | 0.05139768
7784 | 2021/04/01 14:06:46 | 88696.1844 | 164.0004 | 1 | 9 | 3 | 0 | 0 | -0.7270889 | 4.021585 | -2.92405 | 2.936241 | 3.36952 | 11.2114 | 12.53726 | [13 empty] | 26.90445 | 0.09044886 | 25 | 0 | 26.74884 | -0.002934933
7785 | 2021/04/01 14:06:48 | 88698.1846 | 166.0006 | 1 | 9 | 3 | 0 | 0 | -0.7269745 | 4.021623 | -2.923617 | 2.936241 | 3.369924 | 11.2114 | 12.53889 | [13 empty] | 26.90916 | 0.05645156 | 25 | 0 | 26.57566 | -0.07477164
7786 | 2021/04/01 14:06:50 | 88700.1854 | 168.0014 | 1 | 9 | 3 | 0 | 0 | -0.7266312 | 4.021302 | -2.922003 | 2.936241 | 3.370327 | 11.2114 | 12.54051 |  | -7.941951e-05 | [11 empty] | 26.62128 | -0.02147555 | 25 | 0 | 26.41575 | -0.08820474
7787 | 2021/04/01 14:06:52 | 88702.1856 | 170.0016 | 1 | 9 | 3 | 0 | 0 | -0.7270355 | 4.021152 | -2.92352 | 2.936241 | 3.37073 | 11.2114 | 12.54213 | [13 empty] | 26.60165 | -0.07793546 | 25 | 0 | 26.57407 | -0.05793333
7788 | 2021/04/01 14:06:54 | 88704.1846 | 172.0006 | 1 | 9 | 3 | 0 | 0 | -0.7269363 | 4.021094 | -2.923079 | 2.936241 | 3.371133 | 11.2114 | 12.54375 | [13 empty] | 26.66917 | -0.1001906 | 25 | 0 | 26.7341 | 0.02874434
7789 | 2021/04/01 14:06:56 | 88706.1846 | 174.0006 | 1 | 9 | 3 | 0 | 0 | -0.7271271 | 4.020946 | -2.923739 | 2.936241 | 3.371536 | 11.2114 | 12.54537 |  |  |  | 2.530263 | 0.4589534 | [8 empty] | 26.94104 | -0.0002676249 | 25 | 0 | 26.80679 | 0.1020235
7790 | 2021/04/01 14:06:58 | 88708.1848 | 176.0008 | 1 | 9 | 3 | 0 | 0 | -0.7267914 | 4.020926 | -2.922374 | 2.936241 | 3.37194 | 11.2114 | 12.547 |  | -0.0001105484 | [11 empty] | 27.00541 | 0.08045554 | 25 | 0 | 26.62217 | 0.1072234
7791 | 2021/04/01 14:07:00 | 88710.184 | 178 | 1 | 9 | 3 | 0 | 0 | -0.7267914 | 4.020879 | -2.92234 | 2.936241 | 3.372343 | 11.2114 | 12.54862 | [13 empty] | 26.56243 | -0.138433 | 25 | 0 | 26.35687 | -0.08290648
7792 | 2021/04/01 14:07:02 | 88712.1847 | 180.0007 | 1 | 9 | 3 | 0 | 0 | -0.72686 | 4.02069 | -2.922479 | 2.936241 | 3.372746 | 11.2114 | 12.55024 | [13 empty] | 26.5843 | -0.1036763 | 25 | 0 | 26.52112 | 0.02528608
7793 | 2021/04/01 14:07:04 | 88714.1856 | 182.0016 | 1 | 9 | 3 | 0 | 0 | -0.7269058 | 4.020454 | -2.922491 | 2.936241 | 3.37315 | 11.2114 | 12.55186 | [13 empty] | 26.65945 | -0.02847373 | 25 | 0 | 26.71726 | 0.1183188
7794 | 2021/04/01 14:07:06 | 88716.1841 | 184.0001 | 1 | 9 | 3 | 0 | 0 | -0.7268448 | 4.020237 | -2.922088 | 2.936241 | 3.373553 | 11.2114 | 12.55348 | [13 empty] | 26.83906 | 0.05819142 | 25 | 0 | 26.76169 | 0.1160371
7795 | 2021/04/01 14:07:08 | 88718.1841 | 186.0001 | 1 | 9 | 3 | 0 | 0 | -0.7269058 | 4.020049 | -2.922197 | 2.936241 | 3.373956 | 11.2114 | 12.5551 | [13 empty] | 26.94574 | 0.1151764 | 25 | 0 | 26.67631 | 0.04627109
7796 | 2021/04/01 14:07:10 | 88720.1848 | 188.0008 | 1 | 9 | 3 | 0 | 0 | -0.7268448 | 4.019731 | -2.921721 | 2.936241 | 3.37436 | 11.2114 | 12.55673 |  | -5.562856e-05 | [11 empty] | 26.60723 | -0.09836257 | 25 | 0 | 26.28065 | 0.008348823
7797 | 2021/04/01 14:07:12 | 88722.1847 | 190.0007 | 1 | 9 | 3 | 0 | 0 | -0.7268219 | 4.019753 | -2.921645 | 2.936241 | 3.374763 | 11.2114 | 12.55835 | [13 empty] | 26.53658 | -0.0717622 | 25 | 0 | 26.43069 | 0.04160583
7798 | 2021/04/01 14:07:14 | 88724.1848 | 192.0008 | 1 | 9 | 3 | 0 | 0 | -0.7269821 | 4.019623 | -2.922194 | 2.936241 | 3.375166 | 11.2114 | 12.55997 | [13 empty] | 26.64212 | 0.04807949 | 25 | 0 | 26.6857 | 0.1237434
7799 | 2021/04/01 14:07:16 | 88726.1842 | 194.0002 | 1 | 9 | 3 | 0 | 0 | -0.726944 | 4.019684 | -2.922085 | 2.936241 | 3.375569 | 11.2114 | 12.56159 | [13 empty] | 26.79153 | 0.1019704 | 25 | 0 | 26.78531 | 0.05755782
7800 | 2021/04/01 14:07:18 | 88728.1851 | 196.0011 | 1 | 9 | 3 | 0 | 0 | -0.7270126 | 4.019502 | -2.922229 | 2.936241 | 3.375973 | 11.2114 | 12.56321 | [13 empty] | 26.96845 | 0.06276011 | 25 | 0 | 26.7275 | -0.064013
7801 | 2021/04/01 14:07:20 | 88730.185 | 198.001 | 1 | 9 | 3 | 0 | 0 | -0.7271271 | 4.019412 | -2.922623 | 2.936241 | 3.376376 | 11.2114 | 12.56483 | [13 empty] | 26.6711 | -0.002481341 | 25 | 0 | 26.3588 | -0.1159191
7802 | 2021/04/01 14:07:22 | 88732.1849 | 200.0009 | 1 | 9 | 3 | 0 | 0 | -0.7269821 | 4.01922 | -2.921901 | 2.936241 | 3.376779 | 11.2114 | 12.56645 |  | -4.441208e-05 | [11 empty] | 26.60165 | -0.08047163 | 25 | 0 | 26.49578 | -0.0960511
7803 | 2021/04/01 14:07:24 | 88734.1841 | 202.0001 | 1 | 9 | 3 | 0 | 0 | -0.7270737 | 4.018852 | -2.922002 | 2.936241 | 3.377182 | 11.2114 | 12.56807 | [13 empty] | 26.61537 | -0.1010185 | 25 | 0 | 26.61626 | -0.03655434
7804 | 2021/04/01 14:07:26 | 88736.185 | 204.001 | 1 | 9 | 3 | 0 | 0 | -0.7272339 | 4.018782 | -2.922595 | 2.936241 | 3.377586 | 11.2114 | 12.56969 | [13 empty] | 26.69489 | -0.1007748 | 25 | 0 | 26.68866 | 0.01481354
7805 | 2021/04/01 14:07:28 | 88738.1843 | 206.0003 | 1 | 9 | 3 | 0 | 0 | -0.7270203 | 4.018568 | -2.921581 | 2.936241 | 3.377989 | 11.2114 | 12.57131 | [13 empty] | 26.87565 | -0.01886547 | 25 | 0 | 26.49578 | -0.06027341
7806 | 2021/04/01 14:07:30 | 88740.1841 | 208.0001 | 1 | 9 | 3 | 0 | 0 | -0.7268677 | 4.018404 | -2.920848 | 2.936241 | 3.378392 | 11.2114 | 12.57293 |  | -0.0001392191 | [11 empty] | 26.87112 | -0.001416206 | 25 | 0 | 26.39522 | -0.1192898
7807 | 2021/04/01 14:07:32 | 88742.1851 | 210.0011 | 1 | 9 | 3 | 0 | 0 | -0.72686 | 4.018438 | -2.920842 | 2.936241 | 3.378795 | 11.2114 | 12.57455 | [13 empty] | 26.8071 | -0.03388941 | 25 | 0 | 26.35963 | -0.1317692
7808 | 2021/04/01 14:07:34 | 88744.1844 | 212.0004 | 1 | 9 | 3 | 0 | 0 | -0.7267075 | 4.0183 | -2.920129 | 2.936241 | 3.379199 | 11.2114 | 12.57617 | [13 empty] | 26.68567 | -0.08501828 | 25 | 0 | 26.33778 | -0.09620011
7809 | 2021/04/01 14:07:36 | 88746.1853 | 214.0013 | 1 | 9 | 3 | 0 | 0 | -0.7270966 | 4.018241 | -2.921649 | 2.936241 | 3.379602 | 11.2114 | 12.5778 | [13 empty] | 26.56418 | -0.1283962 | 25 | 0 | 26.34439 | -0.05284429
7810 | 2021/04/01 14:07:38 | 88748.1852 | 216.0012 | 1 | 9 | 3 | 0 | 0 | -0.726944 | 4.0181 | -2.920934 | 2.936241 | 3.380006 | 11.2114 | 12.57942 | [13 empty] | 26.55758 | -0.1235777 | 25 | 0 | 26.74087 | 0.03928185
7811 | 2021/04/01 14:07:40 | 88750.1852 | 218.0012 | 1 | 9 | 3 | 0 | 0 | -0.7265167 | 4.017927 | -2.919091 | 2.936241 | 3.380409 | 11.2114 | 12.58104 | [13 empty] | 26.94399 | 0.08438766 | 25 | 0 | 26.71726 | -0.02902985
7812 | 2021/04/01 14:07:42 | 88752.1843 | 220.0003 | 1 | 9 | 3 | 0 | 0 | -0.7269058 | 4.017453 | -2.92031 | 2.936241 | 3.380812 | 11.2114 | 12.58266 | [13 empty] | 26.98752 | 0.039047 | 25 | 0 | 26.65408 | -0.09218276
7813 | 2021/04/01 14:07:44 | 88754.1852 | 222.0012 | 1 | 9 | 3 | 0 | 0 | -0.7269363 | 4.017453 | -2.920432 | 2.936241 | 3.381215 | 11.2114 | 12.58428 |  | -5.397321e-05 | [11 empty] | 27.06103 | -0.01767159 | 25 | 0 | 26.64225 | -0.1266664
7814 | 2021/04/01 14:07:46 | 88756.1852 | 224.0012 | 1 | 9 | 3 | 0 | 0 | -0.7267838 | 4.017218 | -2.919649 | 2.936241 | 3.381618 | 11.2114 | 12.5859 | [13 empty] | 26.95822 | -0.05688548 | 25 | 0 | 26.48953 | -0.1258427
7815 | 2021/04/01 14:07:48 | 88758.1852 | 226.0012 | 1 | 9 | 3 | 0 | 0 | -0.7268448 | 4.016937 | -2.91969 | 2.936241 | 3.382022 | 11.2114 | 12.58752 | [13 empty] | 26.84789 | -0.05217671 | 25 | 0 | 26.54489 | -0.06552756
7816 | 2021/04/01 14:07:50 | 88760.1845 | 228.0005 | 1 | 9 | 3 | 0 | 0 | -0.7271118 | 4.016907 | -2.92074 | 2.936241 | 3.382425 | 11.2114 | 12.58914 | [13 empty] | 26.56469 | -0.1104569 | 25 | 0 | 26.56558 | -0.04821479
7817 | 2021/04/01 14:07:52 | 88762.1845 | 230.0005 | 1 | 9 | 3 | 0 | 0 | -0.7271347 | 4.017225 | -2.921064 | 2.936241 | 3.382828 | 11.2114 | 12.59076 | [13 empty] | 26.63446 | -0.1127142 | 25 | 0 | 26.59265 | -0.0327009
7818 | 2021/04/01 14:07:54 | 88764.1844 | 232.0004 | 1 | 9 | 3 | 0 | 0 | -0.7275391 | 4.016913 | -2.922461 | 2.936241 | 3.383232 | 11.2114 | 12.59238 |  | -8.43428e-05 | [11 empty] | 26.71551 | -0.09015679 | 25 | 0 | 26.72351 | 0.03433228
7819 | 2021/04/01 14:07:56 | 88766.1845 | 234.0005 | 1 | 9 | 3 | 0 | 0 | -0.7270126 | 4.01671 | -2.920199 | 2.936241 | 3.383636 | 11.2114 | 12.594 | [13 empty] | 26.82534 | -0.04482985 | 25 | 0 | 26.76932 | 0.0841248
7820 | 2021/04/01 14:07:58 | 88768.1844 | 236.0004 | 1 | 9 | 3 | 0 | 0 | -0.7268066 | 4.016581 | -2.919278 | 2.936241 | 3.384039 | 11.2114 | 12.59562 | [13 empty] | 26.90167 | 0.002482533 | 25 | 0 | 26.36801 | -0.1254088
7821 | 2021/04/01 14:08:00 | 88770.1848 | 238.0008 | 1 | 9 | 3 | 0 | 0 | -0.7269592 | 4.016349 | -2.919722 | 2.936241 | 3.384442 | 11.2114 | 12.59724 | [13 empty] | 26.78215 | -0.03735006 | 25 | 0 | 26.33465 | -0.1196748
7822 | 2021/04/01 14:08:02 | 88772.1845 | 240.0005 | 1 | 9 | 3 | 0 | 0 | -0.7264938 | 4.016194 | -2.91774 | 2.936241 | 3.384845 | 11.2114 | 12.59886 | [13 empty] | 26.73338 | -0.06245792 | 25 | 0 | 26.36416 | -0.09363949
7823 | 2021/04/01 14:08:04 | 88774.1847 | 242.0007 | 1 | 9 | 3 | 0 | 0 | -0.7268677 | 4.015959 | -2.919071 | 2.936241 | 3.385248 | 11.2114 | 12.60048 |  |  |  | 2.709707 | [9 empty] | 26.65425 | -0.09857476 | 25 | 0 | 26.42737 | -0.03858149
7824 | 2021/04/01 14:08:06 | 88776.1846 | 244.0006 | 1 | 9 | 3 | 0 | 0 | -0.7268982 | 4.015806 | -2.919082 | 2.936241 | 3.385652 | 11.2114 | 12.6021 |  | -9.213872e-05 | [11 empty] | 26.59193 | -0.1050287 | 25 | 0 | 26.5857 | 0.05062342
7825 | 2021/04/01 14:08:08 | 88778.1846 | 246.0006 | 1 | 9 | 3 | 0 | 0 | -0.7271118 | 4.015616 | -2.919802 | 2.936241 | 3.386055 | 11.2114 | 12.60372 | [13 empty] | 26.64298 | -0.04934371 | 25 | 0 | 26.67734 | -0.07482052
7826 | 2021/04/01 14:08:10 | 88780.1854 | 248.0014 | 1 | 9 | 3 | 0 | 0 | -0.7268677 | 4.015783 | -2.918943 | 2.936241 | 3.386459 | 11.2114 | 12.60534 | [13 empty] | 26.94609 | 0.00823915 | 25 | 0 | 26.49874 | -0.09185433
7827 | 2021/04/01 14:08:12 | 88782.184 | 250 | 1 | 9 | 3 | 0 | 0 | -0.7270355 | 4.015617 | -2.919496 | 2.936241 | 3.386862 | 11.2114 | 12.60695 | [13 empty] | 26.84477 | -0.07629454 | 25 | 0 | 26.30476 | -0.1074475
7828 | 2021/04/01 14:08:14 | 88784.1846 | 252.0006 | 1 | 9 | 3 | 0 | 0 | -0.7269363 | 4.015603 | -2.919088 | 2.936241 | 3.387265 | 11.2114 | 12.60857 | [13 empty] | 26.73596 | -0.1047599 | 25 | 0 | 26.33115 | -0.04474342
7829 | 2021/04/01 14:08:16 | 88786.1847 | 254.0007 | 1 | 9 | 3 | 0 | 0 | -0.7269211 | 4.015324 | -2.918824 | 2.936241 | 3.387668 | 11.2114 | 12.61019 |  | -0.0001102502 | [11 empty] | 26.59715 | -0.1014805 | 25 | 0 | 26.37024 | 0.01632929
7830 | 2021/04/01 14:08:18 | 88788.1849 | 256.0009 | 1 | 9 | 3 | 0 | 0 | -0.7265778 | 4.015285 | -2.917417 | 2.936241 | 3.388072 | 11.2114 | 12.61181 | [13 empty] | 26.57752 | -0.0324136 | 25 | 0 | 26.68952 | 0.07432044
7831 | 2021/04/01 14:08:20 | 88790.1848 | 258.0008 | 1 | 9 | 3 | 0 | 0 | -0.7267303 | 4.014925 | -2.917768 | 2.936241 | 3.388475 | 11.2114 | 12.61343 | [13 empty] | 26.96223 | 0.0128603 | 25 | 0 | 26.72128 | 0.1040608
7832 | 2021/04/01 14:08:22 | 88792.184 | 260 | 1 | 9 | 3 | 0 | 0 | -0.7271347 | 4.014544 | -2.919114 | 2.936241 | 3.388878 | 11.2114 | 12.61505 | [13 empty] | 27.00974 | 0.07720053 | 25 | 0 | 26.61227 | 0.0772655
7833 | 2021/04/01 14:08:24 | 88794.1849 | 262.0009 | 1 | 9 | 3 | 0 | 0 | -0.7269745 | 4.01453 | -2.918461 | 2.936241 | 3.389281 | 11.2114 | 12.61667 | [13 empty] | 26.97505 | 0.09526432 | 25 | 0 | 26.49926 | 0.03972232
7834 | 2021/04/01 14:08:26 | 88796.1848 | 264.0008 | 1 | 9 | 3 | 0 | 0 | -0.7264786 | 4.014463 | -2.916421 | 2.936241 | 3.389684 | 11.2114 | 12.61829 | [13 empty] | 26.97034 | 0.1263869 | 25 | 0 | 26.49455 | 0.02636194
7835 | 2021/04/01 14:08:28 | 88798.1849 | 266.0009 | 1 | 9 | 3 | 0 | 0 | -0.72686 | 4.014418 | -2.91792 | 2.936241 | 3.390087 | 11.2114 | 12.61991 |  | -6.874723e-05 | [11 empty] | 26.86489 | 0.08101523 | 25 | 0 | 26.57095 | 0.02387643
7836 | 2021/04/01 14:08:30 | 88800.1851 | 268.0011 | 1 | 9 | 3 | 0 | 0 | -0.7271118 | 4.01417 | -2.91875 | 2.936241 | 3.390491 | 11.2114 | 12.62152 | [13 empty] | 26.67333 | -0.05986392 | 25 | 0 | 26.70979 | 0.09802461
7837 | 2021/04/01 14:08:32 | 88802.1851 | 270.0011 | 1 | 9 | 3 | 0 | 0 | -0.7270355 | 4.014038 | -2.918348 | 2.936241 | 3.390894 | 11.2114 | 12.62314 | [13 empty] | 26.73146 | 0.00112772 | 25 | 0 | 26.71811 | 0.1256901
7838 | 2021/04/01 14:08:34 | 88804.1849 | 272.0009 | 1 | 9 | 3 | 0 | 0 | -0.7267838 | 4.014047 | -2.917344 | 2.936241 | 3.391297 | 11.2114 | 12.62476 | [13 empty] | 26.83157 | 0.04586101 | 25 | 0 | 26.73998 | 0.1281798
7839 | 2021/04/01 14:08:36 | 88806.1844 | 274.0004 | 1 | 9 | 3 | 0 | 0 | -0.7268219 | 4.014009 | -2.91747 | 2.936241 | 3.3917 | 11.2114 | 12.62638 | [13 empty] | 26.86978 | 0.09094119 | 25 | 0 | 26.74974 | 0.1287884
7840 | 2021/04/01 14:08:38 | 88808.185 | 276.001 | 1 | 9 | 3 | 0 | 0 | -0.726593 | 4.013715 | -2.916337 | 2.936241 | 3.392104 | 11.2114 | 12.628 | [13 empty] | 26.95076 | 0.1068711 | 25 | 0 | 26.36399 | -0.08825898
7841 | 2021/04/01 14:08:40 | 88810.1852 | 278.0012 | 1 | 9 | 3 | 0 | 0 | -0.7267914 | 4.0134 | -2.916905 | 2.936241 | 3.392507 | 11.2114 | 12.62962 |  | -5.926879e-05 | [11 empty] | 26.79899 | -0.1119083 | 25 | 0 | 26.30166 | -0.07191062
7842 | 2021/04/01 14:08:42 | 88812.1842 | 280.0002 | 1 | 9 | 3 | 0 | 0 | -0.7268982 | 4.013286 | -2.91725 | 2.936241 | 3.39291 | 11.2114 | 12.63124 | [13 empty] | 26.73146 | -0.1019853 | 25 | 0 | 26.32664 | -0.01307368
7843 | 2021/04/01 14:08:44 | 88814.1851 | 282.0011 | 1 | 9 | 3 | 0 | 0 | -0.7272339 | 4.013171 | -2.918514 | 2.936241 | 3.393314 | 11.2114 | 12.63286 | [13 empty] | 26.67715 | -0.08680224 | 25 | 0 | 26.27229 | 0.02657712
7844 | 2021/04/01 14:08:46 | 88816.1843 | 284.0003 | 1 | 9 | 3 | 0 | 0 | -0.727272 | 4.013023 | -2.918559 | 2.936241 | 3.393717 | 11.2114 | 12.63447 | [13 empty] | 26.65494 | -0.08213401 | 25 | 0 | 26.31415 | 0.02679348
7845 | 2021/04/01 14:08:48 | 88818.1844 | 286.0004 | 1 | 9 | 3 | 0 | 0 | -0.72715 | 4.012882 | -2.917967 | 2.936241 | 3.39412 | 11.2114 | 12.63609 | [13 empty] | 26.64487 | -0.04772067 | 25 | 0 | 26.80764 | 0.09012699
7846 | 2021/04/01 14:08:50 | 88820.1843 | 288.0003 | 1 | 9 | 3 | 0 | 0 | -0.7268982 | 4.012842 | -2.916928 | 2.936241 | 3.394523 | 11.2114 | 12.63771 | [13 empty] | 26.81233 | -0.06228149 | 25 | 0 | 26.72785 | 0.06888807
7847 | 2021/04/01 14:08:52 | 88822.1846 | 290.0006 | 1 | 9 | 3 | 0 | 0 | -0.7271118 | 4.012766 | -2.91773 | 2.936241 | 3.394927 | 11.2114 | 12.63933 |  | -7.499788e-05 | [11 empty] | 26.88071 | -0.01365542 | 25 | 0 | 26.68952 | 0.09087205
7848 | 2021/04/01 14:08:54 | 88824.1844 | 292.0004 | 1 | 9 | 3 | 0 | 0 | -0.7274933 | 4.012585 | -2.919129 | 2.936241 | 3.39533 | 11.2114 | 12.64095 | [13 empty] | 26.96082 | 0.03040671 | 25 | 0 | 26.69141 | 0.108285
7849 | 2021/04/01 14:08:56 | 88826.1845 | 294.0005 | 1 | 9 | 3 | 0 | 0 | -0.7267303 | 4.012406 | -2.915937 | 2.936241 | 3.395733 | 11.2114 | 12.64257 |  |  |  |  | 0 | [8 empty] | 26.9754 | 0.06733716 | 25 | 0 | 26.59925 | 0.0829649
7850 | 2021/04/01 14:08:58 | 88828.1845 | 296.0005 | 1 | 9 | 3 | 0 | 0 | -0.7268295 | 4.012098 | -2.916111 | 2.936241 | 3.396137 | 11.2114 | 12.64418 | [13 empty] | 26.98216 | -0.1054484 | 25 | 0 | 26.26155 | -0.1055306
7851 | 2021/04/01 14:09:00 | 88830.1852 | 298.0012 | 1 | 9 | 3 | 0 | 0 | -0.7270584 | 4.012143 | -2.917062 | 2.936241 | 3.39654 | 11.2114 | 12.6458 | [13 empty] | 26.59612 | -0.1206362 | 25 | 0 | 26.26241 | -0.08291245
7852 | 2021/04/01 14:09:02 | 88832.1854 | 300.0014 | 1 | 9 | 3 | 0 | 0 | -0.7267838 | 4.011732 | -2.915662 | 2.936241 | 3.396943 | 11.2114 | 12.64742 | [13 empty] | 26.59492 | -0.1129419 | 25 | 0 | 26.38937 | -0.01290977
7853 | 2021/04/01 14:09:04 | 88834.1855 | 302.0015 | 1 | 9 | 3 | 0 | 0 | -0.7269058 | 4.011667 | -2.916104 | 2.936241 | 3.397346 | 11.2114 | 12.64904 |  | -9.264073e-05 | [11 empty] | 26.59003 | -0.104332 | 25 | 0 | 26.4628 | 0.03575742
7854 | 2021/04/01 14:09:06 | 88836.1855 | 304.0015 | 1 | 9 | 3 | 0 | 0 | -0.726944 | 4.011809 | -2.91636 | 2.936241 | 3.39775 | 11.2114 | 12.65066 | [13 empty] | 26.56277 | -0.09187102 | 25 | 0 | 26.47113 | 0.04823804
7855 | 2021/04/01 14:09:08 | 88838.1846 | 306.0006 | 1 | 9 | 3 | 0 | 0 | -0.7270584 | 4.011544 | -2.916627 | 2.936241 | 3.398153 | 11.2114 | 12.65227 | [13 empty] | 26.95512 | 0.07337868 | 25 | 0 | 26.70705 | -0.05339921
7856 | 2021/04/01 14:09:10 | 88840.1854 | 308.0014 | 1 | 9 | 3 | 0 | 0 | -0.7267075 | 4.011419 | -2.915128 | 2.936241 | 3.398556 | 11.2114 | 12.65389 | [13 empty] | 27.01026 | 0.04322171 | 25 | 0 | 26.69106 | -0.09023309
7857 | 2021/04/01 14:09:12 | 88842.1845 | 310.0005 | 1 | 9 | 3 | 0 | 0 | -0.726944 | 4.011295 | -2.915987 | 2.936241 | 3.398959 | 11.2114 | 12.65551 | [13 empty] | 27.0588 | 0.01264155 | 25 | 0 | 26.64002 | -0.1185995
7858 | 2021/04/01 14:09:14 | 88844.1854 | 312.0014 | 1 | 9 | 3 | 0 | 0 | -0.7271118 | 4.01107 | -2.916496 | 2.936241 | 3.399363 | 11.2114 | 12.65713 |  |  |  | 2.822877 | 0.3585484 | [8 empty] | 26.94957 | -0.02961457 | 25 | 0 | 26.43815 | -0.1163763
7859 | 2021/04/01 14:09:16 | 88846.1847 | 314.0007 | 1 | 9 | 3 | 0 | 0 | -0.7269821 | 4.010908 | -2.915858 | 2.936241 | 3.399766 | 11.2114 | 12.65874 |  | -7.569847e-05 | [11 empty] | 26.97157 | -0.05516052 | 25 | 0 | 26.41747 | -0.1063395
7860 | 2021/04/01 14:09:18 | 88848.1855 | 316.0015 | 1 | 9 | 3 | 0 | 0 | -0.7270126 | 4.010786 | -2.915892 | 2.936241 | 3.40017 | 11.2114 | 12.66036 | [13 empty] | 26.53293 | -0.1088417 | 25 | 0 | 26.4484 | -0.08662701
7861 | 2021/04/01 14:09:20 | 88850.1854 | 318.0014 | 1 | 9 | 3 | 0 | 0 | -0.7270737 | 4.01048 | -2.915915 | 2.936241 | 3.400573 | 11.2114 | 12.66198 | [13 empty] | 26.58987 | -0.1122969 | 25 | 0 | 26.51958 | -0.04561901
7862 | 2021/04/01 14:09:22 | 88852.184 | 320 | 1 | 9 | 3 | 0 | 0 | -0.7270584 | 4.010379 | -2.91578 | 2.936241 | 3.400976 | 11.2114 | 12.6636 | [13 empty] | 26.70338 | -0.09698272 | 25 | 0 | 26.65446 | 0.02972901
7863 | 2021/04/01 14:09:24 | 88854.184 | 322 | 1 | 9 | 3 | 0 | 0 | -0.7270966 | 4.010283 | -2.915863 | 2.936241 | 3.40138 | 11.2114 | 12.66521 | [13 empty] | 26.8212 | -0.03848255 | 25 | 0 | 26.71537 | 0.08159041
7864 | 2021/04/01 14:09:26 | 88856.1856 | 324.0016 | 1 | 9 | 3 | 0 | 0 | -0.7269821 | 4.010408 | -2.915495 | 2.936241 | 3.401783 | 11.2114 | 12.66683 | [13 empty] | 26.84065 | -0.03190875 | 25 | 0 | 26.62098 | 0.06816208
7865 | 2021/04/01 14:09:28 | 88858.1847 | 326.0007 | 1 | 9 | 3 | 0 | 0 | -0.7271729 | 4.010065 | -2.916011 | 2.936241 | 3.402186 | 11.2114 | 12.66845 |  | -7.467868e-05 | [11 empty] | 26.76703 | -0.0230056 | 25 | 0 | 26.26255 | -0.1120102
7866 | 2021/04/01 14:09:30 | 88860.1848 | 328.0008 | 1 | 9 | 3 | 0 | 0 | -0.726944 | 4.010194 | -2.915186 | 2.936241 | 3.40259 | 11.2114 | 12.67007 | [13 empty] | 26.68791 | -0.1191008 | 25 | 0 | 26.27593 | -0.1192027
7867 | 2021/04/01 14:09:32 | 88862.1841 | 330.0001 | 1 | 9 | 3 | 0 | 0 | -0.7269592 | 4.009968 | -2.915083 | 2.936241 | 3.402993 | 11.2114 | 12.67168 | [13 empty] | 26.63411 | -0.1084971 | 25 | 0 | 26.2933 | -0.06631494
7868 | 2021/04/01 14:09:34 | 88864.1841 | 332.0001 | 1 | 9 | 3 | 0 | 0 | -0.7273254 | 4.009572 | -2.916264 | 2.936241 | 3.403396 | 11.2114 | 12.6733 | [13 empty] | 26.52495 | -0.1327437 | 25 | 0 | 26.33362 | -0.01269281
7869 | 2021/04/01 14:09:36 | 88866.1842 | 334.0002 | 1 | 9 | 3 | 0 | 0 | -0.7265701 | 4.009508 | -2.913189 | 2.936241 | 3.4038 | 11.2114 | 12.67492 | [13 empty] | 26.60114 | -0.07792532 | 25 | 0 | 26.54509 | 0.07108212
7870 | 2021/04/01 14:09:38 | 88868.185 | 336.001 | 1 | 9 | 3 | 0 | 0 | -0.7267456 | 4.009295 | -2.913738 | 2.936241 | 3.404203 | 11.2114 | 12.67654 | [13 empty] | 27.00174 | 0.03997445 | 25 | 0 | 26.62562 | -0.09572268
7871 | 2021/04/01 14:09:40 | 88870.1851 | 338.0011 | 1 | 9 | 3 | 0 | 0 | -0.7267838 | 4.009048 | -2.913711 | 2.936241 | 3.404607 | 11.2114 | 12.67815 |  | -5.247307e-05 | [11 empty] | 26.94125 | 0.0001615286 | 25 | 0 | 26.48677 | -0.1043999
7872 | 2021/04/01 14:09:42 | 88872.1852 | 340.0012 | 1 | 9 | 3 | 0 | 0 | -0.7268066 | 4.008944 | -2.913727 | 2.936241 | 3.40501 | 11.2114 | 12.67977 | [13 empty] | 26.86751 | -0.08074045 | 25 | 0 | 26.32753 | -0.103007
7873 | 2021/04/01 14:09:44 | 88874.185 | 342.001 | 1 | 9 | 3 | 0 | 0 | -0.7266922 | 4.008899 | -2.913236 | 2.936241 | 3.405414 | 11.2114 | 12.68139 | [13 empty] | 26.72836 | -0.1065385 | 25 | 0 | 26.29505 | -0.02207518
7874 | 2021/04/01 14:09:46 | 88876.1851 | 344.0011 | 1 | 9 | 3 | 0 | 0 | -0.7266159 | 4.008915 | -2.912941 | 2.936241 | 3.405817 | 11.2114 | 12.68301 | [13 empty] | 26.59141 | -0.05334258 | 25 | 0 | 26.35739 | 0.07116139
7875 | 2021/04/01 14:09:48 | 88878.1842 | 346.0002 | 1 | 9 | 3 | 0 | 0 | -0.72686 | 4.008773 | -2.913817 | 2.936241 | 3.40622 | 11.2114 | 12.68462 | [13 empty] | 26.90569 | 0.005961061 | 25 | 0 | 26.67893 | 0.1060623
7876 | 2021/04/01 14:09:50 | 88880.1852 | 348.0012 | 1 | 9 | 3 | 0 | 0 | -0.7267914 | 4.008692 | -2.913483 | 2.936241 | 3.406624 | 11.2114 | 12.68624 |  | -9.318646e-05 | [11 empty] | 27.02674 | 0.08142829 | 25 | 0 | 26.61506 | 0.1015264
7877 | 2021/04/01 14:09:52 | 88882.185 | 350.001 | 1 | 9 | 3 | 0 | 0 | -0.7267914 | 4.008348 | -2.913233 | 2.936241 | 3.407027 | 11.2114 | 12.68786 | [13 empty] | 26.97244 | 0.109359 | 25 | 0 | 26.42546 | 0.04270673
7878 | 2021/04/01 14:09:54 | 88884.1851 | 352.0011 | 1 | 9 | 3 | 0 | 0 | -0.7266541 | 4.007943 | -2.912388 | 2.936241 | 3.407431 | 11.2114 | 12.68948 | [13 empty] | 26.82432 | 0.07376194 | 25 | 0 | 26.28429 | -0.05523682
7879 | 2021/04/01 14:09:56 | 88886.1842 | 354.0002 | 1 | 9 | 3 | 0 | 0 | -0.7266159 | 4.007977 | -2.91226 | 2.936241 | 3.407834 | 11.2114 | 12.69109 | [13 empty] | 26.70737 | 0.02093852 | 25 | 0 | 26.23131 | -0.1058674
7880 | 2021/04/01 14:09:58 | 88888.1844 | 356.0004 | 1 | 9 | 3 | 0 | 0 | -0.726326 | 4.007811 | -2.910977 | 2.936241 | 3.408237 | 11.2114 | 12.69271 | [13 empty] | 26.7275 | 0.006293654 | 25 | 0 | 26.69281 | 0.1442194
7881 | 2021/04/01 14:10:00 | 88890.1845 | 358.0005 | 1 | 9 | 3 | 0 | 0 | -0.7267303 | 4.007704 | -2.91252 | 2.936241 | 3.408641 | 11.2114 | 12.69433 | [13 empty] | 26.88623 | 0.09163618 | 25 | 0 | 26.75197 | 0.1472867
7882 | 2021/04/01 14:10:02 | 88892.1852 | 360.0012 | 1 | 9 | 3 | 0 | 0 | -0.7268448 | 4.007638 | -2.912931 | 2.936241 | 3.409045 | 11.2114 | 12.69594 |  | -3.398274e-05 | [11 empty] | 26.96169 | 0.1254779 | 25 | 0 | 26.66381 | 0.08105099
7883 | 2021/04/01 14:10:04 | 88894.1844 | 362.0004 | 1 | 9 | 3 | 0 | 0 | -0.7266159 | 4.007702 | -2.91206 | 2.936241 | 3.409448 | 11.2114 | 12.69756 | [13 empty] | 26.97766 | 0.1030737 | 25 | 0 | 26.57305 | -0.005853772
7884 | 2021/04/01 14:10:06 | 88896.1844 | 364.0004 | 1 | 9 | 3 | 0 | 0 | -0.7266312 | 4.007455 | -2.911942 | 2.936241 | 3.409851 | 11.2114 | 12.69918 | [13 empty] | 26.93049 | 0.0679338 | 25 | 0 | 26.44041 | 0.0373739
7885 | 2021/04/01 14:10:08 | 88898.1853 | 366.0013 | 1 | 9 | 3 | 0 | 0 | -0.7266159 | 4.007272 | -2.911748 | 2.936241 | 3.410255 | 11.2114 | 12.70079 | [13 empty] | 26.56504 | -0.02721965 | 25 | 0 | 26.44493 | 0.08174479
7886 | 2021/04/01 14:10:10 | 88900.1855 | 368.0015 | 1 | 9 | 3 | 0 | 0 | -0.7272873 | 4.007226 | -2.914405 | 2.936241 | 3.410658 | 11.2114 | 12.70241 | [13 empty] | 26.65147 | 0.007206798 | 25 | 0 | 26.58831 | 0.1073009
7887 | 2021/04/01 14:10:12 | 88902.1847 | 370.0007 | 1 | 9 | 3 | 0 | 0 | -0.7266541 | 4.00693 | -2.911652 | 2.936241 | 3.411061 | 11.2114 | 12.70403 | [13 empty] | 26.63206 | 0.06386697 | 25 | 0 | 26.59736 | 0.07949412
7888 | 2021/04/01 14:10:14 | 88904.1845 | 372.0005 | 1 | 9 | 3 | 0 | 0 | -0.7267456 | 4.006661 | -2.911823 | 2.936241 | 3.411465 | 11.2114 | 12.70564 |  | -7.459965e-05 | [11 empty] | 26.77676 | 0.08636117 | 25 | 0 | 26.74919 | 0.04861653
7889 | 2021/04/01 14:10:16 | 88906.1846 | 374.0006 | 1 | 9 | 3 | 0 | 0 | -0.726593 | 4.006594 | -2.911163 | 2.936241 | 3.411868 | 11.2114 | 12.70726 | [13 empty] | 26.96897 | 0.1316458 | 25 | 0 | 26.47945 | 0.02940536
7890 | 2021/04/01 14:10:18 | 88908.1846 | 376.0006 | 1 | 9 | 3 | 0 | 0 | -0.7268219 | 4.006347 | -2.911901 | 2.936241 | 3.412271 | 11.2114 | 12.70887 | [13 empty] | 26.876 | 0.07852316 | 25 | 0 | 26.34315 | -0.05490959
7891 | 2021/04/01 14:10:20 | 88910.1855 | 378.0015 | 1 | 9 | 3 | 0 | 0 | -0.7267456 | 4.006184 | -2.911477 | 2.936241 | 3.412675 | 11.2114 | 12.71049 | [13 empty] | 26.75369 | 0.04046202 | 25 | 0 | 26.34889 | -0.07964551
7892 | 2021/04/01 14:10:22 | 88912.1856 | 380.0016 | 1 | 9 | 3 | 0 | 0 | -0.7267456 | 4.006252 | -2.911526 | 2.936241 | 3.413079 | 11.2114 | 12.71211 | [13 empty] | 26.62146 | -0.03378332 | 25 | 0 | 26.30201 | -0.1227731
7893 | 2021/04/01 14:10:24 | 88914.1854 | 382.0014 | 1 | 9 | 3 | 0 | 0 | -0.7264023 | 4.006408 | -2.910264 | 2.936241 | 3.413482 | 11.2114 | 12.71372 | [13 empty] | 26.54893 | -0.07158458 | 25 | 0 | 26.37185 | -0.1094145
7894 | 2021/04/01 14:10:26 | 88916.1847 | 384.0007 | 1 | 9 | 3 | 0 | 0 | -0.7265396 | 4.006134 | -2.910615 | 2.936241 | 3.413885 | 11.2114 | 12.71534 |  | -6.858863e-05 |  | 2.88971 | [9 empty] | 26.56243 | -0.1132792 | 25 | 0 | 26.76932 | 0.1242113
7895 | 2021/04/01 14:10:28 | 88918.1847 | 386.0007 | 1 | 9 | 3 | 0 | 0 | -0.7266159 | 4.005831 | -2.9107 | 2.936241 | 3.414289 | 11.2114 | 12.71696 | [13 empty] | 26.96794 | 0.1267213 | 25 | 0 | 26.71275 | 0.06004512
7896 | 2021/04/01 14:10:30 | 88920.1855 | 388.0015 | 1 | 9 | 3 | 0 | 0 | -0.7266693 | 4.005448 | -2.910636 | 2.936241 | 3.414692 | 11.2114 | 12.71857 | [13 empty] | 27.01596 | 0.1336926 | 25 | 0 | 26.66831 | 0.03367126
7897 | 2021/04/01 14:10:32 | 88922.1847 | 390.0007 | 1 | 9 | 3 | 0 | 0 | -0.7265701 | 4.005279 | -2.910116 | 2.936241 | 3.415096 | 11.2114 | 12.72019 | [13 empty] | 26.99638 | 0.09654939 | 25 | 0 | 26.53485 | -0.03461659
7898 | 2021/04/01 14:10:34 | 88924.185 | 392.001 | 1 | 9 | 3 | 0 | 0 | -0.7265778 | 4.00525 | -2.910126 | 2.936241 | 3.415499 | 11.2114 | 12.7218 | [13 empty] | 26.95457 | 0.0470531 | 25 | 0 | 26.42181 | -0.1085967
7899 | 2021/04/01 14:10:36 | 88926.1841 | 394.0001 | 1 | 9 | 3 | 0 | 0 | -0.7268677 | 4.005082 | -2.911165 | 2.936241 | 3.415902 | 11.2114 | 12.72342 | [13 empty] | 26.90809 | 0.0006973743 | 25 | 0 | 26.42236 | 0.1004124
7900 | 2021/04/01 14:10:38 | 88928.1856 | 396.0016 | 1 | 9 | 3 | 0 | 0 | -0.7269211 | 4.004867 | -2.911222 | 2.936241 | 3.416306 | 11.2114 | 12.72504 |  | -8.013472e-05 | [11 empty] | 26.69829 | 0.03029764 | 25 | 0 | 26.57821 | 0.1215041
7901 | 2021/04/01 14:10:40 | 88930.185 | 398.001 | 1 | 9 | 3 | 0 | 0 | -0.7266083 | 4.005035 | -2.910092 | 2.936241 | 3.416709 | 11.2114 | 12.72665 | [13 empty] | 26.64508 | 0.04846573 | 25 | 0 | 26.62462 | 0.1018965
7902 | 2021/04/01 14:10:42 | 88932.1842 | 400.0002 | 1 | 9 | 3 | 0 | 0 | -0.7266922 | 4.004854 | -2.910296 | 2.936241 | 3.417113 | 11.2114 | 12.72827 | [13 empty] | 26.79153 | 0.1011533 | 25 | 0 | 26.74974 | 0.08344769
7903 | 2021/04/01 14:10:44 | 88934.1842 | 402.0002 | 1 | 9 | 3 | 0 | 0 | -0.7269363 | 4.004695 | -2.911158 | 2.936241 | 3.417516 | 11.2114 | 12.72988 | [13 empty] | 26.91902 | 0.08833289 | 25 | 0 | 26.77053 | 0.01720786
7904 | 2021/04/01 14:10:46 | 88936.1841 | 404.0001 | 1 | 9 | 3 | 0 | 0 | -0.726944 | 4.004526 | -2.911066 | 2.936241 | 3.41792 | 11.2114 | 12.7315 | [13 empty] | 27.01235 | 0.08112192 | 25 | 0 | 26.36 | -0.04340887
7905 | 2021/04/01 14:10:48 | 88938.1841 | 406.0001 | 1 | 9 | 3 | 0 | 0 | -0.726944 | 4.004124 | -2.910774 | 2.936241 | 3.418323 | 11.2114 | 12.73311 | [13 empty] | 26.72922 | 0.02488732 | 25 | 0 | 26.31728 | -0.09967327
7906 | 2021/04/01 14:10:50 | 88940.1849 | 408.0009 | 1 | 9 | 3 | 0 | 0 | -0.7267838 | 4.004099 | -2.910114 | 2.936241 | 3.418727 | 11.2114 | 12.73473 |  | -7.767648e-05 | [11 empty] | 26.67385 | -0.04023492 | 25 | 0 | 26.46122 | -0.09139538
7907 | 2021/04/01 14:10:52 | 88942.185 | 410.001 | 1 | 9 | 3 | 0 | 0 | -0.7268982 | 4.004025 | -2.910519 | 2.936241 | 3.41913 | 11.2114 | 12.73635 | [13 empty] | 26.65198 | -0.08513212 | 25 | 0 | 26.56035 | -0.06291866
7908 | 2021/04/01 14:10:54 | 88944.185 | 412.001 | 1 | 9 | 3 | 0 | 0 | -0.7267075 | 4.003756 | -2.90956 | 2.936241 | 3.419534 | 11.2114 | 12.73796 | [13 empty] | 26.68825 | -0.1036638 | 25 | 0 | 26.6251 | -0.02142966
7909 | 2021/04/01 14:10:56 | 88946.1851 | 414.0011 | 1 | 9 | 3 | 0 | 0 | -0.7266083 | 4.003688 | -2.909113 | 2.936241 | 3.419937 | 11.2114 | 12.73958 | [13 empty] | 26.82621 | -0.07236123 | 25 | 0 | 26.57494 | -0.01567662
7910 | 2021/04/01 14:10:58 | 88948.1842 | 416.0002 | 1 | 9 | 3 | 0 | 0 | -0.7268829 | 4.003772 | -2.910273 | 2.936241 | 3.420341 | 11.2114 | 12.74119 | [13 empty] | 26.98302 | 0.04900396 | 25 | 0 | 26.43605 | -0.09552479
7911 | 2021/04/01 14:11:00 | 88950.1843 | 418.0003 | 1 | 9 | 3 | 0 | 0 | -0.7267227 | 4.003623 | -2.909524 | 2.936241 | 3.420744 | 11.2114 | 12.74281 | [13 empty] | 26.884 | -0.01859546 | 25 | 0 | 26.3654 | -0.1275885
7912 | 2021/04/01 14:11:02 | 88952.1852 | 420.0012 | 1 | 9 | 3 | 0 | 0 | -0.7267227 | 4.003613 | -2.909516 | 2.936241 | 3.421148 | 11.2114 | 12.74442 |  | -7.594244e-05 | [11 empty] | 26.71448 | -0.08305967 | 25 | 0 | 26.36661 | -0.08756757
7913 | 2021/04/01 14:11:04 | 88954.1852 | 422.0012 | 1 | 9 | 3 | 0 | 0 | -0.7269974 | 4.003448 | -2.910496 | 2.936241 | 3.421551 | 11.2114 | 12.74604 | [13 empty] | 26.63844 | -0.1200366 | 25 | 0 | 26.39733 | -0.05338848
7914 | 2021/04/01 14:11:06 | 88956.1852 | 424.0012 | 1 | 9 | 3 | 0 | 0 | -0.7266083 | 4.002925 | -2.908559 | 2.936241 | 3.421955 | 11.2114 | 12.74765 | [13 empty] | 26.64473 | -0.1110291 | 25 | 0 | 26.72197 | 0.02631903
7915 | 2021/04/01 14:11:08 | 88958.1852 | 426.0012 | 1 | 9 | 3 | 0 | 0 | -0.7267838 | 4.002821 | -2.909185 | 2.936241 | 3.422358 | 11.2114 | 12.74927 | [13 empty] | 27.0432 | 0.06279111 | 25 | 0 | 26.76671 | -0.04840374
7916 | 2021/04/01 14:11:10 | 88960.1845 | 428.0005 | 1 | 9 | 3 | 0 | 0 | -0.7264557 | 4.00266 | -2.907755 | 2.936241 | 3.422761 | 11.2114 | 12.75088 | [13 empty] | 27.10945 | 0.01318753 | 25 | 0 | 26.64802 | -0.1136023
7917 | 2021/04/01 14:11:12 | 88962.1852 | 430.0012 | 1 | 9 | 3 | 0 | 0 | -0.7267075 | 4.002583 | -2.908707 | 2.936241 | 3.423164 | 11.2114 | 12.7525 | [13 empty] | 26.97731 | -0.02332091 | 25 | 0 | 26.52288 | -0.1056302
7918 | 2021/04/01 14:11:14 | 88964.1853 | 432.0013 | 1 | 9 | 3 | 0 | 0 | -0.7269974 | 4.002359 | -2.909705 | 2.936241 | 3.423568 | 11.2114 | 12.75411 |  | -6.037364e-05 | [11 empty] | 26.92561 | -0.06594062 | 25 | 0 | 26.36434 | -0.09042203
7919 | 2021/04/01 14:11:16 | 88966.1852 | 434.0012 | 1 | 9 | 3 | 0 | 0 | -0.726532 | 4.002342 | -2.90783 | 2.936241 | 3.423972 | 11.2114 | 12.75573 |  |  |  |  | 0 | [8 empty] | 26.83054 | -0.1159185 | 25 | 0 | 26.48365 | -0.08927286
7920 | 2021/04/01 14:11:18 | 88968.1845 | 436.0005 | 1 | 9 | 3 | 0 | 0 | -0.7266693 | 4.002278 | -2.908333 | 2.936241 | 3.424375 | 11.2114 | 12.75734 | [13 empty] | 26.6603 | -0.105294 | 25 | 0 | 26.63273 | -0.007488132
7921 | 2021/04/01 14:11:20 | 88970.1845 | 438.0005 | 1 | 9 | 3 | 0 | 0 | -0.7265701 | 4.002111 | -2.907814 | 2.936241 | 3.424778 | 11.2114 | 12.75896 | [13 empty] | 26.702 | -0.1031029 | 25 | 0 | 26.65308 | 0.02805114
7922 | 2021/04/01 14:11:22 | 88972.1847 | 440.0007 | 1 | 9 | 3 | 0 | 0 | -0.7266846 | 4.002015 | -2.908203 | 2.936241 | 3.425181 | 11.2114 | 12.76057 | [13 empty] | 26.81721 | -0.04336655 | 25 | 0 | 26.72561 | 0.08114874
7923 | 2021/04/01 14:11:24 | 88974.1847 | 442.0007 | 1 | 9 | 3 | 0 | 0 | -0.7263412 | 4.001765 | -2.906647 | 2.936241 | 3.425585 | 11.2114 | 12.76218 | [13 empty] | 26.93063 | 0.02628446 | 25 | 0 | 26.73235 | 0.1286221
7924 | 2021/04/01 14:11:26 | 88976.1854 | 444.0014 | 1 | 9 | 3 | 0 | 0 | -0.7268448 | 4.001486 | -2.908459 | 2.936241 | 3.425989 | 11.2114 | 12.7638 |  | -8.46668e-05 | [11 empty] | 27.03574 | 0.08954644 | 25 | 0 | 26.2162 | -0.1612949
7925 | 2021/04/01 14:11:28 | 88978.1848 | 446.0008 | 1 | 9 | 3 | 0 | 0 | -0.7264175 | 4.001397 | -2.906685 | 2.936241 | 3.426392 | 11.2114 | 12.76541 | [13 empty] | 26.66794 | -0.1149386 | 25 | 0 | 26.34851 | -0.09055614
7926 | 2021/04/01 14:11:30 | 88980.1856 | 448.0016 | 1 | 9 | 3 | 0 | 0 | -0.7270203 | 4.00114 | -2.90891 | 2.936241 | 3.426796 | 11.2114 | 12.76703 | [13 empty] | 26.58966 | -0.140807 | 25 | 0 | 26.43395 | -0.03190637
7927 | 2021/04/01 14:11:32 | 88982.1855 | 450.0015 | 1 | 9 | 3 | 0 | 0 | -0.7268295 | 4.000979 | -2.90803 | 2.936241 | 3.427199 | 11.2114 | 12.76864 | [13 empty] | 26.67333 | -0.05584955 | 25 | 0 | 26.58171 | 0.09094477
7928 | 2021/04/01 14:11:34 | 88984.1847 | 452.0007 | 1 | 9 | 3 | 0 | 0 | -0.7267685 | 4.000823 | -2.907672 | 2.936241 | 3.427602 | 11.2114 | 12.77026 |  |  |  | 2.725632 | 0.3560144 | [8 empty] | 26.72349 | 0.008893609 | 25 | 0 | 26.65322 | 0.1268053
7929 | 2021/04/01 14:11:36 | 88986.1848 | 454.0008 | 1 | 9 | 3 | 0 | 0 | -0.7269058 | 4.000915 | -2.908288 | 2.936241 | 3.428006 | 11.2114 | 12.77187 | [13 empty] | 26.89036 | 0.07254839 | 25 | 0 | 26.41799 | -0.09826243
7930 | 2021/04/01 14:11:38 | 88988.1847 | 456.0007 | 1 | 9 | 3 | 0 | 0 | -0.7268829 | 4.000778 | -2.908097 | 2.936241 | 3.42841 | 11.2114 | 12.77348 |  | -4.946927e-05 | [11 empty] | 26.90287 | -0.08225858 | 25 | 0 | 26.32021 | -0.1089877
7931 | 2021/04/01 14:11:40 | 88990.184 | 458 | 1 | 9 | 3 | 0 | 0 | -0.7264404 | 4.000632 | -2.906221 | 2.936241 | 3.428813 | 11.2114 | 12.7751 | [13 empty] | 26.73373 | -0.1011729 | 25 | 0 | 26.2292 | -0.03671944
7932 | 2021/04/01 14:11:42 | 88992.1847 | 460.0007 | 1 | 9 | 3 | 0 | 0 | -0.7265778 | 4.000457 | -2.906643 | 2.936241 | 3.429216 | 11.2114 | 12.77671 | [13 empty] | 26.64573 | -0.09334743 | 25 | 0 | 26.29069 | 0.02890885
7933 | 2021/04/01 14:11:44 | 88994.1848 | 462.0008 | 1 | 9 | 3 | 0 | 0 | -0.7267685 | 4.000182 | -2.907206 | 2.936241 | 3.42962 | 11.2114 | 12.77833 | [13 empty] | 26.5888 | -0.06613195 | 25 | 0 | 26.34053 | 0.07393599
7934 | 2021/04/01 14:11:46 | 88996.1848 | 464.0008 | 1 | 9 | 3 | 0 | 0 | -0.726593 | 3.999972 | -2.906352 | 2.936241 | 3.430023 | 11.2114 | 12.77994 | [13 empty] | 26.56294 | -0.02488434 | 25 | 0 | 26.71829 | 0.08852482
7935 | 2021/04/01 14:11:48 | 88998.1841 | 466.0001 | 1 | 9 | 3 | 0 | 0 | -0.7268219 | 3.999766 | -2.907118 | 2.936241 | 3.430427 | 11.2114 | 12.78155 | [13 empty] | 26.89922 | -0.001524687 | 25 | 0 | 26.70093 | 0.1052403
7936 | 2021/04/01 14:11:50 | 89000.1857 | 468.0017 | 1 | 9 | 3 | 0 | 0 | -0.7267838 | 3.99961 | -2.906852 | 2.936241 | 3.43083 | 11.2114 | 12.78317 |  | -5.634766e-05 | [11 empty] | 26.97 | 0.04493594 | 25 | 0 | 26.69347 | 0.1295048
7937 | 2021/04/01 14:11:52 | 89002.1841 | 470.0001 | 1 | 9 | 3 | 0 | 0 | -0.7268066 | 3.999615 | -2.906947 | 2.936241 | 3.431233 | 11.2114 | 12.78478 | [13 empty] | 27.03276 | 0.06351829 | 25 | 0 | 26.67089 | 0.1258683
7938 | 2021/04/01 14:11:54 | 89004.1842 | 472.0002 | 1 | 9 | 3 | 0 | 0 | -0.7264557 | 3.999521 | -2.905475 | 2.936241 | 3.431637 | 11.2114 | 12.78639 | [13 empty] | 26.94801 | 0.08459091 | 25 | 0 | 26.45795 | 0.07132173
7939 | 2021/04/01 14:11:56 | 89006.1841 | 474.0001 | 1 | 9 | 3 | 0 | 0 | -0.7266159 | 3.9994 | -2.906028 | 2.936241 | 3.43204 | 11.2114 | 12.78801 | [13 empty] | 26.63913 | -0.09652495 | 25 | 0 | 26.27696 | -0.05655885
7940 | 2021/04/01 14:11:58 | 89008.1842 | 476.0002 | 1 | 9 | 3 | 0 | 0 | -0.7269211 | 3.999136 | -2.907056 | 2.936241 | 3.432444 | 11.2114 | 12.78962 | [13 empty] | 26.64415 | -0.1111466 | 25 | 0 | 26.38879 | -0.02002478
7941 | 2021/04/01 14:12:00 | 89010.1851 | 478.0011 | 1 | 9 | 3 | 0 | 0 | -0.7265396 | 3.999139 | -2.905533 | 2.936241 | 3.432847 | 11.2114 | 12.79124 |  | -0.0001130381 | [11 empty] | 26.54871 | -0.1109529 | 25 | 0 | 26.44282 | 0.03359079
7942 | 2021/04/01 14:12:02 | 89012.1844 | 480.0004 | 1 | 9 | 3 | 0 | 0 | -0.7263184 | 3.998915 | -2.904486 | 2.936241 | 3.433251 | 11.2114 | 12.79285 | [13 empty] | 26.74689 | -0.01708627 | 25 | 0 | 26.70509 | 0.1274902
7943 | 2021/04/01 14:12:04 | 89014.1843 | 482.0003 | 1 | 9 | 3 | 0 | 0 | -0.7266693 | 3.998584 | -2.905648 | 2.936241 | 3.433654 | 11.2114 | 12.79446 | [13 empty] | 26.80452 | 0.04999876 | 25 | 0 | 26.69869 | 0.1189762
7944 | 2021/04/01 14:12:06 | 89016.1844 | 484.0004 | 1 | 9 | 3 | 0 | 0 | -0.7262421 | 3.998554 | -2.903918 | 2.936241 | 3.434057 | 11.2114 | 12.79607 | [13 empty] | 26.87929 | -0.0740844 | 25 | 0 | 26.30372 | -0.1096994
7945 | 2021/04/01 14:12:08 | 89018.1844 | 486.0004 | 1 | 9 | 3 | 0 | 0 | -0.7265396 | 3.998449 | -2.905032 | 2.936241 | 3.434461 | 11.2114 | 12.79769 | [13 empty] | 26.75263 | -0.09765506 | 25 | 0 | 26.31935 | -0.0243032
7946 | 2021/04/01 14:12:10 | 89020.1846 | 488.0006 | 1 | 9 | 3 | 0 | 0 | -0.7265701 | 3.998147 | -2.904934 | 2.936241 | 3.434864 | 11.2114 | 12.7993 | [13 empty] | 26.6348 | -0.09899199 | 25 | 0 | 26.33672 | 0.02105594
7947 | 2021/04/01 14:12:12 | 89022.1853 | 490.0013 | 1 | 9 | 3 | 0 | 0 | -0.7265701 | 3.998263 | -2.905018 | 2.936241 | 3.435268 | 11.2114 | 12.80091 |  | -5.744978e-05 | [11 empty] | 26.58443 | -0.05810559 | 25 | 0 | 26.37177 | 0.07306576
7948 | 2021/04/01 14:12:14 | 89024.1844 | 492.0004 | 1 | 9 | 3 | 0 | 0 | -0.7266541 | 3.998137 | -2.905263 | 2.936241 | 3.435671 | 11.2114 | 12.80252 | [13 empty] | 26.59661 | -0.02828479 | 25 | 0 | 26.52633 | 0.08292198
7949 | 2021/04/01 14:12:16 | 89026.1844 | 494.0004 | 1 | 9 | 3 | 0 | 0 | -0.726532 | 3.998023 | -2.904692 | 2.936241 | 3.436074 | 11.2114 | 12.80414 | [13 empty] | 26.93791 | 0.01717865 | 25 | 0 | 26.65425 | 0.1084
7950 | 2021/04/01 14:12:18 | 89028.1845 | 496.0005 | 1 | 9 | 3 | 0 | 0 | -0.7267609 | 3.997815 | -2.905456 | 2.936241 | 3.436478 | 11.2114 | 12.80575 | [13 empty] | 26.93565 | 0.05458474 | 25 | 0 | 26.60928 | 0.1102495
7951 | 2021/04/01 14:12:20 | 89030.1846 | 498.0006 | 1 | 9 | 3 | 0 | 0 | -0.7266464 | 3.997788 | -2.904978 | 2.936241 | 3.436881 | 11.2114 | 12.80736 | [13 empty] | 26.98058 | 0.0660795 | 25 | 0 | 26.59732 | 0.09505987
7952 | 2021/04/01 14:12:22 | 89032.1846 | 500.0006 | 1 | 9 | 3 | 0 | 0 | -0.7266159 | 3.997534 | -2.904672 | 2.936241 | 3.437285 | 11.2114 | 12.80898 | [13 empty] | 27.01926 | 0.1050091 | 25 | 0 | 26.56486 | 0.09175599
7953 | 2021/04/01 14:12:24 | 89034.1853 | 502.0013 | 1 | 9 | 3 | 0 | 0 | -0.7266083 | 3.99712 | -2.904341 | 2.936241 | 3.437688 | 11.2114 | 12.81059 |  | -8.507465e-05 | [11 empty] | 27.00504 | 0.1051742 | 25 | 0 | 26.49369 | 0.06522357
7954 | 2021/04/01 14:12:26 | 89036.1853 | 504.0013 | 1 | 9 | 3 | 0 | 0 | -0.7263641 | 3.997017 | -2.90329 | 2.936241 | 3.438092 | 11.2114 | 12.8122 | [13 empty] | 26.59678 | -0.1275826 | 25 | 0 | 26.30579 | -0.05871832
7955 | 2021/04/01 14:12:28 | 89038.1854 | 506.0014 | 1 | 9 | 3 | 0 | 0 | -0.7268066 | 3.996966 | -2.905021 | 2.936241 | 3.438496 | 11.2114 | 12.81382 | [13 empty] | 26.58533 | -0.1190734 | 25 | 0 | 26.40114 | -0.007921457
7956 | 2021/04/01 14:12:30 | 89040.1854 | 508.0014 | 1 | 9 | 3 | 0 | 0 | -0.7261505 | 3.996722 | -2.902222 | 2.936241 | 3.438899 | 11.2114 | 12.81543 | [13 empty] | 26.55496 | -0.08893967 | 25 | 0 | 26.46332 | 0.04894793
7957 | 2021/04/01 14:12:32 | 89042.1856 | 510.0016 | 1 | 9 | 3 | 0 | 0 | -0.7262497 | 3.996552 | -2.902495 | 2.936241 | 3.439302 | 11.2114 | 12.81704 | [13 empty] | 26.59592 | -0.07228732 | 25 | 0 | 26.5541 | 0.07672548
7958 | 2021/04/01 14:12:34 | 89044.1854 | 512.0014 | 1 | 9 | 3 | 0 | 0 | -0.726387 | 3.996584 | -2.903067 | 2.936241 | 3.439705 | 11.2114 | 12.81865 |  | -0.0001018082 | [11 empty] | 26.59557 | -0.06827474 | 25 | 0 | 26.61069 | 0.07851183
7959 | 2021/04/01 14:12:36 | 89046.1854 | 514.0014 | 1 | 9 | 3 | 0 | 0 | -0.726532 | 3.996383 | -2.9035 | 2.936241 | 3.440109 | 11.2114 | 12.82026 | [13 empty] | 26.95248 | 0.05629599 | 25 | 0 | 26.64036 | -0.09272516
7960 | 2021/04/01 14:12:38 | 89048.1854 | 516.0014 | 1 | 9 | 3 | 0 | 0 | -0.7272644 | 3.996131 | -2.906244 | 2.936241 | 3.440512 | 11.2114 | 12.82187 | [13 empty] | 27.04111 | 0.01301765 | 25 | 0 | 26.66501 | -0.1182234
7961 | 2021/04/01 14:12:40 | 89050.184 | 518 | 1 | 9 | 3 | 0 | 0 | -0.7266312 | 3.996004 | -2.903621 | 2.936241 | 3.440915 | 11.2114 | 12.82349 | [13 empty] | 26.99167 | -0.006455183 | 25 | 0 | 26.60131 | -0.1176888
7962 | 2021/04/01 14:12:42 | 89052.1854 | 520.0014 | 1 | 9 | 3 | 0 | 0 | -0.7269745 | 3.995793 | -2.90484 | 2.936241 | 3.441319 | 11.2114 | 12.8251 |  |  |  | 2.702485 | [9 empty] | 26.9792 | 0.007217526 | 25 | 0 | 26.60306 | -0.1173478
7963 | 2021/04/01 14:12:44 | 89054.1846 | 522.0006 | 1 | 9 | 3 | 0 | 0 | -0.7270889 | 3.995631 | -2.905179 | 2.936241 | 3.441723 | 11.2114 | 12.82671 |  | -0.000102712 | [11 empty] | 26.96309 | -0.01198947 | 25 | 0 | 26.55135 | -0.1343417
7964 | 2021/04/01 14:12:46 | 89056.1855 | 524.0015 | 1 | 9 | 3 | 0 | 0 | -0.7268982 | 3.995485 | -2.904311 | 2.936241 | 3.442126 | 11.2114 | 12.82833 | [13 empty] | 26.69293 | -0.002223849 | 25 | 0 | 26.30232 | -0.117895
7965 | 2021/04/01 14:12:48 | 89058.1856 | 526.0016 | 1 | 9 | 3 | 0 | 0 | -0.7265167 | 3.995323 | -2.902669 | 2.936241 | 3.44253 | 11.2114 | 12.82994 | [13 empty] | 26.66048 | -0.009000301 | 25 | 0 | 26.28409 | -0.1068878
7966 | 2021/04/01 14:12:50 | 89060.185 | 528.001 | 1 | 9 | 3 | 0 | 0 | -0.7271271 | 3.995118 | -2.904959 | 2.936241 | 3.442933 | 11.2114 | 12.83155 | [13 empty] | 26.57302 | -0.03839493 | 25 | 0 | 26.23929 | -0.1207268
7967 | 2021/04/01 14:12:52 | 89062.1848 | 530.0008 | 1 | 9 | 3 | 0 | 0 | -0.7264252 | 3.995171 | -2.902193 | 2.936241 | 3.443337 | 11.2114 | 12.83316 | [13 empty] | 26.59141 | -0.04517198 | 25 | 0 | 26.27906 | -0.120824
7968 | 2021/04/01 14:12:54 | 89064.1847 | 532.0007 | 1 | 9 | 3 | 0 | 0 | -0.7265167 | 3.99507 | -2.902485 | 2.936241 | 3.44374 | 11.2114 | 12.83477 | [13 empty] | 26.59818 | -0.05292714 | 25 | 0 | 26.32856 | 0.1306969
7969 | 2021/04/01 14:12:56 | 89066.1848 | 534.0008 | 1 | 9 | 3 | 0 | 0 | -0.7261887 | 3.994936 | -2.901077 | 2.936241 | 3.444143 | 11.2114 | 12.83638 |  | -6.598428e-05 | [11 empty] | 26.78978 | 0.05987346 | 25 | 0 | 26.68395 | 0.1110584
7970 | 2021/04/01 14:12:58 | 89068.1849 | 536.0009 | 1 | 9 | 3 | 0 | 0 | -0.7266922 | 3.994781 | -2.902976 | 2.936241 | 3.444547 | 11.2114 | 12.838 | [13 empty] | 26.72802 | 0.04713774 | 25 | 0 | 26.6791 | 0.1316887
7971 | 2021/04/01 14:13:00 | 89070.1842 | 538.0002 | 1 | 9 | 3 | 0 | 0 | -0.7267838 | 3.994575 | -2.903192 | 2.936241 | 3.44495 | 11.2114 | 12.83961 | [13 empty] | 26.70667 | 0.03796458 | 25 | 0 | 26.64352 | 0.1180661
7972 | 2021/04/01 14:13:02 | 89072.1851 | 540.0011 | 1 | 9 | 3 | 0 | 0 | -0.7264786 | 3.994336 | -2.9018 | 2.936241 | 3.445354 | 11.2114 | 12.84122 | [13 empty] | 26.68667 | 0.009432435 | 25 | 0 | 26.60928 | 0.0939703
7973 | 2021/04/01 14:13:04 | 89074.1851 | 542.0011 | 1 | 9 | 3 | 0 | 0 | -0.7269058 | 3.994085 | -2.903324 | 2.936241 | 3.445757 | 11.2114 | 12.84283 | [13 empty] | 26.66446 | -0.01279533 | 25 | 0 | 26.60842 | -0.1120532
7974 | 2021/04/01 14:13:06 | 89076.1842 | 544.0002 | 1 | 9 | 3 | 0 | 0 | -0.726593 | 3.994055 | -2.902052 | 2.936241 | 3.44616 | 11.2114 | 12.84444 | [13 empty] | 26.96584 | 0.01611173 | 25 | 0 | 26.61104 | -0.09733617
7975 | 2021/04/01 14:13:08 | 89078.1842 | 546.0002 | 1 | 9 | 3 | 0 | 0 | -0.7264252 | 3.993772 | -2.901177 | 2.936241 | 3.446564 | 11.2114 | 12.84605 |  | -5.768877e-05 | [11 empty] | 26.98147 | 0.06176591 | 25 | 0 | 26.64091 | -0.07836223
7976 | 2021/04/01 14:13:10 | 89080.1842 | 548.0002 | 1 | 9 | 3 | 0 | 0 | -0.7268448 | 3.993881 | -2.902932 | 2.936241 | 3.446967 | 11.2114 | 12.84766 | [13 empty] | 26.94052 | 0.05656481 | 25 | 0 | 26.65686 | -0.07244885
7977 | 2021/04/01 14:13:12 | 89082.1842 | 550.0002 | 1 | 9 | 3 | 0 | 0 | -0.7267609 | 3.993471 | -2.902299 | 2.936241 | 3.447371 | 11.2114 | 12.84928 | [13 empty] | 26.9164 | 0.04875422 | 25 | 0 | 26.64696 | -0.08692861
7978 | 2021/04/01 14:13:14 | 89084.1843 | 552.0003 | 1 | 9 | 3 | 0 | 0 | -0.726944 | 3.993491 | -2.903044 | 2.936241 | 3.447774 | 11.2114 | 12.85089 | [13 empty] | 26.99119 | 0.05602598 | 25 | 0 | 26.29922 | -0.07075489
7979 | 2021/04/01 14:13:16 | 89086.1843 | 554.0003 | 1 | 9 | 3 | 0 | 0 | -0.7264557 | 3.993236 | -2.900909 | 2.936241 | 3.448178 | 11.2114 | 12.8525 | [13 empty] | 26.78995 | 0.04099846 | 25 | 0 | 26.3567 | -0.0746572
7980 | 2021/04/01 14:13:18 | 89088.1845 | 556.0005 | 1 | 9 | 3 | 0 | 0 | -0.7268448 | 3.993169 | -2.902414 | 2.936241 | 3.448581 | 11.2114 | 12.85411 | [13 empty] | 26.70351 | 0.003855228 | 25 | 0 | 26.29867 | -0.1162648
7981 | 2021/04/01 14:13:20 | 89090.1843 | 558.0003 | 1 | 9 | 3 | 0 | 0 | -0.727211 | 3.992997 | -2.903751 | 2.936241 | 3.448985 | 11.2114 | 12.85572 |  | -7.649054e-05 | [11 empty] | 26.65996 | -0.030635 | 25 | 0 | 26.31917 | -0.1240695
7982 | 2021/04/01 14:13:22 | 89092.1846 | 560.0006 | 1 | 9 | 3 | 0 | 0 | -0.7267685 | 3.992802 | -2.901843 | 2.936241 | 3.449389 | 11.2114 | 12.85733 | [13 empty] | 26.67749 | -0.02206326 | 25 | 0 | 26.35808 | -0.117712
7983 | 2021/04/01 14:13:24 | 89094.1844 | 562.0004 | 1 | 9 | 3 | 0 | 0 | -0.7270355 | 3.992537 | -2.902716 | 2.936241 | 3.449792 | 11.2114 | 12.85894 | [13 empty] | 26.58343 | -0.08020461 | 25 | 0 | 26.69158 | 0.1042187
7984 | 2021/04/01 14:13:26 | 89096.1851 | 564.0011 | 1 | 9 | 3 | 0 | 0 | -0.7269821 | 3.99252 | -2.902491 | 2.936241 | 3.450196 | 11.2114 | 12.86055 | [13 empty] | 26.85291 | 0.08421183 | 25 | 0 | 26.68305 | 0.1064909
7985 | 2021/04/01 14:13:28 | 89098.1845 | 566.0005 | 1 | 9 | 3 | 0 | 0 | -0.7270203 | 3.99223 | -2.902432 | 2.936241 | 3.450599 | 11.2114 | 12.86216 | [13 empty] | 26.92908 | 0.1162016 | 25 | 0 | 26.7308 | 0.09177804
7986 | 2021/04/01 14:13:30 | 89100.1851 | 568.0011 | 1 | 9 | 3 | 0 | 0 | -0.7263184 | 3.992476 | -2.899809 | 2.936241 | 3.451002 | 11.2114 | 12.86378 | [13 empty] | 26.94901 | 0.1050329 | 25 | 0 | 26.71516 | 0.06281614
7987 | 2021/04/01 14:13:32 | 89102.1844 | 570.0004 | 1 | 9 | 3 | 0 | 0 | -0.7263641 | 3.992172 | -2.89977 | 2.936241 | 3.451406 | 11.2114 | 12.86539 |  | -9.546171e-05 | [11 empty] | 26.89596 | 0.1121491 | 25 | 0 | 26.64073 | 0.06325662
7988 | 2021/04/01 14:13:34 | 89104.1845 | 572.0005 | 1 | 9 | 3 | 0 | 0 | -0.7269821 | 3.991996 | -2.90211 | 2.936241 | 3.451809 | 11.2114 | 12.867 |  |  |  |  | 0 | [8 empty] | 26.96048 | 0.1148939 | 25 | 0 | 26.28497 | -0.05028427
7989 | 2021/04/01 14:13:36 | 89106.1847 | 574.0007 | 1 | 9 | 3 | 0 | 0 | -0.7265396 | 3.991958 | -2.900316 | 2.936241 | 3.452212 | 11.2114 | 12.86861 | [13 empty] | 26.77432 | -0.1259071 | 25 | 0 | 26.28409 | -0.04144132
7990 | 2021/04/01 14:13:38 | 89108.1845 | 576.0005 | 1 | 9 | 3 | 0 | 0 | -0.7265015 | 3.991639 | -2.899932 | 2.936241 | 3.452615 | 11.2114 | 12.87022 | [13 empty] | 26.74084 | -0.1028079 | 25 | 0 | 26.21496 | -0.02501011
7991 | 2021/04/01 14:13:40 | 89110.1845 | 578.0005 | 1 | 9 | 3 | 0 | 0 | -0.7266464 | 3.991221 | -2.900206 | 2.936241 | 3.453019 | 11.2114 | 12.87183 | [13 empty] | 26.71152 | -0.1061165 | 25 | 0 | 26.24259 | -0.006078482
7992 | 2021/04/01 14:13:42 | 89112.1845 | 580.0005 | 1 | 9 | 3 | 0 | 0 | -0.7266083 | 3.991282 | -2.900099 | 2.936241 | 3.453422 | 11.2114 | 12.87344 | [13 empty] | 26.76322 | -0.09122014 | 25 | 0 | 26.28009 | 0.008829832
7993 | 2021/04/01 14:13:44 | 89114.1853 | 582.0013 | 1 | 9 | 3 | 0 | 0 | -0.7267685 | 3.99121 | -2.900686 | 2.936241 | 3.453826 | 11.2114 | 12.87505 |  | -5.259073e-05 | [11 empty] | 26.73736 | -0.1065463 | 25 | 0 | 26.54925 | -0.01540661
7994 | 2021/04/01 14:13:46 | 89116.1854 | 584.0014 | 1 | 9 | 3 | 0 | 0 | -0.7267303 | 3.990966 | -2.900356 | 2.936241 | 3.454229 | 11.2114 | 12.87666 |  |  |  | 2.63379 | 0.3742429 | [8 empty] | 26.60042 | -0.09777844 | 25 | 0 | 26.57284 | -0.01997173
7995 | 2021/04/01 14:13:48 | 89118.1854 | 586.0014 | 1 | 9 | 3 | 0 | 0 | -0.7267685 | 3.990892 | -2.900455 | 2.936241 | 3.454633 | 11.2114 | 12.87827 | [13 empty] | 26.55531 | -0.1194012 | 25 | 0 | 26.46367 | -0.06829083
7996 | 2021/04/01 14:13:50 | 89120.1847 | 588.0007 | 1 | 9 | 3 | 0 | 0 | -0.7271729 | 3.990838 | -2.902029 | 2.936241 | 3.455036 | 11.2114 | 12.87988 | [13 empty] | 26.57941 | -0.109486 | 25 | 0 | 26.54472 | -0.0383538
7997 | 2021/04/01 14:13:52 | 89122.1846 | 590.0006 | 1 | 9 | 3 | 0 | 0 | -0.7268677 | 3.990729 | -2.900732 | 2.936241 | 3.455439 | 11.2114 | 12.88148 | [13 empty] | 26.57095 | -0.1299614 | 25 | 0 | 26.52202 | -0.0543946
7998 | 2021/04/01 14:13:54 | 89124.1854 | 592.0014 | 1 | 9 | 3 | 0 | 0 | -0.7270737 | 3.99046 | -2.901359 | 2.936241 | 3.455843 | 11.2114 | 12.8831 | [13 empty] | 26.56869 | -0.1306701 | 25 | 0 | 26.68185 | 0.0499481
7999 | 2021/04/01 14:13:56 | 89126.1847 | 594.0007 | 1 | 9 | 3 | 0 | 0 | -0.7265396 | 3.990232 | -2.899062 | 2.936241 | 3.456247 | 11.2114 | 12.88471 |  | -6.495805e-05 | [11 empty] | 26.97556 | 0.1271486 | 25 | 0 | 26.57807 | 0.02267301
8000 | 2021/04/01 14:13:58 | 89128.1847 | 596.0007 | 1 | 9 | 3 | 0 | 0 | -0.726265 | 3.989801 | -2.897653 | 2.936241 | 3.45665 | 11.2114 | 12.88632 | [13 empty] | 26.91956 | 0.07277787 | 25 | 0 | 26.55761 | -0.01837373
8001 | 2021/04/01 14:14:00 | 89130.1848 | 598.0008 | 1 | 9 | 3 | 0 | 0 | -0.7270508 | 3.989868 | -2.900837 | 2.936241 | 3.457054 | 11.2114 | 12.88793 | [13 empty] | 26.97831 | 0.1000327 | 25 | 0 | 26.53099 | -0.03113747
8002 | 2021/04/01 14:14:02 | 89132.1849 | 600.0009 | 1 | 9 | 3 | 0 | 0 | -0.7270508 | 3.989759 | -2.900757 | 2.936241 | 3.457457 | 11.2114 | 12.88954 | [13 empty] | 26.96845 | 0.08777916 | 25 | 0 | 26.50689 | -0.04339576
8003 | 2021/04/01 14:14:04 | 89134.185 | 602.001 | 1 | 9 | 3 | 0 | 0 | -0.7268219 | 3.989508 | -2.899662 | 2.936241 | 3.457861 | 11.2114 | 12.89115 | [13 empty] | 26.91018 | 0.06040514 | 25 | 0 | 26.29833 | 0.05033612
8004 | 2021/04/01 14:14:06 | 89136.1842 | 604.0002 | 1 | 9 | 3 | 0 | 0 | -0.7268219 | 3.989377 | -2.899567 | 2.936241 | 3.458264 | 11.2114 | 12.89276 |  | -9.775224e-05 | [11 empty] | 26.60668 | -0.04706562 | 25 | 0 | 26.35842 | 0.07968009
8005 | 2021/04/01 14:14:08 | 89138.184 | 606 | 1 | 9 | 3 | 0 | 0 | -0.726265 | 3.989314 | -2.897299 | 2.936241 | 3.458667 | 11.2114 | 12.89436 | [13 empty] | 26.60128 | -0.04569113 | 25 | 0 | 26.36726 | 0.0721544
8006 | 2021/04/01 14:14:10 | 89140.1841 | 608.0001 | 1 | 9 | 3 | 0 | 0 | -0.7269974 | 3.989225 | -2.900156 | 2.936241 | 3.45907 | 11.2114 | 12.89597 | [13 empty] | 26.55046 | -0.05030572 | 25 | 0 | 26.30218 | 0.07865787
8007 | 2021/04/01 14:14:12 | 89142.1851 | 610.0011 | 1 | 9 | 3 | 0 | 0 | -0.7270889 | 3.989136 | -2.900457 | 2.936241 | 3.459475 | 11.2114 | 12.89759 | [13 empty] | 26.60389 | -0.03637671 | 25 | 0 | 26.31292 | 0.0925976
8008 | 2021/04/01 14:14:14 | 89144.1852 | 612.0012 | 1 | 9 | 3 | 0 | 0 | -0.7268677 | 3.988972 | -2.899455 | 2.936241 | 3.459878 | 11.2114 | 12.8992 | [13 empty] | 26.61379 | -0.04482627 | 25 | 0 | 26.74156 | 0.09525716
8009 | 2021/04/01 14:14:16 | 89146.1852 | 614.0012 | 1 | 9 | 3 | 0 | 0 | -0.725769 | 3.988532 | -2.894753 | 2.936241 | 3.460282 | 11.2114 | 12.9008 | [13 empty] | 26.8059 | -0.04927397 | 25 | 0 | 26.7143 | 0.08636296
8010 | 2021/04/01 14:14:18 | 89148.1851 | 616.0011 | 1 | 9 | 3 | 0 | 0 | -0.7264404 | 3.988476 | -2.89739 | 2.936241 | 3.460685 | 11.2114 | 12.90241 |  | -4.283158e-05 | [11 empty] | 26.74658 | -0.06602883 | 25 | 0 | 26.65497 | 0.07183075
8011 | 2021/04/01 14:14:20 | 89150.1844 | 618.0004 | 1 | 9 | 3 | 0 | 0 | -0.7267075 | 3.98826 | -2.898298 | 2.936241 | 3.461088 | 11.2114 | 12.90402 | [13 empty] | 26.84147 | -0.01897275 | 25 | 0 | 26.74988 | 0.1211369
8012 | 2021/04/01 14:14:22 | 89152.185 | 620.001 | 1 | 9 | 3 | 0 | 0 | -0.7265167 | 3.98807 | -2.897399 | 2.936241 | 3.461492 | 11.2114 | 12.90563 | [13 empty] | 26.81339 | -0.02417147 | 25 | 0 | 26.67198 | 0.09592533
8013 | 2021/04/01 14:14:24 | 89154.1852 | 622.0012 | 1 | 9 | 3 | 0 | 0 | -0.7272339 | 3.988106 | -2.900286 | 2.936241 | 3.461895 | 11.2114 | 12.90724 | [13 empty] | 26.88414 | 0.008773208 | 25 | 0 | 26.33031 | -0.106771
8014 | 2021/04/01 14:14:26 | 89156.1844 | 624.0004 | 1 | 9 | 3 | 0 | 0 | -0.7268677 | 3.988125 | -2.898839 | 2.936241 | 3.462299 | 11.2114 | 12.90885 | [13 empty] | 26.88102 | -0.0009763241 | 25 | 0 | 26.32681 | -0.1210898
8015 | 2021/04/01 14:14:28 | 89158.1853 | 626.0013 | 1 | 9 | 3 | 0 | 0 | -0.7267456 | 3.987896 | -2.898186 | 2.936241 | 3.462702 | 11.2114 | 12.91046 |  | -0.0001074357 | [11 empty] | 26.83123 | -0.002009273 | 25 | 0 | 26.30545 | -0.09766757
8016 | 2021/04/01 14:14:30 | 89160.1844 | 628.0004 | 1 | 9 | 3 | 0 | 0 | -0.7267456 | 3.987549 | -2.897934 | 2.936241 | 3.463105 | 11.2114 | 12.91207 | [13 empty] | 26.8517 | -0.02222657 | 25 | 0 | 26.29034 | -0.1356882
8017 | 2021/04/01 14:14:32 | 89162.1845 | 630.0005 | 1 | 9 | 3 | 0 | 0 | -0.7266464 | 3.987499 | -2.897502 | 2.936241 | 3.463509 | 11.2114 | 12.91368 | [13 empty] | 26.81023 | -0.04363835 | 25 | 0 | 26.25594 | -0.1282096
8018 | 2021/04/01 14:14:34 | 89164.1844 | 632.0004 | 1 | 9 | 3 | 0 | 0 | -0.7270203 | 3.987296 | -2.898845 | 2.936241 | 3.463912 | 11.2114 | 12.91529 | [13 empty] | 26.81459 | -0.03599346 | 25 | 0 | 26.47182 | 0.1285958
8019 | 2021/04/01 14:14:36 | 89166.1845 | 634.0005 | 1 | 9 | 3 | 0 | 0 | -0.7267075 | 3.987015 | -2.897394 | 2.936241 | 3.464316 | 11.2114 | 12.91689 | [13 empty] | 26.6098 | 0.02520382 | 25 | 0 | 26.43274 | 0.1408994
8020 | 2021/04/01 14:14:38 | 89168.1844 | 636.0004 | 1 | 9 | 3 | 0 | 0 | -0.7270508 | 3.987006 | -2.898756 | 2.936241 | 3.46472 | 11.2114 | 12.9185 | [13 empty] | 26.5902 | 0.009867549 | 25 | 0 | 26.35618 | 0.1166517
8021 | 2021/04/01 14:14:40 | 89170.1844 | 638.0004 | 1 | 9 | 3 | 0 | 0 | -0.7268829 | 3.986825 | -2.897955 | 2.936241 | 3.465123 | 11.2114 | 12.92011 |  | -9.118825e-05 | [11 empty] | 26.56067 | -0.004393458 | 25 | 0 | 26.26967 | 0.1179463
8022 | 2021/04/01 14:14:42 | 89172.1853 | 640.0013 | 1 | 9 | 3 | 0 | 0 | -0.7269745 | 3.986693 | -2.898224 | 2.936241 | 3.465527 | 11.2114 | 12.92172 | [13 empty] | 26.55582 | -0.06104469 | 25 | 0 | 26.27194 | 0.07236481
8023 | 2021/04/01 14:14:44 | 89174.1845 | 642.0005 | 1 | 9 | 3 | 0 | 0 | -0.7269058 | 3.986733 | -2.897979 | 2.936241 | 3.46593 | 11.2114 | 12.92333 | [13 empty] | 26.55844 | -0.06825566 | 25 | 0 | 26.62823 | 0.06961048
8024 | 2021/04/01 14:14:46 | 89176.1846 | 644.0006 | 1 | 9 | 3 | 0 | 0 | -0.7268066 | 3.986437 | -2.897369 | 2.936241 | 3.466334 | 11.2114 | 12.92494 | [13 empty] | 26.78456 | -0.06726921 | 25 | 0 | 26.73565 | 0.06612301
8025 | 2021/04/01 14:14:48 | 89178.1853 | 646.0013 | 1 | 9 | 3 | 0 | 0 | -0.7264633 | 3.986298 | -2.895899 | 2.936241 | 3.466737 | 11.2114 | 12.92655 | [13 empty] | 26.76809 | -0.04082799 | 25 | 0 | 26.69072 | 0.08147597
8026 | 2021/04/01 14:14:50 | 89180.1844 | 648.0004 | 1 | 9 | 3 | 0 | 0 | -0.7271729 | 3.986053 | -2.89855 | 2.936241 | 3.46714 | 11.2114 | 12.92815 |  |  |  | 2.586853 | [9 empty] | 26.78022 | -0.06624043 | 25 | 0 | 26.73132 | 0.07605255
8027 | 2021/04/01 14:14:52 | 89182.1846 | 650.0006 | 1 | 9 | 3 | 0 | 0 | -0.7266541 | 3.985972 | -2.896423 | 2.936241 | 3.467544 | 11.2114 | 12.92976 |  | -4.812386e-05 | [11 empty] | 26.70004 | -0.08799016 | 25 | 0 | 26.65823 | 0.04985154
8028 | 2021/04/01 14:14:54 | 89184.1855 | 652.0015 | 1 | 9 | 3 | 0 | 0 | -0.7268219 | 3.98564 | -2.89685 | 2.936241 | 3.467948 | 11.2114 | 12.93137 | [13 empty] | 26.99167 | 0.09113431 | 25 | 0 | 26.52302 | -0.04225492
8029 | 2021/04/01 14:14:56 | 89186.1846 | 654.0006 | 1 | 9 | 3 | 0 | 0 | -0.7267838 | 3.985402 | -2.896526 | 2.936241 | 3.468351 | 11.2114 | 12.93298 | [13 empty] | 26.97886 | 0.1058877 | 25 | 0 | 26.54578 | -0.02305567
8030 | 2021/04/01 14:14:58 | 89188.1846 | 656.0006 | 1 | 9 | 3 | 0 | 0 | -0.7270737 | 3.985508 | -2.897758 | 2.936241 | 3.468755 | 11.2114 | 12.93459 | [13 empty] | 26.99308 | 0.09932995 | 25 | 0 | 26.61695 | 0.00374794
8031 | 2021/04/01 14:15:00 | 89190.1846 | 658.0006 | 1 | 9 | 3 | 0 | 0 | -0.7264023 | 3.985176 | -2.894841 | 2.936241 | 3.469158 | 11.2114 | 12.9362 | [13 empty] | 26.98508 | 0.1227444 | 25 | 0 | 26.62318 | 0.03828585
8032 | 2021/04/01 14:15:02 | 89192.1849 | 660.0009 | 1 | 9 | 3 | 0 | 0 | -0.7270126 | 3.984996 | -2.897142 | 2.936241 | 3.469562 | 11.2114 | 12.9378 | [13 empty] | 26.96859 | 0.1185232 | 25 | 0 | 26.62802 | 0.03183484
8033 | 2021/04/01 14:15:04 | 89194.1848 | 662.0008 | 1 | 9 | 3 | 0 | 0 | -0.7269363 | 3.985132 | -2.896937 | 2.936241 | 3.469965 | 11.2114 | 12.93941 |  | -5.02225e-05 | [11 empty] | 26.79741 | -0.1115304 | 25 | 0 | 26.2431 | -0.03373742
8034 | 2021/04/01 14:15:06 | 89196.1854 | 664.0014 | 1 | 9 | 3 | 0 | 0 | -0.7270508 | 3.984971 | -2.897276 | 2.936241 | 3.470369 | 11.2114 | 12.94102 | [13 empty] | 26.8215 | -0.09777486 | 25 | 0 | 26.30284 | -0.05110681
8035 | 2021/04/01 14:15:08 | 89198.1854 | 666.0014 | 1 | 9 | 3 | 0 | 0 | -0.7266922 | 3.984844 | -2.895755 | 2.936241 | 3.470772 | 11.2114 | 12.94263 | [13 empty] | 26.8472 | -0.1164782 | 25 | 0 | 26.27159 | -0.08316576
8036 | 2021/04/01 14:15:10 | 89200.1849 | 668.0009 | 1 | 9 | 3 | 0 | 0 | -0.7269592 | 3.984592 | -2.896636 | 2.936241 | 3.471176 | 11.2114 | 12.94424 | [13 empty] | 26.84844 | -0.09755611 | 25 | 0 | 26.26571 | -0.09537399
8037 | 2021/04/01 14:15:12 | 89202.1841 | 670.0001 | 1 | 9 | 3 | 0 | 0 | -0.7267609 | 3.984372 | -2.895686 | 2.936241 | 3.471579 | 11.2114 | 12.94584 | [13 empty] | 26.92819 | -0.07640004 | 25 | 0 | 26.3954 | -0.09644687
8038 | 2021/04/01 14:15:14 | 89204.1858 | 672.0018 | 1 | 9 | 3 | 0 | 0 | -0.7268829 | 3.984253 | -2.896085 | 2.936241 | 3.471983 | 11.2114 | 12.94745 | [13 empty] | 26.57109 | -0.07835984 | 25 | 0 | 26.30858 | -0.1228786
8039 | 2021/04/01 14:15:16 | 89206.1841 | 674.0001 | 1 | 9 | 3 | 0 | 0 | -0.7268677 | 3.983922 | -2.895784 | 2.936241 | 3.472386 | 11.2114 | 12.94906 |  | -7.988903e-05 | [11 empty] | 26.59557 | -0.0715816 | 25 | 0 | 26.34731 | -0.1183158
8040 | 2021/04/01 14:15:18 | 89208.1842 | 676.0002 | 1 | 9 | 3 | 0 | 0 | -0.7267303 | 3.983791 | -2.895142 | 2.936241 | 3.47279 | 11.2114 | 12.95067 | [13 empty] | 26.57769 | -0.0575453 | 25 | 0 | 26.31518 | -0.1176238
8041 | 2021/04/01 14:15:20 | 89210.1849 | 678.0009 | 1 | 9 | 3 | 0 | 0 | -0.7269592 | 3.983633 | -2.895939 | 2.936241 | 3.473193 | 11.2114 | 12.95227 | [13 empty] | 26.65268 | -0.04289806 | 25 | 0 | 26.38309 | -0.1007426
8042 | 2021/04/01 14:15:22 | 89212.1848 | 680.0008 | 1 | 9 | 3 | 0 | 0 | -0.7269821 | 3.983499 | -2.895932 | 2.936241 | 3.473597 | 11.2114 | 12.95388 | [13 empty] | 26.6098 | -0.05407095 | 25 | 0 | 26.33307 | -0.1230443
8043 | 2021/04/01 14:15:24 | 89214.1849 | 682.0009 | 1 | 9 | 3 | 0 | 0 | -0.7269363 | 3.9835 | -2.895751 | 2.936241 | 3.474 | 11.2114 | 12.95549 | [13 empty] | 26.79305 | 0.05726457 | 25 | 0 | 26.70856 | 0.1173431
8044 | 2021/04/01 14:15:26 | 89216.1849 | 684.0009 | 1 | 9 | 3 | 0 | 0 | -0.7266159 | 3.983369 | -2.894379 | 2.936241 | 3.474404 | 11.2114 | 12.9571 | [13 empty] | 26.76809 | 0.06660223 | 25 | 0 | 26.70495 | 0.1400369
8045 | 2021/04/01 14:15:28 | 89218.1842 | 686.0002 | 1 | 9 | 3 | 0 | 0 | -0.7268677 | 3.983087 | -2.895177 | 2.936241 | 3.474807 | 11.2114 | 12.9587 |  | -7.788177e-05 | [11 empty] | 26.70977 | 0.006292462 | 25 | 0 | 26.6822 | 0.08859098
8046 | 2021/04/01 14:15:30 | 89220.1852 | 688.0012 | 1 | 9 | 3 | 0 | 0 | -0.7264404 | 3.983115 | -2.893496 | 2.936241 | 3.475211 | 11.2114 | 12.96031 | [13 empty] | 26.71881 | 0.02392232 | 25 | 0 | 26.677 | 0.1173574
8047 | 2021/04/01 14:15:32 | 89222.185 | 690.001 | 1 | 9 | 3 | 0 | 0 | -0.7270889 | 3.982793 | -2.895845 | 2.936241 | 3.475615 | 11.2114 | 12.96192 | [13 empty] | 26.68616 | 0.00156641 | 25 | 0 | 26.63724 | 0.08832097
8048 | 2021/04/01 14:15:34 | 89224.1851 | 692.0011 | 1 | 9 | 3 | 0 | 0 | -0.7269211 | 3.982502 | -2.894965 | 2.936241 | 3.476018 | 11.2114 | 12.96352 | [13 empty] | 26.96986 | -0.01458764 | 25 | 0 | 26.54389 | -0.1147032
8049 | 2021/04/01 14:15:36 | 89226.1852 | 694.0012 | 1 | 9 | 3 | 0 | 0 | -0.7267609 | 3.982556 | -2.894366 | 2.936241 | 3.476421 | 11.2114 | 12.96513 | [13 empty] | 27.02602 | -0.0004917383 | 25 | 0 | 26.60722 | -0.09836912
8050 | 2021/04/01 14:15:38 | 89228.1842 | 696.0002 | 1 | 9 | 3 | 0 | 0 | -0.7265778 | 3.982281 | -2.893437 | 2.936241 | 3.476824 | 11.2114 | 12.96673 | [13 empty] | 27.02775 | 0.009332895 | 25 | 0 | 26.60894 | -0.1196802
8051 | 2021/04/01 14:15:40 | 89230.1852 | 698.0012 | 1 | 9 | 3 | 0 | 0 | -0.7266846 | 3.982009 | -2.893665 | 2.936241 | 3.477228 | 11.2114 | 12.96834 |  | -9.168303e-05 | [11 empty] | 26.96498 | 0.009055734 | 25 | 0 | 26.55324 | -0.09549797
8052 | 2021/04/01 14:15:42 | 89232.1851 | 700.0011 | 1 | 9 | 3 | 0 | 0 | -0.7268677 | 3.981921 | -2.89433 | 2.936241 | 3.477632 | 11.2114 | 12.96995 | [13 empty] | 27.01267 | 0.03351152 | 25 | 0 | 26.62232 | -0.1021641
8053 | 2021/04/01 14:15:44 | 89234.1843 | 702.0003 | 1 | 9 | 3 | 0 | 0 | -0.72686 | 3.981951 | -2.894321 | 2.936241 | 3.478035 | 11.2114 | 12.97156 | [13 empty] | 26.77274 | 0.04147589 | 25 | 0 | 26.36796 | -0.07417917
8054 | 2021/04/01 14:15:46 | 89236.1844 | 704.0004 | 1 | 9 | 3 | 0 | 0 | -0.7266541 | 3.981856 | -2.893432 | 2.936241 | 3.478438 | 11.2114 | 12.97316 | [13 empty] | 26.80954 | 0.05325377 | 25 | 0 | 26.35495 | -0.07796645
8055 | 2021/04/01 14:15:48 | 89238.1845 | 706.0005 | 1 | 9 | 3 | 0 | 0 | -0.726326 | 3.981542 | -2.891897 | 2.936241 | 3.478842 | 11.2114 | 12.97477 |  |  |  |  | 0 | [8 empty] | 26.80191 | 0.06730616 | 25 | 0 | 26.33307 | -0.06391644
8056 | 2021/04/01 14:15:50 | 89240.1853 | 708.0013 | 1 | 9 | 3 | 0 | 0 | -0.7264786 | 3.981508 | -2.89248 | 2.936241 | 3.479245 | 11.2114 | 12.97638 | [13 empty] | 26.83088 | 0.07131219 | 25 | 0 | 26.36919 | -0.05767763
8057 | 2021/04/01 14:15:52 | 89242.1845 | 710.0005 | 1 | 9 | 3 | 0 | 0 | -0.7267685 | 3.981133 | -2.893362 | 2.936241 | 3.479649 | 11.2114 | 12.97798 |  | -7.905933e-05 | [11 empty] | 26.86209 | 0.08204043 | 25 | 0 | 26.38618 | 0.05225182
8058 | 2021/04/01 14:15:54 | 89244.1854 | 712.0014 | 1 | 9 | 3 | 0 | 0 | -0.7270508 | 3.980811 | -2.894252 | 2.936241 | 3.480052 | 11.2114 | 12.97959 |  |  |  |  | 0.3863833 | [8 empty] | 26.61517 | -0.07716238 | 25 | 0 | 26.56624 | 0.05626738
8059 | 2021/04/01 14:15:56 | 89246.1846 | 714.0006 | 1 | 9 | 3 | 0 | 0 | -0.7271652 | 3.981009 | -2.894851 | 2.936241 | 3.480456 | 11.2114 | 12.9812 |  |  |  | 2.615776 | [9 empty] | 26.64053 | -0.06062448 | 25 | 0 | 26.57738 | 0.06836772
8060 | 2021/04/01 14:15:58 | 89248.1847 | 716.0007 | 1 | 9 | 3 | 0 | 0 | -0.7270355 | 3.980688 | -2.894101 | 2.936241 | 3.480859 | 11.2114 | 12.9828 | [13 empty] | 26.65164 | -0.04532874 | 25 | 0 | 26.64541 | 0.1059163
8061 | 2021/04/01 14:16:00 | 89250.1845 | 718.0005 | 1 | 9 | 3 | 0 | 0 | -0.7264404 | 3.980646 | -2.891702 | 2.936241 | 3.481263 | 11.2114 | 12.98441 | [13 empty] | 26.7273 | 0.0156194 | 25 | 0 | 26.65703 | 0.1290828
8062 | 2021/04/01 14:16:02 | 89252.1847 | 720.0007 | 1 | 9 | 3 | 0 | 0 | -0.7267838 | 3.980515 | -2.892974 | 2.936241 | 3.481666 | 11.2114 | 12.98601 |  | -9.091866e-05 | [11 empty] | 26.75211 | 0.01860082 | 25 | 0 | 26.53206 | -0.1087302
8063 | 2021/04/01 14:16:02 | 89252.1866 | 720.0026 | 1 | 9 | 3 | 0 | 0 | -0.7267838 | 3.980515 | -2.892974 | 2.936241 | 3.481667 | 11.2114 | 12.98602 |  | -9.091866e-05 | 0 | 2.615776 | 0.3863833 | [8 empty] | 26.75211 | 0.01860082 | 25 | 0 | 26.67474 | -0.1087302
8064 | 2021/04/01 14:17:02 | 89312.2284 | 60.0002 | 1 | 10 | 3 | 0 | 0 | 0 | 4.011493 | 0 | 2.936241 | 3.481667 | 11.2114 | 12.98602 |  | 0.0001369316 | [11 empty] | 26.60857 | -0.07836342 | 25 | 0 | 26.68688 | -0.06609201
8065 | 2021/04/01 14:18:02 | 89372.2293 | 120.0011 | 1 | 10 | 3 | 0 | 0 | 0 | 4.014298 | 0 | 2.936241 | 3.481667 | 11.2114 | 12.98602 |  | 3.374146e-05 | [11 empty] | 26.94207 | 0.09906173 | 25 | 0 | 26.21427 | -0.02436101
8066 | 2021/04/01 14:19:02 | 89432.229 | 180.0008 | 1 | 10 | 3 | 0 | 0 | 0 | 4.01517 | 0 | 2.936241 | 3.481667 | 11.2114 | 12.98602 |  | 5.531387e-06 |  | 0 | [9 empty] | 26.98091 | 0.08535087 | 25 | 0 | 26.70439 | -0.04808366
8067 | 2021/04/01 14:20:02 | 89492.2296 | 240.0014 | 1 | 10 | 3 | 0 | 0 | 0 | 4.015697 | 0 | 2.936241 | 3.481667 | 11.2114 | 12.98602 |  | -5.532029e-07 | [11 empty] | 26.94885 | -0.0730902 | 25 | 0 | 26.43032 | -0.09980261
8068 | 2021/04/01 14:21:02 | 89552.2286 | 300.0004 | 1 | 10 | 3 | 0 | 0 | 0 | 4.015988 | 0 | 2.936241 | 3.481667 | 11.2114 | 12.98602 |  | 1.817561e-06 |  | 0 | [9 empty] | 26.77848 | -0.1100755 | 25 | 0 | 26.2384 | -0.05451858
8069 | 2021/04/01 14:22:02 | 89612.2284 | 360.0002 | 1 | 10 | 3 | 0 | 0 | 0 | 4.016165 | 0 | 2.936241 | 3.481667 | 11.2114 | 12.98602 |  | 2.307417e-05 | [11 empty] | 27.0404 | 0.06474793 | 25 | 0 | 26.72123 | -0.07981598
8070 | 2021/04/01 14:23:02 | 89672.2291 | 420.0009 | 1 | 10 | 3 | 0 | 0 | 0 | 4.016506 | 0 | 2.936241 | 3.481667 | 11.2114 | 12.98602 |  | 1.098448e-05 |  | 0 | [9 empty] | 27.01456 | -0.03937244 | 25 | 0 | 26.53881 | -0.1305956
8071 | 2021/04/01 14:24:02 | 89732.2297 | 480.0015 | 1 | 10 | 3 | 0 | 0 | 0 | 4.016343 | 0 | 2.936241 | 3.481667 | 11.2114 | 12.98602 |  | -7.90244e-07 | [11 empty] | 26.77535 | -0.1080215 | 25 | 0 | 26.25663 | -0.08804262
8072 | 2021/04/01 14:25:02 | 89792.2294 | 540.0012 | 1 | 10 | 3 | 0 | 0 | 0 | 4.01653 | 0 | 2.936241 | 3.481667 | 11.2114 | 12.98602 |  | -1.525184e-05 |  | 0 | [9 empty] | 26.98753 | 0.08812129 | 25 | 0 | 26.76793 | -0.009716749
8073 | 2021/04/01 14:26:02 | 89852.2286 | 600.0004 | 1 | 10 | 3 | 0 | 0 | 0 | 4.016607 | 0 | 2.936241 | 3.481667 | 11.2114 | 12.98602 |  | 3.160714e-06 | [11 empty] | 26.95283 | 0.06730258 | 25 | 0 | 26.62648 | -0.07726908
8074 | 2021/04/01 14:27:02 | 89912.2283 | 660.0001 | 1 | 10 | 3 | 0 | 0 | 0 | 4.016976 | 0 | 2.936241 | 3.481667 | 11.2114 | 12.98602 |  | 5.531754e-06 |  | 0 | [9 empty] | 26.73095 | 0.09489059 | 25 | 0 | 26.70338 | 0.07272303
8075 | 2021/04/01 14:28:02 | 89972.2291 | 720.0009 | 1 | 10 | 3 | 0 | 0 | 0 | 4.017094 | 0 | 2.936241 | 3.481667 | 11.2114 | 12.98602 |  | 8.535342e-06 | [11 empty] | 26.63305 | 0.04109263 | 25 | 0 | 26.59835 | 0.08117318
8076 | 2021/04/01 14:29:02 | 90032.2298 | 780.0016 | 1 | 10 | 3 | 0 | 0 | 0 | 4.017013 | 0 | 2.936241 | 3.481667 | 11.2114 | 12.98602 |  | 2.062571e-05 |  | 0 | [9 empty] | 26.6471 | -0.1078469 | 25 | 0 | 26.28493 | -0.03894448
8077 | 2021/04/01 14:30:02 | 90092.2289 | 840.0007 | 1 | 10 | 3 | 0 | 0 | 0 | 4.017105 | 0 | 2.936241 | 3.481667 | 11.2114 | 12.98602 |  | -4.291025e-05 | [11 empty] | 26.89229 | 0.09871125 | 25 | 0 | 26.58014 | -0.01692653
8078 | 2021/04/01 14:31:02 | 90152.2296 | 900.0014 | 1 | 10 | 3 | 0 | 0 | 0 | 4.017094 | 0 | 2.936241 | 3.481667 | 11.2114 | 12.98602 |  | -2.457496e-05 |  | 0 | [9 empty] | 26.6353 | -0.06939292 | 25 | 0 | 26.5152 | 0.0551033
8079 | 2021/04/01 14:32:02 | 90212.2293 | 960.0011 | 1 | 10 | 3 | 0 | 0 | 0 | 4.017373 | 0 | 2.936241 | 3.481667 | 11.2114 | 12.98602 |  | 2.054515e-06 | [11 empty] | 26.76495 | -0.09176791 | 25 | 0 | 26.45339 | -0.08288383
8080 | 2021/04/01 14:33:02 | 90272.2283 | 1020.0001 | 1 | 10 | 3 | 0 | 0 | 0 | 4.017372 | 0 | 2.936241 | 3.481667 | 11.2114 | 12.98602 |  | 2.441834e-05 |  | 0 | [9 empty] | 26.48098 | -0.08060753 | 25 | 0 | 26.38931 | -0.08951783
8081 | 2021/04/01 14:34:02 | 90332.2292 | 1080.001 | 1 | 10 | 3 | 0 | 0 | 0 | 4.017289 | 0 | 2.936241 | 3.481667 | 11.2114 | 12.98602 |  | 2.212683e-06 | [11 empty] | 26.54694 | -0.05722344 | 25 | 0 | 26.39122 | -0.08392811
8082 | 2021/04/01 14:35:02 | 90392.23 | 1140.0018 | 1 | 10 | 3 | 0 | 0 | 0 | 4.017242 | 0 | 2.936241 | 3.481667 | 11.2114 | 12.98602 |  | -1.635805e-05 |  | 0 | [9 empty] | 26.87859 | 0.03150523 | 25 | 0 | 26.59489 | 0.09604573
8083 | 2021/04/01 14:36:02 | 90452.2298 | 1200.0016 | 1 | 10 | 3 | 0 | 0 | 0 | 4.017125 | 0 | 2.936241 | 3.481667 | 11.2114 | 12.98602 |  | -1.359287e-05 | [11 empty] | 26.60232 | -0.04334152 | 25 | 0 | 26.38966 | -0.09006202
8084 | 2021/04/01 14:37:02 | 90512.2295 | 1260.0013 | 1 | 10 | 3 | 0 | 0 | 0 | 4.01757 | 0 | 2.936241 | 3.481667 | 11.2114 | 12.98602 |  | 4.425366e-06 |  | 0 | [9 empty] | 26.87963 | 0.0912708 | 25 | 0 | 26.34678 | 0.002339482
8085 | 2021/04/01 14:38:02 | 90572.2292 | 1320.001 | 1 | 10 | 3 | 0 | 0 | 0 | 4.017485 | 0 | 2.936241 | 3.481667 | 11.2114 | 12.98602 |  | 1.78607e-05 | [11 empty] | 26.62421 | -0.09651542 | 25 | 0 | 26.61087 | 0.0124228
8086 | 2021/04/01 14:39:02 | 90632.2292 | 1380.001 | 1 | 10 | 3 | 0 | 0 | 0 | 4.017407 | 0 | 2.936241 | 3.481667 | 11.2114 | 12.98602 |  | 5.602458e-05 |  | 0 | [9 empty] | 26.55096 | -0.0005382299 | 25 | 0 | 26.26707 | -0.09842753
8087 | 2021/04/01 14:40:02 | 90692.2293 | 1440.0011 | 1 | 10 | 3 | 0 | 0 | 0 | 4.017411 | 0 | 2.936241 | 3.481667 | 11.2114 | 12.98602 |  | -1.619973e-05 | [11 empty] | 26.77968 | 0.07712007 | 25 | 0 | 26.32506 | -0.03630936
8088 | 2021/04/01 14:41:02 | 90752.2297 | 1500.0015 | 1 | 10 | 3 | 0 | 0 | 0 | 4.017552 | 0 | 2.936241 | 3.481667 | 11.2114 | 12.98602 |  | 1.501476e-06 |  | 0 | [9 empty] | 26.7193 | -0.07954836 | 25 | 0 | 26.74865 | 0.06273806
8089 | 2021/04/01 14:42:02 | 90812.2287 | 1560.0005 | 1 | 10 | 3 | 0 | 0 | 0 | 4.017645 | 0 | 2.936241 | 3.481667 | 11.2114 | 12.98602 |  | -3.998866e-05 | [11 empty] | 26.91587 | 0.02098083 | 25 | 0 | 26.7745 | 0.1188499
8090 | 2021/04/01 14:43:02 | 90872.2289 | 1620.0007 | 1 | 10 | 3 | 0 | 0 | 0 | 4.017599 | 0 | 2.936241 | 3.481667 | 11.2114 | 12.98602 |  | -1.762376e-05 |  | 0 | [9 empty] | 26.77019 | 0.04615784 | 25 | 0 | 26.33692 | -0.0783962
8091 | 2021/04/01 14:44:02 | 90932.2284 | 1680.0002 | 1 | 10 | 3 | 0 | 0 | 0 | 4.017619 | 0 | 2.936241 | 3.481667 | 11.2114 | 12.98602 |  | 6.796155e-06 | [11 empty] | 26.54347 | -0.0507766 | 25 | 0 | 26.33791 | -0.1375246
8092 | 2021/04/01 14:45:02 | 90992.2292 | 1740.001 | 1 | 10 | 3 | 0 | 0 | 0 | 4.017476 | 0 | 2.936241 | 3.481667 | 11.2114 | 12.98602 |  | 4.085561e-05 |  | 0 | [9 empty] | 26.84873 | 0.1042908 | 25 | 0 | 26.39418 | -0.0002163649
8093 | 2021/04/01 14:46:02 | 91052.2283 | 1800.0001 | 1 | 10 | 3 | 0 | 0 | 0 | 4.017498 | 0 | 2.936241 | 3.481667 | 11.2114 | 12.98602 |  | -2.370752e-07 | [11 empty] | 26.89888 | 0.08974075 | 25 | 0 | 26.26377 | -0.121972
8094 | 2021/04/01 14:47:02 | 91112.2298 | 1860.0016 | 1 | 10 | 3 | 0 | 0 | 0 | 4.018021 | 0 | 2.936241 | 3.481667 | 11.2114 | 12.98602 |  | -7.34933e-06 |  | 0 | [9 empty] | 26.68913 | 0.05843103 | 25 | 0 | 26.50304 | 0.03792405
8095 | 2021/04/01 14:48:02 | 91172.2282 | 1920 | 1 | 10 | 3 | 0 | 0 | 0 | 4.017876 | 0 | 2.936241 | 3.481667 | 11.2114 | 12.98602 |  | -1.651624e-05 | [11 empty] | 26.8106 | 0.08900642 | 25 | 0 | 26.69766 | 0.1379818
8096 | 2021/04/01 14:49:02 | 91232.2297 | 1980.0015 | 1 | 10 | 3 | 0 | 0 | 0 | 4.01747 | 0 | 2.936241 | 3.481667 | 11.2114 | 12.98602 |  | -1.501464e-06 |  | 0 | [9 empty] | 26.9171 | 0.1204443 | 25 | 0 | 26.61919 | 0.08713782
8097 | 2021/04/01 14:50:02 | 91292.2287 | 2040.0005 | 1 | 10 | 3 | 0 | 0 | 0 | 4.017759 | 0 | 2.936241 | 3.481667 | 11.2114 | 12.98602 |  | 2.276072e-05 | [11 empty] | 26.6407 | -0.1027948 | 25 | 0 | 26.606 | 0.01947939
8098 | 2021/04/01 14:51:02 | 91352.2292 | 2100.001 | 1 | 10 | 3 | 0 | 0 | 0 | 4.017605 | 0 | 2.936241 | 3.481667 | 11.2114 | 12.98602 |  | -5.057645e-06 |  | 0 | [9 empty] | 26.6721 | -0.05124629 | 25 | 0 | 26.75126 | 0.1199919
8099 | 2021/04/01 14:52:02 | 91412.2282 | 2160 | 1 | 10 | 3 | 0 | 0 | 0 | 4.018104 | 0 | 2.936241 | 3.481667 | 11.2114 | 12.98602 |  | -1.533073e-05 | [11 empty] | 27.07007 | 0.1303273 | 25 | 0 | 26.62284 | -0.0008136034
8100 | 2021/04/01 14:53:02 | 91472.2299 | 2220.0017 | 1 | 10 | 3 | 0 | 0 | 0 | 4.017816 | 0 | 2.936241 | 3.481667 | 11.2114 | 12.98602 |  | 3.153309e-05 |  | 0 | [9 empty] | 26.91534 | -0.004342794 | 25 | 0 | 26.4395 | -0.1333207
8101 | 2021/04/01 14:54:02 | 91532.2298 | 2280.0016 | 1 | 10 | 3 | 0 | 0 | 0 | 4.017816 | 0 | 2.936241 | 3.481667 | 11.2114 | 12.98602 |  | -2.370889e-06 | [11 empty] | 26.75454 | -0.1226705 | 25 | 0 | 26.50636 | -0.06938398
8102 | 2021/04/01 14:55:02 | 91592.2286 | 2340.0004 | 1 | 10 | 3 | 0 | 0 | 0 | 4.017767 | 0 | 2.936241 | 3.481667 | 11.2114 | 12.98602 |  | 7.191637e-06 |  | 0 | [9 empty] | 27.16543 | 0.1312804 | 25 | 0 | 26.7254 | 0.03129482
8103 | 2021/04/01 14:56:02 | 91652.2292 | 2400.001 | 1 | 10 | 3 | 0 | 0 | 0 | 4.017955 | 0 | 2.936241 | 3.481667 | 11.2114 | 12.98602 |  | 6.242875e-06 | [11 empty] | 26.85342 | -0.1172251 | 25 | 0 | 26.85431 | 0.06278694
8104 | 2021/04/01 14:57:02 | 91712.2292 | 2460.001 | 1 | 10 | 3 | 0 | 0 | 0 | 4.017976 | 0 | 2.936241 | 3.481667 | 11.2114 | 12.98602 |  | 6.005854e-06 |  | 0 | [9 empty] | 26.83416 | -0.1015162 | 25 | 0 | 26.57891 | -0.09712577
8105 | 2021/04/01 14:58:02 | 91772.2282 | 2520 | 1 | 10 | 3 | 0 | 0 | 0 | 4.017877 | 0 | 2.936241 | 3.481667 | 11.2114 | 12.98602 |  | -2.173171e-05 | [11 empty] | 27.23981 | 0.104261 | 25 | 0 | 26.76428 | -0.03350675
8106 | 2021/04/01 14:59:02 | 91832.2291 | 2580.0009 | 1 | 10 | 3 | 0 | 0 | 0 | 4.017754 | 0 | 2.936241 | 3.481667 | 11.2114 | 12.98602 |  | -2.362849e-05 |  | 0 | [9 empty] | 27.18139 | 0.0708288 | 25 | 0 | 27.06854 | 0.135321
8107 | 2021/04/01 15:00:02 | 91892.2289 | 2640.0007 | 1 | 10 | 3 | 0 | 0 | 0 | 4.017945 | 0 | 2.936241 | 3.481667 | 11.2114 | 12.98602 |  | -4.74111e-06 | [11 empty] | 27.13387 | 0.02573609 | 25 | 0 | 27.04945 | -0.06031275
8108 | 2021/04/01 15:01:02 | 91952.2288 | 2700.0006 | 1 | 10 | 3 | 0 | 0 | 0 | 4.018048 | 0 | 2.936241 | 3.481667 | 11.2114 | 12.98602 |  | -7.744198e-06 |  | 0 | [9 empty] | 27.15489 | 0.02704561 | 25 | 0 | 26.71588 | 0.02238095
8109 | 2021/04/01 15:02:02 | 92012.2288 | 2760.0006 | 1 | 10 | 3 | 0 | 0 | 0 | 4.01799 | 0 | 2.936241 | 3.481667 | 11.2114 | 12.98602 |  | 5.21561e-06 | [11 empty] | 27.14585 | 0.02886951 | 25 | 0 | 27.1183 | 0.1000226
8110 | 2021/04/01 15:03:02 | 92072.2293 | 2820.0011 | 1 | 10 | 3 | 0 | 0 | 0 | 4.017972 | 0 | 2.936241 | 3.481667 | 11.2114 | 12.98602 |  | 3.792951e-05 |  | 0 | [9 empty] | 27.11049 | -0.06595612 | 25 | 0 | 26.65618 | -0.06597221
8111 | 2021/04/01 15:04:02 | 92132.2285 | 2880.0003 | 1 | 10 | 3 | 0 | 0 | 0 | 4.017752 | 0 | 2.936241 | 3.481667 | 11.2114 | 12.98602 |  | 1.00361e-05 | [11 empty] | 27.10376 | 0.0008177757 | 25 | 0 | 27.0691 | 0.0830406
8112 | 2021/04/01 15:05:02 | 92192.2298 | 2940.0016 | 1 | 10 | 3 | 0 | 0 | 0 | 4.017615 | 0 | 2.936241 | 3.481667 | 11.2114 | 12.98602 |  | -2.457618e-05 |  | 0 | [9 empty] | 27.47017 | 0.07915735 | 25 | 0 | 26.97354 | -0.02527118
8113 | 2021/04/01 15:06:02 | 92252.2289 | 3000.0007 | 1 | 10 | 3 | 0 | 0 | 0 | 4.017999 | 0 | 2.936241 | 3.481667 | 11.2114 | 12.98602 |  | -1.509266e-05 | [11 empty] | 27.18667 | 0.02248406 | 25 | 0 | 27.11648 | 0.07806718
8114 | 2021/04/01 15:07:02 | 92312.2297 | 3060.0015 | 1 | 10 | 3 | 0 | 0 | 0 | 4.018125 | 0 | 2.936241 | 3.481667 | 11.2114 | 12.98602 |  | 2.038745e-05 |  | 0 | [9 empty] | 27.01828 | -0.08862436 | 25 | 0 | 26.77736 | -0.04198074
8115 | 2021/04/01 15:08:02 | 92372.2286 | 3120.0004 | 1 | 10 | 3 | 0 | 0 | 0 | 4.017968 | 0 | 2.936241 | 3.481667 | 11.2114 | 12.98602 |  | 7.191041e-06 | [11 empty] | 26.97062 | -0.05411923 | 25 | 0 | 26.86483 | 0.01473665
8116 | 2021/04/01 15:09:02 | 92432.2287 | 3180.0005 | 1 | 10 | 3 | 0 | 0 | 0 | 4.017959 | 0 | 2.936241 | 3.481667 | 11.2114 | 12.98602 |  | 4.006803e-05 |  | 0 | [9 empty] | 26.9615 | -0.03678441 | 25 | 0 | 26.87704 | 0.04096389
8117 | 2021/04/01 15:10:02 | 92492.2295 | 3240.0013 | 1 | 10 | 3 | 0 | 0 | 0 | 4.018123 | 0 | 2.936241 | 3.481667 | 11.2114 | 12.98602 |  | -2.133606e-05 | [11 empty] | 27.38988 | 0.0497371 | 25 | 0 | 27.14203 | 0.01422346
8118 | 2021/04/01 15:11:02 | 92552.2286 | 3300.0004 | 1 | 10 | 3 | 0 | 0 | 0 | 4.018067 | 0 | 2.936241 | 3.481667 | 11.2114 | 12.98602 |  | 1.035288e-05 |  | 0 | [9 empty] | 27.37639 | 0.008565187 | 25 | 0 | 26.901 | -0.09144723
8119 | 2021/04/01 15:12:02 | 92612.2283 | 3360.0001 | 1 | 10 | 3 | 0 | 0 | 0 | 4.018259 | 0 | 2.936241 | 3.481667 | 11.2114 | 12.98602 |  | -5.531708e-06 | [11 empty] | 27.39237 | 0.04689276 | 25 | 0 | 26.91699 | -0.05090296
8120 | 2021/04/01 15:13:02 | 92672.2298 | 3420.0016 | 1 | 10 | 3 | 0 | 0 | 0 | 4.018096 | 0 | 2.936241 | 3.481667 | 11.2114 | 12.98602 |  | 8.456312e-06 |  | 0 | [9 empty] | 27.26822 | 0.1060683 | 25 | 0 | 27.03453 | 0.04613996
8121 | 2021/04/01 15:14:02 | 92732.2296 | 3480.0014 | 1 | 10 | 3 | 0 | 0 | 0 | 4.017955 | 0 | 2.936241 | 3.481667 | 11.2114 | 12.98602 |  | 1.509378e-05 | [11 empty] | 27.01416 | -0.02181172 | 25 | 0 | 26.92972 | 0.06707072
8122 | 2021/04/01 15:15:02 | 92792.2295 | 3540.0013 | 1 | 10 | 3 | 0 | 0 | 0 | 4.018096 | 0 | 2.936241 | 3.481667 | 11.2114 | 12.98602 |  | -1.778064e-05 |  | 0 | [9 empty] | 27.12254 | 0.03860593 | 25 | 0 | 27.06034 | 0.1097685
8123 | 2021/04/01 15:16:02 | 92852.2285 | 3600.0003 | 1 | 10 | 3 | 0 | 0 | 0 | 4.018256 | 0 | 2.936241 | 3.481667 | 11.2114 | 12.98602 |  | -9.878131e-06 | [11 empty] | 27.16469 | -0.0973475 | 25 | 0 | 26.9145 | -0.0906992
8124 | 2021/04/01 15:17:02 | 92912.2293 | 3660.0011 | 1 | 10 | 3 | 0 | 0 | 0 | 4.018298 | 0 | 2.936241 | 3.481667 | 11.2114 | 12.98602 |  | -2.346966e-05 |  | 0 | [9 empty] | 27.38491 | 0.03665805 | 25 | 0 | 27.00198 | 0.09671032
8125 | 2021/04/01 15:18:02 | 92972.2292 | 3720.001 | 1 | 10 | 3 | 0 | 0 | 0 | 4.018171 | 0 | 2.936241 | 3.481667 | 11.2114 | 12.98602 |  | -1.367009e-05 | [11 empty] | 27.44972 | 0.09995997 | 25 | 0 | 26.92462 | 0.100069
8126 | 2021/04/01 15:19:02 | 93032.2289 | 3780.0007 | 1 | 10 | 3 | 0 | 0 | 0 | 4.018079 | 0 | 2.936241 | 3.481667 | 11.2114 | 12.98602 |  | -2.663122e-05 |  | 0 | [9 empty] | 26.94811 | -0.09385049 | 25 | 0 | 26.88499 | -0.03165424
8127 | 2021/04/01 15:20:02 | 93092.2296 | 3840.0014 | 1 | 10 | 3 | 0 | 0 | 0 | 4.017981 | 0 | 2.936241 | 3.481667 | 11.2114 | 12.98602 |  | 2.007353e-05 | [11 empty] | 26.96095 | -0.08621991 | 25 | 0 | 26.96894 | 0.004867911
8128 | 2021/04/01 15:21:02 | 93152.2284 | 3900.0002 | 1 | 10 | 3 | 0 | 0 | 0 | 4.018323 | 0 | 2.936241 | 3.481667 | 11.2114 | 12.98602 |  | -2.29186e-05 |  | 0 | [9 empty] | 27.23959 | 0.09082496 | 25 | 0 | 26.72849 | 0.001960397
8129 | 2021/04/01 15:22:02 | 93212.2285 | 3960.0003 | 1 | 10 | 3 | 0 | 0 | 0 | 4.018167 | 0 | 2.936241 | 3.481667 | 11.2114 | 12.98602 |  | -2.173045e-05 | [11 empty] | 27.25807 | 0.0930351 | 25 | 0 | 26.74699 | 0.004175901
8130 | 2021/04/01 15:23:02 | 93272.2283 | 4020.0001 | 1 | 10 | 3 | 0 | 0 | 0 | 4.01807 | 0 | 2.936241 | 3.481667 | 11.2114 | 12.98602 |  | 8.05982e-06 |  | 0 | [9 empty] | 27.34248 | 0.08997262 | 25 | 0 | 26.90261 | 0.07671297
8131 | 2021/04/01 15:24:02 | 93332.229 | 4080.0008 | 1 | 10 | 3 | 0 | 0 | 0 | 4.017901 | 0 | 2.936241 | 3.481667 | 11.2114 | 12.98602 |  | -1.145854e-05 | [11 empty] | 27.12916 | 0.1001495 | 25 | 0 | 26.5966 | -0.01319289
8132 | 2021/04/01 15:25:02 | 93392.229 | 4140.0008 | 1 | 10 | 3 | 0 | 0 | 0 | 4.018132 | 0 | 2.936241 | 3.481667 | 11.2114 | 12.98602 |  | 1.635832e-05 |  | 0 | [9 empty] | 26.91051 | -0.05040526 | 25 | 0 | 26.76202 | -0.07930994
8133 | 2021/04/01 15:26:02 | 93452.2294 | 4200.0012 | 1 | 10 | 3 | 0 | 0 | 0 | 4.018193 | 0 | 2.936241 | 3.481667 | 11.2114 | 12.98602 |  | 3.738071e-05 | [11 empty] | 27.04163 | -0.09356141 | 25 | 0 | 27.05674 | -0.01804531
8134 | 2021/04/01 15:27:02 | 93512.2292 | 4260.001 | 1 | 10 | 3 | 0 | 0 | 0 | 4.018212 | 0 | 2.936241 | 3.481667 | 11.2114 | 12.98602 |  | 4.662401e-06 |  | 0 | [9 empty] | 27.4188 | 0.0466603 | 25 | 0 | 27.10698 | 0.1155961
8135 | 2021/04/01 15:28:02 | 93572.2283 | 4320.0001 | 1 | 10 | 3 | 0 | 0 | 0 | 4.018063 | 0 | 2.936241 | 3.481667 | 11.2114 | 12.98602 |  | -1.390737e-05 | [11 empty] | 27.04154 | 0.01999915 | 25 | 0 | 26.70814 | -0.07113397
8136 | 2021/04/01 15:29:02 | 93632.2292 | 4380.001 | 1 | 10 | 3 | 0 | 0 | 0 | 4.018203 | 0 | 2.936241 | 3.481667 | 11.2114 | 12.98602 |  | 7.665367e-06 |  | 0 | [9 empty] | 27.13301 | 0.05038261 | 25 | 0 | 26.77352 | -0.07541955
8137 | 2021/04/01 15:30:02 | 93692.229 | 4440.0008 | 1 | 10 | 3 | 0 | 0 | 0 | 4.018002 | 0 | 2.936241 | 3.481667 | 11.2114 | 12.98602 |  | -2.631469e-05 | [11 empty] | 27.07302 | 0.03582478 | 25 | 0 | 26.84547 | -0.009989738
8138 | 2021/04/01 15:31:02 | 93752.229 | 4500.0008 | 1 | 10 | 3 | 0 | 0 | 0 | 4.018126 | 0 | 2.936241 | 3.481667 | 11.2114 | 12.98602 |  | -8.297561e-06 |  | 0 | [9 empty] | 26.94273 | -0.1221788 | 25 | 0 | 26.8725 | -0.01111269
8139 | 2021/04/01 15:32:02 | 93812.2286 | 4560.0004 | 1 | 10 | 3 | 0 | 0 | 0 | 4.018479 | 0 | 2.936241 | 3.481667 | 11.2114 | 12.98602 |  | 4.583377e-06 | [11 empty] | 27.26583 | -0.04009426 | 25 | 0 | 26.70496 | -0.1379132
8140 | 2021/04/01 15:33:02 | 93872.2285 | 4620.0003 | 1 | 10 | 3 | 0 | 0 | 0 | 4.018306 | 0 | 2.936241 | 3.481667 | 11.2114 | 12.98602 |  | 6.638379e-06 |  | 0 | [9 empty] | 27.46735 | 0.1154798 | 25 | 0 | 26.97072 | -0.008888245
8141 | 2021/04/01 15:34:02 | 93932.2283 | 4680.0001 | 1 | 10 | 3 | 0 | 0 | 0 | 4.018319 | 0 | 2.936241 | 3.481667 | 11.2114 | 12.98602 |  | 1.106415e-05 | [11 empty] | 27.30558 | 0.04857183 | 25 | 0 | 26.77321 | -0.08919299
8142 | 2021/04/01 15:35:02 | 93992.2282 | 4740 | 1 | 10 | 3 | 0 | 0 | 0 | 4.018294 | 0 | 2.936241 | 3.481667 | 11.2114 | 12.98602 |  | -1.248585e-05 |  | 0 | [9 empty] | 27.24789 | -0.02737224 | 25 | 0 | 26.67987 | -0.1429653
8143 | 2021/04/01 15:36:02 | 94052.2283 | 4800.0001 | 1 | 10 | 3 | 0 | 0 | 0 | 4.018179 | 0 | 2.936241 | 3.481667 | 11.2114 | 12.98602 |  | -1.991266e-05 | [11 empty] | 27.39802 | 0.1491243 | 25 | 0 | 26.94398 | 0.06475508
8144 | 2021/04/01 15:37:02 | 94112.2282 | 4860 | 1 | 10 | 3 | 0 | 0 | 0 | 4.018279 | 0 | 2.936241 | 3.481667 | 11.2114 | 12.98602 |  | -2.908122e-05 |  | 0 | [9 empty] | 27.10263 | -0.05123675 | 25 | 0 | 26.96843 | 0.09988725
8145 | 2021/04/01 15:38:02 | 94172.2289 | 4920.0007 | 1 | 10 | 3 | 0 | 0 | 0 | 4.018185 | 0 | 2.936241 | 3.481667 | 11.2114 | 12.98602 |  | -1.738638e-06 | [11 empty] | 27.18342 | 0.09026229 | 25 | 0 | 26.62957 | -0.06753743
8146 | 2021/04/01 15:39:02 | 94232.2287 | 4980.0005 | 1 | 10 | 3 | 0 | 0 | 0 | 4.01829 | 0 | 2.936241 | 3.481667 | 11.2114 | 12.98602 |  | 1.090455e-05 |  | 0 | [9 empty] | 27.21098 | 0.01166224 | 25 | 0 | 27.06969 | 0.1250279
8147 | 2021/04/01 15:40:02 | 94292.2292 | 5040.001 | 1 | 10 | 3 | 0 | 0 | 0 | 4.018162 | 0 | 2.936241 | 3.481667 | 11.2114 | 12.98602 |  | 9.483556e-06 | [11 empty] | 27.3451 | 0.07967591 | 25 | 0 | 26.98347 | 0.1086426
8148 | 2021/04/01 15:41:02 | 94352.2282 | 5100 | 1 | 10 | 3 | 0 | 0 | 0 | 4.018029 | 0 | 2.936241 | 3.481667 | 11.2114 | 12.98602 |  | -1.074669e-05 |  | 0 | [9 empty] | 27.14165 | -0.05053937 | 25 | 0 | 27.07856 | 0.1005602
8149 | 2021/04/01 15:42:02 | 94412.2291 | 5160.0009 | 1 | 10 | 3 | 0 | 0 | 0 | 4.018397 | 0 | 2.936241 | 3.481667 | 11.2114 | 12.98602 |  | -5.555001e-05 | [11 empty] | 26.97269 | -0.01250088 | 25 | 0 | 26.5752 | -0.1303303
8150 | 2021/04/01 15:43:02 | 94472.2289 | 5220.0007 | 1 | 10 | 3 | 0 | 0 | 0 | 4.018562 | 0 | 2.936241 | 3.481667 | 11.2114 | 12.98602 |  | 2.718462e-05 |  | 0 | [9 empty] | 27.0243 | -0.0846833 | 25 | 0 | 27.02518 | 0.06907225
8151 | 2021/04/01 15:44:02 | 94532.2289 | 5280.0007 | 1 | 10 | 3 | 0 | 0 | 0 | 4.018237 | 0 | 2.936241 | 3.481667 | 11.2114 | 12.98602 |  | 1.367122e-05 | [11 empty] | 26.88202 | -0.1105332 | 25 | 0 | 26.9549 | 0.06652713
8152 | 2021/04/01 15:45:02 | 94592.2286 | 5340.0004 | 1 | 10 | 3 | 0 | 0 | 0 | 4.018195 | 0 | 2.936241 | 3.481667 | 11.2114 | 12.98602 |  | -2.30734e-05 |  | 0 | [9 empty] | 27.35258 | 0.03746986 | 25 | 0 | 27.08338 | 0.04640102
8153 | 2021/04/01 15:46:02 | 94652.2293 | 5400.0011 | 1 | 10 | 3 | 0 | 0 | 0 | 4.018228 | 0 | 2.936241 | 3.481667 | 11.2114 | 12.98602 |  | -1.106342e-05 | [11 empty] | 27.05315 | 0.004585385 | 25 | 0 | 27.1038 | 0.08682013
8154 | 2021/04/01 15:47:02 | 94712.2283 | 5460.0001 | 1 | 10 | 3 | 0 | 0 | 0 | 4.018283 | 0 | 2.936241 | 3.481667 | 11.2114 | 12.98602 |  | -4.583415e-06 |  | 0 | [9 empty] | 27.04421 | 0.01289785 | 25 | 0 | 26.99533 | 0.07070601
8155 | 2021/04/01 15:48:02 | 94772.2284 | 5520.0002 | 1 | 10 | 3 | 0 | 0 | 0 | 4.018304 | 0 | 2.936241 | 3.481667 | 11.2114 | 12.98602 |  | 4.662787e-06 | [11 empty] | 26.87 | -0.08360207 | 25 | 0 | 26.62188 | -0.0213927
8156 | 2021/04/01 15:49:02 | 94832.2289 | 5580.0007 | 1 | 10 | 3 | 0 | 0 | 0 | 4.01844 | 0 | 2.936241 | 3.481667 | 11.2114 | 12.98602 |  | 4.631137e-05 |  | 0 | [9 empty] | 27.0687 | 0.06483376 | 25 | 0 | 27.00559 | 0.1026869
8157 | 2021/04/01 15:50:02 | 94892.2288 | 5640.0006 | 1 | 10 | 3 | 0 | 0 | 0 | 4.01824 | 0 | 2.936241 | 3.481667 | 11.2114 | 12.98602 |  | 8.297012e-06 | [11 empty] | 27.21349 | 0.07763505 | 25 | 0 | 26.90866 | 0.02877951
8158 | 2021/04/01 15:51:02 | 94952.2287 | 5700.0005 | 1 | 10 | 3 | 0 | 0 | 0 | 4.018372 | 0 | 2.936241 | 3.481667 | 11.2114 | 12.98602 |  | -2.09399e-05 |  | 0 | [9 empty] | 27.24059 | 0.06526887 | 25 | 0 | 26.85754 | -0.03252089
8159 | 2021/04/01 15:52:02 | 95012.2285 | 5760.0003 | 1 | 10 | 3 | 0 | 0 | 0 | 4.0184 | 0 | 2.936241 | 3.481667 | 11.2114 | 12.98602 |  | 3.153047e-05 | [11 empty] | 26.8913 | -0.06847024 | 25 | 0 | 26.50085 | -0.04848123
8160 | 2021/04/01 15:53:02 | 95072.2283 | 5820.0001 | 1 | 10 | 3 | 0 | 0 | 0 | 4.018446 | 0 | 2.936241 | 3.481667 | 11.2114 | 12.98602 |  | 3.287633e-05 |  | 0 | [9 empty] | 26.99132 | 0.00762701 | 25 | 0 | 26.96377 | 0.08765459
8161 | 2021/04/01 15:54:02 | 95132.2298 | 5880.0016 | 1 | 10 | 3 | 0 | 0 | 0 | 4.018374 | 0 | 2.936241 | 3.481667 | 11.2114 | 12.98602 |  | -1.390818e-05 | [11 empty] | 27.03752 | -0.02708912 | 25 | 0 | 26.47638 | -0.07378459
8162 | 2021/04/01 15:55:02 | 95192.2289 | 5940.0007 | 1 | 10 | 3 | 0 | 0 | 0 | 4.018226 | 0 | 2.936241 | 3.481667 | 11.2114 | 12.98602 |  | -1.785818e-05 |  | 0 | [9 empty] | 27.16773 | 0.09652853 | 25 | 0 | 26.90554 | 0.01209438
8163 | 2021/04/01 15:56:02 | 95252.2296 | 6000.0014 | 1 | 10 | 3 | 0 | 0 | 0 | 4.01819 | 0 | 2.936241 | 3.481667 | 11.2114 | 12.98602 |  | -1.335512e-05 | [11 empty] | 27.01356 | -0.0519681 | 25 | 0 | 26.48798 | -0.1209092
8164 | 2021/04/01 15:57:02 | 95312.2294 | 6060.0012 | 1 | 10 | 3 | 0 | 0 | 0 | 4.01856 | 0 | 2.936241 | 3.481667 | 11.2114 | 12.98602 |  | 2.67087e-05 |  | 0 | [9 empty] | 27.25305 | 0.08888006 | 25 | 0 | 26.85579 | 0.02224088
8165 | 2021/04/01 15:58:02 | 95372.2293 | 6120.0011 | 1 | 10 | 3 | 0 | 0 | 0 | 4.018446 | 0 | 2.936241 | 3.481667 | 11.2114 | 12.98602 |  | 1.256561e-05 | [11 empty] | 27.2157 | 0.09167016 | 25 | 0 | 26.5289 | -0.02613187
8166 | 2021/04/01 15:59:02 | 95432.2283 | 6180.0001 | 1 | 10 | 3 | 0 | 0 | 0 | 4.0184 | 0 | 2.936241 | 3.481667 | 11.2114 | 12.98602 |  | 3.287142e-05 |  | 0 | [9 empty] | 26.84817 | -0.01819849 | 25 | 0 | 26.65697 | -0.06489158
8167 | 2021/04/01 16:00:02 | 95492.2283 | 6240.0001 | 1 | 10 | 3 | 0 | 0 | 0 | 4.0182 | 0 | 2.936241 | 3.481667 | 11.2114 | 12.98602 |  | 1.738508e-06 | [11 empty] | 26.80371 | -0.07111967 | 25 | 0 | 26.74058 | -0.06890655
8168 | 2021/04/01 16:01:02 | 95552.2282 | 6300 | 1 | 10 | 3 | 0 | 0 | 0 | 4.018414 | 0 | 2.936241 | 3.481667 | 11.2114 | 12.98602 |  | 2.236409e-05 |  | 0 | [9 empty] | 27.15482 | -0.003754497 | 25 | 0 | 26.88551 | 0.08517325
8169 | 2021/04/01 16:02:02 | 95612.2296 | 6360.0014 | 1 | 10 | 3 | 0 | 0 | 0 | 4.018428 | 0 | 2.936241 | 3.481667 | 11.2114 | 12.98602 |  | -2.56825e-05 | [11 empty] | 26.92109 | 0.02654612 | 25 | 0 | 26.55202 | -0.06905794
8170 | 2021/04/01 16:03:02 | 95672.2286 | 6420.0004 | 1 | 10 | 3 | 0 | 0 | 0 | 4.018693 | 0 | 2.936241 | 3.481667 | 11.2114 | 12.98602 |  | 4.259344e-05 |  | 0 | [9 empty] | 27.08464 | -0.04484117 | 25 | 0 | 26.97176 | 0.05737543
8171 | 2021/04/01 16:04:02 | 95732.2292 | 6480.001 | 1 | 10 | 3 | 0 | 0 | 0 | 4.018604 | 0 | 2.936241 | 3.481667 | 11.2114 | 12.98602 |  | 1.288023e-05 | [11 empty] | 26.92551 | -0.076105 | 25 | 0 | 26.93352 | 0.006107688
8172 | 2021/04/01 16:05:02 | 95792.2283 | 6540.0001 | 1 | 10 | 3 | 0 | 0 | 0 | 4.018399 | 0 | 2.936241 | 3.481667 | 11.2114 | 12.98602 |  | 2.742306e-05 |  | 0 | [9 empty] | 26.93085 | -0.07193208 | 25 | 0 | 26.87484 | -0.01861274
8173 | 2021/04/01 16:06:02 | 95852.2291 | 6600.0009 | 1 | 10 | 3 | 0 | 0 | 0 | 4.018465 | 0 | 2.936241 | 3.481667 | 11.2114 | 12.98602 |  | -2.512788e-05 | [11 empty] | 26.92285 | -0.05734861 | 25 | 0 | 26.76726 | -0.07736623
8174 | 2021/04/01 16:07:02 | 95912.2282 | 6660 | 1 | 10 | 3 | 0 | 0 | 0 | 4.018393 | 0 | 2.936241 | 3.481667 | 11.2114 | 12.98602 |  | -4.188363e-06 |  | 0 | [9 empty] | 26.85663 | -0.03735721 | 25 | 0 | 26.70102 | -0.06404042
8175 | 2021/04/01 16:08:02 | 95972.229 | 6720.0008 | 1 | 10 | 3 | 0 | 0 | 0 | 4.01857 | 0 | 2.936241 | 3.481667 | 11.2114 | 12.98602 |  | 1.035211e-05 | [11 empty] | 26.8726 | -0.07708967 | 25 | 0 | 26.8237 | -0.06376505
8176 | 2021/04/01 16:09:02 | 96032.2295 | 6780.0013 | 1 | 10 | 3 | 0 | 0 | 0 | 4.018653 | 0 | 2.936241 | 3.481667 | 11.2114 | 12.98602 |  | 3.342926e-05 |  | 0 | [9 empty] | 27.24011 | -0.006665587 | 25 | 0 | 26.92818 | 0.06890774
8177 | 2021/04/01 16:10:02 | 96092.2286 | 6840.0004 | 1 | 10 | 3 | 0 | 0 | 0 | 4.017991 | 0 | 2.936241 | 3.481667 | 11.2114 | 12.98602 |  | 3.058244e-05 | [11 empty] | 27.01796 | 0.05028248 | 25 | 0 | 26.58491 | -0.05420089
8178 | 2021/04/01 16:11:02 | 96152.2282 | 6900 | 1 | 10 | 3 | 0 | 0 | 0 | 4.018546 | 0 | 2.936241 | 3.481667 | 11.2114 | 12.98602 |  | 1.161649e-05 |  | 0 | [9 empty] | 27.04865 | -0.0885576 | 25 | 0 | 27.01398 | 0.02473414
8179 | 2021/04/01 16:12:02 | 96212.2289 | 6960.0007 | 1 | 10 | 3 | 0 | 0 | 0 | 4.018442 | 0 | 2.936241 | 3.481667 | 11.2114 | 12.98602 |  | -3.405923e-05 | [11 empty] | 27.08908 | -0.0614953 | 25 | 0 | 26.88151 | 0.08420706
8180 | 2021/04/01 16:13:02 | 96272.2297 | 7020.0015 | 1 | 10 | 3 | 0 | 0 | 0 | 4.018406 | 0 | 2.936241 | 3.481667 | 11.2114 | 12.98602 |  | -1.904583e-05 |  | 0 | [9 empty] | 26.88374 | -0.1163679 | 25 | 0 | 26.80638 | -0.04306793
8181 | 2021/04/01 16:14:02 | 96332.2294 | 7080.0012 | 1 | 10 | 3 | 0 | 0 | 0 | 4.018521 | 0 | 2.936241 | 3.481667 | 11.2114 | 12.98602 |  | 2.102223e-05 | [11 empty] | 27.01665 | -0.104112 | 25 | 0 | 27.07442 | 0.06473064
8182 | 2021/04/01 16:15:02 | 96392.2295 | 7140.0013 | 1 | 10 | 3 | 0 | 0 | 0 | 4.018304 | 0 | 2.936241 | 3.481667 | 11.2114 | 12.98602 |  | 5.611151e-06 |  | 0 | [9 empty] | 27.04154 | 0.02249479 | 25 | 0 | 26.5587 | -0.1286709
8183 | 2021/04/01 16:16:02 | 96452.2286 | 7200.0004 | 1 | 10 | 3 | 0 | 0 | 0 | 4.018294 | 0 | 2.936241 | 3.481667 | 11.2114 | 12.98602 |  | 3.184683e-05 | [11 empty] | 26.99576 | -0.06082177 | 25 | 0 | 26.69078 | -0.1275247
8184 | 2021/04/01 16:17:02 | 96512.2285 | 7260.0003 | 1 | 10 | 3 | 0 | 0 | 0 | 4.018401 | 0 | 2.936241 | 3.481667 | 11.2114 | 12.98602 |  | 8.692756e-07 |  | 0 | [9 empty] | 27.21439 | 0.1073509 | 25 | 0 | 26.83132 | 0.06517649
8185 | 2021/04/01 16:18:02 | 96572.229 | 7320.0008 | 1 | 10 | 3 | 0 | 0 | 0 | 4.018433 | 0 | 2.936241 | 3.481667 | 11.2114 | 12.98602 |  | -1.880781e-05 | [11 empty] | 26.89089 | -0.03861666 | 25 | 0 | 26.44349 | -0.1431495
8186 | 2021/04/01 16:19:02 | 96632.2282 | 7380 | 1 | 10 | 3 | 0 | 0 | 0 | 4.018559 | 0 | 2.936241 | 3.481667 | 11.2114 | 12.98602 |  | -1.746425e-05 | [11 empty] | 26.89441 | -0.06568849 | 25 | 0 | 26.86685 | 0.08546293
8187 | 2021/04/01 16:20:02 | 96692.2297 | 7440.0015 | 1 | 10 | 3 | 0 | 0 | 0 | 4.018366 | 0 | 2.936241 | 3.481667 | 11.2114 | 12.98602 |  | 2.821171e-05 |  | 0 | [9 empty] | 27.13532 | 0.1095897 | 25 | 0 | 26.65969 | -0.05710721
8188 | 2021/04/01 16:21:02 | 96752.2286 | 7500.0004 | 1 | 10 | 3 | 0 | 0 | 0 | 4.018464 | 0 | 2.936241 | 3.481667 | 11.2114 | 12.98602 |  | 3.508451e-05 | [11 empty] | 26.94955 | -0.05651951 | 25 | 0 | 26.87931 | 0.1057518
8189 | 2021/04/01 16:22:02 | 96812.2285 | 7560.0003 | 1 | 10 | 3 | 0 | 0 | 0 | 4.018233 | 0 | 2.936241 | 3.481667 | 11.2114 | 12.98602 |  | 6.322266e-07 |  | 0 | [9 empty] | 26.65079 | -0.1477975 | 25 | 0 | 26.53781 | -0.08782744
8190 | 2021/04/01 16:23:02 | 96872.2285 | 7620.0003 | 1 | 10 | 3 | 0 | 0 | 0 | 4.018461 | 0 | 2.936241 | 3.481667 | 11.2114 | 12.98602 |  | -1.398732e-05 | [11 empty] | 26.7873 | -0.1027781 | 25 | 0 | 26.80954 | 0.05725741
8191 | 2021/04/01 16:24:02 | 96932.2293 | 7680.0011 | 1 | 10 | 3 | 0 | 0 | 0 | 4.018717 | 0 | 2.936241 | 3.481667 | 11.2114 | 12.98602 |  | -3.168773e-05 |  | 0 | [9 empty] | 26.8869 | -0.02930284 | 25 | 0 | 26.84511 | 0.1152194
8192 | 2021/04/01 16:25:02 | 96992.2282 | 7740 | 1 | 10 | 3 | 0 | 0 | 0 | 4.018373 | 0 | 2.936241 | 3.481667 | 11.2114 | 12.98602 |  | -1.343415e-05 | [11 empty] | 27.04292 | 0.08322358 | 25 | 0 | 26.56007 | -0.08363664
8193 | 2021/04/01 16:26:02 | 97052.2297 | 7800.0015 | 1 | 10 | 3 | 0 | 0 | 0 | 4.018421 | 0 | 2.936241 | 3.481667 | 11.2114 | 12.98602 |  | 1.501464e-06 |  | 0 | [9 empty] | 27.06556 | 0.07012606 | 25 | 0 | 26.63968 | -0.07450163
8194 | 2021/04/01 16:27:02 | 97112.2286 | 7860.0004 | 1 | 10 | 3 | 0 | 0 | 0 | 4.018285 | 0 | 2.936241 | 3.481667 | 11.2114 | 12.98602 |  | -5.847417e-06 | [11 empty] | 27.15621 | 0.05471766 | 25 | 0 | 26.92958 | 0.02585649
8195 | 2021/04/01 16:28:02 | 97172.2294 | 7920.0012 | 1 | 10 | 3 | 0 | 0 | 0 | 4.018625 | 0 | 2.936241 | 3.481667 | 11.2114 | 12.98602 |  | 2.109969e-05 |  | 0 | [9 empty] | 27.20993 | 0.07429183 | 25 | 0 | 26.99043 | 0.05434811
8196 | 2021/04/01 16:29:02 | 97232.2283 | 7980.0001 | 1 | 10 | 3 | 0 | 0 | 0 | 4.018621 | 0 | 2.936241 | 3.481667 | 11.2114 | 12.98602 |  | 2.030927e-05 | [11 empty] | 27.18198 | 0.02528965 | 25 | 0 | 26.66371 | -0.09034157
8197 | 2021/04/01 16:30:02 | 97292.2282 | 8040 | 1 | 10 | 3 | 0 | 0 | 0 | 4.018538 | 0 | 2.936241 | 3.481667 | 11.2114 | 12.98602 |  | 1.501376e-06 |  | 0 | [9 empty] | 27.1136 | 0.05872726 | 25 | 0 | 26.96517 | 0.06545305
8198 | 2021/04/01 16:31:02 | 97352.229 | 8100.0008 | 1 | 10 | 3 | 0 | 0 | 0 | 4.01851 | 0 | 2.936241 | 3.481667 | 11.2114 | 12.98602 |  | -5.768877e-06 | [11 empty] | 27.04028 | -0.04972875 | 25 | 0 | 26.55744 | -0.09197116
8199 | 2021/04/01 16:32:02 | 97412.2295 | 8160.0013 | 1 | 10 | 3 | 0 | 0 | 0 | 4.01856 | 0 | 2.936241 | 3.481667 | 11.2114 | 12.98602 |  | -1.912517e-05 |  | 0 | [9 empty] | 26.87452 | -0.01151025 | 25 | 0 | 26.80427 | 0.07520199
8200 | 2021/04/01 16:33:02 | 97472.2287 | 8220.0005 | 1 | 10 | 3 | 0 | 0 | 0 | 4.018486 | 0 | 2.936241 | 3.481667 | 11.2114 | 12.98602 |  | -1.26438e-06 | [11 empty] | 27.01095 | -0.01515269 | 25 | 0 | 26.42842 | -0.07295907
8201 | 2021/04/01 16:34:02 | 97532.2293 | 8280.0011 | 1 | 10 | 3 | 0 | 0 | 0 | 4.018604 | 0 | 2.936241 | 3.481667 | 11.2114 | 12.98602 |  | -2.220586e-05 |  | 0 | [9 empty] | 27.23175 | 0.05903721 | 25 | 0 | 26.85581 | -0.02098501
8202 | 2021/04/01 16:35:02 | 97592.2292 | 8340.001 | 1 | 10 | 3 | 0 | 0 | 0 | 4.018554 | 0 | 2.936241 | 3.481667 | 11.2114 | 12.98602 |  | 1.564696e-05 | [11 empty] | 27.09313 | -0.04361451 | 25 | 0 | 26.53205 | -0.08363605
8203 | 2021/04/01 16:36:02 | 97652.23 | 8400.0018 | 1 | 10 | 3 | 0 | 0 | 0 | 4.018401 | 0 | 2.936241 | 3.481667 | 11.2114 | 12.98602 |  | 7.981332e-06 |  | 0 | [9 empty] | 26.95406 | 0.03581405 | 25 | 0 | 26.96206 | 0.09809852
8204 | 2021/04/01 16:37:02 | 97712.2291 | 8460.0009 | 1 | 10 | 3 | 0 | 0 | 0 | 4.018247 | 0 | 2.936241 | 3.481667 | 11.2114 | 12.98602 |  | 1.896617e-06 | [11 empty] | 26.76427 | -0.02275884 | 25 | 0 | 26.63709 | 0.09506106
8205 | 2021/04/01 16:38:02 | 97772.2296 | 8520.0014 | 1 | 10 | 3 | 0 | 0 | 0 | 4.018561 | 0 | 2.936241 | 3.481667 | 11.2114 | 12.98602 |  | -3.398105e-06 |  | 0 | [9 empty] | 27.22022 | 0.06056726 | 25 | 0 | 26.79447 | -0.04614294
8206 | 2021/04/01 16:39:02 | 97832.2293 | 8580.0011 | 1 | 10 | 3 | 0 | 0 | 0 | 4.018555 | 0 | 2.936241 | 3.481667 | 11.2114 | 12.98602 |  | 6.954147e-06 | [11 empty] | 26.87677 | -0.07430911 | 25 | 0 | 26.53614 | -0.00988245
8207 | 2021/04/01 16:40:02 | 97892.2291 | 8640.0009 | 1 | 10 | 3 | 0 | 0 | 0 | 4.018496 | 0 | 2.936241 | 3.481667 | 11.2114 | 12.98602 |  | 1.050955e-05 |  | 0 | [9 empty] | 27.10786 | -0.08152783 | 25 | 0 | 26.76159 | -0.07932723
8208 | 2021/04/01 16:41:02 | 97952.229 | 8700.0008 | 1 | 10 | 3 | 0 | 0 | 0 | 4.018431 | 0 | 2.936241 | 3.481667 | 11.2114 | 12.98602 |  | 1.928307e-05 | [11 empty] | 27.15536 | 0.1169097 | 25 | 0 | 26.60859 | 0.003577471
8209 | 2021/04/01 16:42:02 | 98012.2289 | 8760.0007 | 1 | 10 | 3 | 0 | 0 | 0 | 4.018473 | 0 | 2.936241 | 3.481667 | 11.2114 | 12.98602 |  | -1.548852e-05 |  | 0 | [9 empty] | 27.05413 | -0.02459168 | 25 | 0 | 26.92702 | 0.09544194
8210 | 2021/04/01 16:43:02 | 98072.2288 | 8820.0006 | 1 | 10 | 3 | 0 | 0 | 0 | 4.018459 | 0 | 2.936241 | 3.481667 | 11.2114 | 12.98602 |  | -2.260117e-05 | [11 empty] | 27.17636 | 0.08194387 | 25 | 0 | 26.70789 | 0.05977988
8211 | 2021/04/01 16:44:02 | 98132.2288 | 8880.0006 | 1 | 10 | 3 | 0 | 0 | 0 | 4.018772 | 0 | 2.936241 | 3.481667 | 11.2114 | 12.98602 |  | -1.935969e-05 |  | 0 | [9 empty] | 26.90922 | 0.001813769 | 25 | 0 | 26.54726 | -0.1226908
8212 | 2021/04/01 16:45:02 | 98192.2284 | 8940.0002 | 1 | 10 | 3 | 0 | 0 | 0 | 4.018682 | 0 | 2.936241 | 3.481667 | 11.2114 | 12.98602 |  | 2.173153e-05 | [11 empty] | 26.84797 | -0.1038712 | 25 | 0 | 26.76349 | -0.07278323
8213 | 2021/04/01 16:46:02 | 98252.2293 | 9000.0011 | 1 | 10 | 3 | 0 | 0 | 0 | 4.018601 | 0 | 2.936241 | 3.481667 | 11.2114 | 12.98602 |  | -1.066847e-05 |  | 0 | [9 empty] | 27.15508 | 0.09444535 | 25 | 0 | 26.66523 | -0.003328919
8214 | 2021/04/01 16:47:02 | 98312.2285 | 9060.0003 | 1 | 10 | 3 | 0 | 0 | 0 | 4.018425 | 0 | 2.936241 | 3.481667 | 11.2114 | 12.98602 |  | 1.809764e-05 | [11 empty] | 27.15903 | -0.03762722 | 25 | 0 | 27.06039 | 0.09792447
8215 | 2021/04/01 16:48:02 | 98372.2299 | 9120.0017 | 1 | 10 | 3 | 0 | 0 | 0 | 4.018485 | 0 | 2.936241 | 3.481667 | 11.2114 | 12.98602 |  | -4.923465e-05 |  | 0 | [9 empty] | 27.19822 | 0.08818805 | 25 | 0 | 26.744 | 0.07270098
8216 | 2021/04/01 16:49:02 | 98432.2282 | 9180 | 1 | 10 | 3 | 0 | 0 | 0 | 4.018645 | 0 | 2.936241 | 3.481667 | 11.2114 | 12.98602 |  | -6.559079e-06 | [11 empty] | 27.11154 | -0.0322175 | 25 | 0 | 26.99867 | 0.09001434
8217 | 2021/04/01 16:50:02 | 98492.2293 | 9240.0011 | 1 | 10 | 3 | 0 | 0 | 0 | 4.018431 | 0 | 2.936241 | 3.481667 | 11.2114 | 12.98602 |  | 1.841299e-05 |  | 0 | [9 empty] | 27.08846 | 0.08360624 | 25 | 0 | 26.56296 | -0.02085865
8218 | 2021/04/01 16:51:02 | 98552.2294 | 9300.0012 | 1 | 10 | 3 | 0 | 0 | 0 | 4.018286 | 0 | 2.936241 | 3.481667 | 11.2114 | 12.98602 |  | 9.166299e-06 | [11 empty] | 26.87916 | 0.01042843 | 25 | 0 | 26.48158 | -0.1029783
8219 | 2021/04/01 16:52:02 | 98612.2285 | 9360.0003 | 1 | 10 | 3 | 0 | 0 | 0 | 4.018551 | 0 | 2.936241 | 3.481667 | 11.2114 | 12.98602 |  | 1.817546e-06 |  | 0 | [9 empty] | 27.20883 | 0.04455805 | 25 | 0 | 26.93955 | 0.1157391
8220 | 2021/04/01 16:53:02 | 98672.2291 | 9420.0009 | 1 | 10 | 3 | 0 | 0 | 0 | 4.018349 | 0 | 2.936241 | 3.481667 | 11.2114 | 12.98602 |  | -1.975757e-06 | [11 empty] | 27.11386 | 0.0752908 | 25 | 0 | 26.65244 | -0.002484918
8221 | 2021/04/01 16:54:02 | 98732.2288 | 9480.0006 | 1 | 10 | 3 | 0 | 0 | 0 | 4.018647 | 0 | 2.936241 | 3.481667 | 11.2114 | 12.98602 |  | 4.187946e-06 |  | 0 | [9 empty] | 27.18314 | 0.03692269 | 25 | 0 | 26.53235 | -0.1435167
8222 | 2021/04/01 16:55:02 | 98792.229 | 9540.0008 | 1 | 10 | 3 | 0 | 0 | 0 | 4.01891 | 0 | 2.936241 | 3.481667 | 11.2114 | 12.98602 |  | -1.675456e-05 | [11 empty] | 27.22759 | 0.1408052 | 25 | 0 | 26.83031 | 0.04750252
8223 | 2021/04/01 16:56:02 | 98852.2285 | 9600.0003 | 1 | 10 | 3 | 0 | 0 | 0 | 4.018628 | 0 | 2.936241 | 3.481667 | 11.2114 | 12.98602 |  | -3.951023e-07 |  | 0 | [9 empty] | 27.20097 | 0.1112574 | 25 | 0 | 26.78944 | 0.006827712
8224 | 2021/04/01 16:57:02 | 98912.2284 | 9660.0002 | 1 | 10 | 3 | 0 | 0 | 0 | 4.018504 | 0 | 2.936241 | 3.481667 | 11.2114 | 12.98602 |  | 2.268132e-05 | [11 empty] | 26.80719 | -0.09195864 | 25 | 0 | 26.66578 | 0.03028929
8225 | 2021/04/01 16:58:02 | 98972.2285 | 9720.0003 | 1 | 10 | 3 | 0 | 0 | 0 | 4.018593 | 0 | 2.936241 | 3.481667 | 11.2114 | 12.98602 |  | 1.422427e-05 |  | 0 | [9 empty] | 27.26224 | 0.1013517 | 25 | 0 | 26.89343 | 0.008046627
8226 | 2021/04/01 16:59:02 | 99032.2289 | 9780.0007 | 1 | 10 | 3 | 0 | 0 | 0 | 4.01857 | 0 | 2.936241 | 3.481667 | 11.2114 | 12.98602 |  | -2.607632e-06 | [11 empty] | 26.95172 | -0.03275037 | 25 | 0 | 26.89571 | 0.08506417
8227 | 2021/04/01 17:00:02 | 99092.2288 | 9840.0006 | 1 | 10 | 3 | 0 | 0 | 0 | 4.018699 | 0 | 2.936241 | 3.481667 | 11.2114 | 12.98602 |  | -2.315415e-05 |  | 0 | [9 empty] | 27.11443 | -0.00290513 | 25 | 0 | 26.51779 | -0.1296407
8228 | 2021/04/01 17:01:02 | 99152.2297 | 9900.0015 | 1 | 10 | 3 | 0 | 0 | 0 | 4.01859 | 0 | 2.936241 | 3.481667 | 11.2114 | 12.98602 |  | -1.785937e-05 | [11 empty] | 27.0121 | -0.05416274 | 25 | 0 | 26.99877 | 0.1147509
8229 | 2021/04/01 17:02:02 | 99212.2288 | 9960.0006 | 1 | 10 | 3 | 0 | 0 | 0 | 4.018527 | 0 | 2.936241 | 3.481667 | 11.2114 | 12.98602 |  | -2.631447e-05 |  | 0 | [9 empty] | 26.86679 | -0.1011097 | 25 | 0 | 26.68983 | -0.08336961
8230 | 2021/04/01 17:03:02 | 99272.2294 | 10020.0012 | 1 | 10 | 3 | 0 | 0 | 0 | 4.018405 | 0 | 2.936241 | 3.481667 | 11.2114 | 12.98602 |  | 6.954089e-06 | [11 empty] | 26.80112 | -0.11599 | 25 | 0 | 26.6526 | -0.06935656
8231 | 2021/04/01 17:04:02 | 99332.2294 | 10080.0012 | 1 | 10 | 3 | 0 | 0 | 0 | 4.018651 | 0 | 2.936241 | 3.481667 | 11.2114 | 12.98602 |  | -1.722746e-05 |  | 0 | [9 empty] | 26.90641 | -0.04250884 | 25 | 0 | 26.91441 | 0.1175517
8232 | 2021/04/01 17:05:02 | 99392.2291 | 10140.0009 | 1 | 10 | 3 | 0 | 0 | 0 | 4.018746 | 0 | 2.936241 | 3.481667 | 11.2114 | 12.98602 |  | 2.394261e-05 | [11 empty] | 27.12601 | 0.1144624 | 25 | 0 | 26.71441 | 0.005569458
8233 | 2021/04/01 17:06:02 | 99452.2283 | 10200.0001 | 1 | 10 | 3 | 0 | 0 | 0 | 4.018487 | 0 | 2.936241 | 3.481667 | 11.2114 | 12.98602 |  | 4.623157e-05 |  | 0 | [9 empty] | 26.98515 | 0.004701018 | 25 | 0 | 26.43818 | -0.1087141
8234 | 2021/04/01 17:07:02 | 99512.2282 | 10260 | 1 | 10 | 3 | 0 | 0 | 0 | 4.018413 | 0 | 2.936241 | 3.481667 | 11.2114 | 12.98602 |  | 1.20123e-05 | [11 empty] | 26.75933 | -0.09501159 | 25 | 0 | 26.34029 | -0.1151067
8235 | 2021/04/01 17:08:02 | 99572.2288 | 10320.0006 | 1 | 10 | 3 | 0 | 0 | 0 | 4.018505 | 0 | 2.936241 | 3.481667 | 11.2114 | 12.98602 |  | -3.240188e-06 |  | 0 | [9 empty] | 26.76155 | -0.01014352 | 25 | 0 | 26.60589 | -0.07648945
8236 | 2021/04/01 17:09:02 | 99632.2285 | 10380.0003 | 1 | 10 | 3 | 0 | 0 | 0 | 4.018795 | 0 | 2.936241 | 3.481667 | 11.2114 | 12.98602 |  | -1.343415e-05 | [11 empty] | 26.63525 | -0.1211375 | 25 | 0 | 26.2802 | -0.01889229
8237 | 2021/04/01 17:10:02 | 99692.2286 | 10440.0004 | 1 | 10 | 3 | 0 | 0 | 0 | 4.018695 | 0 | 2.936241 | 3.481667 | 11.2114 | 12.98602 |  | 4.820448e-06 |  | 0 | [9 empty] | 26.9553 | 0.09865403 | 25 | 0 | 26.67165 | -0.03032446
8238 | 2021/04/01 17:11:02 | 99752.2291 | 10500.0009 | 1 | 10 | 3 | 0 | 0 | 0 | 4.018497 | 0 | 2.936241 | 3.481667 | 11.2114 | 12.98602 |  | 1.580475e-06 | [11 empty] | 26.86982 | 0.1216739 | 25 | 0 | 26.83514 | 0.07950306
8239 | 2021/04/01 17:12:02 | 99812.2283 | 10560.0001 | 1 | 10 | 3 | 0 | 0 | 0 | 4.018214 | 0 | 2.936241 | 3.481667 | 11.2114 | 12.98602 |  | 1.691248e-05 |  | 0 | [9 empty] | 26.63566 | 0.02390981 | 25 | 0 | 26.72905 | 0.08620083
8240 | 2021/04/01 17:13:02 | 99872.2283 | 10620.0001 | 1 | 10 | 3 | 0 | 0 | 0 | 4.018687 | 0 | 2.936241 | 3.481667 | 11.2114 | 12.98602 |  | 2.007236e-05 | [11 empty] | 26.94011 | -0.01181483 | 25 | 0 | 26.44292 | -0.09857297
8241 | 2021/04/01 17:14:02 | 99932.2287 | 10680.0005 | 1 | 10 | 3 | 0 | 0 | 0 | 4.018612 | 0 | 2.936241 | 3.481667 | 11.2114 | 12.98602 |  | -1.16958e-05 |  | 0 | [9 empty] | 26.87349 | 0.08187056 | 25 | 0 | 26.67518 | -0.03376663
8242 | 2021/04/01 17:15:02 | 99992.2295 | 10740.0013 | 1 | 10 | 3 | 0 | 0 | 0 | 4.018703 | 0 | 2.936241 | 3.481667 | 11.2114 | 12.98602 |  | 4.583415e-06 | [11 empty] | 26.84184 | 0.06004155 | 25 | 0 | 26.75024 | 0.06009758
8243 | 2021/04/01 17:16:02 | 100052.2294 | 10800.0012 | 1 | 10 | 3 | 0 | 0 | 0 | 4.018559 | 0 | 2.936241 | 3.481667 | 11.2114 | 12.98602 |  | 1.667415e-05 |  | 0 | [9 empty] | 26.92057 | -0.03043115 | 25 | 0 | 26.42337 | -0.1082772
8244 | 2021/04/01 17:17:02 | 100112.229 | 10860.0008 | 1 | 10 | 3 | 0 | 0 | 0 | 4.018593 | 0 | 2.936241 | 3.481667 | 11.2114 | 12.98602 |  | 1.501376e-05 | [11 empty] | 26.70053 | -0.1024085 | 25 | 0 | 26.21022 | -0.07574439
8245 | 2021/04/01 17:18:02 | 100172.2298 | 10920.0016 | 1 | 10 | 3 | 0 | 0 | 0 | 4.018476 | 0 | 2.936241 | 3.481667 | 11.2114 | 12.98602 |  | -2.694709e-05 |  | 0 | [9 empty] | 26.89068 | -0.07031739 | 25 | 0 | 26.40769 | -0.1014745
8246 | 2021/04/01 17:19:02 | 100232.2294 | 10980.0012 | 1 | 10 | 3 | 0 | 0 | 0 | 4.018617 | 0 | 2.936241 | 3.481667 | 11.2114 | 12.98602 |  | -3.263518e-05 | [11 empty] | 26.60527 | -0.05904436 | 25 | 0 | 26.30005 | 0.04990339
8247 | 2021/04/01 17:20:02 | 100292.2288 | 11040.0006 | 1 | 10 | 3 | 0 | 0 | 0 | 4.018565 | 0 | 2.936241 | 3.481667 | 11.2114 | 12.98602 |  | -2.560539e-05 |  | 0 | [9 empty] | 26.55634 | -0.0939095 | 25 | 0 | 26.2226 | 0.04839718
8248 | 2021/04/01 17:21:02 | 100352.2294 | 11100.0012 | 1 | 10 | 3 | 0 | 0 | 0 | 4.018636 | 0 | 2.936241 | 3.481667 | 11.2114 | 12.98602 |  | -1.97561e-05 | [11 empty] | 26.83109 | 0.09287179 | 25 | 0 | 26.71815 | -0.01386583
8249 | 2021/04/01 17:22:02 | 100412.2293 | 11160.0011 | 1 | 10 | 3 | 0 | 0 | 0 | 4.018461 | 0 | 2.936241 | 3.481667 | 11.2114 | 12.98602 |  | 6.795929e-06 |  | 0 | [9 empty] | 26.85421 | -0.06685019 | 25 | 0 | 26.37256 | -0.1113409
8250 | 2021/04/01 17:23:02 | 100472.2282 | 11220 | 1 | 10 | 3 | 0 | 0 | 0 | 4.018481 | 0 | 2.936241 | 3.481667 | 11.2114 | 12.98602 |  | 1.406646e-05 | [11 empty] | 26.81595 | -0.05375981 | 25 | 0 | 26.73147 | 0.0685215
8251 | 2021/04/01 17:24:02 | 100532.229 | 11280.0008 | 1 | 10 | 3 | 0 | 0 | 0 | 4.018781 | 0 | 2.936241 | 3.481667 | 11.2114 | 12.98602 |  | 1.224888e-05 |  | 0 | [9 empty] | 26.9382 | 0.04557192 | 25 | 0 | 26.61896 | 0.08787513
8252 | 2021/04/01 17:25:02 | 100592.2289 | 11340.0007 | 1 | 10 | 3 | 0 | 0 | 0 | 4.018699 | 0 | 2.936241 | 3.481667 | 11.2114 | 12.98602 |  | -1.691108e-05 | [11 empty] | 26.52597 | -0.1054788 | 25 | 0 | 26.56956 | -0.02321243
8253 | 2021/04/01 17:26:02 | 100652.2287 | 11400.0005 | 1 | 10 | 3 | 0 | 0 | 0 | 4.018544 | 0 | 2.936241 | 3.481667 | 11.2114 | 12.98602 |  | -4.42544e-06 |  | 0 | [9 empty] | 26.52725 | -0.02268374 | 25 | 0 | 26.32168 | -0.08497715
8254 | 2021/04/01 17:27:02 | 100712.2288 | 11460.0006 | 1 | 10 | 3 | 0 | 0 | 0 | 4.018617 | 0 | 2.936241 | 3.481667 | 11.2114 | 12.98602 |  | -3.413825e-05 | [11 empty] | 26.57264 | -0.09393573 | 25 | 0 | 26.58065 | 0.02836227
8255 | 2021/04/01 17:28:02 | 100772.2285 | 11520.0003 | 1 | 10 | 3 | 0 | 0 | 0 | 4.018437 | 0 | 2.936241 | 3.481667 | 11.2114 | 12.98602 |  | -2.054634e-06 |  | 0 | [9 empty] | 26.87766 | 0.02139866 | 25 | 0 | 26.68647 | 0.1014876
8256 | 2021/04/01 17:29:02 | 100832.2282 | 11580 | 1 | 10 | 3 | 0 | 0 | 0 | 4.018623 | 0 | 2.936241 | 3.481667 | 11.2114 | 12.98602 |  | -1.027317e-06 | [11 empty] | 26.4725 | -0.05811453 | 25 | 0 | 26.28115 | -0.107069
8257 | 2021/04/01 17:30:02 | 100892.2289 | 11640.0007 | 1 | 10 | 3 | 0 | 0 | 0 | 4.018705 | 0 | 2.936241 | 3.481667 | 11.2114 | 12.98602 |  | -2.766037e-06 |  | 0 | [9 empty] | 26.83538 | 0.004847646 | 25 | 0 | 26.70822 | 0.1405454
8258 | 2021/04/01 17:31:02 | 100952.2287 | 11700.0005 | 1 | 10 | 3 | 0 | 0 | 0 | 4.018583 | 0 | 2.936241 | 3.481667 | 11.2114 | 12.98602 |  | -3.27954e-05 | [11 empty] | 26.78916 | -0.02306938 | 25 | 0 | 26.6691 | 0.08813202
8259 | 2021/04/01 17:32:02 | 101012.2295 | 11760.0013 | 1 | 10 | 3 | 0 | 0 | 0 | 4.01854 | 0 | 2.936241 | 3.481667 | 11.2114 | 12.98602 |  | -1.809659e-05 |  | 0 | [9 empty] | 26.52994 | 0.006969571 | 25 | 0 | 26.23179 | -0.08870304
8260 | 2021/04/01 17:33:02 | 101072.2287 | 11820.0005 | 1 | 10 | 3 | 0 | 0 | 0 | 4.018459 | 0 | 2.936241 | 3.481667 | 11.2114 | 12.98602 |  | -1.074723e-05 | [11 empty] | 26.77536 | -0.03182769 | 25 | 0 | 26.69087 | 0.1038355
8261 | 2021/04/01 17:34:02 | 101132.2294 | 11880.0012 | 1 | 10 | 3 | 0 | 0 | 0 | 4.018768 | 0 | 2.936241 | 3.481667 | 11.2114 | 12.98602 |  | 3.11351e-05 |  | 0 | [9 empty] | 26.65129 | 0.04629374 | 25 | 0 | 26.22503 | -0.07606506
8262 | 2021/04/01 17:35:02 | 101192.229 | 11940.0008 | 1 | 10 | 3 | 0 | 0 | 0 | 4.018766 | 0 | 2.936241 | 3.481667 | 11.2114 | 12.98602 |  | -1.817591e-06 | [11 empty] | 26.70021 | 0.06728292 | 25 | 0 | 26.22415 | -0.05284369
8263 | 2021/04/01 17:36:02 | 101252.2282 | 12000 | 1 | 10 | 3 | 0 | 0 | 0 | 4.01857 | 0 | 2.936241 | 3.481667 | 11.2114 | 12.98602 |  | -2.236557e-05 |  | 0 | [9 empty] | 26.63792 | -0.09780943 | 25 | 0 | 26.63879 | 0.07757545
8264 | 2021/04/01 17:37:02 | 101312.2296 | 12060.0014 | 1 | 10 | 3 | 0 | 0 | 0 | 4.018589 | 0 | 2.936241 | 3.481667 | 11.2114 | 12.98602 |  | -1.501551e-05 | [11 empty] | 26.5352 | -0.1317257 | 25 | 0 | 26.45067 | -0.03614247
8265 | 2021/04/01 17:38:02 | 101372.2294 | 12120.0012 | 1 | 10 | 3 | 0 | 0 | 0 | 4.018579 | 0 | 2.936241 | 3.481667 | 11.2114 | 12.98602 |  | -5.294678e-06 |  | 0 | [9 empty] | 26.75002 | 0.004603267 | 25 | 0 | 26.66552 | 0.1113808
8266 | 2021/04/01 17:39:02 | 101432.2287 | 12180.0005 | 1 | 10 | 3 | 0 | 0 | 0 | 4.018426 | 0 | 2.936241 | 3.481667 | 11.2114 | 12.98602 |  | -2.449594e-06 | [11 empty] | 26.54677 | -0.1278341 | 25 | 0 | 26.39105 | -0.07451296
8267 | 2021/04/01 17:40:02 | 101492.2285 | 12240.0003 | 1 | 10 | 3 | 0 | 0 | 0 | 4.018721 | 0 | 2.936241 | 3.481667 | 11.2114 | 12.98602 |  | -1.580488e-06 |  | 0 | [9 empty] | 26.7042 | -0.04877269 | 25 | 0 | 26.34919 | -0.1288658
8268 | 2021/04/01 17:41:02 | 101552.229 | 12300.0008 | 1 | 10 | 3 | 0 | 0 | 0 | 4.018594 | 0 | 2.936241 | 3.481667 | 11.2114 | 12.98602 |  | 6.163801e-06 | [11 empty] | 26.95404 | 0.07099509 | 25 | 0 | 26.43551 | -0.1002151
8269 | 2021/04/01 17:42:02 | 101612.2296 | 12360.0014 | 1 | 10 | 3 | 0 | 0 | 0 | 4.018534 | 0 | 2.936241 | 3.481667 | 11.2114 | 12.98602 |  | 9.482927e-06 |  | 0 | [9 empty] | 26.83488 | 0.05057216 | 25 | 0 | 26.81443 | 0.1284254
8270 | 2021/04/01 17:43:02 | 101672.2295 | 12420.0013 | 1 | 10 | 3 | 0 | 0 | 0 | 4.018422 | 0 | 2.936241 | 3.481667 | 11.2114 | 12.98602 |  | 4.978289e-06 | [11 empty] | 26.91137 | 0.09171784 | 25 | 0 | 26.77711 | 0.09174466
8271 | 2021/04/01 17:44:02 | 101732.2296 | 12480.0014 | 1 | 10 | 3 | 0 | 0 | 0 | 4.01863 | 0 | 2.936241 | 3.481667 | 11.2114 | 12.98602 |  | -6.242927e-06 |  | 0 | [9 empty] | 26.90645 | 0.1160175 | 25 | 0 | 26.73662 | 0.08491158
8272 | 2021/04/01 17:45:02 | 101792.2286 | 12540.0004 | 1 | 10 | 3 | 0 | 0 | 0 | 4.018648 | 0 | 2.936241 | 3.481667 | 11.2114 | 12.98602 |  | -2.663122e-05 | [11 empty] | 26.58721 | -0.1360023 | 25 | 0 | 26.40302 | -0.06713212
8273 | 2021/04/01 17:46:02 | 101852.2284 | 12600.0002 | 1 | 10 | 3 | 0 | 0 | 0 | 4.018623 | 0 | 2.936241 | 3.481667 | 11.2114 | 12.98602 |  | 1.651706e-05 |  | 0 | [9 empty] | 26.89222 | 0.01277506 | 25 | 0 | 26.43058 | -0.1339859
8274 | 2021/04/01 17:47:02 | 101912.2291 | 12660.0009 | 1 | 10 | 3 | 0 | 0 | 0 | 4.018402 | 0 | 2.936241 | 3.481667 | 11.2114 | 12.98602 |  | 2.418126e-05 | [11 empty] | 26.67348 | -0.0965488 | 25 | 0 | 26.36118 | -0.09216428
8275 | 2021/04/01 17:48:02 | 101972.2289 | 12720.0007 | 1 | 10 | 3 | 0 | 0 | 0 | 4.018495 | 0 | 2.936241 | 3.481667 | 11.2114 | 12.98602 |  | 1.26438e-06 |  | 0 | [9 empty] | 26.62055 | -0.123933 | 25 | 0 | 26.4435 | -0.04615903
8276 | 2021/04/01 17:49:02 | 102032.2295 | 12780.0013 | 1 | 10 | 3 | 0 | 0 | 0 | 4.018503 | 0 | 2.936241 | 3.481667 | 11.2114 | 12.98602 |  | -2.87644e-05 | [11 empty] | 26.67661 | -0.04335284 | 25 | 0 | 26.66327 | 0.09676158
8277 | 2021/04/01 17:50:02 | 102092.2287 | 12840.0005 | 1 | 10 | 3 | 0 | 0 | 0 | 4.018745 | 0 | 2.936241 | 3.481667 | 11.2114 | 12.98602 |  | -1.967707e-05 |  | 0 | [9 empty] | 26.68148 | -0.1073796 | 25 | 0 | 26.85 | 0.003465414
8278 | 2021/04/01 17:51:02 | 102152.2294 | 12900.0012 | 1 | 10 | 3 | 0 | 0 | 0 | 4.018598 | 0 | 2.936241 | 3.481667 | 11.2114 | 12.98602 |  | -1.051016e-05 | [11 empty] | 26.98826 | 0.01737177 | 25 | 0 | 26.59789 | -0.1027298
8279 | 2021/04/01 17:52:02 | 102212.2291 | 12960.0009 | 1 | 10 | 3 | 0 | 0 | 0 | 4.018773 | 0 | 2.936241 | 3.481667 | 11.2114 | 12.98602 |  | 1.6359e-05 |  | 0 | [9 empty] | 26.99094 | 0.06183982 | 25 | 0 | 26.71443 | -0.07603824
8280 | 2021/04/01 17:53:02 | 102272.2289 | 13020.0007 | 1 | 10 | 3 | 0 | 0 | 0 | 4.018477 | 0 | 2.936241 | 3.481667 | 11.2114 | 12.98602 |  | -2.678972e-05 | [11 empty] | 26.86377 | -0.08155584 | 25 | 0 | 26.46618 | -0.04821837
8281 | 2021/04/01 17:54:02 | 102332.229 | 13080.0008 | 1 | 10 | 3 | 0 | 0 | 0 | 4.018667 | 0 | 2.936241 | 3.481667 | 11.2114 | 12.98602 |  | -1.422357e-06 |  | 0 | [9 empty] | 26.8589 | 0.009725094 | 25 | 0 | 26.85268 | 0.06977081
8282 | 2021/04/01 17:55:02 | 102392.2288 | 13140.0006 | 1 | 10 | 3 | 0 | 0 | 0 | 4.018821 | 0 | 2.936241 | 3.481667 | 11.2114 | 12.98602 |  | -2.694844e-05 | [11 empty] | 26.75706 | -0.0454396 | 25 | 0 | 26.44482 | -0.06989717
8283 | 2021/04/01 17:56:02 | 102452.2286 | 13200.0004 | 1 | 10 | 3 | 0 | 0 | 0 | 4.018503 | 0 | 2.936241 | 3.481667 | 11.2114 | 12.98602 |  | -1.0432e-05 |  | 0 | [9 empty] | 27.11265 | 0.08917153 | 25 | 0 | 26.72949 | -0.001960397
8284 | 2021/04/01 17:57:02 | 102512.2285 | 13260.0003 | 1 | 10 | 3 | 0 | 0 | 0 | 4.018313 | 0 | 2.936241 | 3.481667 | 11.2114 | 12.98602 |  | -2.299477e-05 | [11 empty] | 26.91666 | -0.05225003 | 25 | 0 | 26.44081 | -0.09005487
8285 | 2021/04/01 17:58:02 | 102572.2285 | 13320.0003 | 1 | 10 | 3 | 0 | 0 | 0 | 4.018429 | 0 | 2.936241 | 3.481667 | 11.2114 | 12.98602 |  | 1.58058e-07 |  | 0 | [9 empty] | 26.88735 | -0.0800246 | 25 | 0 | 26.41859 | -0.1089364
8286 | 2021/04/01 17:59:02 | 102632.229 | 13380.0008 | 1 | 10 | 3 | 0 | 0 | 0 | 4.018635 | 0 | 2.936241 | 3.481667 | 11.2114 | 12.98602 |  | 1.896585e-05 | [11 empty] | 26.80377 | 0.03181696 | 25 | 0 | 26.80466 | 0.08299768
8287 | 2021/04/01 18:00:02 | 102692.2297 | 13440.0015 | 1 | 10 | 3 | 0 | 0 | 0 | 4.018698 | 0 | 2.936241 | 3.481667 | 11.2114 | 12.98602 |  | -9.878049e-06 |  | 0 | [9 empty] | 26.78243 | 0.01930892 | 25 | 0 | 26.81178 | 0.08381248
8288 | 2021/04/01 18:01:02 | 102752.2287 | 13500.0005 | 1 | 10 | 3 | 0 | 0 | 0 | 4.018369 | 0 | 2.936241 | 3.481667 | 11.2114 | 12.98602 |  | -3.192348e-05 | [11 empty] | 26.75218 | 0.03638983 | 25 | 0 | 26.81709 | 0.1009023
8289 | 2021/04/01 18:02:02 | 102812.2286 | 13560.0004 | 1 | 10 | 3 | 0 | 0 | 0 | 4.01855 | 0 | 2.936241 | 3.481667 | 11.2114 | 12.98602 |  | -1.928355e-05 |  | 0 | [9 empty] | 26.95316 | -0.07307351 | 25 | 0 | 26.46311 | -0.1286781
8290 | 2021/04/01 18:03:02 | 102872.2292 | 13620.001 | 1 | 10 | 3 | 0 | 0 | 0 | 4.018629 | 0 | 2.936241 | 3.481667 | 11.2114 | 12.98602 |  | 7.19116e-06 | [11 empty] | 26.70239 | -0.08834422 | 25 | 0 | 26.42571 | 0.02500832
8291 | 2021/04/01 18:04:02 | 102932.2284 | 13680.0002 | 1 | 10 | 3 | 0 | 0 | 0 | 4.018723 | 0 | 2.936241 | 3.481667 | 11.2114 | 12.98602 |  | -1.533086e-05 |  | 0 | [9 empty] | 26.94868 | 0.06848395 | 25 | 0 | 26.476 | 0.06187916
8292 | 2021/04/01 18:05:02 | 102992.2301 | 13740.0019 | 1 | 10 | 3 | 0 | 0 | 0 | 4.018785 | 0 | 2.936241 | 3.481667 | 11.2114 | 12.98602 |  | 7.981398e-06 | [11 empty] | 26.97667 | -0.006942749 | 25 | 0 | 26.78552 | 0.09757042
8293 | 2021/04/01 18:06:02 | 103052.2296 | 13800.0014 | 1 | 10 | 3 | 0 | 0 | 0 | 4.018742 | 0 | 2.936241 | 3.481667 | 11.2114 | 12.98602 |  | 3.397767e-06 |  | 0 | [9 empty] | 26.73304 | 0.004433393 | 25 | 0 | 26.45638 | -0.09119332
8294 | 2021/04/01 18:07:02 | 103112.2288 | 13860.0006 | 1 | 10 | 3 | 0 | 0 | 0 | 4.018554 | 0 | 2.936241 | 3.481667 | 11.2114 | 12.98602 |  | -1.904488e-05 | [11 empty] | 27.03931 | 0.1063997 | 25 | 0 | 26.54935 | 0.01083314
8295 | 2021/04/01 18:08:02 | 103172.2295 | 13920.0013 | 1 | 10 | 3 | 0 | 0 | 0 | 4.018482 | 0 | 2.936241 | 3.481667 | 11.2114 | 12.98602 |  | -6.084828e-06 |  | 0 | [9 empty] | 26.68946 | -0.1114124 | 25 | 0 | 26.65477 | -0.04252195
8296 | 2021/04/01 18:09:02 | 103232.2285 | 13980.0003 | 1 | 10 | 3 | 0 | 0 | 0 | 4.018682 | 0 | 2.936241 | 3.481667 | 11.2114 | 12.98602 |  | -3.556275e-05 | [11 empty] | 26.84998 | -0.08916974 | 25 | 0 | 26.80818 | 0.01305282
8297 | 2021/04/01 18:10:02 | 103292.2285 | 14040.0003 | 1 | 10 | 3 | 0 | 0 | 0 | 4.018795 | 0 | 2.936241 | 3.481667 | 11.2114 | 12.98602 |  | -4.662401e-06 |  | 0 | [9 empty] | 27.04782 | 0.09946525 | 25 | 0 | 26.62192 | 0.05505264
8298 | 2021/04/01 18:11:02 | 103352.2285 | 14100.0003 | 1 | 10 | 3 | 0 | 0 | 0 | 4.018683 | 0 | 2.936241 | 3.481667 | 11.2114 | 12.98602 |  | 3.23992e-05 | [11 empty] | 26.69171 | -0.08113503 | 25 | 0 | 26.60009 | -0.08559585
8299 | 2021/04/01 18:12:02 | 103412.2289 | 14160.0007 | 1 | 10 | 3 | 0 | 0 | 0 | 4.018607 | 0 | 2.936241 | 3.481667 | 11.2114 | 12.98602 |  | 5.452683e-06 |  | 0 | [9 empty] | 27.06333 | 0.01499653 | 25 | 0 | 26.81531 | 0.09728491
8300 | 2021/04/01 18:13:02 | 103472.2287 | 14220.0005 | 1 | 10 | 3 | 0 | 0 | 0 | 4.018383 | 0 | 2.936241 | 3.481667 | 11.2114 | 12.98602 |  | -4.725385e-05 | [11 empty] | 27.01136 | 0.09598851 | 25 | 0 | 26.52137 | 0.01820683
8301 | 2021/04/01 18:14:02 | 103532.2288 | 14280.0006 | 1 | 10 | 3 | 0 | 0 | 0 | 4.018717 | 0 | 2.936241 | 3.481667 | 11.2114 | 12.98602 |  | -2.299743e-05 |  | 0 | [9 empty] | 27.05937 | 0.1111269 | 25 | 0 | 26.54095 | 0.05560994
8302 | 2021/04/01 18:15:02 | 103592.2295 | 14340.0013 | 1 | 10 | 3 | 0 | 0 | 0 | 4.018714 | 0 | 2.936241 | 3.481667 | 11.2114 | 12.98602 |  | -2.386695e-05 | [11 empty] | 26.7731 | 0.02334654 | 25 | 0 | 26.37544 | -0.07451713
8303 | 2021/04/01 18:16:02 | 103652.2292 | 14400.001 | 1 | 10 | 3 | 0 | 0 | 0 | 4.018666 | 0 | 2.936241 | 3.481667 | 11.2114 | 12.98602 |  | -4.030578e-06 |  | 0 | [9 empty] | 26.96066 | 0.08681536 | 25 | 0 | 26.49909 | 0.0001209974
8304 | 2021/04/01 18:16:02 | 103652.2306 | 14400.0024 | 1 | 10 | 3 | 0 | 0 | 0 | 4.018666 | 0 | 2.936241 | 3.481667 | 11.2114 | 12.98602 |  | -4.030578e-06 | 0 | 0 | 0 | [8 empty] | 26.96066 | 0.08681536 | 25 | 0 | 26.49909 | 0.0001209974
8305 | 2021/04/01 18:16:02 | 103652.2377 | 0.0015 | 1 | 11 | 4 | 0 | 0 | 0 | 4.018741 | 0 | 2.936241 | 3.481667 | 11.2114 | 12.98602 |  | -4.030578e-06 | 0 | 0 | 0 | [8 empty] | 26.95999 | 0.08626254 | 25 | 0 | 26.50028 | 0.0004935067
8306 | 2021/04/01 18:16:04 | 103654.2787 | 2.0009 | 1 | 9 | 4 | 0 | 0 | -0.7266846 | 4.002157 | -2.908306 | 2.936241 | 3.48207 | 11.2114 | 12.98763 |  | -0.002651303 |  | 0.001289683 | 775.3846 | [8 empty] | 26.76641 | -0.07265389 | 25 | 0 | 26.84333 | 0.1075768
8307 | 2021/04/01 18:16:06 | 103656.279 | 4.0012 | 1 | 9 | 4 | 0 | 0 | -0.7264557 | 4.000394 | -2.906109 | 2.936241 | 3.482474 | 11.2114 | 12.98925 |  | -0.001271394 | [11 empty] | 26.97717 | 0.06586254 | 25 | 0 | 26.38748 | -0.1298088
8308 | 2021/04/01 18:16:08 | 103658.2782 | 6.0004 | 1 | 9 | 4 | 0 | 0 | -0.7264023 | 3.999151 | -2.904992 | 2.936241 | 3.482877 | 11.2114 | 12.99086 |  | -0.0006404308 |  | 0.2132255 | [9 empty] | 26.69304 | -0.1303023 | 25 | 0 | 26.62989 | -0.04141748
8309 | 2021/04/01 18:16:10 | 103660.2789 | 8.0011 | 1 | 9 | 4 | 0 | 0 | -0.7271957 | 3.997866 | -2.907231 | 2.936241 | 3.48328 | 11.2114 | 12.99247 |  | -0.000576383 | [11 empty] | 27.06333 | 0.05888343 | 25 | 0 | 26.84377 | 0.121187
8310 | 2021/04/01 18:16:12 | 103662.2781 | 10.0003 | 1 | 9 | 4 | 0 | 0 | -0.7265015 | 3.996682 | -2.903595 | 2.936241 | 3.483683 | 11.2114 | 12.99408 | [13 empty] | 26.9629 | 0.0575006 | 25 | 0 | 26.45151 | -0.1092583
8311 | 2021/04/01 18:16:14 | 103664.2782 | 12.0004 | 1 | 9 | 4 | 0 | 0 | -0.7266464 | 3.995765 | -2.903508 | 2.936241 | 3.484087 | 11.2114 | 12.99569 |  | -0.0005057653 | [11 empty] | 26.80374 | -0.1208299 | 25 | 0 | 26.89798 | 0.09117782
8312 | 2021/04/01 18:16:16 | 103666.2783 | 14.0005 | 1 | 9 | 4 | 0 | 0 | -0.7263794 | 3.995008 | -2.901892 | 2.936241 | 3.484491 | 11.2114 | 12.99731 | [13 empty] | 27.06112 | -0.01415849 | 25 | 0 | 26.51424 | -0.1075661
8313 | 2021/04/01 18:16:18 | 103668.2789 | 16.0011 | 1 | 9 | 4 | 0 | 0 | -0.7264786 | 3.994043 | -2.901587 | 2.936241 | 3.484894 | 11.2114 | 12.99892 |  | -0.0003813112 |  | 0.3989998 | 3.226064 | [8 empty] | 26.7246 | -0.05833685 | 25 | 0 | 26.63299 | 0.03278196
8314 | 2021/04/01 18:16:20 | 103670.2781 | 18.0003 | 1 | 9 | 4 | 0 | 0 | -0.7265015 | 3.993638 | -2.901384 | 2.936241 | 3.485297 | 11.2114 | 13.00053 | [13 empty] | 27.04782 | 0.0559938 | 25 | 0 | 26.81402 | 0.01156032
8315 | 2021/04/01 18:16:22 | 103672.2782 | 20.0004 | 1 | 9 | 4 | 0 | 0 | -0.7267075 | 3.992786 | -2.901588 | 2.936241 | 3.4857 | 11.2114 | 13.00214 |  | -0.0003658363 | [11 empty] | 26.9549 | -0.02222955 | 25 | 0 | 26.4079 | -0.08449376
8316 | 2021/04/01 18:16:24 | 103674.2784 | 22.0006 | 1 | 9 | 4 | 0 | 0 | -0.7265015 | 3.991897 | -2.900119 | 2.936241 | 3.486104 | 11.2114 | 13.00375 | [13 empty] | 26.782 | -0.02764225 | 25 | 0 | 26.87665 | 0.07460594
8317 | 2021/04/01 18:16:26 | 103676.2792 | 24.0014 | 1 | 9 | 4 | 0 | 0 | -0.7269821 | 3.991405 | -2.90168 | 2.936241 | 3.486507 | 11.2114 | 13.00536 | [13 empty] | 27.00024 | 0.06709933 | 25 | 0 | 26.48888 | -0.00402689
8318 | 2021/04/01 18:16:28 | 103678.2782 | 26.0004 | 1 | 9 | 4 | 0 | 0 | -0.7265778 | 3.99052 | -2.899423 | 2.936241 | 3.486911 | 11.2114 | 13.00697 | [13 empty] | 26.69931 | -0.0779283 | 25 | 0 | 26.7002 | -0.05348086
8319 | 2021/04/01 18:16:30 | 103680.2782 | 28.0004 | 1 | 9 | 4 | 0 | 0 | -0.7266846 | 3.989753 | -2.899292 | 2.936241 | 3.487314 | 11.2114 | 13.00858 |  | -0.0002570922 | [11 empty] | 27.1473 | 0.01375318 | 25 | 0 | 26.79263 | 0.07380307
8320 | 2021/04/01 18:16:32 | 103682.2793 | 30.0015 | 1 | 9 | 4 | 0 | 0 | -0.7266464 | 3.989336 | -2.898837 | 2.936241 | 3.487718 | 11.2114 | 13.01019 |  |  |  | 0.5771723 | [9 empty] | 26.81046 | 0.04446149 | 25 | 0 | 26.4413 | -0.06005943
8321 | 2021/04/01 18:16:34 | 103684.2785 | 32.0007 | 1 | 9 | 4 | 0 | 0 | -0.7267456 | 3.98861 | -2.898705 | 2.936241 | 3.488121 | 11.2114 | 13.0118 |  | -0.0002709213 | [11 empty] | 26.87624 | -0.06707668 | 25 | 0 | 26.8002 | 0.1121563
8322 | 2021/04/01 18:16:36 | 103686.2792 | 34.0014 | 1 | 9 | 4 | 0 | 0 | -0.7265396 | 3.987984 | -2.897428 | 2.936241 | 3.488524 | 11.2114 | 13.01341 | [13 empty] | 26.81091 | -0.02041519 | 25 | 0 | 26.42039 | -0.1271695
8323 | 2021/04/01 18:16:38 | 103688.2784 | 36.0006 | 1 | 9 | 4 | 0 | 0 | -0.7268219 | 3.987681 | -2.898334 | 2.936241 | 3.488928 | 11.2114 | 13.01502 | [13 empty] | 26.82688 | -0.07583737 | 25 | 0 | 26.81354 | 0.07532299
8324 | 2021/04/01 18:16:40 | 103690.2787 | 38.0009 | 1 | 9 | 4 | 0 | 0 | -0.7268677 | 3.987009 | -2.898028 | 2.936241 | 3.489331 | 11.2114 | 13.01663 |  | -0.0002221514 | [11 empty] | 27.08069 | 0.1200205 | 25 | 0 | 26.59789 | 0
8325 | 2021/04/01 18:16:42 | 103692.2794 | 40.0016 | 1 | 9 | 4 | 0 | 0 | -0.7266846 | 3.986762 | -2.897119 | 2.936241 | 3.489735 | 11.2114 | 13.01824 | [13 empty] | 26.68507 | -0.1005805 | 25 | 0 | 26.51516 | -0.08950055
8326 | 2021/04/01 18:16:44 | 103694.2784 | 42.0006 | 1 | 9 | 4 | 0 | 0 | -0.7266083 | 3.986255 | -2.896446 | 2.936241 | 3.490138 | 11.2114 | 13.01984 |  | -0.0004340531 | [11 empty] | 26.9816 | 0.01695573 | 25 | 0 | 26.69483 | -0.0176692
8327 | 2021/04/01 18:16:46 | 103696.2793 | 44.0015 | 1 | 9 | 4 | 0 | 0 | -0.7264633 | 3.985754 | -2.895504 | 2.936241 | 3.490542 | 11.2114 | 13.02145 | [13 empty] | 26.7322 | -0.06627381 | 25 | 0 | 26.44842 | -0.02404571
8328 | 2021/04/01 18:16:48 | 103698.2793 | 46.0015 | 1 | 9 | 4 | 0 | 0 | -0.7264175 | 3.985071 | -2.894825 | 2.936241 | 3.490945 | 11.2114 | 13.02306 | [13 empty] | 27.01003 | 0.04804134 | 25 | 0 | 26.89713 | 0.07922649
8329 | 2021/04/01 18:16:50 | 103700.2778 | 48 | 1 | 9 | 4 | 0 | 0 | -0.7264404 | 3.984866 | -2.894768 | 2.936241 | 3.491348 | 11.2114 | 13.02466 |  | -0.0002218709 | [11 empty] | 27.00868 | 0.02223194 | 25 | 0 | 26.49022 | -0.07784188
8330 | 2021/04/01 18:16:52 | 103702.2779 | 50.0001 | 1 | 9 | 4 | 0 | 0 | -0.7265701 | 3.98435 | -2.89491 | 2.936241 | 3.491752 | 11.2114 | 13.02627 | [13 empty] | 26.75886 | -0.03598094 | 25 | 0 | 26.71706 | 0.07737219
8331 | 2021/04/01 18:16:54 | 103704.2794 | 52.0016 | 1 | 9 | 4 | 0 | 0 | -0.7261276 | 3.98402 | -2.892907 | 2.936241 | 3.492155 | 11.2114 | 13.02788 |  |  |  | 0.8255847 | 1.431628 | [8 empty] | 27.138 | 0.08001149 | 25 | 0 | 26.5098 | 0.01779497
8332 | 2021/04/01 18:16:56 | 103706.2785 | 54.0007 | 1 | 9 | 4 | 0 | 0 | -0.7268295 | 3.983573 | -2.895378 | 2.936241 | 3.492558 | 11.2114 | 13.02949 |  | -0.0002142683 | [11 empty] | 26.73797 | -0.06196439 | 25 | 0 | 26.68194 | -0.05085826
8333 | 2021/04/01 18:16:58 | 103708.2786 | 56.0008 | 1 | 9 | 4 | 0 | 0 | -0.7264175 | 3.983286 | -2.893529 | 2.936241 | 3.492962 | 11.2114 | 13.03109 | [13 empty] | 27.13354 | 0.05067587 | 25 | 0 | 26.76463 | 0.08185387
8334 | 2021/04/01 18:17:00 | 103710.2787 | 58.0009 | 1 | 9 | 4 | 0 | 0 | -0.7266541 | 3.982877 | -2.894174 | 2.936241 | 3.493365 | 11.2114 | 13.0327 | [13 empty] | 26.75531 | 0.005144477 | 25 | 0 | 26.48578 | -0.07491589
8335 | 2021/04/01 18:17:02 | 103712.2788 | 60.001 | 1 | 9 | 4 | 0 | 0 | -0.7264938 | 3.982718 | -2.89342 | 2.936241 | 3.493769 | 11.2114 | 13.03431 |  | -0.0001677655 | [11 empty] | 27.01313 | -0.04234791 | 25 | 0 | 26.8789 | 0.05988836
8336 | 2021/04/01 18:17:04 | 103714.2786 | 62.0008 | 1 | 9 | 4 | 0 | 0 | -0.726387 | 3.982066 | -2.892521 | 2.936241 | 3.494172 | 11.2114 | 13.03591 | [13 empty] | 26.91223 | -0.1023746 | 25 | 0 | 26.5085 | -0.1157492
8337 | 2021/04/01 18:17:06 | 103716.2778 | 64 | 1 | 9 | 4 | 0 | 0 | -0.7264633 | 3.981392 | -2.892335 | 2.936241 | 3.494575 | 11.2114 | 13.03752 |  | -0.00046157 | [11 empty] | 27.05493 | 0.04459441 | 25 | 0 | 26.80691 | 0.1046681
8338 | 2021/04/01 18:17:08 | 103718.2787 | 66.0009 | 1 | 9 | 4 | 0 | 0 | -0.7262802 | 3.981226 | -2.891486 | 2.936241 | 3.494978 | 11.2114 | 13.03912 | [13 empty] | 26.82693 | -0.002223253 | 25 | 0 | 26.45778 | -0.1134133
8339 | 2021/04/01 18:17:10 | 103720.2788 | 68.001 | 1 | 9 | 4 | 0 | 0 | -0.7267609 | 3.980899 | -2.893162 | 2.936241 | 3.495381 | 11.2114 | 13.04073 | [13 empty] | 26.90825 | -0.06609857 | 25 | 0 | 26.86647 | 0.08949816
8340 | 2021/04/01 18:17:12 | 103722.278 | 70.0002 | 1 | 9 | 4 | 0 | 0 | -0.7266312 | 3.980549 | -2.892391 | 2.936241 | 3.495785 | 11.2114 | 13.04233 | [13 empty] | 27.00427 | 0.1129419 | 25 | 0 | 26.47156 | -0.03824055
8341 | 2021/04/01 18:17:14 | 103724.2789 | 72.0011 | 1 | 9 | 4 | 0 | 0 | -0.7265167 | 3.980322 | -2.89177 | 2.936241 | 3.496188 | 11.2114 | 13.04394 |  | -0.0001387193 | [11 empty] | 26.91317 | 0.03706634 | 25 | 0 | 26.84293 | 0.09269774
8342 | 2021/04/01 18:17:16 | 103726.278 | 74.0002 | 1 | 9 | 4 | 0 | 0 | -0.726387 | 3.97989 | -2.89094 | 2.936241 | 3.496591 | 11.2114 | 13.04554 | [13 empty] | 26.98117 | 0.01416087 | 25 | 0 | 26.46268 | -0.05255401
8343 | 2021/04/01 18:17:18 | 103728.2788 | 76.001 | 1 | 9 | 4 | 0 | 0 | -0.726593 | 3.979733 | -2.891646 | 2.936241 | 3.496994 | 11.2114 | 13.04715 | [13 empty] | 26.72151 | -0.05373657 | 25 | 0 | 26.69393 | 0.03738105
8344 | 2021/04/01 18:17:20 | 103730.278 | 78.0002 | 1 | 9 | 4 | 0 | 0 | -0.7270737 | 3.979548 | -2.893425 | 2.936241 | 3.497398 | 11.2114 | 13.04876 | [13 empty] | 27.08516 | 0.08001983 | 25 | 0 | 26.63794 | 0.002225637
8345 | 2021/04/01 18:17:22 | 103732.278 | 80.0002 | 1 | 9 | 4 | 0 | 0 | -0.7264633 | 3.979156 | -2.890711 | 2.936241 | 3.497801 | 11.2114 | 13.05036 |  |  |  | 1.144205 | [9 empty] | 26.72331 | -0.09959936 | 25 | 0 | 26.43951 | -0.07516086
8346 | 2021/04/01 18:17:24 | 103734.279 | 82.0012 | 1 | 9 | 4 | 0 | 0 | -0.7267303 | 3.978967 | -2.891636 | 2.936241 | 3.498205 | 11.2114 | 13.05197 |  | -0.0001078902 | [11 empty] | 27.14555 | 0.04804909 | 25 | 0 | 26.71263 | 0.07923484
8347 | 2021/04/01 18:17:26 | 103736.279 | 84.0012 | 1 | 9 | 4 | 0 | 0 | -0.7266464 | 3.978415 | -2.890901 | 2.936241 | 3.498609 | 11.2114 | 13.05357 | [13 empty] | 26.77977 | 0.007920861 | 25 | 0 | 26.46042 | -0.07436633
8348 | 2021/04/01 18:17:28 | 103738.2781 | 86.0003 | 1 | 9 | 4 | 0 | 0 | -0.7271347 | 3.978212 | -2.892696 | 2.936241 | 3.499012 | 11.2114 | 13.05518 | [13 empty] | 26.91228 | -0.0638777 | 25 | 0 | 26.82071 | 0.01834571
8349 | 2021/04/01 18:17:30 | 103740.2781 | 88.0003 | 1 | 9 | 4 | 0 | 0 | -0.7263565 | 3.977841 | -2.889331 | 2.936241 | 3.499415 | 11.2114 | 13.05678 |  | -0.0002232317 | [11 empty] | 27.01672 | 0.06335735 | 25 | 0 | 26.46268 | -0.005543232
8350 | 2021/04/01 18:17:32 | 103742.2789 | 90.0011 | 1 | 9 | 4 | 0 | 0 | -0.7266541 | 3.977752 | -2.89045 | 2.936241 | 3.499818 | 11.2114 | 13.05838 | [13 empty] | 26.70108 | -0.05668342 | 25 | 0 | 26.57387 | -0.09226739
8351 | 2021/04/01 18:17:34 | 103744.2791 | 92.0013 | 1 | 9 | 4 | 0 | 0 | -0.72686 | 3.977415 | -2.891024 | 2.936241 | 3.500222 | 11.2114 | 13.05999 | [13 empty] | 27.00159 | 0.09390891 | 25 | 0 | 26.45464 | -0.03726065
8352 | 2021/04/01 18:17:36 | 103746.2789 | 94.0011 | 1 | 9 | 4 | 0 | 0 | -0.7264786 | 3.977237 | -2.889378 | 2.936241 | 3.500625 | 11.2114 | 13.06159 |  | -0.0001512195 | [11 empty] | 26.6633 | -0.1409841 | 25 | 0 | 26.55744 | -0.06989062
8353 | 2021/04/01 18:17:38 | 103748.2782 | 96.0004 | 1 | 9 | 4 | 0 | 0 | -0.7265549 | 3.976975 | -2.889491 | 2.936241 | 3.501028 | 11.2114 | 13.0632 | [13 empty] | 27.13532 | 0.1048625 | 25 | 0 | 26.83044 | 0.1360762
8354 | 2021/04/01 18:17:40 | 103750.2783 | 98.0005 | 1 | 9 | 4 | 0 | 0 | -0.7267914 | 3.976489 | -2.890078 | 2.936241 | 3.501432 | 11.2114 | 13.0648 | [13 empty] | 26.79756 | -0.008616447 | 25 | 0 | 26.36432 | -0.1309443
8355 | 2021/04/01 18:17:42 | 103752.2783 | 100.0005 | 1 | 9 | 4 | 0 | 0 | -0.7267838 | 3.976465 | -2.89003 | 2.936241 | 3.501835 | 11.2114 | 13.06641 |  | -0.0002239166 | [11 empty] | 26.86911 | -0.06735802 | 25 | 0 | 26.82733 | 0.09269953
8356 | 2021/04/01 18:17:44 | 103754.2792 | 102.0014 | 1 | 9 | 4 | 0 | 0 | -0.7266312 | 3.975871 | -2.888992 | 2.936241 | 3.502239 | 11.2114 | 13.06801 | [13 empty] | 26.8189 | -0.05209982 | 25 | 0 | 26.35719 | -0.09213686
8357 | 2021/04/01 18:17:46 | 103756.2783 | 104.0005 | 1 | 9 | 4 | 0 | 0 | -0.726387 | 3.9758 | -2.887969 | 2.936241 | 3.502642 | 11.2114 | 13.06961 | [13 empty] | 26.83488 | -0.001108646 | 25 | 0 | 26.86422 | 0.07226944
8358 | 2021/04/01 18:17:48 | 103758.2793 | 106.0015 | 1 | 9 | 4 | 0 | 0 | -0.7267303 | 3.975542 | -2.889147 | 2.936241 | 3.503046 | 11.2114 | 13.07122 | [13 empty] | 27.0962 | 0.03571033 | 25 | 0 | 26.56359 | -0.06214082
8359 | 2021/04/01 18:17:50 | 103760.2792 | 108.0014 | 1 | 9 | 4 | 0 | 0 | -0.726326 | 3.975086 | -2.887208 | 2.936241 | 3.503449 | 11.2114 | 13.07282 | [13 empty] | 26.73883 | -0.08972228 | 25 | 0 | 26.58317 | -0.01860738
8360 | 2021/04/01 18:17:52 | 103762.2793 | 110.0015 | 1 | 9 | 4 | 0 | 0 | -0.7269363 | 3.975116 | -2.889656 | 2.936241 | 3.503853 | 11.2114 | 13.07443 |  | -0.000121811 | [11 empty] | 27.06999 | 0.06958425 | 25 | 0 | 26.85043 | 0.02516568
8361 | 2021/04/01 18:17:54 | 103764.2784 | 112.0006 | 1 | 9 | 4 | 0 | 0 | -0.7267914 | 3.97486 | -2.888894 | 2.936241 | 3.504256 | 11.2114 | 13.07603 | [13 empty] | 26.68904 | -0.03682256 | 25 | 0 | 26.52625 | -0.07908046
8362 | 2021/04/01 18:17:56 | 103766.2784 | 114.0006 | 1 | 9 | 4 | 0 | 0 | -0.7263794 | 3.974651 | -2.887105 | 2.936241 | 3.504659 | 11.2114 | 13.07763 | [13 empty] | 27.01404 | -0.03790081 | 25 | 0 | 26.78734 | 0.066576
8363 | 2021/04/01 18:17:58 | 103768.2793 | 116.0015 | 1 | 9 | 4 | 0 | 0 | -0.7266083 | 3.974464 | -2.887879 | 2.936241 | 3.505063 | 11.2114 | 13.07924 |  |  |  | 1.463052 | 0.7637639 | [8 empty] | 26.87756 | 0.05792737 | 25 | 0 | 26.42303 | -0.03101826
8364 | 2021/04/01 18:18:00 | 103770.2793 | 118.0015 | 1 | 9 | 4 | 0 | 0 | -0.7268448 | 3.97421 | -2.888634 | 2.936241 | 3.505466 | 11.2114 | 13.08084 | [13 empty] | 26.83223 | -0.0622344 | 25 | 0 | 26.79755 | -6.556511e-06
8365 | 2021/04/01 18:18:02 | 103772.2786 | 120.0008 | 1 | 9 | 4 | 0 | 0 | -0.7267075 | 3.973788 | -2.887782 | 2.936241 | 3.505869 | 11.2114 | 13.08244 |  | -0.0001002794 | [11 empty] | 27.09088 | 0.05860209 | 25 | 0 | 26.60809 | 0.0542134
8366 | 2021/04/01 18:18:04 | 103774.2792 | 122.0014 | 1 | 9 | 4 | 0 | 0 | -0.7264023 | 3.973732 | -2.886528 | 2.936241 | 3.506273 | 11.2114 | 13.08404 | [13 empty] | 26.75308 | -0.1055646 | 25 | 0 | 26.72551 | 0.03669322
8367 | 2021/04/01 18:18:06 | 103776.2795 | 124.0017 | 1 | 9 | 4 | 0 | 0 | -0.726387 | 3.973166 | -2.886056 | 2.936241 | 3.506676 | 11.2114 | 13.08565 | [13 empty] | 27.06693 | 0.1189256 | 25 | 0 | 26.57699 | 0.03226519
8368 | 2021/04/01 18:18:08 | 103778.2779 | 126.0001 | 1 | 9 | 4 | 0 | 0 | -0.7266846 | 3.973123 | -2.887207 | 2.936241 | 3.507079 | 11.2114 | 13.08725 | [13 empty] | 26.7406 | -0.0660032 | 25 | 0 | 26.50665 | -0.0749284
8369 | 2021/04/01 18:18:10 | 103780.2795 | 128.0017 | 1 | 9 | 4 | 0 | 0 | -0.7267838 | 3.972759 | -2.887337 | 2.936241 | 3.507483 | 11.2114 | 13.08885 | [13 empty] | 26.98826 | 0.02069831 | 25 | 0 | 26.8398 | 0.1408023
8370 | 2021/04/01 18:18:12 | 103782.2778 | 130 | 1 | 9 | 4 | 0 | 0 | -0.7265015 | 3.972457 | -2.885996 | 2.936241 | 3.507886 | 11.2114 | 13.09045 |  | -9.623626e-05 | [11 empty] | 26.8811 | 0.0312537 | 25 | 0 | 26.40522 | -0.02918541
8371 | 2021/04/01 18:18:14 | 103784.2786 | 132.0008 | 1 | 9 | 4 | 0 | 0 | -0.726593 | 3.972575 | -2.886445 | 2.936241 | 3.508289 | 11.2114 | 13.09206 | [13 empty] | 27.05669 | 0.06444395 | 25 | 0 | 26.76598 | 0.05116403
8372 | 2021/04/01 18:18:16 | 103786.2786 | 134.0008 | 1 | 9 | 4 | 0 | 0 | -0.7266922 | 3.972495 | -2.886781 | 2.936241 | 3.508693 | 11.2114 | 13.09366 | [13 empty] | 26.81886 | -0.03751516 | 25 | 0 | 26.39987 | -0.05975962
8373 | 2021/04/01 18:18:18 | 103788.2778 | 136 | 1 | 9 | 4 | 0 | 0 | -0.7266541 | 3.97213 | -2.886365 | 2.936241 | 3.509096 | 11.2114 | 13.09526 | [13 empty] | 26.8469 | 0.01805961 | 25 | 0 | 26.80511 | 0.06922483
8374 | 2021/04/01 18:18:20 | 103790.278 | 138.0002 | 1 | 9 | 4 | 0 | 0 | -0.7264786 | 3.971783 | -2.885415 | 2.936241 | 3.509499 | 11.2114 | 13.09686 | [13 empty] | 26.9869 | 0.00403583 | 25 | 0 | 26.46129 | -0.08271337
8375 | 2021/04/01 18:18:22 | 103792.2778 | 140 | 1 | 9 | 4 | 0 | 0 | -0.7270203 | 3.971665 | -2.887481 | 2.936241 | 3.509902 | 11.2114 | 13.09846 | [13 empty] | 26.72952 | -0.05610287 | 25 | 0 | 26.83134 | 0.04390657
8376 | 2021/04/01 18:18:24 | 103794.278 | 142.0002 | 1 | 9 | 4 | 0 | 0 | -0.7268982 | 3.971189 | -2.88665 | 2.936241 | 3.510306 | 11.2114 | 13.10007 |  | -9.89627e-05 | [11 empty] | 26.92335 | 0.07502258 | 25 | 0 | 26.40479 | -0.009461045
8377 | 2021/04/01 18:18:26 | 103796.279 | 144.0012 | 1 | 9 | 4 | 0 | 0 | -0.7264938 | 3.971147 | -2.885014 | 2.936241 | 3.51071 | 11.2114 | 13.10167 | [13 empty] | 26.70507 | -0.07640362 | 25 | 0 | 26.70596 | -0.03194809
8378 | 2021/04/01 18:18:28 | 103798.2779 | 146.0001 | 1 | 9 | 4 | 0 | 0 | -0.7268448 | 3.971099 | -2.886373 | 2.936241 | 3.511113 | 11.2114 | 13.10327 | [13 empty] | 26.99582 | 0.04278839 | 25 | 0 | 26.56988 | 0.06507635
8379 | 2021/04/01 18:18:30 | 103800.2788 | 148.001 | 1 | 9 | 4 | 0 | 0 | -0.7265015 | 3.970732 | -2.884743 | 2.936241 | 3.511516 | 11.2114 | 13.10487 | [13 empty] | 26.69572 | -0.0218159 | 25 | 0 | 26.45462 | -0.09965718
8380 | 2021/04/01 18:18:32 | 103802.2781 | 150.0003 | 1 | 9 | 4 | 0 | 0 | -0.7269211 | 3.970607 | -2.886318 | 2.936241 | 3.511919 | 11.2114 | 13.10647 | [13 empty] | 26.96025 | -0.0276351 | 25 | 0 | 26.55872 | 0.03253102
8381 | 2021/04/01 18:18:34 | 103804.278 | 152.0002 | 1 | 9 | 4 | 0 | 0 | -0.7265778 | 3.970578 | -2.884934 | 2.936241 | 3.512323 | 11.2114 | 13.10808 |  | -9.93619e-05 | [11 empty] | 26.65661 | -0.09488642 | 25 | 0 | 26.37279 | -0.1438534
8382 | 2021/04/01 18:18:36 | 103806.2788 | 154.001 | 1 | 9 | 4 | 0 | 0 | -0.7268219 | 3.970295 | -2.885697 | 2.936241 | 3.512727 | 11.2114 | 13.10968 | [13 empty] | 26.94291 | 0.006526709 | 25 | 0 | 26.82289 | 0.1332933
8383 | 2021/04/01 18:18:38 | 103808.278 | 156.0002 | 1 | 9 | 4 | 0 | 0 | -0.726532 | 3.970015 | -2.884343 | 2.936241 | 3.51313 | 11.2114 | 13.11128 | [13 empty] | 26.99533 | 0.09056747 | 25 | 0 | 26.43413 | -0.06506979
8384 | 2021/04/01 18:18:40 | 103810.2781 | 158.0003 | 1 | 9 | 4 | 0 | 0 | -0.7266159 | 3.97008 | -2.884723 | 2.936241 | 3.513533 | 11.2114 | 13.11288 | [13 empty] | 26.72417 | -0.106684 | 25 | 0 | 26.72506 | 0.03335416
8385 | 2021/04/01 18:18:42 | 103812.2783 | 160.0005 | 1 | 9 | 4 | 0 | 0 | -0.7267838 | 3.969548 | -2.885003 | 2.936241 | 3.513937 | 11.2114 | 13.11448 | [13 empty] | 27.10378 | 0.1290548 | 25 | 0 | 26.40345 | -0.0838244
8386 | 2021/04/01 18:18:44 | 103814.2789 | 162.0011 | 1 | 9 | 4 | 0 | 0 | -0.7266846 | 3.969333 | -2.884453 | 2.936241 | 3.51434 | 11.2114 | 13.11608 | [13 empty] | 26.82109 | -0.0419271 | 25 | 0 | 26.72949 | 0.05143583
8387 | 2021/04/01 18:18:46 | 103816.2782 | 164.0004 | 1 | 9 | 4 | 0 | 0 | -0.7268982 | 3.96914 | -2.885161 | 2.936241 | 3.514743 | 11.2114 | 13.11768 |  | -7.859497e-05 |  | 1.945963 | [9 empty] | 27.04023 | 0.02822399 | 25 | 0 | 26.50757 | -0.05630553
8388 | 2021/04/01 18:18:48 | 103818.2791 | 166.0013 | 1 | 9 | 4 | 0 | 0 | -0.7266922 | 3.968824 | -2.884113 | 2.936241 | 3.515147 | 11.2114 | 13.11929 | [13 empty] | 26.6748 | -0.06959736 | 25 | 0 | 26.54759 | -0.002919436
8389 | 2021/04/01 18:18:50 | 103820.2782 | 168.0004 | 1 | 9 | 4 | 0 | 0 | -0.7269058 | 3.968851 | -2.884981 | 2.936241 | 3.51555 | 11.2114 | 13.12089 | [13 empty] | 27.07398 | 0.08097649 | 25 | 0 | 26.83308 | 0.0543648
8390 | 2021/04/01 18:18:52 | 103822.2783 | 170.0005 | 1 | 9 | 4 | 0 | 0 | -0.7266846 | 3.968669 | -2.883971 | 2.936241 | 3.515954 | 11.2114 | 13.12249 | [13 empty] | 26.858 | -0.03321767 | 25 | 0 | 26.52623 | -0.07547319
8391 | 2021/04/01 18:18:54 | 103824.2791 | 172.0013 | 1 | 9 | 4 | 0 | 0 | -0.7269592 | 3.968525 | -2.884956 | 2.936241 | 3.516357 | 11.2114 | 13.12409 | [13 empty] | 26.9958 | -0.02236009 | 25 | 0 | 26.80466 | 0.0910306
8392 | 2021/04/01 18:18:56 | 103826.2791 | 174.0013 | 1 | 9 | 4 | 0 | 0 | -0.7266922 | 3.968319 | -2.883746 | 2.936241 | 3.516761 | 11.2114 | 13.12569 |  | -9.870739e-05 | [11 empty] | 26.91799 | 0.09253144 | 25 | 0 | 26.4279 | 0.0102818
8393 | 2021/04/01 18:18:58 | 103828.2782 | 176.0004 | 1 | 9 | 4 | 0 | 0 | -0.7266083 | 3.967993 | -2.883177 | 2.936241 | 3.517164 | 11.2114 | 13.12729 | [13 empty] | 26.70462 | -0.07474184 | 25 | 0 | 26.66282 | -0.04362881
8394 | 2021/04/01 18:19:00 | 103830.2783 | 178.0005 | 1 | 9 | 4 | 0 | 0 | -0.7264938 | 3.967672 | -2.882489 | 2.936241 | 3.517567 | 11.2114 | 13.12889 | [13 empty] | 27.10245 | 0.04513502 | 25 | 0 | 26.68372 | 0.08299232
8395 | 2021/04/01 18:19:02 | 103832.2793 | 180.0015 | 1 | 9 | 4 | 0 | 0 | -0.7270203 | 3.96751 | -2.88446 | 2.936241 | 3.517971 | 11.2114 | 13.13049 | [13 empty] | 26.70683 | 0.01513839 | 25 | 0 | 26.60946 | -0.02320468
8396 | 2021/04/01 18:19:04 | 103834.2793 | 182.0015 | 1 | 9 | 4 | 0 | 0 | -0.7266159 | 3.967389 | -2.882768 | 2.936241 | 3.518375 | 11.2114 | 13.13209 | [13 empty] | 27.05003 | 0.1072508 | 25 | 0 | 26.63836 | 0.07174015
8397 | 2021/04/01 18:19:06 | 103836.2784 | 184.0006 | 1 | 9 | 4 | 0 | 0 | -0.7265701 | 3.967197 | -2.882447 | 2.936241 | 3.518778 | 11.2114 | 13.13369 |  | -0.0001205055 | [11 empty] | 26.74375 | -0.04557192 | 25 | 0 | 26.37454 | -0.1345545
8398 | 2021/04/01 18:19:08 | 103838.2784 | 186.0006 | 1 | 9 | 4 | 0 | 0 | -0.7271347 | 3.966915 | -2.884482 | 2.936241 | 3.519181 | 11.2114 | 13.13529 | [13 empty] | 26.91223 | -0.01639605 | 25 | 0 | 26.78509 | 0.1303804
8399 | 2021/04/01 18:19:10 | 103840.2783 | 188.0005 | 1 | 9 | 4 | 0 | 0 | -0.726532 | 3.966829 | -2.882028 | 2.936241 | 3.519585 | 11.2114 | 13.1369 | [13 empty] | 26.95622 | 0.07849813 | 25 | 0 | 26.3665 | -0.08605421
8400 | 2021/04/01 18:19:12 | 103842.2792 | 190.0014 | 1 | 9 | 4 | 0 | 0 | -0.7270126 | 3.966995 | -2.884055 | 2.936241 | 3.519988 | 11.2114 | 13.1385 | [13 empty] | 26.76821 | -0.1044518 | 25 | 0 | 26.76775 | 0.06799638
8401 | 2021/04/01 18:19:14 | 103844.2784 | 192.0006 | 1 | 9 | 4 | 0 | 0 | -0.7270355 | 3.96657 | -2.883837 | 2.936241 | 3.520391 | 11.2114 | 13.14009 | [13 empty] | 26.86513 | -0.02112865 | 25 | 0 | 26.28954 | -0.087865
8402 | 2021/04/01 18:19:16 | 103846.2794 | 194.0016 | 1 | 9 | 4 | 0 | 0 | -0.7268219 | 3.966289 | -2.882786 | 2.936241 | 3.520794 | 11.2114 | 13.14169 |  | -0.0001040049 | [11 empty] | 26.75308 | -0.02541482 | 25 | 0 | 26.6757 | 0.06352127
8403 | 2021/04/01 18:19:18 | 103848.2785 | 196.0007 | 1 | 9 | 4 | 0 | 0 | -0.7266846 | 3.965983 | -2.882019 | 2.936241 | 3.521198 | 11.2114 | 13.14329 | [13 empty] | 27.01047 | 0.04488468 | 25 | 0 | 26.40658 | -0.0596559
8404 | 2021/04/01 18:19:20 | 103850.2786 | 198.0008 | 1 | 9 | 4 | 0 | 0 | -0.7269821 | 3.965771 | -2.883045 | 2.936241 | 3.521601 | 11.2114 | 13.14489 | [13 empty] | 26.63212 | -0.05680442 | 25 | 0 | 26.5476 | 0.03432572
8405 | 2021/04/01 18:19:22 | 103852.2785 | 200.0007 | 1 | 9 | 4 | 0 | 0 | -0.7266846 | 3.965473 | -2.881648 | 2.936241 | 3.522004 | 11.2114 | 13.14649 | [13 empty] | 27.10822 | 0.08195281 | 25 | 0 | 26.43502 | 0.02418399
8406 | 2021/04/01 18:19:24 | 103854.2785 | 202.0007 | 1 | 9 | 4 | 0 | 0 | -0.7270889 | 3.965346 | -2.883159 | 2.936241 | 3.522408 | 11.2114 | 13.14809 | [13 empty] | 26.73797 | -0.0680691 | 25 | 0 | 26.68194 | -0.04585028
8407 | 2021/04/01 18:19:26 | 103856.2784 | 204.0006 | 1 | 9 | 4 | 0 | 0 | -0.7273636 | 3.965318 | -2.884228 | 2.936241 | 3.522811 | 11.2114 | 13.14969 |  | -0.0001008632 | [11 empty] | 27.09177 | 0.05318522 | 25 | 0 | 26.58051 | 0.05546689
8408 | 2021/04/01 18:19:28 | 103858.2785 | 206.0007 | 1 | 9 | 4 | 0 | 0 | -0.7268829 | 3.965219 | -2.88225 | 2.936241 | 3.523214 | 11.2114 | 13.15129 | [13 empty] | 26.66904 | -0.04918575 | 25 | 0 | 26.50625 | -0.0892216
8409 | 2021/04/01 18:19:30 | 103860.2779 | 208.0001 | 1 | 9 | 4 | 0 | 0 | -0.7266846 | 3.964986 | -2.881294 | 2.936241 | 3.523617 | 11.2114 | 13.15289 | [13 empty] | 27.02913 | -0.005692244 | 25 | 0 | 26.7882 | 0.07212996
8410 | 2021/04/01 18:19:32 | 103862.2786 | 210.0008 | 1 | 9 | 4 | 0 | 0 | -0.7269058 | 3.964994 | -2.882177 | 2.936241 | 3.524021 | 11.2114 | 13.15449 | [13 empty] | 26.80467 | 0.04683137 | 25 | 0 | 26.50625 | -0.08811176
8411 | 2021/04/01 18:19:34 | 103864.2779 | 212.0001 | 1 | 9 | 4 | 0 | 0 | -0.7268982 | 3.964744 | -2.881965 | 2.936241 | 3.524424 | 11.2114 | 13.15609 | [13 empty] | 26.94161 | 0.04279375 | 25 | 0 | 26.72911 | 0.122897
8412 | 2021/04/01 18:19:36 | 103866.2787 | 214.0009 | 1 | 9 | 4 | 0 | 0 | -0.726387 | 3.964487 | -2.879752 | 2.936241 | 3.524827 | 11.2114 | 13.15768 |  | -0.0001104351 |  | 1.976424 | 0.5098149 | [8 empty] | 26.8589 | 0.0315398 | 25 | 0 | 26.36875 | -0.1107943
8413 | 2021/04/01 18:19:38 | 103868.2781 | 216.0003 | 1 | 9 | 4 | 0 | 0 | -0.7267685 | 3.964078 | -2.880967 | 2.936241 | 3.52523 | 11.2114 | 13.15928 | [13 empty] | 26.67881 | -0.1230818 | 25 | 0 | 26.69393 | 0.03697038
8414 | 2021/04/01 18:19:40 | 103870.2786 | 218.0008 | 1 | 9 | 4 | 0 | 0 | -0.72686 | 3.963892 | -2.881195 | 2.936241 | 3.525634 | 11.2114 | 13.16088 | [13 empty] | 27.07359 | 0.1421189 | 25 | 0 | 26.61212 | 0.07549047
8415 | 2021/04/01 18:19:42 | 103872.2779 | 220.0001 | 1 | 9 | 4 | 0 | 0 | -0.7271729 | 3.963718 | -2.882308 | 2.936241 | 3.526037 | 11.2114 | 13.16248 | [13 empty] | 26.6206 | -0.1176643 | 25 | 0 | 26.67259 | 0.06502807
8416 | 2021/04/01 18:19:44 | 103874.2788 | 222.001 | 1 | 9 | 4 | 0 | 0 | -0.7269363 | 3.963617 | -2.881297 | 2.936241 | 3.52644 | 11.2114 | 13.16408 | [13 empty] | 27.08955 | 0.07238269 | 25 | 0 | 26.57118 | -0.01211286
8417 | 2021/04/01 18:19:46 | 103876.2779 | 224.0001 | 1 | 9 | 4 | 0 | 0 | -0.7267838 | 3.963393 | -2.88053 | 2.936241 | 3.526843 | 11.2114 | 13.16568 | [13 empty] | 26.69438 | -0.07376313 | 25 | 0 | 26.60276 | -0.007089972
8418 | 2021/04/01 18:19:48 | 103878.2781 | 226.0003 | 1 | 9 | 4 | 0 | 0 | -0.7266846 | 3.963207 | -2.880001 | 2.936241 | 3.527246 | 11.2114 | 13.16727 |  | -4.551805e-05 | [11 empty] | 27.12019 | 0.08696616 | 25 | 0 | 26.65878 | 0.01808047
8419 | 2021/04/01 18:19:50 | 103880.278 | 228.0002 | 1 | 9 | 4 | 0 | 0 | -0.7264252 | 3.963336 | -2.879067 | 2.936241 | 3.527649 | 11.2114 | 13.16887 | [13 empty] | 26.6979 | -0.07251322 | 25 | 0 | 26.49952 | -0.04362822
8420 | 2021/04/01 18:19:52 | 103882.278 | 230.0002 | 1 | 9 | 4 | 0 | 0 | -0.726593 | 3.963125 | -2.879579 | 2.936241 | 3.528052 | 11.2114 | 13.17047 | [13 empty] | 27.06599 | 0.07485747 | 25 | 0 | 26.53379 | 0.06158888
8421 | 2021/04/01 18:19:54 | 103884.278 | 232.0002 | 1 | 9 | 4 | 0 | 0 | -0.7266464 | 3.962932 | -2.87965 | 2.936241 | 3.528455 | 11.2114 | 13.17206 | [13 empty] | 26.75214 | -0.04585624 | 25 | 0 | 26.68899 | -0.04586279
8422 | 2021/04/01 18:19:56 | 103886.2789 | 234.0011 | 1 | 9 | 4 | 0 | 0 | -0.7268066 | 3.962719 | -2.88013 | 2.936241 | 3.528859 | 11.2114 | 13.17367 | [13 empty] | 27.12642 | 0.03180206 | 25 | 0 | 26.67212 | 0.07632017
8423 | 2021/04/01 18:19:58 | 103888.2781 | 236.0003 | 1 | 9 | 4 | 0 | 0 | -0.7267303 | 3.962197 | -2.879449 | 2.936241 | 3.529263 | 11.2114 | 13.17526 | [13 empty] | 26.72504 | 0.01082718 | 25 | 0 | 26.48397 | -0.05366743
8424 | 2021/04/01 18:20:00 | 103890.279 | 238.0012 | 1 | 9 | 4 | 0 | 0 | -0.7269745 | 3.962049 | -2.880309 | 2.936241 | 3.529666 | 11.2114 | 13.17686 |  | -8.123641e-05 | [11 empty] | 27.03535 | -0.008325577 | 25 | 0 | 26.74463 | 0.06950021
8425 | 2021/04/01 18:20:02 | 103892.2781 | 240.0003 | 1 | 9 | 4 | 0 | 0 | -0.7266846 | 3.961766 | -2.878954 | 2.936241 | 3.530069 | 11.2114 | 13.17846 | [13 empty] | 26.63747 | -0.1243383 | 25 | 0 | 26.56007 | -0.05767643
8426 | 2021/04/01 18:20:04 | 103894.2784 | 242.0006 | 1 | 9 | 4 | 0 | 0 | -0.7266464 | 3.961772 | -2.878807 | 2.936241 | 3.530473 | 11.2114 | 13.18006 | [13 empty] | 27.10245 | 0.1018167 | 25 | 0 | 26.68372 | 0.08188188
8427 | 2021/04/01 18:20:06 | 103896.2791 | 244.0013 | 1 | 9 | 4 | 0 | 0 | -0.7266159 | 3.96186 | -2.87875 | 2.936241 | 3.530876 | 11.2114 | 13.18165 | [13 empty] | 26.67837 | -0.1105726 | 25 | 0 | 26.4871 | -0.1217312
8428 | 2021/04/01 18:20:08 | 103898.2789 | 246.0011 | 1 | 9 | 4 | 0 | 0 | -0.7269974 | 3.961625 | -2.880091 | 2.936241 | 3.531279 | 11.2114 | 13.18325 | [13 empty] | 27.03221 | 0.05486071 | 25 | 0 | 26.7984 | 0.114944
8429 | 2021/04/01 18:20:10 | 103900.2791 | 248.0013 | 1 | 9 | 4 | 0 | 0 | -0.7268448 | 3.961255 | -2.879218 | 2.936241 | 3.531682 | 11.2114 | 13.18485 |  | -0.0001164507 | [11 empty] | 26.78552 | -0.01917005 | 25 | 0 | 26.38074 | -0.1392716
8430 | 2021/04/01 18:20:12 | 103902.2782 | 250.0004 | 1 | 9 | 4 | 0 | 0 | -0.72686 | 3.961229 | -2.879259 | 2.936241 | 3.532085 | 11.2114 | 13.18644 | [13 empty] | 27.09978 | 0.07181942 | 25 | 0 | 26.70238 | 0.02961993
8431 | 2021/04/01 18:20:14 | 103904.2783 | 252.0005 | 1 | 9 | 4 | 0 | 0 | -0.7271347 | 3.961043 | -2.880212 | 2.936241 | 3.532488 | 11.2114 | 13.18804 | [13 empty] | 26.71086 | -0.06460011 | 25 | 0 | 26.41994 | -0.04682243
8432 | 2021/04/01 18:20:16 | 103906.2791 | 254.0013 | 1 | 9 | 4 | 0 | 0 | -0.7267227 | 3.960742 | -2.878361 | 2.936241 | 3.532891 | 11.2114 | 13.18964 | [13 empty] | 27.01134 | 0.03097832 | 25 | 0 | 26.78464 | 0.03768325
8433 | 2021/04/01 18:20:18 | 103908.2785 | 256.0007 | 1 | 9 | 4 | 0 | 0 | -0.7267838 | 3.960616 | -2.878512 | 2.936241 | 3.533294 | 11.2114 | 13.19124 | [13 empty] | 26.7784 | -0.04543662 | 25 | 0 | 26.35939 | -0.07657826
8434 | 2021/04/01 18:20:20 | 103910.2783 | 258.0005 | 1 | 9 | 4 | 0 | 0 | -0.7264557 | 3.960443 | -2.877086 | 2.936241 | 3.533697 | 11.2114 | 13.19283 | [13 empty] | 26.97667 | 0.03222346 | 25 | 0 | 26.80686 | 0.08119285
8435 | 2021/04/01 18:20:22 | 103912.2792 | 260.0014 | 1 | 9 | 4 | 0 | 0 | -0.7269058 | 3.960199 | -2.878692 | 2.936241 | 3.534101 | 11.2114 | 13.19443 |  | -7.752678e-05 | [11 empty] | 26.70861 | -0.02792895 | 25 | 0 | 26.54582 | -0.06796181
8436 | 2021/04/01 18:20:24 | 103914.2783 | 262.0005 | 1 | 9 | 4 | 0 | 0 | -0.7269592 | 3.960261 | -2.878948 | 2.936241 | 3.534504 | 11.2114 | 13.19602 | [13 empty] | 27.08289 | 0.001388788 | 25 | 0 | 26.72817 | 0.0747776
8437 | 2021/04/01 18:20:26 | 103916.2792 | 264.0014 | 1 | 9 | 4 | 0 | 0 | -0.7268829 | 3.959861 | -2.878355 | 2.936241 | 3.534907 | 11.2114 | 13.19762 | [13 empty] | 26.77217 | 0.00513494 | 25 | 0 | 26.49552 | -0.07047653
8438 | 2021/04/01 18:20:28 | 103918.2784 | 266.0006 | 1 | 9 | 4 | 0 | 0 | -0.72715 | 3.959992 | -2.879508 | 2.936241 | 3.535311 | 11.2114 | 13.19922 | [13 empty] | 27.02777 | -0.01972437 | 25 | 0 | 26.8153 | 0.07587135
8439 | 2021/04/01 18:20:30 | 103920.2778 | 268 | 1 | 9 | 4 | 0 | 0 | -0.7265015 | 3.959624 | -2.876673 | 2.936241 | 3.535713 | 11.2114 | 13.20082 | [13 empty] | 26.84998 | 0.05474448 | 25 | 0 | 26.36694 | -0.05200326
8440 | 2021/04/01 18:20:32 | 103922.2787 | 270.0009 | 1 | 9 | 4 | 0 | 0 | -0.7266159 | 3.959584 | -2.877097 | 2.936241 | 3.536117 | 11.2114 | 13.20241 |  | -0.0001044913 |  | 2.269457 | [9 empty] | 27.10909 | 0.08097112 | 25 | 0 | 26.7117 | 0.1077366
8441 | 2021/04/01 18:20:34 | 103924.2779 | 272.0001 | 1 | 9 | 4 | 0 | 0 | -0.7269211 | 3.959101 | -2.877954 | 2.936241 | 3.53652 | 11.2114 | 13.20401 | [13 empty] | 26.76418 | -0.02279282 | 25 | 0 | 26.38074 | -0.127331
8442 | 2021/04/01 18:20:36 | 103926.2784 | 274.0006 | 1 | 9 | 4 | 0 | 0 | -0.72715 | 3.958948 | -2.878749 | 2.936241 | 3.536923 | 11.2114 | 13.2056 | [13 empty] | 26.8869 | -0.03041685 | 25 | 0 | 26.75975 | 0.1074499
8443 | 2021/04/01 18:20:38 | 103928.2795 | 276.0017 | 1 | 9 | 4 | 0 | 0 | -0.7267075 | 3.958811 | -2.876898 | 2.936241 | 3.537327 | 11.2114 | 13.2072 | [13 empty] | 26.92111 | 0.09086311 | 25 | 0 | 26.28151 | -0.09372532
8444 | 2021/04/01 18:20:40 | 103930.2787 | 278.0009 | 1 | 9 | 4 | 0 | 0 | -0.7268677 | 3.958656 | -2.877419 | 2.936241 | 3.53773 | 11.2114 | 13.2088 | [13 empty] | 26.72149 | -0.1130724 | 25 | 0 | 26.64411 | 0.02029181
8445 | 2021/04/01 18:20:42 | 103932.2795 | 280.0017 | 1 | 9 | 4 | 0 | 0 | -0.7270508 | 3.958616 | -2.878115 | 2.936241 | 3.538133 | 11.2114 | 13.2104 |  | -9.64824e-05 | [11 empty] | 26.94419 | -0.001115203 | 25 | 0 | 26.3687 | -0.07006705
8446 | 2021/04/01 18:20:44 | 103934.2787 | 282.0009 | 1 | 9 | 4 | 0 | 0 | -0.7269592 | 3.958497 | -2.877666 | 2.936241 | 3.538537 | 11.2114 | 13.21199 | [13 empty] | 26.73129 | -0.02250612 | 25 | 0 | 26.65391 | 0.06865203
8447 | 2021/04/01 18:20:46 | 103936.2779 | 284.0001 | 1 | 9 | 4 | 0 | 0 | -0.72715 | 3.958344 | -2.87831 | 2.936241 | 3.538939 | 11.2114 | 13.21359 | [13 empty] | 27.03312 | 0.06335855 | 25 | 0 | 26.5218 | -0.02114058
8448 | 2021/04/01 18:20:48 | 103938.2781 | 286.0003 | 1 | 9 | 4 | 0 | 0 | -0.7265778 | 3.957991 | -2.875788 | 2.936241 | 3.539343 | 11.2114 | 13.21518 | [13 empty] | 26.6997 | -0.09404242 | 25 | 0 | 26.50132 | -0.01181245
8449 | 2021/04/01 18:20:50 | 103940.2786 | 288.0008 | 1 | 9 | 4 | 0 | 0 | -0.726593 | 3.957728 | -2.875657 | 2.936241 | 3.539747 | 11.2114 | 13.21678 | [13 empty] | 27.06598 | 0.06097674 | 25 | 0 | 26.76105 | 0.04769683
8450 | 2021/04/01 18:20:52 | 103942.2786 | 290.0008 | 1 | 9 | 4 | 0 | 0 | -0.7268448 | 3.957661 | -2.876605 | 2.936241 | 3.54015 | 11.2114 | 13.21838 |  | -0.0001052192 | [11 empty] | 26.67971 | -0.0389111 | 25 | 0 | 26.53827 | -0.05670905
8451 | 2021/04/01 18:20:54 | 103944.2778 | 292 | 1 | 9 | 4 | 0 | 0 | -0.7269745 | 3.957618 | -2.877087 | 2.936241 | 3.540553 | 11.2114 | 13.21997 | [13 empty] | 26.99805 | 0.02681851 | 25 | 0 | 26.5294 | 0.04909277
8452 | 2021/04/01 18:20:56 | 103946.2779 | 294.0001 | 1 | 9 | 4 | 0 | 0 | -0.7271271 | 3.957383 | -2.87752 | 2.936241 | 3.540956 | 11.2114 | 13.22157 | [13 empty] | 26.68991 | -0.01306593 | 25 | 0 | 26.49152 | -0.06199777
8453 | 2021/04/01 18:20:58 | 103948.278 | 296.0002 | 1 | 9 | 4 | 0 | 0 | -0.7268295 | 3.956927 | -2.876011 | 2.936241 | 3.541359 | 11.2114 | 13.22316 | [13 empty] | 27.01227 | 0.002657175 | 25 | 0 | 26.60769 | 0.06494462
8454 | 2021/04/01 18:21:00 | 103950.2781 | 298.0003 | 1 | 9 | 4 | 0 | 0 | -0.7271271 | 3.957139 | -2.877343 | 2.936241 | 3.541762 | 11.2114 | 13.22476 | [13 empty] | 26.71481 | 0.01389027 | 25 | 0 | 26.39542 | -0.01571894
8455 | 2021/04/01 18:21:02 | 103952.2781 | 300.0003 | 1 | 9 | 4 | 0 | 0 | -0.7268295 | 3.957006 | -2.876069 | 2.936241 | 3.542166 | 11.2114 | 13.22636 | [13 empty] | 27.03932 | 0.1014096 | 25 | 0 | 26.4853 | 0.0280875
8456 | 2021/04/01 18:21:04 | 103954.2782 | 302.0004 | 1 | 9 | 4 | 0 | 0 | -0.7267227 | 3.956697 | -2.875422 | 2.936241 | 3.542569 | 11.2114 | 13.22795 |  | -7.483611e-05 | [11 empty] | 26.63035 | -0.1232189 | 25 | 0 | 26.46754 | -0.09213746
8457 | 2021/04/01 18:21:06 | 103956.2782 | 304.0004 | 1 | 9 | 4 | 0 | 0 | -0.7271652 | 3.956594 | -2.877097 | 2.936241 | 3.542972 | 11.2114 | 13.22955 | [13 empty] | 27.09978 | 0.1061249 | 25 | 0 | 26.62411 | 0.08397818
8458 | 2021/04/01 18:21:08 | 103958.279 | 306.0012 | 1 | 9 | 4 | 0 | 0 | -0.7267685 | 3.956385 | -2.875376 | 2.936241 | 3.543376 | 11.2114 | 13.23114 | [13 empty] | 26.6788 | -0.07836759 | 25 | 0 | 26.38074 | -0.1095456
8459 | 2021/04/01 18:21:10 | 103960.2782 | 308.0004 | 1 | 9 | 4 | 0 | 0 | -0.7270966 | 3.956106 | -2.876471 | 2.936241 | 3.543778 | 11.2114 | 13.23274 | [13 empty] | 26.99401 | 0.03639579 | 25 | 0 | 26.52269 | -0.017941
8460 | 2021/04/01 18:21:12 | 103962.2789 | 310.0011 | 1 | 9 | 4 | 0 | 0 | -0.7271118 | 3.95605 | -2.876491 | 2.936241 | 3.544182 | 11.2114 | 13.23433 | [13 empty] | 26.62456 | -0.0577873 | 25 | 0 | 26.44751 | -0.008893609
8461 | 2021/04/01 18:21:14 | 103964.279 | 312.0012 | 1 | 9 | 4 | 0 | 0 | -0.7269592 | 3.955763 | -2.875678 | 2.936241 | 3.544585 | 11.2114 | 13.23593 | [13 empty] | 27.0602 | 0.07474005 | 25 | 0 | 26.69124 | 0.05034745
8462 | 2021/04/01 18:21:16 | 103966.2792 | 314.0014 | 1 | 9 | 4 | 0 | 0 | -0.7268677 | 3.955499 | -2.875124 | 2.936241 | 3.544989 | 11.2114 | 13.23752 |  | -6.835553e-05 | [11 empty] | 26.69883 | -0.04946947 | 25 | 0 | 26.32246 | -0.04280806
8463 | 2021/04/01 18:21:18 | 103968.2782 | 316.0004 | 1 | 9 | 4 | 0 | 0 | -0.7273407 | 3.95521 | -2.876785 | 2.936241 | 3.545392 | 11.2114 | 13.23912 | [13 empty] | 26.98602 | 0.046103 | 25 | 0 | 26.73796 | 0.07729888
8464 | 2021/04/01 18:21:20 | 103970.2791 | 318.0013 | 1 | 9 | 4 | 0 | 0 | -0.7268295 | 3.955326 | -2.874848 | 2.936241 | 3.545796 | 11.2114 | 13.24072 | [13 empty] | 26.7593 | -0.01681983 | 25 | 0 | 26.50712 | -0.05240619
8465 | 2021/04/01 18:21:22 | 103972.2791 | 320.0013 | 1 | 9 | 4 | 0 | 0 | -0.72686 | 3.955046 | -2.874765 | 2.936241 | 3.546199 | 11.2114 | 13.24231 | [13 empty] | 27.15082 | 0.04414856 | 25 | 0 | 26.61828 | 0.06422102
8466 | 2021/04/01 18:21:24 | 103974.2782 | 322.0004 | 1 | 9 | 4 | 0 | 0 | -0.7271347 | 3.955044 | -2.87585 | 2.936241 | 3.546602 | 11.2114 | 13.2439 | [13 empty] | 26.67303 | -0.02181768 | 25 | 0 | 26.56717 | -0.03071725
8467 | 2021/04/01 18:21:26 | 103976.2782 | 324.0004 | 1 | 9 | 4 | 0 | 0 | -0.7268829 | 3.95493 | -2.874771 | 2.936241 | 3.547005 | 11.2114 | 13.2455 | [13 empty] | 27.08955 | 0.03125548 | 25 | 0 | 26.60676 | 0.06910682
8468 | 2021/04/01 18:21:28 | 103978.2783 | 326.0005 | 1 | 9 | 4 | 0 | 0 | -0.7269363 | 3.954637 | -2.874769 | 2.936241 | 3.547409 | 11.2114 | 13.24709 |  | -8.543119e-05 | [11 empty] | 26.66325 | -0.05349517 | 25 | 0 | 26.57162 | -0.06017268
8469 | 2021/04/01 18:21:30 | 103980.2785 | 328.0007 | 1 | 9 | 4 | 0 | 0 | -0.7268219 | 3.954419 | -2.874158 | 2.936241 | 3.547812 | 11.2114 | 13.24869 |  |  |  |  | 0.4359545 | [8 empty] | 27.10909 | 0.04235327 | 25 | 0 | 26.41233 | -0.04977822
8470 | 2021/04/01 18:21:32 | 103982.2783 | 330.0005 | 1 | 9 | 4 | 0 | 0 | -0.7271652 | 3.954208 | -2.875362 | 2.936241 | 3.548215 | 11.2114 | 13.25028 | [13 empty] | 26.80997 | -0.0934732 | 25 | 0 | 26.76818 | 0.04655778
8471 | 2021/04/01 18:21:34 | 103984.2791 | 332.0013 | 1 | 9 | 4 | 0 | 0 | -0.7269592 | 3.953998 | -2.874395 | 2.936241 | 3.548619 | 11.2114 | 13.25188 |  |  |  | 2.459358 | [9 empty] | 27.02377 | 0.0977993 | 25 | 0 | 26.46261 | -0.03781259
8472 | 2021/04/01 18:21:36 | 103986.2792 | 334.0014 | 1 | 9 | 4 | 0 | 0 | -0.7267609 | 3.953815 | -2.873478 | 2.936241 | 3.549022 | 11.2114 | 13.25347 | [13 empty] | 26.75618 | -0.1059902 | 25 | 0 | 26.69303 | 0.002911687
8473 | 2021/04/01 18:21:38 | 103988.2783 | 336.0005 | 1 | 9 | 4 | 0 | 0 | -0.7268982 | 3.953791 | -2.874004 | 2.936241 | 3.549425 | 11.2114 | 13.25507 | [13 empty] | 27.11088 | 0.1318312 | 25 | 0 | 26.61388 | 0.0451839
8474 | 2021/04/01 18:21:40 | 103990.2792 | 338.0014 | 1 | 9 | 4 | 0 | 0 | -0.7273254 | 3.953778 | -2.875683 | 2.936241 | 3.549829 | 11.2114 | 13.25666 |  | -6.282023e-05 | [11 empty] | 26.73039 | -0.08932173 | 25 | 0 | 26.76507 | 0.05488813
8475 | 2021/04/01 18:21:42 | 103992.2785 | 340.0007 | 1 | 9 | 4 | 0 | 0 | -0.7267685 | 3.953493 | -2.873274 | 2.936241 | 3.550232 | 11.2114 | 13.25826 | [13 empty] | 27.01491 | 0.03890514 | 25 | 0 | 26.50356 | -0.0589484
8476 | 2021/04/01 18:21:44 | 103994.2794 | 342.0016 | 1 | 9 | 4 | 0 | 0 | -0.7268448 | 3.953389 | -2.8735 | 2.936241 | 3.550636 | 11.2114 | 13.25985 | [13 empty] | 26.69838 | -0.05984604 | 25 | 0 | 26.65657 | 0.01793325
8477 | 2021/04/01 18:21:46 | 103996.2785 | 344.0007 | 1 | 9 | 4 | 0 | 0 | -0.7269058 | 3.953123 | -2.873548 | 2.936241 | 3.551039 | 11.2114 | 13.26145 | [13 empty] | 27.1624 | 0.04348814 | 25 | 0 | 26.72237 | -0.01209378
8478 | 2021/04/01 18:21:48 | 103998.2778 | 346 | 1 | 9 | 4 | 0 | 0 | -0.7269592 | 3.952909 | -2.873604 | 2.936241 | 3.551442 | 11.2114 | 13.26304 | [13 empty] | 26.67657 | -0.08654952 | 25 | 0 | 26.45682 | -0.03320575
8479 | 2021/04/01 18:21:50 | 104000.2794 | 348.0016 | 1 | 9 | 4 | 0 | 0 | -0.7271271 | 3.952756 | -2.874156 | 2.936241 | 3.551846 | 11.2114 | 13.26464 |  | -9.830348e-05 | [11 empty] | 27.0229 | 0.08248329 | 25 | 0 | 26.59873 | 0.06922245
8480 | 2021/04/01 18:21:52 | 104002.2785 | 350.0007 | 1 | 9 | 4 | 0 | 0 | -0.7267609 | 3.952667 | -2.872644 | 2.936241 | 3.552248 | 11.2114 | 13.26623 | [13 empty] | 26.7037 | -0.02779245 | 25 | 0 | 26.54803 | -0.06115496
8481 | 2021/04/01 18:21:54 | 104004.278 | 352.0002 | 1 | 9 | 4 | 0 | 0 | -0.7266922 | 3.952294 | -2.872101 | 2.936241 | 3.552652 | 11.2114 | 13.26782 | [13 empty] | 27.06691 | 0.01611352 | 25 | 0 | 26.68372 | 0.06728411
8482 | 2021/04/01 18:21:56 | 104006.2787 | 354.0009 | 1 | 9 | 4 | 0 | 0 | -0.7267609 | 3.952173 | -2.872285 | 2.936241 | 3.553056 | 11.2114 | 13.26942 | [13 empty] | 26.70551 | -0.01152396 | 25 | 0 | 26.39323 | -0.08715332
8483 | 2021/04/01 18:21:58 | 104008.2779 | 356.0001 | 1 | 9 | 4 | 0 | 0 | -0.7268219 | 3.952239 | -2.872574 | 2.936241 | 3.553459 | 11.2114 | 13.27101 | [13 empty] | 26.99934 | -0.03429592 | 25 | 0 | 26.75128 | 0.04350126
8484 | 2021/04/01 18:22:00 | 104010.2789 | 358.0011 | 1 | 9 | 4 | 0 | 0 | -0.7271347 | 3.952112 | -2.873718 | 2.936241 | 3.553862 | 11.2114 | 13.27261 | [13 empty] | 26.8371 | 0.04834473 | 25 | 0 | 26.51249 | -0.07462442
8485 | 2021/04/01 18:22:02 | 104012.2787 | 360.0009 | 1 | 9 | 4 | 0 | 0 | -0.7268982 | 3.951944 | -2.872661 | 2.936241 | 3.554265 | 11.2114 | 13.2742 |  | -8.179499e-05 | [11 empty] | 27.07487 | 0.07430375 | 25 | 0 | 26.6988 | 0.08103549
8486 | 2021/04/01 18:22:04 | 104014.278 | 362.0002 | 1 | 9 | 4 | 0 | 0 | -0.7268066 | 3.95173 | -2.872143 | 2.936241 | 3.554668 | 11.2114 | 13.27579 | [13 empty] | 26.76417 | -0.05543172 | 25 | 0 | 26.45193 | -0.1221687
8487 | 2021/04/01 18:22:06 | 104016.2779 | 364.0001 | 1 | 9 | 4 | 0 | 0 | -0.7270203 | 3.951529 | -2.872842 | 2.936241 | 3.555072 | 11.2114 | 13.27739 | [13 empty] | 27.01977 | 0.02457917 | 25 | 0 | 26.8073 | 0.1291257
8488 | 2021/04/01 18:22:08 | 104018.2779 | 366.0001 | 1 | 9 | 4 | 0 | 0 | -0.7265549 | 3.951294 | -2.870832 | 2.936241 | 3.555475 | 11.2114 | 13.27898 | [13 empty] | 26.84111 | 0.02710104 | 25 | 0 | 26.3367 | -0.1285791
8489 | 2021/04/01 18:22:10 | 104020.278 | 368.0002 | 1 | 9 | 4 | 0 | 0 | -0.7270126 | 3.951148 | -2.872534 | 2.936241 | 3.555879 | 11.2114 | 13.28058 | [13 empty] | 26.87575 | -0.0525105 | 25 | 0 | 26.74284 | 0.06340146
8490 | 2021/04/01 18:22:12 | 104022.278 | 370.0002 | 1 | 9 | 4 | 0 | 0 | -0.7270889 | 3.9507 | -2.87251 | 2.936241 | 3.556282 | 11.2114 | 13.28217 |  | -0.0001121594 | [11 empty] | 26.74463 | -0.06238401 | 25 | 0 | 26.36118 | -0.07796049
8491 | 2021/04/01 18:22:14 | 104024.2779 | 372.0001 | 1 | 9 | 4 | 0 | 0 | -0.7266464 | 3.950767 | -2.870811 | 2.936241 | 3.556685 | 11.2114 | 13.28376 | [13 empty] | 26.90336 | 0.01513302 | 25 | 0 | 26.78332 | 0.06852686
8492 | 2021/04/01 18:22:16 | 104026.2782 | 374.0004 | 1 | 9 | 4 | 0 | 0 | -0.726944 | 3.950528 | -2.871813 | 2.936241 | 3.557089 | 11.2114 | 13.28536 | [13 empty] | 26.9789 | 0.01291454 | 25 | 0 | 26.43905 | -0.05603552
8493 | 2021/04/01 18:22:18 | 104028.2781 | 376.0003 | 1 | 9 | 4 | 0 | 0 | -0.727211 | 3.950673 | -2.872973 | 2.936241 | 3.557492 | 11.2114 | 13.28695 | [13 empty] | 26.68683 | -0.04388928 | 25 | 0 | 26.64502 | 0.04501939
8494 | 2021/04/01 18:22:20 | 104030.2781 | 378.0003 | 1 | 9 | 4 | 0 | 0 | -0.7269745 | 3.950607 | -2.871991 | 2.936241 | 3.557896 | 11.2114 | 13.28854 | [13 empty] | 27.0709 | 0.05154669 | 25 | 0 | 26.33092 | -0.01960576
8495 | 2021/04/01 18:22:22 | 104032.2782 | 380.0004 | 1 | 9 | 4 | 0 | 0 | -0.7269821 | 3.950233 | -2.871749 | 2.936241 | 3.558299 | 11.2114 | 13.29014 | [13 empty] | 26.71214 | -0.0872463 | 25 | 0 | 26.68457 | -0.04502237
8496 | 2021/04/01 18:22:24 | 104034.279 | 382.0012 | 1 | 9 | 4 | 0 | 0 | -0.7268829 | 3.950128 | -2.87128 | 2.936241 | 3.558703 | 11.2114 | 13.29173 |  | -5.725318e-05 | [11 empty] | 27.02649 | 0.04029036 | 25 | 0 | 26.48669 | 0.03588557
8497 | 2021/04/01 18:22:26 | 104036.2782 | 384.0004 | 1 | 9 | 4 | 0 | 0 | -0.7269821 | 3.949905 | -2.87151 | 2.936241 | 3.559106 | 11.2114 | 13.29332 | [13 empty] | 26.67036 | -0.03695965 | 25 | 0 | 26.52892 | -0.07476866
8498 | 2021/04/01 18:22:28 | 104038.279 | 386.0012 | 1 | 9 | 4 | 0 | 0 | -0.7270508 | 3.949485 | -2.871476 | 2.936241 | 3.559509 | 11.2114 | 13.29492 | [13 empty] | 27.12774 | 0.04512131 | 25 | 0 | 26.70191 | 0.08520305
8499 | 2021/04/01 18:22:30 | 104040.2789 | 388.0011 | 1 | 9 | 4 | 0 | 0 | -0.7270203 | 3.949365 | -2.871269 | 2.936241 | 3.559913 | 11.2114 | 13.29651 | [13 empty] | 26.64323 | -0.1304269 | 25 | 0 | 26.68992 | -0.003747344
8500 | 2021/04/01 18:22:32 | 104042.279 | 390.0012 | 1 | 9 | 4 | 0 | 0 | -0.726944 | 3.949348 | -2.870955 | 2.936241 | 3.560316 | 11.2114 | 13.29811 |  |  |  | 2.355033 | [9 empty] | 27.07402 | 0.1346201 | 25 | 0 | 26.49868 | 0.03684998
8501 | 2021/04/01 18:22:34 | 104044.2782 | 392.0004 | 1 | 9 | 4 | 0 | 0 | -0.7267075 | 3.949121 | -2.869856 | 2.936241 | 3.560719 | 11.2114 | 13.2997 | [13 empty] | 26.66148 | -0.1214164 | 25 | 0 | 26.49868 | -0.08366704
8502 | 2021/04/01 18:22:36 | 104046.2784 | 394.0006 | 1 | 9 | 4 | 0 | 0 | -0.7266083 | 3.949015 | -2.869387 | 2.936241 | 3.561123 | 11.2114 | 13.30129 |  | -2.461467e-05 | [11 empty] | 27.06599 | 0.08291602 | 25 | 0 | 26.6828 | 0.1096815
8503 | 2021/04/01 18:22:38 | 104048.2783 | 396.0005 | 1 | 9 | 4 | 0 | 0 | -0.727211 | 3.948884 | -2.871672 | 2.936241 | 3.561526 | 11.2114 | 13.30288 | [13 empty] | 26.74328 | -0.03668725 | 25 | 0 | 26.28863 | -0.1456988
8504 | 2021/04/01 18:22:40 | 104050.2783 | 398.0005 | 1 | 9 | 4 | 0 | 0 | -0.7269821 | 3.948624 | -2.870579 | 2.936241 | 3.561929 | 11.2114 | 13.30447 | [13 empty] | 26.90067 | -0.02374887 | 25 | 0 | 26.58943 | 0.04185796
8505 | 2021/04/01 18:22:42 | 104052.2786 | 400.0008 | 1 | 9 | 4 | 0 | 0 | -0.7266922 | 3.948601 | -2.869418 | 2.936241 | 3.562333 | 11.2114 | 13.30607 | [13 empty] | 26.75218 | -0.08100152 | 25 | 0 | 26.34738 | -0.07880151
8506 | 2021/04/01 18:22:44 | 104054.2792 | 402.0014 | 1 | 9 | 4 | 0 | 0 | -0.7268448 | 3.948379 | -2.869859 | 2.936241 | 3.562736 | 11.2114 | 13.30766 | [13 empty] | 26.87756 | 0.05151153 | 25 | 0 | 26.72194 | 0.09383023
8507 | 2021/04/01 18:22:46 | 104056.2784 | 404.0006 | 1 | 9 | 4 | 0 | 0 | -0.726532 | 3.948056 | -2.868389 | 2.936241 | 3.563138 | 11.2114 | 13.30925 | [13 empty] | 26.91492 | 0.02625525 | 25 | 0 | 26.32515 | -0.06049097
8508 | 2021/04/01 18:22:48 | 104058.2783 | 406.0005 | 1 | 9 | 4 | 0 | 0 | -0.7268448 | 3.947797 | -2.869436 | 2.936241 | 3.563542 | 11.2114 | 13.31084 |  | -6.73722e-05 | [11 empty] | 26.69303 | -0.0594461 | 25 | 0 | 26.60141 | 0.0472486
8509 | 2021/04/01 18:22:50 | 104060.2784 | 408.0006 | 1 | 9 | 4 | 0 | 0 | -0.7271118 | 3.947909 | -2.870571 | 2.936241 | 3.563945 | 11.2114 | 13.31243 | [13 empty] | 26.89222 | 0.06210983 | 25 | 0 | 26.30242 | -0.02683699
8510 | 2021/04/01 18:22:52 | 104062.2785 | 410.0007 | 1 | 9 | 4 | 0 | 0 | -0.7270966 | 3.94774 | -2.870388 | 2.936241 | 3.564348 | 11.2114 | 13.31403 | [13 empty] | 26.71926 | -0.08141696 | 25 | 0 | 26.62764 | -0.03919482
8511 | 2021/04/01 18:22:54 | 104064.2785 | 412.0007 | 1 | 9 | 4 | 0 | 0 | -0.7266846 | 3.947489 | -2.868579 | 2.936241 | 3.564752 | 11.2114 | 13.31562 | [13 empty] | 27.01758 | 0.05056739 | 25 | 0 | 26.4137 | 0.03950298
8512 | 2021/04/01 18:22:56 | 104066.2778 | 414 | 1 | 9 | 4 | 0 | 0 | -0.727211 | 3.947468 | -2.870642 | 2.936241 | 3.565155 | 11.2114 | 13.31721 | [13 empty] | 26.61789 | -0.05975127 | 25 | 0 | 26.41948 | -0.08423686
8513 | 2021/04/01 18:22:58 | 104068.2787 | 416.0009 | 1 | 9 | 4 | 0 | 0 | -0.7269058 | 3.947241 | -2.869272 | 2.936241 | 3.565558 | 11.2114 | 13.3188 |  | -0.0001160147 | [11 empty] | 27.00114 | -0.007634163 | 25 | 0 | 26.6179 | 0.05908847
8514 | 2021/04/01 18:23:00 | 104070.2787 | 418.0009 | 1 | 9 | 4 | 0 | 0 | -0.7272644 | 3.947108 | -2.870591 | 2.936241 | 3.565962 | 11.2114 | 13.32039 | [13 empty] | 26.63655 | -0.1139325 | 25 | 0 | 26.50222 | -0.03614962
8515 | 2021/04/01 18:23:02 | 104072.2779 | 420.0001 | 1 | 9 | 4 | 0 | 0 | -0.7266846 | 3.94702 | -2.868239 | 2.936241 | 3.566365 | 11.2114 | 13.32199 | [13 empty] | 27.07267 | 0.1127917 | 25 | 0 | 26.63256 | 0.1017696
8516 | 2021/04/01 18:23:04 | 104074.2785 | 422.0007 | 1 | 9 | 4 | 0 | 0 | -0.7267685 | 3.946799 | -2.868409 | 2.936241 | 3.566768 | 11.2114 | 13.32358 | [13 empty] | 26.6557 | -0.08835435 | 25 | 0 | 26.35763 | -0.1284319
8517 | 2021/04/01 18:23:06 | 104076.2779 | 424.0001 | 1 | 9 | 4 | 0 | 0 | -0.7266312 | 3.946544 | -2.867682 | 2.936241 | 3.567171 | 11.2114 | 13.32517 | [13 empty] | 26.97045 | 0.03277063 | 25 | 0 | 26.78641 | 0.1551294
8518 | 2021/04/01 18:23:08 | 104078.2786 | 426.0008 | 1 | 9 | 4 | 0 | 0 | -0.7266922 | 3.946513 | -2.8679 | 2.936241 | 3.567574 | 11.2114 | 13.32676 | [13 empty] | 26.85357 | 0.02070725 | 25 | 0 | 26.3563 | -0.1238519
8519 | 2021/04/01 18:23:10 | 104080.278 | 428.0002 | 1 | 9 | 4 | 0 | 0 | -0.7269592 | 3.946054 | -2.86862 | 2.936241 | 3.567977 | 11.2114 | 13.32835 |  | -8.505591e-05 | [11 empty] | 27.02956 | 0.07651687 | 25 | 0 | 26.74596 | 0.06547511
8520 | 2021/04/01 18:23:12 | 104082.2789 | 430.0011 | 1 | 9 | 4 | 0 | 0 | -0.7266846 | 3.94596 | -2.867468 | 2.936241 | 3.568381 | 11.2114 | 13.32994 | [13 empty] | 26.81489 | -0.04792869 | 25 | 0 | 26.34606 | -0.0879699
8521 | 2021/04/01 18:23:14 | 104084.2778 | 432 | 1 | 9 | 4 | 0 | 0 | -0.7272263 | 3.945848 | -2.869524 | 2.936241 | 3.568784 | 11.2114 | 13.33153 | [13 empty] | 26.85711 | 0.01888096 | 25 | 0 | 26.76551 | 0.08784831
8522 | 2021/04/01 18:23:16 | 104086.278 | 434.0002 | 1 | 9 | 4 | 0 | 0 | -0.726944 | 3.945907 | -2.868453 | 2.936241 | 3.569187 | 11.2114 | 13.33313 | [13 empty] | 27.04198 | 0.03125489 | 25 | 0 | 26.48085 | -0.04436553
8523 | 2021/04/01 18:23:18 | 104088.278 | 436.0002 | 1 | 9 | 4 | 0 | 0 | -0.7271347 | 3.94569 | -2.869048 | 2.936241 | 3.569591 | 11.2114 | 13.33472 | [13 empty] | 26.73527 | -0.06666839 | 25 | 0 | 26.63655 | 0.03557324
8524 | 2021/04/01 18:23:20 | 104090.2789 | 438.0011 | 1 | 9 | 4 | 0 | 0 | -0.7269974 | 3.945524 | -2.868386 | 2.936241 | 3.569994 | 11.2114 | 13.33631 |  | -0.0001093042 | [11 empty] | 27.00157 | 0.07266045 | 25 | 0 | 26.41191 | 0.01266241
8525 | 2021/04/01 18:23:22 | 104092.2781 | 440.0003 | 1 | 9 | 4 | 0 | 0 | -0.7268448 | 3.94534 | -2.86765 | 2.936241 | 3.570397 | 11.2114 | 13.3379 | [13 empty] | 26.67213 | -0.05892694 | 25 | 0 | 26.58763 | -0.04559815
8526 | 2021/04/01 18:23:24 | 104094.2781 | 442.0003 | 1 | 9 | 4 | 0 | 0 | -0.726593 | 3.945184 | -2.866543 | 2.936241 | 3.5708 | 11.2114 | 13.33949 | [13 empty] | 27.07179 | 0.02347887 | 25 | 0 | 26.66014 | 0.07466018
8527 | 2021/04/01 18:23:26 | 104096.2779 | 444.0001 | 1 | 9 | 4 | 0 | 0 | -0.7266541 | 3.944737 | -2.866459 | 2.936241 | 3.571203 | 11.2114 | 13.34108 | [13 empty] | 26.71306 | 0.01027882 | 25 | 0 | 26.3723 | -0.07869542
8528 | 2021/04/01 18:23:28 | 104098.2783 | 446.0005 | 1 | 9 | 4 | 0 | 0 | -0.7268982 | 3.944675 | -2.867377 | 2.936241 | 3.571607 | 11.2114 | 13.34267 | [13 empty] | 26.93534 | -0.04930556 | 25 | 0 | 26.7584 | 0.04405081
8529 | 2021/04/01 18:23:30 | 104100.2788 | 448.001 | 1 | 9 | 4 | 0 | 0 | -0.7268066 | 3.944553 | -2.866927 | 2.936241 | 3.57201 | 11.2114 | 13.34426 |  |  |  |  | 0 | [8 empty] | 26.69614 | -0.0747484 | 25 | 0 | 26.43369 | -0.1014709
8530 | 2021/04/01 18:23:32 | 104102.278 | 450.0002 | 1 | 9 | 4 | 0 | 0 | -0.7267685 | 3.944386 | -2.866655 | 2.936241 | 3.572413 | 11.2114 | 13.34585 |  | -7.309757e-05 | [11 empty] | 26.95759 | 0.01111746 | 25 | 0 | 26.70951 | 0.1000947
8531 | 2021/04/01 18:23:34 | 104104.278 | 452.0002 | 1 | 9 | 4 | 0 | 0 | -0.7269592 | 3.944052 | -2.867165 | 2.936241 | 3.572816 | 11.2114 | 13.34744 |  |  |  |  | 0.3974096 | [8 empty] | 26.82957 | 0.0287658 | 25 | 0 | 26.28954 | -0.1135868
8532 | 2021/04/01 18:23:36 | 104106.2781 | 454.0003 | 1 | 9 | 4 | 0 | 0 | -0.7268982 | 3.943942 | -2.866844 | 2.936241 | 3.57322 | 11.2114 | 13.34903 |  |  |  | 2.548064 | [9 empty] | 26.82512 | -0.07804394 | 25 | 0 | 26.73352 | 0.06200314
8533 | 2021/04/01 18:23:38 | 104108.2792 | 456.0014 | 1 | 9 | 4 | 0 | 0 | -0.7269745 | 3.944107 | -2.867265 | 2.936241 | 3.573623 | 11.2114 | 13.35062 | [13 empty] | 26.94956 | 0.07752299 | 25 | 0 | 26.38831 | -0.05366981
8534 | 2021/04/01 18:23:40 | 104110.2784 | 458.0006 | 1 | 9 | 4 | 0 | 0 | -0.7268295 | 3.943823 | -2.866487 | 2.936241 | 3.574027 | 11.2114 | 13.35221 |  | -0.0001495267 | [11 empty] | 26.90824 | 0.03305435 | 25 | 0 | 26.75975 | 0.07979989
8535 | 2021/04/01 18:23:42 | 104112.2781 | 460.0003 | 1 | 9 | 4 | 0 | 0 | -0.7268829 | 3.943819 | -2.866695 | 2.936241 | 3.574429 | 11.2114 | 13.3538 | [13 empty] | 26.86288 | 0.01180053 | 25 | 0 | 26.3585 | -0.05937397
8536 | 2021/04/01 18:23:44 | 104114.2783 | 462.0005 | 1 | 9 | 4 | 0 | 0 | -0.7268829 | 3.943624 | -2.866553 | 2.936241 | 3.574833 | 11.2114 | 13.35539 | [13 empty] | 26.81134 | 0.01845777 | 25 | 0 | 26.74109 | 0.08519053
8537 | 2021/04/01 18:23:46 | 104116.2782 | 464.0004 | 1 | 9 | 4 | 0 | 0 | -0.7270355 | 3.943345 | -2.866952 | 2.936241 | 3.575236 | 11.2114 | 13.35698 | [13 empty] | 26.99533 | 0.0251478 | 25 | 0 | 26.41278 | -0.06160319
8538 | 2021/04/01 18:23:48 | 104118.2782 | 466.0004 | 1 | 9 | 4 | 0 | 0 | -0.7267227 | 3.943053 | -2.865506 | 2.936241 | 3.575639 | 11.2114 | 13.35857 | [13 empty] | 26.80949 | -0.02694488 | 25 | 0 | 26.75347 | 0.0664258
8539 | 2021/04/01 18:23:50 | 104120.2793 | 468.0015 | 1 | 9 | 4 | 0 | 0 | -0.7266312 | 3.943006 | -2.865111 | 2.936241 | 3.576043 | 11.2114 | 13.36017 | [13 empty] | 26.84686 | 0.05862951 | 25 | 0 | 26.38518 | -0.02809703
8540 | 2021/04/01 18:23:52 | 104122.2783 | 470.0005 | 1 | 9 | 4 | 0 | 0 | -0.7269745 | 3.942769 | -2.866293 | 2.936241 | 3.576446 | 11.2114 | 13.36175 |  | -7.890978e-05 | [11 empty] | 26.92066 | -0.04236281 | 25 | 0 | 26.79352 | 0.03098547
8541 | 2021/04/01 18:23:54 | 104124.2794 | 472.0016 | 1 | 9 | 4 | 0 | 0 | -0.72686 | 3.942705 | -2.865795 | 2.936241 | 3.576849 | 11.2114 | 13.36334 | [13 empty] | 26.8607 | 0.04822552 | 25 | 0 | 26.34208 | -0.03183067
8542 | 2021/04/01 18:23:56 | 104126.2792 | 474.0014 | 1 | 9 | 4 | 0 | 0 | -0.7267456 | 3.942671 | -2.865319 | 2.936241 | 3.577252 | 11.2114 | 13.36493 | [13 empty] | 26.80377 | -0.0605619 | 25 | 0 | 26.75487 | -0.002775788
8543 | 2021/04/01 18:23:58 | 104128.2785 | 476.0007 | 1 | 9 | 4 | 0 | 0 | -0.7268219 | 3.942491 | -2.865489 | 2.936241 | 3.577655 | 11.2114 | 13.36652 | [13 empty] | 27.04419 | 0.09221137 | 25 | 0 | 26.32294 | -0.1349759
8544 | 2021/04/01 18:24:00 | 104130.2794 | 478.0016 | 1 | 9 | 4 | 0 | 0 | -0.7267303 | 3.942312 | -2.864998 | 2.936241 | 3.578059 | 11.2114 | 13.36811 | [13 empty] | 26.94024 | -0.03248453 | 25 | 0 | 26.80598 | 0.1053649
8545 | 2021/04/01 18:24:02 | 104132.2793 | 480.0015 | 1 | 9 | 4 | 0 | 0 | -0.7265549 | 3.942147 | -2.864186 | 2.936241 | 3.578462 | 11.2114 | 13.3697 | [13 empty] | 26.91132 | 0.077371 | 25 | 0 | 26.35715 | -0.08274078
8546 | 2021/04/01 18:24:04 | 104134.2787 | 482.0009 | 1 | 9 | 4 | 0 | 0 | -0.7266846 | 3.942162 | -2.864708 | 2.936241 | 3.578865 | 11.2114 | 13.37129 |  | -8.111317e-05 | [11 empty] | 26.79488 | -0.08555949 | 25 | 0 | 26.71751 | 0.04781425
8547 | 2021/04/01 18:24:06 | 104136.2787 | 484.0009 | 1 | 9 | 4 | 0 | 0 | -0.7266312 | 3.941554 | -2.864056 | 2.936241 | 3.579268 | 11.2114 | 13.37288 | [13 empty] | 26.96693 | 0.09503603 | 25 | 0 | 26.39146 | -0.03837109
8548 | 2021/04/01 18:24:08 | 104138.2786 | 486.0008 | 1 | 9 | 4 | 0 | 0 | -0.726593 | 3.941664 | -2.863985 | 2.936241 | 3.579672 | 11.2114 | 13.37447 | [13 empty] | 26.72552 | -0.1148742 | 25 | 0 | 26.82421 | 0.08396149
8549 | 2021/04/01 18:24:10 | 104140.2778 | 488 | 1 | 9 | 4 | 0 | 0 | -0.7267303 | 3.94134 | -2.864291 | 2.936241 | 3.580075 | 11.2114 | 13.37606 | [13 empty] | 26.86556 | 0.002351403 | 25 | 0 | 26.36118 | -0.05991757
8550 | 2021/04/01 18:24:12 | 104142.2779 | 490.0001 | 1 | 9 | 4 | 0 | 0 | -0.7269745 | 3.941204 | -2.865155 | 2.936241 | 3.580478 | 11.2114 | 13.37765 | [13 empty] | 26.85577 | -0.008888245 | 25 | 0 | 26.77841 | 0.0733918
8551 | 2021/04/01 18:24:14 | 104144.2787 | 492.0009 | 1 | 9 | 4 | 0 | 0 | -0.7266693 | 3.941199 | -2.863948 | 2.936241 | 3.580881 | 11.2114 | 13.37924 |  | -0.0001025531 | [11 empty] | 26.94157 | 0.01667976 | 25 | 0 | 26.39455 | -0.05450308
8552 | 2021/04/01 18:24:16 | 104146.2779 | 494.0001 | 1 | 9 | 4 | 0 | 0 | -0.7265701 | 3.941067 | -2.863461 | 2.936241 | 3.581284 | 11.2114 | 13.38083 | [13 empty] | 26.77975 | -0.05332053 | 25 | 0 | 26.74507 | 0.03558218
8553 | 2021/04/01 18:24:18 | 104148.2787 | 496.0009 | 1 | 9 | 4 | 0 | 0 | -0.7268295 | 3.940948 | -2.864397 | 2.936241 | 3.581687 | 11.2114 | 13.38241 | [13 empty] | 27.01268 | 0.04628003 | 25 | 0 | 26.31402 | -0.05158484
8554 | 2021/04/01 18:24:20 | 104150.2778 | 498 | 1 | 9 | 4 | 0 | 0 | -0.7267456 | 3.940824 | -2.863977 | 2.936241 | 3.58209 | 11.2114 | 13.384 | [13 empty] | 26.84779 | -0.05472362 | 25 | 0 | 26.73486 | 0.02307355
8555 | 2021/04/01 18:24:22 | 104152.278 | 500.0002 | 1 | 9 | 4 | 0 | 0 | -0.7266922 | 3.940737 | -2.863703 | 2.936241 | 3.582493 | 11.2114 | 13.38559 | [13 empty] | 26.88913 | 0.0629437 | 25 | 0 | 26.38478 | 0.005147457
8556 | 2021/04/01 18:24:24 | 104154.278 | 502.0002 | 1 | 9 | 4 | 0 | 0 | -0.7270508 | 3.940422 | -2.864887 | 2.936241 | 3.582896 | 11.2114 | 13.38718 | [13 empty] | 26.78995 | -0.05252063 | 25 | 0 | 26.76238 | -0.01251459
8557 | 2021/04/01 18:24:26 | 104156.278 | 504.0002 | 1 | 9 | 4 | 0 | 0 | -0.7266922 | 3.94 | -2.863167268 | 2.936241 | 3.5833 | 11.2114 | 13.38877 |  | -7.661415e-05 | [11 empty] | 27.07263 | 0.07624686 | 25 | 0 | 26.51864 | 0.04518032
8558 | 2021/04/01 18:24:28 | 104158.278 | 506.0002 | 1 | 9 | 4 | 0 | 0 | -0.7265549 | 3.939976 | -2.862609 | 2.936241 | 3.583703 | 11.2114 | 13.39036 | [13 empty] | 26.64145 | -0.05905688 | 25 | 0 | 26.79575 | 0.0865972
8559 | 2021/04/01 18:24:30 | 104160.279 | 508.0012 | 1 | 9 | 4 | 0 | 0 | -0.7265015 | 3.939723 | -2.862215 | 2.936241 | 3.584106 | 11.2114 | 13.39195 | [13 empty] | 26.99089 | 0.1092005 | 25 | 0 | 26.3941 | -0.05756259
8560 | 2021/04/01 18:24:32 | 104162.2789 | 510.0011 | 1 | 9 | 4 | 0 | 0 | -0.7271652 | 3.939514 | -2.864677 | 2.936241 | 3.58451 | 11.2114 | 13.39354 | [13 empty] | 26.69747 | -0.1007247 | 25 | 0 | 26.64143 | 0.0104183
8561 | 2021/04/01 18:24:34 | 104164.2789 | 512.0011 | 1 | 9 | 4 | 0 | 0 | -0.7268448 | 3.939522 | -2.863421 | 2.936241 | 3.584913 | 11.2114 | 13.39512 | [13 empty] | 27.10066 | 0.1258588 | 25 | 0 | 26.62499 | 0.07480085
8562 | 2021/04/01 18:24:36 | 104166.2781 | 514.0003 | 1 | 9 | 4 | 0 | 0 | -0.7267303 | 3.939374 | -2.862862 | 2.936241 | 3.585316 | 11.2114 | 13.39671 | [13 empty] | 26.72996 | -0.05654991 | 25 | 0 | 26.43193 | -0.1055038
8563 | 2021/04/01 18:24:38 | 104168.2789 | 516.0011 | 1 | 9 | 4 | 0 | 0 | -0.7264633 | 3.939358 | -2.861799 | 2.936241 | 3.585719 | 11.2114 | 13.3983 |  | -8.758082e-05 |  | 2.51497 | [9 empty] | 27.02645 | 0.03943861 | 25 | 0 | 26.58585 | -0.02460897
8564 | 2021/04/01 18:24:40 | 104170.2784 | 518.0006 | 1 | 9 | 4 | 0 | 0 | -0.7264938 | 3.939138 | -2.861759 | 2.936241 | 3.586122 | 11.2114 | 13.39989 | [13 empty] | 26.68591 | -0.06819904 | 25 | 0 | 26.53024 | 0.002920628
8565 | 2021/04/01 18:24:42 | 104172.2782 | 520.0004 | 1 | 9 | 4 | 0 | 0 | -0.7265778 | 3.93867 | -2.86175 | 2.936241 | 3.586525 | 11.2114 | 13.40147 | [13 empty] | 27.05489 | 0.06819904 | 25 | 0 | 26.80686 | 0.0460273
8566 | 2021/04/01 18:24:44 | 104174.2782 | 522.0004 | 1 | 9 | 4 | 0 | 0 | -0.7270889 | 3.938718 | -2.863798 | 2.936241 | 3.586927 | 11.2114 | 13.40306 | [13 empty] | 26.82373 | -0.03515542 | 25 | 0 | 26.40474 | -0.07296026
8567 | 2021/04/01 18:24:46 | 104176.2781 | 524.0003 | 1 | 9 | 4 | 0 | 0 | -0.7264633 | 3.938478 | -2.86116 | 2.936241 | 3.587331 | 11.2114 | 13.40465 | [13 empty] | 26.83891 | 0.01361728 | 25 | 0 | 26.80423 | 0.08034289
8568 | 2021/04/01 18:24:48 | 104178.2784 | 526.0006 | 1 | 9 | 4 | 0 | 0 | -0.7263412 | 3.938435 | -2.860648 | 2.936241 | 3.587734 | 11.2114 | 13.40624 | [13 empty] | 26.9518 | 0.01724064 | 25 | 0 | 26.34962 | -0.08507848
8569 | 2021/04/01 18:24:50 | 104180.2793 | 528.0015 | 1 | 9 | 4 | 0 | 0 | -0.7266922 | 3.93808 | -2.861772 | 2.936241 | 3.588138 | 11.2114 | 13.40783 |  | -6.571205e-05 | [11 empty] | 26.91623 | -0.05775928 | 25 | 0 | 26.77486 | 0.02002418
8570 | 2021/04/01 18:24:52 | 104182.2785 | 530.0007 | 1 | 9 | 4 | 0 | 0 | -0.7266083 | 3.937942 | -2.861341 | 2.936241 | 3.588541 | 11.2114 | 13.40941 | [13 empty] | 26.96777 | 0.05876601 | 25 | 0 | 26.37807 | -0.02794385
8571 | 2021/04/01 18:24:54 | 104184.2785 | 532.0007 | 1 | 9 | 4 | 0 | 0 | -0.726593 | 3.938219 | -2.861482 | 2.936241 | 3.588944 | 11.2114 | 13.411 | [13 empty] | 26.75398 | -0.07181108 | 25 | 0 | 26.68372 | -0.04959583
8572 | 2021/04/01 18:24:56 | 104186.2791 | 534.0013 | 1 | 9 | 4 | 0 | 0 | -0.7266312 | 3.938021 | -2.861489 | 2.936241 | 3.589347 | 11.2114 | 13.41259 | [13 empty] | 27.06599 | 0.04430592 | 25 | 0 | 26.52623 | 0.03100693
8573 | 2021/04/01 18:24:58 | 104188.279 | 536.0012 | 1 | 9 | 4 | 0 | 0 | -0.7265015 | 3.937725 | -2.860763 | 2.936241 | 3.589751 | 11.2114 | 13.41418 |  | -0.0001198795 | [11 empty] | 26.67791 | -0.03613472 | 25 | 0 | 26.78021 | 0.07936656
8574 | 2021/04/01 18:25:00 | 104190.2791 | 538.0013 | 1 | 9 | 4 | 0 | 0 | -0.7267609 | 3.937621 | -2.861709 | 2.936241 | 3.590154 | 11.2114 | 13.41577 | [13 empty] | 27.02644 | 0.1089138 | 25 | 0 | 26.45105 | -0.03781617
8575 | 2021/04/01 18:25:02 | 104192.2783 | 540.0005 | 1 | 9 | 4 | 0 | 0 | -0.7262802 | 3.937232 | -2.859534 | 2.936241 | 3.590557 | 11.2114 | 13.41735 | [13 empty] | 26.73129 | -0.1227802 | 25 | 0 | 26.66102 | 0.003899336
8576 | 2021/04/01 18:25:04 | 104194.2792 | 542.0014 | 1 | 9 | 4 | 0 | 0 | -0.7269974 | 3.937174 | -2.862315 | 2.936241 | 3.59096 | 11.2114 | 13.41894 | [13 empty] | 27.01714 | 0.1082307 | 25 | 0 | 26.46309 | 0.01043618
8577 | 2021/04/01 18:25:06 | 104196.2792 | 544.0014 | 1 | 9 | 4 | 0 | 0 | -0.7267075 | 3.937072 | -2.8611 | 2.936241 | 3.591364 | 11.2114 | 13.42053 | [13 empty] | 26.63747 | -0.1284969 | 25 | 0 | 26.56007 | -0.0307101
8578 | 2021/04/01 18:25:08 | 104198.2784 | 546.0006 | 1 | 9 | 4 | 0 | 0 | -0.7267075 | 3.936474 | -2.860665 | 2.936241 | 3.591767 | 11.2114 | 13.42212 | [13 empty] | 27.08824 | 0.1165462 | 25 | 0 | 26.29311 | -0.06020367
8579 | 2021/04/01 18:25:10 | 104200.2785 | 548.0007 | 1 | 9 | 4 | 0 | 0 | -0.7267303 | 3.936572 | -2.860826 | 2.936241 | 3.59217 | 11.2114 | 13.4237 |  | -7.992987e-05 | [11 empty] | 26.7704 | -0.05291402 | 25 | 0 | 26.72149 | 0.03154874
8580 | 2021/04/01 18:25:12 | 104202.2792 | 550.0014 | 1 | 9 | 4 | 0 | 0 | -0.7269363 | 3.936697 | -2.861728 | 2.936241 | 3.592573 | 11.2114 | 13.42529 | [13 empty] | 27.10508 | 0.04891396 | 25 | 0 | 26.52979 | -0.04895031
8581 | 2021/04/01 18:25:14 | 104204.2784 | 552.0006 | 1 | 9 | 4 | 0 | 0 | -0.7268448 | 3.936493 | -2.861219 | 2.936241 | 3.592977 | 11.2114 | 13.42688 | [13 empty] | 26.71617 | -0.06970823 | 25 | 0 | 26.63879 | 0.02362907
8582 | 2021/04/01 18:25:16 | 104206.2785 | 554.0007 | 1 | 9 | 4 | 0 | 0 | -0.7270584 | 3.936207 | -2.861852 | 2.936241 | 3.59338 | 11.2114 | 13.42847 | [13 empty] | 27.03979 | 0.05766153 | 25 | 0 | 26.52135 | -0.03351152
8583 | 2021/04/01 18:25:18 | 104208.2778 | 556 | 1 | 9 | 4 | 0 | 0 | -0.7266922 | 3.936157 | -2.860375 | 2.936241 | 3.593783 | 11.2114 | 13.43005 | [13 empty] | 26.66945 | -0.05874693 | 25 | 0 | 26.77353 | 0.01237512
8584 | 2021/04/01 18:25:20 | 104210.2786 | 558.0008 | 1 | 9 | 4 | 0 | 0 | -0.7267227 | 3.93585 | -2.860272 | 2.936241 | 3.594187 | 11.2114 | 13.43164 |  | -0.0001077852 | [11 empty] | 26.92201 | 0.06169021 | 25 | 0 | 26.32513 | -0.007226467
8585 | 2021/04/01 18:25:22 | 104212.2794 | 560.0016 | 1 | 9 | 4 | 0 | 0 | -0.7264252 | 3.935587 | -2.85891 | 2.936241 | 3.59459 | 11.2114 | 13.43323 | [13 empty] | 26.80198 | -0.07834673 | 25 | 0 | 26.73173 | 0.00610888
8586 | 2021/04/01 18:25:24 | 104214.2786 | 562.0008 | 1 | 9 | 4 | 0 | 0 | -0.7268295 | 3.935363 | -2.860338 | 2.936241 | 3.594993 | 11.2114 | 13.43482 | [13 empty] | 27.00511 | 0.09848297 | 25 | 0 | 26.42969 | 0.04073083
8587 | 2021/04/01 18:25:26 | 104216.2785 | 564.0007 | 1 | 9 | 4 | 0 | 0 | -0.7267609 | 3.935417 | -2.860107 | 2.936241 | 3.595396 | 11.2114 | 13.4364 | [13 empty] | 26.85796 | -0.05945385 | 25 | 0 | 26.80906 | 0.01610935
8588 | 2021/04/01 18:25:28 | 104218.2786 | 566.0008 | 1 | 9 | 4 | 0 | 0 | -0.726532 | 3.935072 | -2.858956 | 2.936241 | 3.5958 | 11.2114 | 13.43799 | [13 empty] | 26.94912 | -0.0302732 | 25 | 0 | 26.34205 | -0.1459384
8589 | 2021/04/01 18:25:30 | 104220.2779 | 568.0001 | 1 | 9 | 4 | 0 | 0 | -0.7267914 | 3.935108 | -2.860003 | 2.936241 | 3.596203 | 11.2114 | 13.43958 | [13 empty] | 26.99221 | 0.01346827 | 25 | 0 | 26.75839 | 0.1246876
8590 | 2021/04/01 18:25:32 | 104222.2779 | 570.0001 | 1 | 9 | 4 | 0 | 0 | -0.726532 | 3.935099 | -2.858975 | 2.936241 | 3.596606 | 11.2114 | 13.44116 |  | -4.045747e-05 | [11 empty] | 26.74906 | -0.02653778 | 25 | 0 | 26.35138 | -0.1244152
8591 | 2021/04/01 18:25:34 | 104224.278 | 572.0002 | 1 | 9 | 4 | 0 | 0 | -0.7269211 | 3.934844 | -2.860321 | 2.936241 | 3.597009 | 11.2114 | 13.44275 | [13 empty] | 27.00244 | -0.003745556 | 25 | 0 | 26.72593 | 0.09188771
8592 | 2021/04/01 18:25:36 | 104226.278 | 574.0002 | 1 | 9 | 4 | 0 | 0 | -0.7267075 | 3.934603 | -2.859306 | 2.936241 | 3.597412 | 11.2114 | 13.44433 |  |  |  |  | 0 | [8 empty] | 26.7224 | -0.05584717 | 25 | 0 | 26.35318 | -0.1314956
8593 | 2021/04/01 18:25:38 | 104228.279 | 576.0012 | 1 | 9 | 4 | 0 | 0 | -0.7267838 | 3.934445 | -2.859491 | 2.936241 | 3.597815 | 11.2114 | 13.44592 |  |  |  |  | 0.4013354 | [8 empty] | 27.03669 | 0.06585002 | 25 | 0 | 26.4969 | 0.001386404
8594 | 2021/04/01 18:25:40 | 104230.2788 | 578.001 | 1 | 9 | 4 | 0 | 0 | -0.7270737 | 3.93425 | -2.86049 | 2.936241 | 3.598219 | 11.2114 | 13.44751 | [13 empty] | 26.6708 | -0.07305443 | 25 | 0 | 26.57206 | 0.002508163
8595 | 2021/04/01 18:25:42 | 104232.2788 | 580.001 | 1 | 9 | 4 | 0 | 0 | -0.7266922 | 3.934063 | -2.858853 | 2.936241 | 3.598622 | 11.2114 | 13.44909 |  |  |  | 2.560009 | [9 empty] | 27.05577 | 0.03335118 | 25 | 0 | 26.52312 | -0.0200218
8596 | 2021/04/01 18:25:44 | 104234.2781 | 582.0003 | 1 | 9 | 4 | 0 | 0 | -0.7269363 | 3.933901 | -2.859695 | 2.936241 | 3.599025 | 11.2114 | 13.45068 |  | -5.504095e-05 | [11 empty] | 26.65613 | -0.05805314 | 25 | 0 | 26.50757 | -0.009160638
8597 | 2021/04/01 18:25:46 | 104236.2789 | 584.0011 | 1 | 9 | 4 | 0 | 0 | -0.7267609 | 3.933815 | -2.858943 | 2.936241 | 3.599428 | 11.2114 | 13.45227 | [13 empty] | 27.05757 | 0.06446004 | 25 | 0 | 26.53204 | 0.01557171
8598 | 2021/04/01 18:25:48 | 104238.2781 | 586.0003 | 1 | 9 | 4 | 0 | 0 | -0.7265167 | 3.933673 | -2.857879 | 2.936241 | 3.599831 | 11.2114 | 13.45385 | [13 empty] | 26.75886 | -0.07820308 | 25 | 0 | 26.6886 | -0.007081032
8599 | 2021/04/01 18:25:50 | 104240.2781 | 588.0003 | 1 | 9 | 4 | 0 | 0 | -0.72715 | 3.933702 | -2.860391 | 2.936241 | 3.600235 | 11.2114 | 13.45544 | [13 empty] | 26.91004 | 0.05891919 | 25 | 0 | 26.2989 | -0.001100898
8600 | 2021/04/01 18:25:52 | 104242.2782 | 590.0004 | 1 | 9 | 4 | 0 | 0 | -0.7271881 | 3.933446 | -2.860355 | 2.936241 | 3.600638 | 11.2114 | 13.45703 | [13 empty] | 26.75038 | -0.06016612 | 25 | 0 | 26.67301 | -0.01126766
8601 | 2021/04/01 18:25:54 | 104244.2783 | 592.0005 | 1 | 9 | 4 | 0 | 0 | -0.7266159 | 3.933271 | -2.857977 | 2.936241 | 3.601042 | 11.2114 | 13.45861 | [13 empty] | 26.96645 | 0.07557154 | 25 | 0 | 26.35538 | 0.04227698
8602 | 2021/04/01 18:25:56 | 104246.2791 | 594.0013 | 1 | 9 | 4 | 0 | 0 | -0.7271118 | 3.933213 | -2.859886 | 2.936241 | 3.601445 | 11.2114 | 13.4602 |  | -9.45925e-05 | [11 empty] | 26.72637 | -0.06628454 | 25 | 0 | 26.67745 | -0.001820922
8603 | 2021/04/01 18:25:58 | 104248.2782 | 596.0004 | 1 | 9 | 4 | 0 | 0 | -0.7268829 | 3.933001 | -2.858831 | 2.936241 | 3.601848 | 11.2114 | 13.46179 | [13 empty] | 26.74328 | 0.005284548 | 25 | 0 | 26.30287 | -0.1170576
8604 | 2021/04/01 18:26:00 | 104250.2791 | 598.0013 | 1 | 9 | 4 | 0 | 0 | -0.7267456 | 3.932743 | -2.858104 | 2.936241 | 3.602252 | 11.2114 | 13.46337 | [13 empty] | 26.93091 | -0.01444221 | 25 | 0 | 26.71128 | 0.1056516
8605 | 2021/04/01 18:26:02 | 104252.2791 | 600.0013 | 1 | 9 | 4 | 0 | 0 | -0.7266846 | 3.932612 | -2.857769 | 2.936241 | 3.602654 | 11.2114 | 13.46496 | [13 empty] | 26.80418 | 0.02654016 | 25 | 0 | 26.3923 | -0.09800375
8606 | 2021/04/01 18:26:04 | 104254.2783 | 602.0005 | 1 | 9 | 4 | 0 | 0 | -0.7269211 | 3.932403 | -2.858547 | 2.936241 | 3.603058 | 11.2114 | 13.46654 | [13 empty] | 26.92514 | -0.0369364 | 25 | 0 | 26.75531 | 0.103144
8607 | 2021/04/01 18:26:06 | 104256.2791 | 604.0013 | 1 | 9 | 4 | 0 | 0 | -0.7269821 | 3.932178 | -2.858623 | 2.936241 | 3.603461 | 11.2114 | 13.46813 |  | -9.565687e-05 | [11 empty] | 26.75751 | -0.02680898 | 25 | 0 | 26.33136 | -0.1358068
8608 | 2021/04/01 18:26:08 | 104258.2785 | 606.0007 | 1 | 9 | 4 | 0 | 0 | -0.7267456 | 3.93224 | -2.857738 | 2.936241 | 3.603864 | 11.2114 | 13.46971 | [13 empty] | 27.04071 | 0.06335497 | 25 | 0 | 26.50805 | 0.01446903
8609 | 2021/04/01 18:26:10 | 104260.2792 | 608.0014 | 1 | 9 | 4 | 0 | 0 | -0.7268066 | 3.9322 | -2.857949 | 2.936241 | 3.604268 | 11.2114 | 13.4713 | [13 empty] | 26.66325 | -0.06778538 | 25 | 0 | 26.50044 | -0.02556443
8610 | 2021/04/01 18:26:12 | 104262.2791 | 610.0013 | 1 | 9 | 4 | 0 | 0 | -0.726532 | 3.931888 | -2.856642 | 2.936241 | 3.604671 | 11.2114 | 13.47289 | [13 empty] | 27.08732 | 0.06419301 | 25 | 0 | 26.54047 | 0.006400943
8611 | 2021/04/01 18:26:14 | 104264.2784 | 612.0006 | 1 | 9 | 4 | 0 | 0 | -0.7268982 | 3.931799 | -2.858018 | 2.936241 | 3.605074 | 11.2114 | 13.47447 | [13 empty] | 26.67835 | -0.0697273 | 25 | 0 | 26.59385 | -0.005280375
8612 | 2021/04/01 18:26:16 | 104266.2792 | 614.0014 | 1 | 9 | 4 | 0 | 0 | -0.7266541 | 3.931464 | -2.856814 | 2.936241 | 3.605478 | 11.2114 | 13.47606 | [13 empty] | 27.05669 | 0.03752112 | 25 | 0 | 26.50268 | -0.02474725
8613 | 2021/04/01 18:26:18 | 104268.2784 | 616.0006 | 1 | 9 | 4 | 0 | 0 | -0.726944 | 3.931327 | -2.857855 | 2.936241 | 3.605881 | 11.2114 | 13.47764 |  | -7.06083e-05 | [11 empty] | 26.79308 | -0.0851357 | 25 | 0 | 26.69437 | -0.02291679
8614 | 2021/04/01 18:26:20 | 104270.2795 | 618.0017 | 1 | 9 | 4 | 0 | 0 | -0.7268829 | 3.93117 | -2.8575 | 2.936241 | 3.606284 | 11.2114 | 13.47923 | [13 empty] | 26.93489 | 0.05890906 | 25 | 0 | 26.3309 | -0.007784367
8615 | 2021/04/01 18:26:22 | 104272.2778 | 620 | 1 | 9 | 4 | 0 | 0 | -0.7269211 | 3.930976 | -2.857509 | 2.936241 | 3.606687 | 11.2114 | 13.48081 | [13 empty] | 26.7744 | -0.0704366 | 25 | 0 | 26.6828 | -0.01487792
8616 | 2021/04/01 18:26:24 | 104274.2778 | 622 | 1 | 9 | 4 | 0 | 0 | -0.7266693 | 3.930513 | -2.856183 | 2.936241 | 3.60709 | 11.2114 | 13.4824 | [13 empty] | 26.91004 | 0.05710959 | 25 | 0 | 26.37722 | 0.03269076
8617 | 2021/04/01 18:26:26 | 104276.2784 | 624.0006 | 1 | 9 | 4 | 0 | 0 | -0.7267914 | 3.93077 | -2.85685 | 2.936241 | 3.607494 | 11.2114 | 13.48398 | [13 empty] | 26.70638 | -0.06100059 | 25 | 0 | 26.66457 | -0.02766013
8618 | 2021/04/01 18:26:28 | 104278.2784 | 626.0006 | 1 | 9 | 4 | 0 | 0 | -0.7268066 | 3.930782 | -2.856918 | 2.936241 | 3.607897 | 11.2114 | 13.48557 | [13 empty] | 26.81174 | 0.0329268 | 25 | 0 | 26.31442 | -0.1094216
8619 | 2021/04/01 18:26:30 | 104280.2786 | 628.0008 | 1 | 9 | 4 | 0 | 0 | -0.7265778 | 3.93054 | -2.855843 | 2.936241 | 3.608301 | 11.2114 | 13.48715 |  | -6.898773e-05 | [11 empty] | 26.79088 | -0.07250726 | 25 | 0 | 26.74908 | 0.1031429
8620 | 2021/04/01 18:26:32 | 104282.2786 | 630.0008 | 1 | 9 | 4 | 0 | 0 | -0.7269821 | 3.930387 | -2.857321 | 2.936241 | 3.608704 | 11.2114 | 13.48874 | [13 empty] | 26.9056 | 0.07448554 | 25 | 0 | 26.34431 | -0.05671918
8621 | 2021/04/01 18:26:34 | 104284.2778 | 632 | 1 | 9 | 4 | 0 | 0 | -0.7267914 | 3.930125 | -2.856381 | 2.936241 | 3.609107 | 11.2114 | 13.49032 | [13 empty] | 26.70015 | -0.1228023 | 25 | 0 | 26.65123 | 0.01945376
8622 | 2021/04/01 18:26:36 | 104286.2779 | 634.0001 | 1 | 9 | 4 | 0 | 0 | -0.7267609 | 3.929895 | -2.856094 | 2.936241 | 3.60951 | 11.2114 | 13.49191 | [13 empty] | 27.05226 | 0.1141965 | 25 | 0 | 26.49825 | -0.08646548
8623 | 2021/04/01 18:26:38 | 104288.2786 | 636.0008 | 1 | 9 | 4 | 0 | 0 | -0.7267456 | 3.929675 | -2.855874 | 2.936241 | 3.609914 | 11.2114 | 13.49349 | [13 empty] | 26.79307 | -0.02681017 | 25 | 0 | 26.75127 | 0.05767882
8624 | 2021/04/01 18:26:40 | 104290.2787 | 638.0009 | 1 | 9 | 4 | 0 | 0 | -0.7268829 | 3.929492 | -2.856281 | 2.936241 | 3.610317 | 11.2114 | 13.49508 | [13 empty] | 27.05932 | 0.05086124 | 25 | 0 | 26.45549 | -0.04254937
8625 | 2021/04/01 18:26:42 | 104292.2787 | 640.0009 | 1 | 9 | 4 | 0 | 0 | -0.7267838 | 3.929498 | -2.855895 | 2.936241 | 3.61072 | 11.2114 | 13.49666 |  | -8.736959e-05 | [11 empty] | 26.60946 | -0.06264329 | 25 | 0 | 26.51782 | 0.01736522
8626 | 2021/04/01 18:26:44 | 104294.2787 | 642.0009 | 1 | 9 | 4 | 0 | 0 | -0.7267609 | 3.929471 | -2.855786 | 2.936241 | 3.611124 | 11.2114 | 13.49825 | [13 empty] | 27.08512 | 0.08250773 | 25 | 0 | 26.56674 | 0.01361489
8627 | 2021/04/01 18:26:46 | 104296.278 | 644.0002 | 1 | 9 | 4 | 0 | 0 | -0.7268448 | 3.929313 | -2.856001 | 2.936241 | 3.611527 | 11.2114 | 13.49983 |  |  |  | 2.596256 | [9 empty] | 26.68637 | -0.0776422 | 25 | 0 | 26.6806 | -0.03542483
8628 | 2021/04/01 18:26:48 | 104298.2781 | 646.0003 | 1 | 9 | 4 | 0 | 0 | -0.7267838 | 3.929086 | -2.855596 | 2.936241 | 3.61193 | 11.2114 | 13.50142 | [13 empty] | 27.08198 | 0.06679296 | 25 | 0 | 26.52089 | 0.06241977
8629 | 2021/04/01 18:26:50 | 104300.2788 | 648.001 | 1 | 9 | 4 | 0 | 0 | -0.726387 | 3.929139 | -2.854075 | 2.936241 | 3.612333 | 11.2114 | 13.503 | [13 empty] | 26.67616 | -0.04210293 | 25 | 0 | 26.49201 | -0.0799197
8630 | 2021/04/01 18:26:52 | 104302.278 | 650.0002 | 1 | 9 | 4 | 0 | 0 | -0.726593 | 3.928974 | -2.854765 | 2.936241 | 3.612736 | 11.2114 | 13.50459 | [13 empty] | 27.06867 | -0.001670122 | 25 | 0 | 26.76375 | 0.07838547
8631 | 2021/04/01 18:26:54 | 104304.2781 | 652.0003 | 1 | 9 | 4 | 0 | 0 | -0.7266922 | 3.928675 | -2.854937 | 2.936241 | 3.613139 | 11.2114 | 13.50617 |  | -6.290081e-05 | [11 empty] | 26.81845 | 0.03752232 | 25 | 0 | 26.35674 | -0.06256163
8632 | 2021/04/01 18:26:56 | 104306.2788 | 654.001 | 1 | 9 | 4 | 0 | 0 | -0.7267914 | 3.928373 | -2.855108 | 2.936241 | 3.613543 | 11.2114 | 13.50775 | [13 empty] | 26.81354 | -0.07569849 | 25 | 0 | 26.76507 | 0.1276004
8633 | 2021/04/01 18:26:58 | 104308.2788 | 656.001 | 1 | 9 | 4 | 0 | 0 | -0.7267609 | 3.92818 | -2.854848 | 2.936241 | 3.613946 | 11.2114 | 13.50934 | [13 empty] | 26.8318 | 0.005705357 | 25 | 0 | 26.33451 | -0.1299691
8634 | 2021/04/01 18:27:00 | 104310.278 | 658.0002 | 1 | 9 | 4 | 0 | 0 | -0.7267685 | 3.928244 | -2.854924 | 2.936241 | 3.614349 | 11.2114 | 13.51092 | [13 empty] | 26.78329 | -0.1050073 | 25 | 0 | 26.72726 | 0.0483638
8635 | 2021/04/01 18:27:02 | 104312.279 | 660.0012 | 1 | 9 | 4 | 0 | 0 | -0.7268295 | 3.927927 | -2.854933 | 2.936241 | 3.614752 | 11.2114 | 13.5125 | [13 empty] | 27.11176 | 0.152663 | 25 | 0 | 26.56494 | 0.03711045
8636 | 2021/04/01 18:27:04 | 104314.2789 | 662.0011 | 1 | 9 | 4 | 0 | 0 | -0.7266312 | 3.927718 | -2.854002 | 2.936241 | 3.615155 | 11.2114 | 13.51409 | [13 empty] | 26.68459 | -0.09988785 | 25 | 0 | 26.42214 | -0.1132828
8637 | 2021/04/01 18:27:06 | 104316.279 | 664.0012 | 1 | 9 | 4 | 0 | 0 | -0.7267227 | 3.927747 | -2.854383 | 2.936241 | 3.615559 | 11.2114 | 13.51567 |  | -4.698195e-05 | [11 empty] | 26.98378 | 0.01527905 | 25 | 0 | 26.58229 | -0.01738608
8638 | 2021/04/01 18:27:08 | 104318.2782 | 666.0004 | 1 | 9 | 4 | 0 | 0 | -0.7263412 | 3.927692 | -2.852845 | 2.936241 | 3.615962 | 11.2114 | 13.51725 | [13 empty] | 26.75885 | -0.07626057 | 25 | 0 | 26.46085 | -0.007357001
8639 | 2021/04/01 18:27:10 | 104320.2782 | 668.0004 | 1 | 9 | 4 | 0 | 0 | -0.7264557 | 3.927576 | -2.85321 | 2.936241 | 3.616365 | 11.2114 | 13.51884 | [13 empty] | 27.01622 | 0.0323689 | 25 | 0 | 26.74683 | 0.05020201
8640 | 2021/04/01 18:27:12 | 104322.2782 | 670.0004 | 1 | 9 | 4 | 0 | 0 | -0.7264252 | 3.927152 | -2.852782 | 2.936241 | 3.616768 | 11.2114 | 13.52042 | [13 empty] | 26.83666 | -0.0325197 | 25 | 0 | 26.33937 | -0.06811261
8641 | 2021/04/01 18:27:14 | 104324.279 | 672.0012 | 1 | 9 | 4 | 0 | 0 | -0.7267227 | 3.926968 | -2.853817 | 2.936241 | 3.617171 | 11.2114 | 13.52201 | [13 empty] | 26.89665 | -0.00610292 | 25 | 0 | 26.76238 | 0.06727815
8642 | 2021/04/01 18:27:16 | 104326.2791 | 674.0013 | 1 | 9 | 4 | 0 | 0 | -0.7263794 | 3.926804 | -2.85235 | 2.936241 | 3.617574 | 11.2114 | 13.52359 | [13 empty] | 27.00512 | 0.009869337 | 25 | 0 | 26.33802 | -0.08578002
8643 | 2021/04/01 18:27:18 | 104328.2784 | 676.0006 | 1 | 9 | 4 | 0 | 0 | -0.7268066 | 3.926696 | -2.853949 | 2.936241 | 3.617977 | 11.2114 | 13.52517 |  | -9.163215e-05 | [11 empty] | 26.92246 | -0.05763292 | 25 | 0 | 26.75975 | 0.03793955
8644 | 2021/04/01 18:27:20 | 104330.2793 | 678.0015 | 1 | 9 | 4 | 0 | 0 | -0.7265396 | 3.926537 | -2.852785 | 2.936241 | 3.618381 | 11.2114 | 13.52676 | [13 empty] | 26.86377 | 0.05419254 | 25 | 0 | 26.30954 | -0.03476262
8645 | 2021/04/01 18:27:22 | 104332.2791 | 680.0013 | 1 | 9 | 4 | 0 | 0 | -0.7267075 | 3.926475 | -2.853399 | 2.936241 | 3.618784 | 11.2114 | 13.52834 | [13 empty] | 26.78731 | -0.08763552 | 25 | 0 | 26.73129 | -0.01207709
8646 | 2021/04/01 18:27:24 | 104334.2783 | 682.0005 | 1 | 9 | 4 | 0 | 0 | -0.7268448 | 3.926444 | -2.853915 | 2.936241 | 3.619187 | 11.2114 | 13.52992 | [13 empty] | 27.03269 | 0.07501781 | 25 | 0 | 26.38611 | 0.01502693
8647 | 2021/04/01 18:27:26 | 104336.2782 | 684.0004 | 1 | 9 | 4 | 0 | 0 | -0.7264175 | 3.926081 | -2.851974 | 2.936241 | 3.61959 | 11.2114 | 13.5315 | [13 empty] | 26.6748 | -0.05168736 | 25 | 0 | 26.76283 | 0.1177263
8648 | 2021/04/01 18:27:28 | 104338.2792 | 686.0014 | 1 | 9 | 4 | 0 | 0 | -0.7266846 | 3.926183 | -2.853097 | 2.936241 | 3.619993 | 11.2114 | 13.53309 | [13 empty] | 26.98646 | 0.09739578 | 25 | 0 | 26.35406 | -0.04935563
8649 | 2021/04/01 18:27:30 | 104340.2784 | 688.0006 | 1 | 9 | 4 | 0 | 0 | -0.7265549 | 3.925792 | -2.852303 | 2.936241 | 3.620396 | 11.2114 | 13.53467 |  | -6.634483e-05 | [11 empty] | 26.72552 | -0.1054263 | 25 | 0 | 26.61256 | -0.007636547
8650 | 2021/04/01 18:27:32 | 104342.2784 | 690.0006 | 1 | 9 | 4 | 0 | 0 | -0.7264404 | 3.925699 | -2.851786 | 2.936241 | 3.6208 | 11.2114 | 13.53625 | [13 empty] | 27.07487 | 0.1197374 | 25 | 0 | 26.53512 | 0.05533159
8651 | 2021/04/01 18:27:34 | 104344.2785 | 692.0007 | 1 | 9 | 4 | 0 | 0 | -0.7269058 | 3.92549 | -2.853461 | 2.936241 | 3.621203 | 11.2114 | 13.53784 | [13 empty] | 26.6726 | -0.09419978 | 25 | 0 | 26.48845 | -0.07867455
8652 | 2021/04/01 18:27:36 | 104346.2792 | 694.0014 | 1 | 9 | 4 | 0 | 0 | -0.7269211 | 3.925098 | -2.853237 | 2.936241 | 3.621606 | 11.2114 | 13.53942 | [13 empty] | 27.07487 | 0.09055853 | 25 | 0 | 26.44439 | -0.06049395
8653 | 2021/04/01 18:27:38 | 104348.2785 | 696.0007 | 1 | 9 | 4 | 0 | 0 | -0.7268982 | 3.924975 | -2.853057 | 2.936241 | 3.62201 | 11.2114 | 13.541 | [13 empty] | 26.67437 | -0.05582094 | 25 | 0 | 26.58986 | 0.03085911
8654 | 2021/04/01 18:27:40 | 104350.2785 | 698.0007 | 1 | 9 | 4 | 0 | 0 | -0.7266541 | 3.925066 | -2.852165 | 2.936241 | 3.622413 | 11.2114 | 13.54258 |  |  |  |  | 0 | [8 empty] | 27.06245 | 0.06612539 | 25 | 0 | 26.55828 | 0.003888011
8655 | 2021/04/01 18:27:42 | 104352.2785 | 700.0007 | 1 | 9 | 4 | 0 | 0 | -0.7267456 | 3.924878 | -2.852388 | 2.936241 | 3.622816 | 11.2114 | 13.54417 |  | -7.072742e-05 | [11 empty] | 26.66056 | -0.06140649 | 25 | 0 | 26.38386 | -0.02140284
8656 | 2021/04/01 18:27:44 | 104354.2794 | 702.0016 | 1 | 9 | 4 | 0 | 0 | -0.726532 | 3.925025 | -2.851656 | 2.936241 | 3.623219 | 11.2114 | 13.54575 | [13 empty] | 26.98646 | 0.06682396 | 25 | 0 | 26.67437 | 0.04465401
8657 | 2021/04/01 18:27:46 | 104356.2785 | 704.0007 | 1 | 9 | 4 | 0 | 0 | -0.7266693 | 3.924741 | -2.851989 | 2.936241 | 3.623622 | 11.2114 | 13.54733 | [13 empty] | 26.75086 | -0.03835142 | 25 | 0 | 26.47421 | -0.04726052
8658 | 2021/04/01 18:27:48 | 104358.2794 | 706.0016 | 1 | 9 | 4 | 0 | 0 | -0.7268066 | 3.924664 | -2.852472 | 2.936241 | 3.624026 | 11.2114 | 13.54891 | [13 empty] | 27.058 | 0.02332985 | 25 | 0 | 26.66057 | 0.08785963
8659 | 2021/04/01 18:27:50 | 104360.2779 | 708.0001 | 1 | 9 | 4 | 0 | 0 | -0.7270508 | 3.924153 | -2.853059 | 2.936241 | 3.624429 | 11.2114 | 13.5505 |  | -0.0001130966 |  |  | 0.3792556 | [8 empty] | 26.68683 | 0.01487792 | 25 | 0 | 26.3247 | -0.0696528
8660 | 2021/04/01 18:27:52 | 104362.2786 | 710.0008 | 1 | 9 | 4 | 0 | 0 | -0.7267609 | 3.924062 | -2.851855 | 2.936241 | 3.624832 | 11.2114 | 13.55208 |  |  |  | 2.654728 | [9 empty] | 26.95667 | -0.03513515 | 25 | 0 | 26.68013 | 0.04711926
8661 | 2021/04/01 18:27:54 | 104364.2779 | 712.0001 | 1 | 9 | 4 | 0 | 0 | -0.7268677 | 3.923807 | -2.852089 | 2.936241 | 3.625235 | 11.2114 | 13.55366 | [13 empty] | 26.77709 | 0.04697919 | 25 | 0 | 26.29398 | -0.0375402
8662 | 2021/04/01 18:27:56 | 104366.2779 | 714.0001 | 1 | 9 | 4 | 0 | 0 | -0.7266541 | 3.923848 | -2.85128 | 2.936241 | 3.625638 | 11.2114 | 13.55524 | [13 empty] | 26.89533 | -0.05319834 | 25 | 0 | 26.61121 | 0.09913504
8663 | 2021/04/01 18:27:58 | 104368.2787 | 716.0009 | 1 | 9 | 4 | 0 | 0 | -0.7266541 | 3.92348 | -2.851013 | 2.936241 | 3.626042 | 11.2114 | 13.55683 | [13 empty] | 26.62592 | -0.08418918 | 25 | 0 | 26.30647 | -0.1487291
8664 | 2021/04/01 18:28:00 | 104370.2778 | 718 | 1 | 9 | 4 | 0 | 0 | -0.7267838 | 3.923584 | -2.851597 | 2.936241 | 3.626445 | 11.2114 | 13.55841 | [13 empty] | 26.96335 | 0.02930939 | 25 | 0 | 26.63701 | 0.1027477
8665 | 2021/04/01 18:28:02 | 104372.278 | 720.0002 | 1 | 9 | 4 | 0 | 0 | -0.7267456 | 3.923492 | -2.851381 | 2.936241 | 3.626848 | 11.2114 | 13.55999 |  | -7.570035e-05 | [11 empty] | 26.71349 | -0.01932144 | 25 | 0 | 26.29441 | -0.1238829
8666 | 2021/04/01 18:28:02 | 104372.2809 | 720.0031 | 1 | 9 | 4 | 0 | 0 | -0.7267456 | 3.923492 | -2.851381 | 2.936241 | 3.626849 | 11.2114 | 13.55999 |  | -7.570035e-05 | 0 | 2.654728 | 0.3792556 | [8 empty] | 26.71349 | -0.01932144 | 25 | 0 | 26.29441 | -0.1238829
8667 | 2021/04/01 18:29:02 | 104432.3217 | 60.0008 | 1 | 10 | 4 | 0 | 0 | 0 | 3.95649 | 0 | 2.936241 | 3.626849 | 11.2114 | 13.55999 |  | 9.222658e-05 | [11 empty] | 26.95175 | 0.004009008 | 25 | 0 | 26.82461 | 0.1374495
8668 | 2021/04/01 18:30:02 | 104492.3214 | 120.0005 | 1 | 10 | 4 | 0 | 0 | 0 | 3.960318 | 0 | 2.936241 | 3.626849 | 11.2114 | 13.55999 |  | 0.0001052356 | [11 empty] | 26.6886 | -0.08099914 | 25 | 0 | 26.47598 | -0.103265
8669 | 2021/04/01 18:31:02 | 104552.3214 | 180.0005 | 1 | 10 | 4 | 0 | 0 | 0 | 3.961852 | 0 | 2.936241 | 3.626849 | 11.2114 | 13.55999 |  | 4.227525e-06 |  | 0 | [9 empty] | 26.9518 | 0.07322073 | 25 | 0 | 26.36919 | -0.100227
8670 | 2021/04/01 18:32:02 | 104612.3212 | 240.0003 | 1 | 10 | 4 | 0 | 0 | 0 | 3.962565 | 0 | 2.936241 | 3.626849 | 11.2114 | 13.55999 |  | -1.027258e-06 | [11 empty] | 26.86731 | 0.00485599 | 25 | 0 | 26.79707 | 0.1472032
8671 | 2021/04/01 18:33:02 | 104672.3211 | 300.0002 | 1 | 10 | 4 | 0 | 0 | 0 | 3.963083 | 0 | 2.936241 | 3.626849 | 11.2114 | 13.55999 |  | 9.641137e-06 |  | 0 | [9 empty] | 26.64457 | -0.05877078 | 25 | 0 | 26.57429 | 0.0969249
8672 | 2021/04/01 18:34:02 | 104732.3211 | 360.0002 | 1 | 10 | 4 | 0 | 0 | 0 | 3.963689 | 0 | 2.936241 | 3.626849 | 11.2114 | 13.55999 |  | 3.006828e-05 | [11 empty] | 26.55381 | -0.09643495 | 25 | 0 | 26.6672 | -0.0008368492
8673 | 2021/04/01 18:35:02 | 104792.3217 | 420.0008 | 1 | 10 | 4 | 0 | 0 | 0 | 3.963691 | 0 | 2.936241 | 3.626849 | 11.2114 | 13.55999 |  | 2.267869e-05 |  | 0 | [9 empty] | 26.63078 | 0.08448839 | 25 | 0 | 26.57473 | 0.04895866
8674 | 2021/04/01 18:36:02 | 104852.3215 | 480.0006 | 1 | 10 | 4 | 0 | 0 | 0 | 3.96397 | 0 | 2.936241 | 3.626849 | 11.2114 | 13.55999 |  | 2.528906e-06 | [11 empty] | 26.54757 | -0.1146615 | 25 | 0 | 26.11411 | -0.04128933
8675 | 2021/04/01 18:37:02 | 104912.3221 | 540.0012 | 1 | 10 | 4 | 0 | 0 | 0 | 3.964005 | 0 | 2.936241 | 3.626849 | 11.2114 | 13.55999 |  | 5.175755e-06 |  | 0 | [9 empty] | 26.44613 | -0.07754385 | 25 | 0 | 26.21203 | 0.05366385
8676 | 2021/04/01 18:38:02 | 104972.3212 | 600.0003 | 1 | 10 | 4 | 0 | 0 | 0 | 3.964219 | 0 | 2.936241 | 3.626849 | 11.2114 | 13.55999 |  | -3.002753e-05 | [11 empty] | 26.83128 | -0.01320541 | 25 | 0 | 26.3767 | -0.1155663
8677 | 2021/04/01 18:39:02 | 105032.3212 | 660.0003 | 1 | 10 | 4 | 0 | 0 | 0 | 3.964723 | 0 | 2.936241 | 3.626849 | 11.2114 | 13.55999 |  | -4.939025e-06 |  | 0 | [9 empty] | 26.41097 | -0.0289017 | 25 | 0 | 26.3549 | 0.07341206
8678 | 2021/04/01 18:40:02 | 105092.3225 | 720.0016 | 1 | 10 | 4 | 0 | 0 | 0 | 3.964707 | 0 | 2.936241 | 3.626849 | 11.2114 | 13.55999 |  | 1.809644e-05 | [11 empty] | 26.55513 | -0.04240453 | 25 | 0 | 26.09318 | -0.08468151
8679 | 2021/04/01 18:41:02 | 105152.3209 | 780 | 1 | 10 | 4 | 0 | 0 | 0 | 3.964719 | 0 | 2.936241 | 3.626849 | 11.2114 | 13.55999 |  | -1.576524e-05 |  | 0 | [9 empty] | 26.48215 | 0.02515614 | 25 | 0 | 26.50439 | 0.0763607
8680 | 2021/04/01 18:42:02 | 105212.3215 | 840.0006 | 1 | 10 | 4 | 0 | 0 | 0 | 3.964743 | 0 | 2.936241 | 3.626849 | 11.2114 | 13.55999 |  | -2.651247e-05 | [11 empty] | 26.29839 | -0.03668368 | 25 | 0 | 26.25655 | 0.07676601
8681 | 2021/04/01 18:43:02 | 105272.3214 | 900.0005 | 1 | 10 | 4 | 0 | 0 | 0 | 3.96488 | 0 | 2.936241 | 3.626849 | 11.2114 | 13.55999 |  | 3.95122e-06 |  | 0 | [9 empty] | 26.50175 | 0.02876639 | 25 | 0 | 26.47417 | 0.07775068
8682 | 2021/04/01 18:44:02 | 105332.322 | 960.0011 | 1 | 10 | 4 | 0 | 0 | 0 | 3.965069 | 0 | 2.936241 | 3.626849 | 11.2114 | 13.55999 |  | 5.255122e-06 | [11 empty] | 26.33399 | -0.0001424551 | 25 | 0 | 26.38472 | 0.08665562
8683 | 2021/04/01 18:45:02 | 105392.3211 | 1020.0002 | 1 | 10 | 4 | 0 | 0 | 0 | 3.965124 | 0 | 2.936241 | 3.626849 | 11.2114 | 13.55999 |  | -2.56039e-05 |  | 0 | [9 empty] | 26.41145 | 0.004724264 | 25 | 0 | 26.42658 | 0.07372439
8684 | 2021/04/01 18:46:02 | 105452.3217 | 1080.0008 | 1 | 10 | 4 | 0 | 0 | 0 | 3.965061 | 0 | 2.936241 | 3.626849 | 11.2114 | 13.55999 |  | 3.16095e-07 | [11 empty] | 26.27704 | -0.0398916 | 25 | 0 | 26.24232 | 0.06689787
8685 | 2021/04/01 18:47:02 | 105512.3216 | 1140.0007 | 1 | 10 | 4 | 0 | 0 | 0 | 3.964887 | 0 | 2.936241 | 3.626849 | 11.2114 | 13.55999 |  | 3.994683e-05 |  | 0 | [9 empty] | 26.53335 | -0.01142263 | 25 | 0 | 26.06424 | -0.08932173
8686 | 2021/04/01 18:48:02 | 105572.3215 | 1200.0006 | 1 | 10 | 4 | 0 | 0 | 0 | 3.965117 | 0 | 2.936241 | 3.626849 | 11.2114 | 13.55999 |  | -3.95122e-08 | [11 empty] | 26.44127 | -0.05005598 | 25 | 0 | 26.23882 | -0.06563604
8687 | 2021/04/01 18:49:02 | 105632.3221 | 1260.0012 | 1 | 10 | 4 | 0 | 0 | 0 | 3.965358 | 0 | 2.936241 | 3.626849 | 11.2114 | 13.55999 |  | -1.857042e-05 |  | 0 | [9 empty] | 26.4938 | -0.06756246 | 25 | 0 | 26.46621 | 0.05032957
8688 | 2021/04/01 18:50:02 | 105692.3212 | 1320.0003 | 1 | 10 | 4 | 0 | 0 | 0 | 3.965468 | 0 | 2.936241 | 3.626849 | 11.2114 | 13.55999 |  | 7.033113e-06 | [11 empty] | 26.39998 | -0.06782115 | 25 | 0 | 26.40087 | 0.001134276
8689 | 2021/04/01 18:51:02 | 105752.321 | 1380.0001 | 1 | 10 | 4 | 0 | 0 | 0 | 3.965457 | 0 | 2.936241 | 3.626849 | 11.2114 | 13.55999 |  | -1.315756e-05 |  | 0 | [9 empty] | 26.44889 | 0.06175637 | 25 | 0 | 26.0367 | -0.05175054
8690 | 2021/04/01 18:52:02 | 105812.3211 | 1440.0002 | 1 | 10 | 4 | 0 | 0 | 0 | 3.965344 | 0 | 2.936241 | 3.626849 | 11.2114 | 13.55999 |  | -1.264401e-06 | [11 empty] | 26.56458 | 0.08356452 | 25 | 0 | 26.04563 | -0.02769172
8691 | 2021/04/01 18:53:02 | 105872.3217 | 1500.0008 | 1 | 10 | 4 | 0 | 0 | 0 | 3.965295 | 0 | 2.936241 | 3.626849 | 11.2114 | 13.55999 |  | -6.717074e-07 |  | 0 | [9 empty] | 26.37508 | -0.008761883 | 25 | 0 | 26.02696 | -0.1133764
8692 | 2021/04/01 18:54:02 | 105932.3215 | 1560.0006 | 1 | 10 | 4 | 0 | 0 | 0 | 3.965579 | 0 | 2.936241 | 3.626849 | 11.2114 | 13.55999 |  | 2.734199e-05 | [11 empty] | 26.76792 | 0.02861083 | 25 | 0 | 26.48416 | 0.09984016
8693 | 2021/04/01 18:55:02 | 105992.3215 | 1620.0006 | 1 | 10 | 4 | 0 | 0 | 0 | 3.965572 | 0 | 2.936241 | 3.626849 | 11.2114 | 13.55999 |  | -6.28244e-06 |  | 0 | [9 empty] | 26.73409 | 0.0594753 | 25 | 0 | 26.37912 | 0.09513736
8694 | 2021/04/01 18:56:02 | 106052.3213 | 1680.0004 | 1 | 10 | 4 | 0 | 0 | 0 | 3.965512 | 0 | 2.936241 | 3.626849 | 11.2114 | 13.55999 |  | 1.157631e-05 | [11 empty] | 26.47213 | 0.06634295 | 25 | 0 | 26.05284 | -0.05160987
8695 | 2021/04/01 18:57:02 | 106112.321 | 1740.0001 | 1 | 10 | 4 | 0 | 0 | 0 | 3.965455 | 0 | 2.936241 | 3.626849 | 11.2114 | 13.55999 |  | -2.295659e-05 |  | 0 | [9 empty] | 26.43354 | 0.004743934 | 25 | 0 | 26.10684 | -0.09317875
8696 | 2021/04/01 18:58:02 | 106172.3217 | 1800.0008 | 1 | 10 | 4 | 0 | 0 | 0 | 3.965268 | 0 | 2.936241 | 3.626849 | 11.2114 | 13.55999 |  | 2.295773e-05 | [11 empty] | 26.71064 | 0.0008267164 | 25 | 0 | 26.49091 | 0.08538187
8697 | 2021/04/01 18:59:02 | 106232.3216 | 1860.0007 | 1 | 10 | 4 | 0 | 0 | 0 | 3.965519 | 0 | 2.936241 | 3.626849 | 11.2114 | 13.55999 |  | 4.520233e-05 |  | 0 | [9 empty] | 26.65462 | 0.009723306 | 25 | 0 | 26.4847 | 0.09873927
8698 | 2021/04/01 19:00:02 | 106292.3215 | 1920.0006 | 1 | 10 | 4 | 0 | 0 | 0 | 3.965701 | 0 | 2.936241 | 3.626849 | 11.2114 | 13.55999 |  | 1.181503e-05 | [11 empty] | 26.6649 | -0.00374496 | 25 | 0 | 26.50921 | 0.1030588
8699 | 2021/04/01 19:01:02 | 106352.3222 | 1980.0013 | 1 | 10 | 4 | 0 | 0 | 0 | 3.965513 | 0 | 2.936241 | 3.626849 | 11.2114 | 13.55999 |  | -2.070439e-05 |  | 0 | [9 empty] | 26.65107 | 0.01818717 | 25 | 0 | 26.39571 | 0.08496702
8700 | 2021/04/01 19:02:02 | 106412.322 | 2040.0011 | 1 | 10 | 4 | 0 | 0 | 0 | 3.965749 | 0 | 2.936241 | 3.626849 | 11.2114 | 13.55999 |  | -1.947935e-05 | [11 empty] | 26.63292 | -0.02850175 | 25 | 0 | 26.26232 | 0.02798438
8701 | 2021/04/01 19:03:02 | 106472.3219 | 2100.001 | 1 | 10 | 4 | 0 | 0 | 0 | 3.965506 | 0 | 2.936241 | 3.626849 | 11.2114 | 13.55999 |  | 4.267317e-06 |  | 0 | [9 empty] | 26.40866 | -0.125801 | 25 | 0 | 26.31795 | -0.01237273
8702 | 2021/04/01 19:04:02 | 106532.3211 | 2160.0002 | 1 | 10 | 4 | 0 | 0 | 0 | 3.965646 | 0 | 2.936241 | 3.626849 | 11.2114 | 13.55999 |  | 2.185025e-05 | [11 empty] | 26.38913 | -0.09661674 | 25 | 0 | 26.3829 | 0.05020857
8703 | 2021/04/01 19:05:02 | 106592.3209 | 2220 | 1 | 10 | 4 | 0 | 0 | 0 | 3.965697 | 0 | 2.936241 | 3.626849 | 11.2114 | 13.55999 |  | -8.771708e-06 |  | 0 | [9 empty] | 26.80373 | 0.09882092 | 25 | 0 | 26.54134 | 0.1122278
8704 | 2021/04/01 19:06:02 | 106652.3215 | 2280.0006 | 1 | 10 | 4 | 0 | 0 | 0 | 3.965779 | 0 | 2.936241 | 3.626849 | 11.2114 | 13.55999 |  | 6.558916e-06 | [11 empty] | 26.66729 | 0.04921079 | 25 | 0 | 26.2268 | -0.09983957
8705 | 2021/04/01 19:07:02 | 106712.3222 | 2340.0013 | 1 | 10 | 4 | 0 | 0 | 0 | 3.965699 | 0 | 2.936241 | 3.626849 | 11.2114 | 13.55999 |  | 9.758785e-06 |  | 0 | [9 empty] | 26.58547 | 0.02281487 | 25 | 0 | 26.2375 | -0.09287357
8706 | 2021/04/01 19:08:02 | 106772.3212 | 2400.0003 | 1 | 10 | 4 | 0 | 0 | 0 | 3.965616 | 0 | 2.936241 | 3.626849 | 11.2114 | 13.55999 |  | -1.509378e-05 | [11 empty] | 26.54006 | 0.002928376 | 25.1 | 0 | 26.23479 | -0.1327759
8707 | 2021/04/01 19:09:02 | 106832.3212 | 2460.0003 | 1 | 10 | 4 | 0 | 0 | 0 | 3.965811 | 0 | 2.936241 | 3.626849 | 11.2114 | 13.55999 |  | 1.185356e-07 |  | 0 | [9 empty] | 26.77392 | 0.1060271 | 25 | 0 | 26.29081 | 0.02153337
8708 | 2021/04/01 19:10:02 | 106892.321 | 2520.0001 | 1 | 10 | 4 | 0 | 0 | 0 | 3.965917 | 0 | 2.936241 | 3.626849 | 11.2114 | 13.55999 |  | 7.862993e-06 | [11 empty] | 26.37225 | -0.1230282 | 24.9 | 0 | 26.36602 | -0.06521404
8709 | 2021/04/01 19:11:02 | 106952.3217 | 2580.0008 | 1 | 10 | 4 | 0 | 0 | 0 | 3.96602 | 0 | 2.936241 | 3.626849 | 11.2114 | 13.55999 |  | 6.124492e-06 |  | 0 | [9 empty] | 26.78152 | 0.09492159 | 24.9 | 0 | 26.29841 | -0.06744921
8710 | 2021/04/01 19:12:02 | 107012.3216 | 2640.0007 | 1 | 10 | 4 | 0 | 0 | 0 | 3.965734 | 0 | 2.936241 | 3.626849 | 11.2114 | 13.55999 |  | 1.758264e-05 | [11 empty] | 26.53958 | 0.004299879 | 25 | 0 | 26.24144 | -0.1225066
8711 | 2021/04/01 19:13:02 | 107072.3213 | 2700.0004 | 1 | 10 | 4 | 0 | 0 | 0 | 3.965792 | 0 | 2.936241 | 3.626849 | 11.2114 | 13.55999 |  | -1.422333e-05 |  | 0 | [9 empty] | 26.84593 | 0.07361591 | 25 | 0 | 26.56933 | 0.08478403
8712 | 2021/04/01 19:14:02 | 107132.3212 | 2760.0003 | 1 | 10 | 4 | 0 | 0 | 0 | 3.965675 | 0 | 2.936241 | 3.626849 | 11.2114 | 13.55999 |  | -1.130114e-05 | [11 empty] | 26.81613 | -0.01236141 | 25 | 0 | 26.78145 | 0.1210743
8713 | 2021/04/01 19:15:02 | 107192.3217 | 2820.0008 | 1 | 10 | 4 | 0 | 0 | 0 | 3.965916 | 0 | 2.936241 | 3.626849 | 11.2114 | 13.55999 |  | -1.786085e-05 |  | 0 | [9 empty] | 26.96779 | 0.1508093 | 25 | 0 | 26.61299 | 0.07302821
8714 | 2021/04/01 19:16:02 | 107252.321 | 2880.0001 | 1 | 10 | 4 | 0 | 0 | 0 | 3.966037 | 0 | 2.936241 | 3.626849 | 11.2114 | 13.55999 |  | 9.127166e-06 | [11 empty] | 26.5404 | -0.1146293 | 25 | 0 | 26.79792 | 0.08452594
8715 | 2021/04/01 19:17:02 | 107312.3217 | 2940.0008 | 1 | 10 | 4 | 0 | 0 | 0 | 3.965981 | 0 | 2.936241 | 3.626849 | 11.2114 | 13.55999 |  | 9.561873e-06 |  | 0 | [9 empty] | 26.79431 | -0.01641333 | 25 | 0 | 26.61859 | 0.04213452
8716 | 2021/04/01 19:18:02 | 107372.3214 | 3000.0005 | 1 | 10 | 4 | 0 | 0 | 0 | 3.965933 | 0 | 2.936241 | 3.626849 | 11.2114 | 13.55999 |  | -2.11406e-05 | [11 empty] | 26.73293 | -0.005816221 | 25 | 0 | 26.85475 | 0.09200215
8717 | 2021/04/01 19:19:02 | 107432.3214 | 3060.0005 | 1 | 10 | 4 | 0 | 0 | 0 | 3.965643 | 0 | 2.936241 | 3.626849 | 11.2114 | 13.55999 |  | -2.821194e-05 |  | 0 | [9 empty] | 27.15563 | 0.0665313 | 25 | 0 | 26.84364 | 0.006525517
8718 | 2021/04/01 19:20:02 | 107492.322 | 3120.0011 | 1 | 10 | 4 | 0 | 0 | 0 | 3.966241 | 0 | 2.936241 | 3.626849 | 11.2114 | 13.55999 |  | -1.094461e-05 | [11 empty] | 26.99109 | 0.001249313 | 25 | 0 | 26.42278 | -0.07214665
8719 | 2021/04/01 19:21:02 | 107552.321 | 3180.0001 | 1 | 10 | 4 | 0 | 0 | 0 | 3.965858 | 0 | 2.936241 | 3.626849 | 11.2114 | 13.55999 |  | -3.405923e-05 |  | 0 | [9 empty] | 27.09063 | 0.02750576 | 25 | 0 | 26.62208 | -0.06811082
8720 | 2021/04/01 19:22:02 | 107612.321 | 3240.0001 | 1 | 10 | 4 | 0 | 0 | 0 | 3.965811 | 0 | 2.936241 | 3.626849 | 11.2114 | 13.55999 |  | 2.828862e-05 | [11 empty] | 26.72964 | -0.04552722 | 25 | 0 | 26.68783 | 0.03669679
8721 | 2021/04/01 19:23:02 | 107672.3217 | 3300.0008 | 1 | 10 | 4 | 0 | 0 | 0 | 3.965881 | 0 | 2.936241 | 3.626849 | 11.2114 | 13.55999 |  | -1.145854e-06 |  | 0 | [9 empty] | 26.94655 | 0.004587173 | 25 | 0 | 26.96167 | 0.08684337
8722 | 2021/04/01 19:24:02 | 107732.3214 | 3360.0005 | 1 | 10 | 4 | 0 | 0 | 0 | 3.965881 | 0 | 2.936241 | 3.626849 | 11.2114 | 13.55999 |  | 9.6021e-06 | [11 empty] | 26.95545 | -0.02139091 | 25 | 0 | 26.99189 | 0.04306555
8723 | 2021/04/01 19:25:02 | 107792.3223 | 3420.0014 | 1 | 10 | 4 | 0 | 0 | 0 | 3.966105 | 0 | 2.936241 | 3.626849 | 11.2114 | 13.55999 |  | -1.276318e-05 |  | 0 | [9 empty] | 26.95672 | -0.0119406 | 25 | 0 | 26.97183 | 0.05919635
8724 | 2021/04/01 19:26:02 | 107852.3213 | 3480.0004 | 1 | 10 | 4 | 0 | 0 | 0 | 3.966071 | 0 | 2.936241 | 3.626849 | 11.2114 | 13.55999 |  | -2.39837e-05 | [11 empty] | 27.10026 | 0.04070044 | 25 | 0 | 26.66729 | -0.01043379
8725 | 2021/04/01 19:27:02 | 107912.322 | 3540.0011 | 1 | 10 | 4 | 0 | 0 | 0 | 3.965862 | 0 | 2.936241 | 3.626849 | 11.2114 | 13.55999 |  | -5.689709e-06 |  | 0 | [9 empty] | 27.13667 | 0.06499052 | 25 | 0 | 26.83179 | 0.02946138
8726 | 2021/04/01 19:28:02 | 107972.3219 | 3600.001 | 1 | 10 | 4 | 0 | 0 | 0 | 3.96609 | 0 | 2.936241 | 3.626849 | 11.2114 | 13.55999 |  | 1.26439e-05 | [11 empty] | 26.76775 | -0.0733304 | 25 | 0 | 26.74729 | 0.02889335
8727 | 2021/04/01 19:29:02 | 108032.3217 | 3660.0008 | 1 | 10 | 4 | 0 | 0 | 0 | 3.965981 | 0 | 2.936241 | 3.626849 | 11.2114 | 13.55999 |  | 1.544914e-05 |  | 0 | [9 empty] | 27.12553 | 0.009724498 | 25 | 0 | 26.657 | -0.08143067
8728 | 2021/04/01 19:30:02 | 108092.3216 | 3720.0007 | 1 | 10 | 4 | 0 | 0 | 0 | 3.966201 | 0 | 2.936241 | 3.626849 | 11.2114 | 13.55999 |  | 3.599532e-05 | [11 empty] | 26.82596 | 0.06708264 | 25 | 0 | 26.78995 | 0.1004946
8729 | 2021/04/01 19:31:02 | 108152.3213 | 3780.0004 | 1 | 10 | 4 | 0 | 0 | 0 | 3.966242 | 0 | 2.936241 | 3.626849 | 11.2114 | 13.55999 |  | -3.13311e-05 |  | 0 | [9 empty] | 27.07396 | 0.08462071 | 25 | 0 | 26.51064 | -0.004299283
8730 | 2021/04/01 19:32:02 | 108212.3214 | 3840.0005 | 1 | 10 | 4 | 0 | 0 | 0 | 3.966039 | 0 | 2.936241 | 3.626849 | 11.2114 | 13.55999 |  | -1.651733e-05 | [11 empty] | 27.05796 | 0.06819487 | 25 | 0 | 26.65341 | 0.03266275
8731 | 2021/04/01 19:33:02 | 108272.3213 | 3900.0004 | 1 | 10 | 4 | 0 | 0 | 0 | 3.965912 | 0 | 2.936241 | 3.626849 | 11.2114 | 13.55999 |  | -1.600231e-05 |  | 0 | [9 empty] | 27.00196 | 0.0875181 | 25 | 0 | 26.5689 | -0.01473725
8732 | 2021/04/01 19:34:02 | 108332.3217 | 3960.0008 | 1 | 10 | 4 | 0 | 0 | 0 | 3.966072 | 0 | 2.936241 | 3.626849 | 11.2114 | 13.55999 |  | 1.69108e-05 | [11 empty] | 27.03351 | 0.09794176 | 25 | 0 | 26.53643 | -0.03099084
8733 | 2021/04/01 19:35:02 | 108392.3216 | 4020.0007 | 1 | 10 | 4 | 0 | 0 | 0 | 3.96621 | 0 | 2.936241 | 3.626849 | 11.2114 | 13.55999 |  | 8.811293e-06 |  | 0 | [9 empty] | 27.1357 | 0.09930134 | 25 | 0 | 26.65295 | 0.04155755
8734 | 2021/04/01 19:36:02 | 108452.3214 | 4080.0005 | 1 | 10 | 4 | 0 | 0 | 0 | 3.966188 | 0 | 2.936241 | 3.626849 | 11.2114 | 13.55999 |  | 1.078603e-05 | [11 empty] | 27.2108 | 0.06831825 | 25.1 | 0 | 26.83484 | 0.08394063
8735 | 2021/04/01 19:37:02 | 108512.3222 | 4140.0013 | 1 | 10 | 4 | 0 | 0 | 0 | 3.965877 | 0 | 2.936241 | 3.626849 | 11.2114 | 13.55999 |  | -3.492878e-05 |  | 0 | [9 empty] | 26.80593 | -0.05209446 | 25 | 0 | 26.79259 | -0.06098568
8736 | 2021/04/01 19:38:02 | 108572.322 | 4200.0011 | 1 | 10 | 4 | 0 | 0 | 0 | 3.966113 | 0 | 2.936241 | 3.626849 | 11.2114 | 13.55999 |  | -2.43e-05 | [11 empty] | 26.80905 | -0.06959438 | 25 | 0 | 26.71746 | -0.0918299
8737 | 2021/04/01 19:39:02 | 108632.3219 | 4260.001 | 1 | 10 | 4 | 0 | 0 | 0 | 3.96626 | 0 | 2.936241 | 3.626849 | 11.2114 | 13.55999 |  | 1.375013e-05 |  | 0 | [9 empty] | 26.97755 | -0.06693959 | 25 | 0 | 27.01399 | 0.05082846
8738 | 2021/04/01 19:40:02 | 108692.3218 | 4320.0009 | 1 | 10 | 4 | 0 | 0 | 0 | 3.966329 | 0 | 2.936241 | 3.626849 | 11.2114 | 13.55999 |  | 1.477744e-05 | [11 empty] | 26.86688 | -0.07486701 | 25 | 0 | 26.93889 | 0.01179874
8739 | 2021/04/01 19:41:02 | 108752.3216 | 4380.0007 | 1 | 10 | 4 | 0 | 0 | 0 | 3.966176 | 0 | 2.936241 | 3.626849 | 11.2114 | 13.55999 |  | 8.376586e-06 |  | 0 | [9 empty] | 26.66993 | -0.09072423 | 25 | 0 | 26.77043 | -0.06181836
8740 | 2021/04/01 19:42:02 | 108812.3214 | 4440.0005 | 1 | 10 | 4 | 0 | 0 | 0 | 3.96595 | 0 | 2.936241 | 3.626849 | 11.2114 | 13.55999 |  | -1.631867e-05 | [11 empty] | 26.87667 | -0.07180631 | 25 | 0 | 26.92734 | 0.02597272
8741 | 2021/04/01 19:43:02 | 108872.3214 | 4500.0005 | 1 | 10 | 4 | 0 | 0 | 0 | 3.965782 | 0 | 2.936241 | 3.626849 | 11.2114 | 13.55999 |  | -3.030586e-05 |  | 0 | [9 empty] | 27.21358 | 0.08123934 | 25 | 0 | 26.87318 | 0.09019315
8742 | 2021/04/01 19:44:02 | 108932.3212 | 4560.0003 | 1 | 10 | 4 | 0 | 0 | 0 | 3.966175 | 0 | 2.936241 | 3.626849 | 11.2114 | 13.55999 |  | 9.206876e-06 | [11 empty] | 27.00875 | -0.03041029 | 25 | 0 | 26.66598 | -0.07545173
8743 | 2021/04/01 19:45:02 | 108992.3212 | 4620.0003 | 1 | 10 | 4 | 0 | 0 | 0 | 3.966337 | 0 | 2.936241 | 3.626849 | 11.2114 | 13.55999 |  | -9.048294e-06 |  | 0 | [9 empty] | 26.84161 | -0.1104039 | 25 | 0 | 26.98251 | 0.07308006
8744 | 2021/04/01 19:46:02 | 109052.321 | 4680.0001 | 1 | 10 | 4 | 0 | 0 | 0 | 3.966316 | 0 | 2.936241 | 3.626849 | 11.2114 | 13.55999 |  | 4.769122e-05 | [11 empty] | 26.78961 | -0.1015401 | 25 | 0 | 26.47739 | -0.1038295
8745 | 2021/04/01 19:47:02 | 109112.3217 | 4740.0008 | 1 | 10 | 4 | 0 | 0 | 0 | 3.966235 | 0 | 2.936241 | 3.626849 | 11.2114 | 13.55999 |  | 5.927223e-06 |  | 0 | [9 empty] | 26.75004 | -0.1307046 | 25 | 0 | 26.67266 | -0.02182424
8746 | 2021/04/01 19:48:02 | 109172.3216 | 4800.0007 | 1 | 10 | 4 | 0 | 0 | 0 | 3.966116 | 0 | 2.936241 | 3.626849 | 11.2114 | 13.55999 |  | 3.279485e-06 | [11 empty] | 26.78568 | -0.1156884 | 25 | 0 | 26.50193 | -0.1268697
8747 | 2021/04/01 19:49:02 | 109232.3214 | 4860.0005 | 1 | 10 | 4 | 0 | 0 | 0 | 3.966317 | 0 | 2.936241 | 3.626849 | 11.2114 | 13.55999 |  | -3.374314e-05 |  | 0 | [9 empty] | 26.73458 | -0.117656 | 25 | 0 | 26.62161 | -0.05322993
8748 | 2021/04/01 19:50:02 | 109292.3212 | 4920.0003 | 1 | 10 | 4 | 0 | 0 | 0 | 3.966331 | 0 | 2.936241 | 3.626849 | 11.2114 | 13.55999 |  | -1.770161e-05 | [11 empty] | 27.14532 | 0.1218086 | 25 | 0 | 26.82622 | 0.08852422
8749 | 2021/04/01 19:51:02 | 109352.322 | 4980.0011 | 1 | 10 | 4 | 0 | 0 | 0 | 3.966417 | 0 | 2.936241 | 3.626849 | 11.2114 | 13.55999 |  | 9.087052e-07 |  | 0 | [9 empty] | 27.20526 | 0.1369339 | 25 | 0 | 26.81506 | 0.02806008
8750 | 2021/04/01 19:52:02 | 109412.321 | 5040.0001 | 1 | 10 | 4 | 0 | 0 | 0 | 3.966081 | 0 | 2.936241 | 3.626849 | 11.2114 | 13.55999 |  | 2.038829e-05 | [11 empty] | 27.20353 | 0.1134688 | 25 | 0 | 26.78488 | 0.04461527
8751 | 2021/04/01 19:53:02 | 109472.3224 | 5100.0015 | 1 | 10 | 4 | 0 | 0 | 0 | 3.966264 | 0 | 2.936241 | 3.626849 | 11.2114 | 13.55999 |  | 0 |  | 0 | [9 empty] | 26.9863 | 0.08321643 | 25 | 0 | 26.51052 | -0.06796598
8752 | 2021/04/01 19:54:02 | 109532.3216 | 5160.0007 | 1 | 10 | 4 | 0 | 0 | 0 | 3.966182 | 0 | 2.936241 | 3.626849 | 11.2114 | 13.55999 |  | -9.71992e-06 | [11 empty] | 27.10453 | 0.07583082 | 25 | 0 | 26.8921 | 0.1114482
8753 | 2021/04/01 19:55:02 | 109592.3212 | 5220.0003 | 1 | 10 | 4 | 0 | 0 | 0 | 3.966403 | 0 | 2.936241 | 3.626849 | 11.2114 | 13.55999 |  | -5.729174e-06 |  | 0 | [9 empty] | 27.06949 | 0.0851655 | 25 | 0 | 26.53686 | -0.07266819
8754 | 2021/04/01 19:56:02 | 109652.3213 | 5280.0004 | 1 | 10 | 4 | 0 | 0 | 0 | 3.966404 | 0 | 2.936241 | 3.626849 | 11.2114 | 13.55999 |  | -1.355257e-05 | [11 empty] | 26.85173 | -0.08084238 | 25 | 0 | 26.86684 | 0.07697046
8755 | 2021/04/01 19:57:02 | 109712.3212 | 5340.0003 | 1 | 10 | 4 | 0 | 0 | 0 | 3.966153 | 0 | 2.936241 | 3.626849 | 11.2114 | 13.55999 |  | -2.082448e-05 |  | 0 | [9 empty] | 27.10951 | 0.1313794 | 25 | 0 | 26.63385 | 0.01359165
8756 | 2021/04/01 19:58:02 | 109772.3211 | 5400.0002 | 1 | 10 | 4 | 0 | 0 | 0 | 3.966219 | 0 | 2.936241 | 3.626849 | 11.2114 | 13.55999 |  | 1.912375e-05 | [11 empty] | 26.77266 | -0.1141495 | 25 | 0 | 26.93845 | 0.07100344
8757 | 2021/04/01 19:59:02 | 109832.3216 | 5460.0007 | 1 | 10 | 4 | 0 | 0 | 0 | 3.966385 | 0 | 2.936241 | 3.626849 | 11.2114 | 13.55999 |  | 2.852757e-05 |  | 0 | [9 empty] | 27.16368 | 0.1295578 | 25 | 0 | 26.49691 | -0.02611816
8758 | 2021/04/01 20:00:02 | 109892.3215 | 5520.0006 | 1 | 10 | 4 | 0 | 0 | 0 | 3.966407 | 0 | 2.936241 | 3.626849 | 11.2114 | 13.55999 |  | 1.153756e-05 | [11 empty] | 26.99414 | -0.07571638 | 25 | 0 | 26.59665 | -0.1246464
8759 | 2021/04/01 20:01:02 | 109952.3215 | 5580.0006 | 1 | 10 | 4 | 0 | 0 | 0 | 3.966381 | 0 | 2.936241 | 3.626849 | 11.2114 | 13.55999 |  | -2.769805e-05 |  | 0 | [9 empty] | 26.96529 | -0.06694317 | 25 | 0 | 26.54643 | -0.1203138
8760 | 2021/04/01 20:02:02 | 110012.3213 | 5640.0004 | 1 | 10 | 4 | 0 | 0 | 0 | 3.966179 | 0 | 2.936241 | 3.626849 | 11.2114 | 13.55999 |  | -1.177463e-05 | [11 empty] | 26.60959 | -0.0601536 | 25 | 0 | 26.5749 | 0.0576514
8761 | 2021/04/01 20:03:02 | 110072.3212 | 5700.0003 | 1 | 10 | 4 | 0 | 0 | 0 | 3.966432 | 0 | 2.936241 | 3.626849 | 11.2114 | 13.55999 |  | 2.923927e-06 |  | 0 | [9 empty] | 26.63714 | -0.07860124 | 25 | 0 | 26.63091 | 0.008069277
8762 | 2021/04/01 20:04:02 | 110132.3209 | 5760 | 1 | 10 | 4 | 0 | 0 | 0 | 3.966392 | 0 | 2.936241 | 3.626849 | 11.2114 | 13.55999 |  | 4.1092e-06 | [11 empty] | 26.91229 | 0.06444216 | 25 | 0 | 26.93451 | 0.08673489
8763 | 2021/04/01 20:05:02 | 110192.3215 | 5820.0006 | 1 | 10 | 4 | 0 | 0 | 0 | 3.966419 | 0 | 2.936241 | 3.626849 | 11.2114 | 13.55999 |  | 1.06682e-05 |  | 0 | [9 empty] | 26.99021 | 0.05862236 | 25 | 0 | 26.84887 | 0.06534934
8764 | 2021/04/01 20:06:02 | 110252.3216 | 5880.0007 | 1 | 10 | 4 | 0 | 0 | 0 | 3.966248 | 0 | 2.936241 | 3.626849 | 11.2114 | 13.55999 |  | 1.671366e-05 | [11 empty] | 26.71068 | -0.03360331 | 25 | 0 | 26.71868 | 0.05528927
8765 | 2021/04/01 20:07:02 | 110312.3216 | 5940.0007 | 1 | 10 | 4 | 0 | 0 | 0 | 3.966254 | 0 | 2.936241 | 3.626849 | 11.2114 | 13.55999 |  | -4.132976e-05 |  | 0 | [9 empty] | 26.64664 | -0.07665694 | 25 | 0 | 26.60483 | 0.005571842
8766 | 2021/04/01 20:08:02 | 110372.3212 | 6000.0003 | 1 | 10 | 4 | 0 | 0 | 0 | 3.966308 | 0 | 2.936241 | 3.626849 | 11.2114 | 13.55999 |  | -1.102381e-05 | [11 empty] | 26.69025 | -0.03890395 | 25 | 0 | 26.73383 | 0.08113682
8767 | 2021/04/01 20:09:02 | 110432.321 | 6060.0001 | 1 | 10 | 4 | 0 | 0 | 0 | 3.966413 | 0 | 2.936241 | 3.626849 | 11.2114 | 13.55999 |  | 3.160976e-06 |  | 0 | [9 empty] | 27.0711 | 0.07292986 | 25 | 0 | 26.69503 | -0.05827367
8768 | 2021/04/01 20:10:02 | 110492.3211 | 6120.0002 | 1 | 10 | 4 | 0 | 0 | 0 | 3.966505 | 0 | 2.936241 | 3.626849 | 11.2114 | 13.55999 |  | -2.410244e-06 | [11 empty] | 27.07663 | 0.05950034 | 25 | 0 | 26.73614 | -0.0628072
8769 | 2021/04/01 20:11:02 | 110552.3216 | 6180.0007 | 1 | 10 | 4 | 0 | 0 | 0 | 3.966342 | 0 | 2.936241 | 3.626849 | 11.2114 | 13.55999 |  | 4.069453e-06 |  | 0 | [9 empty] | 27.03357 | 0.02462327 | 25 | 0 | 26.57207 | -0.1043737
8770 | 2021/04/01 20:12:02 | 110612.3214 | 6240.0005 | 1 | 10 | 4 | 0 | 0 | 0 | 3.966125 | 0 | 2.936241 | 3.626849 | 11.2114 | 13.55999 |  | -1.023357e-05 | [11 empty] | 27.00963 | 0.03533483 | 25 | 0 | 26.3497 | -0.06697774
8771 | 2021/04/01 20:13:02 | 110672.3214 | 6300.0005 | 1 | 10 | 4 | 0 | 0 | 0 | 3.966308 | 0 | 2.936241 | 3.626849 | 11.2114 | 13.55999 |  | -2.461426e-05 |  | 0 | [9 empty] | 27.06743 | 0.06781042 | 25 | 0 | 26.50891 | -0.001097918
8772 | 2021/04/01 20:14:02 | 110732.3213 | 6360.0004 | 1 | 10 | 4 | 0 | 0 | 0 | 3.966529 | 0 | 2.936241 | 3.626849 | 11.2114 | 13.55999 |  | -2.358859e-05 | [11 empty] | 26.64738 | -0.05699039 | 25 | 0 | 26.67673 | -0.05920947
8773 | 2021/04/01 20:15:02 | 110792.3212 | 6420.0003 | 1 | 10 | 4 | 0 | 0 | 0 | 3.966497 | 0 | 2.936241 | 3.626849 | 11.2114 | 13.55999 |  | 3.275751e-05 |  | 0 | [9 empty] | 26.89959 | 0.0890857 | 25 | 0 | 26.42372 | -0.03321171
8774 | 2021/04/01 20:16:02 | 110852.3211 | 6480.0002 | 1 | 10 | 4 | 0 | 0 | 0 | 3.966078 | 0 | 2.936241 | 3.626849 | 11.2114 | 13.55999 |  | 2.584098e-05 | [11 empty] | 26.92131 | 0.09616554 | 25 | 0 | 26.4953 | -0.0150007
8775 | 2021/04/01 20:17:02 | 110912.3209 | 6540 | 1 | 10 | 4 | 0 | 0 | 0 | 3.966237 | 0 | 2.936241 | 3.626849 | 11.2114 | 13.55999 |  | 2.015139e-06 |  | 0 | [9 empty] | 26.66029 | -0.1029462 | 25 | 0 | 26.67541 | -0.04960418
8776 | 2021/04/01 20:18:02 | 110972.3215 | 6600.0006 | 1 | 10 | 4 | 0 | 0 | 0 | 3.966131 | 0 | 2.936241 | 3.626849 | 11.2114 | 13.55999 |  | -2.011304e-05 | [11 empty] | 26.96581 | 0.07966161 | 25 | 0 | 26.51848 | -0.0003606081
8777 | 2021/04/01 20:19:02 | 111032.3215 | 6660.0006 | 1 | 10 | 4 | 0 | 0 | 0 | 3.966417 | 0 | 2.936241 | 3.626849 | 11.2114 | 13.55999 |  | -4.832622e-05 |  | 0 | [9 empty] | 26.9557 | 0.06615996 | 25 | 0 | 26.53683 | 0.04841626
8778 | 2021/04/01 20:20:02 | 111092.3214 | 6720.0005 | 1 | 10 | 4 | 0 | 0 | 0 | 3.966563 | 0 | 2.936241 | 3.626849 | 11.2114 | 13.55999 |  | -1.513305e-05 | [11 empty] | 26.59467 | -0.07641077 | 25 | 0 | 26.51727 | -0.09865284
8779 | 2021/04/01 20:21:02 | 111152.3214 | 6780.0005 | 1 | 10 | 4 | 0 | 0 | 0 | 3.966303 | 0 | 2.936241 | 3.626849 | 11.2114 | 13.55999 |  | 4.780659e-06 |  | 0 | [9 empty] | 26.88547 | -0.0614953 | 25 | 0 | 26.87213 | 0.07409275
8780 | 2021/04/01 20:22:02 | 111212.3219 | 6840.001 | 1 | 10 | 4 | 0 | 0 | 0 | 3.966418 | 0 | 2.936241 | 3.626849 | 11.2114 | 13.55999 |  | 2.204945e-05 | [11 empty] | 27.00108 | 0.01362264 | 25 | 0 | 26.8455 | 0.1092476
8781 | 2021/04/01 20:23:02 | 111272.3209 | 6900 | 1 | 10 | 4 | 0 | 0 | 0 | 3.966071 | 0 | 2.936241 | 3.626849 | 11.2114 | 13.55999 |  | 0 |  | 0 | [9 empty] | 26.66559 | -0.100432 | 25 | 0 | 26.71629 | 0.01961052
8782 | 2021/04/01 20:24:02 | 111332.3224 | 6960.0015 | 1 | 10 | 4 | 0 | 0 | 0 | 3.966583 | 0 | 2.936241 | 3.626849 | 11.2114 | 13.55999 |  | -1.912517e-05 | [11 empty] | 26.68838 | 0.03602982 | 25 | 0 | 26.312 | -0.09743214
8783 | 2021/04/01 20:25:02 | 111392.3223 | 7020.0014 | 1 | 10 | 4 | 0 | 0 | 0 | 3.96646 | 0 | 2.936241 | 3.626849 | 11.2114 | 13.55999 |  | -3.46522e-05 |  | 0 | [9 empty] | 26.61978 | -0.00364542 | 25 | 0 | 26.3929 | -0.07704973
8784 | 2021/04/01 20:26:02 | 111452.3221 | 7080.0012 | 1 | 10 | 4 | 0 | 0 | 0 | 3.966537 | 0 | 2.936241 | 3.626849 | 11.2114 | 13.55999 |  | 6.044865e-06 | [11 empty] | 26.75783 | 0.08725166 | 25 | 0 | 26.49375 | -0.01621008
8785 | 2021/04/01 20:27:02 | 111512.3212 | 7140.0003 | 1 | 10 | 4 | 0 | 0 | 0 | 3.966266 | 0 | 2.936241 | 3.626849 | 11.2114 | 13.55999 |  | 1.434269e-05 |  | 0 | [9 empty] | 26.98091 | 0.08790076 | 25 | 0 | 26.31615 | -0.1533031
8786 | 2021/04/01 20:28:02 | 111572.3213 | 7200.0004 | 1 | 10 | 4 | 0 | 0 | 0 | 3.966304 | 0 | 2.936241 | 3.626849 | 11.2114 | 13.55999 |  | 6.874667e-06 | [11 empty] | 26.85704 | 0.09771526 | 25 | 0 | 26.71565 | 0.0888437
8787 | 2021/04/01 20:29:02 | 111632.3216 | 7260.0007 | 1 | 10 | 4 | 0 | 0 | 0 | 3.966514 | 0 | 2.936241 | 3.626849 | 11.2114 | 13.55999 |  | -3.164953e-05 |  | 0 | [9 empty] | 26.71296 | -0.02320409 | 25 | 0 | 26.79922 | 0.12802
8788 | 2021/04/01 20:30:02 | 111692.3216 | 7320.0007 | 1 | 10 | 4 | 0 | 0 | 0 | 3.966581 | 0 | 2.936241 | 3.626849 | 11.2114 | 13.55999 |  | 9.996586e-06 | [11 empty] | 26.57048 | -0.1142359 | 25 | 0 | 26.59272 | 0.02139032
8789 | 2021/04/01 20:31:02 | 111752.3216 | 7380.0007 | 1 | 10 | 4 | 0 | 0 | 0 | 3.966408 | 0 | 2.936241 | 3.626849 | 11.2114 | 13.55999 |  | -2.785564e-05 | [11 empty] | 26.89187 | 0.1334161 | 25 | 0 | 26.55836 | 0.01556993
8790 | 2021/04/01 20:32:02 | 111812.3222 | 7440.0013 | 1 | 10 | 4 | 0 | 0 | 0 | 3.966117 | 0 | 2.936241 | 3.626849 | 11.2114 | 13.55999 |  | -1.153842e-05 |  | 0 | [9 empty] | 27.002 | 0.1252985 | 25 | 0 | 26.61164 | -0.01475692
8791 | 2021/04/01 20:33:02 | 111872.3222 | 7500.0013 | 1 | 10 | 4 | 0 | 0 | 0 | 3.966537 | 0 | 2.936241 | 3.626849 | 11.2114 | 13.55999 |  | 3.160976e-07 | [11 empty] | 26.95639 | 0.1365936 | 25 | 0 | 26.72255 | 0.05879104
8792 | 2021/04/01 20:34:02 | 111932.3219 | 7560.001 | 1 | 10 | 4 | 0 | 0 | 0 | 3.96645 | 0 | 2.936241 | 3.626849 | 11.2114 | 13.55999 |  | 5.227464e-05 |  | 0 | [9 empty] | 26.88396 | 0.07894576 | 25 | 0 | 26.47216 | -0.06114006
8793 | 2021/04/01 20:35:02 | 111992.3217 | 7620.0008 | 1 | 10 | 4 | 0 | 0 | 0 | 3.966559 | 0 | 2.936241 | 3.626849 | 11.2114 | 13.55999 |  | 1.592342e-05 | [11 empty] | 26.58774 | -0.09536564 | 25 | 0 | 26.57439 | 0.0424999
8794 | 2021/04/01 20:36:02 | 112052.3215 | 7680.0006 | 1 | 10 | 4 | 0 | 0 | 0 | 3.966631 | 0 | 2.936241 | 3.626849 | 11.2114 | 13.55999 |  | 4.978248e-06 |  | 0 | [9 empty] | 27.01238 | 0.1200384 | 25 | 0 | 26.6078 | 0.006670952
8795 | 2021/04/01 20:37:02 | 112112.3217 | 7740.0008 | 1 | 10 | 4 | 0 | 0 | 0 | 3.96648 | 0 | 2.936241 | 3.626849 | 11.2114 | 13.55999 |  | -5.611058e-06 | [11 empty] | 26.98118 | 0.1211268 | 25 | 0 | 26.50539 | -0.04562497
8796 | 2021/04/01 20:38:02 | 112172.3221 | 7800.0012 | 1 | 10 | 4 | 0 | 0 | 0 | 3.966371 | 0 | 2.936241 | 3.626849 | 11.2114 | 13.55999 |  | -3.607464e-05 |  | 0 | [9 empty] | 26.859 | 0.09527266 | 25 | 0 | 26.48988 | -0.05593777
8797 | 2021/04/01 20:39:02 | 112232.3213 | 7860.0004 | 1 | 10 | 4 | 0 | 0 | 0 | 3.966496 | 0 | 2.936241 | 3.626849 | 11.2114 | 13.55999 |  | 1.83326e-05 | [11 empty] | 26.7302 | 0.02080917 | 25 | 0 | 26.34674 | -0.112642
8798 | 2021/04/01 20:40:02 | 112292.321 | 7920.0001 | 1 | 10 | 4 | 0 | 0 | 0 | 3.966633 | 0 | 2.936241 | 3.626849 | 11.2114 | 13.55999 |  | -1.430353e-05 |  | 0 | [9 empty] | 26.66799 | -0.03140926 | 25 | 0 | 26.5676 | 0.02501845
8799 | 2021/04/01 20:41:02 | 112352.3218 | 7980.0009 | 1 | 10 | 4 | 0 | 0 | 0 | 3.966601 | 0 | 2.936241 | 3.626849 | 11.2114 | 13.55999 |  | 2.841092e-05 | [11 empty] | 26.90147 | 0.1176775 | 25 | 0 | 26.37394 | -0.07583499
8800 | 2021/04/01 20:42:02 | 112412.3215 | 8040.0006 | 1 | 10 | 4 | 0 | 0 | 0 | 3.966384 | 0 | 2.936241 | 3.626849 | 11.2114 | 13.55999 |  | -7.902833e-07 |  | 0 | [9 empty] | 26.68533 | 0.02593577 | 25 | 0 | 26.76448 | 0.09490609
8801 | 2021/04/01 20:43:02 | 112472.3217 | 8100.0008 | 1 | 10 | 4 | 0 | 0 | 0 | 3.966343 | 0 | 2.936241 | 3.626849 | 11.2114 | 13.55999 |  | -3.322838e-05 | [11 empty] | 26.61031 | -0.04293025 | 25 | 0 | 26.41902 | -0.06960452
8802 | 2021/04/01 20:44:02 | 112532.3221 | 8160.0012 | 1 | 10 | 4 | 0 | 0 | 0 | 3.966691 | 0 | 2.936241 | 3.626849 | 11.2114 | 13.55999 |  | -3.042237e-06 |  | 0 | [9 empty] | 26.92259 | 0.08626163 | 25 | 0 | 26.71719 | 0.04182637
8803 | 2021/04/01 20:45:02 | 112592.3221 | 8220.0012 | 1 | 10 | 4 | 0 | 0 | 0 | 3.966611 | 0 | 2.936241 | 3.626849 | 11.2114 | 13.55999 |  | 7.625349e-06 | [11 empty] | 26.63091 | 0.0008541346 | 25 | 0 | 26.66027 | 0.08759975
8804 | 2021/04/01 20:46:02 | 112652.3212 | 8280.0003 | 1 | 10 | 4 | 0 | 0 | 0 | 3.966735 | 0 | 2.936241 | 3.626849 | 11.2114 | 13.55999 |  | 2.517073e-05 |  | 0 | [9 empty] | 26.63455 | -0.02051651 | 25 | 0 | 26.72795 | 0.07287204
8805 | 2021/04/01 20:47:02 | 112712.321 | 8340.0001 | 1 | 10 | 4 | 0 | 0 | 0 | 3.966517 | 0 | 2.936241 | 3.626849 | 11.2114 | 13.55999 |  | 1.663464e-05 | [11 empty] | 26.80531 | 0.05049586 | 24.9 | 0 | 26.74929 | 0.05721986
8806 | 2021/04/01 20:48:02 | 112772.3209 | 8400 | 1 | 10 | 4 | 0 | 0 | 0 | 3.966455 | 0 | 2.936241 | 3.626849 | 11.2114 | 13.55999 |  | -3.354586e-05 |  | 0 | [9 empty] | 26.69568 | 0.0236547 | 24.9 | 0 | 26.74637 | 0.09039938
8807 | 2021/04/01 20:49:02 | 112832.3214 | 8460.0005 | 1 | 10 | 4 | 0 | 0 | 0 | 3.966712 | 0 | 2.936241 | 3.626849 | 11.2114 | 13.55999 |  | -2.117836e-05 | [11 empty] | 26.61794 | -0.05879402 | 24.9 | 0 | 26.31985 | -0.07435441
8808 | 2021/04/01 20:50:02 | 112892.3223 | 8520.0014 | 1 | 10 | 4 | 0 | 0 | 0 | 3.966482 | 0 | 2.936241 | 3.626849 | 11.2114 | 13.55999 |  | 1.363103e-05 |  | 0 | [9 empty] | 26.73654 | -0.007068515 | 25 | 0 | 26.36732 | -0.07601082
8809 | 2021/04/01 20:51:02 | 112952.3222 | 8580.0013 | 1 | 10 | 4 | 0 | 0 | 0 | 3.966476 | 0 | 2.936241 | 3.626849 | 11.2114 | 13.55999 |  | 3.018757e-05 | [11 empty] | 26.6871 | -0.07028222 | 25 | 0 | 26.6026 | -0.05026937
8810 | 2021/04/01 20:52:02 | 113012.3219 | 8640.001 | 1 | 10 | 4 | 0 | 0 | 0 | 3.966459 | 0 | 2.936241 | 3.626849 | 11.2114 | 13.55999 |  | -6.993601e-06 |  | 0 | [9 empty] | 27.05422 | 0.05323112 | 25 | 0 | 26.55004 | 0.00433445
8811 | 2021/04/01 20:53:02 | 113072.3219 | 8700.001 | 1 | 10 | 4 | 0 | 0 | 0 | 3.966474 | 0 | 2.936241 | 3.626849 | 11.2114 | 13.55999 |  | 8.85088e-06 | [11 empty] | 26.74439 | -0.04541516 | 25 | 0 | 26.73816 | -0.007638931
8812 | 2021/04/01 20:54:02 | 113132.321 | 8760.0001 | 1 | 10 | 4 | 0 | 0 | 0 | 3.966691 | 0 | 2.936241 | 3.626849 | 11.2114 | 13.55999 |  | 5.136586e-07 |  | 0 | [9 empty] | 27.00134 | 0.03306746 | 25 | 0 | 26.41205 | -0.0759089
8813 | 2021/04/01 20:55:02 | 113192.3215 | 8820.0006 | 1 | 10 | 4 | 0 | 0 | 0 | 3.966659 | 0 | 2.936241 | 3.626849 | 11.2114 | 13.55999 |  | -1.623857e-05 | [11 empty] | 27.06645 | 0.06913006 | 25 | 0 | 26.4334 | -0.02425253
8814 | 2021/04/01 20:56:02 | 113252.3215 | 8880.0006 | 1 | 10 | 4 | 0 | 0 | 0 | 3.966555 | 0 | 2.936241 | 3.626849 | 11.2114 | 13.55999 |  | 3.718313e-05 |  | 0 | [9 empty] | 27.20023 | 0.05081534 | 25 | 0 | 26.71043 | 0.06421208
8815 | 2021/04/01 20:57:02 | 113312.3221 | 8940.0012 | 1 | 10 | 4 | 0 | 0 | 0 | 3.96664 | 0 | 2.936241 | 3.626849 | 11.2114 | 13.55999 |  | 2.564384e-05 | [11 empty] | 27.05588 | 0.04905939 | 25 | 0 | 26.53034 | 0.02018988
8816 | 2021/04/01 20:58:02 | 113372.3218 | 9000.0009 | 1 | 10 | 4 | 0 | 0 | 0 | 3.966393 | 0 | 2.936241 | 3.626849 | 11.2114 | 13.55999 |  | 2.098098e-05 |  | 0 | [9 empty] | 26.73745 | -0.05306721 | 25 | 0 | 26.66719 | -0.06419003
8817 | 2021/04/01 20:59:02 | 113432.3209 | 9060 | 1 | 10 | 4 | 0 | 0 | 0 | 3.966401 | 0 | 2.936241 | 3.626849 | 11.2114 | 13.55999 |  | -3.990732e-06 | [11 empty] | 26.81556 | 0.02144098 | 25 | 0 | 26.38945 | -0.08753657
8818 | 2021/04/01 21:00:02 | 113492.3216 | 9120.0007 | 1 | 10 | 4 | 0 | 0 | 0 | 3.966707 | 0 | 2.936241 | 3.626849 | 11.2114 | 13.55999 |  | -2.742192e-05 |  | 0 | [9 empty] | 27.09088 | 0.1134592 | 25 | 0 | 26.60809 | 0.0557214
8819 | 2021/04/01 21:01:02 | 113552.3224 | 9180.0015 | 1 | 10 | 4 | 0 | 0 | 0 | 3.966528 | 0 | 2.936241 | 3.626849 | 11.2114 | 13.55999 |  | -2.528739e-06 | [11 empty] | 26.65904 | -0.1045877 | 25 | 0 | 26.55318 | -0.08682907
8820 | 2021/04/01 21:02:02 | 113612.3213 | 9240.0004 | 1 | 10 | 4 | 0 | 0 | 0 | 3.966401 | 0 | 2.936241 | 3.626849 | 11.2114 | 13.55999 |  | 1.311718e-05 |  | 0 | [9 empty] | 26.64811 | -0.1202565 | 25 | 0 | 26.64899 | -0.04469037
8821 | 2021/04/01 21:03:02 | 113672.322 | 9300.0011 | 1 | 10 | 4 | 0 | 0 | 0 | 3.966509 | 0 | 2.936241 | 3.626849 | 11.2114 | 13.55999 |  | 2.461671e-05 | [11 empty] | 26.78145 | -0.1118439 | 25 | 0 | 26.83213 | 0.02816916
8822 | 2021/04/01 21:04:02 | 113732.321 | 9360.0001 | 1 | 10 | 4 | 0 | 0 | 0 | 3.966599 | 0 | 2.936241 | 3.626849 | 11.2114 | 13.55999 |  | 2.516781e-05 |  | 0 | [9 empty] | 26.784 | 0.02787232 | 25 | 0 | 26.45042 | -0.094437
8823 | 2021/04/01 21:05:02 | 113792.3216 | 9420.0007 | 1 | 10 | 4 | 0 | 0 | 0 | 3.966755 | 0 | 2.936241 | 3.626849 | 11.2114 | 13.55999 |  | -1.461988e-05 | [11 empty] | 27.12351 | 0.09081662 | 25 | 0 | 26.65498 | 0.08423209
8824 | 2021/04/01 21:06:02 | 113852.3216 | 9480.0007 | 1 | 10 | 4 | 0 | 0 | 0 | 3.966469 | 0 | 2.936241 | 3.626849 | 11.2114 | 13.55999 |  | 7.112018e-06 |  | 0 | [9 empty] | 26.99321 | 0.0919944 | 25 | 0 | 26.51031 | 0.02532899
8825 | 2021/04/01 21:07:02 | 113912.3224 | 9540.0015 | 1 | 10 | 4 | 0 | 0 | 0 | 3.966413 | 0 | 2.936241 | 3.626849 | 11.2114 | 13.55999 |  | -9.719759e-06 | [11 empty] | 26.99379 | 0.08521378 | 25 | 0 | 26.61054 | 0.06525636
8826 | 2021/04/01 21:08:02 | 113972.3214 | 9600.0005 | 1 | 10 | 4 | 0 | 0 | 0 | 3.966525 | 0 | 2.936241 | 3.626849 | 11.2114 | 13.55999 |  | -2.018923e-05 |  | 0 | [9 empty] | 26.60506 | -0.05336404 | 25 | 0 | 26.81228 | 0.1513505
8827 | 2021/04/01 21:09:02 | 114032.3212 | 9660.0003 | 1 | 10 | 4 | 0 | 0 | 0 | 3.966619 | 0 | 2.936241 | 3.626849 | 11.2114 | 13.55999 |  | 2.283786e-05 | [11 empty] | 26.66658 | -0.1083434 | 25 | 0 | 26.87905 | 0.1235598
8828 | 2021/04/01 21:10:02 | 114092.3211 | 9720.0002 | 1 | 10 | 4 | 0 | 0 | 0 | 3.966664 | 0 | 2.936241 | 3.626849 | 11.2114 | 13.55999 |  | 3.714147e-06 |  | 0 | [9 empty] | 26.71891 | -0.1192272 | 25 | 0 | 26.61306 | -0.05035281
8829 | 2021/04/01 21:11:02 | 114152.3225 | 9780.0016 | 1 | 10 | 4 | 0 | 0 | 0 | 3.966555 | 0 | 2.936241 | 3.626849 | 11.2114 | 13.55999 |  | 6.084878e-06 | [11 empty] | 26.73039 | -0.1241249 | 25 | 0 | 26.63877 | -0.04191458
8830 | 2021/04/01 21:12:02 | 114212.3216 | 9840.0007 | 1 | 10 | 4 | 0 | 0 | 0 | 3.966537 | 0 | 2.936241 | 3.626849 | 11.2114 | 13.55999 |  | -1.32761e-05 |  | 0 | [9 empty] | 27.00503 | 0.05685449 | 25 | 0 | 26.52927 | -0.112105
8831 | 2021/04/01 21:13:02 | 114272.3222 | 9900.0013 | 1 | 10 | 4 | 0 | 0 | 0 | 3.966383 | 0 | 2.936241 | 3.626849 | 11.2114 | 13.55999 |  | -1.865115e-05 | [11 empty] | 26.65726 | -0.08856833 | 25 | 0 | 26.75065 | 0.07818878
8832 | 2021/04/01 21:14:02 | 114332.3213 | 9960.0004 | 1 | 10 | 4 | 0 | 0 | 0 | 3.966826 | 0 | 2.936241 | 3.626849 | 11.2114 | 13.55999 |  | 2.24843e-05 |  | 0 | [9 empty] | 26.95039 | 0.08116841 | 25 | 0 | 26.85882 | 0.1123238
8833 | 2021/04/01 21:15:02 | 114392.322 | 10020.0011 | 1 | 10 | 4 | 0 | 0 | 0 | 3.966593 | 0 | 2.936241 | 3.626849 | 11.2114 | 13.55999 |  | 1.671366e-05 | [11 empty] | 26.94202 | 0.08522451 | 25 | 0 | 26.86467 | 0.103032
8834 | 2021/04/01 21:16:02 | 114452.3209 | 10080 | 1 | 10 | 4 | 0 | 0 | 0 | 3.966525 | 0 | 2.936241 | 3.626849 | 11.2114 | 13.55999 |  | 2.161192e-05 |  | 0 | [9 empty] | 26.78129 | -0.07905066 | 25 | 0 | 26.45483 | -0.1280123
8835 | 2021/04/01 21:17:02 | 114512.3218 | 10140.0009 | 1 | 10 | 4 | 0 | 0 | 0 | 3.96648 | 0 | 2.936241 | 3.626849 | 11.2114 | 13.55999 |  | 4.109269e-06 | [11 empty] | 26.98814 | 0.07237911 | 25 | 0 | 26.88235 | 0.1391214
8836 | 2021/04/01 21:18:02 | 114572.3216 | 10200.0007 | 1 | 10 | 4 | 0 | 0 | 0 | 3.966242 | 0 | 2.936241 | 3.626849 | 11.2114 | 13.55999 |  | -2.844855e-06 |  | 0 | [9 empty] | 26.60054 | -0.131548 | 25 | 0 | 26.62989 | 0.004054308
8837 | 2021/04/01 21:19:02 | 114632.3224 | 10260.0015 | 1 | 10 | 4 | 0 | 0 | 0 | 3.966771 | 0 | 2.936241 | 3.626849 | 11.2114 | 13.55999 |  | -9.324879e-06 | [11 empty] | 26.88041 | 0.06080806 | 25 | 0 | 26.433 | -0.1148564
8838 | 2021/04/01 21:20:02 | 114692.3215 | 10320.0006 | 1 | 10 | 4 | 0 | 0 | 0 | 3.966763 | 0 | 2.936241 | 3.626849 | 11.2114 | 13.55999 |  | 1.900505e-05 |  | 0 | [9 empty] | 27.17264 | 0.1019311 | 25 | 0 | 26.86066 | 0.1108956
8839 | 2021/04/01 21:21:02 | 114752.3212 | 10380.0003 | 1 | 10 | 4 | 0 | 0 | 0 | 3.96663 | 0 | 2.936241 | 3.626849 | 11.2114 | 13.55999 |  | 1.323757e-05 | [11 empty] | 26.65332 | -0.1125824 | 25 | 0 | 26.51899 | -0.07260203
8840 | 2021/04/01 21:22:02 | 114812.321 | 10440.0001 | 1 | 10 | 4 | 0 | 0 | 0 | 3.9665 | 0 | 2.936241 | 3.626849 | 11.2114 | 13.55999 |  | -1.778196e-05 |  | 0 | [9 empty] | 26.82524 | -0.04552722 | 25 | 0 | 26.70026 | 0.03670573
8841 | 2021/04/01 21:23:02 | 114872.3209 | 10500 | 1 | 10 | 4 | 0 | 0 | 0 | 3.966773 | 0 | 2.936241 | 3.626849 | 11.2114 | 13.55999 |  | 2.489227e-06 | [11 empty] | 26.80537 | -0.04947662 | 25 | 0 | 26.71782 | 0.01824379
8842 | 2021/04/01 21:24:02 | 114932.3226 | 10560.0017 | 1 | 10 | 4 | 0 | 0 | 0 | 3.966826 | 0 | 2.936241 | 3.626849 | 11.2114 | 13.55999 |  | -5.452593e-06 |  | 0 | [9 empty] | 26.68169 | -0.07896721 | 25 | 0 | 26.68258 | 0.009933114
8843 | 2021/04/01 21:25:02 | 114992.3224 | 10620.0015 | 1 | 10 | 4 | 0 | 0 | 0 | 3.966627 | 0 | 2.936241 | 3.626849 | 11.2114 | 13.55999 |  | 2.212701e-06 | [11 empty] | 26.63521 | -0.06222308 | 25 | 0 | 26.65745 | 0.01333714
8844 | 2021/04/01 21:26:02 | 115052.3222 | 10680.0013 | 1 | 10 | 4 | 0 | 0 | 0 | 3.966469 | 0 | 2.936241 | 3.626849 | 11.2114 | 13.55999 |  | 1.469842e-05 |  | 0 | [9 empty] | 27.06381 | 0.06386936 | 25 | 0 | 26.83002 | 0.06393015
8845 | 2021/04/01 21:27:02 | 115112.3213 | 10740.0004 | 1 | 10 | 4 | 0 | 0 | 0 | 3.966564 | 0 | 2.936241 | 3.626849 | 11.2114 | 13.55999 |  | 2.188813e-05 | [11 empty] | 27.02704 | 0.06747782 | 25 | 0 | 26.52283 | -0.02368689
8846 | 2021/04/01 21:28:02 | 115172.321 | 10800.0001 | 1 | 10 | 4 | 0 | 0 | 0 | 3.966532 | 0 | 2.936241 | 3.626849 | 11.2114 | 13.55999 |  | 1.778034e-05 |  | 0 | [9 empty] | 26.65807 | -0.05235374 | 25 | 0 | 26.53086 | -0.01011968
8847 | 2021/04/01 21:29:02 | 115232.3216 | 10860.0007 | 1 | 10 | 4 | 0 | 0 | 0 | 3.966808 | 0 | 2.936241 | 3.626849 | 11.2114 | 13.55999 |  | -2.532879e-05 | [11 empty] | 27.05421 | 0.05558014 | 25 | 0 | 26.63542 | -0.05338252
8848 | 2021/04/01 21:30:02 | 115292.3216 | 10920.0007 | 1 | 10 | 4 | 0 | 0 | 0 | 3.966678 | 0 | 2.936241 | 3.626849 | 11.2114 | 13.55999 |  | -1.173571e-05 |  | 0 | [9 empty] | 26.80079 | -0.07103324 | 25 | 0 | 26.50281 | -0.04657507
8849 | 2021/04/01 21:31:02 | 115352.3216 | 10980.0007 | 1 | 10 | 4 | 0 | 0 | 0 | 3.966485 | 0 | 2.936241 | 3.626849 | 11.2114 | 13.55999 |  | 1.639743e-05 | [11 empty] | 26.99425 | 0.03876507 | 25 | 0 | 26.59677 | -0.07020056
8850 | 2021/04/01 21:32:02 | 115412.3214 | 11040.0005 | 1 | 10 | 4 | 0 | 0 | 0 | 3.96658 | 0 | 2.936241 | 3.626849 | 11.2114 | 13.55999 |  | 2.762109e-05 |  | 0 | [9 empty] | 27.00787 | 0.09222209 | 25 | 0 | 26.82384 | 0.03445148
8851 | 2021/04/01 21:33:02 | 115472.3221 | 11100.0012 | 1 | 10 | 4 | 0 | 0 | 0 | 3.966587 | 0 | 2.936241 | 3.626849 | 11.2114 | 13.55999 |  | 4.25938e-05 | [11 empty] | 26.90578 | 0.0757587 | 25 | 0 | 26.86399 | 0.07136881
8852 | 2021/04/01 21:34:02 | 115532.3219 | 11160.001 | 1 | 10 | 4 | 0 | 0 | 0 | 3.966574 | 0 | 2.936241 | 3.626849 | 11.2114 | 13.55999 |  | 1.343404e-06 |  | 0 | [9 empty] | 26.60758 | -0.005919337 | 25 | 0 | 26.68675 | 0.0963527
8853 | 2021/04/01 21:35:02 | 115592.321 | 11220.0001 | 1 | 10 | 4 | 0 | 0 | 0 | 3.966536 | 0 | 2.936241 | 3.626849 | 11.2114 | 13.55999 |  | -3.3269e-05 | [11 empty] | 26.85913 | 0.08968949 | 25 | 0 | 26.83156 | 0.009656549
8854 | 2021/04/01 21:36:02 | 115652.3223 | 11280.0014 | 1 | 10 | 4 | 0 | 0 | 0 | 3.966555 | 0 | 2.936241 | 3.626849 | 11.2114 | 13.55999 |  | -1.608266e-05 |  | 0 | [9 empty] | 26.98987 | 0.05139351 | 25 | 0 | 26.38872 | -0.07092714
8855 | 2021/04/01 21:37:02 | 115712.3216 | 11340.0007 | 1 | 10 | 4 | 0 | 0 | 0 | 3.966553 | 0 | 2.936241 | 3.626849 | 11.2114 | 13.55999 |  | 2.216634e-05 | [11 empty] | 26.60229 | 0.06696463 | 25 | 0 | 26.78106 | 0.1159316
8856 | 2021/04/01 21:38:02 | 115772.3222 | 11400.0013 | 1 | 10 | 4 | 0 | 0 | 0 | 3.966867 | 0 | 2.936241 | 3.626849 | 11.2114 | 13.55999 |  | -2.7897e-05 |  | 0 | [9 empty] | 26.64627 | -0.109883 | 25 | 0 | 26.74677 | 0.01237929
8857 | 2021/04/01 21:39:02 | 115832.3213 | 11460.0004 | 1 | 10 | 4 | 0 | 0 | 0 | 3.966737 | 0 | 2.936241 | 3.626849 | 11.2114 | 13.55999 |  | 1.153756e-05 | [11 empty] | 26.8448 | -0.008786917 | 25 | 0 | 26.78167 | 0.1113015
8858 | 2021/04/01 21:40:02 | 115892.3209 | 11520 | 1 | 10 | 4 | 0 | 0 | 0 | 3.966668 | 0 | 2.936241 | 3.626849 | 11.2114 | 13.55999 |  | -1.817651e-06 |  | 0 | [9 empty] | 26.68151 | -0.1147181 | 25 | 0 | 26.73221 | -0.03470421
8859 | 2021/04/01 21:41:02 | 115952.321 | 11580.0001 | 1 | 10 | 4 | 0 | 0 | 0 | 3.966572 | 0 | 2.936241 | 3.626849 | 11.2114 | 13.55999 |  | -3.18471e-05 | [11 empty] | 26.9314 | 0.09588063 | 25 | 0 | 26.49827 | -0.004163384
8860 | 2021/04/01 21:42:02 | 116012.3217 | 11640.0008 | 1 | 10 | 4 | 0 | 0 | 0 | 3.966613 | 0 | 2.936241 | 3.626849 | 11.2114 | 13.55999 |  | 4.701991e-06 |  | 0 | [9 empty] | 27.02627 | 0.048787 | 25 | 0 | 26.71421 | 0.1066583
8861 | 2021/04/01 21:43:02 | 116072.3223 | 11700.0014 | 1 | 10 | 4 | 0 | 0 | 0 | 3.966665 | 0 | 2.936241 | 3.626849 | 11.2114 | 13.55999 |  | -1.66345e-05 | [11 empty] | 27.00552 | 0.04316807 | 25 | 0 | 26.65786 | 0.08101821
8862 | 2021/04/01 21:44:02 | 116132.3214 | 11760.0005 | 1 | 10 | 4 | 0 | 0 | 0 | 3.966867 | 0 | 2.936241 | 3.626849 | 11.2114 | 13.55999 |  | 1.967544e-05 |  | 0 | [9 empty] | 26.9923 | -0.02637744 | 25 | 0 | 26.90074 | 0.0825423
8863 | 2021/04/01 21:45:02 | 116192.3221 | 11820.0012 | 1 | 10 | 4 | 0 | 0 | 0 | 3.966849 | 0 | 2.936241 | 3.626849 | 11.2114 | 13.55999 |  | 1.592328e-05 | [11 empty] | 26.78662 | -0.07933676 | 25 | 0 | 26.84442 | 0.01401126
8864 | 2021/04/01 21:46:02 | 116252.3211 | 11880.0002 | 1 | 10 | 4 | 0 | 0 | 0 | 3.966488 | 0 | 2.936241 | 3.626849 | 11.2114 | 13.55999 |  | -2.773572e-05 |  | 0 | [9 empty] | 27.04542 | 0.04677057 | 25 | 0 | 26.77605 | 0.104627
8865 | 2021/04/01 21:47:02 | 116312.3218 | 11940.0009 | 1 | 10 | 4 | 0 | 0 | 0 | 3.966773 | 0 | 2.936241 | 3.626849 | 11.2114 | 13.55999 |  | 1.232862e-05 | [11 empty] | 26.66777 | -0.1052612 | 25 | 0 | 26.73981 | -0.04524648
8866 | 2021/04/01 21:48:02 | 116372.3216 | 12000.0007 | 1 | 10 | 4 | 0 | 0 | 0 | 3.966476 | 0 | 2.936241 | 3.626849 | 11.2114 | 13.55999 |  | -2.532543e-05 |  | 0 | [9 empty] | 26.65664 | 0.02639055 | 25 | 0 | 26.3301 | -0.08482814
8867 | 2021/04/01 21:49:02 | 116432.3223 | 12060.0014 | 1 | 10 | 4 | 0 | 0 | 0 | 3.966631 | 0 | 2.936241 | 3.626849 | 11.2114 | 13.55999 |  | -1.181395e-05 | [11 empty] | 26.79434 | -0.06320179 | 25 | 0 | 26.82368 | 0.04127145
8868 | 2021/04/01 21:50:02 | 116492.3214 | 12120.0005 | 1 | 10 | 4 | 0 | 0 | 0 | 3.966697 | 0 | 2.936241 | 3.626849 | 11.2114 | 13.55999 |  | -1.264464e-05 |  | 0 | [9 empty] | 26.67832 | -0.07953525 | 25 | 0 | 26.86972 | 0.1284808
8869 | 2021/04/01 21:51:02 | 116552.3214 | 12180.0005 | 1 | 10 | 4 | 0 | 0 | 0 | 3.966572 | 0 | 2.936241 | 3.626849 | 11.2114 | 13.55999 |  | 2.106157e-05 | [11 empty] | 26.60683 | -0.04214644 | 25 | 0 | 26.82795 | 0.09203374
8870 | 2021/04/01 21:52:02 | 116612.3213 | 12240.0004 | 1 | 10 | 4 | 0 | 0 | 0 | 3.966821 | 0 | 2.936241 | 3.626849 | 11.2114 | 13.55999 |  | 2.813292e-05 |  | 0 | [9 empty] | 26.6319 | -0.1335514 | 25 | 0 | 26.69683 | -0.00240624
8871 | 2021/04/01 21:53:02 | 116672.3209 | 12300 | 1 | 10 | 4 | 0 | 0 | 0 | 3.96677 | 0 | 2.936241 | 3.626849 | 11.2114 | 13.55999 |  | 1.983529e-05 | [11 empty] | 26.65292 | -0.02505243 | 25 | 0 | 26.305 | -0.1540613
8872 | 2021/04/01 21:54:02 | 116732.3224 | 12360.0015 | 1 | 10 | 4 | 0 | 0 | 0 | 3.966765 | 0 | 2.936241 | 3.626849 | 11.2114 | 13.55999 |  | -7.033171e-06 |  | 0 | [9 empty] | 26.86693 | 0.08862674 | 25 | 0 | 26.43375 | -0.09149313
8873 | 2021/04/01 21:55:02 | 116792.3224 | 12420.0015 | 1 | 10 | 4 | 0 | 0 | 0 | 3.96662 | 0 | 2.936241 | 3.626849 | 11.2114 | 13.55999 |  | -2.16904e-05 | [11 empty] | 26.76767 | 0.02059102 | 25 | 0 | 26.34864 | -0.1439822
8874 | 2021/04/01 21:56:02 | 116852.3214 | 12480.0005 | 1 | 10 | 4 | 0 | 0 | 0 | 3.966732 | 0 | 2.936241 | 3.626849 | 11.2114 | 13.55999 |  | 3.121257e-06 |  | 0 | [9 empty] | 26.88768 | 0.1226932 | 25 | 0 | 26.48299 | -0.01517296
8875 | 2021/04/01 21:57:02 | 116912.3213 | 12540.0004 | 1 | 10 | 4 | 0 | 0 | 0 | 3.966578 | 0 | 2.936241 | 3.626849 | 11.2114 | 13.55999 |  | 2.619463e-05 | [11 empty] | 26.59939 | -0.1051509 | 25 | 0 | 26.55757 | -0.07404149
8876 | 2021/04/01 21:58:02 | 116972.322 | 12600.0011 | 1 | 10 | 4 | 0 | 0 | 0 | 3.966583 | 0 | 2.936241 | 3.626849 | 11.2114 | 13.55999 |  | 6.756138e-06 |  | 0 | [9 empty] | 26.89228 | 0.05084276 | 25 | 0 | 26.80782 | 0.1465046
8877 | 2021/04/01 21:59:02 | 117032.3216 | 12660.0007 | 1 | 10 | 4 | 0 | 0 | 0 | 3.966848 | 0 | 2.936241 | 3.626849 | 11.2114 | 13.55999 |  | 1.813565e-05 | [11 empty] | 26.63402 | -0.1327884 | 25 | 0 | 26.70606 | 0.01392305
8878 | 2021/04/01 22:00:02 | 117092.3224 | 12720.0015 | 1 | 10 | 4 | 0 | 0 | 0 | 3.966799 | 0 | 2.936241 | 3.626849 | 11.2114 | 13.55999 |  | -6.400605e-06 |  | 0 | [9 empty] | 27.04622 | 0.07218719 | 25 | 0 | 26.8551 | 0.1522964
8879 | 2021/04/01 22:01:02 | 117152.3214 | 12780.0005 | 1 | 10 | 4 | 0 | 0 | 0 | 3.966842 | 0 | 2.936241 | 3.626849 | 11.2114 | 13.55999 |  | -1.778182e-06 | [11 empty] | 26.99179 | 0.0505358 | 25 | 0 | 26.50889 | -0.09397566
8880 | 2021/04/01 22:02:02 | 117212.3222 | 12840.0013 | 1 | 10 | 4 | 0 | 0 | 0 | 3.966726 | 0 | 2.936241 | 3.626849 | 11.2114 | 13.55999 |  | 1.541065e-06 |  | 0 | [9 empty] | 26.95811 | 0.01449585 | 25 | 0 | 26.43248 | -0.1078099
8881 | 2021/04/01 22:03:02 | 117272.3213 | 12900.0004 | 1 | 10 | 4 | 0 | 0 | 0 | 3.966702 | 0 | 2.936241 | 3.626849 | 11.2114 | 13.55999 |  | 7.784354e-06 | [11 empty] | 26.75214 | -0.0963366 | 25 | 0 | 26.3687 | -0.09196579
8882 | 2021/04/01 22:04:02 | 117332.322 | 12960.0011 | 1 | 10 | 4 | 0 | 0 | 0 | 3.966841 | 0 | 2.936241 | 3.626849 | 11.2114 | 13.55999 |  | 3.674634e-06 |  | 0 | [9 empty] | 26.97167 | 0.1099837 | 25 | 0 | 26.37212 | -0.04582822
8883 | 2021/04/01 22:05:02 | 117392.3217 | 13020.0008 | 1 | 10 | 4 | 0 | 0 | 0 | 3.96685 | 0 | 2.936241 | 3.626849 | 11.2114 | 13.55999 |  | 3.358509e-06 | [11 empty] | 26.57023 | -0.118404 | 25 | 0 | 26.78673 | -0.005131364
8884 | 2021/04/01 22:06:02 | 117452.3225 | 13080.0016 | 1 | 10 | 4 | 0 | 0 | 0 | 3.966915 | 0 | 2.936241 | 3.626849 | 11.2114 | 13.55999 |  | -1.122146e-05 |  | 0 | [9 empty] | 27.06755 | 0.04475355 | 25 | 0 | 26.76262 | -0.09982944
8885 | 2021/04/01 22:07:02 | 117512.3215 | 13140.0006 | 1 | 10 | 4 | 0 | 0 | 0 | 3.966535 | 0 | 2.936241 | 3.626849 | 11.2114 | 13.55999 |  | -1.039248e-05 | [11 empty] | 26.58505 | 0.07876635 | 25 | 0 | 26.66423 | 0.1188606
8886 | 2021/04/01 22:08:02 | 117572.3222 | 13200.0013 | 1 | 10 | 4 | 0 | 0 | 0 | 3.966604 | 0 | 2.936241 | 3.626849 | 11.2114 | 13.55999 |  | -9.16683e-06 |  | 0 | [9 empty] | 26.91879 | 0.02804339 | 25 | 0 | 26.57107 | -0.1031852
8887 | 2021/04/01 22:09:02 | 117632.3213 | 13260.0004 | 1 | 10 | 4 | 0 | 0 | 0 | 3.966712 | 0 | 2.936241 | 3.626849 | 11.2114 | 13.55999 |  | 7.349695e-06 | [11 empty] | 26.64226 | -0.1202631 | 25 | 0 | 26.31571 | -0.05578756
8888 | 2021/04/01 22:10:02 | 117692.3212 | 13320.0003 | 1 | 10 | 4 | 0 | 0 | 0 | 3.966789 | 0 | 2.936241 | 3.626849 | 11.2114 | 13.55999 |  | 1.710892e-05 |  | 0 | [9 empty] | 26.78209 | 0.09686708 | 25 | 0 | 26.7403 | 0.03908753
8889 | 2021/04/01 22:11:02 | 117752.3209 | 13380 | 1 | 10 | 4 | 0 | 0 | 0 | 3.96687 | 0 | 2.936241 | 3.626849 | 11.2114 | 13.55999 |  | -3.793171e-06 | [11 empty] | 26.76417 | -0.05877793 | 25 | 0 | 26.33089 | -0.07435024
8890 | 2021/04/01 22:12:02 | 117812.3215 | 13440.0006 | 1 | 10 | 4 | 0 | 0 | 0 | 3.966599 | 0 | 2.936241 | 3.626849 | 11.2114 | 13.55999 |  | -1.892728e-05 |  | 0 | [9 empty] | 26.9259 | 0.1027822 | 25 | 0 | 26.72762 | 0.007162094
8891 | 2021/04/01 22:13:02 | 117872.3215 | 13500.0006 | 1 | 10 | 4 | 0 | 0 | 0 | 3.966631 | 0 | 2.936241 | 3.626849 | 11.2114 | 13.55999 |  | -8.574715e-06 | [11 empty] | 26.85666 | 0.1044852 | 25 | 0 | 26.886 | 0.07563949
8892 | 2021/04/01 22:14:02 | 117932.3214 | 13560.0005 | 1 | 10 | 4 | 0 | 0 | 0 | 3.966609 | 0 | 2.936241 | 3.626849 | 11.2114 | 13.55999 |  | 0 |  | 0 | [9 empty] | 26.6949 | 0.01121104 | 25 | 0 | 26.71002 | 0.09795606
8893 | 2021/04/01 22:15:02 | 117992.322 | 13620.0011 | 1 | 10 | 4 | 0 | 0 | 0 | 3.966875 | 0 | 2.936241 | 3.626849 | 11.2114 | 13.55999 |  | 2.011137e-05 | [11 empty] | 27.06037 | 0.05490184 | 25 | 0 | 26.64871 | -0.07853746
8894 | 2021/04/01 22:16:02 | 118052.3218 | 13680.0009 | 1 | 10 | 4 | 0 | 0 | 0 | 3.966825 | 0 | 2.936241 | 3.626849 | 11.2114 | 13.55999 |  | 1.888683e-05 |  | 0 | [9 empty] | 26.65244 | -0.09383678 | 25 | 0 | 26.43981 | 0.0172919
8895 | 2021/04/01 22:17:02 | 118112.3211 | 13740.0002 | 1 | 10 | 4 | 0 | 0 | 0 | 3.966707 | 0 | 2.936241 | 3.626849 | 11.2114 | 13.55999 |  | 1.29206e-05 | [11 empty] | 26.98121 | 0.05904555 | 25 | 0 | 26.69758 | -0.06548941
8896 | 2021/04/01 22:18:02 | 118172.3224 | 13800.0015 | 1 | 10 | 4 | 0 | 0 | 0 | 3.966554 | 0 | 2.936241 | 3.626849 | 11.2114 | 13.55999 |  | 2.177104e-05 |  | 0 | [9 empty] | 26.82633 | 0.1048845 | 25 | 0 | 26.4225 | 0.04488647
8897 | 2021/04/01 22:19:02 | 118232.3223 | 13860.0014 | 1 | 10 | 4 | 0 | 0 | 0 | 3.96656 | 0 | 2.936241 | 3.626849 | 11.2114 | 13.55999 |  | -1.039102e-05 | [11 empty] | 26.57543 | -0.1002079 | 25 | 0 | 26.76657 | 0.01982272
8898 | 2021/04/01 22:20:02 | 118292.3212 | 13920.0003 | 1 | 10 | 4 | 0 | 0 | 0 | 3.966911 | 0 | 2.936241 | 3.626849 | 11.2114 | 13.55999 |  | -3.485005e-05 |  | 0 | [9 empty] | 26.48689 | -0.04777431 | 25 | 0 | 26.32403 | -0.1100618
8899 | 2021/04/01 22:21:02 | 118352.3221 | 13980.0012 | 1 | 10 | 4 | 0 | 0 | 0 | 3.966754 | 0 | 2.936241 | 3.626849 | 11.2114 | 13.55999 |  | -5.017966e-06 | [11 empty] | 26.75731 | -0.02397835 | 25 | 0 | 26.64435 | 0.08500159
8900 | 2021/04/01 22:22:02 | 118412.3221 | 14040.0012 | 1 | 10 | 4 | 0 | 0 | 0 | 3.966677 | 0 | 2.936241 | 3.626849 | 11.2114 | 13.55999 |  | 2.880606e-05 |  | 0 | [9 empty] | 26.88816 | 0.01121104 | 25 | 0 | 26.78235 | 0.1224196
8901 | 2021/04/01 22:23:02 | 118472.321 | 14100.0001 | 1 | 10 | 4 | 0 | 0 | 0 | 3.966537 | 0 | 2.936241 | 3.626849 | 11.2114 | 13.55999 |  | 1.963626e-05 | [11 empty] | 26.67844 | -0.06263614 | 25 | 0 | 26.7149 | 0.0596559
8902 | 2021/04/01 22:24:02 | 118532.3226 | 14160.0017 | 1 | 10 | 4 | 0 | 0 | 0 | 3.966551 | 0 | 2.936241 | 3.626849 | 11.2114 | 13.55999 |  | -7.191101e-06 |  | 0 | [9 empty] | 26.92929 | 0.1049823 | 25 | 0 | 26.53175 | 0.07391095
8903 | 2021/04/01 22:25:02 | 118592.3224 | 14220.0015 | 1 | 10 | 4 | 0 | 0 | 0 | 3.966808 | 0 | 2.936241 | 3.626849 | 11.2114 | 13.55999 |  | -1.031268e-05 | [11 empty] | 26.77091 | -0.04262805 | 25 | 0 | 26.75046 | 0.08856177
8904 | 2021/04/01 22:26:02 | 118652.3221 | 14280.0012 | 1 | 10 | 4 | 0 | 0 | 0 | 3.966903 | 0 | 2.936241 | 3.626849 | 11.2114 | 13.55999 |  | -2.121823e-05 |  | 0 | [9 empty] | 26.84392 | 0.01962364 | 25 | 0 | 26.6883 | 0.1175094
8905 | 2021/04/01 22:27:02 | 118712.3213 | 14340.0004 | 1 | 10 | 4 | 0 | 0 | 0 | 3.966871 | 0 | 2.936241 | 3.626849 | 11.2114 | 13.55999 |  | 1.999334e-05 | [11 empty] | 26.4937 | -0.05502582 | 25 | 0 | 26.27387 | -0.1239991
8906 | 2021/04/01 22:28:02 | 118772.3212 | 14400.0003 | 1 | 10 | 4 | 0 | 0 | 0 | 3.966686 | 0 | 2.936241 | 3.626849 | 11.2114 | 13.55999 |  | 3.066147e-05 |  | 0 | [9 empty] | 26.62181 | -0.09569228 | 25 | 0 | 26.64404 | 0.01991689
8907 | 2021/04/01 22:28:02 | 118772.3223 | 14400.0014 | 1 | 10 | 4 | 0 | 0 | 0 | 3.966686 | 0 | 2.936241 | 3.626849 | 11.2114 | 13.55999 |  | 3.066147e-05 | 0 | 0 | 0 | [8 empty] | 26.62181 | -0.09569228 | 25 | 0 | 26.64404 | 0.01991689
8908 | 2021/04/01 22:28:02 | 118772.3295 | 0.0015 | 1 | 11 | 5 | 0 | 0 | 0 | 3.966953 | 0 | 2.936241 | 3.626849 | 11.2114 | 13.55999 |  | 3.066147e-05 | 0 | 0 | 0 | [8 empty] | 26.62216 | -0.09558186 | 25 | 0 | 26.64404 | 0.02007425
8909 | 2021/04/01 22:28:04 | 118774.3715 | 2.0003 | 1 | 9 | 5 | 0 | 0 | -0.7263641 | 3.950171 | -2.869262 | 2.936241 | 3.627259 | 11.2114 | 13.56161 |  | -0.002206129 |  | 0.001438874 | 694.988 | [8 empty] | 26.72022 | -0.06426573 | 25 | 0 | 26.64284 | 0.06470263
8910 | 2021/04/01 22:28:06 | 118776.3716 | 4.0004 | 1 | 9 | 5 | 0 | 0 | -0.726265 | 3.948411 | -2.867593 | 2.936241 | 3.627662 | 11.2114 | 13.56321 |  | -0.001175132 | [11 empty] | 26.85475 | 0.002222657 | 25 | 0 | 26.329 | -0.09807587
8911 | 2021/04/01 22:28:08 | 118778.3717 | 6.0005 | 1 | 9 | 5 | 0 | 0 | -0.726326 | 3.947234 | -2.866979 | 2.936241 | 3.628065 | 11.2114 | 13.5648 |  | -0.0006914865 |  | 0.167539 | [9 empty] | 26.73844 | -0.03634751 | 25 | 0 | 26.25529 | -0.1431471
8912 | 2021/04/01 22:28:10 | 118780.3715 | 8.0003 | 1 | 9 | 5 | 0 | 0 | -0.7265778 | 3.945954 | -2.867043 | 2.936241 | 3.628469 | 11.2114 | 13.56639 |  | -0.0005504897 | [11 empty] | 26.69299 | -0.0595361 | 25 | 0 | 26.35222 | -0.077371
8913 | 2021/04/01 22:28:12 | 118782.3717 | 10.0005 | 1 | 9 | 5 | 0 | 0 | -0.7268677 | 3.944886 | -2.86741 | 2.936241 | 3.628872 | 11.2114 | 13.56798 | [13 empty] | 26.54696 | -0.1200593 | 25 | 0 | 26.40548 | -0.03114402
8914 | 2021/04/01 22:28:14 | 118784.3716 | 12.0004 | 1 | 9 | 5 | 0 | 0 | -0.7264175 | 3.94405 | -2.865027 | 2.936241 | 3.629275 | 11.2114 | 13.56957 |  | -0.0004467957 | [11 empty] | 26.59182 | -0.06825507 | 25 | 0 | 26.61406 | 0.1007813
8915 | 2021/04/01 22:28:16 | 118786.3726 | 14.0014 | 1 | 9 | 5 | 0 | 0 | -0.7262497 | 3.94318 | -2.863733 | 2.936241 | 3.629679 | 11.2114 | 13.57116 |  | -0.0005472924 |  | 0.3788297 | 3.660397 | [8 empty] | 26.75115 | 0.0336498 | 25 | 0 | 26.54288 | -0.1084375
8916 | 2021/04/01 22:28:18 | 118788.3726 | 16.0014 | 1 | 9 | 5 | 0 | 0 | -0.7265167 | 3.942188 | -2.864065 | 2.936241 | 3.630082 | 11.2114 | 13.57275 | [13 empty] | 26.81919 | -0.061782 | 25 | 0 | 26.34324 | -0.09737253
8917 | 2021/04/01 22:28:20 | 118790.3718 | 18.0006 | 1 | 9 | 5 | 0 | 0 | -0.7264633 | 3.94149 | -2.863348 | 2.936241 | 3.630486 | 11.2114 | 13.57434 |  | -0.0004514754 | [11 empty] | 26.68246 | -0.1163912 | 25 | 0 | 26.32745 | -0.02746522
8918 | 2021/04/01 22:28:22 | 118792.3719 | 20.0007 | 1 | 9 | 5 | 0 | 0 | -0.7262115 | 3.940592 | -2.861703 | 2.936241 | 3.630889 | 11.2114 | 13.57593 | [13 empty] | 26.4937 | -0.07035792 | 25 | 0 | 26.40204 | 0.07193744
8919 | 2021/04/01 22:28:24 | 118794.3725 | 22.0013 | 1 | 9 | 5 | 0 | 0 | -0.7259598 | 3.939765 | -2.860111 | 2.936241 | 3.631292 | 11.2114 | 13.57752 |  | -0.0003393634 | [11 empty] | 26.5612 | 0.02947867 | 25 | 0 | 26.62614 | 0.09400666
8920 | 2021/04/01 22:28:26 | 118796.3726 | 24.0014 | 1 | 9 | 5 | 0 | 0 | -0.7263641 | 3.939117 | -2.861233 | 2.936241 | 3.631696 | 11.2114 | 13.57911 | [13 empty] | 26.72361 | 0.09656608 | 25 | 0 | 26.53362 | 0.07217169
8921 | 2021/04/01 22:28:28 | 118798.372 | 26.0008 | 1 | 9 | 5 | 0 | 0 | -0.7267609 | 3.938362 | -2.862248 | 2.936241 | 3.632099 | 11.2114 | 13.5807 |  | -0.0003927816 | [11 empty] | 26.90084 | 0.1118517 | 25 | 0 | 26.37513 | -0.00376761
8922 | 2021/04/01 22:28:30 | 118800.3726 | 28.0014 | 1 | 9 | 5 | 0 | 0 | -0.7269058 | 3.937663 | -2.86231 | 2.936241 | 3.632502 | 11.2114 | 13.58229 |  |  |  | 0.518685 | [9 empty] | 26.73012 | 0.05762994 | 25 | 0 | 26.31105 | -0.09139895
8923 | 2021/04/01 22:28:32 | 118802.3727 | 30.0015 | 1 | 9 | 5 | 0 | 0 | -0.7266312 | 3.937107 | -2.860825 | 2.936241 | 3.632906 | 11.2114 | 13.58388 |  | -0.0002986587 | [11 empty] | 26.60112 | -0.02851248 | 25 | 0 | 26.40981 | -0.108583
8924 | 2021/04/01 22:28:34 | 118804.3728 | 32.0016 | 1 | 9 | 5 | 0 | 0 | -0.7264786 | 3.936483 | -2.859771 | 2.936241 | 3.633309 | 11.2114 | 13.58546 | [13 empty] | 26.54816 | -0.08720398 | 25 | 0 | 26.5277 | -0.06942391
8925 | 2021/04/01 22:28:36 | 118806.3727 | 34.0015 | 1 | 9 | 5 | 0 | 0 | -0.7266541 | 3.936071 | -2.860162 | 2.936241 | 3.633712 | 11.2114 | 13.58705 | [13 empty] | 26.60356 | -0.1198548 | 25 | 0 | 26.70346 | 0.05492508
8926 | 2021/04/01 22:28:38 | 118808.372 | 36.0008 | 1 | 9 | 5 | 0 | 0 | -0.7268066 | 3.935525 | -2.860366 | 2.936241 | 3.634115 | 11.2114 | 13.58864 |  | -0.0002955494 | [11 empty] | 26.9676 | 0.1137626 | 25 | 0 | 26.55585 | -0.01963377
8927 | 2021/04/01 22:28:40 | 118810.3728 | 38.0016 | 1 | 9 | 5 | 0 | 0 | -0.7265396 | 3.934815 | -2.858799 | 2.936241 | 3.634519 | 11.2114 | 13.59023 |  | -0.0003772073 | [11 empty] | 26.8931 | 0.0585705 | 25 | 0 | 26.41722 | -0.09931028
8928 | 2021/04/01 22:28:42 | 118812.3727 | 40.0015 | 1 | 9 | 5 | 0 | 0 | -0.7265778 | 3.934052 | -2.858395 | 2.936241 | 3.634922 | 11.2114 | 13.59181 | [13 empty] | 26.79073 | -0.03005207 | 25 | 0 | 26.32188 | -0.154618
8929 | 2021/04/01 22:28:44 | 118814.372 | 42.0008 | 1 | 9 | 5 | 0 | 0 | -0.7268448 | 3.933708 | -2.859195 | 2.936241 | 3.635326 | 11.2114 | 13.5934 | [13 empty] | 26.61317 | -0.0959748 | 25 | 0 | 26.35068 | -0.08713245
8930 | 2021/04/01 22:28:46 | 118816.3721 | 44.0009 | 1 | 9 | 5 | 0 | 0 | -0.7266922 | 3.933026 | -2.858099 | 2.936241 | 3.635729 | 11.2114 | 13.59499 |  | -0.0002522485 |  | 0.6575662 | 1.701042 | [8 empty] | 26.56952 | -0.1270175 | 25 | 0 | 26.7446 | 0.04004657
8931 | 2021/04/01 22:28:48 | 118818.3721 | 46.0009 | 1 | 9 | 5 | 0 | 0 | -0.7265396 | 3.932755 | -2.857302 | 2.936241 | 3.636132 | 11.2114 | 13.59657 | [13 empty] | 26.95432 | 0.07473052 | 25 | 0 | 26.64221 | -0.04759014
8932 | 2021/04/01 22:28:50 | 118820.3721 | 48.0009 | 1 | 9 | 5 | 0 | 0 | -0.7262802 | 3.932317 | -2.855964 | 2.936241 | 3.636536 | 11.2114 | 13.59816 | [13 empty] | 26.88412 | -0.03538132 | 25 | 0 | 26.38688 | -0.1221383
8933 | 2021/04/01 22:28:52 | 118822.3723 | 50.0011 | 1 | 9 | 5 | 0 | 0 | -0.7262802 | 3.931854 | -2.855628 | 2.936241 | 3.636939 | 11.2114 | 13.59974 |  | -0.0002149359 | [11 empty] | 26.74836 | -0.1053643 | 25 | 0 | 26.3222 | -0.04534185
8934 | 2021/04/01 22:28:54 | 118824.3721 | 52.0009 | 1 | 9 | 5 | 0 | 0 | -0.7269745 | 3.931204 | -2.857885 | 2.936241 | 3.637342 | 11.2114 | 13.60133 | [13 empty] | 26.5785 | -0.0756675 | 25 | 0 | 26.41567 | 0.04659832
8935 | 2021/04/01 22:28:56 | 118826.3722 | 54.001 | 1 | 9 | 5 | 0 | 0 | -0.7262268 | 3.930767 | -2.854628 | 2.936241 | 3.637746 | 11.2114 | 13.60292 | [13 empty] | 26.59552 | 0.01401603 | 25 | 0 | 26.74305 | 0.118562
8936 | 2021/04/01 22:28:58 | 118828.3713 | 56.0001 | 1 | 9 | 5 | 0 | 0 | -0.7264633 | 3.930515 | -2.855375 | 2.936241 | 3.638149 | 11.2114 | 13.6045 |  | -0.0002093907 | [11 empty] | 26.94813 | 0.09327054 | 25 | 0 | 26.52214 | 0.05329728
8937 | 2021/04/01 22:29:00 | 118830.3721 | 58.0009 | 1 | 9 | 5 | 0 | 0 | -0.7261658 | 3.929828 | -2.853707 | 2.936241 | 3.638552 | 11.2114 | 13.60608 | [13 empty] | 26.82784 | 0.09232938 | 25 | 0 | 26.37326 | -0.0188607
8938 | 2021/04/01 22:29:02 | 118832.3723 | 60.0011 | 1 | 9 | 5 | 0 | 0 | -0.7267227 | 3.929308 | -2.855517 | 2.936241 | 3.638956 | 11.2114 | 13.60767 | [13 empty] | 26.63762 | -0.01972616 | 25 | 0 | 26.36802 | -0.1175934
8939 | 2021/04/01 22:29:04 | 118834.3714 | 62.0002 | 1 | 9 | 5 | 0 | 0 | -0.726532 | 3.928905 | -2.854475 | 2.936241 | 3.639359 | 11.2114 | 13.60925 |  | -0.0002058862 | [11 empty] | 26.57386 | -0.08642793 | 25 | 0 | 26.58187 | -0.05752623
8940 | 2021/04/01 22:29:06 | 118836.3715 | 64.0003 | 1 | 9 | 5 | 0 | 0 | -0.7264023 | 3.928554 | -2.853711 | 2.936241 | 3.639762 | 11.2114 | 13.61084 | [13 empty] | 27.00069 | 0.1333845 | 25 | 0 | 26.53916 | -0.01334608
8941 | 2021/04/01 22:29:08 | 118838.3723 | 66.0011 | 1 | 9 | 5 | 0 | 0 | -0.7263184 | 3.928205 | -2.853128 | 2.936241 | 3.640166 | 11.2114 | 13.61242 | [13 empty] | 26.91415 | 0.01943111 | 25 | 0 | 26.41693 | -0.1273352
8942 | 2021/04/01 22:29:10 | 118840.3722 | 68.001 | 1 | 9 | 5 | 0 | 0 | -0.7265701 | 3.927946 | -2.853928 | 2.936241 | 3.640569 | 11.2114 | 13.61401 |  | -0.0001908069 |  | 0.9356572 | [9 empty] | 26.63019 | -0.1392627 | 25 | 0 | 26.41042 | -0.103758
8943 | 2021/04/01 22:29:12 | 118842.3722 | 70.001 | 1 | 9 | 5 | 0 | 0 | -0.7265778 | 3.927732 | -2.853803 | 2.936241 | 3.640972 | 11.2114 | 13.61559 | [13 empty] | 26.64163 | -0.1232255 | 25 | 0 | 26.62117 | 0.03684163
8944 | 2021/04/01 22:29:14 | 118844.3715 | 72.0003 | 1 | 9 | 5 | 0 | 0 | -0.7269058 | 3.927251 | -2.854742 | 2.936241 | 3.641376 | 11.2114 | 13.61718 | [13 empty] | 26.76755 | -0.01661837 | 25 | 0 | 26.81113 | 0.136832
8945 | 2021/04/01 22:29:16 | 118846.3724 | 74.0012 | 1 | 9 | 5 | 0 | 0 | -0.726532 | 3.926782 | -2.852933 | 2.936241 | 3.641779 | 11.2114 | 13.61876 |  | -0.0002284276 | [11 empty] | 26.99914 | -0.03809571 | 25 | 0 | 26.4593 | -0.1092625
8946 | 2021/04/01 22:29:18 | 118848.3722 | 76.001 | 1 | 9 | 5 | 0 | 0 | -0.7263031 | 3.926504 | -2.851832 | 2.936241 | 3.642182 | 11.2114 | 13.62034 | [13 empty] | 26.73164 | -0.1006103 | 25 | 0 | 26.34106 | -0.0472641
8947 | 2021/04/01 22:29:20 | 118850.3723 | 78.0011 | 1 | 9 | 5 | 0 | 0 | -0.7262268 | 3.925939 | -2.851122 | 2.936241 | 3.642585 | 11.2114 | 13.62193 | [13 empty] | 26.58653 | -0.09538293 | 25 | 0 | 26.46642 | 0.04687846
8948 | 2021/04/01 22:29:22 | 118852.3724 | 80.0012 | 1 | 9 | 5 | 0 | 0 | -0.7267838 | 3.925772 | -2.853187 | 2.936241 | 3.642989 | 11.2114 | 13.62351 |  | -0.0001910533 | [11 empty] | 26.57079 | 0.009857416 | 25 | 0 | 26.60015 | 0.09660184
8949 | 2021/04/01 22:29:24 | 118854.3724 | 82.0012 | 1 | 9 | 5 | 0 | 0 | -0.7265396 | 3.92532 | -2.8519 | 2.936241 | 3.643392 | 11.2114 | 13.62509 | [13 empty] | 26.77619 | 0.1020575 | 25 | 0 | 26.77708 | 0.07099807
8950 | 2021/04/01 22:29:26 | 118856.3716 | 84.0004 | 1 | 9 | 5 | 0 | 0 | -0.7265015 | 3.925033 | -2.851542 | 2.936241 | 3.643795 | 11.2114 | 13.62668 | [13 empty] | 26.82535 | 0.08294225 | 25 | 0 | 26.35653 | -0.04604816
8951 | 2021/04/01 22:29:28 | 118858.3716 | 86.0004 | 1 | 9 | 5 | 0 | 0 | -0.726265 | 3.924791 | -2.850438 | 2.936241 | 3.644199 | 11.2114 | 13.62826 |  | -0.0001955969 | [11 empty] | 26.65337 | -0.008320212 | 25 | 0 | 26.34818 | -0.1173121
8952 | 2021/04/01 22:29:30 | 118860.3725 | 88.0013 | 1 | 9 | 5 | 0 | 0 | -0.7263412 | 3.924438 | -2.850481 | 2.936241 | 3.644602 | 11.2114 | 13.62984 | [13 empty] | 26.60479 | -0.09087682 | 25 | 0 | 26.55585 | -0.07310331
8953 | 2021/04/01 22:29:32 | 118862.3724 | 90.0012 | 1 | 9 | 5 | 0 | 0 | -0.7264938 | 3.924233 | -2.850931 | 2.936241 | 3.645006 | 11.2114 | 13.63143 | [13 empty] | 26.6676 | -0.09616911 | 25 | 0 | 26.66849 | 0.01275897
8954 | 2021/04/01 22:29:34 | 118864.3724 | 92.0012 | 1 | 9 | 5 | 0 | 0 | -0.726593 | 3.923863 | -2.851051 | 2.936241 | 3.645409 | 11.2114 | 13.63301 |  | -0.000192287 | [11 empty] | 26.88042 | -0.04058421 | 25 | 0 | 26.7746 | 0.07947147
8955 | 2021/04/01 22:29:36 | 118866.3725 | 94.0013 | 1 | 9 | 5 | 0 | 0 | -0.7263565 | 3.923603 | -2.849935 | 2.936241 | 3.645812 | 11.2114 | 13.63459 | [13 empty] | 26.79661 | -0.02618849 | 25 | 0 | 26.29216 | -0.1507628
8956 | 2021/04/01 22:29:38 | 118868.3718 | 96.0006 | 1 | 9 | 5 | 0 | 0 | -0.7267914 | 3.922873 | -2.85111 | 2.936241 | 3.646215 | 11.2114 | 13.63617 |  |  |  | 1.170335 | 0.9482298 | [8 empty] | 26.65059 | -0.09607434 | 25 | 0 | 26.34539 | -0.08501768
8957 | 2021/04/01 22:29:40 | 118870.3718 | 98.0006 | 1 | 9 | 5 | 0 | 0 | -0.7264175 | 3.922746 | -2.849551 | 2.936241 | 3.646619 | 11.2114 | 13.63775 | [13 empty] | 26.63483 | -0.09655356 | 25 | 0 | 26.55743 | 0.02572954
8958 | 2021/04/01 22:29:42 | 118872.3726 | 100.0014 | 1 | 9 | 5 | 0 | 0 | -0.7262115 | 3.922208 | -2.848353 | 2.936241 | 3.647022 | 11.2114 | 13.63934 |  | -0.0001425936 | [11 empty] | 26.67782 | -0.04233956 | 25 | 0 | 26.70005 | 0.1088953
8959 | 2021/04/01 22:29:44 | 118874.3726 | 102.0014 | 1 | 9 | 5 | 0 | 0 | -0.7265549 | 3.922257 | -2.849735 | 2.936241 | 3.647425 | 11.2114 | 13.64092 | [13 empty] | 26.87609 | 0.06756485 | 25 | 0 | 26.82719 | 0.1409799
8960 | 2021/04/01 22:29:46 | 118876.3727 | 104.0015 | 1 | 9 | 5 | 0 | 0 | -0.7267303 | 3.92197 | -2.850214 | 2.936241 | 3.647828 | 11.2114 | 13.6425 | [13 empty] | 26.81855 | -0.08757949 | 25 | 0 | 26.3782 | -0.07869244
8961 | 2021/04/01 22:29:48 | 118878.3726 | 106.0014 | 1 | 9 | 5 | 0 | 0 | -0.7265015 | 3.9218 | -2.849194 | 2.936241 | 3.648232 | 11.2114 | 13.64408 | [13 empty] | 26.58006 | -0.06678104 | 25 | 0 | 26.40298 | 0.05325854
8962 | 2021/04/01 22:29:50 | 118880.3727 | 108.0015 | 1 | 9 | 5 | 0 | 0 | -0.7263794 | 3.921629 | -2.848591 | 2.936241 | 3.648635 | 11.2114 | 13.64566 |  | -0.0001346988 | [11 empty] | 26.59831 | 0.003962517 | 25 | 0 | 26.60631 | 0.09958982
8963 | 2021/04/01 22:29:52 | 118882.3721 | 110.0009 | 1 | 9 | 5 | 0 | 0 | -0.7266541 | 3.921268 | -2.849405 | 2.936241 | 3.649038 | 11.2114 | 13.64725 | [13 empty] | 26.82845 | 0.08351386 | 25 | 0 | 26.82934 | 0.06356001
8964 | 2021/04/01 22:29:54 | 118884.3712 | 112 | 1 | 9 | 5 | 0 | 0 | -0.7263794 | 3.920962 | -2.848106 | 2.936241 | 3.649441 | 11.2114 | 13.64883 | [13 empty] | 27.00903 | 0.09202898 | 25 | 0 | 26.67561 | -0.03695071
8965 | 2021/04/01 22:29:56 | 118886.3728 | 114.0016 | 1 | 9 | 5 | 0 | 0 | -0.7263031 | 3.920564 | -2.847518 | 2.936241 | 3.649845 | 11.2114 | 13.65041 | [13 empty] | 26.63512 | -0.02958775 | 25 | 0 | 26.37976 | -0.1296741
8966 | 2021/04/01 22:29:58 | 118888.3729 | 116.0017 | 1 | 9 | 5 | 0 | 0 | -0.7263031 | 3.920258 | -2.847296 | 2.936241 | 3.650248 | 11.2114 | 13.65199 | [13 empty] | 26.60574 | -0.09424567 | 25 | 0 | 26.63509 | -0.0386709
8967 | 2021/04/01 22:30:00 | 118890.3722 | 118.001 | 1 | 9 | 5 | 0 | 0 | -0.7265015 | 3.920019 | -2.8479 | 2.936241 | 3.650651 | 11.2114 | 13.65357 |  | -0.0001203783 | [11 empty] | 26.83496 | -0.04067957 | 25 | 0 | 26.85007 | 0.09715974
8968 | 2021/04/01 22:30:02 | 118892.3713 | 120.0001 | 1 | 9 | 5 | 0 | 0 | -0.7263641 | 3.919683 | -2.847117 | 2.936241 | 3.651055 | 11.2114 | 13.65515 | [13 empty] | 26.94751 | 0.0250262 | 25 | 0 | 26.63539 | 0.08510709
8969 | 2021/04/01 22:30:04 | 118894.372 | 122.0008 | 1 | 9 | 5 | 0 | 0 | -0.726532 | 3.919416 | -2.847581 | 2.936241 | 3.651458 | 11.2114 | 13.65673 | [13 empty] | 26.96978 | 0.1160836 | 25 | 0 | 26.44415 | -0.08026898
8970 | 2021/04/01 22:30:06 | 118896.372 | 124.0008 | 1 | 9 | 5 | 0 | 0 | -0.7259216 | 3.919252 | -2.84507 | 2.936241 | 3.651861 | 11.2114 | 13.65831 |  | -0.0001642123 | [11 empty] | 26.66019 | -0.0967443 | 25 | 0 | 26.68243 | 0.07446229
8971 | 2021/04/01 22:30:08 | 118898.3714 | 126.0002 | 1 | 9 | 5 | 0 | 0 | -0.7268677 | 3.919213 | -2.848749 | 2.936241 | 3.652264 | 11.2114 | 13.65989 | [13 empty] | 26.8263 | 0.02435565 | 25 | 0 | 26.84853 | 0.1444542
8972 | 2021/04/01 22:30:10 | 118900.3713 | 128.0001 | 1 | 9 | 5 | 0 | 0 | -0.7264938 | 3.918864 | -2.84703 | 2.936241 | 3.652668 | 11.2114 | 13.66147 | [13 empty] | 27.02325 | 0.1359886 | 25 | 0 | 26.66849 | 0.03596902
8973 | 2021/04/01 22:30:12 | 118902.3713 | 130.0001 | 1 | 9 | 5 | 0 | 0 | -0.726387 | 3.918719 | -2.846507 | 2.936241 | 3.653071 | 11.2114 | 13.66305 | [13 empty] | 26.89679 | 0.04378319 | 25 | 0 | 26.4138 | -0.1207668
8974 | 2021/04/01 22:30:14 | 118904.3721 | 132.0009 | 1 | 9 | 5 | 0 | 0 | -0.7262268 | 3.918317 | -2.845587 | 2.936241 | 3.653474 | 11.2114 | 13.66463 | [13 empty] | 26.61162 | -0.1478684 | 25 | 0 | 26.78018 | 0.09883881
8975 | 2021/04/01 22:30:16 | 118906.3713 | 134.0001 | 1 | 9 | 5 | 0 | 0 | -0.7263031 | 3.917898 | -2.845581 | 2.936241 | 3.653877 | 11.2114 | 13.66621 |  |  |  | 1.51185 | [9 empty] | 26.98739 | 0.09182334 | 25 | 0 | 26.7251 | -0.02157509
8976 | 2021/04/01 22:30:18 | 118908.3714 | 136.0002 | 1 | 9 | 5 | 0 | 0 | -0.7267609 | 3.917683 | -2.847219 | 2.936241 | 3.654281 | 11.2114 | 13.66779 |  | -9.42104e-05 | [11 empty] | 26.94658 | -0.02890527 | 25 | 0 | 26.46363 | -0.09117424
8977 | 2021/04/01 22:30:20 | 118910.3715 | 138.0003 | 1 | 9 | 5 | 0 | 0 | -0.7266693 | 3.917348 | -2.846617 | 2.936241 | 3.654684 | 11.2114 | 13.66937 | [13 empty] | 26.60542 | -0.09566247 | 25 | 0 | 26.46396 | 0.01769781
8978 | 2021/04/01 22:30:22 | 118912.3714 | 140.0002 | 1 | 9 | 5 | 0 | 0 | -0.7264404 | 3.917298 | -2.845684 | 2.936241 | 3.655087 | 11.2114 | 13.67095 | [13 empty] | 26.73815 | 0.0132364 | 25 | 0 | 26.80306 | 0.08664191
8979 | 2021/04/01 22:30:24 | 118914.3722 | 142.001 | 1 | 9 | 5 | 0 | 0 | -0.7262039 | 3.917192 | -2.84468 | 2.936241 | 3.655491 | 11.2114 | 13.67253 | [13 empty] | 26.99883 | 0.1265401 | 25 | 0 | 26.45345 | 0.02206266
8980 | 2021/04/01 22:30:26 | 118916.3725 | 144.0013 | 1 | 9 | 5 | 0 | 0 | -0.7266312 | 3.917074 | -2.846268 | 2.936241 | 3.655894 | 11.2114 | 13.67411 | [13 empty] | 26.59088 | -0.05076349 | 25 | 0 | 26.39246 | -0.130834
8981 | 2021/04/01 22:30:28 | 118918.3725 | 146.0013 | 1 | 9 | 5 | 0 | 0 | -0.7266159 | 3.916739 | -2.845965 | 2.936241 | 3.656297 | 11.2114 | 13.67569 |  | -9.584911e-05 | [11 empty] | 26.7366 | -0.09218335 | 25 | 0 | 26.7446 | 0.01005948
8982 | 2021/04/01 22:30:30 | 118920.3715 | 148.0003 | 1 | 9 | 5 | 0 | 0 | -0.7266083 | 3.916802 | -2.845981 | 2.936241 | 3.6567 | 11.2114 | 13.67727 | [13 empty] | 27.01709 | 0.03914058 | 25 | 0 | 26.66232 | 0.1036853
8983 | 2021/04/01 22:30:32 | 118922.3725 | 150.0013 | 1 | 9 | 5 | 0 | 0 | -0.726387 | 3.916291 | -2.844743 | 2.936241 | 3.657104 | 11.2114 | 13.67885 | [13 empty] | 26.96144 | 0.09491742 | 25 | 0 | 26.42156 | 0.001553297
8984 | 2021/04/01 22:30:34 | 118924.3723 | 152.0011 | 1 | 9 | 5 | 0 | 0 | -0.726387 | 3.915838 | -2.844414 | 2.936241 | 3.657507 | 11.2114 | 13.68043 | [13 empty] | 26.72575 | 0.01178861 | 25 | 0 | 26.71026 | 0.09022057
8985 | 2021/04/01 22:30:36 | 118926.3717 | 154.0005 | 1 | 9 | 5 | 0 | 0 | -0.7262802 | 3.915579 | -2.843807 | 2.936241 | 3.65791 | 11.2114 | 13.68201 | [13 empty] | 26.87639 | 0.04707277 | 25 | 0 | 26.74923 | 0.1204944
8986 | 2021/04/01 22:30:38 | 118928.3724 | 156.0012 | 1 | 9 | 5 | 0 | 0 | -0.7265778 | 3.915416 | -2.844854 | 2.936241 | 3.658314 | 11.2114 | 13.68359 | [13 empty] | 26.99763 | 0.1167613 | 25 | 0 | 26.63573 | 0.016734
8987 | 2021/04/01 22:30:40 | 118930.3716 | 158.0004 | 1 | 9 | 5 | 0 | 0 | -0.7263794 | 3.915266 | -2.843969 | 2.936241 | 3.658717 | 11.2114 | 13.68517 |  | -9.880573e-05 | [11 empty] | 26.95496 | 0.05741537 | 25 | 0 | 26.43643 | -0.1049006
8988 | 2021/04/01 22:30:42 | 118932.3725 | 160.0013 | 1 | 9 | 5 | 0 | 0 | -0.7268295 | 3.915131 | -2.845633 | 2.936241 | 3.65912 | 11.2114 | 13.68675 | [13 empty] | 26.73228 | -0.06958842 | 25 | 0 | 26.31322 | -0.1430315
8989 | 2021/04/01 22:30:44 | 118934.3717 | 162.0005 | 1 | 9 | 5 | 0 | 0 | -0.7264557 | 3.914982 | -2.844061 | 2.936241 | 3.659523 | 11.2114 | 13.68832 | [13 empty] | 26.62399 | -0.1422578 | 25 | 0 | 26.79377 | 0.09739399
8990 | 2021/04/01 22:30:46 | 118936.3724 | 164.0012 | 1 | 9 | 5 | 0 | 0 | -0.7268219 | 3.914862 | -2.845407 | 2.936241 | 3.659927 | 11.2114 | 13.68991 | [13 empty] | 27.00689 | 0.1022625 | 25 | 0 | 26.75884 | -0.008898377
8991 | 2021/04/01 22:30:48 | 118938.3725 | 166.0013 | 1 | 9 | 5 | 0 | 0 | -0.7268829 | 3.914572 | -2.845435 | 2.936241 | 3.66033 | 11.2114 | 13.69148 | [13 empty] | 27.02512 | 0.02852142 | 25 | 0 | 26.55649 | -0.09158432
8992 | 2021/04/01 22:30:50 | 118940.3717 | 168.0005 | 1 | 9 | 5 | 0 | 0 | -0.7264938 | 3.914207 | -2.843647 | 2.936241 | 3.660734 | 11.2114 | 13.69306 | [13 empty] | 26.91627 | -0.0495851 | 25 | 0 | 26.36211 | -0.1118606
8993 | 2021/04/01 22:30:52 | 118942.3726 | 170.0014 | 1 | 9 | 5 | 0 | 0 | -0.7267838 | 3.914049 | -2.844667 | 2.936241 | 3.661137 | 11.2114 | 13.69464 |  | -6.898887e-05 | [11 empty] | 26.72762 | -0.09587824 | 25 | 0 | 26.32992 | -0.0203079
8994 | 2021/04/01 22:30:54 | 118944.3718 | 172.0006 | 1 | 9 | 5 | 0 | 0 | -0.7267914 | 3.913808 | -2.844522 | 2.936241 | 3.66154 | 11.2114 | 13.69622 | [13 empty] | 26.58067 | -0.01864254 | 25 | 0 | 26.85007 | 0.1192129
8995 | 2021/04/01 22:30:56 | 118946.372 | 174.0008 | 1 | 9 | 5 | 0 | 0 | -0.7263184 | 3.9136 | -2.84252 | 2.936241 | 3.661943 | 11.2114 | 13.6978 | [13 empty] | 27.00348 | 0.05198658 | 25 | 0 | 26.62024 | 0.08317769
8996 | 2021/04/01 22:30:58 | 118948.3719 | 176.0007 | 1 | 9 | 5 | 0 | 0 | -0.7263412 | 3.913318 | -2.842404 | 2.936241 | 3.662347 | 11.2114 | 13.69938 | [13 empty] | 26.89156 | 0.06785452 | 25 | 0 | 26.36585 | -0.04110754
8997 | 2021/04/01 22:31:00 | 118950.3727 | 178.0015 | 1 | 9 | 5 | 0 | 0 | -0.7263031 | 3.913306 | -2.842246 | 2.936241 | 3.66275 | 11.2114 | 13.70096 |  | -0.0001219523 |  | 1.793809 | 0.6092473 | [8 empty] | 26.66296 | -0.01479089 | 25 | 0 | 26.3293 | -0.1215625
8998 | 2021/04/01 22:31:02 | 118952.3719 | 180.0007 | 1 | 9 | 5 | 0 | 0 | -0.7265396 | 3.912998 | -2.842948 | 2.936241 | 3.663153 | 11.2114 | 13.70253 | [13 empty] | 26.67658 | -0.09857595 | 25 | 0 | 26.65612 | -0.04523575
8999 | 2021/04/01 22:31:04 | 118954.3728 | 182.0016 | 1 | 9 | 5 | 0 | 0 | -0.7264252 | 3.912948 | -2.842464 | 2.936241 | 3.663557 | 11.2114 | 13.70411 | [13 empty] | 26.90392 | -0.03844917 | 25 | 0 | 26.52986 | -0.03945768
9000 | 2021/04/01 22:31:06 | 118956.3719 | 184.0007 | 1 | 9 | 5 | 0 | 0 | -0.7266083 | 3.912873 | -2.843126 | 2.936241 | 3.66396 | 11.2114 | 13.70569 | [13 empty] | 26.81919 | -0.02647758 | 25 | 0 | 26.3646 | -0.1399183
9001 | 2021/04/01 22:31:08 | 118958.3712 | 186 | 1 | 9 | 5 | 0 | 0 | -0.7267227 | 3.912558 | -2.843345 | 2.936241 | 3.664363 | 11.2114 | 13.70727 | [13 empty] | 26.64689 | -0.1171315 | 25 | 0 | 26.48409 | -0.02156198
9002 | 2021/04/01 22:31:10 | 118960.3712 | 188 | 1 | 9 | 5 | 0 | 0 | -0.7264633 | 3.912205 | -2.842073 | 2.936241 | 3.664767 | 11.2114 | 13.70884 | [13 empty] | 26.81145 | -0.001065731 | 25 | 0 | 26.76254 | 0.1323849
9003 | 2021/04/01 22:31:12 | 118962.3728 | 190.0016 | 1 | 9 | 5 | 0 | 0 | -0.7265167 | 3.912023 | -2.84215 | 2.936241 | 3.66517 | 11.2114 | 13.71042 |  | -9.195042e-05 | [11 empty] | 27.00007 | 0.1261282 | 25 | 0 | 26.61683 | 0.05947232
9004 | 2021/04/01 22:31:14 | 118964.3712 | 192 | 1 | 9 | 5 | 0 | 0 | -0.7268677 | 3.911663 | -2.843261 | 2.936241 | 3.665573 | 11.2114 | 13.712 | [13 empty] | 26.87268 | 0.02821743 | 25 | 0 | 26.4228 | 0.04756868
9005 | 2021/04/01 22:31:16 | 118966.373 | 194.0018 | 1 | 9 | 5 | 0 | 0 | -0.7264786 | 3.91168 | -2.841752 | 2.936241 | 3.665977 | 11.2114 | 13.71358 | [13 empty] | 26.75083 | 0.0524658 | 25 | 0 | 26.75172 | 0.1147962
9006 | 2021/04/01 22:31:18 | 118968.3712 | 196 | 1 | 9 | 5 | 0 | 0 | -0.7266312 | 3.911345 | -2.842105 | 2.936241 | 3.66638 | 11.2114 | 13.71516 | [13 empty] | 27.02944 | 0.1024622 | 25 | 0 | 26.70315 | 0.006870031
9007 | 2021/04/01 22:31:20 | 118970.3713 | 198.0001 | 1 | 9 | 5 | 0 | 0 | -0.7267303 | 3.911195 | -2.842384 | 2.936241 | 3.666783 | 11.2114 | 13.71673 |  | -0.0001269307 | [11 empty] | 26.90732 | -0.02591372 | 25 | 0 | 26.35315 | -0.09486258
9008 | 2021/04/01 22:31:22 | 118972.3722 | 200.001 | 1 | 9 | 5 | 0 | 0 | -0.7266159 | 3.911203 | -2.841942 | 2.936241 | 3.667187 | 11.2114 | 13.71831 | [13 empty] | 26.63079 | -0.08001804 | 25 | 0 | 26.4039 | 0.0133419
9009 | 2021/04/01 22:31:24 | 118974.3715 | 202.0003 | 1 | 9 | 5 | 0 | 0 | -0.7266541 | 3.911032 | -2.841967 | 2.936241 | 3.66759 | 11.2114 | 13.71989 | [13 empty] | 26.79073 | 0.06173909 | 25 | 0 | 26.61466 | 0.0929451
9010 | 2021/04/01 22:31:26 | 118976.3722 | 204.001 | 1 | 9 | 5 | 0 | 0 | -0.7265396 | 3.910899 | -2.841423 | 2.936241 | 3.667994 | 11.2114 | 13.72147 | [13 empty] | 26.83803 | 0.07433951 | 25 | 0 | 26.31227 | -0.03240585
9011 | 2021/04/01 22:31:28 | 118978.3722 | 206.001 | 1 | 9 | 5 | 0 | 0 | -0.7264404 | 3.910557 | -2.840787 | 2.936241 | 3.668397 | 11.2114 | 13.72304 | [13 empty] | 26.58158 | -0.07550597 | 25 | 0 | 26.46147 | -0.09553432
9012 | 2021/04/01 22:31:30 | 118980.3723 | 208.0011 | 1 | 9 | 5 | 0 | 0 | -0.7266159 | 3.910243 | -2.841245 | 2.936241 | 3.6688 | 11.2114 | 13.72462 | [13 empty] | 26.8569 | -0.06415904 | 25 | 0 | 26.80799 | 0.0514245
9013 | 2021/04/01 22:31:32 | 118982.3715 | 210.0003 | 1 | 9 | 5 | 0 | 0 | -0.7265015 | 3.909896 | -2.840545 | 2.936241 | 3.669203 | 11.2114 | 13.7262 |  | -8.968803e-05 | [11 empty] | 27.01185 | 0.07856846 | 25 | 0 | 26.58591 | 0.0964421
9014 | 2021/04/01 22:31:34 | 118984.3717 | 212.0005 | 1 | 9 | 5 | 0 | 0 | -0.7265167 | 3.909974 | -2.840661 | 2.936241 | 3.669606 | 11.2114 | 13.72777 | [13 empty] | 26.83001 | 0.06950974 | 25 | 0 | 26.45188 | -0.04188716
9015 | 2021/04/01 22:31:36 | 118986.3715 | 214.0003 | 1 | 9 | 5 | 0 | 0 | -0.7260208 | 3.909609 | -2.838457 | 2.936241 | 3.67001 | 11.2114 | 13.72935 | [13 empty] | 26.75453 | -0.02358735 | 25 | 0 | 26.80521 | 0.1587838
9016 | 2021/04/01 22:31:38 | 118988.3715 | 216.0003 | 1 | 9 | 5 | 0 | 0 | -0.7267914 | 3.909391 | -2.841312 | 2.936241 | 3.670413 | 11.2114 | 13.73093 | [13 empty] | 27.03655 | 0.1433271 | 25 | 0 | 26.71026 | 0.09224594
9017 | 2021/04/01 22:31:40 | 118990.3715 | 218.0003 | 1 | 9 | 5 | 0 | 0 | -0.7263184 | 3.909457 | -2.839511 | 2.936241 | 3.670817 | 11.2114 | 13.7325 | [13 empty] | 26.94813 | 0.07876992 | 25 | 0 | 26.42248 | -0.09244502
9018 | 2021/04/01 22:31:42 | 118992.3724 | 220.0012 | 1 | 9 | 5 | 0 | 0 | -0.7266846 | 3.909273 | -2.840808 | 2.936241 | 3.67122 | 11.2114 | 13.73408 |  | -9.245043e-05 | [11 empty] | 26.71649 | -0.0675565 | 25 | 0 | 26.35438 | -0.1298702
9019 | 2021/04/01 22:31:44 | 118994.3717 | 222.0005 | 1 | 9 | 5 | 0 | 0 | -0.7263184 | 3.909164 | -2.839298 | 2.936241 | 3.671623 | 11.2114 | 13.73566 | [13 empty] | 26.56118 | 0.09992123 | 25 | 0 | 26.78603 | 0.05551934
9020 | 2021/04/01 22:31:46 | 118996.3716 | 224.0004 | 1 | 9 | 5 | 0 | 0 | -0.7258453 | 3.908906 | -2.837261 | 2.936241 | 3.672026 | 11.2114 | 13.73723 | [13 empty] | 27.07088 | 0.0950247 | 25 | 0 | 26.71615 | -0.04952967
9021 | 2021/04/01 22:31:48 | 118998.3718 | 226.0006 | 1 | 9 | 5 | 0 | 0 | -0.7268982 | 3.908687 | -2.841218 | 2.936241 | 3.672429 | 11.2114 | 13.73881 | [13 empty] | 26.98708 | -0.01885116 | 25 | 0 | 26.53977 | -0.1189452
9022 | 2021/04/01 22:31:50 | 119000.3725 | 228.0013 | 1 | 9 | 5 | 0 | 0 | -0.7263641 | 3.908527 | -2.839014 | 2.936241 | 3.672833 | 11.2114 | 13.74039 | [13 empty] | 26.89371 | -0.07104695 | 25 | 0 | 26.43208 | -0.08662164
9023 | 2021/04/01 22:31:52 | 119002.3725 | 230.0013 | 1 | 9 | 5 | 0 | 0 | -0.7266464 | 3.908295 | -2.839948 | 2.936241 | 3.673236 | 11.2114 | 13.74196 |  | -0.0001037409 | [11 empty] | 26.79814 | -0.1086313 | 25 | 0 | 26.37202 | -0.03750324
9024 | 2021/04/01 22:31:54 | 119004.3717 | 232.0005 | 1 | 9 | 5 | 0 | 0 | -0.7265015 | 3.90807 | -2.839219 | 2.936241 | 3.67364 | 11.2114 | 13.74354 |  |  |  | 2.133644 | [9 empty] | 26.68526 | -0.1169318 | 25 | 0 | 26.72172 | -0.001351833
9025 | 2021/04/01 22:31:56 | 119006.3717 | 234.0005 | 1 | 9 | 5 | 0 | 0 | -0.7266312 | 3.907867 | -2.839578 | 2.936241 | 3.674043 | 11.2114 | 13.74512 | [13 empty] | 26.78701 | -0.07237732 | 25 | 0 | 26.79502 | 0.05877912
9026 | 2021/04/01 22:31:58 | 119008.3719 | 236.0007 | 1 | 9 | 5 | 0 | 0 | -0.7261276 | 3.907836 | -2.837588 | 2.936241 | 3.674446 | 11.2114 | 13.74669 | [13 empty] | 26.82258 | -0.05971849 | 25 | 0 | 26.80924 | 0.08033752
9027 | 2021/04/01 22:32:00 | 119010.3719 | 238.0007 | 1 | 9 | 5 | 0 | 0 | -0.7265015 | 3.907806 | -2.839027 | 2.936241 | 3.67485 | 11.2114 | 13.74827 | [13 empty] | 26.91814 | -0.00502944 | 25 | 0 | 26.82656 | 0.1106012
9028 | 2021/04/01 22:32:02 | 119012.3727 | 240.0015 | 1 | 9 | 5 | 0 | 0 | -0.7264404 | 3.907632 | -2.838662 | 2.936241 | 3.675253 | 11.2114 | 13.74984 | [13 empty] | 26.97381 | 0.02580345 | 25 | 0 | 26.74709 | 0.09254098
9029 | 2021/04/01 22:32:04 | 119014.3718 | 242.0006 | 1 | 9 | 5 | 0 | 0 | -0.7267303 | 3.907468 | -2.839675 | 2.936241 | 3.675656 | 11.2114 | 13.75142 |  | -6.215578e-05 | [11 empty] | 26.75856 | -0.06726503 | 25 | 0 | 26.36088 | -0.1206899
9030 | 2021/04/01 22:32:06 | 119016.3726 | 244.0014 | 1 | 9 | 5 | 0 | 0 | -0.7263641 | 3.907185 | -2.838039 | 2.936241 | 3.676059 | 11.2114 | 13.753 | [13 empty] | 26.75054 | -0.0857079 | 25 | 0 | 26.45965 | -0.06797254
9031 | 2021/04/01 22:32:08 | 119018.3712 | 246 | 1 | 9 | 5 | 0 | 0 | -0.7266846 | 3.907042 | -2.839187 | 2.936241 | 3.676462 | 11.2114 | 13.75457 | [13 empty] | 26.67288 | -0.1100737 | 25 | 0 | 26.48873 | -0.03674507
9032 | 2021/04/01 22:32:10 | 119020.3729 | 248.0017 | 1 | 9 | 5 | 0 | 0 | -0.7263184 | 3.906663 | -2.837481 | 2.936241 | 3.676866 | 11.2114 | 13.75615 | [13 empty] | 26.64843 | -0.09258986 | 25 | 0 | 26.57816 | 0.02969682
9033 | 2021/04/01 22:32:12 | 119022.3728 | 250.0016 | 1 | 9 | 5 | 0 | 0 | -0.7262421 | 3.906509 | -2.837071 | 2.936241 | 3.677269 | 11.2114 | 13.75772 | [13 empty] | 26.58533 | -0.0955081 | 25 | 0 | 26.6218 | 0.06682515
9034 | 2021/04/01 22:32:14 | 119024.3727 | 252.0015 | 1 | 9 | 5 | 0 | 0 | -0.7264023 | 3.906357 | -2.837587 | 2.936241 | 3.677673 | 11.2114 | 13.7593 | [13 empty] | 27.03223 | 0.06013215 | 25 | 0 | 26.77708 | -0.08220792
9035 | 2021/04/01 22:32:16 | 119026.3712 | 254 | 1 | 9 | 5 | 0 | 0 | -0.7262115 | 3.906268 | -2.836777 | 2.936241 | 3.678076 | 11.2114 | 13.76087 |  | -8.715468e-05 | [11 empty] | 27.07921 | 0.02667904 | 25 | 0 | 26.71026 | -0.1067615
9036 | 2021/04/01 22:32:18 | 119028.3713 | 256.0001 | 1 | 9 | 5 | 0 | 0 | -0.7264175 | 3.906096 | -2.837456 | 2.936241 | 3.678479 | 11.2114 | 13.76245 | [13 empty] | 27.07337 | 0.00918448 | 25 | 0 | 26.68306 | -0.08867562
9037 | 2021/04/01 22:32:20 | 119030.3728 | 258.0016 | 1 | 9 | 5 | 0 | 0 | -0.7265167 | 3.906077 | -2.83783 | 2.936241 | 3.678883 | 11.2114 | 13.76403 | [13 empty] | 26.99112 | -0.04920483 | 25 | 0 | 26.52246 | -0.1470816
9038 | 2021/04/01 22:32:22 | 119032.3713 | 260.0001 | 1 | 9 | 5 | 0 | 0 | -0.7268295 | 3.905856 | -2.838891 | 2.936241 | 3.679286 | 11.2114 | 13.7656 | [13 empty] | 27.0078 | -0.08893967 | 25 | 0 | 26.53204 | -0.1556778
9039 | 2021/04/01 22:32:24 | 119034.372 | 262.0008 | 1 | 9 | 5 | 0 | 0 | -0.7266464 | 3.905667 | -2.838039 | 2.936241 | 3.679689 | 11.2114 | 13.76718 | [13 empty] | 26.63297 | -0.04668891 | 25 | 0 | 26.47728 | -0.1000667
9040 | 2021/04/01 22:32:26 | 119036.3714 | 264.0002 | 1 | 9 | 5 | 0 | 0 | -0.726532 | 3.905099 | -2.837179 | 2.936241 | 3.680093 | 11.2114 | 13.76875 |  | -9.967404e-05 | [11 empty] | 26.5918 | -0.08700728 | 25 | 0 | 26.45033 | -0.1137108
9041 | 2021/04/01 22:32:28 | 119038.3721 | 266.0009 | 1 | 9 | 5 | 0 | 0 | -0.7265549 | 3.905077 | -2.837253 | 2.936241 | 3.680496 | 11.2114 | 13.77033 | [13 empty] | 26.58468 | -0.09917676 | 25 | 0 | 26.47169 | -0.09919882
9042 | 2021/04/01 22:32:30 | 119040.3713 | 268.0001 | 1 | 9 | 5 | 0 | 0 | -0.7266083 | 3.905068 | -2.837455 | 2.936241 | 3.680899 | 11.2114 | 13.7719 | [13 empty] | 26.6373 | -0.09519815 | 25 | 0 | 26.55279 | -0.09077013
9043 | 2021/04/01 22:32:32 | 119042.3721 | 270.0009 | 1 | 9 | 5 | 0 | 0 | -0.7266693 | 3.90482 | -2.837513 | 2.936241 | 3.681303 | 11.2114 | 13.77347 | [13 empty] | 26.60015 | -0.113101 | 25 | 0 | 26.56544 | -0.0642097
9044 | 2021/04/01 22:32:34 | 119044.3716 | 272.0004 | 1 | 9 | 5 | 0 | 0 | -0.7266693 | 3.904859 | -2.837541 | 2.936241 | 3.681706 | 11.2114 | 13.77505 | [13 empty] | 26.95401 | 0.1105815 | 25 | 0 | 26.74151 | 0.05502105
9045 | 2021/04/01 22:32:36 | 119046.3715 | 274.0003 | 1 | 9 | 5 | 0 | 0 | -0.7270126 | 3.904625 | -2.838712 | 2.936241 | 3.682109 | 11.2114 | 13.77663 | [13 empty] | 26.94536 | 0.08882999 | 25 | 0 | 26.68305 | 0.008801818
9046 | 2021/04/01 22:32:38 | 119048.3715 | 276.0003 | 1 | 9 | 5 | 0 | 0 | -0.726265 | 3.904541 | -2.835731 | 2.936241 | 3.682513 | 11.2114 | 13.7782 |  | -7.053395e-05 | [11 empty] | 26.9197 | 0.094347 | 25 | 0 | 26.62891 | 0.007645488
9047 | 2021/04/01 22:32:40 | 119050.3715 | 278.0003 | 1 | 9 | 5 | 0 | 0 | -0.7265701 | 3.904415 | -2.836831 | 2.936241 | 3.682916 | 11.2114 | 13.77977 | [13 empty] | 27.00843 | 0.1310676 | 25 | 0 | 26.71058 | 0.04660785
9048 | 2021/04/01 22:32:42 | 119052.3722 | 280.001 | 1 | 9 | 5 | 0 | 0 | -0.7264633 | 3.904223 | -2.836275 | 2.936241 | 3.683319 | 11.2114 | 13.78135 | [13 empty] | 26.96605 | 0.1161766 | 25 | 0 | 26.60413 | 0.002798438
9049 | 2021/04/01 22:32:44 | 119054.3715 | 282.0003 | 1 | 9 | 5 | 0 | 0 | -0.7264404 | 3.903967 | -2.835999 | 2.936241 | 3.683722 | 11.2114 | 13.78292 | [13 empty] | 26.76228 | -0.1066089 | 25 | 0 | 26.26491 | 9.775162e-05
9050 | 2021/04/01 22:32:46 | 119056.3715 | 284.0003 | 1 | 9 | 5 | 0 | 0 | -0.7263794 | 3.903704 | -2.83557 | 2.936241 | 3.684126 | 11.2114 | 13.7845 | [13 empty] | 26.71029 | -0.1088256 | 25 | 0 | 26.26985 | 0.008994341
9051 | 2021/04/01 22:32:48 | 119058.3715 | 286.0003 | 1 | 9 | 5 | 0 | 0 | -0.7264404 | 3.903499 | -2.835659 | 2.936241 | 3.684529 | 11.2114 | 13.78607 | [13 empty] | 26.73998 | -0.1272982 | 25 | 0 | 26.32093 | -0.005027652
9052 | 2021/04/01 22:32:50 | 119060.3715 | 288.0003 | 1 | 9 | 5 | 0 | 0 | -0.7265167 | 3.903462 | -2.83593 | 2.936241 | 3.684932 | 11.2114 | 13.78765 |  | -7.562259e-05 | [11 empty] | 26.64162 | -0.1151049 | 25 | 0 | 26.24384 | 0.01827717
9053 | 2021/04/01 22:32:52 | 119062.3716 | 290.0004 | 1 | 9 | 5 | 0 | 0 | -0.7266846 | 3.903178 | -2.836379 | 2.936241 | 3.685336 | 11.2114 | 13.78922 |  |  |  |  | 0.4428139 | [8 empty] | 26.66359 | -0.1088268 | 25 | 0 | 26.32992 | 0.0423497
9054 | 2021/04/01 22:32:54 | 119064.3716 | 292.0004 | 1 | 9 | 5 | 0 | 0 | -0.7262115 | 3.90309 | -2.834469 | 2.936241 | 3.68574 | 11.2114 | 13.7908 |  |  |  | 2.422483 | [9 empty] | 26.67072 | -0.07499933 | 25 | 0 | 26.69295 | 0.0739783
9055 | 2021/04/01 22:32:56 | 119066.3717 | 294.0005 | 1 | 9 | 5 | 0 | 0 | -0.7267456 | 3.902939 | -2.836444 | 2.936241 | 3.686143 | 11.2114 | 13.79237 | [13 empty] | 26.81299 | -0.04560828 | 25 | 0 | 26.78543 | 0.105589
9056 | 2021/04/01 22:32:58 | 119068.3724 | 296.0012 | 1 | 9 | 5 | 0 | 0 | -0.7262421 | 3.902817 | -2.83439 | 2.936241 | 3.686546 | 11.2114 | 13.79395 | [13 empty] | 26.87888 | -0.0132376 | 25 | 0 | 26.78729 | 0.1224166
9057 | 2021/04/01 22:33:00 | 119070.3717 | 298.0005 | 1 | 9 | 5 | 0 | 0 | -0.7267075 | 3.902714 | -2.836132 | 2.936241 | 3.68695 | 11.2114 | 13.79552 | [13 empty] | 26.87237 | -0.009857416 | 25 | 0 | 26.7381 | 0.1080137
9058 | 2021/04/01 22:33:02 | 119072.3717 | 300.0005 | 1 | 9 | 5 | 0 | 0 | -0.7266846 | 3.902486 | -2.835876 | 2.936241 | 3.687353 | 11.2114 | 13.79709 |  | -9.91634e-05 | [11 empty] | 26.8934 | 0.01971662 | 25 | 0 | 26.31165 | -0.1332676
9059 | 2021/04/01 22:33:04 | 119074.3726 | 302.0014 | 1 | 9 | 5 | 0 | 0 | -0.7266693 | 3.902223 | -2.835626 | 2.936241 | 3.687757 | 11.2114 | 13.79867 | [13 empty] | 26.81206 | -0.0254184 | 25 | 0 | 26.26489 | -0.123322
9060 | 2021/04/01 22:33:06 | 119076.3726 | 304.0014 | 1 | 9 | 5 | 0 | 0 | -0.7265549 | 3.9022 | -2.835163 | 2.936241 | 3.68816 | 11.2114 | 13.80024 | [13 empty] | 26.77465 | -0.03005683 | 25 | 0 | 26.29154 | -0.1146102
9061 | 2021/04/01 22:33:08 | 119078.3725 | 306.0013 | 1 | 9 | 5 | 0 | 0 | -0.7265778 | 3.902006 | -2.835111 | 2.936241 | 3.688563 | 11.2114 | 13.80182 | [13 empty] | 26.83063 | -0.04280329 | 25 | 0 | 26.36893 | -0.1184541
9062 | 2021/04/01 22:33:10 | 119080.3726 | 308.0014 | 1 | 9 | 5 | 0 | 0 | -0.7263794 | 3.90169 | -2.834107 | 2.936241 | 3.688967 | 11.2114 | 13.80339 | [13 empty] | 26.72546 | -0.06484687 | 25 | 0 | 26.23518 | -0.129416
9063 | 2021/04/01 22:33:12 | 119082.3728 | 310.0016 | 1 | 9 | 5 | 0 | 0 | -0.7266159 | 3.90172 | -2.835052 | 2.936241 | 3.68937 | 11.2114 | 13.80497 | [13 empty] | 26.73752 | -0.09441555 | 25 | 0 | 26.65116 | 0.138315
9064 | 2021/04/01 22:33:14 | 119084.372 | 312.0008 | 1 | 9 | 5 | 0 | 0 | -0.7266541 | 3.90167 | -2.835165 | 2.936241 | 3.689773 | 11.2114 | 13.80654 |  | -5.144488e-05 | [11 empty] | 26.68431 | 0.0882262 | 25 | 0 | 26.67808 | 0.09719789
9065 | 2021/04/01 22:33:16 | 119086.3727 | 314.0015 | 1 | 9 | 5 | 0 | 0 | -0.726532 | 3.90154 | -2.834594 | 2.936241 | 3.690177 | 11.2114 | 13.80811 | [13 empty] | 26.71277 | 0.09103179 | 25 | 0 | 26.71366 | 0.06441712
9066 | 2021/04/01 22:33:18 | 119088.3718 | 316.0006 | 1 | 9 | 5 | 0 | 0 | -0.7266922 | 3.901502 | -2.835191 | 2.936241 | 3.69058 | 11.2114 | 13.80969 | [13 empty] | 26.7768 | 0.09723008 | 25 | 0 | 26.70654 | 0.0394696
9067 | 2021/04/01 22:33:20 | 119090.3719 | 318.0007 | 1 | 9 | 5 | 0 | 0 | -0.7267609 | 3.901116 | -2.835179 | 2.936241 | 3.690984 | 11.2114 | 13.81126 | [13 empty] | 26.79535 | 0.1095158 | 25 | 0 | 26.75356 | 0.03840804
9068 | 2021/04/01 22:33:22 | 119092.372 | 320.0008 | 1 | 9 | 5 | 0 | 0 | -0.7267609 | 3.900723 | -2.834893 | 2.936241 | 3.691387 | 11.2114 | 13.81283 | [13 empty] | 26.88384 | 0.1159865 | 25 | 0 | 26.46086 | 0.03153205
9069 | 2021/04/01 22:33:24 | 119094.3713 | 322.0001 | 1 | 9 | 5 | 0 | 0 | -0.726326 | 3.900613 | -2.833117 | 2.936241 | 3.69179 | 11.2114 | 13.81441 | [13 empty] | 26.97348 | 0.1263309 | 25 | 0 | 26.41226 | -0.007063746
9070 | 2021/04/01 22:33:26 | 119096.3712 | 324 | 1 | 9 | 5 | 0 | 0 | -0.7267456 | 3.900566 | -2.834719 | 2.936241 | 3.692194 | 11.2114 | 13.81598 |  | -7.997866e-05 | [11 empty] | 26.88969 | 0.07819057 | 25 | 0 | 26.35686 | -0.05746067
9071 | 2021/04/01 22:33:28 | 119098.3714 | 326.0002 | 1 | 9 | 5 | 0 | 0 | -0.7267838 | 3.900336 | -2.834701 | 2.936241 | 3.692597 | 11.2114 | 13.81755 | [13 empty] | 26.9027 | 0.0887388 | 25 | 0 | 26.38412 | -0.06470025
9072 | 2021/04/01 22:33:30 | 119100.3721 | 328.0009 | 1 | 9 | 5 | 0 | 0 | -0.7267303 | 3.900322 | -2.834482 | 2.936241 | 3.693001 | 11.2114 | 13.81913 | [13 empty] | 26.7737 | 0.03605068 | 25 | 0 | 26.34044 | -0.08405566
9073 | 2021/04/01 22:33:32 | 119102.3728 | 330.0016 | 1 | 9 | 5 | 0 | 0 | -0.7262268 | 3.900146 | -2.832391 | 2.936241 | 3.693404 | 11.2114 | 13.8207 | [13 empty] | 26.89032 | 0.07800579 | 25 | 0 | 26.59177 | 0.07854104
9074 | 2021/04/01 22:33:34 | 119104.3713 | 332.0001 | 1 | 9 | 5 | 0 | 0 | -0.7262421 | 3.900124 | -2.832434 | 2.936241 | 3.693807 | 11.2114 | 13.82227 | [13 empty] | 26.67782 | -0.06640613 | 25 | 0 | 26.61466 | 0.06701946
9075 | 2021/04/01 22:33:36 | 119106.372 | 334.0008 | 1 | 9 | 5 | 0 | 0 | -0.7267456 | 3.899997 | -2.834306 | 2.936241 | 3.69421 | 11.2114 | 13.82385 | [13 empty] | 26.64316 | -0.07172644 | 25 | 0 | 26.56576 | 0.05725384
9076 | 2021/04/01 22:33:38 | 119108.3714 | 336.0002 | 1 | 9 | 5 | 0 | 0 | -0.7266922 | 3.899839 | -2.833983 | 2.936241 | 3.694614 | 11.2114 | 13.82542 |  | -7.293468e-05 | [11 empty] | 26.57944 | -0.08738339 | 25 | 0 | 26.48068 | 0.03492415
9077 | 2021/04/01 22:33:40 | 119110.3713 | 338.0001 | 1 | 9 | 5 | 0 | 0 | -0.7266312 | 3.899468 | -2.833475 | 2.936241 | 3.695017 | 11.2114 | 13.82699 | [13 empty] | 26.58965 | -0.08313715 | 25 | 0 | 26.4553 | 0.03027558
9078 | 2021/04/01 22:33:42 | 119112.3714 | 340.0002 | 1 | 9 | 5 | 0 | 0 | -0.7264633 | 3.899234 | -2.83265 | 2.936241 | 3.695421 | 11.2114 | 13.82857 | [13 empty] | 26.64316 | -0.09385586 | 25 | 0 | 26.87729 | -0.005034208
9079 | 2021/04/01 22:33:44 | 119114.372 | 342.0008 | 1 | 9 | 5 | 0 | 0 | -0.7264557 | 3.899024 | -2.832468 | 2.936241 | 3.695824 | 11.2114 | 13.83014 | [13 empty] | 26.82507 | 0.1045823 | 25 | 0 | 26.79039 | 0.02902389
9080 | 2021/04/01 22:33:46 | 119116.3722 | 344.001 | 1 | 9 | 5 | 0 | 0 | -0.7266159 | 3.898989 | -2.833067 | 2.936241 | 3.696228 | 11.2114 | 13.83171 | [13 empty] | 26.76073 | 0.1276743 | 25 | 0 | 26.74028 | 0.0677073
9081 | 2021/04/01 22:33:48 | 119118.3714 | 346.0002 | 1 | 9 | 5 | 0 | 0 | -0.726387 | 3.898736 | -2.831991 | 2.936241 | 3.696631 | 11.2114 | 13.83328 | [13 empty] | 26.71897 | 0.08563697 | 25 | 0 | 26.72697 | 0.04121065
9082 | 2021/04/01 22:33:50 | 119120.3724 | 348.0012 | 1 | 9 | 5 | 0 | 0 | -0.7264938 | 3.898643 | -2.83234 | 2.936241 | 3.697034 | 11.2114 | 13.83486 |  | -5.354258e-05 | [11 empty] | 26.71897 | 0.1207089 | 25 | 0 | 26.71274 | 0.1052374
9083 | 2021/04/01 22:33:52 | 119122.3714 | 350.0002 | 1 | 9 | 5 | 0 | 0 | -0.7266312 | 3.8987 | -2.832917 | 2.936241 | 3.697438 | 11.2114 | 13.83643 | [13 empty] | 26.66081 | 0.0899595 | 25 | 0 | 26.61526 | 0.09448647
9084 | 2021/04/01 22:33:54 | 119124.3716 | 352.0004 | 1 | 9 | 5 | 0 | 0 | -0.7263641 | 3.898536 | -2.831757 | 2.936241 | 3.697841 | 11.2114 | 13.838 | [13 empty] | 27.05356 | 0.08242965 | 25 | 0 | 26.67036 | 0.09362161
9085 | 2021/04/01 22:33:56 | 119126.3716 | 354.0004 | 1 | 9 | 5 | 0 | 0 | -0.7264557 | 3.89833 | -2.831964 | 2.936241 | 3.698244 | 11.2114 | 13.83957 | [13 empty] | 27.06591 | 0.0911206 | 25 | 0 | 26.68984 | 0.1134425
9086 | 2021/04/01 22:33:58 | 119128.3725 | 356.0013 | 1 | 9 | 5 | 0 | 0 | -0.7266693 | 3.898005 | -2.832561 | 2.936241 | 3.698648 | 11.2114 | 13.84115 |  |  |  | 2.52758 | [9 empty] | 27.02389 | 0.07972658 | 25 | 0 | 26.64778 | 0.1020372
9087 | 2021/04/01 22:34:00 | 119130.3723 | 358.0011 | 1 | 9 | 5 | 0 | 0 | -0.726593 | 3.897772 | -2.832094 | 2.936241 | 3.699051 | 11.2114 | 13.84272 | [13 empty] | 27.06408 | 0.09363711 | 25 | 0 | 26.71646 | 0.1337558
9088 | 2021/04/01 22:34:02 | 119132.3715 | 360.0003 | 1 | 9 | 5 | 0 | 0 | -0.726059 | 3.89778 | -2.830018 | 2.936241 | 3.699454 | 11.2114 | 13.84429 |  | -5.365712e-05 | [11 empty] | 27.031 | 0.06377041 | 25 | 0 | 26.36524 | -0.1097584
9089 | 2021/04/01 22:34:04 | 119134.3716 | 362.0004 | 1 | 9 | 5 | 0 | 0 | -0.7265396 | 3.897468 | -2.831665 | 2.936241 | 3.699857 | 11.2114 | 13.84586 | [13 empty] | 26.86403 | -0.0521785 | 25 | 0 | 26.35253 | -0.1100564
9090 | 2021/04/01 22:34:06 | 119136.3718 | 364.0006 | 1 | 9 | 5 | 0 | 0 | -0.7263565 | 3.897522 | -2.83099 | 2.936241 | 3.700261 | 11.2114 | 13.84744 | [13 empty] | 26.96173 | 0 | 25 | 0 | 26.45745 | -0.08228719
9091 | 2021/04/01 22:34:08 | 119138.3716 | 366.0004 | 1 | 9 | 5 | 0 | 0 | -0.7263184 | 3.897463 | -2.830799 | 2.936241 | 3.700665 | 11.2114 | 13.84901 | [13 empty] | 27.05757 | 0.03835857 | 25 | 0 | 26.60321 | -0.07501245
9092 | 2021/04/01 22:34:10 | 119140.3716 | 368.0004 | 1 | 9 | 5 | 0 | 0 | -0.7264938 | 3.897347 | -2.831398 | 2.936241 | 3.701068 | 11.2114 | 13.85058 | [13 empty] | 27.1129 | 0.09091258 | 25 | 0 | 26.71551 | -0.02687693
9093 | 2021/04/01 22:34:12 | 119142.3718 | 370.0006 | 1 | 9 | 5 | 0 | 0 | -0.7263794 | 3.897087 | -2.830764 | 2.936241 | 3.701471 | 11.2114 | 13.85215 | [13 empty] | 27.04212 | 0.07595301 | 25 | 0 | 26.3646 | 0.01082957
9094 | 2021/04/01 22:34:14 | 119144.3717 | 372.0005 | 1 | 9 | 5 | 0 | 0 | -0.7265015 | 3.896951 | -2.831141 | 2.936241 | 3.701874 | 11.2114 | 13.85372 |  | -8.335842e-05 | [11 empty] | 26.8705 | -0.1036966 | 25 | 0 | 26.31629 | -0.01701951
9095 | 2021/04/01 22:34:16 | 119146.3724 | 374.0012 | 1 | 9 | 5 | 0 | 0 | -0.7264404 | 3.896875 | -2.830847 | 2.936241 | 3.702277 | 11.2114 | 13.85529 | [13 empty] | 26.96545 | -0.1332724 | 25 | 0 | 26.42558 | -0.07106185
9096 | 2021/04/01 22:34:18 | 119148.3718 | 376.0006 | 1 | 9 | 5 | 0 | 0 | -0.7263641 | 3.896467 | -2.830254 | 2.936241 | 3.702681 | 11.2114 | 13.85686 | [13 empty] | 26.93917 | -0.09848297 | 25 | 0 | 26.39215 | -0.07405818
9097 | 2021/04/01 22:34:20 | 119150.3716 | 378.0004 | 1 | 9 | 5 | 0 | 0 | -0.7266693 | 3.896255 | -2.831289 | 2.936241 | 3.703084 | 11.2114 | 13.85844 | [13 empty] | 26.96391 | -0.1009786 | 25 | 0 | 26.41692 | -0.09879768
9098 | 2021/04/01 22:34:22 | 119152.3724 | 380.0012 | 1 | 9 | 5 | 0 | 0 | -0.7263794 | 3.896165 | -2.830094 | 2.936241 | 3.703487 | 11.2114 | 13.86001 | [13 empty] | 27.02512 | -0.09006977 | 25 | 0 | 26.50821 | -0.09010673
9099 | 2021/04/01 22:34:24 | 119154.3725 | 382.0013 | 1 | 9 | 5 | 0 | 0 | -0.7268448 | 3.896041 | -2.831817 | 2.936241 | 3.703891 | 11.2114 | 13.86158 | [13 empty] | 26.69423 | -0.07963181 | 25 | 0 | 26.48161 | -0.104121
9100 | 2021/04/01 22:34:26 | 119156.372 | 384.0008 | 1 | 9 | 5 | 0 | 0 | -0.7264175 | 3.895891 | -2.830043 | 2.936241 | 3.704294 | 11.2114 | 13.86315 |  | -6.317634e-05 | [11 empty] | 26.7004 | -0.06012321 | 25 | 0 | 26.48066 | -0.1046169
9101 | 2021/04/01 22:34:28 | 119158.3718 | 386.0006 | 1 | 9 | 5 | 0 | 0 | -0.7265396 | 3.895658 | -2.83035 | 2.936241 | 3.704697 | 11.2114 | 13.86472 | [13 empty] | 26.73226 | -0.05258203 | 25 | 0 | 26.44136 | -0.1215392
9102 | 2021/04/01 22:34:30 | 119160.3718 | 388.0006 | 1 | 9 | 5 | 0 | 0 | -0.7266159 | 3.895805 | -2.830754 | 2.936241 | 3.7051 | 11.2114 | 13.86629 | [13 empty] | 26.66575 | -0.05654395 | 25 | 0 | 26.31072 | -0.1544297
9103 | 2021/04/01 22:34:32 | 119162.3727 | 390.0015 | 1 | 9 | 5 | 0 | 0 | -0.7265167 | 3.895519 | -2.83016 | 2.936241 | 3.705504 | 11.2114 | 13.86787 | [13 empty] | 26.83989 | 0.03102124 | 25 | 0 | 26.76285 | 0.1412898
9104 | 2021/04/01 22:34:34 | 119164.3719 | 392.0007 | 1 | 9 | 5 | 0 | 0 | -0.7264175 | 3.895476 | -2.829742 | 2.936241 | 3.705908 | 11.2114 | 13.86944 | [13 empty] | 26.68091 | -0.04967988 | 25 | 0 | 26.66046 | 0.0859791
9105 | 2021/04/01 22:34:36 | 119166.3719 | 394.0007 | 1 | 9 | 5 | 0 | 0 | -0.7264786 | 3.895356 | -2.829893 | 2.936241 | 3.706311 | 11.2114 | 13.87101 | [13 empty] | 26.61533 | -0.08110344 | 25 | 0 | 26.50946 | 0.05232871
9106 | 2021/04/01 22:34:38 | 119168.3729 | 396.0017 | 1 | 9 | 5 | 0 | 0 | -0.7268295 | 3.895158 | -2.831116 | 2.936241 | 3.706714 | 11.2114 | 13.87258 |  | -8.368498e-05 | [11 empty] | 26.66049 | -0.09143949 | 25 | 0 | 26.44786 | 0.01082838
9107 | 2021/04/01 22:34:40 | 119170.3728 | 398.0016 | 1 | 9 | 5 | 0 | 0 | -0.7264557 | 3.894817 | -2.829412 | 2.936241 | 3.707118 | 11.2114 | 13.87415 | [13 empty] | 26.67937 | -0.1099813 | 25 | 0 | 26.34572 | -0.05890667
9108 | 2021/04/01 22:34:42 | 119172.3726 | 400.0014 | 1 | 9 | 5 | 0 | 0 | -0.72686 | 3.894727 | -2.830921 | 2.936241 | 3.70752 | 11.2114 | 13.87572 | [13 empty] | 26.75608 | 0.1152855 | 25 | 0 | 26.72851 | 0.07756174
9109 | 2021/04/01 22:34:44 | 119174.372 | 402.0008 | 1 | 9 | 5 | 0 | 0 | -0.7265778 | 3.894667 | -2.829779 | 2.936241 | 3.707924 | 11.2114 | 13.87729 | [13 empty] | 26.68183 | 0.04743576 | 25 | 0 | 26.60445 | 0.08528471
9110 | 2021/04/01 22:34:46 | 119176.3729 | 404.0017 | 1 | 9 | 5 | 0 | 0 | -0.7266846 | 3.894355 | -2.829968 | 2.936241 | 3.708328 | 11.2114 | 13.87886 | [13 empty] | 26.65834 | 0.01498342 | 25 | 0 | 26.47418 | 0.1239675
9111 | 2021/04/01 22:34:48 | 119178.3728 | 406.0016 | 1 | 9 | 5 | 0 | 0 | -0.7264252 | 3.894516 | -2.829075 | 2.936241 | 3.708731 | 11.2114 | 13.88043 | [13 empty] | 26.70628 | -0.0391382 | 25 | 0 | 26.35128 | 0.1098305
9112 | 2021/04/01 22:34:50 | 119180.372 | 408.0008 | 1 | 9 | 5 | 0 | 0 | -0.7262268 | 3.894338 | -2.828173 | 2.936241 | 3.709134 | 11.2114 | 13.882 |  | -7.439715e-05 | [11 empty] | 26.85292 | -0.1329798 | 25 | 0 | 26.34852 | 0.009272099
9113 | 2021/04/01 22:34:52 | 119182.373 | 410.0018 | 1 | 9 | 5 | 0 | 0 | -0.7262268 | 3.894045 | -2.82796 | 2.936241 | 3.709537 | 11.2114 | 13.88357 |  |  |  |  | 0 | [8 empty] | 26.61223 | -0.1229346 | 25 | 0 | 26.49212 | -0.08073092
9114 | 2021/04/01 22:34:54 | 119184.3714 | 412.0002 | 1 | 9 | 5 | 0 | 0 | -0.7266693 | 3.894059 | -2.829693 | 2.936241 | 3.70994 | 11.2114 | 13.88514 | [13 empty] | 26.65647 | -0.07829428 | 25 | 0 | 26.41536 | -0.1205778
9115 | 2021/04/01 22:34:56 | 119186.3713 | 414.0001 | 1 | 9 | 5 | 0 | 0 | -0.7264557 | 3.893748 | -2.828635 | 2.936241 | 3.710344 | 11.2114 | 13.88671 | [13 empty] | 26.73413 | -0.03508627 | 25 | 0 | 26.37915 | -0.1196188
9116 | 2021/04/01 22:34:58 | 119188.3713 | 416.0001 | 1 | 9 | 5 | 0 | 0 | -0.7265549 | 3.893658 | -2.828956 | 2.936241 | 3.710747 | 11.2114 | 13.88828 | [13 empty] | 26.76352 | 0.01895487 | 25 | 0 | 26.27328 | -0.1323003
9117 | 2021/04/01 22:35:00 | 119190.3722 | 418.001 | 1 | 9 | 5 | 0 | 0 | -0.7265778 | 3.893464 | -2.828905 | 2.936241 | 3.711151 | 11.2114 | 13.88986 | [13 empty] | 26.90144 | 0.07954717 | 25 | 0 | 26.34014 | -0.07612288
9118 | 2021/04/01 22:35:02 | 119192.372 | 420.0008 | 1 | 9 | 5 | 0 | 0 | -0.7265701 | 3.893133 | -2.828634 | 2.936241 | 3.711554 | 11.2114 | 13.89143 |  | -8.174599e-05 |  |  | 0.3807087 | [8 empty] | 26.6639 | -0.07423341 | 25 | 0 | 26.52245 | 0.0569725
9119 | 2021/04/01 22:35:04 | 119194.3722 | 422.001 | 1 | 9 | 5 | 0 | 0 | -0.7263412 | 3.892984 | -2.827635 | 2.936241 | 3.711957 | 11.2114 | 13.893 |  |  |  | 2.690133 | [9 empty] | 26.65524 | -0.09433508 | 25 | 0 | 26.40701 | 0.005706549
9120 | 2021/04/01 22:35:06 | 119196.3715 | 424.0003 | 1 | 9 | 5 | 0 | 0 | -0.7261887 | 3.893059 | -2.827095 | 2.936241 | 3.71236 | 11.2114 | 13.89457 | [13 empty] | 26.70688 | -0.0918138 | 25 | 0 | 26.33053 | -0.04740179
9121 | 2021/04/01 22:35:08 | 119198.3723 | 426.0011 | 1 | 9 | 5 | 0 | 0 | -0.7268448 | 3.893097 | -2.829677 | 2.936241 | 3.712764 | 11.2114 | 13.89614 | [13 empty] | 26.7895 | -0.09063303 | 25 | 0 | 26.3064 | -0.1085156
9122 | 2021/04/01 22:35:10 | 119200.3714 | 428.0002 | 1 | 9 | 5 | 0 | 0 | -0.7266846 | 3.89282 | -2.828852 | 2.936241 | 3.713167 | 11.2114 | 13.89771 | [13 empty] | 26.88751 | -0.05556047 | 25 | 0 | 26.33332 | -0.1223409
9123 | 2021/04/01 22:35:12 | 119202.3721 | 430.0009 | 1 | 9 | 5 | 0 | 0 | -0.7268066 | 3.89277 | -2.829291 | 2.936241 | 3.71357 | 11.2114 | 13.89928 |  | -9.527242e-05 | [11 empty] | 26.61254 | 0.0280267 | 25 | 0 | 26.42124 | 0.1570404
9124 | 2021/04/01 22:35:14 | 119204.3724 | 432.0012 | 1 | 9 | 5 | 0 | 0 | -0.7265015 | 3.892593 | -2.827975 | 2.936241 | 3.713974 | 11.2114 | 13.90085 | [13 empty] | 26.67008 | -0.07353842 | 25 | 0 | 26.27945 | 0.06652236
9125 | 2021/04/01 22:35:16 | 119206.3716 | 434.0004 | 1 | 9 | 5 | 0 | 0 | -0.7264023 | 3.89237 | -2.827427 | 2.936241 | 3.714377 | 11.2114 | 13.90242 | [13 empty] | 26.78021 | -0.1336485 | 25 | 0 | 26.28286 | -0.0025177
9126 | 2021/04/01 22:35:18 | 119208.3723 | 436.0011 | 1 | 9 | 5 | 0 | 0 | -0.7265549 | 3.892306 | -2.827974 | 2.936241 | 3.71478 | 11.2114 | 13.90399 | [13 empty] | 26.90021 | -0.1315272 | 25 | 0 | 26.38875 | -0.04708052
9127 | 2021/04/01 22:35:20 | 119210.3723 | 438.0011 | 1 | 9 | 5 | 0 | 0 | -0.7263565 | 3.891954 | -2.826946 | 2.936241 | 3.715184 | 11.2114 | 13.90556 | [13 empty] | 27.03438 | -0.08747339 | 25 | 0 | 26.46611 | -0.08972764
9128 | 2021/04/01 22:35:22 | 119212.3718 | 440.0006 | 1 | 9 | 5 | 0 | 0 | -0.7262421 | 3.891752 | -2.826354 | 2.936241 | 3.715587 | 11.2114 | 13.90712 | [13 empty] | 26.67566 | -0.05566835 | 25 | 0 | 26.32065 | -0.1468825
9129 | 2021/04/01 22:35:24 | 119214.3717 | 442.0005 | 1 | 9 | 5 | 0 | 0 | -0.7262878 | 3.891659 | -2.826464 | 2.936241 | 3.71599 | 11.2114 | 13.90869 |  | -6.867106e-05 | [11 empty] | 26.75947 | 0.02115846 | 25 | 0 | 26.26923 | -0.1100844
9130 | 2021/04/01 22:35:26 | 119216.3717 | 444.0005 | 1 | 9 | 5 | 0 | 0 | -0.7264633 | 3.891657 | -2.827146 | 2.936241 | 3.716393 | 11.2114 | 13.91026 | [13 empty] | 26.92246 | 0.1018816 | 25 | 0 | 26.36119 | -0.03598213
9131 | 2021/04/01 22:35:28 | 119218.3717 | 446.0005 | 1 | 9 | 5 | 0 | 0 | -0.7264175 | 3.891611 | -2.826934 | 2.936241 | 3.716796 | 11.2114 | 13.91183 | [13 empty] | 27.03131 | 0.1417941 | 25 | 0 | 26.4844 | 0.04401922
9132 | 2021/04/01 22:35:30 | 119220.3715 | 448.0003 | 1 | 9 | 5 | 0 | 0 | -0.7267685 | 3.891472 | -2.828199 | 2.936241 | 3.7172 | 11.2114 | 13.9134 | [13 empty] | 27.08263 | 0.1125783 | 25 | 0 | 26.6781 | 0.1059973
9133 | 2021/04/01 22:35:32 | 119222.3726 | 450.0014 | 1 | 9 | 5 | 0 | 0 | -0.7266541 | 3.891168 | -2.827533 | 2.936241 | 3.717603 | 11.2114 | 13.91497 | [13 empty] | 26.84362 | -0.0746882 | 25 | 0 | 26.36058 | -0.09922504
9134 | 2021/04/01 22:35:34 | 119224.3717 | 452.0005 | 1 | 9 | 5 | 0 | 0 | -0.7266846 | 3.890893 | -2.827452 | 2.936241 | 3.718007 | 11.2114 | 13.91654 | [13 empty] | 26.87608 | -0.05014956 | 25 | 0 | 26.35035 | -0.1324832
9135 | 2021/04/01 22:35:36 | 119226.3717 | 454.0005 | 1 | 9 | 5 | 0 | 0 | -0.7270203 | 3.890704 | -2.828621 | 2.936241 | 3.71841 | 11.2114 | 13.91811 |  | -6.851529e-05 | [11 empty] | 27.03346 | 0.01323521 | 25 | 0 | 26.50078 | -0.1068324
9136 | 2021/04/01 22:35:38 | 119228.3719 | 456.0007 | 1 | 9 | 5 | 0 | 0 | -0.7264557 | 3.890684 | -2.82641 | 2.936241 | 3.718813 | 11.2114 | 13.91968 | [13 empty] | 27.07119 | 0.08019984 | 25 | 0 | 26.58126 | -0.06428719
9137 | 2021/04/01 22:35:40 | 119230.3718 | 458.0006 | 1 | 9 | 5 | 0 | 0 | -0.7266846 | 3.890554 | -2.827206 | 2.936241 | 3.719216 | 11.2114 | 13.92125 | [13 empty] | 27.05046 | 0.07836819 | 25 | 0 | 26.63168 | 0.05074918
9138 | 2021/04/01 22:35:42 | 119232.3717 | 460.0005 | 1 | 9 | 5 | 0 | 0 | -0.7263412 | 3.89027 | -2.825663 | 2.936241 | 3.71962 | 11.2114 | 13.92282 | [13 empty] | 26.75362 | -0.08716345 | 25 | 0 | 26.29185 | 0.03286719
9139 | 2021/04/01 22:35:44 | 119234.3727 | 462.0015 | 1 | 9 | 5 | 0 | 0 | -0.7266464 | 3.890088 | -2.826718 | 2.936241 | 3.720023 | 11.2114 | 13.92439 | [13 empty] | 26.70688 | -0.1004022 | 25 | 0 | 26.28068 | 0.01073301
9140 | 2021/04/01 22:35:46 | 119236.3726 | 464.0014 | 1 | 9 | 5 | 0 | 0 | -0.7264023 | 3.890107 | -2.825783 | 2.936241 | 3.720427 | 11.2114 | 13.92596 | [13 empty] | 26.71836 | -0.08687794 | 25 | 0 | 26.28504 | 0.03760397
9141 | 2021/04/01 22:35:48 | 119238.3727 | 466.0015 | 1 | 9 | 5 | 0 | 0 | -0.7264557 | 3.890088 | -2.825977 | 2.936241 | 3.72083 | 11.2114 | 13.92752 | [13 empty] | 26.66545 | -0.08957028 | 25 | 0 | 26.36027 | 0.06158769
9142 | 2021/04/01 22:35:50 | 119240.3729 | 468.0017 | 1 | 9 | 5 | 0 | 0 | -0.7268829 | 3.89004 | -2.827604 | 2.936241 | 3.721233 | 11.2114 | 13.92909 |  | -6.898829e-05 | [11 empty] | 26.64379 | -0.07140279 | 25 | 0 | 26.31012 | 0.08422911
9143 | 2021/04/01 22:35:52 | 119242.3721 | 470.0009 | 1 | 9 | 5 | 0 | 0 | -0.726532 | 3.889726 | -2.82601 | 2.936241 | 3.721637 | 11.2114 | 13.93066 | [13 empty] | 26.78514 | -0.06929517 | 25 | 0 | 26.74335 | 0.08188963
9144 | 2021/04/01 22:35:54 | 119244.3728 | 472.0016 | 1 | 9 | 5 | 0 | 0 | -0.7261505 | 3.889366 | -2.824265 | 2.936241 | 3.72204 | 11.2114 | 13.93223 | [13 empty] | 26.78919 | -0.0546962 | 25 | 0 | 26.73317 | 0.07426023
9145 | 2021/04/01 22:35:56 | 119246.372 | 474.0008 | 1 | 9 | 5 | 0 | 0 | -0.7271118 | 3.889397 | -2.828026 | 2.936241 | 3.722443 | 11.2114 | 13.9338 | [13 empty] | 26.86278 | -0.03227293 | 25 | 0 | 26.78543 | 0.1122636
9146 | 2021/04/01 22:35:58 | 119248.3713 | 476.0001 | 1 | 9 | 5 | 0 | 0 | -0.7266159 | 3.889224 | -2.825972 | 2.936241 | 3.722846 | 11.2114 | 13.93537 | [13 empty] | 26.85845 | -0.03246963 | 25 | 0 | 26.73841 | 0.100953
9147 | 2021/04/01 22:36:00 | 119250.3713 | 478.0001 | 1 | 9 | 5 | 0 | 0 | -0.7268829 | 3.888875 | -2.826757 | 2.936241 | 3.72325 | 11.2114 | 13.93694 |  | -9.267838e-05 | [11 empty] | 26.87793 | 0.0001847744 | 25 | 0 | 26.30888 | -0.1342267
9148 | 2021/04/01 22:36:02 | 119252.3722 | 480.001 | 1 | 9 | 5 | 0 | 0 | -0.7261276 | 3.888951 | -2.823875 | 2.936241 | 3.723653 | 11.2114 | 13.93851 | [13 empty] | 26.90577 | 0.008699298 | 25 | 0 | 26.35159 | -0.1202995
9149 | 2021/04/01 22:36:04 | 119254.3714 | 482.0002 | 1 | 9 | 5 | 0 | 0 | -0.7262039 | 3.888967 | -2.824183 | 2.936241 | 3.724056 | 11.2114 | 13.94007 | [13 empty] | 26.79691 | -0.03459632 | 25 | 0 | 26.22125 | -0.1347381
9150 | 2021/04/01 22:36:06 | 119256.3722 | 484.001 | 1 | 9 | 5 | 0 | 0 | -0.7262268 | 3.888887 | -2.824214 | 2.936241 | 3.72446 | 11.2114 | 13.94164 | [13 empty] | 26.77929 | -0.05304992 | 25 | 0 | 26.22497 | -0.133186
9151 | 2021/04/01 22:36:08 | 119258.3722 | 486.001 | 1 | 9 | 5 | 0 | 0 | -0.7267685 | 3.888637 | -2.826139 | 2.936241 | 3.724863 | 11.2114 | 13.94321 | [13 empty] | 26.69977 | -0.09539068 | 25 | 0 | 26.2237 | -0.1243985
9152 | 2021/04/01 22:36:10 | 119260.3714 | 488.0002 | 1 | 9 | 5 | 0 | 0 | -0.7262497 | 3.888407 | -2.823954 | 2.936241 | 3.725266 | 11.2114 | 13.94478 | [13 empty] | 26.66637 | -0.1016706 | 25 | 0 | 26.59364 | 0.1113415
9153 | 2021/04/01 22:36:12 | 119262.3713 | 490.0001 | 1 | 9 | 5 | 0 | 0 | -0.7262039 | 3.8882 | -2.823626 | 2.936241 | 3.725669 | 11.2114 | 13.94635 |  | -8.720877e-05 | [11 empty] | 26.65708 | 0.09142816 | 25 | 0 | 26.63662 | 0.09374082
9154 | 2021/04/01 22:36:14 | 119264.3723 | 492.0011 | 1 | 9 | 5 | 0 | 0 | -0.7263412 | 3.887969 | -2.823992 | 2.936241 | 3.726073 | 11.2114 | 13.94792 |  |  |  | 2.803212 | [9 empty] | 26.68183 | 0.09065747 | 25 | 0 | 26.66849 | 0.07294297
9155 | 2021/04/01 22:36:16 | 119266.3723 | 494.0011 | 1 | 9 | 5 | 0 | 0 | -0.726532 | 3.887792 | -2.824605 | 2.936241 | 3.726476 | 11.2114 | 13.94948 | [13 empty] | 26.74062 | 0.1163667 | 25 | 0 | 26.67036 | 0.06751835
9156 | 2021/04/01 22:36:18 | 119268.3723 | 496.0011 | 1 | 9 | 5 | 0 | 0 | -0.7267609 | 3.887921 | -2.825589 | 2.936241 | 3.72688 | 11.2114 | 13.95105 | [13 empty] | 26.79785 | 0.1130807 | 25 | 0 | 26.70625 | 0.03752887
9157 | 2021/04/01 22:36:20 | 119270.3715 | 498.0003 | 1 | 9 | 5 | 0 | 0 | -0.7268448 | 3.887638 | -2.825709 | 2.936241 | 3.727283 | 11.2114 | 13.95262 | [13 empty] | 26.81547 | 0.1088464 | 25 | 0 | 26.3773 | 0.00880301
9158 | 2021/04/01 22:36:22 | 119272.3715 | 500.0003 | 1 | 9 | 5 | 0 | 0 | -0.726532 | 3.887593 | -2.824461 | 2.936241 | 3.727686 | 11.2114 | 13.95419 | [13 empty] | 26.89806 | 0.1105946 | 25 | 0 | 26.35812 | -0.007250309
9159 | 2021/04/01 22:36:24 | 119274.3716 | 502.0004 | 1 | 9 | 5 | 0 | 0 | -0.7259216 | 3.887556 | -2.822061 | 2.936241 | 3.72809 | 11.2114 | 13.95576 |  | -8.82594e-05 | [11 empty] | 26.81826 | 0.06806135 | 25 | 0 | 26.2711 | -0.06316602
9160 | 2021/04/01 22:36:26 | 119276.3724 | 504.0012 | 1 | 9 | 5 | 0 | 0 | -0.7266083 | 3.887409 | -2.824624 | 2.936241 | 3.728493 | 11.2114 | 13.95732 | [13 empty] | 26.81145 | 0.06593466 | 25 | 0 | 26.25716 | -0.07864416
9161 | 2021/04/01 22:36:28 | 119278.3715 | 506.0003 | 1 | 9 | 5 | 0 | 0 | -0.726532 | 3.88723 | -2.824197 | 2.936241 | 3.728896 | 11.2114 | 13.95889 | [13 empty] | 26.79352 | 0.05906582 | 25 | 0 | 26.31042 | -0.07216096
9162 | 2021/04/01 22:36:30 | 119280.3724 | 508.0012 | 1 | 9 | 5 | 0 | 0 | -0.7260895 | 3.886991 | -2.822303 | 2.936241 | 3.7293 | 11.2114 | 13.96046 | [13 empty] | 26.7895 | 0.05722821 | 25 | 0 | 26.56456 | 0.07941723
9163 | 2021/04/01 22:36:32 | 119282.3725 | 510.0013 | 1 | 9 | 5 | 0 | 0 | -0.7267227 | 3.88676 | -2.824597 | 2.936241 | 3.729703 | 11.2114 | 13.96203 | [13 empty] | 26.62307 | -0.05200982 | 25 | 0 | 26.59549 | 0.0970161
9164 | 2021/04/01 22:36:34 | 119284.3726 | 512.0014 | 1 | 9 | 5 | 0 | 0 | -0.7267685 | 3.886588 | -2.82465 | 2.936241 | 3.730107 | 11.2114 | 13.9636 | [13 empty] | 26.59644 | -0.07086337 | 25 | 0 | 26.57598 | 0.07147551
9165 | 2021/04/01 22:36:36 | 119286.3725 | 514.0013 | 1 | 9 | 5 | 0 | 0 | -0.7266464 | 3.886298 | -2.823964 | 2.936241 | 3.73051 | 11.2114 | 13.96516 |  | -5.800439e-05 | [11 empty] | 26.60324 | -0.06922424 | 25 | 0 | 26.53296 | 0.07757127
9166 | 2021/04/01 22:36:38 | 119288.3726 | 516.0014 | 1 | 9 | 5 | 0 | 0 | -0.7263641 | 3.886189 | -2.822788 | 2.936241 | 3.730913 | 11.2114 | 13.96673 | [13 empty] | 26.57696 | -0.07772505 | 25 | 0 | 26.4782 | 0.0557214
9167 | 2021/04/01 22:36:40 | 119290.3717 | 518.0005 | 1 | 9 | 5 | 0 | 0 | -0.7263565 | 3.886223 | -2.822783 | 2.936241 | 3.731316 | 11.2114 | 13.9683 | [13 empty] | 26.57355 | -0.07396042 | 25 | 0 | 26.70222 | -0.05165339
9168 | 2021/04/01 22:36:42 | 119292.3725 | 520.0013 | 1 | 9 | 5 | 0 | 0 | -0.7261887 | 3.886247 | -2.822149 | 2.936241 | 3.73172 | 11.2114 | 13.96986 | [13 empty] | 26.86618 | 0.1023692 | 25 | 0 | 26.75325 | -0.03105223
9169 | 2021/04/01 22:36:44 | 119294.3717 | 522.0005 | 1 | 9 | 5 | 0 | 0 | -0.7265396 | 3.886019 | -2.823347 | 2.936241 | 3.732123 | 11.2114 | 13.97143 | [13 empty] | 26.82258 | 0.1047844 | 25 | 0 | 26.75945 | -0.001928806
9170 | 2021/04/01 22:36:46 | 119296.3717 | 524.0005 | 1 | 9 | 5 | 0 | 0 | -0.7267075 | 3.885855 | -2.82388 | 2.936241 | 3.732526 | 11.2114 | 13.973 |  | -9.930987e-05 | [11 empty] | 26.75515 | 0.1162738 | 25 | 0 | 26.71335 | 0.02960324
9171 | 2021/04/01 22:36:48 | 119298.3729 | 526.0017 | 1 | 9 | 5 | 0 | 0 | -0.7261353 | 3.885726 | -2.821563 | 2.936241 | 3.73293 | 11.2114 | 13.97457 | [13 empty] | 26.71062 | 0.1144391 | 25 | 0 | 26.67593 | 0.07670999
9172 | 2021/04/01 22:36:50 | 119300.3727 | 528.0015 | 1 | 9 | 5 | 0 | 0 | -0.726265 | 3.88543 | -2.821852 | 2.936241 | 3.733333 | 11.2114 | 13.97614 | [13 empty] | 26.72919 | 0.09103179 | 25 | 0 | 26.64373 | 0.1000029
9173 | 2021/04/01 22:36:52 | 119302.3727 | 530.0015 | 1 | 9 | 5 | 0 | 0 | -0.7268066 | 3.885215 | -2.8238 | 2.936241 | 3.733737 | 11.2114 | 13.9777 | [13 empty] | 26.98429 | 0.06822348 | 25 | 0 | 26.722 | 0.1194298
9174 | 2021/04/01 22:36:54 | 119304.3727 | 532.0015 | 1 | 9 | 5 | 0 | 0 | -0.7268829 | 3.885136 | -2.824039 | 2.936241 | 3.73414 | 11.2114 | 13.97927 | [13 empty] | 26.9834 | 0.06253123 | 25 | 0 | 26.74957 | 0.1159507
9175 | 2021/04/01 22:36:56 | 119306.3719 | 534.0007 | 1 | 9 | 5 | 0 | 0 | -0.7264252 | 3.884967 | -2.822138 | 2.936241 | 3.734543 | 11.2114 | 13.98084 | [13 empty] | 26.97411 | 0.04281104 | 25 | 0 | 26.73317 | 0.1229191
9176 | 2021/04/01 22:36:58 | 119308.3719 | 536.0007 | 1 | 9 | 5 | 0 | 0 | -0.7262421 | 3.88495 | -2.821414 | 2.936241 | 3.734946 | 11.2114 | 13.9824 |  | -4.622621e-05 | [11 empty] | 26.89462 | 0.00028193 | 25 | 0 | 26.73902 | 0.1003659
9177 | 2021/04/01 22:37:00 | 119310.3728 | 538.0016 | 1 | 9 | 5 | 0 | 0 | -0.7262039 | 3.884931 | -2.821252 | 2.936241 | 3.73535 | 11.2114 | 13.98397 | [13 empty] | 26.94411 | 0.01430392 | 25 | 0 | 26.40112 | -0.1055944
9178 | 2021/04/01 22:37:02 | 119312.3712 | 540 | 1 | 9 | 5 | 0 | 0 | -0.7267227 | 3.884846 | -2.823206 | 2.936241 | 3.735753 | 11.2114 | 13.98554 | [13 empty] | 26.85011 | -0.02937496 | 25 | 0 | 26.3742 | -0.1316983
9179 | 2021/04/01 22:37:04 | 119314.3728 | 542.0016 | 1 | 9 | 5 | 0 | 0 | -0.7262802 | 3.88468 | -2.821366 | 2.936241 | 3.736157 | 11.2114 | 13.9871 |  |  |  |  | 0 | [8 empty] | 26.88908 | -0.003477931 | 25 | 0 | 26.42744 | -0.1168978
9180 | 2021/04/01 22:37:06 | 119316.3713 | 544.0001 | 1 | 9 | 5 | 0 | 0 | -0.7263641 | 3.884478 | -2.821545 | 2.936241 | 3.73656 | 11.2114 | 13.98867 | [13 empty] | 26.90269 | 0.01285493 | 25 | 0 | 26.34851 | -0.1383752
9181 | 2021/04/01 22:37:08 | 119318.3723 | 546.0011 | 1 | 9 | 5 | 0 | 0 | -0.7267227 | 3.884058 | -2.822633 | 2.936241 | 3.736963 | 11.2114 | 13.99024 | [13 empty] | 26.92804 | 0.02551019 | 25 | 0 | 26.4166 | -0.1145846
9182 | 2021/04/01 22:37:10 | 119320.3714 | 548.0002 | 1 | 9 | 5 | 0 | 0 | -0.7266159 | 3.884041 | -2.822206 | 2.936241 | 3.737366 | 11.2114 | 13.9918 |  | -7.641596e-05 | [11 empty] | 26.94441 | 0.06039977 | 25 | 0 | 26.33982 | 0.08925319
9183 | 2021/04/01 22:37:12 | 119322.3712 | 550 | 1 | 9 | 5 | 0 | 0 | -0.726532 | 3.883907 | -2.821783 | 2.936241 | 3.73777 | 11.2114 | 13.99337 | [13 empty] | 26.62491 | -0.07557929 | 25 | 0 | 26.29833 | 0.0622797
9184 | 2021/04/01 22:37:14 | 119324.3721 | 552.0009 | 1 | 9 | 5 | 0 | 0 | -0.7262802 | 3.883603 | -2.820584 | 2.936241 | 3.738173 | 11.2114 | 13.99494 | [13 empty] | 26.64689 | -0.1036161 | 25 | 0 | 26.242 | 0.0297749
9185 | 2021/04/01 22:37:16 | 119326.3722 | 554.001 | 1 | 9 | 5 | 0 | 0 | -0.7264557 | 3.883663 | -2.821309 | 2.936241 | 3.738577 | 11.2114 | 13.9965 | [13 empty] | 26.74463 | -0.143047 | 25 | 0 | 26.24725 | -0.02301276
9186 | 2021/04/01 22:37:18 | 119328.3722 | 556.001 | 1 | 9 | 5 | 0 | 0 | -0.7264786 | 3.883536 | -2.821306 | 2.936241 | 3.73898 | 11.2114 | 13.99807 | [13 empty] | 26.78144 | -0.1296085 | 25 | 0 | 26.26985 | -0.01847088
9187 | 2021/04/01 22:37:20 | 119330.3722 | 558.001 | 1 | 9 | 5 | 0 | 0 | -0.7261658 | 3.883639 | -2.820166 | 2.936241 | 3.739383 | 11.2114 | 13.99964 | [13 empty] | 26.74587 | -0.1231331 | 25 | 0 | 26.60321 | -0.01866221
9188 | 2021/04/01 22:37:22 | 119332.3723 | 560.0011 | 1 | 9 | 5 | 0 | 0 | -0.7263794 | 3.883386 | -2.820812 | 2.936241 | 3.739787 | 11.2114 | 14.0012 |  | -7.981332e-05 |  |  | 0.355039 | [8 empty] | 26.64037 | -0.1050633 | 25 | 0 | 26.66261 | -0.01392424
9189 | 2021/04/01 22:37:24 | 119334.3723 | 562.0011 | 1 | 9 | 5 | 0 | 0 | -0.7266159 | 3.88332 | -2.821682 | 2.936241 | 3.74019 | 11.2114 | 14.00277 | [13 empty] | 26.62181 | -0.1184982 | 25 | 0 | 26.61558 | -0.02958894
9190 | 2021/04/01 22:37:26 | 119336.3714 | 564.0002 | 1 | 9 | 5 | 0 | 0 | -0.7264023 | 3.882851 | -2.820512 | 2.936241 | 3.740593 | 11.2114 | 14.00434 |  |  |  | 2.810154 | [9 empty] | 26.62677 | -0.1263165 | 25 | 0 | 26.62055 | -0.0396353
9191 | 2021/04/01 22:37:28 | 119338.3716 | 566.0004 | 1 | 9 | 5 | 0 | 0 | -0.7265778 | 3.882689 | -2.821076 | 2.936241 | 3.740997 | 11.2114 | 14.0059 | [13 empty] | 26.60451 | -0.1062202 | 25 | 0 | 26.62674 | 0.002714992
9192 | 2021/04/01 22:37:30 | 119340.3716 | 568.0004 | 1 | 9 | 5 | 0 | 0 | -0.7264633 | 3.882586 | -2.820556 | 2.936241 | 3.7414 | 11.2114 | 14.00747 | [13 empty] | 26.94874 | 0.1075721 | 25 | 0 | 26.6722 | 0.01420379
9193 | 2021/04/01 22:37:32 | 119342.3717 | 570.0005 | 1 | 9 | 5 | 0 | 0 | -0.726387 | 3.882511 | -2.820206 | 2.936241 | 3.741803 | 11.2114 | 14.00903 | [13 empty] | 27.0041 | 0.1120162 | 25 | 0 | 26.66355 | 0.00754118
9194 | 2021/04/01 22:37:34 | 119344.3724 | 572.0012 | 1 | 9 | 5 | 0 | 0 | -0.7267075 | 3.882348 | -2.821331 | 2.936241 | 3.742207 | 11.2114 | 14.0106 |  | -4.943017e-05 | [11 empty] | 26.99266 | 0.1171482 | 25 | 0 | 26.6948 | 0.02378821
9195 | 2021/04/01 22:37:36 | 119346.3716 | 574.0004 | 1 | 9 | 5 | 0 | 0 | -0.7264633 | 3.882335 | -2.820374 | 2.936241 | 3.74261 | 11.2114 | 14.01217 | [13 empty] | 26.99172 | 0.1171398 | 25 | 0 | 26.72231 | 0.03044903
9196 | 2021/04/01 22:37:38 | 119348.3724 | 576.0012 | 1 | 9 | 5 | 0 | 0 | -0.726387 | 3.882255 | -2.82002 | 2.936241 | 3.743014 | 11.2114 | 14.01373 | [13 empty] | 26.92155 | 0.1112616 | 25 | 0 | 26.72326 | 0.06459057
9197 | 2021/04/01 22:37:40 | 119350.3726 | 578.0014 | 1 | 9 | 5 | 0 | 0 | -0.7268829 | 3.882073 | -2.821812 | 2.936241 | 3.743417 | 11.2114 | 14.0153 | [13 empty] | 26.8699 | -0.1172626 | 25 | 0 | 26.31568 | -0.06391883
9198 | 2021/04/01 22:37:42 | 119352.3725 | 580.0013 | 1 | 9 | 5 | 0 | 0 | -0.7262039 | 3.881993 | -2.819118 | 2.936241 | 3.74382 | 11.2114 | 14.01686 | [13 empty] | 26.83466 | -0.1037264 | 25 | 0 | 26.28752 | -0.0681746
9199 | 2021/04/01 22:37:44 | 119354.3717 | 582.0005 | 1 | 9 | 5 | 0 | 0 | -0.7266083 | 3.881745 | -2.820508 | 2.936241 | 3.744224 | 11.2114 | 14.01843 | [13 empty] | 26.87268 | -0.09329021 | 25 | 0 | 26.34695 | -0.07552207
9200 | 2021/04/01 22:37:46 | 119356.3727 | 584.0015 | 1 | 9 | 5 | 0 | 0 | -0.7267075 | 3.881567 | -2.820764 | 2.936241 | 3.744627 | 11.2114 | 14.02 |  | -6.322371e-05 | [11 empty] | 26.87979 | -0.1109791 | 25 | 0 | 26.3327 | -0.09322286
9201 | 2021/04/01 22:37:48 | 119358.3726 | 586.0014 | 1 | 9 | 5 | 0 | 0 | -0.7267456 | 3.881061 | -2.820544 | 2.936241 | 3.745031 | 11.2114 | 14.02156 | [13 empty] | 26.89433 | -0.08825898 | 25 | 0 | 26.34014 | -0.08382976
9202 | 2021/04/01 22:37:50 | 119360.3728 | 588.0016 | 1 | 9 | 5 | 0 | 0 | -0.7269363 | 3.881158 | -2.821355 | 2.936241 | 3.745434 | 11.2114 | 14.02313 | [13 empty] | 26.6367 | -0.08350611 | 25 | 0 | 26.55219 | -0.05906701
9203 | 2021/04/01 22:37:52 | 119362.3726 | 590.0014 | 1 | 9 | 5 | 0 | 0 | -0.7266464 | 3.880936 | -2.820068 | 2.936241 | 3.745837 | 11.2114 | 14.02469 | [13 empty] | 26.58901 | -0.1121372 | 25 | 0 | 26.53296 | -0.06102085
9204 | 2021/04/01 22:37:54 | 119364.3718 | 592.0006 | 1 | 9 | 5 | 0 | 0 | -0.726265 | 3.881016 | -2.818646 | 2.936241 | 3.746241 | 11.2114 | 14.02626 | [13 empty] | 26.55932 | -0.1428646 | 25 | 0 | 26.58867 | -0.06062388
9205 | 2021/04/01 22:37:56 | 119366.3726 | 594.0014 | 1 | 9 | 5 | 0 | 0 | -0.7264786 | 3.880899 | -2.81939 | 2.936241 | 3.746644 | 11.2114 | 14.02783 | [13 empty] | 26.69176 | -0.1010835 | 25 | 0 | 26.71399 | 0.005610585
9206 | 2021/04/01 22:37:58 | 119368.3726 | 596.0014 | 1 | 9 | 5 | 0 | 0 | -0.7265778 | 3.880634 | -2.819583 | 2.936241 | 3.747048 | 11.2114 | 14.02939 |  | -5.641968e-05 | [11 empty] | 26.69888 | -0.08948684 | 25 | 0 | 26.70688 | 0.02388477
9207 | 2021/04/01 22:38:00 | 119370.3726 | 598.0014 | 1 | 9 | 5 | 0 | 0 | -0.726532 | 3.880652 | -2.819418 | 2.936241 | 3.747451 | 11.2114 | 14.03096 | [13 empty] | 27.05728 | 0.1120001 | 25 | 0 | 26.57445 | -0.0413841
9208 | 2021/04/01 22:38:02 | 119372.3727 | 600.0015 | 1 | 9 | 5 | 0 | 0 | -0.7266693 | 3.880468 | -2.819817 | 2.936241 | 3.747855 | 11.2114 | 14.03252 | [13 empty] | 26.91691 | 0.04823089 | 25 | 0 | 26.37699 | -0.1207727
9209 | 2021/04/01 22:38:04 | 119374.3727 | 602.0015 | 1 | 9 | 5 | 0 | 0 | -0.7267456 | 3.880389 | -2.820056 | 2.936241 | 3.748258 | 11.2114 | 14.03409 | [13 empty] | 26.81114 | -0.02261221 | 25 | 0 | 26.32095 | -0.1338392
9210 | 2021/04/01 22:38:06 | 119376.3713 | 604.0001 | 1 | 9 | 5 | 0 | 0 | -0.7264252 | 3.88017 | -2.818653 | 2.936241 | 3.748661 | 11.2114 | 14.03565 | [13 empty] | 26.72111 | -0.07161856 | 25 | 0 | 26.2878 | -0.1272815
9211 | 2021/04/01 22:38:08 | 119378.3726 | 606.0014 | 1 | 9 | 5 | 0 | 0 | -0.7266693 | 3.879919 | -2.819418 | 2.936241 | 3.749064 | 11.2114 | 14.03722 | [13 empty] | 26.57821 | -0.1395619 | 25 | 0 | 26.33706 | -0.09738803
9212 | 2021/04/01 22:38:10 | 119380.3729 | 608.0017 | 1 | 9 | 5 | 0 | 0 | -0.7267685 | 3.879925 | -2.819807 | 2.936241 | 3.749468 | 11.2114 | 14.03878 |  | -8.399603e-05 | [11 empty] | 26.8399 | 0.1207209 | 25 | 0 | 26.79099 | 0.04294276
9213 | 2021/04/01 22:38:12 | 119382.3728 | 610.0016 | 1 | 9 | 5 | 0 | 0 | -0.7264252 | 3.879707 | -2.818317 | 2.936241 | 3.749871 | 11.2114 | 14.04035 | [13 empty] | 26.89462 | 0.1033401 | 25 | 0 | 26.74613 | -0.001158714
9214 | 2021/04/01 22:38:14 | 119384.3728 | 612.0016 | 1 | 9 | 5 | 0 | 0 | -0.7265015 | 3.879396 | -2.818387 | 2.936241 | 3.750275 | 11.2114 | 14.04191 | [13 empty] | 26.97472 | 0.07125139 | 25 | 0 | 26.66973 | -0.06219923
9215 | 2021/04/01 22:38:16 | 119386.3728 | 614.0016 | 1 | 9 | 5 | 0 | 0 | -0.7262115 | 3.879638 | -2.817438 | 2.936241 | 3.750678 | 11.2114 | 14.04348 | [13 empty] | 26.95526 | 0.01952589 | 25 | 0 | 26.53639 | -0.105052
9216 | 2021/04/01 22:38:18 | 119388.3721 | 616.0009 | 1 | 9 | 5 | 0 | 0 | -0.7265167 | 3.879465 | -2.818496 | 2.936241 | 3.751081 | 11.2114 | 14.04504 | [13 empty] | 26.87887 | -0.04408836 | 25 | 0 | 26.36738 | -0.1219422
9217 | 2021/04/01 22:38:20 | 119390.3722 | 618.001 | 1 | 9 | 5 | 0 | 0 | -0.7262878 | 3.879265 | -2.817463 | 2.936241 | 3.751484 | 11.2114 | 14.0466 |  | -9.657e-05 | [11 empty] | 26.57355 | -0.09116054 | 25 | 0 | 26.4819 | -0.08895457
9218 | 2021/04/01 22:38:22 | 119392.373 | 620.0018 | 1 | 9 | 5 | 0 | 0 | -0.7264175 | 3.879203 | -2.817921 | 2.936241 | 3.751888 | 11.2114 | 14.04817 | [13 empty] | 26.61717 | -0.1053572 | 25 | 0 | 26.61806 | -0.005319715
9219 | 2021/04/01 22:38:24 | 119394.3714 | 622.0002 | 1 | 9 | 5 | 0 | 0 | -0.7266464 | 3.878695 | -2.81844 | 2.936241 | 3.752291 | 11.2114 | 14.04973 | [13 empty] | 26.74524 | -0.05809188 | 25 | 0 | 26.7319 | 0.07976353
9220 | 2021/04/01 22:38:26 | 119396.3722 | 624.001 | 1 | 9 | 5 | 0 | 0 | -0.7264938 | 3.878652 | -2.817817 | 2.936241 | 3.752694 | 11.2114 | 14.0513 | [13 empty] | 26.80559 | -0.01121104 | 25 | 0 | 26.64995 | 0.09777844
9221 | 2021/04/01 22:38:28 | 119398.3713 | 626.0001 | 1 | 9 | 5 | 0 | 0 | -0.7266464 | 3.87859 | -2.818363 | 2.936241 | 3.753097 | 11.2114 | 14.05286 | [13 empty] | 26.86559 | 0.04282832 | 25 | 0 | 26.50359 | -0.1152992
9222 | 2021/04/01 22:38:30 | 119400.3715 | 628.0003 | 1 | 9 | 5 | 0 | 0 | -0.7267609 | 3.878406 | -2.818674 | 2.936241 | 3.753501 | 11.2114 | 14.05443 | [13 empty] | 26.51722 | -0.1088667 | 25 | 0 | 26.24755 | -0.08001268
9223 | 2021/04/01 22:38:32 | 119402.3722 | 630.001 | 1 | 9 | 5 | 0 | 0 | -0.7266922 | 3.878431 | -2.818426 | 2.936241 | 3.753905 | 11.2114 | 14.05599 |  | -7.870895e-05 | [11 empty] | 26.48752 | -0.1259667 | 25 | 0 | 26.3389 | -0.01924932
9224 | 2021/04/01 22:38:34 | 119404.3723 | 632.0011 | 1 | 9 | 5 | 0 | 0 | -0.726059 | 3.878304 | -2.815878 | 2.936241 | 3.754308 | 11.2114 | 14.05756 | [13 empty] | 26.51817 | -0.1005369 | 25 | 0 | 26.55465 | 0.06181359
9225 | 2021/04/01 22:38:36 | 119406.3723 | 634.0011 | 1 | 9 | 5 | 0 | 0 | -0.7262497 | 3.878006 | -2.816401 | 2.936241 | 3.754711 | 11.2114 | 14.05912 | [13 empty] | 26.73998 | 0.03847659 | 25 | 0 | 26.7053 | 0.1608521
9226 | 2021/04/01 22:38:38 | 119408.3724 | 636.0012 | 1 | 9 | 5 | 0 | 0 | -0.7267227 | 3.877963 | -2.818204 | 2.936241 | 3.755115 | 11.2114 | 14.06068 |  |  |  | 2.886754 | [9 empty] | 26.78486 | 0.06941974 | 25 | 0 | 26.48904 | -0.1288182
9227 | 2021/04/01 22:38:40 | 119410.3722 | 638.001 | 1 | 9 | 5 | 0 | 0 | -0.7262115 | 3.878059 | -2.816291 | 2.936241 | 3.755518 | 11.2114 | 14.06225 | [13 empty] | 26.7366 | -0.08740664 | 25 | 0 | 26.28193 | -0.0963217
9228 | 2021/04/01 22:38:42 | 119412.3714 | 640.0002 | 1 | 9 | 5 | 0 | 0 | -0.7265396 | 3.877592 | -2.817224 | 2.936241 | 3.755921 | 11.2114 | 14.06381 | [13 empty] | 26.65244 | -0.1254833 | 25 | 0 | 26.20482 | -0.02987921
9229 | 2021/04/01 22:38:44 | 119414.3715 | 642.0003 | 1 | 9 | 5 | 0 | 0 | -0.7265549 | 3.877624 | -2.817307 | 2.936241 | 3.756324 | 11.2114 | 14.06537 |  | -8.269903e-05 | [11 empty] | 26.56735 | -0.09173095 | 25 | 0 | 26.28347 | 0.03499866
9230 | 2021/04/01 22:38:46 | 119416.3724 | 644.0012 | 1 | 9 | 5 | 0 | 0 | -0.7267303 | 3.877266 | -2.817727 | 2.936241 | 3.756728 | 11.2114 | 14.06694 | [13 empty] | 26.53085 | -0.03034234 | 25 | 0 | 26.38224 | 0.1008677
9231 | 2021/04/01 22:38:48 | 119418.3717 | 646.0005 | 1 | 9 | 5 | 0 | 0 | -0.7262039 | 3.877107 | -2.81557 | 2.936241 | 3.757131 | 11.2114 | 14.0685 | [13 empty] | 26.51817 | 0.02590775 | 25 | 0 | 26.61437 | 0.1126933
9232 | 2021/04/01 22:38:50 | 119420.3718 | 648.0006 | 1 | 9 | 5 | 0 | 0 | -0.7269058 | 3.877026 | -2.818233 | 2.936241 | 3.757534 | 11.2114 | 14.07007 | [13 empty] | 26.86341 | 0.0584811 | 25 | 0 | 26.48006 | 0.07633209
9233 | 2021/04/01 22:38:52 | 119422.3716 | 650.0004 | 1 | 9 | 5 | 0 | 0 | -0.7265167 | 3.876879 | -2.816617 | 2.936241 | 3.757937 | 11.2114 | 14.07163 | [13 empty] | 26.89432 | 0.113194 | 25 | 0 | 26.38997 | 0.0665617
9234 | 2021/04/01 22:38:54 | 119424.3715 | 652.0003 | 1 | 9 | 5 | 0 | 0 | -0.72686 | 3.876922 | -2.81798 | 2.936241 | 3.75834 | 11.2114 | 14.07319 | [13 empty] | 26.90082 | 0.1291579 | 25 | 0 | 26.3324 | -0.006482601
9235 | 2021/04/01 22:38:56 | 119426.3716 | 654.0004 | 1 | 9 | 5 | 0 | 0 | -0.7258835 | 3.876787 | -2.814096 | 2.936241 | 3.758744 | 11.2114 | 14.07476 |  | -9.104452e-05 | [11 empty] | 26.71154 | 0.04563451 | 25 | 0 | 26.25686 | -0.09450912
9236 | 2021/04/01 22:38:58 | 119428.3718 | 656.0006 | 1 | 9 | 5 | 0 | 0 | -0.7263184 | 3.876634 | -2.815671 | 2.936241 | 3.759147 | 11.2114 | 14.07632 | [13 empty] | 26.6475 | 0.01024723 | 25 | 0 | 26.62272 | 0.1143318
9237 | 2021/04/01 22:39:00 | 119430.3727 | 658.0015 | 1 | 9 | 5 | 0 | 0 | -0.7265015 | 3.876546 | -2.816316 | 2.936241 | 3.759551 | 11.2114 | 14.07788 | [13 empty] | 26.81206 | 0.05142391 | 25 | 0 | 26.71335 | 0.1337534
9238 | 2021/04/01 22:39:02 | 119432.3718 | 660.0006 | 1 | 9 | 5 | 0 | 0 | -0.7259827 | 3.876269 | -2.814104 | 2.936241 | 3.759954 | 11.2114 | 14.07945 | [13 empty] | 26.94874 | 0.1342648 | 25 | 0 | 26.71489 | 0.1009524
9239 | 2021/04/01 22:39:04 | 119434.3727 | 662.0015 | 1 | 9 | 5 | 0 | 0 | -0.7264938 | 3.876073 | -2.815943 | 2.936241 | 3.760357 | 11.2114 | 14.08101 | [13 empty] | 26.93699 | 0.1148313 | 25 | 0 | 26.53946 | -0.02079368
9240 | 2021/04/01 22:39:06 | 119436.3726 | 664.0014 | 1 | 9 | 5 | 0 | 0 | -0.7265778 | 3.875998 | -2.816214 | 2.936241 | 3.76076 | 11.2114 | 14.08257 | [13 empty] | 26.9067 | 0.06272376 | 25 | 0 | 26.38813 | -0.1018327
9241 | 2021/04/01 22:39:08 | 119438.3719 | 666.0007 | 1 | 9 | 5 | 0 | 0 | -0.7266083 | 3.875812 | -2.816197 | 2.936241 | 3.761164 | 11.2114 | 14.08414 |  | -6.357513e-05 | [11 empty] | 26.77775 | -0.02850533 | 25 | 0 | 26.46521 | 0.1038545
9242 | 2021/04/01 22:39:10 | 119440.372 | 668.0008 | 1 | 9 | 5 | 0 | 0 | -0.726532 | 3.875666 | -2.815795 | 2.936241 | 3.761567 | 11.2114 | 14.0857 | [13 empty] | 26.60511 | 0.05363405 | 25 | 0 | 26.606 | 0.1048511
9243 | 2021/04/01 22:39:12 | 119442.3719 | 670.0007 | 1 | 9 | 5 | 0 | 0 | -0.726593 | 3.875675 | -2.816038 | 2.936241 | 3.761971 | 11.2114 | 14.08726 | [13 empty] | 26.82599 | 0.1092154 | 25 | 0 | 26.78419 | 0.07371187
9244 | 2021/04/01 22:39:14 | 119444.3727 | 672.0015 | 1 | 9 | 5 | 0 | 0 | -0.7266693 | 3.875503 | -2.816209 | 2.936241 | 3.762374 | 11.2114 | 14.08883 | [13 empty] | 26.94162 | 0.09697497 | 25 | 0 | 26.67931 | -0.0275749
9245 | 2021/04/01 22:39:16 | 119446.372 | 674.0008 | 1 | 9 | 5 | 0 | 0 | -0.726326 | 3.87533 | -2.814753 | 2.936241 | 3.762777 | 11.2114 | 14.09039 | [13 empty] | 26.90517 | 0.02513349 | 25 | 0 | 26.43642 | -0.1038897
9246 | 2021/04/01 22:39:18 | 119448.3722 | 676.001 | 1 | 9 | 5 | 0 | 0 | -0.7264404 | 3.875348 | -2.815209 | 2.936241 | 3.763181 | 11.2114 | 14.09195 | [13 empty] | 26.83061 | -0.07861078 | 25 | 0 | 26.36336 | -0.09864628
9247 | 2021/04/01 22:39:20 | 119450.3727 | 678.0015 | 1 | 9 | 5 | 0 | 0 | -0.7268219 | 3.874945 | -2.816395 | 2.936241 | 3.763584 | 11.2114 | 14.09352 |  | -7.29e-05 | [11 empty] | 26.55993 | -0.1073045 | 25 | 0 | 26.5964 | -0.01615047
9248 | 2021/04/01 22:39:22 | 119452.3719 | 680.0007 | 1 | 9 | 5 | 0 | 0 | -0.7269745 | 3.87471 | -2.816815 | 2.936241 | 3.763987 | 11.2114 | 14.09508 | [13 empty] | 26.76628 | -0.05180478 | 25 | 0 | 26.6889 | 0.06159008
9249 | 2021/04/01 22:39:24 | 119454.3722 | 682.001 | 1 | 9 | 5 | 0 | 0 | -0.7262497 | 3.874613 | -2.813937 | 2.936241 | 3.764391 | 11.2114 | 14.09664 |  |  |  |  | 0 | [8 empty] | 26.96918 | 0.04098296 | 25 | 0 | 26.64996 | 0.1055294
9250 | 2021/04/01 22:39:26 | 119456.3721 | 684.0009 | 1 | 9 | 5 | 0 | 0 | -0.7268982 | 3.874796 | -2.816582 | 2.936241 | 3.764794 | 11.2114 | 14.0982 | [13 empty] | 26.94074 | 0.09754062 | 25 | 0 | 26.42932 | 0.03977358
9251 | 2021/04/01 22:39:28 | 119458.3721 | 686.0009 | 1 | 9 | 5 | 0 | 0 | -0.7269592 | 3.874543 | -2.816635 | 2.936241 | 3.765198 | 11.2114 | 14.09977 | [13 empty] | 26.72268 | 0.0692296 | 25 | 0 | 26.43796 | 0.002702475
9252 | 2021/04/01 22:39:30 | 119460.3723 | 688.0011 | 1 | 9 | 5 | 0 | 0 | -0.726532 | 3.874295 | -2.814799 | 2.936241 | 3.765601 | 11.2114 | 14.10133 | [13 empty] | 26.57695 | -0.04553854 | 25 | 0 | 26.63477 | 0.1190686
9253 | 2021/04/01 22:39:32 | 119462.3723 | 690.0011 | 1 | 9 | 5 | 0 | 0 | -0.726532 | 3.874406 | -2.81488 | 2.936241 | 3.766005 | 11.2114 | 14.10289 |  | -6.558916e-05 | [11 empty] | 26.86339 | 0.1162034 | 25 | 0 | 26.73623 | 0.1518393
9254 | 2021/04/01 22:39:34 | 119464.3714 | 692.0002 | 1 | 9 | 5 | 0 | 0 | -0.7264252 | 3.874179 | -2.814301 | 2.936241 | 3.766408 | 11.2114 | 14.10446 | [13 empty] | 26.93297 | 0.1256645 | 25 | 0 | 26.59238 | 0.0189513
9255 | 2021/04/01 22:39:36 | 119466.3713 | 694.0001 | 1 | 9 | 5 | 0 | 0 | -0.7259369 | 3.873886 | -2.812197 | 2.936241 | 3.766811 | 11.2114 | 14.10602 | [13 empty] | 26.93948 | 0.06891012 | 25 | 0 | 26.38534 | -0.11343
9256 | 2021/04/01 22:39:38 | 119468.3716 | 696.0004 | 1 | 9 | 5 | 0 | 0 | -0.7263641 | 3.87374 | -2.813746 | 2.936241 | 3.767215 | 11.2114 | 14.10758 | [13 empty] | 26.69792 | -0.05441844 | 25 | 0 | 26.49338 | 0.1034725
9257 | 2021/04/01 22:39:40 | 119470.3716 | 698.0004 | 1 | 9 | 5 | 0 | 0 | -0.7266541 | 3.873706 | -2.814844 | 2.936241 | 3.767618 | 11.2114 | 14.10914 | [13 empty] | 26.72111 | 0.08978665 | 25 | 0 | 26.74335 | 0.1032114
9258 | 2021/04/01 22:39:42 | 119472.3724 | 700.0012 | 1 | 9 | 5 | 0 | 0 | -0.7266693 | 3.87341 | -2.814688 | 2.936241 | 3.768022 | 11.2114 | 14.11071 | [13 empty] | 26.984 | 0.1163876 | 25 | 0 | 26.79996 | 0.0141263
9259 | 2021/04/01 22:39:44 | 119474.3723 | 702.0011 | 1 | 9 | 5 | 0 | 0 | -0.726326 | 3.873217 | -2.813218 | 2.936241 | 3.768425 | 11.2114 | 14.11227 |  | -1.082634e-05 | [11 empty] | 26.98864 | 0.02978086 | 25 | 0 | 26.51286 | -0.09034872
9260 | 2021/04/01 22:39:46 | 119476.3724 | 704.0012 | 1 | 9 | 5 | 0 | 0 | -0.7262115 | 3.873178 | -2.812746 | 2.936241 | 3.768828 | 11.2114 | 14.11383 |  |  |  |  | 0.3445271 | [8 empty] | 26.87887 | -0.05675495 | 25 | 0 | 26.38162 | -0.1257062
9261 | 2021/04/01 22:39:48 | 119478.3716 | 706.0004 | 1 | 9 | 5 | 0 | 0 | -0.7262878 | 3.873109 | -2.812992 | 2.936241 | 3.769231 | 11.2114 | 14.11539 | [13 empty] | 26.76723 | -0.1021767 | 25 | 0 | 26.55277 | -0.05105257
9262 | 2021/04/01 22:39:50 | 119480.3716 | 708.0004 | 1 | 9 | 5 | 0 | 0 | -0.7266922 | 3.873005 | -2.814483 | 2.936241 | 3.769634 | 11.2114 | 14.11695 |  |  |  | 2.898683 | [9 empty] | 26.66575 | -0.08689821 | 25 | 0 | 26.70222 | 0.01981199
9263 | 2021/04/01 22:39:52 | 119482.3716 | 710.0004 | 1 | 9 | 5 | 0 | 0 | -0.7267227 | 3.872884 | -2.814513 | 2.936241 | 3.770038 | 11.2114 | 14.11852 | [13 empty] | 26.73166 | -0.08291125 | 25 | 0 | 26.75389 | 0.07049143
9264 | 2021/04/01 22:39:54 | 119484.3716 | 712.0004 | 1 | 9 | 5 | 0 | 0 | -0.7267075 | 3.872801 | -2.814394 | 2.936241 | 3.770441 | 11.2114 | 14.12008 | [13 empty] | 26.89432 | 0.0009572506 | 25 | 0 | 26.72448 | 0.1077199
9265 | 2021/04/01 22:39:56 | 119486.3717 | 714.0005 | 1 | 9 | 5 | 0 | 0 | -0.726593 | 3.872632 | -2.813827 | 2.936241 | 3.770845 | 11.2114 | 14.12164 |  | -5.919025e-05 | [11 empty] | 26.95029 | 0.05112231 | 25 | 0 | 26.65952 | 0.1156759
9266 | 2021/04/01 22:39:58 | 119488.3718 | 716.0006 | 1 | 9 | 5 | 0 | 0 | -0.7266159 | 3.872397 | -2.813745 | 2.936241 | 3.771248 | 11.2114 | 14.1232 | [13 empty] | 26.93546 | 0.09462595 | 25 | 0 | 26.2135 | -0.1393813
9267 | 2021/04/01 22:40:00 | 119490.3718 | 718.0006 | 1 | 9 | 5 | 0 | 0 | -0.726326 | 3.872226 | -2.812498 | 2.936241 | 3.771652 | 11.2114 | 14.12477 | [13 empty] | 26.61625 | -0.09975314 | 25 | 0 | 26.37512 | -0.04198015
9268 | 2021/04/01 22:40:02 | 119492.3726 | 720.0014 | 1 | 9 | 5 | 0 | 0 | -0.7264633 | 3.871848 | -2.812755 | 2.936241 | 3.772055 | 11.2114 | 14.12633 | [13 empty] | 26.53455 | -0.1203585 | 25 | 0 | 26.45714 | 0.01750112
9269 | 2021/04/01 22:40:02 | 119492.3737 | 720.0025 | 1 | 9 | 5 | 0 | 0 | -0.7264633 | 3.871848 | -2.812755 | 2.936241 | 3.772055 | 11.2114 | 14.12633 |  | -5.919025e-05 | 0 | 2.898683 | 0.3445271 | [8 empty] | 26.53455 | -0.1203585 | 25 | 0 | 26.45714 | 0.01750112
9270 | 2021/04/01 22:41:02 | 119552.414 | 60.0003 | 1 | 10 | 5 | 0 | 0 | 0 | 3.905287 | 0 | 2.936241 | 3.772056 | 11.2114 | 14.12633 |  | 0.0001683733 | [11 empty] | 26.82197 | 0.002798438 | 25 | 0 | 26.28193 | -0.1306689
9271 | 2021/04/01 22:42:02 | 119612.4146 | 120.0009 | 1 | 10 | 5 | 0 | 0 | 0 | 3.911011 | 0 | 2.936241 | 3.772056 | 11.2114 | 14.12633 |  | 5.812244e-05 | [11 empty] | 26.97285 | 0.04386663 | 25 | 0 | 26.40452 | -0.1117861
9272 | 2021/04/01 22:43:02 | 119672.4146 | 180.0009 | 1 | 10 | 5 | 0 | 0 | 0 | 3.91421 | 0 | 2.936241 | 3.772056 | 11.2114 | 14.12633 |  | 2.825263e-05 |  | 0 | [9 empty] | 26.96544 | 0.06600142 | 25 | 0 | 26.41845 | -0.1029873
9273 | 2021/04/01 22:44:02 | 119732.4153 | 240.0016 | 1 | 10 | 5 | 0 | 0 | 0 | 3.916072 | 0 | 2.936241 | 3.772056 | 11.2114 | 14.12633 |  | 2.327249e-05 | [11 empty] | 27.06655 | 0.115003 | 25 | 0 | 26.77585 | 0.07503152
9274 | 2021/04/01 22:45:02 | 119792.4151 | 300.0014 | 1 | 10 | 5 | 0 | 0 | 0 | 3.917062 | 0 | 2.936241 | 3.772056 | 11.2114 | 14.12633 |  | 5.294678e-05 |  | 0 | [9 empty] | 26.91412 | 0.1160932 | 25 | 0 | 26.68025 | 0.1250505
9275 | 2021/04/01 22:46:02 | 119852.4151 | 360.0014 | 1 | 10 | 5 | 0 | 0 | 0 | 3.918004 | 0 | 2.936241 | 3.772056 | 11.2114 | 14.12633 |  | 3.378293e-05 | [11 empty] | 26.9129 | 0.1266414 | 25 | 0 | 26.72172 | 0.1155668
9276 | 2021/04/01 22:47:02 | 119912.4141 | 420.0004 | 1 | 10 | 5 | 0 | 0 | 0 | 3.91867 | 0 | 2.936241 | 3.772056 | 11.2114 | 14.12633 |  | -3.437333e-06 |  | 0 | [9 empty] | 27.00874 | 0.09780228 | 25 | 0 | 26.50452 | -0.06227016
9277 | 2021/04/01 22:48:02 | 119972.4138 | 480.0001 | 1 | 10 | 5 | 0 | 0 | 0 | 3.919239 | 0 | 2.936241 | 3.772056 | 11.2114 | 14.12633 |  | 1.378884e-05 | [11 empty] | 26.93855 | 0.139969 | 25 | 0 | 26.28875 | -0.08577406
9278 | 2021/04/01 22:49:02 | 120032.4139 | 540.0002 | 1 | 10 | 5 | 0 | 0 | 0 | 3.919754 | 0 | 2.936241 | 3.772056 | 11.2114 | 14.12633 |  | 3.895838e-05 |  | 0 | [9 empty] | 26.53149 | -0.05482197 | 25 | 0 | 26.61438 | -0.0771904
9279 | 2021/04/01 22:50:02 | 120092.4152 | 600.0015 | 1 | 10 | 5 | 0 | 0 | 0 | 3.920062 | 0 | 2.936241 | 3.772056 | 11.2114 | 14.12633 |  | -4.149022e-06 | [11 empty] | 26.55499 | -0.09600282 | 25 | 0 | 26.207 | -0.06265044
9280 | 2021/04/01 22:51:02 | 120152.4143 | 660.0006 | 1 | 10 | 5 | 0 | 0 | 0 | 3.920403 | 0 | 2.936241 | 3.772056 | 11.2114 | 14.12633 |  | -8.337212e-06 |  | 0 | [9 empty] | 26.43397 | -0.02319694 | 25 | 0 | 26.49181 | 0.1079983
9281 | 2021/04/01 22:52:02 | 120212.4141 | 720.0004 | 1 | 10 | 5 | 0 | 0 | 0 | 3.920691 | 0 | 2.936241 | 3.772056 | 11.2114 | 14.12633 |  | -7.112196e-07 | [11 empty] | 26.89064 | -0.03307164 | 25 | 0 | 26.44324 | -0.1020253
9282 | 2021/04/01 22:53:02 | 120272.414 | 780.0003 | 1 | 10 | 5 | 0 | 0 | 0 | 3.920812 | 0 | 2.936241 | 3.772056 | 11.2114 | 14.12633 |  | 5.298674e-05 |  | 0 | [9 empty] | 26.6571 | -0.109033 | 25 | 0 | 26.33767 | 0.004352331
9283 | 2021/04/01 22:54:02 | 120332.4148 | 840.0011 | 1 | 10 | 5 | 0 | 0 | 0 | 3.921088 | 0 | 2.936241 | 3.772056 | 11.2114 | 14.12633 |  | 1.074678e-05 | [11 empty] | 26.52036 | -0.05584955 | 25 | 0 | 26.33615 | 0.06643057
9284 | 2021/04/01 22:55:02 | 120392.4139 | 900.0002 | 1 | 10 | 5 | 0 | 0 | 0 | 3.920907 | 0 | 2.936241 | 3.772056 | 11.2114 | 14.12633 |  | -1.864852e-05 |  | 0 | [9 empty] | 26.97969 | 0.001832247 | 25 | 0 | 26.48967 | -0.1138431
9285 | 2021/04/01 22:56:02 | 120452.4152 | 960.0015 | 1 | 10 | 5 | 0 | 0 | 0 | 3.921232 | 0 | 2.936241 | 3.772056 | 11.2114 | 14.12633 |  | -9.956331e-06 | [11 empty] | 26.83994 | 0.05220056 | 25 | 0 | 26.75546 | 0.05892098
9286 | 2021/04/01 22:57:02 | 120512.4149 | 1020.0012 | 1 | 10 | 5 | 0 | 0 | 0 | 3.921356 | 0 | 2.936241 | 3.772056 | 11.2114 | 14.12633 |  | -1.576497e-05 |  | 0 | [9 empty] | 26.70569 | 0.04368067 | 25 | 0 | 26.72792 | 0.07707953
9287 | 2021/04/01 22:58:02 | 120572.4139 | 1080.0002 | 1 | 10 | 5 | 0 | 0 | 0 | 3.921442 | 0 | 2.936241 | 3.772056 | 11.2114 | 14.12633 |  | -4.741503e-07 | [11 empty] | 26.66946 | -0.07192612 | 25.1 | 0 | 26.32868 | -0.05636454
9288 | 2021/04/01 22:59:02 | 120632.414 | 1140.0003 | 1 | 10 | 5 | 0 | 0 | 0 | 3.921664 | 0 | 2.936241 | 3.772056 | 11.2114 | 14.12633 |  | 1.469963e-05 |  | 0 | [9 empty] | 26.66857 | -0.0815767 | 25 | 0 | 26.34915 | -0.02378643
9289 | 2021/04/01 23:00:02 | 120692.4146 | 1200.0009 | 1 | 10 | 5 | 0 | 0 | 0 | 3.921784 | 0 | 2.936241 | 3.772056 | 11.2114 | 14.12633 |  | 2.473259e-05 | [11 empty] | 26.78086 | -0.08662343 | 25 | 0 | 26.31199 | -0.07773459
9290 | 2021/04/01 23:01:02 | 120752.4138 | 1260.0001 | 1 | 10 | 5 | 0 | 0 | 0 | 3.921864 | 0 | 2.936241 | 3.772056 | 11.2114 | 14.12633 |  | 7.863514e-06 |  | 0 | [9 empty] | 26.56895 | -0.03323019 | 25 | 0 | 26.51289 | 0.09128928
9291 | 2021/04/01 23:02:02 | 120812.4143 | 1320.0006 | 1 | 10 | 5 | 0 | 0 | 0 | 3.921645 | 0 | 2.936241 | 3.772056 | 11.2114 | 14.12633 |  | -3.038236e-05 | [11 empty] | 26.87674 | -0.04206359 | 25 | 0 | 26.2529 | -0.133279
9292 | 2021/04/01 23:03:02 | 120872.4141 | 1380.0004 | 1 | 10 | 5 | 0 | 0 | 0 | 3.921688 | 0 | 2.936241 | 3.772056 | 11.2114 | 14.12633 |  | 3.832747e-06 |  | 0 | [9 empty] | 26.6788 | -0.108344 | 25 | 0 | 26.68588 | -0.001638532
9293 | 2021/04/01 23:04:02 | 120932.4141 | 1440.0004 | 1 | 10 | 5 | 0 | 0 | 0 | 3.92197 | 0 | 2.936241 | 3.772056 | 11.2114 | 14.12633 |  | 8.69326e-06 | [11 empty] | 26.58936 | -0.1110655 | 25 | 0 | 26.64006 | 0.004541278
9294 | 2021/04/01 23:05:02 | 120992.4138 | 1500.0001 | 1 | 10 | 5 | 0 | 0 | 0 | 3.922065 | 0 | 2.936241 | 3.772056 | 11.2114 | 14.12633 |  | -1.216895e-05 |  | 0 | [9 empty] | 26.79201 | 0.08875489 | 25 | 0 | 26.373 | -0.01354337
9295 | 2021/04/01 23:06:02 | 121052.4139 | 1560.0002 | 1 | 10 | 5 | 0 | 0 | 0 | 3.922005 | 0 | 2.936241 | 3.772056 | 11.2114 | 14.12633 |  | 1.876814e-05 | [11 empty] | 26.70818 | -0.07529199 | 25 | 0 | 26.73753 | 0.078125
9296 | 2021/04/01 23:07:02 | 121112.4138 | 1620.0001 | 1 | 10 | 5 | 0 | 0 | 0 | 3.92199 | 0 | 2.936241 | 3.772056 | 11.2114 | 14.12633 |  | -2.765991e-05 |  | 0 | [9 empty] | 26.47735 | -0.09330094 | 25 | 0 | 26.37145 | -0.1133341
9297 | 2021/04/01 23:08:02 | 121172.4143 | 1680.0006 | 1 | 10 | 5 | 0 | 0 | 0 | 3.921948 | 0 | 2.936241 | 3.772056 | 11.2114 | 14.12633 |  | -6.163954e-06 | [11 empty] | 26.57482 | -0.09474158 | 25 | 0 | 26.62553 | 0.02977788
9298 | 2021/04/01 23:09:02 | 121232.4151 | 1740.0014 | 1 | 10 | 5 | 0 | 0 | 0 | 3.922248 | 0 | 2.936241 | 3.772056 | 11.2114 | 14.12633 |  | -1.580488e-07 |  | 0 | [9 empty] | 26.46374 | -0.04786491 | 25 | 0 | 26.20828 | -0.1324189
9299 | 2021/04/01 23:10:02 | 121292.4141 | 1800.0004 | 1 | 10 | 5 | 0 | 0 | 0 | 3.922219 | 0 | 2.936241 | 3.772056 | 11.2114 | 14.12633 |  | 1.995366e-05 | [11 empty] | 26.93272 | 0.05363464 | 25 | 0 | 26.64194 | 0.08481622
9300 | 2021/04/01 23:11:02 | 121352.4147 | 1860.001 | 1 | 10 | 5 | 0 | 0 | 0 | 3.922346 | 0 | 2.936241 | 3.772056 | 11.2114 | 14.12633 |  | 3.208098e-05 |  | 0 | [9 empty] | 26.53709 | -0.002894998 | 25 | 0 | 26.30304 | -0.0896579
9301 | 2021/04/01 23:12:02 | 121412.4148 | 1920.0011 | 1 | 10 | 5 | 0 | 0 | 0 | 3.922212 | 0 | 2.936241 | 3.772056 | 11.2114 | 14.12633 |  | 2.279854e-05 | [11 empty] | 26.80002 | -0.04552603 | 25 | 0 | 26.72976 | 0.07898927
9302 | 2021/04/01 23:13:02 | 121472.4152 | 1980.0015 | 1 | 10 | 5 | 0 | 0 | 0 | 3.922172 | 0 | 2.936241 | 3.772056 | 11.2114 | 14.12633 |  | -2.844902e-06 |  | 0 | [9 empty] | 26.53185 | -0.04485965 | 25 | 0 | 26.32628 | -0.1160479
9303 | 2021/04/01 23:14:02 | 121532.415 | 2040.0013 | 1 | 10 | 5 | 0 | 0 | 0 | 3.922544 | 0 | 2.936241 | 3.772056 | 11.2114 | 14.12633 |  | -1.359208e-05 | [11 empty] | 26.56154 | -0.03809392 | 25 | 0 | 26.37735 | -0.1114959
9304 | 2021/04/01 23:15:02 | 121592.4141 | 2100.0004 | 1 | 10 | 5 | 0 | 0 | 0 | 3.922551 | 0 | 2.936241 | 3.772056 | 11.2114 | 14.12633 |  | 9.285982e-06 |  | 0 | [9 empty] | 26.78278 | 0.08857787 | 25 | 0 | 26.28543 | -0.01594961
9305 | 2021/04/01 23:16:02 | 121652.4148 | 2160.0011 | 1 | 10 | 5 | 0 | 0 | 0 | 3.922438 | 0 | 2.936241 | 3.772056 | 11.2114 | 14.12633 |  | 9.16683e-06 | [11 empty] | 26.87772 | 0.08922279 | 25 | 0 | 26.27986 | -0.1377088
9306 | 2021/04/01 23:17:02 | 121712.414 | 2220.0003 | 1 | 10 | 5 | 0 | 0 | 0 | 3.922304 | 0 | 2.936241 | 3.772056 | 11.2114 | 14.12633 |  | 4.701913e-06 |  | 0 | [9 empty] | 26.54203 | -0.108279 | 25 | 0 | 26.64753 | 0.04080474
9307 | 2021/04/01 23:18:02 | 121772.4147 | 2280.001 | 1 | 10 | 5 | 0 | 0 | 0 | 3.922227 | 0 | 2.936241 | 3.772056 | 11.2114 | 14.12633 |  | 1.165687e-05 | [11 empty] | 26.72741 | -0.006865859 | 25 | 0 | 26.32971 | -0.1158625
9308 | 2021/04/01 23:19:02 | 121832.4144 | 2340.0007 | 1 | 10 | 5 | 0 | 0 | 0 | 3.922443 | 0 | 2.936241 | 3.772056 | 11.2114 | 14.12633 |  | -1.604209e-05 |  | 0 | [9 empty] | 26.47738 | -0.07301092 | 25 | 0 | 26.54232 | 0.07602274
9309 | 2021/04/01 23:20:02 | 121892.4143 | 2400.0006 | 1 | 10 | 5 | 0 | 0 | 0 | 3.922626 | 0 | 2.936241 | 3.772056 | 11.2114 | 14.12633 |  | -7.452001e-05 | [11 empty] | 26.71473 | 0.04997253 | 25 | 0 | 26.70851 | 0.1500958
9310 | 2021/04/01 23:21:02 | 121952.4143 | 2460.0006 | 1 | 10 | 5 | 0 | 0 | 0 | 3.922655 | 0 | 2.936241 | 3.772056 | 11.2114 | 14.12633 |  | -1.778182e-06 |  | 0 | [9 empty] | 26.56035 | -0.08440256 | 25 | 0 | 26.26222 | -0.1133668
9311 | 2021/04/01 23:22:02 | 122012.4148 | 2520.0011 | 1 | 10 | 5 | 0 | 0 | 0 | 3.922409 | 0 | 2.936241 | 3.772056 | 11.2114 | 14.12633 |  | 3.279485e-06 | [11 empty] | 26.6615 | -0.06263137 | 25 | 0 | 26.32071 | -0.131613
9312 | 2021/04/01 23:23:02 | 122072.414 | 2580.0003 | 1 | 10 | 5 | 0 | 0 | 0 | 3.922582 | 0 | 2.936241 | 3.772056 | 11.2114 | 14.12633 |  | 1.935937e-05 |  | 0 | [9 empty] | 26.63274 | -0.09423554 | 25 | 0 | 26.27057 | -0.161013
9313 | 2021/04/01 23:24:02 | 122132.4154 | 2640.0017 | 1 | 10 | 5 | 0 | 0 | 0 | 3.922721 | 0 | 2.936241 | 3.772056 | 11.2114 | 14.12633 |  | 1.023298e-05 | [11 empty] | 26.91299 | 0.1238328 | 25 | 0 | 26.52967 | -0.02069771
9314 | 2021/04/01 23:25:02 | 122192.4153 | 2700.0016 | 1 | 10 | 5 | 0 | 0 | 0 | 3.922738 | 0 | 2.936241 | 3.772056 | 11.2114 | 14.12633 |  | 2.939708e-05 |  | 0 | [9 empty] | 26.64885 | -0.05239427 | 25 | 0 | 26.28669 | -0.1369447
9315 | 2021/04/01 23:26:02 | 122252.4145 | 2760.0008 | 1 | 10 | 5 | 0 | 0 | 0 | 3.92268 | 0 | 2.936241 | 3.772056 | 11.2114 | 14.12633 |  | -7.349634e-06 | [11 empty] | 26.85952 | 0.0960958 | 25 | 0 | 26.50464 | -0.04399598
9316 | 2021/04/01 23:27:02 | 122312.4143 | 2820.0006 | 1 | 10 | 5 | 0 | 0 | 0 | 3.922778 | 0 | 2.936241 | 3.772056 | 11.2114 | 14.12633 |  | -3.243763e-05 |  | 0 | [9 empty] | 26.84157 | 0.1213378 | 25 | 0 | 26.67171 | 0.05908191
9317 | 2021/04/01 23:28:02 | 122372.4139 | 2880.0002 | 1 | 10 | 5 | 0 | 0 | 0 | 3.922585 | 0 | 2.936241 | 3.772056 | 11.2114 | 14.12633 |  | -5.018382e-06 | [11 empty] | 26.63805 | -0.01062334 | 25 | 0 | 26.70298 | 0.1206106
9318 | 2021/04/01 23:29:02 | 122432.4146 | 2940.0009 | 1 | 10 | 5 | 0 | 0 | 0 | 3.922636 | 0 | 2.936241 | 3.772056 | 11.2114 | 14.12633 |  | 8.218537e-06 |  | 0 | [9 empty] | 26.90687 | 0.0829494 | 25 | 0 | 26.48085 | -0.07492185
9319 | 2021/04/01 23:30:02 | 122492.4146 | 3000.0009 | 1 | 10 | 5 | 0 | 0 | 0 | 3.922856 | 0 | 2.936241 | 3.772056 | 11.2114 | 14.12633 |  | 1.378964e-05 | [11 empty] | 26.55792 | -0.1220721 | 25 | 0 | 26.84397 | 0.06836414
9320 | 2021/04/01 23:31:02 | 122552.4145 | 3060.0008 | 1 | 10 | 5 | 0 | 0 | 0 | 3.922757 | 0 | 2.936241 | 3.772056 | 11.2114 | 14.12633 |  | 1.987595e-05 |  | 0 | [9 empty] | 26.95724 | 0.1093125 | 25 | 0 | 26.33255 | -0.02250075
9321 | 2021/04/01 23:32:02 | 122612.4144 | 3120.0007 | 1 | 10 | 5 | 0 | 0 | 0 | 3.922672 | 0 | 2.936241 | 3.772056 | 11.2114 | 14.12633 |  | 1.461951e-06 | [11 empty] | 26.85186 | -0.06516695 | 25 | 0 | 26.46849 | -0.1118678
9322 | 2021/04/01 23:33:02 | 122672.4149 | 3180.0012 | 1 | 10 | 5 | 0 | 0 | 0 | 3.922709 | 0 | 2.936241 | 3.772056 | 11.2114 | 14.12633 |  | -1.774083e-05 |  | 0 | [9 empty] | 26.83387 | 0.1118338 | 25 | 0 | 26.85609 | 0.02958715
9323 | 2021/04/01 23:34:02 | 122732.4148 | 3240.0011 | 1 | 10 | 5 | 0 | 0 | 0 | 3.922705 | 0 | 2.936241 | 3.772056 | 11.2114 | 14.12633 |  | -4.137236e-05 | [11 empty] | 26.82274 | -0.07929325 | 25 | 0 | 26.3824 | -0.07930577
9324 | 2021/04/01 23:35:02 | 122792.4146 | 3300.0009 | 1 | 10 | 5 | 0 | 0 | 0 | 3.922682 | 0 | 2.936241 | 3.772056 | 11.2114 | 14.12633 |  | -1.19721e-05 |  | 0 | [9 empty] | 26.89516 | -0.08024514 | 25 | 0 | 26.39082 | -0.1180762
9325 | 2021/04/01 23:36:02 | 122852.4155 | 3360.0018 | 1 | 10 | 5 | 0 | 0 | 0 | 3.922917 | 0 | 2.936241 | 3.772056 | 11.2114 | 14.12633 |  | 1.280089e-05 | [11 empty] | 26.62575 | -0.08378923 | 25 | 0 | 26.3419 | 0.02290189
9326 | 2021/04/01 23:37:02 | 122912.4137 | 3420 | 1 | 10 | 5 | 0 | 0 | 0 | 3.922915 | 0 | 2.936241 | 3.772056 | 11.2114 | 14.12633 |  | 4.425366e-06 |  | 0 | [9 empty] | 26.78324 | 0.1066959 | 25 | 0 | 26.79835 | 0.07563114
9327 | 2021/04/01 23:38:02 | 122972.4144 | 3480.0007 | 1 | 10 | 5 | 0 | 0 | 0 | 3.922882 | 0 | 2.936241 | 3.772056 | 11.2114 | 14.12633 |  | 2.517073e-05 | [11 empty] | 26.97678 | -0.001272559 | 25 | 0 | 26.57928 | -0.09466887
9328 | 2021/04/01 23:39:02 | 123032.4151 | 3540.0014 | 1 | 10 | 5 | 0 | 0 | 0 | 3.922708 | 0 | 2.936241 | 3.772056 | 11.2114 | 14.12633 |  | 2.963415e-06 |  | 0 | [9 empty] | 26.88346 | -0.043993 | 25 | 0 | 26.50724 | -0.121842
9329 | 2021/04/01 23:40:02 | 123092.414 | 3600.0003 | 1 | 10 | 5 | 0 | 0 | 0 | 3.922946 | 0 | 2.936241 | 3.772056 | 11.2114 | 14.12633 |  | -8.257365e-06 | [11 empty] | 26.96935 | 0.08063316 | 25 | 0 | 26.77108 | -0.02388179
9330 | 2021/04/01 23:41:02 | 123152.4147 | 3660.001 | 1 | 10 | 5 | 0 | 0 | 0 | 3.923072 | 0 | 2.936241 | 3.772056 | 11.2114 | 14.12633 |  | 2.410244e-06 |  | 0 | [9 empty] | 26.57778 | 0.04068434 | 25 | 0 | 26.67118 | 0.1341152
9331 | 2021/04/01 23:42:02 | 123212.4138 | 3720.0001 | 1 | 10 | 5 | 0 | 0 | 0 | 3.922938 | 0 | 2.936241 | 3.772056 | 11.2114 | 14.12633 |  | 2.821381e-05 | [11 empty] | 26.91874 | 0.03004849 | 25 | 0 | 26.62083 | -0.08783102
9332 | 2021/04/01 23:43:02 | 123272.4153 | 3780.0016 | 1 | 10 | 5 | 0 | 0 | 0 | 3.922814 | 0 | 2.936241 | 3.772056 | 11.2114 | 14.12633 |  | -1.857196e-06 |  | 0 | [9 empty] | 26.60788 | 0.05073607 | 25 | 0 | 26.73685 | 0.1241529
9333 | 2021/04/01 23:44:02 | 123332.4145 | 3840.0008 | 1 | 10 | 5 | 0 | 0 | 0 | 3.922777 | 0 | 2.936241 | 3.772056 | 11.2114 | 14.12633 |  | 1.236711e-05 | [11 empty] | 26.69455 | -0.08922994 | 25 | 0 | 26.7653 | -0.0003129244
9334 | 2021/04/01 23:45:02 | 123392.4151 | 3900.0014 | 1 | 10 | 5 | 0 | 0 | 0 | 3.922757 | 0 | 2.936241 | 3.772056 | 11.2114 | 14.12633 |  | -9.483006e-07 |  | 0 | [9 empty] | 26.71654 | -0.1014113 | 25 | 0 | 26.67345 | -0.01248777
9335 | 2021/04/01 23:46:02 | 123452.4141 | 3960.0004 | 1 | 10 | 5 | 0 | 0 | 0 | 3.923049 | 0 | 2.936241 | 3.772056 | 11.2114 | 14.12633 |  | -2.176942e-05 | [11 empty] | 26.585 | -0.1046699 | 25 | 0 | 26.60012 | -0.1046669
9336 | 2021/04/01 23:47:02 | 123512.4147 | 4020.001 | 1 | 10 | 5 | 0 | 0 | 0 | 3.923081 | 0 | 2.936241 | 3.772056 | 11.2114 | 14.12633 |  | -2.086192e-05 |  | 0 | [9 empty] | 26.63855 | -0.0009673834 | 25 | 0 | 26.3832 | -0.1099497
9337 | 2021/04/01 23:48:02 | 123572.4154 | 4080.0017 | 1 | 10 | 5 | 0 | 0 | 0 | 3.92301 | 0 | 2.936241 | 3.772056 | 11.2114 | 14.12633 |  | 8.100537e-06 | [11 empty] | 26.99451 | 0.1006967 | 25 | 0 | 26.63973 | 0.04959941
9338 | 2021/04/01 23:49:02 | 123632.4145 | 4140.0008 | 1 | 10 | 5 | 0 | 0 | 0 | 3.922966 | 0 | 2.936241 | 3.772056 | 11.2114 | 14.12633 |  | 1.442195e-05 |  | 0 | [9 empty] | 26.59681 | -0.08922219 | 25 | 0 | 26.68309 | -0.05586982
9339 | 2021/04/01 23:50:02 | 123692.4151 | 4200.0014 | 1 | 10 | 5 | 0 | 0 | 0 | 3.922992 | 0 | 2.936241 | 3.772056 | 11.2114 | 14.12633 |  | 1.343404e-05 | [11 empty] | 26.61318 | -0.09433985 | 25 | 0 | 26.71369 | -0.01208246
9340 | 2021/04/01 23:51:02 | 123752.4141 | 4260.0004 | 1 | 10 | 5 | 0 | 0 | 0 | 3.923007 | 0 | 2.936241 | 3.772056 | 11.2114 | 14.12633 |  | 9.482849e-07 |  | 0 | [9 empty] | 26.81091 | 0.06498098 | 25 | 0 | 26.32784 | -0.06401539
9341 | 2021/04/01 23:52:02 | 123812.4142 | 4320.0005 | 1 | 10 | 5 | 0 | 0 | 0 | 3.923175 | 0 | 2.936241 | 3.772056 | 11.2114 | 14.12633 |  | -2.892461e-05 | [11 empty] | 26.70484 | 0.04090607 | 24.9 | 0 | 26.27151 | -0.08366466
9342 | 2021/04/01 23:53:02 | 123872.4146 | 4380.0009 | 1 | 10 | 5 | 0 | 0 | 0 | 3.923082 | 0 | 2.936241 | 3.772056 | 11.2114 | 14.12633 |  | -2.512851e-05 |  | 0 | [9 empty] | 26.90402 | -0.05824029 | 25 | 0 | 26.8409 | 0.05956292
9343 | 2021/04/01 23:54:02 | 123932.4154 | 4440.0017 | 1 | 10 | 5 | 0 | 0 | 0 | 3.922972 | 0 | 2.936241 | 3.772056 | 11.2114 | 14.12633 |  | -1.8294e-05 | [11 empty] | 26.79668 | 0.06515861 | 25 | 0 | 26.35632 | -0.03936946
9344 | 2021/04/01 23:55:02 | 123992.4152 | 4500.0015 | 1 | 10 | 5 | 0 | 0 | 0 | 3.92289 | 0 | 2.936241 | 3.772056 | 11.2114 | 14.12633 |  | -3.990964e-06 |  | 0 | [9 empty] | 26.61608 | -0.004244447 | 25 | 0 | 26.40343 | -0.09765983
9345 | 2021/04/01 23:56:02 | 124052.415 | 4560.0013 | 1 | 10 | 5 | 0 | 0 | 0 | 3.922915 | 0 | 2.936241 | 3.772056 | 11.2114 | 14.12633 |  | 2.094147e-06 | [11 empty] | 26.94026 | -0.01081228 | 25 | 0 | 26.83447 | 0.08479297
9346 | 2021/04/01 23:57:02 | 124112.415 | 4620.0013 | 1 | 10 | 5 | 0 | 0 | 0 | 3.923063 | 0 | 2.936241 | 3.772056 | 11.2114 | 14.12633 |  | 2.030927e-05 |  | 0 | [9 empty] | 27.00266 | 0.09122074 | 25 | 0 | 26.51266 | 0.05348086
9347 | 2021/04/01 23:58:02 | 124172.415 | 4680.0013 | 1 | 10 | 5 | 0 | 0 | 0 | 3.92312 | 0 | 2.936241 | 3.772056 | 11.2114 | 14.12633 |  | 4.148781e-05 | [11 empty] | 26.60373 | -0.05239904 | 25 | 0 | 26.63309 | 0.1098138
9348 | 2021/04/01 23:59:02 | 124232.4141 | 4740.0004 | 1 | 10 | 5 | 0 | 0 | 0 | 3.923104 | 0 | 2.936241 | 3.772056 | 11.2114 | 14.12633 |  | -7.941951e-06 |  | 0 | [9 empty] | 26.58709 | -0.04859209 | 25 | 0 | 26.82173 | 0.0949204
9349 | 2021/04/02 00:00:02 | 124292.4146 | 4800.0009 | 1 | 10 | 5 | 0 | 0 | 0 | 3.922926 | 0 | 2.936241 | 3.772056 | 11.2114 | 14.12633 |  | -2.023025e-05 | [11 empty] | 26.65355 | -0.03645599 | 25 | 0 | 26.41243 | -0.1120818
9350 | 2021/04/02 00:01:02 | 124352.4152 | 4860.0015 | 1 | 10 | 5 | 0 | 0 | 0 | 3.92304 | 0 | 2.936241 | 3.772056 | 11.2114 | 14.12633 |  | -1.987579e-05 |  | 0 | [9 empty] | 26.84323 | 0.05403459 | 25 | 0 | 26.77298 | 0.1385748
9351 | 2021/04/02 00:02:02 | 124412.4149 | 4920.0012 | 1 | 10 | 5 | 0 | 0 | 0 | 3.92309 | 0 | 2.936241 | 3.772056 | 11.2114 | 14.12633 |  | -1.430342e-05 | [11 empty] | 26.80577 | 0.03071666 | 25 | 0 | 26.37254 | -0.1049465
9352 | 2021/04/02 00:03:02 | 124472.4151 | 4980.0014 | 1 | 10 | 5 | 0 | 0 | 0 | 3.923113 | 0 | 2.936241 | 3.772056 | 11.2114 | 14.12633 |  | 1.074741e-05 |  | 0 | [9 empty] | 26.68242 | -0.01593173 | 25 | 0 | 26.69754 | 0.1152998
9353 | 2021/04/02 00:04:02 | 124532.4142 | 5040.0005 | 1 | 10 | 5 | 0 | 0 | 0 | 3.923217 | 0 | 2.936241 | 3.772056 | 11.2114 | 14.12633 |  | 1.054897e-05 | [11 empty] | 26.57592 | -0.09078264 | 25 | 0 | 26.29204 | -0.133087
9354 | 2021/04/02 00:05:02 | 124592.4143 | 5100.0006 | 1 | 10 | 5 | 0 | 0 | 0 | 3.923036 | 0 | 2.936241 | 3.772056 | 11.2114 | 14.12633 |  | 7.309696e-06 |  | 0 | [9 empty] | 26.5926 | -0.1090533 | 25 | 0 | 26.49384 | -0.06905913
9355 | 2021/04/02 00:06:02 | 124652.4147 | 5160.001 | 1 | 10 | 5 | 0 | 0 | 0 | 3.92292 | 0 | 2.936241 | 3.772056 | 11.2114 | 14.12633 |  | -2.864492e-05 | [11 empty] | 26.73195 | 0.02698362 | 25 | 0 | 26.76841 | 0.1448768
9356 | 2021/04/02 00:07:02 | 124712.4138 | 5220.0001 | 1 | 10 | 5 | 0 | 0 | 0 | 3.923161 | 0 | 2.936241 | 3.772056 | 11.2114 | 14.12633 |  | 5.571543e-06 |  | 0 | [9 empty] | 26.97431 | 0.1437199 | 25 | 0 | 26.60528 | 0.01032531
9357 | 2021/04/02 00:08:02 | 124772.4146 | 5280.0009 | 1 | 10 | 5 | 0 | 0 | 0 | 3.923148 | 0 | 2.936241 | 3.772056 | 11.2114 | 14.12633 |  | -4.030278e-06 | [11 empty] | 26.8859 | 0.09095132 | 25 | 0 | 26.75875 | 0.1332486
9358 | 2021/04/02 00:09:02 | 124832.4151 | 5340.0014 | 1 | 10 | 5 | 0 | 0 | 0 | 3.923182 | 0 | 2.936241 | 3.772056 | 11.2114 | 14.12633 |  | 3.714116e-06 |  | 0 | [9 empty] | 26.9629 | 0.1097709 | 25 | 0 | 26.72906 | 0.1343
9359 | 2021/04/02 00:10:02 | 124892.414 | 5400.0003 | 1 | 10 | 5 | 0 | 0 | 0 | 3.923045 | 0 | 2.936241 | 3.772056 | 11.2114 | 14.12633 |  | 1.908329e-05 | [11 empty] | 26.62333 | -0.1051605 | 25 | 0 | 26.43203 | -0.09853363
9360 | 2021/04/02 00:11:02 | 124952.4147 | 5460.001 | 1 | 10 | 5 | 0 | 0 | 0 | 3.923063 | 0 | 2.936241 | 3.772056 | 11.2114 | 14.12633 |  | 6.124797e-06 |  | 0 | [9 empty] | 26.87422 | 0.04223704 | 25 | 0 | 26.74706 | 0.1245546
9361 | 2021/04/02 00:12:02 | 125012.4144 | 5520.0007 | 1 | 10 | 5 | 0 | 0 | 0 | 3.923079 | 0 | 2.936241 | 3.772056 | 11.2114 | 14.12633 |  | -1.497537e-05 | [11 empty] | 26.5077 | -0.115239 | 25 | 0 | 26.45876 | 0.09698987
9362 | 2021/04/02 00:13:02 | 125072.4151 | 5580.0014 | 1 | 10 | 5 | 0 | 0 | 0 | 3.923451 | 0 | 2.936241 | 3.772056 | 11.2114 | 14.12633 |  | -1.687185e-05 |  | 0 | [9 empty] | 26.48136 | -0.1408392 | 25 | 0 | 26.74061 | 0.07659137
9363 | 2021/04/02 00:14:02 | 125132.4149 | 5640.0012 | 1 | 10 | 5 | 0 | 0 | 0 | 3.92315 | 0 | 2.936241 | 3.772056 | 11.2114 | 14.12633 |  | 1.145844e-06 | [11 empty] | 26.80065 | 0.01615167 | 25 | 0 | 26.41013 | -0.08618176
9364 | 2021/04/02 00:15:02 | 125192.4137 | 5700 | 1 | 10 | 5 | 0 | 0 | 0 | 3.923129 | 0 | 2.936241 | 3.772056 | 11.2114 | 14.12633 |  | 2.678905e-05 |  | 0 | [9 empty] | 26.95122 | 0.06999791 | 25 | 0 | 26.57505 | -0.03009677
9365 | 2021/04/02 00:16:02 | 125252.4138 | 5760.0001 | 1 | 10 | 5 | 0 | 0 | 0 | 3.923138 | 0 | 2.936241 | 3.772056 | 11.2114 | 14.12633 |  | 1.493561e-05 | [11 empty] | 26.52809 | 0.01921058 | 25 | 0 | 26.6642 | 0.1015192
9366 | 2021/04/02 00:17:02 | 125312.4153 | 5820.0016 | 1 | 10 | 5 | 0 | 0 | 0 | 3.923078 | 0 | 2.936241 | 3.772056 | 11.2114 | 14.12633 |  | -2.769828e-05 |  | 0 | [9 empty] | 26.8099 | -0.02819419 | 25 | 0 | 26.37667 | -0.1171732
9367 | 2021/04/02 00:18:02 | 125372.4149 | 5880.0012 | 1 | 10 | 5 | 0 | 0 | 0 | 3.923139 | 0 | 2.936241 | 3.772056 | 11.2114 | 14.12633 |  | -2.16922e-05 | [11 empty] | 26.93916 | 0.08286297 | 25 | 0 | 26.71954 | 0.0005912781
9368 | 2021/04/02 00:19:02 | 125432.4144 | 5940.0007 | 1 | 10 | 5 | 0 | 0 | 0 | 3.923367 | 0 | 2.936241 | 3.772056 | 11.2114 | 14.12633 |  | -7.625285e-06 |  | 0 | [9 empty] | 26.65905 | 0.01014709 | 25 | 0 | 26.77378 | 0.09688139
9369 | 2021/04/02 00:20:02 | 125492.4149 | 6000.0012 | 1 | 10 | 5 | 0 | 0 | 0 | 3.92285 | 0 | 2.936241 | 3.772056 | 11.2114 | 14.12633 |  | 4.204133e-05 | [11 empty] | 26.68737 | -0.07491171 | 25 | 0 | 26.47475 | -0.03044724
9370 | 2021/04/02 00:21:02 | 125552.414 | 6060.0003 | 1 | 10 | 5 | 0 | 0 | 0 | 3.923109 | 0 | 2.936241 | 3.772056 | 11.2114 | 14.12633 |  | 5.341739e-05 |  | 0 | [9 empty] | 26.57672 | -0.06852448 | 25 | 0 | 26.4566 | 0.01594841
9371 | 2021/04/02 00:22:02 | 125612.4143 | 6120.0006 | 1 | 10 | 5 | 0 | 0 | 0 | 3.923169 | 0 | 2.936241 | 3.772056 | 11.2114 | 14.12633 |  | -4.30708e-06 | [11 empty] | 26.84708 | -0.02405286 | 25 | 0 | 26.421 | -0.1085782
9372 | 2021/04/02 00:23:02 | 125672.4139 | 6180.0002 | 1 | 10 | 5 | 0 | 0 | 0 | 3.923361 | 0 | 2.936241 | 3.772056 | 11.2114 | 14.12633 |  | -9.680489e-06 |  | 0 | [9 empty] | 26.65836 | -0.02889276 | 25 | 0 | 26.77308 | 0.08672297
9373 | 2021/04/02 00:24:02 | 125732.4141 | 6240.0004 | 1 | 10 | 5 | 0 | 0 | 0 | 3.923192 | 0 | 2.936241 | 3.772056 | 11.2114 | 14.12633 |  | 8.020511e-06 | [11 empty] | 26.91767 | 0.02051115 | 25 | 0 | 26.47029 | -0.06624043
9374 | 2021/04/02 00:25:02 | 125792.4152 | 6300.0015 | 1 | 10 | 5 | 0 | 0 | 0 | 3.923158 | 0 | 2.936241 | 3.772056 | 11.2114 | 14.12633 |  | 2.793559e-05 |  | 0 | [9 empty] | 26.96436 | 0.05818903 | 25 | 0 | 26.56685 | -0.03744543
9375 | 2021/04/02 00:26:02 | 125852.414 | 6360.0003 | 1 | 10 | 5 | 0 | 0 | 0 | 3.923244 | 0 | 2.936241 | 3.772056 | 11.2114 | 14.12633 |  | 3.228361e-05 | [11 empty] | 26.86815 | 0.03534138 | 25 | 0 | 26.83348 | 0.08652687
9376 | 2021/04/02 00:27:02 | 125912.4141 | 6420.0004 | 1 | 10 | 5 | 0 | 0 | 0 | 3.923324 | 0 | 2.936241 | 3.772056 | 11.2114 | 14.12633 |  | 1.687171e-05 |  | 0 | [9 empty] | 26.58116 | -0.06372035 | 25 | 0 | 26.7355 | -0.01924813
9377 | 2021/04/02 00:28:02 | 125972.4144 | 6480.0007 | 1 | 10 | 5 | 0 | 0 | 0 | 3.923438 | 0 | 2.936241 | 3.772056 | 11.2114 | 14.12633 |  | -1.865084e-05 | [11 empty] | 26.80104 | 0.06753981 | 25 | 0 | 26.38204 | -0.00138998
9378 | 2021/04/02 00:29:02 | 126032.4142 | 6540.0005 | 1 | 10 | 5 | 0 | 0 | 0 | 3.923308 | 0 | 2.936241 | 3.772056 | 11.2114 | 14.12633 |  | -1.643612e-05 |  | 0 | [9 empty] | 26.81234 | 0.05030513 | 25 | 0 | 26.42182 | 0.003615022
9379 | 2021/04/02 00:30:02 | 126092.414 | 6600.0003 | 1 | 10 | 5 | 0 | 0 | 0 | 3.923073 | 0 | 2.936241 | 3.772056 | 11.2114 | 14.12633 |  | -4.346342e-07 | [11 empty] | 26.96961 | 0.05418718 | 25 | 0 | 26.6575 | 0.08981764
9380 | 2021/04/02 00:31:02 | 126152.4138 | 6660.0001 | 1 | 10 | 5 | 0 | 0 | 0 | 3.923242 | 0 | 2.936241 | 3.772056 | 11.2114 | 14.12633 |  | 3.342732e-05 |  | 0 | [9 empty] | 26.50137 | -0.04842997 | 25 | 0 | 26.53073 | -0.09066939
9381 | 2021/04/02 00:32:02 | 126212.4142 | 6720.0005 | 1 | 10 | 5 | 0 | 0 | 0 | 3.923534 | 0 | 2.936241 | 3.772056 | 11.2114 | 14.12633 |  | 7.506758e-06 | [11 empty] | 26.80413 | -0.02923548 | 25 | 0 | 26.86904 | 0.05968511
9382 | 2021/04/02 00:33:02 | 126272.4145 | 6780.0008 | 1 | 10 | 5 | 0 | 0 | 0 | 3.923505 | 0 | 2.936241 | 3.772056 | 11.2114 | 14.12633 |  | 1.10636e-06 |  | 0 | [9 empty] | 26.55548 | -0.05538762 | 25 | 0 | 26.54214 | -0.08651316
9383 | 2021/04/02 00:34:02 | 126332.414 | 6840.0003 | 1 | 10 | 5 | 0 | 0 | 0 | 3.923162 | 0 | 2.936241 | 3.772056 | 11.2114 | 14.12633 |  | -2.844925e-05 | [11 empty] | 26.93418 | 0.07171571 | 24.9 | 0 | 26.47971 | 0.04730523
9384 | 2021/04/02 00:35:02 | 126392.4144 | 6900.0007 | 1 | 10 | 5 | 0 | 0 | 0 | 3.923304 | 0 | 2.936241 | 3.772056 | 11.2114 | 14.12633 |  | -1.220826e-05 |  | 0 | [9 empty] | 26.74093 | -0.06734967 | 25 | 0 | 26.79161 | 0.0193435
9385 | 2021/04/02 00:36:02 | 126452.4147 | 6960.001 | 1 | 10 | 5 | 0 | 0 | 0 | 3.923135 | 0 | 2.936241 | 3.772056 | 11.2114 | 14.12633 |  | -2.449777e-05 | [11 empty] | 26.62921 | 0.00238061 | 25 | 0 | 26.47352 | -0.06434083
9386 | 2021/04/02 00:37:02 | 126512.4148 | 7020.0011 | 1 | 10 | 5 | 0 | 0 | 0 | 3.923367 | 0 | 2.936241 | 3.772056 | 11.2114 | 14.12633 |  | -4.346666e-07 |  | 0 | [9 empty] | 26.80063 | 0.04215121 | 25 | 0 | 26.3674 | -0.04013598
9387 | 2021/04/02 00:38:02 | 126572.4142 | 7080.0005 | 1 | 10 | 5 | 0 | 0 | 0 | 3.923286 | 0 | 2.936241 | 3.772056 | 11.2114 | 14.12633 |  | 2.370771e-07 | [11 empty] | 27.0442 | 0.06188214 | 25 | 0 | 26.66811 | 0.09307921
9388 | 2021/04/02 00:39:02 | 126632.4148 | 7140.0011 | 1 | 10 | 5 | 0 | 0 | 0 | 3.923539 | 0 | 2.936241 | 3.772056 | 11.2114 | 14.12633 |  | 2.686829e-05 |  | 0 | [9 empty] | 26.70416 | 0.0459522 | 25 | 0 | 26.37052 | -0.03857076
9389 | 2021/04/02 00:40:02 | 126692.4144 | 7200.0007 | 1 | 10 | 5 | 0 | 0 | 0 | 3.923285 | 0 | 2.936241 | 3.772056 | 11.2114 | 14.12633 |  | 3.409931e-05 | [11 empty] | 26.70064 | 0.0324744 | 25 | 0 | 26.40259 | -0.03231645
9390 | 2021/04/02 00:41:02 | 126752.4151 | 7260.0014 | 1 | 10 | 5 | 0 | 0 | 0 | 3.923241 | 0 | 2.936241 | 3.772056 | 11.2114 | 14.12633 |  | -1.434412e-05 |  | 0 | [9 empty] | 26.71769 | 0.05160511 | 25 | 0 | 26.56056 | -0.05190372
9391 | 2021/04/02 00:42:02 | 126812.4145 | 7320.0008 | 1 | 10 | 5 | 0 | 0 | 0 | 3.923323 | 0 | 2.936241 | 3.772056 | 11.2114 | 14.12633 |  | -1.48961e-05 | [11 empty] | 26.59876 | -0.0896883 | 25 | 0 | 26.64946 | 0.0592953
9392 | 2021/04/02 00:43:02 | 126872.4138 | 7380.0001 | 1 | 10 | 5 | 0 | 0 | 0 | 3.923562 | 0 | 2.936241 | 3.772056 | 11.2114 | 14.12633 |  | -1.418582e-05 | [11 empty] | 26.85369 | 0.04429758 | 25 | 0 | 26.70519 | 0.1310784
9393 | 2021/04/02 00:44:02 | 126932.4148 | 7440.0011 | 1 | 10 | 5 | 0 | 0 | 0 | 3.923357 | 0 | 2.936241 | 3.772056 | 11.2114 | 14.12633 |  | 3.287469e-05 |  | 0 | [9 empty] | 26.61192 | -0.09076834 | 25 | 0 | 26.36366 | -0.1241678
9394 | 2021/04/02 00:45:02 | 126992.4144 | 7500.0007 | 1 | 10 | 5 | 0 | 0 | 0 | 3.923231 | 0 | 2.936241 | 3.772056 | 11.2114 | 14.12633 |  | 1.801741e-05 | [11 empty] | 26.97229 | 0.1205844 | 25 | 0 | 26.63173 | 0.1251221
9395 | 2021/04/02 00:46:02 | 127052.415 | 7560.0013 | 1 | 10 | 5 | 0 | 0 | 0 | 3.923217 | 0 | 2.936241 | 3.772056 | 11.2114 | 14.12633 |  | -7.112726e-06 |  | 0 | [9 empty] | 26.8581 | 0.03632665 | 25 | 0 | 26.7594 | 0.1431125
9396 | 2021/04/02 00:47:02 | 127112.4152 | 7620.0015 | 1 | 10 | 5 | 0 | 0 | 0 | 3.923543 | 0 | 2.936241 | 3.772056 | 11.2114 | 14.12633 |  | -7.072683e-06 | [11 empty] | 26.91327 | 0.08062303 | 25 | 0 | 26.7719 | 0.1162416
9397 | 2021/04/02 00:48:02 | 127172.4137 | 7680 | 1 | 10 | 5 | 0 | 0 | 0 | 3.923452 | 0 | 2.936241 | 3.772056 | 11.2114 | 14.12633 |  | 5.255166e-06 |  | 0 | [9 empty] | 26.9173 | 0.102405 | 25 | 0 | 26.73324 | 0.08019626
9398 | 2021/04/02 00:49:02 | 127232.4148 | 7740.0011 | 1 | 10 | 5 | 0 | 0 | 0 | 3.923197 | 0 | 2.936241 | 3.772056 | 11.2114 | 14.12633 |  | 1.359197e-05 | [11 empty] | 26.90278 | 0.07281363 | 25 | 0 | 26.75429 | 0.1017553
9399 | 2021/04/02 00:50:02 | 127292.4141 | 7800.0004 | 1 | 10 | 5 | 0 | 0 | 0 | 3.923262 | 0 | 2.936241 | 3.772056 | 11.2114 | 14.12633 |  | 2.074408e-05 |  | 0 | [9 empty] | 26.52825 | -0.1332718 | 25 | 0 | 26.6359 | 0.03126383
9400 | 2021/04/02 00:51:02 | 127352.4153 | 7860.0016 | 1 | 10 | 5 | 0 | 0 | 0 | 3.92325 | 0 | 2.936241 | 3.772056 | 11.2114 | 14.12633 |  | -1.438268e-05 | [11 empty] | 26.73276 | -0.02793431 | 25 | 0 | 26.78344 | 0.1321864
9401 | 2021/04/02 00:52:02 | 127412.4147 | 7920.001 | 1 | 10 | 5 | 0 | 0 | 0 | 3.923531 | 0 | 2.936241 | 3.772056 | 11.2114 | 14.12633 |  | -2.694754e-05 |  | 0 | [9 empty] | 26.73437 | 0.09726524 | 25 | 0 | 26.27258 | -0.06734371
9402 | 2021/04/02 00:53:02 | 127472.4142 | 7980.0005 | 1 | 10 | 5 | 0 | 0 | 0 | 3.923547 | 0 | 2.936241 | 3.772056 | 11.2114 | 14.12633 |  | -3.512955e-05 | [11 empty] | 26.70832 | -0.009858608 | 25 | 0 | 26.75902 | 0.1258111
9403 | 2021/04/02 00:54:02 | 127532.4138 | 8040.0001 | 1 | 10 | 5 | 0 | 0 | 0 | 3.923403 | 0 | 2.936241 | 3.772056 | 11.2114 | 14.12633 |  | 9.364547e-06 |  | 0 | [9 empty] | 26.58117 | -0.02869904 | 25 | 0 | 26.62476 | -0.03211915
9404 | 2021/04/02 00:55:02 | 127592.4141 | 8100.0004 | 1 | 10 | 5 | 0 | 0 | 0 | 3.923283 | 0 | 2.936241 | 3.772056 | 11.2114 | 14.12633 |  | 9.087956e-07 | [11 empty] | 26.93033 | 0.1392037 | 25 | 0 | 26.28734 | -0.08104622
9405 | 2021/04/02 00:56:02 | 127652.4138 | 8160.0001 | 1 | 10 | 5 | 0 | 0 | 0 | 3.923198 | 0 | 2.936241 | 3.772056 | 11.2114 | 14.12633 |  | 7.585839e-06 |  | 0 | [9 empty] | 26.56679 | -0.01971364 | 25 | 0 | 26.62461 | 0.07590234
9406 | 2021/04/02 00:57:02 | 127712.4142 | 8220.0005 | 1 | 10 | 5 | 0 | 0 | 0 | 3.923444 | 0 | 2.936241 | 3.772056 | 11.2114 | 14.12633 |  | -3.231884e-05 | [11 empty] | 26.66701 | 0.08782923 | 25 | 0 | 26.69637 | 0.1012468
9407 | 2021/04/02 00:58:02 | 127772.4148 | 8280.0011 | 1 | 10 | 5 | 0 | 0 | 0 | 3.923653 | 0 | 2.936241 | 3.772056 | 11.2114 | 14.12633 |  | -8.456242e-06 |  | 0 | [9 empty] | 26.86551 | 0.04343987 | 25 | 0 | 26.51774 | -0.07447779
9408 | 2021/04/02 00:59:02 | 127832.4142 | 8340.0005 | 1 | 10 | 5 | 0 | 0 | 0 | 3.923347 | 0 | 2.936241 | 3.772056 | 11.2114 | 14.12633 |  | 7.585839e-06 | [11 empty] | 26.59276 | 0.07248759 | 25 | 0 | 26.65769 | 0.1036859
9409 | 2021/04/02 01:00:02 | 127892.4147 | 8400.001 | 1 | 10 | 5 | 0 | 0 | 0 | 3.923224 | 0 | 2.936241 | 3.772056 | 11.2114 | 14.12633 |  | 3.303275e-05 |  | 0 | [9 empty] | 26.52278 | -0.0633353 | 25 | 0 | 26.40265 | 0.02781689
9410 | 2021/04/02 01:01:02 | 127952.4144 | 8460.0007 | 1 | 10 | 5 | 0 | 0 | 0 | 3.923306 | 0 | 2.936241 | 3.772056 | 11.2114 | 14.12633 |  | 3.78552e-05 | [11 empty] | 26.83396 | 0.0718838 | 25 | 0 | 26.67122 | 0.0007230043
9411 | 2021/04/02 01:02:02 | 128012.4138 | 8520.0001 | 1 | 10 | 5 | 0 | 0 | 0 | 3.923549 | 0 | 2.936241 | 3.772056 | 11.2114 | 14.12633 |  | 1.161745e-05 |  | 0 | [9 empty] | 26.64187 | -0.07947981 | 25 | 0 | 26.29394 | -0.08615017
9412 | 2021/04/02 01:03:02 | 128072.4137 | 8580 | 1 | 10 | 5 | 0 | 0 | 0 | 3.923682 | 0 | 2.936241 | 3.772056 | 11.2114 | 14.12633 |  | -2.295773e-05 | [11 empty] | 26.72323 | 0.07930934 | 25 | 0 | 26.75969 | 0.04820764
9413 | 2021/04/02 01:04:02 | 128132.4138 | 8640.0001 | 1 | 10 | 5 | 0 | 0 | 0 | 3.923364 | 0 | 2.936241 | 3.772056 | 11.2114 | 14.12633 |  | 2.133694e-06 |  | 0 | [9 empty] | 26.51447 | -0.07307112 | 25 | 0 | 26.36585 | 0.05588591
9414 | 2021/04/02 01:05:02 | 128192.4149 | 8700.0012 | 1 | 10 | 5 | 0 | 0 | 0 | 3.923489 | 0 | 2.936241 | 3.772056 | 11.2114 | 14.12633 |  | -6.282908e-06 | [11 empty] | 26.874 | 0.05597651 | 25 | 0 | 26.60453 | -0.07749677
9415 | 2021/04/02 01:06:02 | 128252.414 | 8760.0003 | 1 | 10 | 5 | 0 | 0 | 0 | 3.923385 | 0 | 2.936241 | 3.772056 | 11.2114 | 14.12633 |  | 1.892525e-05 |  | 0 | [9 empty] | 26.71415 | -0.08702695 | 25 | 0 | 26.28795 | -0.06701708
9416 | 2021/04/02 01:07:02 | 128312.415 | 8820.0013 | 1 | 10 | 5 | 0 | 0 | 0 | 3.92351 | 0 | 2.936241 | 3.772056 | 11.2114 | 14.12633 |  | 1.390853e-05 | [11 empty] | 26.81973 | -0.05471051 | 25 | 0 | 26.37939 | -0.1214486
9417 | 2021/04/02 01:08:02 | 128372.4145 | 8880.0008 | 1 | 10 | 5 | 0 | 0 | 0 | 3.923528 | 0 | 2.936241 | 3.772056 | 11.2114 | 14.12633 |  | -1.699151e-06 |  | 0 | [9 empty] | 26.66795 | -0.09747267 | 25 | 0 | 26.2417 | -0.05300701
9418 | 2021/04/02 01:09:02 | 128432.4139 | 8940.0002 | 1 | 10 | 5 | 0 | 0 | 0 | 3.923319 | 0 | 2.936241 | 3.772056 | 11.2114 | 14.12633 |  | -2.876321e-05 | [11 empty] | 26.81375 | 0.1007891 | 25 | 0 | 26.40925 | 0.04524648
9419 | 2021/04/02 01:10:02 | 128492.414 | 9000.0003 | 1 | 10 | 5 | 0 | 0 | 0 | 3.923333 | 0 | 2.936241 | 3.772056 | 11.2114 | 14.12633 |  | 1.742488e-05 |  | 0 | [9 empty] | 27.00294 | 0.09289324 | 25 | 0 | 26.52718 | 0.068506
9420 | 2021/04/02 01:11:02 | 128552.4139 | 9060.0002 | 1 | 10 | 5 | 0 | 0 | 0 | 3.923246 | 0 | 2.936241 | 3.772056 | 11.2114 | 14.12633 |  | -1.825464e-05 | [11 empty] | 26.59225 | -0.00978291 | 25 | 0 | 26.3155 | -0.1121074
9421 | 2021/04/02 01:12:02 | 128612.4139 | 9120.0002 | 1 | 10 | 5 | 0 | 0 | 0 | 3.923648 | 0 | 2.936241 | 3.772056 | 11.2114 | 14.12633 |  | -2.674998e-05 |  | 0 | [9 empty] | 26.7277 | -0.09900212 | 25 | 0 | 26.7357 | 0.01657963
9422 | 2021/04/02 01:13:02 | 128672.4143 | 9180.0006 | 1 | 10 | 5 | 0 | 0 | 0 | 3.923513 | 0 | 2.936241 | 3.772056 | 11.2114 | 14.12633 |  | 1.935969e-05 | [11 empty] | 26.56146 | -0.07988691 | 25 | 0 | 26.56946 | -0.05765498
9423 | 2021/04/02 01:14:02 | 128732.4138 | 9240.0001 | 1 | 10 | 5 | 0 | 0 | 0 | 3.923278 | 0 | 2.936241 | 3.772056 | 11.2114 | 14.12633 |  | 1.564683e-05 |  | 0 | [9 empty] | 26.52252 | -0.1004338 | 25 | 0 | 26.56611 | -0.0604111
9424 | 2021/04/02 01:15:02 | 128792.4146 | 9300.0009 | 1 | 10 | 5 | 0 | 0 | 0 | 3.923451 | 0 | 2.936241 | 3.772056 | 11.2114 | 14.12633 |  | -2.457842e-05 | [11 empty] | 26.73524 | -0.05573153 | 25 | 0 | 26.66497 | 0.04876852
9425 | 2021/04/02 01:16:02 | 128852.4151 | 9360.0014 | 1 | 10 | 5 | 0 | 0 | 0 | 3.92331 | 0 | 2.936241 | 3.772056 | 11.2114 | 14.12633 |  | -1.746454e-05 |  | 0 | [9 empty] | 26.52081 | -0.07628202 | 25 | 0 | 26.59288 | -0.04070103
9426 | 2021/04/02 01:17:02 | 128912.4146 | 9420.0009 | 1 | 10 | 5 | 0 | 0 | 0 | 3.923579 | 0 | 2.936241 | 3.772056 | 11.2114 | 14.12633 |  | 8.850659e-06 | [11 empty] | 26.60194 | -0.08293569 | 25 | 0 | 26.65264 | 0.008221269
9427 | 2021/04/02 01:18:02 | 128972.4147 | 9480.001 | 1 | 10 | 5 | 0 | 0 | 0 | 3.923517 | 0 | 2.936241 | 3.772056 | 11.2114 | 14.12633 |  | 1.462073e-06 |  | 0 | [9 empty] | 26.643 | -0.06624699 | 25 | 0 | 26.63677 | 0.01601934
9428 | 2021/04/02 01:19:02 | 129032.415 | 9540.0013 | 1 | 10 | 5 | 0 | 0 | 0 | 3.923271 | 0 | 2.936241 | 3.772056 | 11.2114 | 14.12633 |  | 2.671047e-05 | [11 empty] | 26.54784 | -0.09857535 | 25 | 0 | 26.61279 | -0.01630902
9429 | 2021/04/02 01:20:02 | 129092.4152 | 9600.0015 | 1 | 10 | 5 | 0 | 0 | 0 | 3.923386 | 0 | 2.936241 | 3.772056 | 11.2114 | 14.12633 |  | 5.847757e-06 |  | 0 | [9 empty] | 26.65057 | 0.0609386 | 25 | 0 | 26.22431 | -0.0347209
9430 | 2021/04/02 01:21:02 | 129152.414 | 9660.0003 | 1 | 10 | 5 | 0 | 0 | 0 | 3.92355 | 0 | 2.936241 | 3.772056 | 11.2114 | 14.12633 |  | 1.461867e-05 | [11 empty] | 26.66976 | -0.04885852 | 25 | 0 | 26.692 | 0.06677628
9431 | 2021/04/02 01:22:02 | 129212.4151 | 9720.0014 | 1 | 10 | 5 | 0 | 0 | 0 | 3.923481 | 0 | 2.936241 | 3.772056 | 11.2114 | 14.12633 |  | -1.68322e-05 |  | 0 | [9 empty] | 26.45608 | -0.07724702 | 25 | 0 | 26.56373 | -0.02609372
9432 | 2021/04/02 01:23:02 | 129272.4146 | 9780.0009 | 1 | 10 | 5 | 0 | 0 | 0 | 3.92362 | 0 | 2.936241 | 3.772056 | 11.2114 | 14.12633 |  | 1.995515e-05 | [11 empty] | 26.73858 | -0.01800716 | 25 | 0 | 26.33448 | 0.01788139
9433 | 2021/04/02 01:24:02 | 129332.4144 | 9840.0007 | 1 | 10 | 5 | 0 | 0 | 0 | 3.923432 | 0 | 2.936241 | 3.772056 | 11.2114 | 14.12633 |  | 3.797185e-05 |  | 0 | [9 empty] | 26.69445 | 0.04365504 | 25 | 0 | 26.24687 | -0.1187336
9434 | 2021/04/02 01:25:02 | 129392.4149 | 9900.0012 | 1 | 10 | 5 | 0 | 0 | 0 | 3.923409 | 0 | 2.936241 | 3.772056 | 11.2114 | 14.12633 |  | 1.600244e-05 | [11 empty] | 26.55975 | -0.03239393 | 25 | 0 | 26.24738 | -0.1213914
9435 | 2021/04/02 01:26:02 | 129452.4148 | 9960.0011 | 1 | 10 | 5 | 0 | 0 | 0 | 3.923563 | 0 | 2.936241 | 3.772056 | 11.2114 | 14.12633 |  | -8.652598e-06 |  | 0 | [9 empty] | 26.75307 | 0.09096861 | 25 | 0 | 26.28418 | -0.0780803
9436 | 2021/04/02 01:27:02 | 129512.4152 | 10020.0015 | 1 | 10 | 5 | 0 | 0 | 0 | 3.923547 | 0 | 2.936241 | 3.772056 | 11.2114 | 14.12633 |  | -1.600257e-05 | [11 empty] | 26.47433 | -0.1095474 | 25 | 0 | 26.33995 | -0.1006836
9437 | 2021/04/02 01:28:02 | 129572.4141 | 10080.0004 | 1 | 10 | 5 | 0 | 0 | 0 | 3.923579 | 0 | 2.936241 | 3.772056 | 11.2114 | 14.12633 |  | -1.825554e-05 |  | 0 | [9 empty] | 26.60013 | -0.03935158 | 25 | 0 | 26.28067 | -0.1283461
9438 | 2021/04/02 01:29:02 | 129632.4153 | 10140.0016 | 1 | 10 | 5 | 0 | 0 | 0 | 3.923518 | 0 | 2.936241 | 3.772056 | 11.2114 | 14.12633 |  | -4.741464e-07 | [11 empty] | 26.81163 | 0.1067412 | 25 | 0 | 26.57771 | 0.1245987
9439 | 2021/04/02 01:30:02 | 129692.4139 | 10200.0002 | 1 | 10 | 5 | 0 | 0 | 0 | 3.923415 | 0 | 2.936241 | 3.772056 | 11.2114 | 14.12633 |  | 1.224949e-05 |  | 0 | [9 empty] | 26.62071 | 0.06718278 | 25 | 0 | 26.20868 | -0.07520497
9440 | 2021/04/02 01:31:02 | 129752.415 | 10260.0013 | 1 | 10 | 5 | 0 | 0 | 0 | 3.923488 | 0 | 2.936241 | 3.772056 | 11.2114 | 14.12633 |  | -4.030311e-06 | [11 empty] | 26.46268 | -0.1134896 | 25 | 0 | 26.5561 | 0.04886031
9441 | 2021/04/02 01:32:02 | 129812.4154 | 10320.0017 | 1 | 10 | 5 | 0 | 0 | 0 | 3.923527 | 0 | 2.936241 | 3.772056 | 11.2114 | 14.12633 |  | 1.493573e-05 |  | 0 | [9 empty] | 26.44345 | -0.1088357 | 25 | 0 | 26.55111 | 0.06019652
9442 | 2021/04/02 01:33:02 | 129872.4145 | 10380.0008 | 1 | 10 | 5 | 0 | 0 | 0 | 3.923859 | 0 | 2.936241 | 3.772056 | 11.2114 | 14.12633 |  | -3.374649e-05 | [11 empty] | 26.79714 | 0.1228321 | 25 | 0 | 26.37814 | 0.0005155802
9443 | 2021/04/02 01:34:02 | 129932.4146 | 10440.0009 | 1 | 10 | 5 | 0 | 0 | 0 | 3.923531 | 0 | 2.936241 | 3.772056 | 11.2114 | 14.12633 |  | -1.497612e-05 |  | 0 | [9 empty] | 26.67738 | 0.01904786 | 25 | 0 | 26.62846 | 0.1414251
9444 | 2021/04/02 01:35:02 | 129992.414 | 10500.0003 | 1 | 10 | 5 | 0 | 0 | 0 | 3.923546 | 0 | 2.936241 | 3.772056 | 11.2114 | 14.12633 |  | 2.682901e-05 | [11 empty] | 26.45794 | -0.1106042 | 25 | 0 | 26.21674 | -0.1328993
9445 | 2021/04/02 01:36:02 | 130052.4145 | 10560.0008 | 1 | 10 | 5 | 0 | 0 | 0 | 3.923368 | 0 | 2.936241 | 3.772056 | 11.2114 | 14.12633 |  | 4.938656e-06 |  | 0 | [9 empty] | 26.53599 | -0.01527727 | 25 | 0 | 26.20935 | -0.1398653
9446 | 2021/04/02 01:37:02 | 130112.414 | 10620.0003 | 1 | 10 | 5 | 0 | 0 | 0 | 3.923644 | 0 | 2.936241 | 3.772056 | 11.2114 | 14.12633 |  | 4.690098e-05 | [11 empty] | 26.50777 | -0.06479442 | 25 | 0 | 26.55945 | 0.06790459
9447 | 2021/04/02 01:38:02 | 130172.4141 | 10680.0004 | 1 | 10 | 5 | 0 | 0 | 0 | 3.923587 | 0 | 2.936241 | 3.772056 | 11.2114 | 14.12633 |  | -2.042645e-05 |  | 0 | [9 empty] | 26.86612 | 0.08052051 | 25 | 0 | 26.47565 | -0.04404843
9448 | 2021/04/02 01:39:02 | 130232.4151 | 10740.0014 | 1 | 10 | 5 | 0 | 0 | 0 | 3.92367 | 0 | 2.936241 | 3.772056 | 11.2114 | 14.12633 |  | -4.018624e-05 | [11 empty] | 26.59005 | -0.002065897 | 25 | 0 | 26.22072 | -0.06657243
9449 | 2021/04/02 01:40:02 | 130292.4142 | 10800.0005 | 1 | 10 | 5 | 0 | 0 | 0 | 3.923512 | 0 | 2.936241 | 3.772056 | 11.2114 | 14.12633 |  | -3.504964e-05 |  | 0 | [9 empty] | 26.79028 | 0.07835805 | 25 | 0 | 26.535 | -0.03287554
9450 | 2021/04/02 01:41:02 | 130352.4151 | 10860.0014 | 1 | 10 | 5 | 0 | 0 | 0 | 3.92356 | 0 | 2.936241 | 3.772056 | 11.2114 | 14.12633 |  | -8.890908e-06 | [11 empty] | 26.53077 | 0.001178384 | 25 | 0 | 26.66688 | 0.08347511
9451 | 2021/04/02 01:42:02 | 130412.415 | 10920.0013 | 1 | 10 | 5 | 0 | 0 | 0 | 3.92327 | 0 | 2.936241 | 3.772056 | 11.2114 | 14.12633 |  | -1.580501e-06 |  | 0 | [9 empty] | 26.5004 | -0.0323832 | 25 | 0 | 26.68633 | 0.07657766
9452 | 2021/04/02 01:43:02 | 130472.4138 | 10980.0001 | 1 | 10 | 5 | 0 | 0 | 0 | 3.923525 | 0 | 2.936241 | 3.772056 | 11.2114 | 14.12633 |  | -1.699025e-06 | [11 empty] | 26.67778 | 0.08033097 | 24.9 | 0 | 26.53634 | 0.05592108
9453 | 2021/04/02 01:44:02 | 130532.4153 | 11040.0016 | 1 | 10 | 5 | 0 | 0 | 0 | 3.923667 | 0 | 2.936241 | 3.772056 | 11.2114 | 14.12633 |  | 2.327403e-05 |  | 0 | [9 empty] | 26.82294 | 0.08635581 | 24.9 | 0 | 26.61038 | 0.01075566
9454 | 2021/04/02 01:45:02 | 130592.4145 | 11100.0008 | 1 | 10 | 5 | 0 | 0 | 0 | 3.923626 | 0 | 2.936241 | 3.772056 | 11.2114 | 14.12633 |  | -5.373748e-06 | [11 empty] | 26.68281 | 0.0515759 | 25 | 0 | 26.77619 | 0.09831607
9455 | 2021/04/02 01:46:02 | 130652.4144 | 11160.0007 | 1 | 10 | 5 | 0 | 0 | 0 | 3.923452 | 0 | 2.936241 | 3.772056 | 11.2114 | 14.12633 |  | 1.932131e-05 |  | 0 | [9 empty] | 26.68281 | 0.02177775 | 25 | 0 | 26.81176 | 0.07738888
9456 | 2021/04/02 01:47:02 | 130712.4144 | 11220.0007 | 1 | 10 | 5 | 0 | 0 | 0 | 3.923545 | 0 | 2.936241 | 3.772056 | 11.2114 | 14.12633 |  | -6.637664e-06 | [11 empty] | 26.90926 | 0.01986325 | 25 | 0 | 26.44052 | -0.0913775
9457 | 2021/04/02 01:48:02 | 130772.4147 | 11280.001 | 1 | 10 | 5 | 0 | 0 | 0 | 3.923496 | 0 | 2.936241 | 3.772056 | 11.2114 | 14.12633 |  | -1.588417e-05 |  | 0 | [9 empty] | 26.52477 | -0.04787743 | 25 | 0 | 26.56837 | 0.05439401
9458 | 2021/04/02 01:49:02 | 130832.4142 | 11340.0005 | 1 | 10 | 5 | 0 | 0 | 0 | 3.923675 | 0 | 2.936241 | 3.772056 | 11.2114 | 14.12633 |  | -5.571266e-06 | [11 empty] | 26.91353 | 0.05788863 | 25 | 0 | 26.6939 | -0.01773
9459 | 2021/04/02 01:50:02 | 130892.415 | 11400.0013 | 1 | 10 | 5 | 0 | 0 | 0 | 3.923698 | 0 | 2.936241 | 3.772056 | 11.2114 | 14.12633 |  | -4.14909e-06 |  | 0 | [9 empty] | 26.95355 | 0.06915748 | 25 | 0 | 26.57739 | -0.04873216
9460 | 2021/04/02 01:51:02 | 130952.4148 | 11460.0011 | 1 | 10 | 5 | 0 | 0 | 0 | 3.923626 | 0 | 2.936241 | 3.772056 | 11.2114 | 14.12633 |  | 2.244163e-05 | [11 empty] | 26.53972 | -0.08762002 | 25 | 0 | 26.61272 | -0.04535913
9461 | 2021/04/02 01:52:02 | 131012.4142 | 11520.0005 | 1 | 10 | 5 | 0 | 0 | 0 | 3.923423 | 0 | 2.936241 | 3.772056 | 11.2114 | 14.12633 |  | -6.875066e-06 |  | 0 | [9 empty] | 26.83524 | 0.03868163 | 25 | 0 | 26.52304 | 0.0743103
9462 | 2021/04/02 01:53:02 | 131072.4142 | 11580.0005 | 1 | 10 | 5 | 0 | 0 | 0 | 3.923483 | 0 | 2.936241 | 3.772056 | 11.2114 | 14.12633 |  | -1.888699e-05 | [11 empty] | 26.42843 | -0.03197014 | 25 | 0 | 26.29403 | -0.08981586
9463 | 2021/04/02 01:54:02 | 131132.4141 | 11640.0004 | 1 | 10 | 5 | 0 | 0 | 0 | 3.923588 | 0 | 2.936241 | 3.772056 | 11.2114 | 14.12633 |  | -1.497537e-05 |  | 0 | [9 empty] | 26.38999 | -0.06600082 | 25 | 0 | 26.39087 | -0.1015806
9464 | 2021/04/02 01:55:02 | 131192.4143 | 11700.0006 | 1 | 10 | 5 | 0 | 0 | 0 | 3.923632 | 0 | 2.936241 | 3.772056 | 11.2114 | 14.12633 |  | -1.991415e-05 | [11 empty] | 26.76244 | -0.01675189 | 25 | 0 | 26.6993 | 0.09000003
9465 | 2021/04/02 01:56:02 | 131252.4137 | 11760 | 1 | 10 | 5 | 0 | 0 | 0 | 3.923388 | 0 | 2.936241 | 3.772056 | 11.2114 | 14.12633 |  | 2.659347e-05 |  | 0 | [9 empty] | 26.54828 | -0.09673238 | 25 | 0 | 26.73418 | -0.007792711
9466 | 2021/04/02 01:57:02 | 131312.4147 | 11820.001 | 1 | 10 | 5 | 0 | 0 | 0 | 3.923575 | 0 | 2.936241 | 3.772056 | 11.2114 | 14.12633 |  | -1.145863e-06 | [11 empty] | 26.39357 | -0.0794822 | 25 | 0 | 26.53683 | -0.04833221
9467 | 2021/04/02 01:58:02 | 131372.4146 | 11880.0009 | 1 | 10 | 5 | 0 | 0 | 0 | 3.923326 | 0 | 2.936241 | 3.772056 | 11.2114 | 14.12633 |  | 3.240027e-06 |  | 0 | [9 empty] | 26.63387 | 0.06798744 | 25 | 0 | 26.25033 | -0.03879607
9468 | 2021/04/02 01:59:02 | 131432.4145 | 11940.0008 | 1 | 10 | 5 | 0 | 0 | 0 | 3.923717 | 0 | 2.936241 | 3.772056 | 11.2114 | 14.12633 |  | 6.677617e-06 | [11 empty] | 26.39264 | -0.07213593 | 25 | 0 | 26.50031 | -0.06545126
9469 | 2021/04/02 02:00:02 | 131492.4154 | 12000.0017 | 1 | 10 | 5 | 0 | 0 | 0 | 3.923737 | 0 | 2.936241 | 3.772056 | 11.2114 | 14.12633 |  | -2.611605e-05 |  | 0 | [9 empty] | 26.66924 | -0.06180584 | 25 | 0 | 26.67012 | 0.04491985
9470 | 2021/04/02 02:01:02 | 131552.414 | 12060.0003 | 1 | 10 | 5 | 0 | 0 | 0 | 3.923501 | 0 | 2.936241 | 3.772056 | 11.2114 | 14.12633 |  | -7.546955e-06 | [11 empty] | 26.5594 | -0.09102285 | 25 | 0 | 26.62434 | 0.01125991
9471 | 2021/04/02 02:02:02 | 131612.415 | 12120.0013 | 1 | 10 | 5 | 0 | 0 | 0 | 3.923331 | 0 | 2.936241 | 3.772056 | 11.2114 | 14.12633 |  | 1.537101e-05 |  | 0 | [9 empty] | 26.57816 | 0.05280256 | 25 | 0 | 26.25155 | -0.07845998
9472 | 2021/04/02 02:03:02 | 131672.4153 | 12180.0016 | 1 | 10 | 5 | 0 | 0 | 0 | 3.923603 | 0 | 2.936241 | 3.772056 | 11.2114 | 14.12633 |  | 1.560745e-05 | [11 empty] | 26.85799 | 0.08655906 | 25 | 0 | 26.51022 | 0.06436706
9473 | 2021/04/02 02:04:02 | 131732.4137 | 12240 | 1 | 10 | 5 | 0 | 0 | 0 | 3.923618 | 0 | 2.936241 | 3.772056 | 11.2114 | 14.12633 |  | 1.264317e-06 |  | 0 | [9 empty] | 26.71096 | 0.09252489 | 25 | 0 | 26.28476 | -0.03426611
9474 | 2021/04/02 02:05:02 | 131792.4139 | 12300.0002 | 1 | 10 | 5 | 0 | 0 | 0 | 3.923719 | 0 | 2.936241 | 3.772056 | 11.2114 | 14.12633 |  | 2.726364e-06 | [11 empty] | 26.8523 | 0.1073277 | 25 | 0 | 26.35312 | -0.0953567
9475 | 2021/04/02 02:06:02 | 131852.4148 | 12360.0011 | 1 | 10 | 5 | 0 | 0 | 0 | 3.923526 | 0 | 2.936241 | 3.772056 | 11.2114 | 14.12633 |  | -2.342976e-05 |  | 0 | [9 empty] | 26.84185 | 0.01186609 | 25 | 0 | 26.26412 | -0.1282752
9476 | 2021/04/02 02:07:02 | 131912.4137 | 12420 | 1 | 10 | 5 | 0 | 0 | 0 | 3.923667 | 0 | 2.936241 | 3.772056 | 11.2114 | 14.12633 |  | 5.847805e-06 | [11 empty] | 26.45402 | -0.07080138 | 25 | 0 | 26.54744 | 0.08713841
9477 | 2021/04/02 02:08:02 | 131972.4139 | 12480.0002 | 1 | 10 | 5 | 0 | 0 | 0 | 3.923362 | 0 | 2.936241 | 3.772056 | 11.2114 | 14.12633 |  | 6.400498e-06 |  | 0 | [9 empty] | 26.86011 | 0.08834004 | 25 | 0 | 26.69737 | 0.1239717
9478 | 2021/04/02 02:09:02 | 132032.4148 | 12540.0011 | 1 | 10 | 5 | 0 | 0 | 0 | 3.923657 | 0 | 2.936241 | 3.772056 | 11.2114 | 14.12633 |  | 1.829293e-05 | [11 empty] | 26.84116 | 0.01646221 | 25 | 0 | 26.35812 | -0.09252369
9479 | 2021/04/02 02:10:02 | 132092.4146 | 12600.0009 | 1 | 10 | 5 | 0 | 0 | 0 | 3.923759 | 0 | 2.936241 | 3.772056 | 11.2114 | 14.12633 |  | -1.552829e-05 |  | 0 | [9 empty] | 27.01681 | 0.1508063 | 25 | 0 | 26.65492 | 0.09305716
9480 | 2021/04/02 02:11:02 | 132152.4138 | 12660.0001 | 1 | 10 | 5 | 0 | 0 | 0 | 3.923309 | 0 | 2.936241 | 3.772056 | 11.2114 | 14.12633 |  | -3.101939e-05 | [11 empty] | 26.91842 | 0.08121252 | 25 | 0 | 26.69168 | 0.1101756
9481 | 2021/04/02 02:12:02 | 132212.4148 | 12720.0011 | 1 | 10 | 5 | 0 | 0 | 0 | 3.923574 | 0 | 2.936241 | 3.772056 | 11.2114 | 14.12633 |  | -1.410597e-05 |  | 0 | [9 empty] | 26.69697 | -0.09357631 | 25 | 0 | 26.60535 | 0.06429076
9482 | 2021/04/02 02:13:02 | 132272.4138 | 12780.0001 | 1 | 10 | 5 | 0 | 0 | 0 | 3.923335 | 0 | 2.936241 | 3.772056 | 11.2114 | 14.12633 |  | 5.097116e-06 | [11 empty] | 27.01371 | 0.07304072 | 25 | 0 | 26.7301 | 0.09755552
9483 | 2021/04/02 02:14:02 | 132332.4139 | 12840.0002 | 1 | 10 | 5 | 0 | 0 | 0 | 3.923699 | 0 | 2.936241 | 3.772056 | 11.2114 | 14.12633 |  | 2.1694e-05 |  | 0 | [9 empty] | 26.64764 | -0.1208454 | 25 | 0 | 26.46348 | -0.04085064
9484 | 2021/04/02 02:15:02 | 132392.4148 | 12900.0011 | 1 | 10 | 5 | 0 | 0 | 0 | 3.923632 | 0 | 2.936241 | 3.772056 | 11.2114 | 14.12633 |  | -1.540988e-06 | [11 empty] | 26.75198 | -0.04735231 | 25 | 0 | 26.26884 | -0.156374
9485 | 2021/04/02 02:16:02 | 132452.4149 | 12960.0012 | 1 | 10 | 5 | 0 | 0 | 0 | 3.923582 | 0 | 2.936241 | 3.772056 | 11.2114 | 14.12633 |  | -1.999201e-05 |  | 0 | [9 empty] | 26.59356 | -0.1283389 | 25 | 0 | 26.37378 | -0.08170664
9486 | 2021/04/02 02:17:02 | 132512.4148 | 13020.0011 | 1 | 10 | 5 | 0 | 0 | 0 | 3.92349 | 0 | 2.936241 | 3.772056 | 11.2114 | 14.12633 |  | -9.363926e-06 | [11 empty] | 26.90871 | 0.06676614 | 25 | 0 | 26.68907 | 0.1402247
9487 | 2021/04/02 02:18:02 | 132572.415 | 13080.0013 | 1 | 10 | 5 | 0 | 0 | 0 | 3.923743 | 0 | 2.936241 | 3.772056 | 11.2114 | 14.12633 |  | -4.978537e-06 |  | 0 | [9 empty] | 26.96751 | 0.1346529 | 25 | 0 | 26.54865 | 0.05019844
9488 | 2021/04/02 02:19:02 | 132632.415 | 13140.0013 | 1 | 10 | 5 | 0 | 0 | 0 | 3.92366 | 0 | 2.936241 | 3.772056 | 11.2114 | 14.12633 |  | 1.604115e-05 | [11 empty] | 26.94167 | 0.1288778 | 25 | 0 | 26.27099 | -0.1042485
9489 | 2021/04/02 02:20:02 | 132692.4145 | 13200.0008 | 1 | 10 | 5 | 0 | 0 | 0 | 3.923726 | 0 | 2.936241 | 3.772056 | 11.2114 | 14.12633 |  | -8.139716e-06 |  | 0 | [9 empty] | 26.72328 | -0.07987499 | 25 | 0 | 26.37635 | 0.02904892
9490 | 2021/04/02 02:21:02 | 132752.4144 | 13260.0007 | 1 | 10 | 5 | 0 | 0 | 0 | 3.923447 | 0 | 2.936241 | 3.772056 | 11.2114 | 14.12633 |  | 1.264411e-06 | [11 empty] | 26.93005 | 0.07955253 | 25 | 0 | 26.49692 | -0.02945304
9491 | 2021/04/02 02:22:02 | 132812.4152 | 13320.0015 | 1 | 10 | 5 | 0 | 0 | 0 | 3.92347 | 0 | 2.936241 | 3.772056 | 11.2114 | 14.12633 |  | -2.200684e-05 |  | 0 | [9 empty] | 26.52711 | -0.0188905 | 25 | 0 | 26.54935 | 0.08787394
9492 | 2021/04/02 02:23:02 | 132872.4139 | 13380.0002 | 1 | 10 | 5 | 0 | 0 | 0 | 3.923607 | 0 | 2.936241 | 3.772056 | 11.2114 | 14.12633 |  | -6.124441e-06 | [11 empty] | 26.86392 | -0.02751291 | 25 | 0 | 26.30969 | -0.1142848
9493 | 2021/04/02 02:24:02 | 132932.4147 | 13440.001 | 1 | 10 | 5 | 0 | 0 | 0 | 3.923877 | 0 | 2.936241 | 3.772056 | 11.2114 | 14.12633 |  | 1.248689e-05 |  | 0 | [9 empty] | 26.77665 | -0.04937112 | 25 | 0 | 26.25082 | -0.08719563
9494 | 2021/04/02 02:25:02 | 132992.4139 | 13500.0002 | 1 | 10 | 5 | 0 | 0 | 0 | 3.923631 | 0 | 2.936241 | 3.772056 | 11.2114 | 14.12633 |  | 1.394781e-05 | [11 empty] | 26.88526 | 0.07869303 | 25 | 0 | 26.7083 | 0.04539192
9495 | 2021/04/02 02:26:02 | 133052.4143 | 13560.0006 | 1 | 10 | 5 | 0 | 0 | 0 | 3.923506 | 0 | 2.936241 | 3.772056 | 11.2114 | 14.12633 |  | -1.359231e-05 |  | 0 | [9 empty] | 26.83995 | 0.06441295 | 25 | 0 | 26.48505 | -0.0178802
9496 | 2021/04/02 02:27:02 | 133112.4144 | 13620.0007 | 1 | 10 | 5 | 0 | 0 | 0 | 3.923641 | 0 | 2.936241 | 3.772056 | 11.2114 | 14.12633 |  | -1.272314e-05 | [11 empty] | 26.43481 | -0.08553624 | 25 | 0 | 26.30754 | -0.02105415
9497 | 2021/04/02 02:28:02 | 133172.4138 | 13680.0001 | 1 | 10 | 5 | 0 | 0 | 0 | 3.923606 | 0 | 2.936241 | 3.772056 | 11.2114 | 14.12633 |  | -1.304e-05 |  | 0 | [9 empty] | 26.4272 | -0.06695032 | 25 | 0 | 26.17174 | -0.0513804
9498 | 2021/04/02 02:29:02 | 133232.4138 | 13740.0001 | 1 | 10 | 5 | 0 | 0 | 0 | 3.92366 | 0 | 2.936241 | 3.772056 | 11.2114 | 14.12633 |  | -2.552509e-05 | [11 empty] | 26.41179 | -0.04024744 | 25 | 0 | 26.47675 | 0.07985234
9499 | 2021/04/02 02:30:02 | 133292.4153 | 13800.0016 | 1 | 10 | 5 | 0 | 0 | 0 | 3.923622 | 0 | 2.936241 | 3.772056 | 11.2114 | 14.12633 |  | -6.321952e-07 |  | 0 | [9 empty] | 26.47537 | -0.07168055 | 25 | 0 | 26.25554 | -0.04498899
9500 | 2021/04/02 02:31:02 | 133352.4137 | 13860 | 1 | 10 | 5 | 0 | 0 | 0 | 3.923538 | 0 | 2.936241 | 3.772056 | 11.2114 | 14.12633 |  | 1.481609e-05 | [11 empty] | 26.58335 | 0.0193429 | 25 | 0 | 26.6554 | 0.1194364
9501 | 2021/04/02 02:32:02 | 133412.4139 | 13920.0002 | 1 | 10 | 5 | 0 | 0 | 0 | 3.923578 | 0 | 2.936241 | 3.772056 | 11.2114 | 14.12633 |  | 2.864658e-05 |  | 0 | [9 empty] | 26.55273 | -0.06646097 | 25 | 0 | 26.39701 | 0.02246261
9502 | 2021/04/02 02:33:02 | 133472.4146 | 13980.0009 | 1 | 10 | 5 | 0 | 0 | 0 | 3.923699 | 0 | 2.936241 | 3.772056 | 11.2114 | 14.12633 |  | -4.050303e-05 | [11 empty] | 27.05308 | 0.04409969 | 25 | 0 | 26.33769 | -0.0737828
9503 | 2021/04/02 02:34:02 | 133532.4147 | 14040.001 | 1 | 10 | 5 | 0 | 0 | 0 | 3.923716 | 0 | 2.936241 | 3.772056 | 11.2114 | 14.12633 |  | -1.260533e-05 |  | 0 | [9 empty] | 26.59353 | -0.09271026 | 25 | 0 | 26.58043 | -0.0371331
9504 | 2021/04/02 02:35:02 | 133592.4139 | 14100.0002 | 1 | 10 | 5 | 0 | 0 | 0 | 3.923618 | 0 | 2.936241 | 3.772056 | 11.2114 | 14.12633 |  | 1.548891e-05 | [11 empty] | 26.64619 | 0.00852406 | 25 | 0 | 26.37659 | -0.08489668
9505 | 2021/04/02 02:36:02 | 133652.4137 | 14160 | 1 | 10 | 5 | 0 | 0 | 0 | 3.923536 | 0 | 2.936241 | 3.772056 | 11.2114 | 14.12633 |  | 1.335512e-05 |  | 0 | [9 empty] | 26.92009 | 0.08611381 | 25 | 0 | 26.38729 | -0.0005877018
9506 | 2021/04/02 02:37:02 | 133712.4139 | 14220.0002 | 1 | 10 | 5 | 0 | 0 | 0 | 3.923602 | 0 | 2.936241 | 3.772056 | 11.2114 | 14.12633 |  | 1.809659e-05 | [11 empty] | 26.67892 | 0.03698826 | 25 | 0 | 26.29542 | -0.07201195
9507 | 2021/04/02 02:38:02 | 133772.4148 | 14280.0011 | 1 | 10 | 5 | 0 | 0 | 0 | 3.923749 | 0 | 2.936241 | 3.772056 | 11.2114 | 14.12633 |  | 2.351151e-05 |  | 0 | [9 empty] | 26.75672 | 0.06937861 | 25 | 0 | 26.28071 | -0.05073488
9508 | 2021/04/02 02:39:02 | 133832.4141 | 14340.0004 | 1 | 10 | 5 | 0 | 0 | 0 | 3.923888 | 0 | 2.936241 | 3.772056 | 11.2114 | 14.12633 |  | -1.031345e-05 | [11 empty] | 26.64475 | 0.002507567 | 25 | 0 | 26.33956 | -0.09536684
9509 | 2021/04/02 02:40:02 | 133892.4147 | 14400.001 | 1 | 10 | 5 | 0 | 0 | 0 | 3.923674 | 0 | 2.936241 | 3.772056 | 11.2114 | 14.12633 |  | -1.442112e-05 |  | 0 | [9 empty] | 26.79134 | 0.06967545 | 25 | 0 | 26.27977 | -0.02150774
9510 | 2021/04/02 02:40:02 | 133892.4161 | 14400.0024 | 1 | 10 | 5 | 0 | 0 | 0 | 3.923674 | 0 | 2.936241 | 3.772056 | 11.2114 | 14.12633 |  | -1.442112e-05 | 0 | 0 | 0 | [8 empty] | 26.79134 | 0.06967545 | 25 | 0 | 26.27977 | -0.02150774
9511 | 2021/04/02 02:40:02 | 133892.4233 | 0.0017 | 1 | 11 | 6 | 0 | 0 | 0 | 3.923718 | 0 | 2.936241 | 3.772056 | 11.2114 | 14.12633 |  | -1.442112e-05 | 0 | 0 | 0 | [8 empty] | 26.79059 | 0.06916358 | 25 | 0 | 26.2806 | -0.02164431
9512 | 2021/04/02 02:40:04 | 133894.4638 | 2.0012 | 1 | 9 | 6 | 0 | 0 | -0.7266846 | 3.907237 | -2.839329 | 2.936241 | 3.772459 | 11.2114 | 14.12791 |  | -0.001978367 |  | 0.001420455 | 704 | [8 empty] | 26.57882 | -0.07590175 | 25 | 0 | 26.51565 | -0.0603497
9513 | 2021/04/02 02:40:06 | 133896.4637 | 4.0011 | 1 | 9 | 6 | 0 | 0 | -0.7262878 | 3.905503 | -2.836519 | 2.936241 | 3.772862 | 11.2114 | 14.12948 |  | -0.001125474 | [11 empty] | 26.92105 | -7.390976e-05 | 25 | 0 | 26.63738 | 0.08667886
9514 | 2021/04/02 02:40:08 | 133898.4636 | 6.001 | 1 | 9 | 6 | 0 | 0 | -0.726532 | 3.904091 | -2.836447 | 2.936241 | 3.773265 | 11.2114 | 14.13106 |  | -0.0005762017 |  | 0.1683508 | [9 empty] | 26.75745 | 0.06790698 | 25 | 0 | 26.34883 | -0.09017289
9515 | 2021/04/02 02:40:10 | 133900.4636 | 8.001 | 1 | 9 | 6 | 0 | 0 | -0.7263565 | 3.902968 | -2.834946 | 2.936241 | 3.773669 | 11.2114 | 14.13263 | [13 empty] | 26.8352 | 0.02429843 | 25 | 0 | 26.72938 | 0.1555592
9516 | 2021/04/02 02:40:12 | 133902.4638 | 10.0012 | 1 | 9 | 6 | 0 | 0 | -0.7264175 | 3.901932 | -2.834432 | 2.936241 | 3.774072 | 11.2114 | 14.13421 |  | -0.000458942 | [11 empty] | 26.89851 | 0.09701669 | 25 | 0 | 26.33008 | -0.06532609
9517 | 2021/04/02 02:40:14 | 133904.4636 | 12.001 | 1 | 9 | 6 | 0 | 0 | -0.7266464 | 3.900851 | -2.834539 | 2.936241 | 3.774475 | 11.2114 | 14.13578 |  | -0.0006474429 | [11 empty] | 26.56009 | -0.100714 | 25 | 0 | 26.34029 | -0.09631336
9518 | 2021/04/02 02:40:16 | 133906.4629 | 14.0003 | 1 | 9 | 6 | 0 | 0 | -0.7263031 | 3.900199 | -2.832727 | 2.936241 | 3.774879 | 11.2114 | 14.13735 |  |  |  | 0.3728654 | 3.68432 | [8 empty] | 26.76571 | -0.02230465 | 25 | 0 | 26.72391 | 0.1267129
9519 | 2021/04/02 02:40:18 | 133908.4638 | 16.0012 | 1 | 9 | 6 | 0 | 0 | -0.7269821 | 3.899472 | -2.834846 | 2.936241 | 3.775282 | 11.2114 | 14.13893 |  | -0.000391594 | [11 empty] | 26.93122 | 0.1208764 | 25 | 0 | 26.28474 | -0.06916106
9520 | 2021/04/02 02:40:20 | 133910.4628 | 18.0002 | 1 | 9 | 6 | 0 | 0 | -0.7260513 | 3.898438 | -2.830466 | 2.936241 | 3.775686 | 11.2114 | 14.1405 | [13 empty] | 26.57694 | -0.01548529 | 25 | 0 | 26.58495 | 0.08457839
9521 | 2021/04/02 02:40:22 | 133912.4628 | 20.0002 | 1 | 9 | 6 | 0 | 0 | -0.7266312 | 3.897711 | -2.832198 | 2.936241 | 3.776089 | 11.2114 | 14.14207 |  | -0.0004407114 | [11 empty] | 26.97862 | 0.07610381 | 25 | 0 | 26.73056 | 0.01609147
9522 | 2021/04/02 02:40:24 | 133914.4628 | 22.0002 | 1 | 9 | 6 | 0 | 0 | -0.7266693 | 3.89687 | -2.831736 | 2.936241 | 3.776492 | 11.2114 | 14.14364 |  | -0.0004817123 | [11 empty] | 26.80651 | -0.02958179 | 25 | 0 | 26.31631 | -0.09631693
9523 | 2021/04/02 02:40:26 | 133916.4636 | 24.001 | 1 | 9 | 6 | 0 | 0 | -0.7266846 | 3.896226 | -2.831327 | 2.936241 | 3.776896 | 11.2114 | 14.14522 | [13 empty] | 26.60565 | -0.07149279 | 25 | 0 | 26.53536 | 0.04855335
9524 | 2021/04/02 02:40:28 | 133918.4636 | 26.001 | 1 | 9 | 6 | 0 | 0 | -0.7266541 | 3.895441 | -2.830638 | 2.936241 | 3.777299 | 11.2114 | 14.14679 |  | -0.000364548 | [11 empty] | 26.92055 | 0.06691098 | 25 | 0 | 26.46395 | 0.04250228
9525 | 2021/04/02 02:40:30 | 133920.4638 | 28.0012 | 1 | 9 | 6 | 0 | 0 | -0.7267075 | 3.894809 | -2.830387 | 2.936241 | 3.777703 | 11.2114 | 14.14836 |  |  |  | 0.5070329 | [9 empty] | 26.61038 | -0.007342696 | 25 | 0 | 26.37636 | -0.08519709
9526 | 2021/04/02 02:40:32 | 133922.4637 | 30.0011 | 1 | 9 | 6 | 0 | 0 | -0.7263565 | 3.89386 | -2.828331 | 2.936241 | 3.778106 | 11.2114 | 14.14993 |  | -0.0003472404 | [11 empty] | 26.74249 | -0.09127498 | 25 | 0 | 26.73626 | 0.01096904
9527 | 2021/04/02 02:40:34 | 133924.4629 | 32.0003 | 1 | 9 | 6 | 0 | 0 | -0.7270508 | 3.893344 | -2.830659 | 2.936241 | 3.778509 | 11.2114 | 14.1515 | [13 empty] | 27.00139 | 0.08705318 | 25 | 0 | 26.51851 | 0.08046567
9528 | 2021/04/02 02:40:36 | 133926.4629 | 34.0003 | 1 | 9 | 6 | 0 | 0 | -0.7267838 | 3.89291 | -2.829304 | 2.936241 | 3.778913 | 11.2114 | 14.15307 | [13 empty] | 26.65096 | 0.02706409 | 25 | 0 | 26.27456 | -0.08194268
9529 | 2021/04/02 02:40:38 | 133928.4628 | 36.0002 | 1 | 9 | 6 | 0 | 0 | -0.7268219 | 3.89233 | -2.829031 | 2.936241 | 3.779317 | 11.2114 | 14.15464 |  | -0.0002843136 | [11 empty] | 26.69195 | 0.09535909 | 25 | 0 | 26.75784 | 0.1510262
9530 | 2021/04/02 02:40:40 | 133930.4628 | 38.0002 | 1 | 9 | 6 | 0 | 0 | -0.7270203 | 3.89174 | -2.829374 | 2.936241 | 3.77972 | 11.2114 | 14.15621 | [13 empty] | 26.90016 | 0.06506443 | 25 | 0 | 26.34597 | -0.1106185
9531 | 2021/04/02 02:40:42 | 133932.4637 | 40.0011 | 1 | 9 | 6 | 0 | 0 | -0.726593 | 3.891147 | -2.82728 | 2.936241 | 3.780124 | 11.2114 | 14.15778 |  | -0.0003170339 | [11 empty] | 26.59118 | -0.1201934 | 25 | 0 | 26.4853 | -0.02683759
9532 | 2021/04/02 02:40:44 | 133934.4629 | 42.0003 | 1 | 9 | 6 | 0 | 0 | -0.7264938 | 3.890558 | -2.826466 | 2.936241 | 3.780527 | 11.2114 | 14.15935 | [13 empty] | 26.91036 | 0.07224202 | 25 | 0 | 26.76898 | 0.1679343
9533 | 2021/04/02 02:40:46 | 133936.4629 | 44.0003 | 1 | 9 | 6 | 0 | 0 | -0.7265778 | 3.889861 | -2.826287 | 2.936241 | 3.780931 | 11.2114 | 14.16092 |  | -0.0003387317 |  | 0.6523607 | 1.724344 | [8 empty] | 26.94262 | 0.1139796 | 25 | 0 | 26.3956 | -0.05723953
9534 | 2021/04/02 02:40:48 | 133938.4636 | 46.001 | 1 | 9 | 6 | 0 | 0 | -0.7266312 | 3.88929 | -2.826079 | 2.936241 | 3.781334 | 11.2114 | 14.16249 | [13 empty] | 26.60491 | -0.003709197 | 25 | 0 | 26.64138 | 0.1052707
9535 | 2021/04/02 02:40:50 | 133940.4628 | 48.0002 | 1 | 9 | 6 | 0 | 0 | -0.7265778 | 3.888807 | -2.825521 | 2.936241 | 3.781737 | 11.2114 | 14.16406 |  | -0.0002959802 | [11 empty] | 26.97721 | 0.07523239 | 25 | 0 | 26.62953 | -0.01149297
9536 | 2021/04/02 02:40:52 | 133942.4628 | 50.0002 | 1 | 9 | 6 | 0 | 0 | -0.7264938 | 3.888414 | -2.824909 | 2.936241 | 3.78214 | 11.2114 | 14.16563 | [13 empty] | 26.76621 | -0.06620049 | 25 | 0 | 26.28309 | -0.08845627
9537 | 2021/04/02 02:40:54 | 133944.4636 | 52.001 | 1 | 9 | 6 | 0 | 0 | -0.7265701 | 3.887832 | -2.824782 | 2.936241 | 3.782544 | 11.2114 | 14.16719 | [13 empty] | 26.59379 | -0.04043698 | 25 | 0 | 26.53774 | 0.070737
9538 | 2021/04/02 02:40:56 | 133946.4637 | 54.0011 | 1 | 9 | 6 | 0 | 0 | -0.7265701 | 3.88738 | -2.824454 | 2.936241 | 3.782947 | 11.2114 | 14.16876 |  | -0.0002538126 | [11 empty] | 26.9651 | 0.07255554 | 25 | 0 | 26.66722 | -0.003033876
9539 | 2021/04/02 02:40:58 | 133948.4637 | 56.0011 | 1 | 9 | 6 | 0 | 0 | -0.7263184 | 3.887018 | -2.823213 | 2.936241 | 3.783351 | 11.2114 | 14.17033 | [13 empty] | 26.56647 | -0.05537271 | 25 | 0 | 26.44635 | -0.08874059
9540 | 2021/04/02 02:41:00 | 133950.4636 | 58.001 | 1 | 9 | 6 | 0 | 0 | -0.7264557 | 3.886507 | -2.823375 | 2.936241 | 3.783754 | 11.2114 | 14.1719 |  | -0.0002217593 | [11 empty] | 26.88784 | -0.04067302 | 25 | 0 | 26.78203 | 0.07715702
9541 | 2021/04/02 02:41:02 | 133952.4627 | 60.0001 | 1 | 9 | 6 | 0 | 0 | -0.7266541 | 3.886092 | -2.823845 | 2.936241 | 3.784157 | 11.2114 | 14.17347 | [13 empty] | 26.90777 | 0.08374393 | 25 | 0 | 26.38207 | 0.02596557
9542 | 2021/04/02 02:41:04 | 133954.4637 | 62.0011 | 1 | 9 | 6 | 0 | 0 | -0.7267075 | 3.885444 | -2.823581 | 2.936241 | 3.784561 | 11.2114 | 14.17503 | [13 empty] | 26.53565 | -0.05418241 | 25 | 0 | 26.37992 | -0.105347
9543 | 2021/04/02 02:41:06 | 133956.4628 | 64.0002 | 1 | 9 | 6 | 0 | 0 | -0.7264786 | 3.884829 | -2.822245 | 2.936241 | 3.784964 | 11.2114 | 14.1766 |  | -0.000203201 |  | 0.8396532 | [9 empty] | 26.77853 | -0.07127941 | 25 | 0 | 26.70827 | 0.03542364
9544 | 2021/04/02 02:41:08 | 133958.4629 | 66.0003 | 1 | 9 | 6 | 0 | 0 | -0.7265701 | 3.884492 | -2.822356 | 2.936241 | 3.785367 | 11.2114 | 14.17817 | [13 empty] | 26.67583 | -0.03209233 | 25 | 0 | 26.25672 | -0.1411098
9545 | 2021/04/02 02:41:10 | 133960.4628 | 68.0002 | 1 | 9 | 6 | 0 | 0 | -0.7265778 | 3.884088 | -2.822092 | 2.936241 | 3.785771 | 11.2114 | 14.17974 | [13 empty] | 26.61323 | -0.130704 | 25 | 0 | 26.67104 | 0.04270315
9546 | 2021/04/02 02:41:12 | 133962.4635 | 70.0009 | 1 | 9 | 6 | 0 | 0 | -0.7266693 | 3.883821 | -2.822253 | 2.936241 | 3.786175 | 11.2114 | 14.1813 |  | -0.000206925 | [11 empty] | 27.01276 | 0.1101786 | 25 | 0 | 26.72203 | 0.1035702
9547 | 2021/04/02 02:41:14 | 133964.4637 | 72.0011 | 1 | 9 | 6 | 0 | 0 | -0.7265549 | 3.883216 | -2.82137 | 2.936241 | 3.786578 | 11.2114 | 14.18287 | [13 empty] | 26.84493 | 0.03549516 | 25 | 0 | 26.36901 | -0.1201785
9548 | 2021/04/02 02:41:16 | 133966.4638 | 74.0012 | 1 | 9 | 6 | 0 | 0 | -0.7267456 | 3.883093 | -2.822021 | 2.936241 | 3.786982 | 11.2114 | 14.18444 | [13 empty] | 26.56603 | -0.1577467 | 25 | 0 | 26.50998 | -0.06218731
9549 | 2021/04/02 02:41:18 | 133968.4636 | 76.001 | 1 | 9 | 6 | 0 | 0 | -0.7264557 | 3.882661 | -2.820581 | 2.936241 | 3.787385 | 11.2114 | 14.186 |  | -0.00022747 | [11 empty] | 26.94806 | 0.0562638 | 25 | 0 | 26.50783 | -0.05717337
9550 | 2021/04/02 02:41:20 | 133970.4629 | 78.0003 | 1 | 9 | 6 | 0 | 0 | -0.7266312 | 3.882153 | -2.820893 | 2.936241 | 3.787788 | 11.2114 | 14.18757 | [13 empty] | 26.75813 | -0.08441448 | 25 | 0 | 26.41029 | -0.05328834
9551 | 2021/04/02 02:41:22 | 133972.4638 | 80.0012 | 1 | 9 | 6 | 0 | 0 | -0.7267609 | 3.88166 | -2.821039 | 2.936241 | 3.788192 | 11.2114 | 14.18914 | [13 empty] | 26.65784 | -0.01979172 | 25 | 0 | 26.62315 | 0.08694947
9552 | 2021/04/02 02:41:24 | 133974.4637 | 82.0011 | 1 | 9 | 6 | 0 | 0 | -0.726387 | 3.881184 | -2.819242 | 2.936241 | 3.788595 | 11.2114 | 14.1907 |  | -0.0002039514 | [11 empty] | 26.95446 | 0.08611381 | 25 | 0 | 26.68504 | 0.02611279
9553 | 2021/04/02 02:41:26 | 133976.4637 | 84.0011 | 1 | 9 | 6 | 0 | 0 | -0.7266922 | 3.880952 | -2.820258 | 2.936241 | 3.788998 | 11.2114 | 14.19227 | [13 empty] | 26.88593 | -0.02312839 | 25 | 0 | 26.38157 | -0.09430468
9554 | 2021/04/02 02:41:28 | 133978.4627 | 86.0001 | 1 | 9 | 6 | 0 | 0 | -0.7266464 | 3.880616 | -2.819836 | 2.936241 | 3.789402 | 11.2114 | 14.19383 | [13 empty] | 26.76242 | -0.07371426 | 25 | 0 | 26.73485 | 0.0285393
9555 | 2021/04/02 02:41:30 | 133980.463 | 88.0004 | 1 | 9 | 6 | 0 | 0 | -0.7267303 | 3.879885 | -2.81963 | 2.936241 | 3.789805 | 11.2114 | 14.1954 |  | -0.0001973156 |  | 0.9855651 | 1.095618 | [8 empty] | 27.01349 | 0.06534457 | 25 | 0 | 26.55909 | 0.07875681
9556 | 2021/04/02 02:41:32 | 133982.4636 | 90.001 | 1 | 9 | 6 | 0 | 0 | -0.7266312 | 3.87991 | -2.819264 | 2.936241 | 3.790208 | 11.2114 | 14.19696 | [13 empty] | 26.6863 | 0.02921104 | 25 | 0 | 26.28856 | -0.06866872
9557 | 2021/04/02 02:41:34 | 133984.4629 | 92.0003 | 1 | 9 | 6 | 0 | 0 | -0.7269821 | 3.879628 | -2.82042 | 2.936241 | 3.790612 | 11.2114 | 14.19853 | [13 empty] | 26.59615 | -0.08470654 | 25 | 0 | 26.59703 | -0.0424695
9558 | 2021/04/02 02:41:36 | 133986.4628 | 94.0002 | 1 | 9 | 6 | 0 | 0 | -0.7266693 | 3.87907 | -2.818801 | 2.936241 | 3.791015 | 11.2114 | 14.20009 | [13 empty] | 26.89448 | -0.01310647 | 25 | 0 | 26.66772 | 0.06917894
9559 | 2021/04/02 02:41:38 | 133988.4629 | 96.0003 | 1 | 9 | 6 | 0 | 0 | -0.7267075 | 3.878699 | -2.81868 | 2.936241 | 3.791419 | 11.2114 | 14.20166 |  | -0.0001854102 | [11 empty] | 26.64596 | -0.07766306 | 25 | 0 | 26.32653 | -0.1066244
9560 | 2021/04/02 02:41:40 | 133990.4628 | 98.0002 | 1 | 9 | 6 | 0 | 0 | -0.7268448 | 3.878408 | -2.819001 | 2.936241 | 3.791822 | 11.2114 | 14.20322 | [13 empty] | 26.62341 | -0.09804726 | 25 | 0 | 26.64564 | 0.08874774
9561 | 2021/04/02 02:41:42 | 133992.4627 | 100.0001 | 1 | 9 | 6 | 0 | 0 | -0.7267685 | 3.878061 | -2.818453 | 2.936241 | 3.792225 | 11.2114 | 14.20479 | [13 empty] | 26.97412 | 0.1194507 | 25 | 0 | 26.66202 | 0.1084012
9562 | 2021/04/02 02:41:44 | 133994.4638 | 102.0012 | 1 | 9 | 6 | 0 | 0 | -0.7265396 | 3.877636 | -2.817256 | 2.936241 | 3.792629 | 11.2114 | 14.20635 | [13 empty] | 26.83212 | 0.03816128 | 25 | 0 | 26.3277 | -0.115298
9563 | 2021/04/02 02:41:46 | 133996.4636 | 104.001 | 1 | 9 | 6 | 0 | 0 | -0.7264404 | 3.877205 | -2.816558 | 2.936241 | 3.793032 | 11.2114 | 14.20791 |  | -0.0001251993 | [11 empty] | 26.53162 | -0.1562077 | 25 | 0 | 26.41149 | 0.0979507
9564 | 2021/04/02 02:41:48 | 133998.4636 | 106.001 | 1 | 9 | 6 | 0 | 0 | -0.7265015 | 3.876967 | -2.816622 | 2.936241 | 3.793435 | 11.2114 | 14.20948 | [13 empty] | 26.96372 | 0.0648582 | 25 | 0 | 26.4808 | -0.0463593
9565 | 2021/04/02 02:41:50 | 134000.4628 | 108.0002 | 1 | 9 | 6 | 0 | 0 | -0.7267303 | 3.876832 | -2.817411 | 2.936241 | 3.793839 | 11.2114 | 14.21104 | [13 empty] | 26.63528 | -0.106644 | 25 | 0 | 26.2375 | -0.08886933
9566 | 2021/04/02 02:41:52 | 134002.4636 | 110.001 | 1 | 9 | 6 | 0 | 0 | -0.7266693 | 3.876546 | -2.816967 | 2.936241 | 3.794243 | 11.2114 | 14.21261 | [13 empty] | 26.60897 | -0.02622843 | 25 | 0 | 26.59562 | 0.07606804
9567 | 2021/04/02 02:41:54 | 134004.4636 | 112.001 | 1 | 9 | 6 | 0 | 0 | -0.7265549 | 3.876225 | -2.81629 | 2.936241 | 3.794646 | 11.2114 | 14.21417 |  | -0.0001227166 | [11 empty] | 26.9495 | 0.0678879 | 25 | 0 | 26.58045 | -0.009939671
9568 | 2021/04/02 02:41:56 | 134006.4635 | 114.0009 | 1 | 9 | 6 | 0 | 0 | -0.7270508 | 3.875887 | -2.817967 | 2.936241 | 3.79505 | 11.2114 | 14.21573 | [13 empty] | 26.79346 | -0.06582856 | 25 | 0 | 26.34006 | -0.09031177
9569 | 2021/04/02 02:41:58 | 134008.4636 | 116.001 | 1 | 9 | 6 | 0 | 0 | -0.7267075 | 3.875528 | -2.816375 | 2.936241 | 3.795453 | 11.2114 | 14.2173 | [13 empty] | 26.7693 | -0.05689919 | 25 | 0 | 26.67769 | 0.06539047
9570 | 2021/04/02 02:42:00 | 134010.4636 | 118.001 | 1 | 9 | 6 | 0 | 0 | -0.72686 | 3.875102 | -2.816657 | 2.936241 | 3.795856 | 11.2114 | 14.21886 |  |  |  | 1.191232 | [9 empty] | 26.92008 | 0.0783205 | 25 | 0 | 26.35168 | 0.01386583
9571 | 2021/04/02 02:42:02 | 134012.4636 | 120.001 | 1 | 9 | 6 | 0 | 0 | -0.7270126 | 3.874724 | -2.816973 | 2.936241 | 3.79626 | 11.2114 | 14.22043 | [13 empty] | 26.56032 | -0.042997 | 25 | 0 | 26.34053 | -0.1008439
9572 | 2021/04/02 02:42:04 | 134014.4629 | 122.0003 | 1 | 9 | 6 | 0 | 0 | -0.7267303 | 3.874474 | -2.815698 | 2.936241 | 3.796663 | 11.2114 | 14.22199 |  | -0.0001110016 | [11 empty] | 26.79041 | -0.05229712 | 25 | 0 | 26.6988 | 0.06776869
9573 | 2021/04/02 02:42:06 | 134016.463 | 124.0004 | 1 | 9 | 6 | 0 | 0 | -0.7267227 | 3.87423 | -2.815491 | 2.936241 | 3.797067 | 11.2114 | 14.22355 | [13 empty] | 26.95064 | 0.07698178 | 25 | 0 | 26.26385 | -0.1359242
9574 | 2021/04/02 02:42:08 | 134018.4635 | 126.0009 | 1 | 9 | 6 | 0 | 0 | -0.7266846 | 3.873999 | -2.815175 | 2.936241 | 3.79747 | 11.2114 | 14.22511 | [13 empty] | 26.59544 | -0.1110011 | 25 | 0 | 26.58209 | 0.06021738
9575 | 2021/04/02 02:42:10 | 134020.4638 | 128.0012 | 1 | 9 | 6 | 0 | 0 | -0.7267609 | 3.873812 | -2.815335 | 2.936241 | 3.797874 | 11.2114 | 14.22668 | [13 empty] | 26.97888 | 0.1159739 | 25 | 0 | 26.55292 | 0.05599022
9576 | 2021/04/02 02:42:12 | 134022.4638 | 130.0012 | 1 | 9 | 6 | 0 | 0 | -0.726532 | 3.87348 | -2.814207 | 2.936241 | 3.798277 | 11.2114 | 14.22824 |  | -0.0001646253 | [11 empty] | 26.70077 | -0.01356065 | 25 | 0 | 26.21046 | -0.1381546
9577 | 2021/04/02 02:42:14 | 134024.4629 | 132.0003 | 1 | 9 | 6 | 0 | 0 | -0.7261887 | 3.873102 | -2.812603 | 2.936241 | 3.798681 | 11.2114 | 14.2298 | [13 empty] | 26.59282 | -0.1332247 | 25 | 0 | 26.51542 | 0.02240062
9578 | 2021/04/02 02:42:16 | 134026.4636 | 134.001 | 1 | 9 | 6 | 0 | 0 | -0.7264633 | 3.872925 | -2.813538 | 2.936241 | 3.799084 | 11.2114 | 14.23137 | [13 empty] | 26.98741 | 0.1083291 | 25 | 0 | 26.28238 | -0.08291245
9579 | 2021/04/02 02:42:18 | 134028.4636 | 136.001 | 1 | 9 | 6 | 0 | 0 | -0.7265549 | 3.872422 | -2.813527 | 2.936241 | 3.799487 | 11.2114 | 14.23293 | [13 empty] | 26.57671 | -0.09958982 | 25 | 0 | 26.32844 | -0.001784563
9580 | 2021/04/02 02:42:20 | 134030.4628 | 138.0002 | 1 | 9 | 6 | 0 | 0 | -0.726532 | 3.872207 | -2.813282 | 2.936241 | 3.799891 | 11.2114 | 14.23449 |  | -0.0001443787 | [11 empty] | 26.79017 | 0.05844772 | 25 | 0 | 26.70568 | 0.09411097
9581 | 2021/04/02 02:42:22 | 134032.4635 | 140.0009 | 1 | 9 | 6 | 0 | 0 | -0.7270355 | 3.871787 | -2.814927 | 2.936241 | 3.800294 | 11.2114 | 14.23605 | [13 empty] | 26.97909 | 0.04795849 | 25 | 0 | 26.40364 | -0.06772578
9582 | 2021/04/02 02:42:24 | 134034.4638 | 142.0012 | 1 | 9 | 6 | 0 | 0 | -0.7268219 | 3.871556 | -2.813932 | 2.936241 | 3.800697 | 11.2114 | 14.23761 | [13 empty] | 26.68865 | -0.08412838 | 25 | 0 | 26.31228 | -0.02410591
9583 | 2021/04/02 02:42:26 | 134036.4637 | 144.0011 | 1 | 9 | 6 | 0 | 0 | -0.7267303 | 3.871352 | -2.813429 | 2.936241 | 3.801101 | 11.2114 | 14.23917 |  | -0.0001618347 | [11 empty] | 26.66922 | 0.01940548 | 25 | 0 | 26.65776 | 0.09727657
9584 | 2021/04/02 02:42:28 | 134038.4636 | 146.001 | 1 | 9 | 6 | 0 | 0 | -0.7263031 | 3.871178 | -2.811649 | 2.936241 | 3.801504 | 11.2114 | 14.24074 | [13 empty] | 26.84708 | 0.07819593 | 25 | 0 | 26.29995 | -0.01297474
9585 | 2021/04/02 02:42:30 | 134040.4628 | 148.0002 | 1 | 9 | 6 | 0 | 0 | -0.7267227 | 3.870988 | -2.813135 | 2.936241 | 3.801908 | 11.2114 | 14.2423 | [13 empty] | 26.52332 | -0.07634223 | 25 | 0 | 26.43879 | -0.08524954
9586 | 2021/04/02 02:42:32 | 134042.4628 | 150.0002 | 1 | 9 | 6 | 0 | 0 | -0.7268448 | 3.870629 | -2.813347 | 2.936241 | 3.802311 | 11.2114 | 14.24386 | [13 empty] | 26.82312 | -0.0508976 | 25 | 0 | 26.69595 | 0.06249309
9587 | 2021/04/02 02:42:34 | 134044.463 | 152.0004 | 1 | 9 | 6 | 0 | 0 | -0.7268829 | 3.870318 | -2.813268 | 2.936241 | 3.802714 | 11.2114 | 14.24542 |  | -0.0001527757 |  | 1.376881 | 0.7765332 | [8 empty] | 26.94165 | 0.07083058 | 25 | 0 | 26.43023 | 0.02862215
9588 | 2021/04/02 02:42:36 | 134046.4628 | 154.0002 | 1 | 9 | 6 | 0 | 0 | -0.7269211 | 3.870086 | -2.813247 | 2.936241 | 3.803118 | 11.2114 | 14.24698 | [13 empty] | 26.59353 | -0.02001345 | 25 | 0 | 26.65134 | 0.06909668
9589 | 2021/04/02 02:42:38 | 134048.4636 | 156.001 | 1 | 9 | 6 | 0 | 0 | -0.7268295 | 3.869625 | -2.812558 | 2.936241 | 3.803521 | 11.2114 | 14.24854 | [13 empty] | 27.01799 | 0.132646 | 25 | 0 | 26.64899 | 0.1038152
9590 | 2021/04/02 02:42:40 | 134050.4627 | 158.0001 | 1 | 9 | 6 | 0 | 0 | -0.7265778 | 3.869424 | -2.811438 | 2.936241 | 3.803925 | 11.2114 | 14.2501 |  | -0.0001938276 | [11 empty] | 26.78423 | 0.01578271 | 25 | 0 | 26.29401 | -0.1265717
9591 | 2021/04/02 02:42:42 | 134052.463 | 160.0004 | 1 | 9 | 6 | 0 | 0 | -0.7263794 | 3.869118 | -2.810448 | 2.936241 | 3.804328 | 11.2114 | 14.25167 | [13 empty] | 26.62864 | -0.1030785 | 25 | 0 | 26.55836 | 0.03032327
9592 | 2021/04/02 02:42:44 | 134054.4628 | 162.0002 | 1 | 9 | 6 | 0 | 0 | -0.7266464 | 3.868988 | -2.811386 | 2.936241 | 3.804732 | 11.2114 | 14.25323 | [13 empty] | 27.01514 | 0.1048487 | 25 | 0 | 26.66749 | 0.1138264
9593 | 2021/04/02 02:42:46 | 134056.4636 | 164.001 | 1 | 9 | 6 | 0 | 0 | -0.7269058 | 3.868793 | -2.812248 | 2.936241 | 3.805135 | 11.2114 | 14.25479 | [13 empty] | 26.83829 | 0.03853023 | 25 | 0 | 26.34668 | -0.0004422665
9594 | 2021/04/02 02:42:48 | 134058.4628 | 166.0002 | 1 | 9 | 6 | 0 | 0 | -0.7266312 | 3.86869 | -2.811111 | 2.936241 | 3.805539 | 11.2114 | 14.25635 |  | -0.0001387643 | [11 empty] | 26.80819 | 0.05193233 | 25 | 0 | 26.71659 | 0.06755888
9595 | 2021/04/02 02:42:50 | 134060.4637 | 168.0011 | 1 | 9 | 6 | 0 | 0 | -0.726593 | 3.868414 | -2.810763 | 2.936241 | 3.805942 | 11.2114 | 14.25791 | [13 empty] | 26.9822 | 0.06160438 | 25 | 0 | 26.42811 | -0.05405784
9596 | 2021/04/02 02:42:52 | 134062.4628 | 170.0002 | 1 | 9 | 6 | 0 | 0 | -0.7266083 | 3.868068 | -2.81057 | 2.936241 | 3.806345 | 11.2114 | 14.25947 | [13 empty] | 26.64405 | -0.09736776 | 25 | 0 | 26.43141 | -0.02179563
9597 | 2021/04/02 02:42:54 | 134064.463 | 172.0004 | 1 | 9 | 6 | 0 | 0 | -0.7262497 | 3.867764 | -2.808962 | 2.936241 | 3.806749 | 11.2114 | 14.26103 | [13 empty] | 26.82832 | 0.0664562 | 25 | 0 | 26.68692 | 0.0909996
9598 | 2021/04/02 02:42:56 | 134066.4637 | 174.0011 | 1 | 9 | 6 | 0 | 0 | -0.7266159 | 3.867517 | -2.810199 | 2.936241 | 3.807152 | 11.2114 | 14.26259 | [13 empty] | 26.93527 | 0.03023207 | 25 | 0 | 26.33979 | -0.07876098
9599 | 2021/04/02 02:42:58 | 134068.4628 | 176.0002 | 1 | 9 | 6 | 0 | 0 | -0.7265167 | 3.867261 | -2.80963 | 2.936241 | 3.807555 | 11.2114 | 14.26415 |  | -0.0001184308 | [11 empty] | 26.77994 | -0.06120622 | 25 | 0 | 26.73814 | 0.02993584
9600 | 2021/04/02 02:43:00 | 134070.4636 | 178.001 | 1 | 9 | 6 | 0 | 0 | -0.7263412 | 3.86697 | -2.80874 | 2.936241 | 3.807959 | 11.2114 | 14.26571 | [13 empty] | 27.0232 | 0.07534742 | 25 | 0 | 26.51186 | 0.07097661
9601 | 2021/04/02 02:43:02 | 134072.4636 | 180.001 | 1 | 9 | 6 | 0 | 0 | -0.7265701 | 3.866626 | -2.809375 | 2.936241 | 3.808362 | 11.2114 | 14.26727 | [13 empty] | 26.62652 | -0.01318634 | 25 | 0 | 26.44235 | -0.0687933
9602 | 2021/04/02 02:43:04 | 134074.4628 | 182.0002 | 1 | 9 | 6 | 0 | 0 | -0.7266159 | 3.866584 | -2.809521 | 2.936241 | 3.808765 | 11.2114 | 14.26883 | [13 empty] | 26.94262 | -0.02377331 | 25 | 0 | 26.7728 | 0.08295
9603 | 2021/04/02 02:43:06 | 134076.4627 | 184.0001 | 1 | 9 | 6 | 0 | 0 | -0.726387 | 3.866354 | -2.808469 | 2.936241 | 3.809169 | 11.2114 | 14.27039 |  | -0.0001486691 | [11 empty] | 26.86841 | 0.06759644 | 25 | 0 | 26.40387 | -0.1152897
9604 | 2021/04/02 02:43:08 | 134078.4636 | 186.001 | 1 | 9 | 6 | 0 | 0 | -0.7257309 | 3.866112 | -2.805757 | 2.936241 | 3.809572 | 11.2114 | 14.27195 | [13 empty] | 26.867 | -0.0004404783 | 25 | 0 | 26.7185 | 0.1330221
9605 | 2021/04/02 02:43:10 | 134080.4629 | 188.0003 | 1 | 9 | 6 | 0 | 0 | -0.7268448 | 3.865847 | -2.809871 | 2.936241 | 3.809976 | 11.2114 | 14.27351 | [13 empty] | 26.86814 | 0.0681746 | 25 | 0 | 26.2712 | -0.1097548
9606 | 2021/04/02 02:43:12 | 134082.4629 | 190.0003 | 1 | 9 | 6 | 0 | 0 | -0.7269974 | 3.865706 | -2.810358 | 2.936241 | 3.810379 | 11.2114 | 14.27507 | [13 empty] | 26.60279 | -0.1430082 | 25 | 0 | 26.54674 | 0.003703237
9607 | 2021/04/02 02:43:14 | 134084.463 | 192.0004 | 1 | 9 | 6 | 0 | 0 | -0.7267609 | 3.865263 | -2.809122 | 2.936241 | 3.810782 | 11.2114 | 14.27663 |  | -0.0001447167 | [11 empty] | 26.99502 | 0.09892583 | 25 | 0 | 26.52636 | 0.06786585
9608 | 2021/04/02 02:43:16 | 134086.4629 | 194.0003 | 1 | 9 | 6 | 0 | 0 | -0.7265778 | 3.865108 | -2.808302 | 2.936241 | 3.811186 | 11.2114 | 14.27819 |  |  |  | 1.688263 | [9 empty] | 26.62391 | -0.05178869 | 25 | 0 | 26.51639 | 0.05047858
9609 | 2021/04/02 02:43:18 | 134088.4637 | 196.0011 | 1 | 9 | 6 | 0 | 0 | -0.726532 | 3.864989 | -2.808038 | 2.936241 | 3.811589 | 11.2114 | 14.27974 | [13 empty] | 27.01038 | 0.1031536 | 25 | 0 | 26.62003 | 0.03872156
9610 | 2021/04/02 02:43:20 | 134090.4629 | 198.0003 | 1 | 9 | 6 | 0 | 0 | -0.7265778 | 3.864701 | -2.808006 | 2.936241 | 3.811993 | 11.2114 | 14.2813 | [13 empty] | 26.70953 | -0.05981266 | 25 | 0 | 26.26908 | -0.07539093
9611 | 2021/04/02 02:43:22 | 134092.4637 | 200.0011 | 1 | 9 | 6 | 0 | 0 | -0.7265396 | 3.864442 | -2.80767 | 2.936241 | 3.812396 | 11.2114 | 14.28286 | [13 empty] | 26.71024 | 0.02740979 | 25 | 0 | 26.68978 | 0.09861231
9612 | 2021/04/02 02:43:24 | 134094.4637 | 202.0011 | 1 | 9 | 6 | 0 | 0 | -0.7261276 | 3.864313 | -2.805984 | 2.936241 | 3.812799 | 11.2114 | 14.28442 | [13 empty] | 26.93716 | 0.03758311 | 25 | 0 | 26.36165 | -0.06029904
9613 | 2021/04/02 02:43:26 | 134096.4629 | 204.0003 | 1 | 9 | 6 | 0 | 0 | -0.7261734 | 3.864158 | -2.806049 | 2.936241 | 3.813202 | 11.2114 | 14.28598 |  | -8.486293e-05 | [11 empty] | 26.64287 | -0.06919622 | 25 | 0 | 26.72371 | 0.01749396
9614 | 2021/04/02 02:43:28 | 134098.4629 | 206.0003 | 1 | 9 | 6 | 0 | 0 | -0.7266159 | 3.86412 | -2.807731 | 2.936241 | 3.813606 | 11.2114 | 14.28754 | [13 empty] | 27.04547 | 0.07726371 | 25 | 0 | 26.46298 | 0.05732775
9615 | 2021/04/02 02:43:30 | 134100.4629 | 208.0003 | 1 | 9 | 6 | 0 | 0 | -0.7265778 | 3.863723 | -2.807295 | 2.936241 | 3.814009 | 11.2114 | 14.28909 | [13 empty] | 26.57006 | -0.05945027 | 25 | 0 | 26.40722 | -0.09060383
9616 | 2021/04/02 02:43:32 | 134102.4637 | 210.0011 | 1 | 9 | 6 | 0 | 0 | -0.7262802 | 3.86337 | -2.805889 | 2.936241 | 3.814412 | 11.2114 | 14.29065 | [13 empty] | 26.97794 | -0.006289482 | 25 | 0 | 26.737 | 0.09156227
9617 | 2021/04/02 02:43:34 | 134104.463 | 212.0004 | 1 | 9 | 6 | 0 | 0 | -0.7262497 | 3.863107 | -2.80558 | 2.936241 | 3.814815 | 11.2114 | 14.29221 |  | -0.0001390753 | [11 empty] | 26.9483 | 0.09774387 | 25 | 0 | 26.37281 | -0.01564503
9618 | 2021/04/02 02:43:36 | 134106.4629 | 214.0003 | 1 | 9 | 6 | 0 | 0 | -0.7267227 | 3.862929 | -2.807278 | 2.936241 | 3.815218 | 11.2114 | 14.29377 | [13 empty] | 26.94142 | -0.002151728 | 25 | 0 | 26.77871 | 0.1268429
9619 | 2021/04/02 02:43:38 | 134108.4632 | 216.0006 | 1 | 9 | 6 | 0 | 0 | -0.7269974 | 3.862678 | -2.808157 | 2.936241 | 3.815622 | 11.2114 | 14.29533 | [13 empty] | 26.89545 | 0.07774591 | 25 | 0 | 26.29142 | -0.1068431
9620 | 2021/04/02 02:43:40 | 134110.4638 | 218.0012 | 1 | 9 | 6 | 0 | 0 | -0.7265701 | 3.862551 | -2.806414 | 2.936241 | 3.816025 | 11.2114 | 14.29688 | [13 empty] | 26.58309 | -0.1362747 | 25 | 0 | 26.47721 | -0.01846671
9621 | 2021/04/02 02:43:42 | 134112.4632 | 220.0006 | 1 | 9 | 6 | 0 | 0 | -0.7266922 | 3.8624 | -2.806776 | 2.936241 | 3.816429 | 11.2114 | 14.29844 |  | -0.0001141005 | [11 empty] | 26.99381 | 0.09840369 | 25 | 0 | 26.63191 | 0.1051545
9622 | 2021/04/02 02:43:44 | 134114.4641 | 222.0015 | 1 | 9 | 6 | 0 | 0 | -0.7266464 | 3.862341 | -2.806556 | 2.936241 | 3.816832 | 11.2114 | 14.3 | [13 empty] | 26.68865 | -0.02905905 | 25 | 0 | 26.22683 | -0.160318
9623 | 2021/04/02 02:43:46 | 134116.4641 | 224.0015 | 1 | 9 | 6 | 0 | 0 | -0.7267456 | 3.862039 | -2.80672 | 2.936241 | 3.817236 | 11.2114 | 14.30156 | [13 empty] | 27.03909 | 0.09446979 | 25 | 0 | 26.7128 | 0.04116714
9624 | 2021/04/02 02:43:48 | 134118.4631 | 226.0005 | 1 | 9 | 6 | 0 | 0 | -0.726593 | 3.861844 | -2.805989 | 2.936241 | 3.817639 | 11.2114 | 14.30312 | [13 empty] | 26.78564 | -0.04609704 | 25 | 0 | 26.25269 | -0.08169532
9625 | 2021/04/02 02:43:50 | 134120.4632 | 228.0006 | 1 | 9 | 6 | 0 | 0 | -0.7266464 | 3.861685 | -2.80608 | 2.936241 | 3.818042 | 11.2114 | 14.30467 | [13 empty] | 26.67372 | 0.0030303 | 25 | 0 | 26.63902 | 0.1008886
9626 | 2021/04/02 02:43:52 | 134122.4632 | 230.0006 | 1 | 9 | 6 | 0 | 0 | -0.7265396 | 3.861339 | -2.805416 | 2.936241 | 3.818446 | 11.2114 | 14.30623 |  | -0.0001206655 | [11 empty] | 27.06207 | 0.04935503 | 25 | 0 | 26.54366 | -0.0462836
9627 | 2021/04/02 02:43:54 | 134124.4641 | 232.0015 | 1 | 9 | 6 | 0 | 0 | -0.726532 | 3.860998 | -2.805139 | 2.936241 | 3.818849 | 11.2114 | 14.30779 | [13 empty] | 26.69741 | -0.06839991 | 25 | 0 | 26.32817 | -0.03061593
9628 | 2021/04/02 02:43:56 | 134126.4633 | 234.0007 | 1 | 9 | 6 | 0 | 0 | -0.7265778 | 3.860884 | -2.805233 | 2.936241 | 3.819252 | 11.2114 | 14.30935 | [13 empty] | 27.03576 | 0.04170716 | 25 | 0 | 26.61697 | 0.1018173
9629 | 2021/04/02 02:43:58 | 134128.4632 | 236.0006 | 1 | 9 | 6 | 0 | 0 | -0.7267609 | 3.860834 | -2.805903 | 2.936241 | 3.819656 | 11.2114 | 14.3109 | [13 empty] | 26.70241 | 0.005927086 | 25 | 0 | 26.26196 | -0.10086
9630 | 2021/04/02 02:44:00 | 134130.464 | 238.0014 | 1 | 9 | 6 | 0 | 0 | -0.7271729 | 3.860555 | -2.807291 | 2.936241 | 3.820059 | 11.2114 | 14.31246 |  | -0.0001286937 | [11 empty] | 26.82312 | -0.06518424 | 25 | 0 | 26.70307 | 0.01705408
9631 | 2021/04/02 02:44:02 | 134132.4633 | 240.0007 | 1 | 9 | 6 | 0 | 0 | -0.7261276 | 3.860447 | -2.803177 | 2.936241 | 3.820462 | 11.2114 | 14.31402 | [13 empty] | 26.97342 | 0.06653547 | 25 | 0 | 26.33388 | 0.01320541
9632 | 2021/04/02 02:44:04 | 134134.464 | 242.0014 | 1 | 9 | 6 | 0 | 0 | -0.7264252 | 3.860168 | -2.804123 | 2.936241 | 3.820866 | 11.2114 | 14.31558 |  |  |  | 1.918081 | 0.556422 | [8 empty] | 26.60873 | -0.06936729 | 25 | 0 | 26.45303 | -0.09606838
9633 | 2021/04/02 02:44:06 | 134136.4639 | 244.0013 | 1 | 9 | 6 | 0 | 0 | -0.7266159 | 3.860162 | -2.804855 | 2.936241 | 3.821269 | 11.2114 | 14.31713 | [13 empty] | 27.00257 | 0.1230735 | 25 | 0 | 26.42002 | -0.01031578
9634 | 2021/04/02 02:44:08 | 134138.464 | 246.0014 | 1 | 9 | 6 | 0 | 0 | -0.7264252 | 3.859881 | -2.803915 | 2.936241 | 3.821673 | 11.2114 | 14.31869 | [13 empty] | 26.64169 | -0.1187038 | 25 | 0 | 26.48601 | -0.06093979
9635 | 2021/04/02 02:44:10 | 134140.4633 | 248.0007 | 1 | 9 | 6 | 0 | 0 | -0.7264633 | 3.859537 | -2.803812 | 2.936241 | 3.822076 | 11.2114 | 14.32025 | [13 empty] | 26.99927 | 0.06090045 | 25 | 0 | 26.70853 | 0.1276827
9636 | 2021/04/02 02:44:12 | 134142.4633 | 250.0007 | 1 | 9 | 6 | 0 | 0 | -0.7267456 | 3.859323 | -2.804746 | 2.936241 | 3.822479 | 11.2114 | 14.3218 |  | -9.416853e-05 | [11 empty] | 26.81198 | 0.02186537 | 25 | 0 | 26.26482 | -0.1293898
9637 | 2021/04/02 02:44:14 | 134144.4632 | 252.0006 | 1 | 9 | 6 | 0 | 0 | -0.7266922 | 3.85903 | -2.804327 | 2.936241 | 3.822882 | 11.2114 | 14.32336 | [13 empty] | 26.72899 | -0.107041 | 25 | 0 | 26.65161 | 0.03967404
9638 | 2021/04/02 02:44:16 | 134146.4633 | 254.0007 | 1 | 9 | 6 | 0 | 0 | -0.7267838 | 3.858871 | -2.804565 | 2.936241 | 3.823286 | 11.2114 | 14.32492 | [13 empty] | 26.90586 | -0.01683235 | 25 | 0 | 26.29471 | -0.0946933
9639 | 2021/04/02 02:44:18 | 134148.4632 | 256.0006 | 1 | 9 | 6 | 0 | 0 | -0.7266846 | 3.858614 | -2.803995 | 2.936241 | 3.823689 | 11.2114 | 14.32647 | [13 empty] | 26.66589 | -0.04761875 | 25 | 0 | 26.63832 | 0.06130457
9640 | 2021/04/02 02:44:20 | 134150.4631 | 258.0005 | 1 | 9 | 6 | 0 | 0 | -0.7266159 | 3.858666 | -2.803768 | 2.936241 | 3.824093 | 11.2114 | 14.32803 | [13 empty] | 27.07652 | 0.0706929 | 25 | 0 | 26.61506 | -0.01824141
9641 | 2021/04/02 02:44:22 | 134152.4641 | 260.0015 | 1 | 9 | 6 | 0 | 0 | -0.7266159 | 3.858506 | -2.803652 | 2.936241 | 3.824496 | 11.2114 | 14.32959 | [13 empty] | 26.67798 | -0.05409896 | 25 | 0 | 26.31584 | -0.03632307
9642 | 2021/04/02 02:44:24 | 134154.4632 | 262.0006 | 1 | 9 | 6 | 0 | 0 | -0.7263794 | 3.858329 | -2.802611 | 2.936241 | 3.824899 | 11.2114 | 14.33114 |  | -6.594969e-05 | [11 empty] | 26.84681 | 0.02791405 | 25 | 0 | 26.7481 | 0.08800507
9643 | 2021/04/02 02:44:26 | 134156.4632 | 264.0006 | 1 | 9 | 6 | 0 | 0 | -0.7270584 | 3.858248 | -2.805172 | 2.936241 | 3.825303 | 11.2114 | 14.3327 | [13 empty] | 26.72873 | 0.02660096 | 25 | 0 | 26.26693 | -0.08685231
9644 | 2021/04/02 02:44:28 | 134158.4641 | 266.0015 | 1 | 9 | 6 | 0 | 0 | -0.7263565 | 3.857831 | -2.802161 | 2.936241 | 3.825706 | 11.2114 | 14.33425 | [13 empty] | 26.81836 | -0.07200897 | 25 | 0 | 26.69831 | 0.008003712
9645 | 2021/04/02 02:44:30 | 134160.464 | 268.0014 | 1 | 9 | 6 | 0 | 0 | -0.7265778 | 3.857504 | -2.802777 | 2.936241 | 3.826109 | 11.2114 | 14.33581 | [13 empty] | 27.0469 | 0.04578412 | 25 | 0 | 26.46441 | 0.04361451
9646 | 2021/04/02 02:44:32 | 134162.4642 | 270.0016 | 1 | 9 | 6 | 0 | 0 | -0.7265396 | 3.857529 | -2.802648 | 2.936241 | 3.826513 | 11.2114 | 14.33737 |  | -0.0001173608 | [11 empty] | 26.74175 | 0.002655387 | 25 | 0 | 26.41526 | -0.07963836
9647 | 2021/04/02 02:44:34 | 134164.4633 | 272.0007 | 1 | 9 | 6 | 0 | 0 | -0.7265015 | 3.857271 | -2.802313 | 2.936241 | 3.826916 | 11.2114 | 14.33892 | [13 empty] | 26.89472 | -0.05584776 | 25 | 0 | 26.74623 | 0.06369591
9648 | 2021/04/02 02:44:36 | 134166.464 | 274.0014 | 1 | 9 | 6 | 0 | 0 | -0.7268066 | 3.857137 | -2.803393 | 2.936241 | 3.827319 | 11.2114 | 14.34048 | [13 empty] | 26.74722 | -0.04609406 | 25 | 0 | 26.2712 | -0.148446
9649 | 2021/04/02 02:44:38 | 134168.4633 | 276.0007 | 1 | 9 | 6 | 0 | 0 | -0.7264786 | 3.857006 | -2.802032 | 2.936241 | 3.827723 | 11.2114 | 14.34203 | [13 empty] | 26.71876 | -0.07617354 | 25 | 0 | 26.68407 | 0.08614719
9650 | 2021/04/02 02:44:40 | 134170.464 | 278.0014 | 1 | 9 | 6 | 0 | 0 | -0.7266922 | 3.85691 | -2.802786 | 2.936241 | 3.828126 | 11.2114 | 14.34359 | [13 empty] | 27.07038 | 0.1324099 | 25 | 0 | 26.50927 | 0.03686309
9651 | 2021/04/02 02:44:42 | 134172.4632 | 280.0006 | 1 | 9 | 6 | 0 | 0 | -0.7267456 | 3.856737 | -2.802867 | 2.936241 | 3.828529 | 11.2114 | 14.34514 | [13 empty] | 26.65358 | -0.07491648 | 25 | 0 | 26.29142 | -0.1372403
9652 | 2021/04/02 02:44:44 | 134174.4641 | 282.0015 | 1 | 9 | 6 | 0 | 0 | -0.7267456 | 3.856629 | -2.802788 | 2.936241 | 3.828933 | 11.2114 | 14.3467 |  | -9.522323e-05 | [11 empty] | 26.82644 | -0.02696455 | 25 | 0 | 26.57733 | -0.003495216
9653 | 2021/04/02 02:44:46 | 134176.4631 | 284.0005 | 1 | 9 | 6 | 0 | 0 | -0.7265396 | 3.85632 | -2.801769 | 2.936241 | 3.829336 | 11.2114 | 14.34826 | [13 empty] | 26.77923 | -0.05188107 | 25 | 0 | 26.33885 | -0.04077315
9654 | 2021/04/02 02:44:48 | 134178.4632 | 286.0006 | 1 | 9 | 6 | 0 | 0 | -0.7265396 | 3.85609 | -2.801602 | 2.936241 | 3.829739 | 11.2114 | 14.34981 | [13 empty] | 26.73775 | 0.03169656 | 25 | 0 | 26.66749 | 0.1251441
9655 | 2021/04/02 02:44:50 | 134180.4639 | 288.0013 | 1 | 9 | 6 | 0 | 0 | -0.726593 | 3.855803 | -2.801599 | 2.936241 | 3.830143 | 11.2114 | 14.35137 | [13 empty] | 27.02366 | 0.0454402 | 25 | 0 | 26.45538 | -0.0524205
9656 | 2021/04/02 02:44:52 | 134182.4632 | 290.0006 | 1 | 9 | 6 | 0 | 0 | -0.7267609 | 3.855798 | -2.802243 | 2.936241 | 3.830547 | 11.2114 | 14.35292 | [13 empty] | 26.64384 | -0.07395089 | 25 | 0 | 26.38848 | -0.02728224
9657 | 2021/04/02 02:44:54 | 134184.4633 | 292.0007 | 1 | 9 | 6 | 0 | 0 | -0.7266312 | 3.85565 | -2.801636 | 2.936241 | 3.83095 | 11.2114 | 14.35448 | [13 empty] | 26.8658 | 0.07304251 | 25 | 0 | 26.51163 | 0.07535279
9658 | 2021/04/02 02:44:56 | 134186.4633 | 294.0007 | 1 | 9 | 6 | 0 | 0 | -0.7266846 | 3.855453 | -2.801698 | 2.936241 | 3.831353 | 11.2114 | 14.35603 |  | -8.040199e-05 | [11 empty] | 26.6035 | -0.01089811 | 25 | 0 | 26.29828 | -0.07986903
9659 | 2021/04/02 02:44:58 | 134188.4643 | 296.0017 | 1 | 9 | 6 | 0 | 0 | -0.7266541 | 3.855383 | -2.80153 | 2.936241 | 3.831757 | 11.2114 | 14.35759 | [13 empty] | 26.81721 | -0.06258667 | 25 | 0 | 26.69716 | 0.03967047
9660 | 2021/04/02 02:45:00 | 134190.4633 | 298.0007 | 1 | 9 | 6 | 0 | 0 | -0.7268448 | 3.855212 | -2.802141 | 2.936241 | 3.83216 | 11.2114 | 14.35914 |  |  |  | 2.241031 | [9 empty] | 26.98147 | 0.08009434 | 25 | 0 | 26.4345 | 0.02899885
9661 | 2021/04/02 02:45:02 | 134192.4643 | 300.0017 | 1 | 9 | 6 | 0 | 0 | -0.7265701 | 3.854844 | -2.800814 | 2.936241 | 3.832563 | 11.2114 | 14.3607 | [13 empty] | 26.60826 | -0.05209625 | 25 | 0 | 26.44544 | -0.08546948
9662 | 2021/04/02 02:45:04 | 134194.4642 | 302.0016 | 1 | 9 | 6 | 0 | 0 | -0.7264557 | 3.854852 | -2.800379 | 2.936241 | 3.832967 | 11.2114 | 14.36225 | [13 empty] | 26.91012 | -0.03926516 | 25 | 0 | 26.52445 | 0.02468884
9663 | 2021/04/02 02:45:06 | 134196.4641 | 304.0015 | 1 | 9 | 6 | 0 | 0 | -0.7266312 | 3.854527 | -2.80082 | 2.936241 | 3.833369 | 11.2114 | 14.36381 | [13 empty] | 26.7088 | -0.0629127 | 25 | 0 | 26.3538 | -0.134117
9664 | 2021/04/02 02:45:08 | 134198.4633 | 306.0007 | 1 | 9 | 6 | 0 | 0 | -0.7263412 | 3.854276 | -2.799519 | 2.936241 | 3.833773 | 11.2114 | 14.36536 |  | -7.776581e-05 | [11 empty] | 26.7944 | -0.06379366 | 25 | 0 | 26.74549 | 0.1051933
9665 | 2021/04/02 02:45:10 | 134200.4643 | 308.0017 | 1 | 9 | 6 | 0 | 0 | -0.726593 | 3.854134 | -2.800387 | 2.936241 | 3.834177 | 11.2114 | 14.36692 | [13 empty] | 27.13101 | 0.1519567 | 25 | 0 | 26.59845 | 0.05865395
9666 | 2021/04/02 02:45:12 | 134202.4633 | 310.0007 | 1 | 9 | 6 | 0 | 0 | -0.7264175 | 3.853906 | -2.799545 | 2.936241 | 3.83458 | 11.2114 | 14.36847 | [13 empty] | 26.73846 | -0.04979372 | 25 | 0 | 26.34789 | -0.127669
9667 | 2021/04/02 02:45:14 | 134204.4633 | 312.0007 | 1 | 9 | 6 | 0 | 0 | -0.726532 | 3.853867 | -2.799958 | 2.936241 | 3.834983 | 11.2114 | 14.37003 | [13 empty] | 26.76644 | -0.06512046 | 25 | 0 | 26.61197 | 0.002738833
9668 | 2021/04/02 02:45:16 | 134206.4641 | 314.0015 | 1 | 9 | 6 | 0 | 0 | -0.7263184 | 3.853855 | -2.799126 | 2.936241 | 3.835387 | 11.2114 | 14.37158 | [13 empty] | 26.80936 | -0.0255686 | 25 | 0 | 26.30492 | -0.07227838
9669 | 2021/04/02 02:45:18 | 134208.4627 | 316.0001 | 1 | 9 | 6 | 0 | 0 | -0.7266312 | 3.853609 | -2.800153 | 2.936241 | 3.83579 | 11.2114 | 14.37313 |  | -9.900047e-05 | [11 empty] | 26.70382 | -0.05599678 | 25 | 0 | 26.66913 | 0.077402
9670 | 2021/04/02 02:45:20 | 134210.4642 | 318.0016 | 1 | 9 | 6 | 0 | 0 | -0.7267227 | 3.853576 | -2.800481 | 2.936241 | 3.836193 | 11.2114 | 14.37469 | [13 empty] | 27.0962 | 0.09321928 | 25 | 0 | 26.66323 | 0.0176543
9671 | 2021/04/02 02:45:22 | 134212.4635 | 320.0009 | 1 | 9 | 6 | 0 | 0 | -0.7268066 | 3.853265 | -2.800578 | 2.936241 | 3.836597 | 11.2114 | 14.37624 | [13 empty] | 26.80748 | -0.0507015 | 25 | 0 | 26.31729 | -0.06405652
9672 | 2021/04/02 02:45:24 | 134214.4642 | 322.0016 | 1 | 9 | 6 | 0 | 0 | -0.7265015 | 3.853045 | -2.799243 | 2.936241 | 3.837 | 11.2114 | 14.3778 | [13 empty] | 26.67395 | -0.006445646 | 25 | 0 | 26.77894 | 0.1025182
9673 | 2021/04/02 02:45:26 | 134216.4644 | 324.0018 | 1 | 9 | 6 | 0 | 0 | -0.7269211 | 3.852857 | -2.800723 | 2.936241 | 3.837404 | 11.2114 | 14.37935 | [13 empty] | 26.93028 | 0.08736193 | 25 | 0 | 26.34053 | -0.01046419
9674 | 2021/04/02 02:45:28 | 134218.4642 | 326.0016 | 1 | 9 | 6 | 0 | 0 | -0.7267303 | 3.852918 | -2.800032 | 2.936241 | 3.837807 | 11.2114 | 14.38091 | [13 empty] | 26.67869 | -0.05616724 | 25 | 0 | 26.53724 | -0.07174671
9675 | 2021/04/02 02:45:30 | 134220.4629 | 328.0003 | 1 | 9 | 6 | 0 | 0 | -0.7266312 | 3.852534 | -2.799371 | 2.936241 | 3.83821 | 11.2114 | 14.38246 |  | -6.661812e-05 | [11 empty] | 27.00163 | -0.01140296 | 25 | 0 | 26.76069 | 0.1042336
9676 | 2021/04/02 02:45:32 | 134222.4643 | 330.0017 | 1 | 9 | 6 | 0 | 0 | -0.7269592 | 3.852335 | -2.80049 | 2.936241 | 3.838614 | 11.2114 | 14.38402 | [13 empty] | 26.87932 | 0.06269753 | 25 | 0 | 26.27526 | -0.03515244
9677 | 2021/04/02 02:45:34 | 134224.4634 | 332.0008 | 1 | 9 | 6 | 0 | 0 | -0.7266541 | 3.852407 | -2.799367 | 2.936241 | 3.839017 | 11.2114 | 14.38557 | [13 empty] | 26.65331 | -0.08010685 | 25 | 0 | 26.79674 | 0.1629597
9678 | 2021/04/02 02:45:36 | 134226.4634 | 334.0008 | 1 | 9 | 6 | 0 | 0 | -0.7266541 | 3.8523 | -2.79929 | 2.936241 | 3.83942 | 11.2114 | 14.38712 | [13 empty] | 27.01464 | 0.1129156 | 25 | 0 | 26.41076 | -0.0449419
9679 | 2021/04/02 02:45:38 | 134228.4642 | 336.0016 | 1 | 9 | 6 | 0 | 0 | -0.7266541 | 3.852012 | -2.79908 | 2.936241 | 3.839824 | 11.2114 | 14.38868 | [13 empty] | 26.63149 | -0.1217353 | 25 | 0 | 26.36189 | -0.1240283
9680 | 2021/04/02 02:45:40 | 134230.4641 | 338.0015 | 1 | 9 | 6 | 0 | 0 | -0.7265778 | 3.851924 | -2.798722 | 2.936241 | 3.840227 | 11.2114 | 14.39023 | [13 empty] | 26.89093 | 0.002222061 | 25 | 0 | 26.77089 | 0.1423496
9681 | 2021/04/02 02:45:42 | 134232.4635 | 340.0009 | 1 | 9 | 6 | 0 | 0 | -0.7264633 | 3.851791 | -2.798185 | 2.936241 | 3.840631 | 11.2114 | 14.39178 |  | -5.977849e-05 | [11 empty] | 26.99355 | 0.1041001 | 25 | 0 | 26.43947 | -0.05376041
9682 | 2021/04/02 02:45:44 | 134234.4635 | 342.0009 | 1 | 9 | 6 | 0 | 0 | -0.726265 | 3.85147 | -2.797188 | 2.936241 | 3.841034 | 11.2114 | 14.39334 | [13 empty] | 26.58453 | -0.1427108 | 25 | 0 | 26.75072 | 0.07273555
9683 | 2021/04/02 02:45:46 | 134236.4634 | 344.0008 | 1 | 9 | 6 | 0 | 0 | -0.7266541 | 3.851239 | -2.798519 | 2.936241 | 3.841437 | 11.2114 | 14.39489 | [13 empty] | 27.03909 | 0.08692324 | 25 | 0 | 26.4993 | -0.03538728
9684 | 2021/04/02 02:45:48 | 134238.4634 | 346.0008 | 1 | 9 | 6 | 0 | 0 | -0.7267914 | 3.850996 | -2.798871 | 2.936241 | 3.841841 | 11.2114 | 14.39644 | [13 empty] | 26.66519 | -0.105291 | 25 | 0 | 26.33153 | -0.04750371
9685 | 2021/04/02 02:45:50 | 134240.4642 | 348.0016 | 1 | 9 | 6 | 0 | 0 | -0.726593 | 3.85103 | -2.798131 | 2.936241 | 3.842244 | 11.2114 | 14.398 | [13 empty] | 26.82453 | 0.03940046 | 25 | 0 | 26.71159 | 0.08171141
9686 | 2021/04/02 02:45:52 | 134242.4628 | 350.0002 | 1 | 9 | 6 | 0 | 0 | -0.7264252 | 3.850822 | -2.797334 | 2.936241 | 3.842647 | 11.2114 | 14.39955 |  | -9.736573e-05 | [11 empty] | 27.03433 | 0.05396605 | 25 | 0 | 26.48742 | -0.07060528
9687 | 2021/04/02 02:45:54 | 134244.4635 | 352.0009 | 1 | 9 | 6 | 0 | 0 | -0.7266541 | 3.850856 | -2.79824 | 2.936241 | 3.843051 | 11.2114 | 14.4011 | [13 empty] | 26.64287 | -0.09114206 | 25 | 0 | 26.64544 | -0.0133419
9688 | 2021/04/02 02:45:56 | 134246.4637 | 354.0011 | 1 | 9 | 6 | 0 | 0 | -0.7266464 | 3.85071 | -2.798105 | 2.936241 | 3.843454 | 11.2114 | 14.40266 | [13 empty] | 27.04593 | 0.05585134 | 25 | 0 | 26.59868 | 0.0937295
9689 | 2021/04/02 02:45:58 | 134248.4637 | 356.0011 | 1 | 9 | 6 | 0 | 0 | -0.7267685 | 3.850587 | -2.798485 | 2.936241 | 3.843858 | 11.2114 | 14.40421 | [13 empty] | 26.73325 | 0.04773617 | 25 | 0 | 26.29283 | -0.07237971
9690 | 2021/04/02 02:46:00 | 134250.4637 | 358.0011 | 1 | 9 | 6 | 0 | 0 | -0.7266312 | 3.850382 | -2.797808 | 2.936241 | 3.844261 | 11.2114 | 14.40576 | [13 empty] | 26.71926 | -0.08831203 | 25 | 0 | 26.74861 | -0.006071925
9691 | 2021/04/02 02:46:02 | 134252.4629 | 360.0003 | 1 | 9 | 6 | 0 | 0 | -0.726944 | 3.850121 | -2.798822 | 2.936241 | 3.844664 | 11.2114 | 14.40732 |  |  |  | 2.509482 | 0.4210548 | [8 empty] | 27.06066 | 0.06475031 | 25 | 0 | 26.56359 | 0.06926596
9692 | 2021/04/02 02:46:04 | 134254.4637 | 362.0011 | 1 | 9 | 6 | 0 | 0 | -0.7265015 | 3.849857 | -2.796927 | 2.936241 | 3.845068 | 11.2114 | 14.40887 |  | -6.985757e-05 | [11 empty] | 26.65807 | 0.00726819 | 25 | 0 | 26.6357 | 0.02253354
9693 | 2021/04/02 02:46:06 | 134256.4637 | 364.0011 | 1 | 9 | 6 | 0 | 0 | -0.7264404 | 3.849601 | -2.796506 | 2.936241 | 3.845471 | 11.2114 | 14.41042 | [13 empty] | 27.03124 | 0.1166159 | 25 | 0 | 26.64803 | 0.1011324
9694 | 2021/04/02 02:46:08 | 134258.4638 | 366.0012 | 1 | 9 | 6 | 0 | 0 | -0.7264633 | 3.849499 | -2.79652 | 2.936241 | 3.845875 | 11.2114 | 14.41198 | [13 empty] | 26.68842 | -0.03756583 | 25 | 0 | 26.2978 | -0.1487941
9695 | 2021/04/02 02:46:10 | 134260.4629 | 368.0003 | 1 | 9 | 6 | 0 | 0 | -0.7268829 | 3.849442 | -2.798094 | 2.936241 | 3.846278 | 11.2114 | 14.41353 | [13 empty] | 26.68842 | -0.0921756 | 25 | 0 | 26.66796 | 0.0745827
9696 | 2021/04/02 02:46:12 | 134262.4628 | 370.0002 | 1 | 9 | 6 | 0 | 0 | -0.7267303 | 3.849401 | -2.797476 | 2.936241 | 3.846681 | 11.2114 | 14.41508 | [13 empty] | 27.04758 | 0.1545656 | 25 | 0 | 26.51492 | 0.04344642
9697 | 2021/04/02 02:46:14 | 134264.4629 | 372.0003 | 1 | 9 | 6 | 0 | 0 | -0.7262878 | 3.849246 | -2.79566 | 2.936241 | 3.847085 | 11.2114 | 14.41664 | [13 empty] | 26.61538 | -0.04517972 | 25 | 0 | 26.62527 | 0.06820381
9698 | 2021/04/02 02:46:16 | 134266.463 | 374.0004 | 1 | 9 | 6 | 0 | 0 | -0.7267609 | 3.849085 | -2.797364 | 2.936241 | 3.847488 | 11.2114 | 14.41819 | [13 empty] | 27.0502 | 0.07047713 | 25 | 0 | 26.53889 | -0.02292335
9699 | 2021/04/02 02:46:18 | 134268.463 | 376.0004 | 1 | 9 | 6 | 0 | 0 | -0.726944 | 3.849046 | -2.798041 | 2.936241 | 3.847892 | 11.2114 | 14.41974 |  | -7.041424e-05 | [11 empty] | 26.71759 | -0.07011831 | 25 | 0 | 26.33412 | -0.05456626
9700 | 2021/04/02 02:46:20 | 134270.4638 | 378.0012 | 1 | 9 | 6 | 0 | 0 | -0.7271347 | 3.848739 | -2.798552 | 2.936241 | 3.848295 | 11.2114 | 14.42129 | [13 empty] | 26.81574 | 0.04584968 | 25 | 0 | 26.74549 | 0.10373
9701 | 2021/04/02 02:46:22 | 134272.463 | 380.0004 | 1 | 9 | 6 | 0 | 0 | -0.7268982 | 3.848339 | -2.797351 | 2.936241 | 3.848699 | 11.2114 | 14.42285 | [13 empty] | 27.01608 | 0.03904939 | 25 | 0 | 26.45491 | -0.07439315
9702 | 2021/04/02 02:46:24 | 134274.4639 | 382.0013 | 1 | 9 | 6 | 0 | 0 | -0.7263794 | 3.848314 | -2.795336 | 2.936241 | 3.849102 | 11.2114 | 14.4244 | [13 empty] | 26.74037 | -0.0589782 | 25 | 0 | 26.69857 | 0.01660347
9703 | 2021/04/02 02:46:26 | 134276.4638 | 384.0012 | 1 | 9 | 6 | 0 | 0 | -0.7269821 | 3.848281 | -2.797631 | 2.936241 | 3.849506 | 11.2114 | 14.42595 | [13 empty] | 27.00163 | 0.08402288 | 25 | 0 | 26.4618 | 0.07744014
9704 | 2021/04/02 02:46:28 | 134278.4638 | 386.0012 | 1 | 9 | 6 | 0 | 0 | -0.7269363 | 3.848065 | -2.797298 | 2.936241 | 3.849909 | 11.2114 | 14.4275 | [13 empty] | 26.59379 | -0.01074255 | 25 | 0 | 26.28856 | -0.09083688
9705 | 2021/04/02 02:46:30 | 134280.463 | 388.0004 | 1 | 9 | 6 | 0 | 0 | -0.7265549 | 3.848086 | -2.795846 | 2.936241 | 3.850312 | 11.2114 | 14.42906 |  | -8.308619e-05 | [11 empty] | 26.9023 | -0.06266057 | 25 | 0 | 26.76093 | 0.04625201
9706 | 2021/04/02 02:46:32 | 134282.4631 | 390.0005 | 1 | 9 | 6 | 0 | 0 | -0.7264557 | 3.847899 | -2.795328 | 2.936241 | 3.850716 | 11.2114 | 14.43061 | [13 empty] | 26.96225 | 0.09699464 | 25 | 0 | 26.34406 | 0.02811253
9707 | 2021/04/02 02:46:34 | 134284.4631 | 392.0005 | 1 | 9 | 6 | 0 | 0 | -0.7267609 | 3.847864 | -2.796477 | 2.936241 | 3.851119 | 11.2114 | 14.43216 | [13 empty] | 26.75745 | -0.06400049 | 25 | 0 | 26.68719 | 0.1072276
9708 | 2021/04/02 02:46:36 | 134286.4631 | 394.0005 | 1 | 9 | 6 | 0 | 0 | -0.7266541 | 3.847648 | -2.795909 | 2.936241 | 3.851522 | 11.2114 | 14.43371 | [13 empty] | 26.9803 | 0.1238978 | 25 | 0 | 26.4618 | 0.008302927
9709 | 2021/04/02 02:46:38 | 134288.4631 | 396.0005 | 1 | 9 | 6 | 0 | 0 | -0.7267303 | 3.847414 | -2.796032 | 2.936241 | 3.851926 | 11.2114 | 14.43527 | [13 empty] | 26.57432 | -0.1256078 | 25 | 0 | 26.39013 | -0.09897649
9710 | 2021/04/02 02:46:40 | 134290.464 | 398.0014 | 1 | 9 | 6 | 0 | 0 | -0.7267303 | 3.847109 | -2.795811 | 2.936241 | 3.85233 | 11.2114 | 14.43682 | [13 empty] | 26.91653 | 0.05305529 | 25 | 0 | 26.76804 | 0.1643115
9711 | 2021/04/02 02:46:42 | 134292.4641 | 400.0015 | 1 | 9 | 6 | 0 | 0 | -0.7268219 | 3.847131 | -2.796179 | 2.936241 | 3.852733 | 11.2114 | 14.43837 |  | -5.622586e-05 | [11 empty] | 26.87623 | 0.08411884 | 25 | 0 | 26.27929 | -0.08713365
9712 | 2021/04/02 02:46:44 | 134294.4639 | 402.0013 | 1 | 9 | 6 | 0 | 0 | -0.7264175 | 3.846745 | -2.794343 | 2.936241 | 3.853136 | 11.2114 | 14.43992 | [13 empty] | 26.76692 | 0.05392253 | 25 | 0 | 26.73223 | 0.1184905
9713 | 2021/04/02 02:46:46 | 134296.4641 | 404.0015 | 1 | 9 | 6 | 0 | 0 | -0.726532 | 3.846698 | -2.794749 | 2.936241 | 3.85354 | 11.2114 | 14.44147 | [13 empty] | 27.01088 | 0.03995061 | 25 | 0 | 26.46395 | -0.06905079
9714 | 2021/04/02 02:46:48 | 134298.4631 | 406.0005 | 1 | 9 | 6 | 0 | 0 | -0.7266541 | 3.846581 | -2.795134 | 2.936241 | 3.853943 | 11.2114 | 14.44303 | [13 empty] | 26.6035 | -0.0800246 | 25 | 0 | 26.38372 | -0.02668202
9715 | 2021/04/02 02:46:50 | 134300.464 | 408.0014 | 1 | 9 | 6 | 0 | 0 | -0.7267609 | 3.84656 | -2.795529 | 2.936241 | 3.854347 | 11.2114 | 14.44458 | [13 empty] | 26.87077 | 0.07667363 | 25 | 0 | 26.75072 | 0.0967747
9716 | 2021/04/02 02:46:52 | 134302.464 | 410.0014 | 1 | 9 | 6 | 0 | 0 | -0.7262802 | 3.846366 | -2.793539 | 2.936241 | 3.85475 | 11.2114 | 14.44613 | [13 empty] | 26.89375 | 0.01334131 | 25 | 0 | 26.3182 | -0.07786393
9717 | 2021/04/02 02:46:54 | 134304.4632 | 412.0006 | 1 | 9 | 6 | 0 | 0 | -0.7268448 | 3.846219 | -2.795604 | 2.936241 | 3.855153 | 11.2114 | 14.44768 |  | -3.59558e-05 | [11 empty] | 26.72779 | -0.0880909 | 25 | 0 | 26.66464 | 0.01416028
9718 | 2021/04/02 02:46:56 | 134306.4632 | 414.0006 | 1 | 9 | 6 | 0 | 0 | -0.7266846 | 3.846162 | -2.794947 | 2.936241 | 3.855556 | 11.2114 | 14.44923 | [13 empty] | 26.98717 | 0.07905483 | 25 | 0 | 26.37613 | 0.03908932
9719 | 2021/04/02 02:46:58 | 134308.4635 | 416.0009 | 1 | 9 | 6 | 0 | 0 | -0.72686 | 3.845869 | -2.795408 | 2.936241 | 3.85596 | 11.2114 | 14.45078 | [13 empty] | 26.57244 | -0.03757536 | 25 | 0 | 26.33129 | -0.09542286
9720 | 2021/04/02 02:47:00 | 134310.4633 | 418.0007 | 1 | 9 | 6 | 0 | 0 | -0.72686 | 3.845595 | -2.795209 | 2.936241 | 3.856364 | 11.2114 | 14.45233 | [13 empty] | 26.92387 | -0.04851878 | 25 | 0 | 26.74694 | 0.06263316
9721 | 2021/04/02 02:47:02 | 134312.4642 | 420.0016 | 1 | 9 | 6 | 0 | 0 | -0.7268295 | 3.845469 | -2.795 | 2.936241 | 3.856767 | 11.2114 | 14.45389 | [13 empty] | 26.93786 | 0.07558048 | 25 | 0 | 26.341 | 0.004449487
9722 | 2021/04/02 02:47:04 | 134314.4641 | 422.0015 | 1 | 9 | 6 | 0 | 0 | -0.7266159 | 3.845327 | -2.794076 | 2.936241 | 3.85717 | 11.2114 | 14.45544 | [13 empty] | 26.74534 | -0.06016374 | 25 | 0 | 26.68931 | 0.1088458
9723 | 2021/04/02 02:47:06 | 134316.4633 | 424.0007 | 1 | 9 | 6 | 0 | 0 | -0.7265167 | 3.845336 | -2.793701 | 2.936241 | 3.857573 | 11.2114 | 14.45699 |  | -6.645511e-05 | [11 empty] | 27.00401 | 0.1290834 | 25 | 0 | 26.43571 | -0.01320004
9724 | 2021/04/02 02:47:08 | 134318.4641 | 426.0015 | 1 | 9 | 6 | 0 | 0 | -0.7265778 | 3.845243 | -2.793868 | 2.936241 | 3.857977 | 11.2114 | 14.45854 | [13 empty] | 26.55203 | -0.1488644 | 25 | 0 | 26.36783 | -0.1044583
9725 | 2021/04/02 02:47:10 | 134320.464 | 428.0014 | 1 | 9 | 6 | 0 | 0 | -0.7265167 | 3.845128 | -2.79355 | 2.936241 | 3.85838 | 11.2114 | 14.46009 |  |  |  | 2.674421 | [9 empty] | 26.86154 | 0.02683222 | 25 | 0 | 26.72727 | 0.149197
9726 | 2021/04/02 02:47:12 | 134322.4649 | 430.0023 | 1 | 9 | 6 | 0 | 0 | -0.7267685 | 3.844923 | -2.794369 | 2.936241 | 3.858783 | 11.2114 | 14.46164 | [13 empty] | 26.94803 | 0.1167101 | 25 | 0 | 26.3583 | -0.05673707
9727 | 2021/04/02 02:47:14 | 134324.4651 | 432.0025 | 1 | 9 | 6 | 0 | 0 | -0.7270966 | 3.844736 | -2.795494 | 2.936241 | 3.859187 | 11.2114 | 14.46319 | [13 empty] | 26.7107 | 0.01926422 | 25 | 0 | 26.69025 | 0.07712245
9728 | 2021/04/02 02:47:16 | 134326.4641 | 434.0015 | 1 | 9 | 6 | 0 | 0 | -0.7270355 | 3.844692 | -2.795228 | 2.936241 | 3.859591 | 11.2114 | 14.46474 |  | -0.0001023932 | [11 empty] | 26.99355 | 0.03861785 | 25 | 0 | 26.46083 | -0.0792855
9729 | 2021/04/02 02:47:18 | 134328.4633 | 436.0007 | 1 | 9 | 6 | 0 | 0 | -0.7264786 | 3.844392 | -2.792869 | 2.936241 | 3.859993 | 11.2114 | 14.46629 | [13 empty] | 26.59517 | -0.07328272 | 25 | 0 | 26.35403 | -0.01771569
9730 | 2021/04/02 02:47:20 | 134330.4633 | 438.0007 | 1 | 9 | 6 | 0 | 0 | -0.7266693 | 3.84413 | -2.793411 | 2.936241 | 3.860397 | 11.2114 | 14.46784 | [13 empty] | 26.78399 | 0.05564034 | 25 | 0 | 26.67816 | 0.08017361
9731 | 2021/04/02 02:47:22 | 134332.4642 | 440.0016 | 1 | 9 | 6 | 0 | 0 | -0.7266464 | 3.844179 | -2.793359 | 2.936241 | 3.8608 | 11.2114 | 14.46939 | [13 empty] | 26.91508 | 0.03728926 | 25 | 0 | 26.33244 | -0.07170856
9732 | 2021/04/02 02:47:24 | 134334.4633 | 442.0007 | 1 | 9 | 6 | 0 | 0 | -0.7266541 | 3.843945 | -2.793218 | 2.936241 | 3.861203 | 11.2114 | 14.47094 | [13 empty] | 26.68224 | -0.07758558 | 25 | 0 | 26.6262 | 0.0002193451
9733 | 2021/04/02 02:47:26 | 134336.4634 | 444.0008 | 1 | 9 | 6 | 0 | 0 | -0.7262497 | 3.8439 | -2.791631 | 2.936241 | 3.861607 | 11.2114 | 14.47249 |  | -9.584466e-05 | [11 empty] | 26.95776 | 0.04363358 | 25 | 0 | 26.45347 | 0.05703211
9734 | 2021/04/02 02:47:28 | 134338.4632 | 446.0006 | 1 | 9 | 6 | 0 | 0 | -0.7265015 | 3.843797 | -2.792524 | 2.936241 | 3.86201 | 11.2114 | 14.47404 | [13 empty] | 26.67869 | 0.03721774 | 25 | 0 | 26.29519 | -0.08512855
9735 | 2021/04/02 02:47:30 | 134340.4633 | 448.0007 | 1 | 9 | 6 | 0 | 0 | -0.7265396 | 3.843628 | -2.792548 | 2.936241 | 3.862413 | 11.2114 | 14.47559 | [13 empty] | 26.73561 | -0.07749379 | 25 | 0 | 26.72227 | 0.0225389
9736 | 2021/04/02 02:47:32 | 134342.4641 | 450.0015 | 1 | 9 | 6 | 0 | 0 | -0.7270203 | 3.843489 | -2.794295 | 2.936241 | 3.862817 | 11.2114 | 14.47715 | [13 empty] | 26.9606 | 0.07001698 | 25 | 0 | 26.2534 | -0.1465219
9737 | 2021/04/02 02:47:34 | 134344.4641 | 452.0015 | 1 | 9 | 6 | 0 | 0 | -0.7266541 | 3.843255 | -2.792717 | 2.936241 | 3.86322 | 11.2114 | 14.4787 | [13 empty] | 26.62817 | -0.1038843 | 25 | 0 | 26.61483 | 0.04953325
9738 | 2021/04/02 02:47:36 | 134346.4633 | 454.0007 | 1 | 9 | 6 | 0 | 0 | -0.7267838 | 3.843135 | -2.793128 | 2.936241 | 3.863624 | 11.2114 | 14.48025 |  | -0.0001098993 | [11 empty] | 26.99355 | 0.1117355 | 25 | 0 | 26.61741 | 0.09401858
9739 | 2021/04/02 02:47:38 | 134348.4643 | 456.0017 | 1 | 9 | 6 | 0 | 0 | -0.7270584 | 3.843027 | -2.794105 | 2.936241 | 3.864027 | 11.2114 | 14.4818 | [13 empty] | 26.73537 | 0.01437902 | 25 | 0 | 26.27359 | -0.1324302
9740 | 2021/04/02 02:47:40 | 134350.4641 | 458.0015 | 1 | 9 | 6 | 0 | 0 | -0.7266464 | 3.842844 | -2.792389 | 2.936241 | 3.86443 | 11.2114 | 14.48335 | [13 empty] | 26.6801 | -0.09825468 | 25 | 0 | 26.69522 | 0.06404698
9741 | 2021/04/02 02:47:42 | 134352.4642 | 460.0016 | 1 | 9 | 6 | 0 | 0 | -0.7266693 | 3.842657 | -2.792341 | 2.936241 | 3.864834 | 11.2114 | 14.4849 | [13 empty] | 27.0232 | 0.1135838 | 25 | 0 | 26.30586 | -0.08421421
9742 | 2021/04/02 02:47:44 | 134354.4634 | 462.0008 | 1 | 9 | 6 | 0 | 0 | -0.7268829 | 3.842537 | -2.793074 | 2.936241 | 3.865237 | 11.2114 | 14.48645 | [13 empty] | 26.54324 | -0.07882893 | 25 | 0 | 26.4943 | 0.02564371
9743 | 2021/04/02 02:47:46 | 134356.4634 | 464.0008 | 1 | 9 | 6 | 0 | 0 | -0.7268066 | 3.842592 | -2.792821 | 2.936241 | 3.865641 | 11.2114 | 14.488 | [13 empty] | 26.9336 | 0.07847667 | 25 | 0 | 26.66417 | 0.04962623
9744 | 2021/04/02 02:47:48 | 134358.4641 | 466.0015 | 1 | 9 | 6 | 0 | 0 | -0.7266312 | 3.842208 | -2.791868 | 2.936241 | 3.866045 | 11.2114 | 14.48955 |  | -8.371643e-05 | [11 empty] | 26.74534 | -0.03232658 | 25 | 0 | 26.22659 | -0.08571506
9745 | 2021/04/02 02:47:50 | 134360.4643 | 468.0017 | 1 | 9 | 6 | 0 | 0 | -0.7265396 | 3.842223 | -2.791527 | 2.936241 | 3.866448 | 11.2114 | 14.4911 | [13 empty] | 26.58071 | -0.03970325 | 25 | 0 | 26.55312 | 0.08036852
9746 | 2021/04/02 02:47:52 | 134362.4633 | 470.0007 | 1 | 9 | 6 | 0 | 0 | -0.7266922 | 3.842053 | -2.79199 | 2.936241 | 3.866851 | 11.2114 | 14.49265 | [13 empty] | 26.94377 | 0.07461965 | 25 | 0 | 26.31131 | 0.003476143
9747 | 2021/04/02 02:47:54 | 134364.4627 | 472.0001 | 1 | 9 | 6 | 0 | 0 | -0.7267456 | 3.84184 | -2.79204 | 2.936241 | 3.867254 | 11.2114 | 14.4942 | [13 empty] | 26.54136 | -0.08345187 | 25 | 0 | 26.47107 | -0.1056957
9748 | 2021/04/02 02:47:56 | 134366.4632 | 474.0006 | 1 | 9 | 6 | 0 | 0 | -0.7267685 | 3.84166 | -2.791997 | 2.936241 | 3.867658 | 11.2114 | 14.49575 | [13 empty] | 26.94497 | 0.02007723 | 25 | 0 | 26.66843 | 0.08237064
9749 | 2021/04/02 02:47:58 | 134368.4634 | 476.0008 | 1 | 9 | 6 | 0 | 0 | -0.7267685 | 3.841434 | -2.791833 | 2.936241 | 3.868061 | 11.2114 | 14.4973 | [13 empty] | 26.68439 | 0.07102251 | 25 | 0 | 26.2368 | -0.03575325
9750 | 2021/04/02 02:48:00 | 134370.4643 | 478.0017 | 1 | 9 | 6 | 0 | 0 | -0.7265015 | 3.841328 | -2.790731 | 2.936241 | 3.868465 | 11.2114 | 14.49885 |  | -7.455025e-05 | [11 empty] | 26.60729 | -0.08767128 | 25 | 0 | 26.64376 | -0.02097726
9751 | 2021/04/02 02:48:02 | 134372.4644 | 480.0018 | 1 | 9 | 6 | 0 | 0 | -0.7266846 | 3.841239 | -2.791369 | 2.936241 | 3.868868 | 11.2114 | 14.5004 | [13 empty] | 26.94759 | 0.06542563 | 25 | 0 | 26.2622 | -0.1192379
9752 | 2021/04/02 02:48:04 | 134374.4644 | 482.0018 | 1 | 9 | 6 | 0 | 0 | -0.7269821 | 3.841196 | -2.792481 | 2.936241 | 3.869272 | 11.2114 | 14.50195 |  |  |  |  | 0 | [8 empty] | 26.52997 | -0.1305044 | 25 | 0 | 26.55933 | 0.02068937
9753 | 2021/04/02 02:48:06 | 134376.4643 | 484.0017 | 1 | 9 | 6 | 0 | 0 | -0.7266159 | 3.841114 | -2.791015 | 2.936241 | 3.869675 | 11.2114 | 14.5035 | [13 empty] | 26.89116 | 0.09367168 | 25 | 0 | 26.54342 | 0.06258547
9754 | 2021/04/02 02:48:08 | 134378.4627 | 486.0001 | 1 | 9 | 6 | 0 | 0 | -0.7264938 | 3.840998 | -2.790461 | 2.936241 | 3.870078 | 11.2114 | 14.50504 | [13 empty] | 26.65378 | -0.0101614 | 25 | 0 | 26.19904 | -0.1503223
9755 | 2021/04/02 02:48:10 | 134380.4634 | 488.0008 | 1 | 9 | 6 | 0 | 0 | -0.7261734 | 3.840851 | -2.789124 | 2.936241 | 3.870481 | 11.2114 | 14.50659 | [13 empty] | 26.61156 | -0.08752286 | 25 | 0 | 26.62668 | 0.07036269
9756 | 2021/04/02 02:48:12 | 134382.4643 | 490.0017 | 1 | 9 | 6 | 0 | 0 | -0.7265396 | 3.840707 | -2.790426 | 2.936241 | 3.870885 | 11.2114 | 14.50814 |  | -8.112459e-05 | [11 empty] | 26.97509 | 0.134064 | 25 | 0 | 26.33221 | -0.0960964
9757 | 2021/04/02 02:48:14 | 134384.4641 | 492.0015 | 1 | 9 | 6 | 0 | 0 | -0.7265701 | 3.840315 | -2.790258 | 2.936241 | 3.871289 | 11.2114 | 14.50969 | [13 empty] | 26.52689 | -0.05646646 | 25 | 0 | 26.45659 | 0.0502485
9758 | 2021/04/02 02:48:16 | 134386.4642 | 494.0016 | 1 | 9 | 6 | 0 | 0 | -0.726593 | 3.840259 | -2.790305 | 2.936241 | 3.871692 | 11.2114 | 14.51124 | [13 empty] | 26.81386 | 0.07491946 | 25 | 0 | 26.56571 | 0.03493488
9759 | 2021/04/02 02:48:18 | 134388.4628 | 496.0002 | 1 | 9 | 6 | 0 | 0 | -0.7265778 | 3.840255 | -2.790244 | 2.936241 | 3.872095 | 11.2114 | 14.51279 | [13 empty] | 26.83853 | -0.03372908 | 25 | 0 | 26.27715 | -0.09825349
9760 | 2021/04/02 02:48:20 | 134390.4627 | 498.0001 | 1 | 9 | 6 | 0 | 0 | -0.7265167 | 3.839995 | -2.78982 | 2.936241 | 3.872499 | 11.2114 | 14.51434 | [13 empty] | 26.50412 | -0.06090462 | 25 | 0 | 26.40534 | 0.0524807
9761 | 2021/04/02 02:48:22 | 134392.4635 | 500.0009 | 1 | 9 | 6 | 0 | 0 | -0.726532 | 3.839968 | -2.78986 | 2.936241 | 3.872902 | 11.2114 | 14.51589 |  |  |  | 2.891185 | 0.3580964 | [8 empty] | 26.88358 | 0.08736074 | 25 | 0 | 26.41267 | 0.06519437
9762 | 2021/04/02 02:48:24 | 134394.4629 | 502.0003 | 1 | 9 | 6 | 0 | 0 | -0.7263565 | 3.83988 | -2.789122 | 2.936241 | 3.873305 | 11.2114 | 14.51744 |  | -6.977854e-05 | [11 empty] | 26.59188 | -0.0002938509 | 25 | 0 | 26.29377 | -0.0803858
9763 | 2021/04/02 02:48:26 | 134396.4644 | 504.0018 | 1 | 9 | 6 | 0 | 0 | -0.726387 | 3.839849 | -2.789216 | 2.936241 | 3.873709 | 11.2114 | 14.51899 | [13 empty] | 26.7631 | -0.05543053 | 25 | 0 | 26.69995 | 0.03794253
9764 | 2021/04/02 02:48:28 | 134398.4643 | 506.0017 | 1 | 9 | 6 | 0 | 0 | -0.7262878 | 3.839682 | -2.788714 | 2.936241 | 3.874112 | 11.2114 | 14.52054 | [13 empty] | 27.0303 | 0.08838058 | 25 | 0 | 26.50474 | 0.08625269
9765 | 2021/04/02 02:48:30 | 134400.4644 | 508.0018 | 1 | 9 | 6 | 0 | 0 | -0.7266312 | 3.839369 | -2.789805 | 2.936241 | 3.874515 | 11.2114 | 14.52208 | [13 empty] | 26.66113 | 0.04336774 | 25 | 0 | 26.19927 | -0.07454574
9766 | 2021/04/02 02:48:32 | 134402.4635 | 510.0009 | 1 | 9 | 6 | 0 | 0 | -0.7262497 | 3.839164 | -2.788192 | 2.936241 | 3.874918 | 11.2114 | 14.52363 | [13 empty] | 26.58547 | -0.09820223 | 25 | 0 | 26.59468 | 0.123564
9767 | 2021/04/02 02:48:34 | 134404.4635 | 512.0009 | 1 | 9 | 6 | 0 | 0 | -0.7265167 | 3.839091 | -2.789164 | 2.936241 | 3.875322 | 11.2114 | 14.52518 | [13 empty] | 26.8198 | 0.07322848 | 25 | 0 | 26.24416 | -0.08692026
9768 | 2021/04/02 02:48:36 | 134406.4628 | 514.0002 | 1 | 9 | 6 | 0 | 0 | -0.7263031 | 3.838795 | -2.788129 | 2.936241 | 3.875725 | 11.2114 | 14.52673 |  | -5.53961e-05 | [11 empty] | 26.49129 | -0.1400775 | 25 | 0 | 26.30707 | -0.06007195
9769 | 2021/04/02 02:48:38 | 134408.4635 | 516.0009 | 1 | 9 | 6 | 0 | 0 | -0.7268295 | 3.838789 | -2.790145 | 2.936241 | 3.876128 | 11.2114 | 14.52827 | [13 empty] | 26.7157 | -0.001038313 | 25 | 0 | 26.58851 | 0.1413655
9770 | 2021/04/02 02:48:40 | 134410.4635 | 518.0009 | 1 | 9 | 6 | 0 | 0 | -0.7266464 | 3.838691 | -2.789371 | 2.936241 | 3.876531 | 11.2114 | 14.52982 | [13 empty] | 26.88358 | 0.1156211 | 25 | 0 | 26.35786 | -0.0266993
9771 | 2021/04/02 02:48:42 | 134412.4628 | 520.0002 | 1 | 9 | 6 | 0 | 0 | -0.7265701 | 3.838688 | -2.789076 | 2.936241 | 3.876935 | 11.2114 | 14.53137 | [13 empty] | 26.61156 | -0.05766153 | 25 | 0 | 26.4808 | 0.08830667
9772 | 2021/04/02 02:48:44 | 134414.4643 | 522.0017 | 1 | 9 | 6 | 0 | 0 | -0.7263031 | 3.838396 | -2.787839 | 2.936241 | 3.877338 | 11.2114 | 14.53292 | [13 empty] | 26.92243 | 0.07974505 | 25 | 0 | 26.59606 | 0.02196074
9773 | 2021/04/02 02:48:46 | 134416.4645 | 524.0019 | 1 | 9 | 6 | 0 | 0 | -0.7264023 | 3.838244 | -2.788109 | 2.936241 | 3.877741 | 11.2114 | 14.53447 | [13 empty] | 26.83614 | -0.02446413 | 25 | 0 | 26.26052 | -0.1067853
9774 | 2021/04/02 02:48:48 | 134418.4637 | 526.0011 | 1 | 9 | 6 | 0 | 0 | -0.72686 | 3.838165 | -2.789809 | 2.936241 | 3.878145 | 11.2114 | 14.53602 |  | -8.174667e-05 | [11 empty] | 26.47585 | -0.07181644 | 25 | 0 | 26.34147 | 0.03046751
9775 | 2021/04/02 02:48:50 | 134420.4628 | 528.0002 | 1 | 9 | 6 | 0 | 0 | -0.7264786 | 3.837981 | -2.788211 | 2.936241 | 3.878548 | 11.2114 | 14.53756 | [13 empty] | 26.77642 | 0.08179426 | 25 | 0 | 26.72039 | 0.1019007
9776 | 2021/04/02 02:48:52 | 134422.4629 | 530.0003 | 1 | 9 | 6 | 0 | 0 | -0.7267914 | 3.83793 | -2.789375 | 2.936241 | 3.878951 | 11.2114 | 14.53911 | [13 empty] | 26.83144 | 0.04032969 | 25 | 0 | 26.20213 | -0.07091224
9777 | 2021/04/02 02:48:54 | 134424.4634 | 532.0008 | 1 | 9 | 6 | 0 | 0 | -0.7267075 | 3.83784 | -2.788987 | 2.936241 | 3.879354 | 11.2114 | 14.54066 | [13 empty] | 26.47041 | -0.1014775 | 25 | 0 | 26.46418 | -0.0547874
9778 | 2021/04/02 02:48:56 | 134426.4643 | 534.0017 | 1 | 9 | 6 | 0 | 0 | -0.7262421 | 3.837491 | -2.786948 | 2.936241 | 3.879758 | 11.2114 | 14.54221 | [13 empty] | 26.85631 | 0.003113151 | 25 | 0 | 26.6153 | 0.1009989
9779 | 2021/04/02 02:48:58 | 134428.4635 | 536.0009 | 1 | 9 | 6 | 0 | 0 | -0.7265701 | 3.837321 | -2.788083 | 2.936241 | 3.880162 | 11.2114 | 14.54376 |  | -0.0001002491 | [11 empty] | 26.76742 | 0.08792341 | 25 | 0 | 26.21308 | -0.0143826
9780 | 2021/04/02 02:49:00 | 134430.4628 | 538.0002 | 1 | 9 | 6 | 0 | 0 | -0.726265 | 3.8375 | -2.787042 | 2.936241 | 3.880565 | 11.2114 | 14.5453 | [13 empty] | 26.43814 | -0.04930496 | 25 | 0 | 26.2539 | -0.1027083
9781 | 2021/04/02 02:49:02 | 134432.4628 | 540.0002 | 1 | 9 | 6 | 0 | 0 | -0.7266312 | 3.837298 | -2.7883 | 2.936241 | 3.880968 | 11.2114 | 14.54685 | [13 empty] | 26.63482 | 0.1414973 | 25 | 0 | 26.57166 | 0.09929895
9782 | 2021/04/02 02:49:04 | 134434.4629 | 542.0003 | 1 | 9 | 6 | 0 | 0 | -0.726532 | 3.837159 | -2.787819 | 2.936241 | 3.881372 | 11.2114 | 14.5484 | [13 empty] | 26.72114 | 0.02697766 | 25 | 0 | 26.20237 | -0.1309693
9783 | 2021/04/02 02:49:06 | 134436.4628 | 544.0002 | 1 | 9 | 6 | 0 | 0 | -0.7266083 | 3.836967 | -2.787972 | 2.936241 | 3.881775 | 11.2114 | 14.54995 | [13 empty] | 26.44546 | -0.1318699 | 25 | 0 | 26.34668 | -0.06073833
9784 | 2021/04/02 02:49:08 | 134438.4629 | 546.0003 | 1 | 9 | 6 | 0 | 0 | -0.7265396 | 3.836911 | -2.787668 | 2.936241 | 3.882179 | 11.2114 | 14.5515 | [13 empty] | 26.7093 | 0.01022756 | 25 | 0 | 26.66749 | 0.143714
9785 | 2021/04/02 02:49:10 | 134440.4635 | 548.0009 | 1 | 9 | 6 | 0 | 0 | -0.726593 | 3.83662 | -2.787661 | 2.936241 | 3.882582 | 11.2114 | 14.55304 |  | -7.064312e-05 | [11 empty] | 26.92555 | 0.1446021 | 25 | 0 | 26.47107 | 0.02899647
9786 | 2021/04/02 02:49:12 | 134442.4636 | 550.001 | 1 | 9 | 6 | 0 | 0 | -0.7259521 | 3.83654 | -2.785144 | 2.936241 | 3.882985 | 11.2114 | 14.55459 | [13 empty] | 26.46682 | -0.05935609 | 25 | 0 | 26.40364 | 0.0696069
9787 | 2021/04/02 02:49:14 | 134444.4629 | 552.0003 | 1 | 9 | 6 | 0 | 0 | -0.7262878 | 3.836382 | -2.786317 | 2.936241 | 3.883389 | 11.2114 | 14.55614 | [13 empty] | 26.72826 | 0.08239925 | 25 | 0 | 26.65799 | 0.08247912
9788 | 2021/04/02 02:49:16 | 134446.4628 | 554.0002 | 1 | 9 | 6 | 0 | 0 | -0.7262268 | 3.836222 | -2.785967 | 2.936241 | 3.883792 | 11.2114 | 14.55768 | [13 empty] | 26.91036 | 0.05531013 | 25 | 0 | 26.44162 | -0.06038547
9789 | 2021/04/02 02:49:18 | 134448.4628 | 556.0002 | 1 | 9 | 6 | 0 | 0 | -0.7266159 | 3.836148 | -2.787406 | 2.936241 | 3.884195 | 11.2114 | 14.55923 | [13 empty] | 26.61726 | -0.08998692 | 25 | 0 | 26.16961 | -0.08555532
9790 | 2021/04/02 02:49:20 | 134450.4628 | 558.0002 | 1 | 9 | 6 | 0 | 0 | -0.7264252 | 3.83602 | -2.786582 | 2.936241 | 3.884598 | 11.2114 | 14.56078 | [13 empty] | 26.46682 | -0.01645148 | 25 | 0 | 26.44635 | 0.07251024
9791 | 2021/04/02 02:49:22 | 134452.4637 | 560.0011 | 1 | 9 | 6 | 0 | 0 | -0.7263641 | 3.836137 | -2.786432 | 2.936241 | 3.885002 | 11.2114 | 14.56233 |  | -5.520266e-05 | [11 empty] | 26.90727 | 0.09337544 | 25 | 0 | 26.38869 | 0.0445044
9792 | 2021/04/02 02:49:24 | 134454.4628 | 562.0002 | 1 | 9 | 6 | 0 | 0 | -0.7263641 | 3.835836 | -2.786214 | 2.936241 | 3.885405 | 11.2114 | 14.56387 | [13 empty] | 26.55012 | 0.002812147 | 25 | 0 | 26.23774 | -0.1017559
9793 | 2021/04/02 02:49:26 | 134456.4627 | 564.0001 | 1 | 9 | 6 | 0 | 0 | -0.7264633 | 3.835529 | -2.786371 | 2.936241 | 3.885808 | 11.2114 | 14.56542 | [13 empty] | 26.55203 | -0.09627044 | 25 | 0 | 26.60274 | -0.007332563
9794 | 2021/04/02 02:49:28 | 134458.4627 | 566.0001 | 1 | 9 | 6 | 0 | 0 | -0.7270889 | 3.835281 | -2.78859 | 2.936241 | 3.886212 | 11.2114 | 14.56697 | [13 empty] | 26.87932 | 0.03430903 | 25 | 0 | 26.57427 | 0.09885728
9795 | 2021/04/02 02:49:30 | 134460.4629 | 568.0003 | 1 | 9 | 6 | 0 | 0 | -0.7267227 | 3.835198 | -2.787125 | 2.936241 | 3.886615 | 11.2114 | 14.56851 | [13 empty] | 26.76098 | 0.0833112 | 25 | 0 | 26.25649 | -0.03234923
9796 | 2021/04/02 02:49:32 | 134462.4629 | 570.0003 | 1 | 9 | 6 | 0 | 0 | -0.7267227 | 3.835113 | -2.787064 | 2.936241 | 3.887019 | 11.2114 | 14.57006 | [13 empty] | 26.7048 | -0.01755714 | 25 | 0 | 26.69146 | 0.1359272
9797 | 2021/04/02 02:49:34 | 134464.463 | 572.0004 | 1 | 9 | 6 | 0 | 0 | -0.7261887 | 3.835068 | -2.784983 | 2.936241 | 3.887422 | 11.2114 | 14.57161 |  | -6.025311e-05 |  | 2.969411 | [9 empty] | 26.92434 | 0.1320738 | 25 | 0 | 26.47698 | 0.009790063
9798 | 2021/04/02 02:49:36 | 134466.4629 | 574.0003 | 1 | 9 | 6 | 0 | 0 | -0.7262878 | 3.83485 | -2.785205 | 2.936241 | 3.887825 | 11.2114 | 14.57315 | [13 empty] | 26.61585 | -0.04090667 | 25 | 0 | 26.18244 | -0.1655084
9799 | 2021/04/02 02:49:38 | 134468.463 | 576.0004 | 1 | 9 | 6 | 0 | 0 | -0.7266464 | 3.834828 | -2.786564 | 2.936241 | 3.888228 | 11.2114 | 14.5747 | [13 empty] | 26.4595 | -0.1244515 | 25 | 0 | 26.38207 | -0.01550019
9800 | 2021/04/02 02:49:40 | 134470.4631 | 578.0005 | 1 | 9 | 6 | 0 | 0 | -0.7265396 | 3.834629 | -2.78601 | 2.936241 | 3.888632 | 11.2114 | 14.57625 | [13 empty] | 26.73228 | 0.01496851 | 25 | 0 | 26.6549 | 0.1351088
9801 | 2021/04/02 02:49:42 | 134472.4639 | 580.0013 | 1 | 9 | 6 | 0 | 0 | -0.7268219 | 3.834517 | -2.787011 | 2.936241 | 3.889035 | 11.2114 | 14.5778 | [13 empty] | 26.70503 | -0.07205606 | 25 | 0 | 26.22185 | -0.07651627
9802 | 2021/04/02 02:49:44 | 134474.4631 | 582.0005 | 1 | 9 | 6 | 0 | 0 | -0.7265167 | 3.834444 | -2.785788 | 2.936241 | 3.889439 | 11.2114 | 14.57934 | [13 empty] | 26.50265 | -0.08298874 | 25 | 0 | 26.36827 | 0.0370717
9803 | 2021/04/02 02:49:46 | 134476.4639 | 584.0013 | 1 | 9 | 6 | 0 | 0 | -0.7266159 | 3.834226 | -2.78601 | 2.936241 | 3.889842 | 11.2114 | 14.58089 | [13 empty] | 26.64666 | 0.05342424 | 25 | 0 | 26.59062 | 0.09575307
9804 | 2021/04/02 02:49:48 | 134478.4638 | 586.0012 | 1 | 9 | 6 | 0 | 0 | -0.7265396 | 3.834096 | -2.785623 | 2.936241 | 3.890245 | 11.2114 | 14.58244 |  | -6.389016e-05 | [11 empty] | 26.97483 | 0.07531345 | 25 | 0 | 26.54175 | -0.04703879
9805 | 2021/04/02 02:49:50 | 134480.4639 | 588.0013 | 1 | 9 | 6 | 0 | 0 | -0.7264252 | 3.833852 | -2.785007 | 2.936241 | 3.890649 | 11.2114 | 14.58398 | [13 empty] | 26.6436 | -0.0648737 | 25 | 0 | 26.15324 | -0.08490503
9806 | 2021/04/02 02:49:52 | 134482.4632 | 590.0006 | 1 | 9 | 6 | 0 | 0 | -0.7264633 | 3.833796 | -2.785112 | 2.936241 | 3.891052 | 11.2114 | 14.58553 | [13 empty] | 26.67321 | -0.06840348 | 25 | 0 | 26.62429 | 0.04054785
9807 | 2021/04/02 02:49:54 | 134484.4631 | 592.0005 | 1 | 9 | 6 | 0 | 0 | -0.7265549 | 3.833668 | -2.78537 | 2.936241 | 3.891455 | 11.2114 | 14.58707 | [13 empty] | 26.89922 | 0.08611679 | 25 | 0 | 26.45183 | 0.08397222
9808 | 2021/04/02 02:49:56 | 134486.4631 | 594.0005 | 1 | 9 | 6 | 0 | 0 | -0.7262115 | 3.833578 | -2.783988 | 2.936241 | 3.891859 | 11.2114 | 14.58862 | [13 empty] | 26.60135 | 0.0313586 | 25 | 0 | 26.1893 | -0.09546161
9809 | 2021/04/02 02:49:58 | 134488.4632 | 596.0006 | 1 | 9 | 6 | 0 | 0 | -0.7262268 | 3.833495 | -2.783987 | 2.936241 | 3.892262 | 11.2114 | 14.59017 |  | -0.0001038523 | [11 empty] | 26.50265 | -0.09472907 | 25 | 0 | 26.49642 | -0.06360412
9810 | 2021/04/02 02:50:00 | 134490.4632 | 598.0006 | 1 | 9 | 6 | 0 | 0 | -0.7267075 | 3.833409 | -2.785767 | 2.936241 | 3.892665 | 11.2114 | 14.59171 | [13 empty] | 26.77191 | -0.002223849 | 25 | 0 | 26.60915 | 0.08230686
9811 | 2021/04/02 02:50:02 | 134492.4632 | 600.0006 | 1 | 9 | 6 | 0 | 0 | -0.7266846 | 3.83345 | -2.785709 | 2.936241 | 3.893069 | 11.2114 | 14.59326 | [13 empty] | 26.53017 | -0.07554293 | 25 | 0 | 26.23203 | -0.1178485
9812 | 2021/04/02 02:50:04 | 134494.4634 | 602.0008 | 1 | 9 | 6 | 0 | 0 | -0.7263412 | 3.833084 | -2.784127 | 2.936241 | 3.893472 | 11.2114 | 14.59481 | [13 empty] | 26.54324 | -0.08108914 | 25 | 0 | 26.57971 | 0.08349836
9813 | 2021/04/02 02:50:06 | 134496.464 | 604.0014 | 1 | 9 | 6 | 0 | 0 | -0.726265 | 3.832928 | -2.783721 | 2.936241 | 3.893876 | 11.2114 | 14.59635 | [13 empty] | 26.85727 | 0.1210421 | 25 | 0 | 26.54509 | 0.0899595
9814 | 2021/04/02 02:50:08 | 134498.4639 | 606.0013 | 1 | 9 | 6 | 0 | 0 | -0.7261505 | 3.832739 | -2.783145 | 2.936241 | 3.894279 | 11.2114 | 14.5979 | [13 empty] | 26.73134 | 0.04076719 | 25 | 0 | 26.21258 | -0.1327431
9815 | 2021/04/02 02:50:10 | 134500.4639 | 608.0013 | 1 | 9 | 6 | 0 | 0 | -0.7264023 | 3.832437 | -2.783891 | 2.936241 | 3.894682 | 11.2114 | 14.59944 |  | -5.788585e-05 | [11 empty] | 26.42911 | -0.1223123 | 25 | 0 | 26.28047 | 0.09463727
9816 | 2021/04/02 02:50:12 | 134502.464 | 610.0014 | 1 | 9 | 6 | 0 | 0 | -0.7266693 | 3.832505 | -2.784964 | 2.936241 | 3.895086 | 11.2114 | 14.60099 | [13 empty] | 26.90016 | 0.08459151 | 25 | 0 | 26.53107 | -0.03108561
9817 | 2021/04/02 02:50:14 | 134504.4641 | 612.0015 | 1 | 9 | 6 | 0 | 0 | -0.7266083 | 3.832384 | -2.784642 | 2.936241 | 3.895489 | 11.2114 | 14.60254 | [13 empty] | 26.62555 | -0.07251322 | 25 | 0 | 26.19215 | -0.09921074
9818 | 2021/04/02 02:50:16 | 134506.464 | 614.0014 | 1 | 9 | 6 | 0 | 0 | -0.7266083 | 3.83232 | -2.784596 | 2.936241 | 3.895892 | 11.2114 | 14.60408 | [13 empty] | 26.42319 | -0.05016387 | 25 | 0 | 26.43832 | 0.06991148
9819 | 2021/04/02 02:50:18 | 134508.4642 | 616.0016 | 1 | 9 | 6 | 0 | 0 | -0.7266312 | 3.832184 | -2.784584 | 2.936241 | 3.896296 | 11.2114 | 14.60563 | [13 empty] | 26.80651 | 0.1030797 | 25 | 0 | 26.65799 | 0.08536875
9820 | 2021/04/02 02:50:20 | 134510.4633 | 618.0007 | 1 | 9 | 6 | 0 | 0 | -0.7264786 | 3.832068 | -2.783915 | 2.936241 | 3.896699 | 11.2114 | 14.60717 |  | -9.431474e-05 | [11 empty] | 26.78305 | 0.001332164 | 25 | 0 | 26.29022 | -0.08987963
9821 | 2021/04/02 02:50:22 | 134512.4633 | 620.0007 | 1 | 9 | 6 | 0 | 0 | -0.7266159 | 3.831902 | -2.784321 | 2.936241 | 3.897102 | 11.2114 | 14.60872 |  |  |  |  | 0 | [8 empty] | 26.57956 | -0.08774281 | 25 | 0 | 26.62315 | 0.00564158
9822 | 2021/04/02 02:50:24 | 134514.4631 | 622.0005 | 1 | 9 | 6 | 0 | 0 | -0.7265396 | 3.831645 | -2.783842 | 2.936241 | 3.897505 | 11.2114 | 14.61026 | [13 empty] | 26.90324 | 0.07113814 | 25 | 0 | 26.47721 | 0.0756526
9823 | 2021/04/02 02:50:26 | 134516.4633 | 624.0007 | 1 | 9 | 6 | 0 | 0 | -0.7267303 | 3.831611 | -2.784548 | 2.936241 | 3.897909 | 11.2114 | 14.61181 | [13 empty] | 26.56341 | 0.01890481 | 25 | 0 | 26.20831 | -0.0878942
9824 | 2021/04/02 02:50:28 | 134518.4632 | 626.0006 | 1 | 9 | 6 | 0 | 0 | -0.7264404 | 3.83157 | -2.783407 | 2.936241 | 3.898312 | 11.2114 | 14.61335 | [13 empty] | 26.51573 | -0.09205222 | 25 | 0 | 26.54509 | -0.02089977
9825 | 2021/04/02 02:50:30 | 134520.4632 | 628.0006 | 1 | 9 | 6 | 0 | 0 | -0.7264023 | 3.83125 | -2.783029 | 2.936241 | 3.898715 | 11.2114 | 14.6149 |  | -0.0001060254 | [11 empty] | 26.85631 | 0.05098522 | 25 | 0 | 26.18147 | -0.1136333
9826 | 2021/04/02 02:50:32 | 134522.4632 | 630.0006 | 1 | 9 | 6 | 0 | 0 | -0.7265778 | 3.831202 | -2.783666 | 2.936241 | 3.899119 | 11.2114 | 14.61645 | [13 empty] | 26.44761 | -0.1277167 | 25 | 0 | 26.37731 | -0.04545867
9827 | 2021/04/02 02:50:34 | 134524.4634 | 632.0008 | 1 | 9 | 6 | 0 | 0 | -0.7263565 | 3.831183 | -2.782805 | 2.936241 | 3.899522 | 11.2114 | 14.61799 | [13 empty] | 26.73087 | 0.05048394 | 25 | 0 | 26.58944 | 0.1350629
9828 | 2021/04/02 02:50:36 | 134526.4631 | 634.0005 | 1 | 9 | 6 | 0 | 0 | -0.7265701 | 3.83111 | -2.78357 | 2.936241 | 3.899925 | 11.2114 | 14.61953 | [13 empty] | 26.81269 | 0.08249342 | 25 | 0 | 26.30825 | -0.06874859
9829 | 2021/04/02 02:50:38 | 134528.4631 | 636.0005 | 1 | 9 | 6 | 0 | 0 | -0.7263184 | 3.830871 | -2.782432 | 2.936241 | 3.900328 | 11.2114 | 14.62108 | [13 empty] | 26.48583 | -0.1179963 | 25 | 0 | 26.30873 | -0.08245945
9830 | 2021/04/02 02:50:40 | 134530.4633 | 638.0007 | 1 | 9 | 6 | 0 | 0 | -0.7264023 | 3.830708 | -2.782635 | 2.936241 | 3.900732 | 11.2114 | 14.62263 | [13 empty] | 26.67869 | -0.004961491 | 25 | 0 | 26.5128 | -0.04377902
9831 | 2021/04/02 02:50:42 | 134532.4633 | 640.0007 | 1 | 9 | 6 | 0 | 0 | -0.7265549 | 3.830495 | -2.783065 | 2.936241 | 3.901135 | 11.2114 | 14.62417 |  | -7.732217e-05 | [11 empty] | 26.64099 | -0.08941174 | 25 | 0 | 26.19336 | -0.08719504
9832 | 2021/04/02 02:50:44 | 134534.4633 | 642.0007 | 1 | 9 | 6 | 0 | 0 | -0.7265778 | 3.830425 | -2.783102 | 2.936241 | 3.901539 | 11.2114 | 14.62572 | [13 empty] | 26.4241 | -0.0457269 | 25 | 0 | 26.43923 | 0.07435858
9833 | 2021/04/02 02:50:46 | 134536.4634 | 644.0008 | 1 | 9 | 6 | 0 | 0 | -0.7262878 | 3.830249 | -2.781863 | 2.936241 | 3.901942 | 11.2114 | 14.62726 | [13 empty] | 26.79776 | 0.07700324 | 25 | 0 | 26.635 | 0.02365947
9834 | 2021/04/02 02:50:48 | 134538.4633 | 646.0007 | 1 | 9 | 6 | 0 | 0 | -0.7264404 | 3.830051 | -2.782304 | 2.936241 | 3.902345 | 11.2114 | 14.6288 | [13 empty] | 26.70976 | -0.02514005 | 25 | 0 | 26.20522 | -0.1096898
9835 | 2021/04/02 02:50:50 | 134540.4633 | 648.0007 | 1 | 9 | 6 | 0 | 0 | -0.7263641 | 3.829966 | -2.78195 | 2.936241 | 3.902748 | 11.2114 | 14.63035 |  |  |  |  | 0.33237 | [8 empty] | 26.44073 | -0.09062409 | 25 | 0 | 26.60915 | 0.01387715
9836 | 2021/04/02 02:50:52 | 134542.4634 | 650.0008 | 1 | 9 | 6 | 0 | 0 | -0.7265701 | 3.830033 | -2.782787 | 2.936241 | 3.903152 | 11.2114 | 14.63189 |  |  |  | 3.104147 | [9 empty] | 26.8715 | 0.05513549 | 25 | 0 | 26.3956 | 0.06186664
9837 | 2021/04/02 02:50:54 | 134544.4634 | 652.0008 | 1 | 9 | 6 | 0 | 0 | -0.7263794 | 3.829913 | -2.78197 | 2.936241 | 3.903555 | 11.2114 | 14.63344 |  | -7.100754e-05 | [11 empty] | 26.55223 | 0.05190074 | 25 | 0 | 26.11877 | -0.06825924
9838 | 2021/04/02 02:50:56 | 134546.4633 | 654.0007 | 1 | 9 | 6 | 0 | 0 | -0.7260971 | 3.829798 | -2.780805 | 2.936241 | 3.903958 | 11.2114 | 14.63498 | [13 empty] | 26.46161 | -0.1043731 | 25 | 0 | 26.43402 | -0.05768716
9839 | 2021/04/02 02:50:58 | 134548.4634 | 656.0008 | 1 | 9 | 6 | 0 | 0 | -0.726326 | 3.829645 | -2.781571 | 2.936241 | 3.904361 | 11.2114 | 14.63653 | [13 empty] | 26.81222 | 0.008525252 | 25 | 0 | 26.52848 | 0.09530604
9840 | 2021/04/02 02:51:00 | 134550.4635 | 658.0009 | 1 | 9 | 6 | 0 | 0 | -0.7261505 | 3.829524 | -2.780811 | 2.936241 | 3.904765 | 11.2114 | 14.63807 | [13 empty] | 26.70903 | 0.07716954 | 25 | 0 | 26.28498 | -0.07609367
9841 | 2021/04/02 02:51:02 | 134552.4634 | 660.0008 | 1 | 9 | 6 | 0 | 0 | -0.726532 | 3.829103 | -2.781966 | 2.936241 | 3.905168 | 11.2114 | 14.63961 | [13 empty] | 26.62961 | -0.02481997 | 25 | 0 | 26.58068 | 0.1242393
9842 | 2021/04/02 02:51:04 | 134554.4633 | 662.0007 | 1 | 9 | 6 | 0 | 0 | -0.7264404 | 3.829042 | -2.781571 | 2.936241 | 3.905571 | 11.2114 | 14.64116 | [13 empty] | 26.90445 | 0.1404625 | 25 | 0 | 26.42859 | 0.02707541
9843 | 2021/04/02 02:51:06 | 134556.4634 | 664.0008 | 1 | 9 | 6 | 0 | 0 | -0.7266541 | 3.829062 | -2.782404 | 2.936241 | 3.905974 | 11.2114 | 14.6427 |  | -8.386623e-05 | [11 empty] | 26.52285 | -0.07374287 | 25 | 0 | 26.17484 | -0.1449734
9844 | 2021/04/02 02:51:08 | 134558.4633 | 666.0007 | 1 | 9 | 6 | 0 | 0 | -0.7264023 | 3.828795 | -2.781245 | 2.936241 | 3.906378 | 11.2114 | 14.64425 | [13 empty] | 26.51809 | -0.1000631 | 25 | 0 | 26.49051 | 0.05562127
9845 | 2021/04/02 02:51:10 | 134560.4642 | 668.0016 | 1 | 9 | 6 | 0 | 0 | -0.7267685 | 3.828749 | -2.782614 | 2.936241 | 3.906781 | 11.2114 | 14.64579 | [13 empty] | 26.92055 | 0.1531988 | 25 | 0 | 26.20855 | -0.05858421
9846 | 2021/04/02 02:51:12 | 134562.4642 | 670.0016 | 1 | 9 | 6 | 0 | 0 | -0.726532 | 3.828786 | -2.781736 | 2.936241 | 3.907185 | 11.2114 | 14.64734 | [13 empty] | 26.41584 | -0.05238354 | 25 | 0 | 26.35977 | 0.0565666
9847 | 2021/04/02 02:51:14 | 134564.4642 | 672.0016 | 1 | 9 | 6 | 0 | 0 | -0.7263641 | 3.828623 | -2.780974 | 2.936241 | 3.907588 | 11.2114 | 14.64888 | [13 empty] | 26.82833 | 0.07619739 | 25 | 0 | 26.6727 | 0.04065931
9848 | 2021/04/02 02:51:16 | 134566.4634 | 674.0008 | 1 | 9 | 6 | 0 | 0 | -0.7264938 | 3.828543 | -2.781413 | 2.936241 | 3.907991 | 11.2114 | 14.65042 | [13 empty] | 26.73725 | -0.004071593 | 25 | 0 | 26.23274 | -0.08639932
9849 | 2021/04/02 02:51:18 | 134568.4633 | 676.0007 | 1 | 9 | 6 | 0 | 0 | -0.7263794 | 3.828279 | -2.780783 | 2.936241 | 3.908395 | 11.2114 | 14.65197 |  | -7.780597e-05 | [11 empty] | 26.38924 | -0.05832791 | 25 | 0 | 26.29044 | 0.02616465
9850 | 2021/04/02 02:51:20 | 134570.4643 | 678.0017 | 1 | 9 | 6 | 0 | 0 | -0.7264938 | 3.828032 | -2.781042 | 2.936241 | 3.908798 | 11.2114 | 14.65351 | [13 empty] | 26.79561 | 0.08270144 | 25 | 0 | 26.40911 | 0.08055866
9851 | 2021/04/02 02:51:22 | 134572.4642 | 680.0016 | 1 | 9 | 6 | 0 | 0 | -0.7265701 | 3.827899 | -2.781237 | 2.936241 | 3.909202 | 11.2114 | 14.65506 | [13 empty] | 26.49959 | -0.0005972385 | 25 | 0 | 26.25128 | -0.08736908
9852 | 2021/04/02 02:51:24 | 134574.4642 | 682.0016 | 1 | 9 | 6 | 0 | 0 | -0.7265549 | 3.827725 | -2.781052 | 2.936241 | 3.909605 | 11.2114 | 14.6566 | [13 empty] | 26.70027 | -0.0570631 | 25 | 0 | 26.70116 | 0.0496614
9853 | 2021/04/02 02:51:26 | 134576.4642 | 684.0016 | 1 | 9 | 6 | 0 | 0 | -0.7264252 | 3.827723 | -2.780554 | 2.936241 | 3.910008 | 11.2114 | 14.65815 | [13 empty] | 26.86033 | 0.06276369 | 25 | 0 | 26.35595 | 0.04502296
9854 | 2021/04/02 02:51:28 | 134578.4641 | 686.0015 | 1 | 9 | 6 | 0 | 0 | -0.7265015 | 3.82758 | -2.780743 | 2.936241 | 3.910412 | 11.2114 | 14.65969 | [13 empty] | 26.51003 | -0.008519888 | 25 | 0 | 26.26885 | -0.08861482
9855 | 2021/04/02 02:51:30 | 134580.4634 | 688.0008 | 1 | 9 | 6 | 0 | 0 | -0.7263184 | 3.827475 | -2.779966 | 2.936241 | 3.910815 | 11.2114 | 14.66123 |  | -7.155303e-05 | [11 empty] | 26.66945 | -0.05320191 | 25 | 0 | 26.51327 | 0.07638097
9856 | 2021/04/02 02:51:32 | 134582.4634 | 690.0008 | 1 | 9 | 6 | 0 | 0 | -0.7263641 | 3.827418 | -2.780099 | 2.936241 | 3.911218 | 11.2114 | 14.66278 | [13 empty] | 26.68177 | 0.00385046 | 25 | 0 | 26.1772 | -0.1385421
9857 | 2021/04/02 02:51:34 | 134584.4652 | 692.0026 | 1 | 9 | 6 | 0 | 0 | -0.7262802 | 3.827316 | -2.779704 | 2.936241 | 3.911622 | 11.2114 | 14.66432 | [13 empty] | 26.49459 | -0.1272637 | 25 | 0 | 26.45988 | 0.01059949
9858 | 2021/04/02 02:51:36 | 134586.4651 | 694.0025 | 1 | 9 | 6 | 0 | 0 | -0.7265549 | 3.827163 | -2.780644 | 2.936241 | 3.912025 | 11.2114 | 14.66587 | [13 empty] | 26.82359 | 0.07070899 | 25 | 0 | 26.64661 | 0.1419449
9859 | 2021/04/02 02:51:38 | 134588.4642 | 696.0016 | 1 | 9 | 6 | 0 | 0 | -0.7261276 | 3.826941 | -2.778847 | 2.936241 | 3.912429 | 11.2114 | 14.66741 | [13 empty] | 26.80342 | 0.08457243 | 25 | 0 | 26.32035 | -0.07333994
9860 | 2021/04/02 02:51:40 | 134590.4627 | 698.0001 | 1 | 9 | 6 | 0 | 0 | -0.726265 | 3.826778 | -2.779255 | 2.936241 | 3.912831 | 11.2114 | 14.66895 | [13 empty] | 26.46376 | -0.1299989 | 25 | 0 | 26.66417 | 0.09728014
9861 | 2021/04/02 02:51:42 | 134592.4642 | 700.0016 | 1 | 9 | 6 | 0 | 0 | -0.7263794 | 3.82658 | -2.779549 | 2.936241 | 3.913234 | 11.2114 | 14.67049 |  | -3.33505e-05 | [11 empty] | 26.93454 | 0.07702351 | 25 | 0 | 26.45871 | -0.03864944
9862 | 2021/04/02 02:51:44 | 134594.4641 | 702.0015 | 1 | 9 | 6 | 0 | 0 | -0.7264557 | 3.826472 | -2.779762 | 2.936241 | 3.913638 | 11.2114 | 14.67204 | [13 empty] | 26.58476 | -0.06633997 | 25 | 0 | 26.19407 | -0.05745053
9863 | 2021/04/02 02:51:46 | 134596.4643 | 704.0017 | 1 | 9 | 6 | 0 | 0 | -0.7266922 | 3.826279 | -2.780527 | 2.936241 | 3.914041 | 11.2114 | 14.67358 | [13 empty] | 26.50909 | -0.008817315 | 25 | 0 | 26.48862 | 0.1090747
9864 | 2021/04/02 02:51:48 | 134598.4628 | 706.0002 | 1 | 9 | 6 | 0 | 0 | -0.7264938 | 3.826369 | -2.779833 | 2.936241 | 3.914444 | 11.2114 | 14.67512 | [13 empty] | 26.93075 | 0.08746803 | 25 | 0 | 26.61862 | 0.01187325
9865 | 2021/04/02 02:51:50 | 134600.4642 | 708.0016 | 1 | 9 | 6 | 0 | 0 | -0.7264175 | 3.826288 | -2.779483 | 2.936241 | 3.914848 | 11.2114 | 14.67667 | [13 empty] | 26.73443 | -0.05472302 | 25 | 0 | 26.31299 | -0.09699762
9866 | 2021/04/02 02:51:52 | 134602.4634 | 710.0008 | 1 | 9 | 6 | 0 | 0 | -0.7263031 | 3.826195 | -2.778977 | 2.936241 | 3.915251 | 11.2114 | 14.67821 | [13 empty] | 26.72899 | -0.04993498 | 25 | 0 | 26.67296 | 0.0478977
9867 | 2021/04/02 02:51:54 | 134604.4642 | 712.0016 | 1 | 9 | 6 | 0 | 0 | -0.7264252 | 3.82603 | -2.779325 | 2.936241 | 3.915654 | 11.2114 | 14.67975 |  | -5.930486e-05 | [11 empty] | 26.91036 | 0.08862495 | 25 | 0 | 26.44162 | 0.05977452
9868 | 2021/04/02 02:51:56 | 134606.4627 | 714.0001 | 1 | 9 | 6 | 0 | 0 | -0.7260361 | 3.825774 | -2.77765 | 2.936241 | 3.916057 | 11.2114 | 14.68129 | [13 empty] | 26.51926 | -0.01987159 | 25 | 0 | 26.27097 | -0.09774208
9869 | 2021/04/02 02:51:58 | 134608.4641 | 716.0015 | 1 | 9 | 6 | 0 | 0 | -0.726326 | 3.825567 | -2.778609 | 2.936241 | 3.916461 | 11.2114 | 14.68284 | [13 empty] | 26.64287 | -0.0860393 | 25 | 0 | 26.65799 | 0.02067685
9870 | 2021/04/02 02:52:00 | 134610.4642 | 718.0016 | 1 | 9 | 6 | 0 | 0 | -0.7263412 | 3.825361 | -2.778517 | 2.936241 | 3.916864 | 11.2114 | 14.68438 | [13 empty] | 26.75078 | 0.03371954 | 25 | 0 | 26.2534 | -0.1264364
9871 | 2021/04/02 02:52:02 | 134612.4628 | 720.0002 | 1 | 9 | 6 | 0 | 0 | -0.7265778 | 3.825262 | -2.77935 | 2.936241 | 3.917267 | 11.2114 | 14.68592 | [13 empty] | 26.51383 | -0.1328045 | 25 | 0 | 26.46489 | -0.02164662
9872 | 2021/04/02 02:52:02 | 134612.4657 | 720.0031 | 1 | 9 | 6 | 0 | 0 | -0.7265549 | 3.825324 | -2.779308 | 2.936241 | 3.917268 | 11.2114 | 14.68593 |  | -5.930486e-05 | 0 | 3.104147 | 0.33237 | [8 empty] | 26.51383 | -0.1328045 | 25 | 0 | 26.46489 | -0.02164662
9873 | 2021/04/02 02:53:02 | 134672.5092 | 60.0011 | 1 | 10 | 6 | 0 | 0 | 0 | 3.853091 | 0 | 2.936241 | 3.917268 | 11.2114 | 14.68593 |  | 0.0001561028 | [11 empty] | 26.82383 | -0.02845466 | 25 | 0 | 26.73223 | 0.1383525
9874 | 2021/04/02 02:54:02 | 134732.5092 | 120.0011 | 1 | 10 | 6 | 0 | 0 | 0 | 3.85773 | 0 | 2.936241 | 3.917268 | 11.2114 | 14.68593 |  | 7.965791e-05 | [11 empty] | 27.04097 | 0.1138747 | 25 | 0 | 26.3944 | -0.04842699
9875 | 2021/04/02 02:55:02 | 134792.5093 | 180.0012 | 1 | 10 | 6 | 0 | 0 | 0 | 3.860717 | 0 | 2.936241 | 3.917268 | 11.2114 | 14.68593 |  | 5.954143e-05 |  | 0 | [9 empty] | 26.92555 | 0.05253077 | 25 | 0 | 26.28595 | -0.1098222
9876 | 2021/04/02 02:56:02 | 134852.5085 | 240.0004 | 1 | 10 | 6 | 0 | 0 | 0 | 3.862964 | 0 | 2.936241 | 3.917268 | 11.2114 | 14.68593 |  | 4.812626e-05 | [11 empty] | 27.13671 | 0.1097095 | 25 | 0 | 26.5401 | 0.04531085
9877 | 2021/04/02 02:57:02 | 134912.5094 | 300.0013 | 1 | 10 | 6 | 0 | 0 | 0 | 3.86473 | 0 | 2.936241 | 3.917268 | 11.2114 | 14.68593 |  | 2.42625e-05 |  | 0 | [9 empty] | 27.12961 | 0.05606413 | 25 | 0 | 26.69666 | 0.1050586
9878 | 2021/04/02 02:58:02 | 134972.5095 | 360.0014 | 1 | 10 | 6 | 0 | 0 | 0 | 3.866488 | 0 | 2.936241 | 3.917268 | 11.2114 | 14.68593 |  | 1.047091e-05 | [11 empty] | 27.09097 | 0.007253289 | 25 | 0 | 26.85008 | 0.1273417
9879 | 2021/04/02 02:59:02 | 135032.5089 | 420.0008 | 1 | 10 | 6 | 0 | 0 | 0 | 3.867933 | 0 | 2.936241 | 3.917268 | 11.2114 | 14.68593 |  | 5.452593e-06 |  | 0 | [9 empty] | 26.74038 | -0.03520191 | 25 | 0 | 26.27859 | -0.1397705
9880 | 2021/04/02 03:00:02 | 135092.5088 | 480.0007 | 1 | 10 | 6 | 0 | 0 | 0 | 3.869551 | 0 | 2.936241 | 3.917268 | 11.2114 | 14.68593 |  | 6.322423e-05 | [11 empty] | 27.08812 | 0.1303184 | 25 | 0 | 26.44874 | 0.01475334
9881 | 2021/04/02 03:01:02 | 135152.5082 | 540.0001 | 1 | 10 | 6 | 0 | 0 | 0 | 3.870602 | 0 | 2.936241 | 3.917268 | 11.2114 | 14.68593 |  | 3.224249e-05 |  | 0 | [9 empty] | 27.03746 | 0.07365167 | 25 | 0 | 26.6756 | 0.1026314
9882 | 2021/04/02 03:02:02 | 135212.5088 | 600.0007 | 1 | 10 | 6 | 0 | 0 | 0 | 3.871635 | 0 | 2.936241 | 3.917268 | 11.2114 | 14.68593 |  | 3.935187e-05 | [11 empty] | 26.93954 | 0.02407372 | 25 | 0 | 26.32844 | -0.136053
9883 | 2021/04/02 03:03:02 | 135272.5088 | 660.0007 | 1 | 10 | 6 | 0 | 0 | 0 | 3.872441 | 0 | 2.936241 | 3.917268 | 11.2114 | 14.68593 |  | 4.381939e-05 |  | 0 | [9 empty] | 26.96256 | -0.04036069 | 25 | 0 | 26.78679 | -0.01415491
9884 | 2021/04/02 03:04:02 | 135332.5087 | 720.0006 | 1 | 10 | 6 | 0 | 0 | 0 | 3.873543 | 0 | 2.936241 | 3.917268 | 11.2114 | 14.68593 |  | -1.390956e-05 | [11 empty] | 27.24025 | -0.01437306 | 25 | 0 | 26.44118 | -0.09668589
9885 | 2021/04/02 03:05:02 | 135392.5089 | 780.0008 | 1 | 10 | 6 | 0 | 0 | 0 | 3.874565 | 0 | 2.936241 | 3.917268 | 11.2114 | 14.68593 |  | 1.304e-06 |  | 0 | [9 empty] | 27.00074 | -0.0501579 | 25 | 0 | 26.33988 | -0.08798838
9886 | 2021/04/02 03:06:02 | 135452.5089 | 840.0008 | 1 | 10 | 6 | 0 | 0 | 0 | 3.875286 | 0 | 2.936241 | 3.917268 | 11.2114 | 14.68593 |  | 1.066829e-06 | [11 empty] | 27.19007 | -0.01769066 | 25 | 0 | 26.49387 | -0.1199973
9887 | 2021/04/02 03:07:02 | 135512.5082 | 900.0001 | 1 | 10 | 6 | 0 | 0 | 0 | 3.875576 | 0 | 2.936241 | 3.917268 | 11.2114 | 14.68593 |  | 2.256165e-05 |  | 0 | [9 empty] | 27.10311 | 0.03141522 | 25 | 0 | 26.50645 | -0.08644879
9888 | 2021/04/02 03:08:02 | 135572.509 | 960.0009 | 1 | 10 | 6 | 0 | 0 | 0 | 3.876281 | 0 | 2.936241 | 3.917268 | 11.2114 | 14.68593 |  | 2.832813e-05 | [11 empty] | 27.10149 | 0.1008195 | 25 | 0 | 26.61159 | 0.01638651
9889 | 2021/04/02 03:09:02 | 135632.5097 | 1020.0016 | 1 | 10 | 6 | 0 | 0 | 0 | 3.876865 | 0 | 2.936241 | 3.917268 | 11.2114 | 14.68593 |  | 2.08231e-05 |  | 0 | [9 empty] | 26.72215 | -0.07356346 | 25 | 0 | 26.44547 | -0.02245545
9890 | 2021/04/02 03:10:02 | 135692.5089 | 1080.0008 | 1 | 10 | 6 | 0 | 0 | 0 | 3.877559 | 0 | 2.936241 | 3.917268 | 11.2114 | 14.68593 |  | -2.173189e-06 | [11 empty] | 26.86134 | -0.06713986 | 25 | 0 | 26.25014 | -0.1005298
9891 | 2021/04/02 03:11:02 | 135752.509 | 1140.0009 | 1 | 10 | 6 | 0 | 0 | 0 | 3.877806 | 0 | 2.936241 | 3.917268 | 11.2114 | 14.68593 |  | -3.397796e-06 |  | 0 | [9 empty] | 27.05315 | 0.04986882 | 25 | 0 | 26.44931 | -0.05244374
9892 | 2021/04/02 03:12:02 | 135812.509 | 1200.0009 | 1 | 10 | 6 | 0 | 0 | 0 | 3.878116 | 0 | 2.936241 | 3.917268 | 11.2114 | 14.68593 |  | 1.956016e-05 | [11 empty] | 27.10122 | 0.05320728 | 25 | 0 | 26.58286 | -0.02684355
9893 | 2021/04/02 03:13:02 | 135872.5091 | 1260.001 | 1 | 10 | 6 | 0 | 0 | 0 | 3.878463 | 0 | 2.936241 | 3.917268 | 11.2114 | 14.68593 |  | 1.896507e-05 |  | 0 | [9 empty] | 26.80989 | -0.02497017 | 25 | 0 | 26.69694 | 0.06618023
9894 | 2021/04/02 03:14:02 | 135932.5083 | 1320.0002 | 1 | 10 | 6 | 0 | 0 | 0 | 3.879065 | 0 | 2.936241 | 3.917268 | 11.2114 | 14.68593 |  | -1.343415e-06 | [11 empty] | 26.75252 | -0.05650997 | 25 | 0 | 26.60398 | 0.02571523
9895 | 2021/04/02 03:15:02 | 135992.5096 | 1380.0015 | 1 | 10 | 6 | 0 | 0 | 0 | 3.879304 | 0 | 2.936241 | 3.917268 | 11.2114 | 14.68593 |  | -3.220057e-05 |  | 0 | [9 empty] | 26.91803 | -0.02697408 | 25 | 0 | 26.34251 | -0.08702874
9896 | 2021/04/02 03:16:02 | 136052.5094 | 1440.0013 | 1 | 10 | 6 | 0 | 0 | 0 | 3.879669 | 0 | 2.936241 | 3.917268 | 11.2114 | 14.68593 |  | -7.467372e-06 | [11 empty] | 26.81632 | 0.009109974 | 25 | 0 | 26.72472 | 0.08029163
9897 | 2021/04/02 03:17:02 | 136112.5085 | 1500.0004 | 1 | 10 | 6 | 0 | 0 | 0 | 3.879827 | 0 | 2.936241 | 3.917268 | 11.2114 | 14.68593 |  | 2.607827e-06 |  | 0 | [9 empty] | 26.91157 | 0.03379405 | 25 | 0 | 26.54565 | 0.05829871
9898 | 2021/04/02 03:18:02 | 136172.5095 | 1560.0014 | 1 | 10 | 6 | 0 | 0 | 0 | 3.879981 | 0 | 2.936241 | 3.917268 | 11.2114 | 14.68593 |  | 2.003318e-05 | [11 empty] | 26.9192 | 0.0883466 | 25 | 0 | 26.25917 | 0.003851652
9899 | 2021/04/02 03:19:02 | 136232.5095 | 1620.0014 | 1 | 10 | 6 | 0 | 0 | 0 | 3.880179 | 0 | 2.936241 | 3.917268 | 11.2114 | 14.68593 |  | 2.552509e-05 |  | 0 | [9 empty] | 26.90284 | 0.07365644 | 25 | 0 | 26.43409 | 0.05814791
9900 | 2021/04/02 03:20:02 | 136292.5094 | 1680.0013 | 1 | 10 | 6 | 0 | 0 | 0 | 3.880635 | 0 | 2.936241 | 3.917268 | 11.2114 | 14.68593 |  | -2.354829e-05 | [11 empty] | 26.98815 | 0.06563663 | 25 | 0 | 26.59778 | 0.119096
9901 | 2021/04/02 03:21:02 | 136352.5095 | 1740.0014 | 1 | 10 | 6 | 0 | 0 | 0 | 3.880743 | 0 | 2.936241 | 3.917268 | 11.2114 | 14.68593 |  | -1.72286e-05 |  | 0 | [9 empty] | 26.64365 | -0.07151723 | 25 | 0 | 26.65165 | 0.03520846
9902 | 2021/04/02 03:22:02 | 136412.5088 | 1800.0007 | 1 | 10 | 6 | 0 | 0 | 0 | 3.880773 | 0 | 2.936241 | 3.917268 | 11.2114 | 14.68593 |  | -3.789565e-05 | [11 empty] | 26.78569 | 0.08391261 | 25 | 0 | 26.35955 | 0.02611458
9903 | 2021/04/02 03:23:02 | 136472.5087 | 1860.0006 | 1 | 10 | 6 | 0 | 0 | 0 | 3.881107 | 0 | 2.936241 | 3.917268 | 11.2114 | 14.68593 |  | 3.453395e-05 |  | 0 | [9 empty] | 26.37531 | -0.06428778 | 25 | 0 | 26.35484 | -0.0887537
9904 | 2021/04/02 03:24:02 | 136532.5097 | 1920.0016 | 1 | 10 | 6 | 0 | 0 | 0 | 3.881284 | 0 | 2.936241 | 3.917268 | 11.2114 | 14.68593 |  | 1.556794e-05 | [11 empty] | 26.55462 | 0.0355047 | 25 | 0 | 26.28498 | -0.05793571
9905 | 2021/04/02 03:25:02 | 136592.5081 | 1980 | 1 | 10 | 6 | 0 | 0 | 0 | 3.881455 | 0 | 2.936241 | 3.917268 | 11.2114 | 14.68593 |  | -4.306508e-06 |  | 0 | [9 empty] | 26.70528 | -0.05016744 | 25 | 0 | 26.69906 | 0.06768465
9906 | 2021/04/02 03:26:02 | 136652.5099 | 2040.0018 | 1 | 10 | 6 | 0 | 0 | 0 | 3.881667 | 0 | 2.936241 | 3.917268 | 11.2114 | 14.68593 |  | -1.509366e-05 | [11 empty] | 26.33824 | -0.04353225 | 25 | 0 | 26.30353 | -0.07912457
9907 | 2021/04/02 03:27:02 | 136712.5082 | 2100.0001 | 1 | 10 | 6 | 0 | 0 | 0 | 3.881551 | 0 | 2.936241 | 3.917268 | 11.2114 | 14.68593 |  | -4.267388e-06 |  | 0 | [9 empty] | 26.75246 | 0.07812738 | 25 | 0 | 26.36902 | 0.04257619
9908 | 2021/04/02 03:28:02 | 136772.5091 | 2160.001 | 1 | 10 | 6 | 0 | 0 | 0 | 3.881798 | 0 | 2.936241 | 3.917268 | 11.2114 | 14.68593 |  | 9.957239e-06 | [11 empty] | 26.77829 | -0.01965046 | 25 | 0 | 26.72227 | 0.08042097
9909 | 2021/04/02 03:29:02 | 136832.5093 | 2220.0012 | 1 | 10 | 6 | 0 | 0 | 0 | 3.881961 | 0 | 2.936241 | 3.917268 | 11.2114 | 14.68593 |  | 6.084576e-06 |  | 0 | [9 empty] | 26.53898 | 0.0671804 | 25 | 0 | 26.17673 | -0.04407465
9910 | 2021/04/02 03:30:02 | 136892.5093 | 2280.0012 | 1 | 10 | 6 | 0 | 0 | 0 | 3.882282 | 0 | 2.936241 | 3.917268 | 11.2114 | 14.68593 |  | 7.625918e-06 | [11 empty] | 26.75366 | 0.07813752 | 25 | 0 | 26.37734 | 0.0648427
9911 | 2021/04/02 03:31:02 | 136952.5082 | 2340.0001 | 1 | 10 | 6 | 0 | 0 | 0 | 3.882321 | 0 | 2.936241 | 3.917268 | 11.2114 | 14.68593 |  | 5.25521e-06 |  | 0 | [9 empty] | 26.78306 | 0.1062912 | 25 | 0 | 26.15897 | -0.137127
9912 | 2021/04/02 03:32:02 | 137012.5086 | 2400.0005 | 1 | 10 | 6 | 0 | 0 | 0 | 3.882212 | 0 | 2.936241 | 3.917268 | 11.2114 | 14.68593 |  | -1.821543e-05 | [11 empty] | 26.54233 | 0.03856003 | 25 | 0 | 26.32014 | -0.05814016
9913 | 2021/04/02 03:33:02 | 137072.5089 | 2460.0008 | 1 | 10 | 6 | 0 | 0 | 0 | 3.882196 | 0 | 2.936241 | 3.917268 | 11.2114 | 14.68593 |  | -2.461651e-05 |  | 0 | [9 empty] | 26.86319 | 0.08863091 | 25 | 0 | 26.61507 | 0.1198328
9914 | 2021/04/02 03:34:02 | 137132.5089 | 2520.0008 | 1 | 10 | 6 | 0 | 0 | 0 | 3.882517 | 0 | 2.936241 | 3.917268 | 11.2114 | 14.68593 |  | 2.070474e-05 | [11 empty] | 26.86299 | 0.03231883 | 25 | 0 | 26.69314 | 0.1257676
9915 | 2021/04/02 03:35:02 | 137192.5089 | 2580.0008 | 1 | 10 | 6 | 0 | 0 | 0 | 3.882648 | 0 | 2.936241 | 3.917268 | 11.2114 | 14.68593 |  | 4.077726e-05 |  | 0 | [9 empty] | 27.0384 | 0.1140207 | 25 | 0 | 26.64096 | 0.1007634
9916 | 2021/04/02 03:36:02 | 137252.5083 | 2640.0002 | 1 | 10 | 6 | 0 | 0 | 0 | 3.882675 | 0 | 2.936241 | 3.917268 | 11.2114 | 14.68593 |  | 1.303903e-06 | [11 empty] | 27.05214 | 0.1303256 | 25 | 0 | 26.51948 | 0.05702138
9917 | 2021/04/02 03:37:02 | 137312.5083 | 2700.0002 | 1 | 10 | 6 | 0 | 0 | 0 | 3.882733 | 0 | 2.936241 | 3.917268 | 11.2114 | 14.68593 |  | 3.876147e-05 |  | 0 | [9 empty] | 26.94977 | 0.1167947 | 25 | 0 | 26.31019 | -0.04553556
9918 | 2021/04/02 03:38:02 | 137372.5093 | 2760.0012 | 1 | 10 | 6 | 0 | 0 | 0 | 3.88274 | 0 | 2.936241 | 3.917268 | 11.2114 | 14.68593 |  | 2.999001e-05 | [11 empty] | 26.82457 | 0.03177524 | 25 | 0 | 26.7472 | 0.1630384
9919 | 2021/04/02 03:39:02 | 137432.5083 | 2820.0002 | 1 | 10 | 6 | 0 | 0 | 0 | 3.882833 | 0 | 2.936241 | 3.917268 | 11.2114 | 14.68593 |  | -2.943464e-05 |  | 0 | [9 empty] | 26.77929 | 0.001624823 | 25 | 0 | 26.70903 | 0.1373184
9920 | 2021/04/02 03:40:02 | 137492.5084 | 2880.0003 | 1 | 10 | 6 | 0 | 0 | 0 | 3.883039 | 0 | 2.936241 | 3.917268 | 11.2114 | 14.68593 |  | -3.437647e-06 | [11 empty] | 26.51768 | -0.04936397 | 25 | 0 | 26.19817 | -0.1561624
9921 | 2021/04/02 03:41:02 | 137552.5092 | 2940.0011 | 1 | 10 | 6 | 0 | 0 | 0 | 3.882969 | 0 | 2.936241 | 3.917268 | 11.2114 | 14.68593 |  | -5.690181e-06 |  | 0 | [9 empty] | 26.62584 | -0.002001524 | 25 | 0 | 26.17819 | -0.142169
9922 | 2021/04/02 03:42:02 | 137612.5093 | 3000.0012 | 1 | 10 | 6 | 0 | 0 | 0 | 3.882944 | 0 | 2.936241 | 3.917268 | 11.2114 | 14.68593 |  | 2.738195e-05 | [11 empty] | 26.56605 | -0.01964986 | 25 | 0 | 26.18958 | -0.1397967
9923 | 2021/04/02 03:43:02 | 137672.5087 | 3060.0006 | 1 | 10 | 6 | 0 | 0 | 0 | 3.883129 | 0 | 2.936241 | 3.917268 | 11.2114 | 14.68593 |  | 1.540989e-05 |  | 0 | [9 empty] | 26.72663 | 0.06834149 | 25 | 0 | 26.5852 | 0.1462579
9924 | 2021/04/02 03:44:02 | 137732.5097 | 3120.0016 | 1 | 10 | 6 | 0 | 0 | 0 | 3.883086 | 0 | 2.936241 | 3.917268 | 11.2114 | 14.68593 |  | -6.242565e-06 | [11 empty] | 26.62864 | -0.01334131 | 25 | 0 | 26.20949 | -0.1446044
9925 | 2021/04/02 03:45:02 | 137792.5089 | 3180.0008 | 1 | 10 | 6 | 0 | 0 | 0 | 3.88344 | 0 | 2.936241 | 3.917268 | 11.2114 | 14.68593 |  | -3.793454e-06 |  | 0 | [9 empty] | 26.77905 | 0.02312601 | 25 | 0 | 26.41914 | -0.03836393
9926 | 2021/04/02 03:46:02 | 137852.5081 | 3240 | 1 | 10 | 6 | 0 | 0 | 0 | 3.883454 | 0 | 2.936241 | 3.917268 | 11.2114 | 14.68593 |  | -2.95183e-05 | [11 empty] | 26.54021 | 0.03060281 | 25 | 0 | 26.74272 | 0.07068634
9927 | 2021/04/02 03:47:02 | 137912.5092 | 3300.0011 | 1 | 10 | 6 | 0 | 0 | 0 | 3.883315 | 0 | 2.936241 | 3.917268 | 11.2114 | 14.68593 |  | 2.445825e-05 |  | 0 | [9 empty] | 26.62753 | 0.0006693602 | 25 | 0 | 26.60707 | 0.09186506
9928 | 2021/04/02 03:48:02 | 137972.51 | 3360.0019 | 1 | 10 | 6 | 0 | 0 | 0 | 3.883209 | 0 | 2.936241 | 3.917268 | 11.2114 | 14.68593 |  | 2.133535e-05 | [11 empty] | 26.68495 | 0.01771033 | 25 | 0 | 26.66449 | 0.09336352
9929 | 2021/04/02 03:49:02 | 138032.509 | 3420.0009 | 1 | 10 | 6 | 0 | 0 | 0 | 3.883614 | 0 | 2.936241 | 3.917268 | 11.2114 | 14.68593 |  | 4.74115e-07 |  | 0 | [9 empty] | 26.76535 | -0.03616989 | 25 | 0 | 26.26087 | -0.08955777
9930 | 2021/04/02 03:50:02 | 138092.5082 | 3480.0001 | 1 | 10 | 6 | 0 | 0 | 0 | 3.883594 | 0 | 2.936241 | 3.917268 | 11.2114 | 14.68593 |  | -3.184736e-05 | [11 empty] | 27.02396 | 0.08737326 | 25 | 0 | 26.64785 | 0.009573102
9931 | 2021/04/02 03:51:02 | 138152.5083 | 3540.0002 | 1 | 10 | 6 | 0 | 0 | 0 | 3.883579 | 0 | 2.936241 | 3.917268 | 11.2114 | 14.68593 |  | -1.442207e-05 |  | 0 | [9 empty] | 26.63061 | -0.01059294 | 25 | 0 | 26.5888 | 0.08726656
9932 | 2021/04/02 03:52:02 | 138212.5091 | 3600.001 | 1 | 10 | 6 | 0 | 0 | 0 | 3.883575 | 0 | 2.936241 | 3.917268 | 11.2114 | 14.68593 |  | 5.365401e-05 | [11 empty] | 26.75112 | -0.1010954 | 25 | 0 | 26.21814 | -0.08778095
9933 | 2021/04/02 03:53:02 | 138272.5083 | 3660.0002 | 1 | 10 | 6 | 0 | 0 | 0 | 3.883573 | 0 | 2.936241 | 3.917268 | 11.2114 | 14.68593 |  | -5.847854e-06 |  | 0 | [9 empty] | 26.53169 | -0.05808532 | 25 | 0 | 26.41157 | 0.05530059
9934 | 2021/04/02 03:54:02 | 138332.5082 | 3720.0001 | 1 | 10 | 6 | 0 | 0 | 0 | 3.88375 | 0 | 2.936241 | 3.917268 | 11.2114 | 14.68593 |  | 2.034929e-05 | [11 empty] | 26.93957 | 0.1209992 | 25 | 0 | 26.72706 | 0.067693
9935 | 2021/04/02 03:55:02 | 138392.51 | 3780.0019 | 1 | 10 | 6 | 0 | 0 | 0 | 3.883818 | 0 | 2.936241 | 3.917268 | 11.2114 | 14.68593 |  | -4.287429e-05 |  | 0 | [9 empty] | 26.49682 | 0.02209902 | 25 | 0 | 26.5333 | 0.09108305
9936 | 2021/04/02 03:56:02 | 138452.5082 | 3840.0001 | 1 | 10 | 6 | 0 | 0 | 0 | 3.883955 | 0 | 2.936241 | 3.917268 | 11.2114 | 14.68593 |  | -1.892634e-05 | [11 empty] | 26.49773 | -0.04068077 | 25 | 0 | 26.49862 | 0.08606791
9937 | 2021/04/02 03:57:02 | 138512.5081 | 3900 | 1 | 10 | 6 | 0 | 0 | 0 | 3.883779 | 0 | 2.936241 | 3.917268 | 11.2114 | 14.68593 |  | -1.663574e-05 |  | 0 | [9 empty] | 26.71794 | 0.07079005 | 25 | 0 | 26.61209 | 0.04414141
9938 | 2021/04/02 03:58:02 | 138572.5082 | 3960.0001 | 1 | 10 | 6 | 0 | 0 | 0 | 3.883801 | 0 | 2.936241 | 3.917268 | 11.2114 | 14.68593 |  | 2.434012e-05 | [11 empty] | 26.43181 | -0.02289057 | 25 | 0 | 26.58218 | 0.08386135
9939 | 2021/04/02 03:59:02 | 138632.5083 | 4020.0002 | 1 | 10 | 6 | 0 | 0 | 0 | 3.883751 | 0 | 2.936241 | 3.917268 | 11.2114 | 14.68593 |  | -3.674665e-06 |  | 0 | [9 empty] | 26.78267 | 0.04272401 | 25 | 0 | 26.21886 | -0.0685215
9940 | 2021/04/02 04:00:02 | 138692.5083 | 4080.0002 | 1 | 10 | 6 | 0 | 0 | 0 | 3.884076 | 0 | 2.936241 | 3.917268 | 11.2114 | 14.68593 |  | 1.224888e-05 | [11 empty] | 26.50089 | 0.04715681 | 25 | 0 | 26.45361 | 0.07389069
9941 | 2021/04/02 04:01:02 | 138752.5082 | 4140.0001 | 1 | 10 | 6 | 0 | 0 | 0 | 3.884047 | 0 | 2.936241 | 3.917268 | 11.2114 | 14.68593 |  | -2.27197e-05 |  | 0 | [9 empty] | 26.71766 | -0.01726687 | 25 | 0 | 26.64739 | 0.1117474
9942 | 2021/04/02 04:02:02 | 138812.5091 | 4200.001 | 1 | 10 | 6 | 0 | 0 | 0 | 3.883869 | 0 | 2.936241 | 3.917268 | 11.2114 | 14.68593 |  | -4.532087e-05 | [11 empty] | 26.53787 | 0.04538476 | 25 | 0 | 26.14001 | -0.09257138
9943 | 2021/04/02 04:03:02 | 138872.5083 | 4260.0002 | 1 | 10 | 6 | 0 | 0 | 0 | 3.884047 | 0 | 2.936241 | 3.917268 | 11.2114 | 14.68593 |  | -7.903029e-08 |  | 0 | [9 empty] | 26.71152 | -0.009693503 | 25 | 0 | 26.61279 | 0.103758
9944 | 2021/04/02 04:04:02 | 138932.5081 | 4320 | 1 | 10 | 6 | 0 | 0 | 0 | 3.884058 | 0 | 2.936241 | 3.917268 | 11.2114 | 14.68593 |  | -1.220947e-05 | [11 empty] | 26.73923 | 0.0994122 | 25 | 0 | 26.3629 | 0.05273819
9945 | 2021/04/02 04:05:02 | 138992.5081 | 4380 | 1 | 10 | 6 | 0 | 0 | 0 | 3.884273 | 0 | 2.936241 | 3.917268 | 11.2114 | 14.68593 |  | -8.376655e-06 |  | 0 | [9 empty] | 26.54687 | -0.0688529 | 25 | 0 | 26.59047 | 0.06681681
9946 | 2021/04/02 04:06:02 | 139052.5091 | 4440.001 | 1 | 10 | 6 | 0 | 0 | 0 | 3.884082 | 0 | 2.936241 | 3.917268 | 11.2114 | 14.68593 |  | -4.622966e-06 | [11 empty] | 26.42748 | -0.07740855 | 25 | 0 | 26.39989 | -0.08408546
9947 | 2021/04/02 04:07:02 | 139112.509 | 4500.0009 | 1 | 10 | 6 | 0 | 0 | 0 | 3.883876 | 0 | 2.936241 | 3.917268 | 11.2114 | 14.68593 |  | -9.443415e-06 |  | 0 | [9 empty] | 26.74254 | 0.1103115 | 25 | 0 | 26.30213 | 0.05029559
9948 | 2021/04/02 04:08:02 | 139172.5092 | 4560.0011 | 1 | 10 | 6 | 0 | 0 | 0 | 3.884074 | 0 | 2.936241 | 3.917268 | 11.2114 | 14.68593 |  | -1.461951e-05 | [11 empty] | 26.48967 | -0.09531796 | 25 | 0 | 26.5902 | 0.02699435
9949 | 2021/04/02 04:09:02 | 139232.5087 | 4620.0006 | 1 | 10 | 6 | 0 | 0 | 0 | 3.884227 | 0 | 2.936241 | 3.917268 | 11.2114 | 14.68593 |  | 1.477866e-05 |  | 0 | [9 empty] | 26.47895 | -0.09674847 | 25 | 0 | 26.59372 | 0.0144434
9950 | 2021/04/02 04:10:02 | 139292.5093 | 4680.0012 | 1 | 10 | 6 | 0 | 0 | 0 | 3.884219 | 0 | 2.936241 | 3.917268 | 11.2114 | 14.68593 |  | 2.868633e-05 | [11 empty] | 26.52002 | -0.07627845 | 25 | 0 | 26.59921 | 0.05271494
9951 | 2021/04/02 04:11:02 | 139352.5092 | 4740.0011 | 1 | 10 | 6 | 0 | 0 | 0 | 3.884208 | 0 | 2.936241 | 3.917268 | 11.2114 | 14.68593 |  | 1.430235e-05 |  | 0 | [9 empty] | 26.79303 | 0.1174855 | 25 | 0 | 26.40962 | 0.07305384
9952 | 2021/04/02 04:12:02 | 139412.5087 | 4800.0006 | 1 | 10 | 6 | 0 | 0 | 0 | 3.88419 | 0 | 2.936241 | 3.917268 | 11.2114 | 14.68593 |  | 8.772507e-06 | [11 empty] | 26.82505 | 0.1051742 | 25 | 0 | 26.36335 | 0.05407214
9953 | 2021/04/02 04:13:02 | 139472.5095 | 4860.0014 | 1 | 10 | 6 | 0 | 0 | 0 | 3.884272 | 0 | 2.936241 | 3.917268 | 11.2114 | 14.68593 |  | -1.620027e-05 |  | 0 | [9 empty] | 26.55659 | -0.06374538 | 25 | 0 | 26.37713 | -0.01854062
9954 | 2021/04/02 04:14:02 | 139532.5082 | 4920.0001 | 1 | 10 | 6 | 0 | 0 | 0 | 3.884261 | 0 | 2.936241 | 3.917268 | 11.2114 | 14.68593 |  | -1.60804e-05 | [11 empty] | 26.4543 | -0.06071031 | 25 | 0 | 26.56599 | 0.1061332
9955 | 2021/04/02 04:15:02 | 139592.5095 | 4980.0014 | 1 | 10 | 6 | 0 | 0 | 0 | 3.884471 | 0 | 2.936241 | 3.917268 | 11.2114 | 14.68593 |  | -5.611058e-06 |  | 0 | [9 empty] | 26.52714 | -0.03980935 | 25 | 0 | 26.14352 | -0.1644152
9956 | 2021/04/02 04:16:02 | 139652.5087 | 5040.0006 | 1 | 10 | 6 | 0 | 0 | 0 | 3.88432 | 0 | 2.936241 | 3.917268 | 11.2114 | 14.68593 |  | 3.623089e-05 | [11 empty] | 26.7584 | 0.1223266 | 25 | 0 | 26.37496 | -0.006674528
9957 | 2021/04/02 04:17:02 | 139712.5089 | 5100.0008 | 1 | 10 | 6 | 0 | 0 | 0 | 3.884341 | 0 | 2.936241 | 3.917268 | 11.2114 | 14.68593 |  | -3.951482e-06 |  | 0 | [9 empty] | 26.4531 | -0.1064497 | 25 | 0 | 26.20477 | -0.1220739
9958 | 2021/04/02 04:18:02 | 139772.5089 | 5160.0008 | 1 | 10 | 6 | 0 | 0 | 0 | 3.884334 | 0 | 2.936241 | 3.917268 | 11.2114 | 14.68593 |  | -1.228819e-05 | [11 empty] | 26.74232 | 0.1215905 | 25 | 0 | 26.38023 | 0.04821658
9959 | 2021/04/02 04:19:02 | 139832.5088 | 5220.0007 | 1 | 10 | 6 | 0 | 0 | 0 | 3.884572 | 0 | 2.936241 | 3.917268 | 11.2114 | 14.68593 |  | -8.297149e-06 |  | 0 | [9 empty] | 26.37862 | -0.06079495 | 25 | 0 | 26.13025 | -0.1475853
9960 | 2021/04/02 04:20:02 | 139892.5082 | 5280.0001 | 1 | 10 | 6 | 0 | 0 | 0 | 3.884533 | 0 | 2.936241 | 3.917268 | 11.2114 | 14.68593 |  | 1.97561e-07 | [11 empty] | 26.45642 | -0.05338132 | 25 | 0 | 26.16535 | -0.1357228
9961 | 2021/04/02 04:21:02 | 139952.509 | 5340.0009 | 1 | 10 | 6 | 0 | 0 | 0 | 3.884378 | 0 | 2.936241 | 3.917268 | 11.2114 | 14.68593 |  | 6.005904e-06 |  | 0 | [9 empty] | 26.42748 | -0.08149147 | 25 | 0 | 26.22187 | -0.1126665
9962 | 2021/04/02 04:22:02 | 140012.5089 | 5400.0008 | 1 | 10 | 6 | 0 | 0 | 0 | 3.884395 | 0 | 2.936241 | 3.917268 | 11.2114 | 14.68593 |  | 2.327153e-05 | [11 empty] | 26.35629 | -0.1461953 | 25 | 0 | 26.38566 | -0.03722966
9963 | 2021/04/02 04:23:02 | 140072.5088 | 5460.0007 | 1 | 10 | 6 | 0 | 0 | 0 | 3.884455 | 0 | 2.936241 | 3.917268 | 11.2114 | 14.68593 |  | -1.699123e-06 |  | 0 | [9 empty] | 26.798 | 0.1128191 | 25 | 0 | 26.64236 | 0.1262069
9964 | 2021/04/02 04:24:02 | 140132.509 | 5520.0009 | 1 | 10 | 6 | 0 | 0 | 0 | 3.884648 | 0 | 2.936241 | 3.917268 | 11.2114 | 14.68593 |  | -1.84525e-05 | [11 empty] | 26.39166 | -0.07480681 | 25 | 0 | 26.12193 | -0.1615995
9965 | 2021/04/02 04:25:02 | 140192.5082 | 5580.0001 | 1 | 10 | 6 | 0 | 0 | 0 | 3.884531 | 0 | 2.936241 | 3.917268 | 11.2114 | 14.68593 |  | -2.750231e-05 |  | 0 | [9 empty] | 26.78923 | 0.1087487 | 25 | 0 | 26.56242 | 0.1177025
9966 | 2021/04/02 04:26:02 | 140252.5082 | 5640.0001 | 1 | 10 | 6 | 0 | 0 | 0 | 3.884525 | 0 | 2.936241 | 3.917268 | 11.2114 | 14.68593 |  | -1.730649e-05 | [11 empty] | 26.64456 | -0.0232017 | 25 | 0 | 26.63121 | 0.1347482
9967 | 2021/04/02 04:27:02 | 140312.5082 | 5700.0001 | 1 | 10 | 6 | 0 | 0 | 0 | 3.884474 | 0 | 2.936241 | 3.917268 | 11.2114 | 14.68593 |  | 1.240632e-05 |  | 0 | [9 empty] | 26.66071 | -0.001259446 | 25 | 0 | 26.39778 | 0.0004380941
9968 | 2021/04/02 04:28:02 | 140372.5081 | 5760 | 1 | 10 | 6 | 0 | 0 | 0 | 3.884611 | 0 | 2.936241 | 3.917268 | 11.2114 | 14.68593 |  | 2.291727e-06 | [11 empty] | 26.37553 | -0.1223254 | 25 | 0 | 26.48893 | 0.08381546
9969 | 2021/04/02 04:29:02 | 140432.5088 | 5820.0007 | 1 | 10 | 6 | 0 | 0 | 0 | 3.88469 | 0 | 2.936241 | 3.917268 | 11.2114 | 14.68593 |  | 1.106277e-06 |  | 0 | [9 empty] | 26.81769 | 0.07858872 | 25 | 0 | 26.3987 | -0.04822791
9970 | 2021/04/02 04:30:02 | 140492.5089 | 5880.0008 | 1 | 10 | 6 | 0 | 0 | 0 | 3.884624 | 0 | 2.936241 | 3.917268 | 11.2114 | 14.68593 |  | 1.220937e-05 | [11 empty] | 26.3174 | -0.07266283 | 25 | 0 | 26.1901 | 0.01407862
9971 | 2021/04/02 04:31:02 | 140552.5082 | 5940.0001 | 1 | 10 | 6 | 0 | 0 | 0 | 3.884502 | 0 | 2.936241 | 3.917268 | 11.2114 | 14.68593 |  | -4.899594e-06 |  | 0 | [9 empty] | 26.66259 | -0.009132624 | 25 | 0 | 26.22922 | -0.07142782
9972 | 2021/04/02 04:32:02 | 140612.5098 | 6000.0017 | 1 | 10 | 6 | 0 | 0 | 0 | 3.884521 | 0 | 2.936241 | 3.917268 | 11.2114 | 14.68593 |  | 6.894422e-05 | [11 empty] | 26.3229 | 0.002660155 | 25 | 0 | 26.45194 | 0.09387195
9973 | 2021/04/02 04:33:02 | 140672.5097 | 6060.0016 | 1 | 10 | 6 | 0 | 0 | 0 | 3.884832 | 0 | 2.936241 | 3.917268 | 11.2114 | 14.68593 |  | 1.837439e-05 |  | 0 | [9 empty] | 26.68585 | 0.05035162 | 25 | 0 | 26.30236 | -0.0542289
9974 | 2021/04/02 04:34:02 | 140732.5082 | 6120.0001 | 1 | 10 | 6 | 0 | 0 | 0 | 3.884802 | 0 | 2.936241 | 3.917268 | 11.2114 | 14.68593 |  | 1.268268e-05 | [11 empty] | 26.55584 | 0.06107509 | 25 | 0 | 26.61367 | 0.1033962
9975 | 2021/04/02 04:35:02 | 140792.5081 | 6180 | 1 | 10 | 6 | 0 | 0 | 0 | 3.884843 | 0 | 2.936241 | 3.917268 | 11.2114 | 14.68593 |  | -8.337074e-06 |  | 0 | [9 empty] | 26.4346 | -0.05518496 | 25 | 0 | 26.14352 | -0.05962729
9976 | 2021/04/02 04:36:02 | 140852.5088 | 6240.0007 | 1 | 10 | 6 | 0 | 0 | 0 | 3.884521 | 0 | 2.936241 | 3.917268 | 11.2114 | 14.68593 |  | -1.019482e-05 | [11 empty] | 26.79589 | 0.07756174 | 25 | 0 | 26.54773 | 0.004156232
9977 | 2021/04/02 04:37:02 | 140912.509 | 6300.0009 | 1 | 10 | 6 | 0 | 0 | 0 | 3.884614 | 0 | 2.936241 | 3.917268 | 11.2114 | 14.68593 |  | -6.084475e-06 |  | 0 | [9 empty] | 26.5053 | 0.03518999 | 25 | 0 | 26.59872 | 0.1108456
9978 | 2021/04/02 04:38:02 | 140972.5081 | 6360 | 1 | 10 | 6 | 0 | 0 | 0 | 3.884735 | 0 | 2.936241 | 3.917268 | 11.2114 | 14.68593 |  | 1.311892e-05 | [11 empty] | 26.66782 | -0.007050633 | 25 | 0 | 26.24158 | -0.1071644
9979 | 2021/04/02 04:39:02 | 141032.5098 | 6420.0017 | 1 | 10 | 6 | 0 | 0 | 0 | 3.884835 | 0 | 2.936241 | 3.917268 | 11.2114 | 14.68593 |  | 2.631338e-05 |  | 0 | [9 empty] | 26.76908 | 0.09555399 | 25 | 0 | 26.52803 | 0.00436008
9980 | 2021/04/02 04:40:02 | 141092.5088 | 6480.0007 | 1 | 10 | 6 | 0 | 0 | 0 | 3.884787 | 0 | 2.936241 | 3.917268 | 11.2114 | 14.68593 |  | 6.87518e-06 | [11 empty] | 26.67896 | -0.008755326 | 25 | 0 | 26.23849 | -0.07326782
9981 | 2021/04/02 04:41:02 | 141152.5091 | 6540.001 | 1 | 10 | 6 | 0 | 0 | 0 | 3.884701 | 0 | 2.936241 | 3.917268 | 11.2114 | 14.68593 |  | -1.643612e-05 |  | 0 | [9 empty] | 26.75399 | 0.07137358 | 25 | 0 | 26.35887 | 0.03582954
9982 | 2021/04/02 04:42:02 | 141212.5082 | 6600.0001 | 1 | 10 | 6 | 0 | 0 | 0 | 3.88462 | 0 | 2.936241 | 3.917268 | 11.2114 | 14.68593 |  | -2.311444e-05 | [11 empty] | 26.8829 | 0.07107735 | 25 | 0 | 26.32372 | 0.02218246
9983 | 2021/04/02 04:43:02 | 141272.5088 | 6660.0007 | 1 | 10 | 6 | 0 | 0 | 0 | 3.884628 | 0 | 2.936241 | 3.917268 | 11.2114 | 14.68593 |  | -2.20072e-05 |  | 0 | [9 empty] | 26.53384 | -0.09329975 | 25 | 0 | 26.64148 | -0.02214551
9984 | 2021/04/02 04:44:02 | 141332.5098 | 6720.0017 | 1 | 10 | 6 | 0 | 0 | 0 | 3.884815 | 0 | 2.936241 | 3.917268 | 11.2114 | 14.68593 |  | -4.741503e-07 | [11 empty] | 26.79777 | 0.09731829 | 25 | 0 | 26.29332 | 0.04621267
9985 | 2021/04/02 04:45:02 | 141392.5082 | 6780.0001 | 1 | 10 | 6 | 0 | 0 | 0 | 3.884892 | 0 | 2.936241 | 3.917268 | 11.2114 | 14.68593 |  | -1.698912e-05 |  | 0 | [9 empty] | 26.71864 | 0.06814063 | 25 | 0 | 26.29956 | 0.03035545
9986 | 2021/04/02 04:46:02 | 141452.5091 | 6840.001 | 1 | 10 | 6 | 0 | 0 | 0 | 3.884759 | 0 | 2.936241 | 3.917268 | 11.2114 | 14.68593 |  | 1.236824e-05 | [11 empty] | 26.47645 | 0.02908647 | 25 | 0 | 26.11415 | -0.09108245
9987 | 2021/04/02 04:47:02 | 141512.5081 | 6900 | 1 | 10 | 6 | 0 | 0 | 0 | 3.884738 | 0 | 2.936241 | 3.917268 | 11.2114 | 14.68593 |  | 2.354966e-05 |  | 0 | [9 empty] | 26.71458 | -0.03676772 | 25 | 0 | 26.66566 | 0.08109808
9988 | 2021/04/02 04:48:02 | 141572.5091 | 6960.001 | 1 | 10 | 6 | 0 | 0 | 0 | 3.884743 | 0 | 2.936241 | 3.917268 | 11.2114 | 14.68593 |  | -3.714085e-06 | [11 empty] | 26.55422 | -0.05545378 | 25 | 0 | 26.59781 | 0.02460539
9989 | 2021/04/02 04:49:02 | 141632.5082 | 7020.0001 | 1 | 10 | 6 | 0 | 0 | 0 | 3.884845 | 0 | 2.936241 | 3.917268 | 11.2114 | 14.68593 |  | -1.73052e-05 |  | 0 | [9 empty] | 26.49324 | -0.04892945 | 25 | 0 | 26.33039 | -0.1045465
9990 | 2021/04/02 04:50:02 | 141692.5099 | 7080.0018 | 1 | 10 | 6 | 0 | 0 | 0 | 3.885011 | 0 | 2.936241 | 3.917268 | 11.2114 | 14.68593 |  | -1.623965e-05 | [11 empty] | 26.5561 | 0.007697344 | 25 | 0 | 26.22948 | -0.09687185
9991 | 2021/04/02 04:51:02 | 141752.5089 | 7140.0008 | 1 | 10 | 6 | 0 | 0 | 0 | 3.884899 | 0 | 2.936241 | 3.917268 | 11.2114 | 14.68593 |  | 1.307875e-05 |  | 0 | [9 empty] | 26.58224 | -0.09115696 | 25 | 0 | 26.5333 | 0.006672144
9992 | 2021/04/02 04:52:02 | 141812.5083 | 7200.0002 | 1 | 10 | 6 | 0 | 0 | 0 | 3.884773 | 0 | 2.936241 | 3.917268 | 11.2114 | 14.68593 |  | -1.066847e-06 | [11 empty] | 26.69993 | 0.03693283 | 25 | 0 | 26.22387 | -0.03647745
9993 | 2021/04/02 04:53:02 | 141872.5084 | 7260.0003 | 1 | 10 | 6 | 0 | 0 | 0 | 3.884745 | 0 | 2.936241 | 3.917268 | 11.2114 | 14.68593 |  | -2.370752e-06 |  | 0 | [9 empty] | 26.78244 | 0.09459853 | 25 | 0 | 26.25661 | 0.01677871
9994 | 2021/04/02 04:54:02 | 141932.5083 | 7320.0002 | 1 | 10 | 6 | 0 | 0 | 0 | 3.884938 | 0 | 2.936241 | 3.917268 | 11.2114 | 14.68593 |  | -1.951903e-05 | [11 empty] | 26.84263 | 0.05491197 | 25 | 0 | 26.50909 | 0.08165538
9995 | 2021/04/02 04:55:02 | 141992.5092 | 7380.0011 | 1 | 10 | 6 | 0 | 0 | 0 | 3.884971 | 0 | 2.936241 | 3.917268 | 11.2114 | 14.68593 |  | 6.243393e-06 | [11 empty] | 26.44986 | -0.08680582 | 25 | 0 | 26.48656 | 0.08106649
9996 | 2021/04/02 04:56:02 | 142052.5083 | 7440.0002 | 1 | 10 | 6 | 0 | 0 | 0 | 3.88493 | 0 | 2.936241 | 3.917268 | 11.2114 | 14.68593 |  | -4.464952e-06 |  | 0 | [9 empty] | 26.3879 | -0.04397094 | 25 | 0 | 26.62202 | 0.1269531
9997 | 2021/04/02 04:57:02 | 142112.5084 | 7500.0003 | 1 | 10 | 6 | 0 | 0 | 0 | 3.884783 | 0 | 2.936241 | 3.917268 | 11.2114 | 14.68593 |  | 2.884199e-06 | [11 empty] | 26.47167 | -0.1043755 | 25 | 0 | 26.49391 | 0.0379622
9998 | 2021/04/02 04:58:02 | 142172.5083 | 7560.0002 | 1 | 10 | 6 | 0 | 0 | 0 | 3.884922 | 0 | 2.936241 | 3.917268 | 11.2114 | 14.68593 |  | -5.215308e-06 |  | 0 | [9 empty] | 26.46101 | -0.09970903 | 25 | 0 | 26.47614 | 0.02928674
9999 | 2021/04/02 04:59:02 | 142232.5092 | 7620.0011 | 1 | 10 | 6 | 0 | 0 | 0 | 3.885077 | 0 | 2.936241 | 3.917268 | 11.2114 | 14.68593 |  | -1.75042e-05 | [11 empty] | 26.36918 | -0.1092923 | 25 | 0 | 26.44127 | 0.03306925
10000 | 2021/04/02 05:00:02 | 142292.5092 | 7680.0011 | 1 | 10 | 6 | 0 | 0 | 0 | 3.885087 | 0 | 2.936241 | 3.917268 | 11.2114 | 14.68593 |  | -1.679282e-05 |  | 0 | [9 empty] | 26.78908 | 0.1186949 | 25 | 0 | 26.56227 | 0.05866468
10001 | 2021/04/02 05:01:02 | 142352.5082 | 7740.0001 | 1 | 10 | 6 | 0 | 0 | 0 | 3.884881 | 0 | 2.936241 | 3.917268 | 11.2114 | 14.68593 |  | -7.507442e-07 | [11 empty] | 26.70657 | 0.04506648 | 25 | 0 | 26.69323 | 0.1429647
10002 | 2021/04/02 05:02:02 | 142412.5081 | 7800 | 1 | 10 | 6 | 0 | 0 | 0 | 3.884908 | 0 | 2.936241 | 3.917268 | 11.2114 | 14.68593 |  | 4.319006e-05 |  | 0 | [9 empty] | 26.51867 | -0.09518445 | 25 | 0 | 26.48398 | 0.04047871
10003 | 2021/04/02 05:03:02 | 142472.509 | 7860.0009 | 1 | 10 | 6 | 0 | 0 | 0 | 3.884957 | 0 | 2.936241 | 3.917268 | 11.2114 | 14.68593 |  | 2.825333e-05 | [11 empty] | 26.53345 | -0.07138848 | 25 | 0 | 26.19969 | -0.1359403
10004 | 2021/04/02 05:04:02 | 142532.5091 | 7920.001 | 1 | 10 | 6 | 0 | 0 | 0 | 3.885019 | 0 | 2.936241 | 3.917268 | 11.2114 | 14.68593 |  | 8.297699e-07 |  | 0 | [9 empty] | 26.63214 | -0.02023995 | 25 | 0 | 26.24148 | -0.1425976
10005 | 2021/04/02 05:05:02 | 142592.5091 | 7980.001 | 1 | 10 | 6 | 0 | 0 | 0 | 3.885117 | 0 | 2.936241 | 3.917268 | 11.2114 | 14.68593 |  | -2.327307e-05 | [11 empty] | 26.74854 | 0.03289163 | 25 | 0 | 26.27964 | -0.1116925
10006 | 2021/04/02 05:06:02 | 142652.5084 | 8040.0003 | 1 | 10 | 6 | 0 | 0 | 0 | 3.884862 | 0 | 2.936241 | 3.917268 | 11.2114 | 14.68593 |  | -8.850219e-06 |  | 0 | [9 empty] | 26.82827 | 0.1045817 | 25 | 0 | 26.40217 | -0.05331874
10007 | 2021/04/02 05:07:02 | 142712.5091 | 8100.001 | 1 | 10 | 6 | 0 | 0 | 0 | 3.884883 | 0 | 2.936241 | 3.917268 | 11.2114 | 14.68593 |  | 2.465622e-05 | [11 empty] | 26.72294 | 0.01682341 | 25 | 0 | 26.25402 | -0.1299912
10008 | 2021/04/02 05:08:02 | 142772.5083 | 8160.0002 | 1 | 10 | 6 | 0 | 0 | 0 | 3.885025 | 0 | 2.936241 | 3.917268 | 11.2114 | 14.68593 |  | 1.513342e-05 |  | 0 | [9 empty] | 26.54957 | -0.02430677 | 25 | 0 | 26.57893 | 0.1203048
10009 | 2021/04/02 05:09:02 | 142832.5099 | 8220.0018 | 1 | 10 | 6 | 0 | 0 | 0 | 3.885117 | 0 | 2.936241 | 3.917268 | 11.2114 | 14.68593 |  | 1.434221e-05 | [11 empty] | 26.42784 | -0.1394951 | 25 | 0 | 26.65245 | 0.1057559
10010 | 2021/04/02 05:10:02 | 142892.5091 | 8280.001 | 1 | 10 | 6 | 0 | 0 | 0 | 3.885214 | 0 | 2.936241 | 3.917268 | 11.2114 | 14.68593 |  | -9.839353e-06 |  | 0 | [9 empty] | 26.80186 | 0.08812189 | 25 | 0 | 26.25063 | -0.006299019
10011 | 2021/04/02 05:11:02 | 142952.5083 | 8340.0002 | 1 | 10 | 6 | 0 | 0 | 0 | 3.884975 | 0 | 2.936241 | 3.917268 | 11.2114 | 14.68593 |  | -3.184736e-05 | [11 empty] | 26.75162 | 0.09748816 | 25 | 0 | 26.6529 | 0.03525317
10012 | 2021/04/02 05:12:02 | 143012.509 | 8400.0009 | 1 | 10 | 6 | 0 | 0 | 0 | 3.885159 | 0 | 2.936241 | 3.917268 | 11.2114 | 14.68593 |  | -2.765671e-07 |  | 0 | [9 empty] | 26.62736 | 0.05289316 | 25 | 0 | 26.62113 | 0.1130092
10013 | 2021/04/02 05:13:02 | 143072.5085 | 8460.0004 | 1 | 10 | 6 | 0 | 0 | 0 | 3.885201 | 0 | 2.936241 | 3.917268 | 11.2114 | 14.68593 |  | 1.130049e-05 | [11 empty] | 26.44157 | -0.08509278 | 25 | 0 | 26.28582 | -0.005037785
10014 | 2021/04/02 05:14:02 | 143132.5085 | 8520.0004 | 1 | 10 | 6 | 0 | 0 | 0 | 3.885304 | 0 | 2.936241 | 3.917268 | 11.2114 | 14.68593 |  | 1.473805e-05 |  | 0 | [9 empty] | 26.43659 | -0.05618215 | 25 | 0 | 26.41613 | 0.04165769
10015 | 2021/04/02 05:15:02 | 143192.5091 | 8580.001 | 1 | 10 | 6 | 0 | 0 | 0 | 3.885036 | 0 | 2.936241 | 3.917268 | 11.2114 | 14.68593 |  | -1.560758e-05 | [11 empty] | 26.60103 | 0.05187988 | 25 | 0 | 26.62327 | 0.085302
10016 | 2021/04/02 05:16:02 | 143252.5084 | 8640.0003 | 1 | 10 | 6 | 0 | 0 | 0 | 3.885087 | 0 | 2.936241 | 3.917268 | 11.2114 | 14.68593 |  | -6.757146e-06 |  | 0 | [9 empty] | 26.58752 | -0.0311482 | 25 | 0 | 26.12559 | -0.08009374
10017 | 2021/04/02 05:17:02 | 143312.5086 | 8700.0005 | 1 | 10 | 6 | 0 | 0 | 0 | 3.884986 | 0 | 2.936241 | 3.917268 | 11.2114 | 14.68593 |  | -4.346054e-07 | [11 empty] | 26.4067 | -0.05879641 | 25 | 0 | 26.17259 | -0.0610131
10018 | 2021/04/02 05:18:02 | 143372.5086 | 8760.0005 | 1 | 10 | 6 | 0 | 0 | 0 | 3.88521 | 0 | 2.936241 | 3.917268 | 11.2114 | 14.68593 |  | 1.371096e-05 |  | 0 | [9 empty] | 26.59961 | 0.04264057 | 25 | 0 | 26.16619 | -0.07754266
10019 | 2021/04/02 05:19:02 | 143432.5084 | 8820.0003 | 1 | 10 | 6 | 0 | 0 | 0 | 3.885239 | 0 | 2.936241 | 3.917268 | 11.2114 | 14.68593 |  | 1.209103e-05 | [11 empty] | 26.79167 | 0.07598281 | 25 | 0 | 26.50792 | 0.03152668
10020 | 2021/04/02 05:20:02 | 143492.5093 | 8880.0012 | 1 | 10 | 6 | 0 | 0 | 0 | 3.885152 | 0 | 2.936241 | 3.917268 | 11.2114 | 14.68593 |  | 1.394885e-05 |  | 0 | [9 empty] | 26.56258 | -0.005553961 | 25 | 0 | 26.19324 | -0.09012341
10021 | 2021/04/02 05:21:02 | 143552.5087 | 8940.0006 | 1 | 10 | 6 | 0 | 0 | 0 | 3.885028 | 0 | 2.936241 | 3.917268 | 11.2114 | 14.68593 |  | -1.556897e-05 | [11 empty] | 26.6726 | 0.04388213 | 25 | 0 | 26.60945 | 0.0795275
10022 | 2021/04/02 05:22:02 | 143612.5086 | 9000.0005 | 1 | 10 | 6 | 0 | 0 | 0 | 3.885011 | 0 | 2.936241 | 3.917268 | 11.2114 | 14.68593 |  | 1.97561e-07 |  | 0 | [9 empty] | 26.51754 | 0.03216445 | 25 | 0 | 26.5469 | 0.09227574
10023 | 2021/04/02 05:23:02 | 143672.5085 | 9060.0004 | 1 | 10 | 6 | 0 | 0 | 0 | 3.885218 | 0 | 2.936241 | 3.917268 | 11.2114 | 14.68593 |  | -3.248198e-05 | [11 empty] | 26.62619 | 0.07689893 | 25 | 0 | 26.17854 | 0.03242791
10024 | 2021/04/02 05:24:02 | 143732.5096 | 9120.0015 | 1 | 10 | 6 | 0 | 0 | 0 | 3.88524 | 0 | 2.936241 | 3.917268 | 11.2114 | 14.68593 |  | -5.690228e-06 |  | 0 | [9 empty] | 26.70257 | 0.08459687 | 25 | 0 | 26.24309 | 0.02455294
10025 | 2021/04/02 05:25:02 | 143792.5088 | 9180.0007 | 1 | 10 | 6 | 0 | 0 | 0 | 3.884951 | 0 | 2.936241 | 3.917268 | 11.2114 | 14.68593 |  | 1.343437e-05 | [11 empty] | 26.75399 | 0.04329085 | 25 | 0 | 26.53428 | 0.08781552
10026 | 2021/04/02 05:26:02 | 143852.5082 | 9240.0001 | 1 | 10 | 6 | 0 | 0 | 0 | 3.885065 | 0 | 2.936241 | 3.917268 | 11.2114 | 14.68593 |  | -5.532166e-06 |  | 0 | [9 empty] | 26.59464 | 0.06949186 | 25 | 0 | 26.18258 | 0.002759099
10027 | 2021/04/02 05:27:02 | 143912.5096 | 9300.0015 | 1 | 10 | 6 | 0 | 0 | 0 | 3.885154 | 0 | 2.936241 | 3.917268 | 11.2114 | 14.68593 |  | 3.413882e-05 | [11 empty] | 26.3775 | -0.07273793 | 25 | 0 | 26.52077 | -0.04825771
10028 | 2021/04/02 05:28:02 | 143972.5097 | 9360.0016 | 1 | 10 | 6 | 0 | 0 | 0 | 3.885128 | 0 | 2.936241 | 3.917268 | 11.2114 | 14.68593 |  | 1.896758e-06 |  | 0 | [9 empty] | 26.22562 | -0.02662718 | 25 | 0 | 26.27636 | -0.06667197
10029 | 2021/04/02 05:29:02 | 144032.5087 | 9420.0006 | 1 | 10 | 6 | 0 | 0 | 0 | 3.885187 | 0 | 2.936241 | 3.917268 | 11.2114 | 14.68593 |  | -2.370594e-06 | [11 empty] | 26.56639 | -0.03995955 | 25 | 0 | 26.64556 | 0.06012201
10030 | 2021/04/02 05:30:02 | 144092.5096 | 9480.0015 | 1 | 10 | 6 | 0 | 0 | 0 | 3.88517 | 0 | 2.936241 | 3.917268 | 11.2114 | 14.68593 |  | 2.805389e-06 |  | 0 | [9 empty] | 26.71699 | 0.08733749 | 25 | 0 | 26.3264 | 0.0339824
10031 | 2021/04/02 05:31:02 | 144152.5089 | 9540.0008 | 1 | 10 | 6 | 0 | 0 | 0 | 3.885132 | 0 | 2.936241 | 3.917268 | 11.2114 | 14.68593 |  | 1.869082e-05 | [11 empty] | 26.73856 | 0.01214921 | 25 | 0 | 26.57578 | 0.1011515
10032 | 2021/04/02 05:32:02 | 144212.5083 | 9600.0002 | 1 | 10 | 6 | 0 | 0 | 0 | 3.885194 | 0 | 2.936241 | 3.917268 | 11.2114 | 14.68593 |  | 2.745916e-05 |  | 0 | [9 empty] | 26.66791 | 0.07637978 | 25 | 0 | 26.20606 | 0.02079129
10033 | 2021/04/02 05:33:02 | 144272.5097 | 9660.0016 | 1 | 10 | 6 | 0 | 0 | 0 | 3.884882 | 0 | 2.936241 | 3.917268 | 11.2114 | 14.68593 |  | 2.750277e-05 | [11 empty] | 26.72392 | 0.01527846 | 25 | 0 | 26.5469 | 0.1042861
10034 | 2021/04/02 05:34:02 | 144332.5082 | 9720.0001 | 1 | 10 | 6 | 0 | 0 | 0 | 3.885212 | 0 | 2.936241 | 3.917268 | 11.2114 | 14.68593 |  | -2.963489e-05 |  | 0 | [9 empty] | 26.6845 | 0.08614421 | 25 | 0 | 26.17281 | 0.01052916
10035 | 2021/04/02 05:35:02 | 144392.509 | 9780.0009 | 1 | 10 | 6 | 0 | 0 | 0 | 3.88534 | 0 | 2.936241 | 3.917268 | 11.2114 | 14.68593 |  | -3.066401e-05 | [11 empty] | 26.42828 | 0.02268255 | 25 | 0 | 26.14432 | -0.08635759
10036 | 2021/04/02 05:36:02 | 144452.5082 | 9840.0001 | 1 | 10 | 6 | 0 | 0 | 0 | 3.885205 | 0 | 2.936241 | 3.917268 | 11.2114 | 14.68593 |  | 1.177561e-05 |  | 0 | [9 empty] | 26.75659 | 0.07650316 | 25 | 0 | 26.28058 | 0.02315044
10037 | 2021/04/02 05:37:02 | 144512.5082 | 9900.0001 | 1 | 10 | 6 | 0 | 0 | 0 | 3.885137 | 0 | 2.936241 | 3.917268 | 11.2114 | 14.68593 |  | 1.086504e-05 | [11 empty] | 26.61621 | -0.06706655 | 25 | 0 | 26.48303 | 0.07853866
10038 | 2021/04/02 05:38:02 | 144572.5089 | 9960.0008 | 1 | 10 | 6 | 0 | 0 | 0 | 3.885093 | 0 | 2.936241 | 3.917268 | 11.2114 | 14.68593 |  | 6.71674e-06 |  | 0 | [9 empty] | 26.63617 | 0.0675571 | 25 | 0 | 26.20013 | -0.1123714
10039 | 2021/04/02 05:39:02 | 144632.5089 | 10020.0008 | 1 | 10 | 6 | 0 | 0 | 0 | 3.885395 | 0 | 2.936241 | 3.917268 | 11.2114 | 14.68593 |  | -6.322004e-06 | [11 empty] | 26.3832 | -0.1446223 | 25 | 0 | 26.47664 | 0.002157092
10040 | 2021/04/02 05:40:02 | 144692.509 | 10080.0009 | 1 | 10 | 6 | 0 | 0 | 0 | 3.885271 | 0 | 2.936241 | 3.917268 | 11.2114 | 14.68593 |  | -1.157717e-05 |  | 0 | [9 empty] | 26.78083 | 0.1049125 | 25 | 0 | 26.26212 | -0.05746245
10041 | 2021/04/02 05:41:02 | 144752.5082 | 10140.0001 | 1 | 10 | 6 | 0 | 0 | 0 | 3.88505 | 0 | 2.936241 | 3.917268 | 11.2114 | 14.68593 |  | -1.122146e-05 | [11 empty] | 26.73359 | 0.06588876 | 25 | 0 | 26.26468 | -0.09426713
10042 | 2021/04/02 05:42:02 | 144812.5084 | 10200.0003 | 1 | 10 | 6 | 0 | 0 | 0 | 3.885137 | 0 | 2.936241 | 3.917268 | 11.2114 | 14.68593 |  | 5.531708e-06 |  | 0 | [9 empty] | 26.45222 | -0.1317859 | 25 | 0 | 26.48871 | 0.003858805
10043 | 2021/04/02 05:43:02 | 144872.5092 | 10260.0011 | 1 | 10 | 6 | 0 | 0 | 0 | 3.885297 | 0 | 2.936241 | 3.917268 | 11.2114 | 14.68593 |  | 4.129093e-05 | [11 empty] | 26.74423 | 0.1057053 | 25 | 0 | 26.3323 | -0.04777253
10044 | 2021/04/02 05:44:02 | 144932.5081 | 10320 | 1 | 10 | 6 | 0 | 0 | 0 | 3.88527 | 0 | 2.936241 | 3.917268 | 11.2114 | 14.68593 |  | -3.635393e-06 |  | 0 | [9 empty] | 26.50586 | -0.04530728 | 25 | 0 | 26.15072 | -0.1343286
10045 | 2021/04/02 05:45:02 | 144992.5084 | 10380.0003 | 1 | 10 | 6 | 0 | 0 | 0 | 3.885295 | 0 | 2.936241 | 3.917268 | 11.2114 | 14.68593 |  | -1.667429e-05 | [11 empty] | 26.44346 | -0.130235 | 25 | 0 | 26.40875 | -0.01460969
10046 | 2021/04/02 05:46:02 | 145052.5092 | 10440.0011 | 1 | 10 | 6 | 0 | 0 | 0 | 3.88514 | 0 | 2.936241 | 3.917268 | 11.2114 | 14.68593 |  | 3.59564e-06 |  | 0 | [9 empty] | 26.37491 | -0.1452923 | 25 | 0 | 26.43988 | -0.009636879
10047 | 2021/04/02 05:47:02 | 145112.5083 | 10500.0002 | 1 | 10 | 6 | 0 | 0 | 0 | 3.885096 | 0 | 2.936241 | 3.917268 | 11.2114 | 14.68593 |  | -3.765606e-05 | [11 empty] | 26.72697 | 0.07272005 | 25 | 0 | 26.25806 | -0.09411275
10048 | 2021/04/02 05:48:02 | 145172.5092 | 10560.0011 | 1 | 10 | 6 | 0 | 0 | 0 | 3.885277 | 0 | 2.936241 | 3.917268 | 11.2114 | 14.68593 |  | 8.060622e-06 |  | 0 | [9 empty] | 26.43965 | -0.1057929 | 25 | 0 | 26.56867 | 0.08327067
10049 | 2021/04/02 05:49:02 | 145232.5092 | 10620.0011 | 1 | 10 | 6 | 0 | 0 | 0 | 3.885202 | 0 | 2.936241 | 3.917268 | 11.2114 | 14.68593 |  | 1.169561e-05 | [11 empty] | 26.57659 | 0.043661 | 25 | 0 | 26.57037 | 0.1549411
10050 | 2021/04/02 05:50:02 | 145292.5083 | 10680.0002 | 1 | 10 | 6 | 0 | 0 | 0 | 3.885589 | 0 | 2.936241 | 3.917268 | 11.2114 | 14.68593 |  | 4.820568e-06 |  | 0 | [9 empty] | 26.35305 | -0.1125437 | 25 | 0 | 26.44649 | 0.06542385
10051 | 2021/04/02 05:51:02 | 145352.5089 | 10740.0008 | 1 | 10 | 6 | 0 | 0 | 0 | 3.885239 | 0 | 2.936241 | 3.917268 | 11.2114 | 14.68593 |  | -1.213035e-05 | [11 empty] | 26.43634 | -0.07628977 | 25 | 0 | 26.45859 | 0.1176226
10052 | 2021/04/02 05:52:02 | 145412.5091 | 10800.001 | 1 | 10 | 6 | 0 | 0 | 0 | 3.88501 | 0 | 2.936241 | 3.917268 | 11.2114 | 14.68593 |  | -3.168878e-05 |  | 0 | [9 empty] | 26.41977 | -0.1127535 | 25 | 0 | 26.59575 | 0.09213269
10053 | 2021/04/02 05:53:02 | 145472.5091 | 10860.001 | 1 | 10 | 6 | 0 | 0 | 0 | 3.885153 | 0 | 2.936241 | 3.917268 | 11.2114 | 14.68593 |  | 1.604222e-05 | [11 empty] | 26.77038 | 0.03759325 | 25 | 0 | 26.37984 | -0.08702874
10054 | 2021/04/02 05:54:02 | 145532.5089 | 10920.0008 | 1 | 10 | 6 | 0 | 0 | 0 | 3.88538 | 0 | 2.936241 | 3.917268 | 11.2114 | 14.68593 |  | 7.586908e-06 |  | 0 | [9 empty] | 26.42661 | 0.002892613 | 25 | 0 | 26.34918 | 0.1185936
10055 | 2021/04/02 05:55:02 | 145592.5081 | 10980 | 1 | 10 | 6 | 0 | 0 | 0 | 3.885423 | 0 | 2.936241 | 3.917268 | 11.2114 | 14.68593 |  | -1.185307e-07 | [11 empty] | 26.87725 | 0.05042315 | 25 | 0 | 26.70029 | -0.06970823
10056 | 2021/04/02 05:56:02 | 145652.5081 | 11040 | 1 | 10 | 6 | 0 | 0 | 0 | 3.885308 | 0 | 2.936241 | 3.917268 | 11.2114 | 14.68593 |  | -6.638159e-06 |  | 0 | [9 empty] | 26.53625 | 0.09671569 | 25 | 0 | 26.60119 | 0.1190412
10057 | 2021/04/02 05:57:02 | 145712.5091 | 11100.001 | 1 | 10 | 6 | 0 | 0 | 0 | 3.885294 | 0 | 2.936241 | 3.917268 | 11.2114 | 14.68593 |  | -1.058945e-05 | [11 empty] | 26.43303 | -0.004515052 | 25 | 0 | 26.41969 | 0.1000285
10058 | 2021/04/02 05:58:02 | 145772.5083 | 11160.0002 | 1 | 10 | 6 | 0 | 0 | 0 | 3.885331 | 0 | 2.936241 | 3.917268 | 11.2114 | 14.68593 |  | -2.204963e-05 |  | 0 | [9 empty] | 26.76702 | -0.04465759 | 25 | 0 | 26.34086 | -0.0846976
10059 | 2021/04/02 05:59:02 | 145832.5092 | 11220.0011 | 1 | 10 | 6 | 0 | 0 | 0 | 3.885441 | 0 | 2.936241 | 3.917268 | 11.2114 | 14.68593 |  | -1.288215e-05 | [11 empty] | 26.7118 | 0.09086013 | 25 | 0 | 26.69134 | 0.03529787
10060 | 2021/04/02 06:00:02 | 145892.5089 | 11280.0008 | 1 | 10 | 6 | 0 | 0 | 0 | 3.885378 | 0 | 2.936241 | 3.917268 | 11.2114 | 14.68593 |  | 6.796042e-06 |  | 0 | [9 empty] | 26.48787 | -0.04535556 | 25 | 0 | 26.33213 | 0.08361876
10061 | 2021/04/02 06:01:02 | 145952.5082 | 11340.0001 | 1 | 10 | 6 | 0 | 0 | 0 | 3.885181 | 0 | 2.936241 | 3.917268 | 11.2114 | 14.68593 |  | 1.65954e-06 | [11 empty] | 26.53058 | 0.05757153 | 25 | 0 | 26.58129 | 0.1221395
10062 | 2021/04/02 06:02:02 | 146012.5082 | 11400.0001 | 1 | 10 | 6 | 0 | 0 | 0 | 3.885256 | 0 | 2.936241 | 3.917268 | 11.2114 | 14.68593 |  | 8.534635e-06 |  | 0 | [9 empty] | 26.66933 | 0.07611215 | 25 | 0 | 26.65598 | 0.07172942
10063 | 2021/04/02 06:03:02 | 146072.5091 | 11460.001 | 1 | 10 | 6 | 0 | 0 | 0 | 3.885429 | 0 | 2.936241 | 3.917268 | 11.2114 | 14.68593 |  | -6.87518e-06 | [11 empty] | 26.78058 | 0.08805692 | 25 | 0 | 26.63917 | -0.01424789
10064 | 2021/04/02 06:04:02 | 146132.5084 | 11520.0003 | 1 | 10 | 6 | 0 | 0 | 0 | 3.885374 | 0 | 2.936241 | 3.917268 | 11.2114 | 14.68593 |  | -9.877394e-06 |  | 0 | [9 empty] | 26.78411 | -0.1020813 | 25 | 0 | 26.33661 | -0.09763718
10065 | 2021/04/02 06:05:02 | 146192.5089 | 11580.0008 | 1 | 10 | 6 | 0 | 0 | 0 | 3.885418 | 0 | 2.936241 | 3.917268 | 11.2114 | 14.68593 |  | -5.650291e-06 | [11 empty] | 26.46514 | 0.07390857 | 25 | 0 | 26.52892 | 0.1006567
10066 | 2021/04/02 06:06:02 | 146252.509 | 11640.0009 | 1 | 10 | 6 | 0 | 0 | 0 | 3.885351 | 0 | 2.936241 | 3.917268 | 11.2114 | 14.68593 |  | -1.501376e-06 |  | 0 | [9 empty] | 26.44037 | 0.02245963 | 25 | 0 | 26.60667 | 0.1092386
10067 | 2021/04/02 06:07:02 | 146312.5084 | 11700.0003 | 1 | 10 | 6 | 0 | 0 | 0 | 3.885341 | 0 | 2.936241 | 3.917268 | 11.2114 | 14.68593 |  | -8.297631e-07 | [11 empty] | 26.4732 | -0.008670688 | 25 | 0 | 26.21775 | -0.1243615
10068 | 2021/04/02 06:08:02 | 146372.509 | 11760.0009 | 1 | 10 | 6 | 0 | 0 | 0 | 3.885264 | 0 | 2.936241 | 3.917268 | 11.2114 | 14.68593 |  | 1.422439e-05 |  | 0 | [9 empty] | 26.54246 | -0.09989917 | 25 | 0 | 26.62875 | 0.0112772
10069 | 2021/04/02 06:09:02 | 146432.5091 | 11820.001 | 1 | 10 | 6 | 0 | 0 | 0 | 3.885431 | 0 | 2.936241 | 3.917268 | 11.2114 | 14.68593 |  | 4.180113e-05 | [11 empty] | 26.60132 | 0.02684891 | 25 | 0 | 26.25336 | -0.09995937
10070 | 2021/04/02 06:10:02 | 146492.5083 | 11880.0002 | 1 | 10 | 6 | 0 | 0 | 0 | 3.885516 | 0 | 2.936241 | 3.917268 | 11.2114 | 14.68593 |  | -1.003601e-05 |  | 0 | [9 empty] | 26.58709 | -0.07626534 | 25 | 0 | 26.57374 | 0.0215745
10071 | 2021/04/02 06:11:02 | 146552.5091 | 11940.001 | 1 | 10 | 6 | 0 | 0 | 0 | 3.885264 | 0 | 2.936241 | 3.917268 | 11.2114 | 14.68593 |  | -2.540761e-05 | [11 empty] | 26.70777 | -0.03172517 | 25 | 0 | 26.68731 | 0.1039422
10072 | 2021/04/02 06:12:02 | 146612.5091 | 12000.001 | 1 | 10 | 6 | 0 | 0 | 0 | 3.885329 | 0 | 2.936241 | 3.917268 | 11.2114 | 14.68593 |  | 1.65954e-06 |  | 0 | [9 empty] | 26.46397 | -0.107311 | 25 | 0 | 26.5574 | 0.003880262
10073 | 2021/04/02 06:13:02 | 146672.509 | 12060.0009 | 1 | 10 | 6 | 0 | 0 | 0 | 3.885303 | 0 | 2.936241 | 3.917268 | 11.2114 | 14.68593 |  | -8.929831e-06 | [11 empty] | 26.66813 | 0.105207 | 25 | 0 | 26.24189 | -0.01269281
10074 | 2021/04/02 06:14:02 | 146732.5084 | 12120.0003 | 1 | 10 | 6 | 0 | 0 | 0 | 3.885415 | 0 | 2.936241 | 3.917268 | 11.2114 | 14.68593 |  | -1.817486e-06 |  | 0 | [9 empty] | 26.45559 | 0.02484679 | 25 | 0 | 26.13602 | -0.0975436
10075 | 2021/04/02 06:15:02 | 146792.5083 | 12180.0002 | 1 | 10 | 6 | 0 | 0 | 0 | 3.885493 | 0 | 2.936241 | 3.917268 | 11.2114 | 14.68593 |  | -1.450146e-05 | [11 empty] | 26.61334 | 0.04922926 | 25 | 0 | 26.25116 | -0.05978346
10076 | 2021/04/02 06:16:02 | 146852.5094 | 12240.0013 | 1 | 10 | 6 | 0 | 0 | 0 | 3.885368 | 0 | 2.936241 | 3.917268 | 11.2114 | 14.68593 |  | -2.560263e-05 |  | 0 | [9 empty] | 26.85005 | 0.05996823 | 25 | 0 | 26.52363 | 0.1045173
10077 | 2021/04/02 06:17:02 | 146912.5084 | 12300.0003 | 1 | 10 | 6 | 0 | 0 | 0 | 3.885337 | 0 | 2.936241 | 3.917268 | 11.2114 | 14.68593 |  | -1.525373e-05 | [11 empty] | 26.75757 | -0.005174279 | 25 | 0 | 26.6375 | 0.106051
10078 | 2021/04/02 06:18:02 | 146972.5086 | 12360.0005 | 1 | 10 | 6 | 0 | 0 | 0 | 3.885311 | 0 | 2.936241 | 3.917268 | 11.2114 | 14.68593 |  | -1.078692e-05 |  | 0 | [9 empty] | 26.63703 | -0.06981552 | 25 | 0 | 26.73753 | 0.0947392
10079 | 2021/04/02 06:19:02 | 147032.5084 | 12420.0003 | 1 | 10 | 6 | 0 | 0 | 0 | 3.885463 | 0 | 2.936241 | 3.917268 | 11.2114 | 14.68593 |  | 2.248263e-05 | [11 empty] | 26.58224 | -0.09138167 | 25 | 0 | 26.62582 | 0.001997352
10080 | 2021/04/02 06:20:02 | 147092.5093 | 12480.0012 | 1 | 10 | 6 | 0 | 0 | 0 | 3.885479 | 0 | 2.936241 | 3.917268 | 11.2114 | 14.68593 |  | 2.643563e-05 |  | 0 | [9 empty] | 26.736 | 0.01327038 | 25 | 0 | 26.24596 | -0.1130205
10081 | 2021/04/02 06:21:02 | 147152.5083 | 12540.0002 | 1 | 10 | 6 | 0 | 0 | 0 | 3.885557 | 0 | 2.936241 | 3.917268 | 11.2114 | 14.68593 |  | 9.680569e-06 | [11 empty] | 26.38651 | -0.1155144 | 25 | 0 | 26.32331 | -0.01988769
10082 | 2021/04/02 06:22:02 | 147212.5084 | 12600.0003 | 1 | 10 | 6 | 0 | 0 | 0 | 3.885365 | 0 | 2.936241 | 3.917268 | 11.2114 | 14.68593 |  | -3.192453e-05 |  | 0 | [9 empty] | 26.76563 | 0.1416588 | 25 | 0 | 26.6669 | 0.1350099
10083 | 2021/04/02 06:23:02 | 147272.5084 | 12660.0003 | 1 | 10 | 6 | 0 | 0 | 0 | 3.885336 | 0 | 2.936241 | 3.917268 | 11.2114 | 14.68593 |  | -2.374585e-05 | [11 empty] | 26.37683 | -0.1066941 | 25 | 0 | 26.19257 | -0.1000607
10084 | 2021/04/02 06:24:02 | 147332.5086 | 12720.0005 | 1 | 10 | 6 | 0 | 0 | 0 | 3.885314 | 0 | 2.936241 | 3.917268 | 11.2114 | 14.68593 |  | 4.125108e-05 |  | 0 | [9 empty] | 26.536 | -0.07716894 | 25 | 0 | 26.23786 | -0.1350427
10085 | 2021/04/02 06:25:02 | 147392.5095 | 12780.0014 | 1 | 10 | 6 | 0 | 0 | 0 | 3.885522 | 0 | 2.936241 | 3.917268 | 11.2114 | 14.68593 |  | 5.926634e-07 | [11 empty] | 26.61885 | 0.02520144 | 25 | 0 | 26.16408 | -0.1305389
10086 | 2021/04/02 06:26:02 | 147452.5093 | 12840.0012 | 1 | 10 | 6 | 0 | 0 | 0 | 3.885562 | 0 | 2.936241 | 3.917268 | 11.2114 | 14.68593 |  | 1.493474e-05 |  | 0 | [9 empty] | 26.61929 | -0.01460314 | 25 | 0 | 26.66999 | 0.1299912
10087 | 2021/04/02 06:27:02 | 147512.5084 | 12900.0003 | 1 | 10 | 6 | 0 | 0 | 0 | 3.885516 | 0 | 2.936241 | 3.917268 | 11.2114 | 14.68593 |  | 1.220846e-05 | [11 empty] | 26.35144 | -0.1130062 | 25 | 0 | 26.34521 | -0.07742822
10088 | 2021/04/02 06:28:02 | 147572.5093 | 12960.0012 | 1 | 10 | 6 | 0 | 0 | 0 | 3.8854 | 0 | 2.936241 | 3.917268 | 11.2114 | 14.68593 |  | -4.357762e-05 |  | 0 | [9 empty] | 26.61344 | -0.03335416 | 25 | 0 | 26.67837 | 0.1357007
10089 | 2021/04/02 06:29:02 | 147632.5094 | 13020.0013 | 1 | 10 | 6 | 0 | 0 | 0 | 3.885399 | 0 | 2.936241 | 3.917268 | 11.2114 | 14.68593 |  | -2.916024e-05 | [11 empty] | 26.70594 | 0.01164973 | 25 | 0 | 26.65702 | 0.1206595
10090 | 2021/04/02 06:30:02 | 147692.5093 | 13080.0012 | 1 | 10 | 6 | 0 | 0 | 0 | 3.885563 | 0 | 2.936241 | 3.917268 | 11.2114 | 14.68593 |  | -1.221008e-05 |  | 0 | [9 empty] | 26.47607 | -0.11563 | 25 | 0 | 26.44849 | -0.04670978
10091 | 2021/04/02 06:31:02 | 147752.5084 | 13140.0003 | 1 | 10 | 6 | 0 | 0 | 0 | 3.88555 | 0 | 2.936241 | 3.917268 | 11.2114 | 14.68593 |  | 8.060555e-06 | [11 empty] | 26.56362 | -0.1098967 | 25 | 0 | 26.45774 | -0.08324325
10092 | 2021/04/02 06:32:02 | 147812.5086 | 13200.0005 | 1 | 10 | 6 | 0 | 0 | 0 | 3.885488 | 0 | 2.936241 | 3.917268 | 11.2114 | 14.68593 |  | -9.878131e-07 |  | 0 | [9 empty] | 26.793 | -0.03414452 | 25 | 0 | 26.4523 | -0.1564473
10093 | 2021/04/02 06:33:02 | 147872.5085 | 13260.0004 | 1 | 10 | 6 | 0 | 0 | 0 | 3.885282 | 0 | 2.936241 | 3.917268 | 11.2114 | 14.68593 |  | 1.303924e-05 | [11 empty] | 27.16298 | 0.09680569 | 25 | 0 | 26.86523 | -0.05480528
10094 | 2021/04/02 06:34:02 | 147932.5093 | 13320.0012 | 1 | 10 | 6 | 0 | 0 | 0 | 3.885352 | 0 | 2.936241 | 3.917268 | 11.2114 | 14.68593 |  | 4.307115e-06 |  | 0 | [9 empty] | 26.79724 | -0.1010698 | 25 | 0 | 26.96745 | 0.06664753
10095 | 2021/04/02 06:35:02 | 147992.5084 | 13380.0003 | 1 | 10 | 6 | 0 | 0 | 0 | 3.885592 | 0 | 2.936241 | 3.917268 | 11.2114 | 14.68593 |  | -2.797464e-05 | [11 empty] | 27.0778 | 0.08365512 | 25 | 0 | 26.66615 | -0.01863122
10096 | 2021/04/02 06:36:02 | 148052.5084 | 13440.0003 | 1 | 10 | 6 | 0 | 0 | 0 | 3.885694 | 0 | 2.936241 | 3.917268 | 11.2114 | 14.68593 |  | -2.572308e-05 |  | 0 | [9 empty] | 26.95097 | 0.06751537 | 25 | 0 | 26.77404 | 0.03865242
10097 | 2021/04/02 06:37:02 | 148112.5096 | 13500.0015 | 1 | 10 | 6 | 0 | 0 | 0 | 3.885402 | 0 | 2.936241 | 3.917268 | 11.2114 | 14.68593 |  | 1.185366e-07 | [11 empty] | 26.60599 | -0.06220102 | 25 | 0 | 26.2438 | -0.06664693
10098 | 2021/04/02 06:38:02 | 148172.5088 | 13560.0007 | 1 | 10 | 6 | 0 | 0 | 0 | 3.885409 | 0 | 2.936241 | 3.917268 | 11.2114 | 14.68593 |  | 1.536961e-05 |  | 0 | [9 empty] | 26.89025 | 0.08292854 | 25 | 0 | 26.72042 | 0.05852282
10099 | 2021/04/02 06:39:02 | 148232.5093 | 13620.0012 | 1 | 10 | 6 | 0 | 0 | 0 | 3.88536 | 0 | 2.936241 | 3.917268 | 11.2114 | 14.68593 |  | 3.003126e-05 | [11 empty] | 26.41285 | -0.08267939 | 25 | 0 | 26.40662 | 0.01069844
10100 | 2021/04/02 06:40:02 | 148292.5084 | 13680.0003 | 1 | 10 | 6 | 0 | 0 | 0 | 3.885524 | 0 | 2.936241 | 3.917268 | 11.2114 | 14.68593 |  | -8.376655e-06 |  | 0 | [9 empty] | 26.41903 | -0.05421698 | 25 | 0 | 26.12081 | -0.04309535
10101 | 2021/04/02 06:41:02 | 148352.5088 | 13740.0007 | 1 | 10 | 6 | 0 | 0 | 0 | 3.885392 | 0 | 2.936241 | 3.917268 | 11.2114 | 14.68593 |  | -1.829445e-05 | [11 empty] | 26.43674 | 0.0006687641 | 25 | 0 | 26.48034 | 0.1008022
10102 | 2021/04/02 06:42:02 | 148412.5085 | 13800.0004 | 1 | 10 | 6 | 0 | 0 | 0 | 3.885478 | 0 | 2.936241 | 3.917268 | 11.2114 | 14.68593 |  | -2.07439e-05 |  | 0 | [9 empty] | 26.46021 | 0.04550636 | 25 | 0 | 26.47533 | 0.09896159
10103 | 2021/04/02 06:43:02 | 148472.5093 | 13860.0012 | 1 | 10 | 6 | 0 | 0 | 0 | 3.885427 | 0 | 2.936241 | 3.917268 | 11.2114 | 14.68593 |  | -1.825358e-05 | [11 empty] | 26.62223 | 0.04161179 | 25 | 0 | 26.11047 | -0.05410135
10104 | 2021/04/02 06:44:02 | 148532.5091 | 13920.001 | 1 | 10 | 6 | 0 | 0 | 0 | 3.885291 | 0 | 2.936241 | 3.917268 | 11.2114 | 14.68593 |  | 4.227595e-06 |  | 0 | [9 empty] | 26.63447 | 0.06021261 | 25 | 0 | 26.15122 | -0.06443322
10105 | 2021/04/02 06:45:02 | 148592.509 | 13980.0009 | 1 | 10 | 6 | 0 | 0 | 0 | 3.88546 | 0 | 2.936241 | 3.917268 | 11.2114 | 14.68593 |  | 2.820984e-05 | [11 empty] | 26.22729 | 0.006071329 | 25 | 0 | 26.32788 | 0.08396983
10106 | 2021/04/02 06:46:02 | 148652.5088 | 14040.0007 | 1 | 10 | 6 | 0 | 0 | 0 | 3.885528 | 0 | 2.936241 | 3.917268 | 11.2114 | 14.68593 |  | -1.074732e-05 |  | 0 | [9 empty] | 26.28184 | -0.005334616 | 25 | 0 | 26.33257 | 0.09926736
10107 | 2021/04/02 06:47:02 | 148712.5089 | 14100.0008 | 1 | 10 | 6 | 0 | 0 | 0 | 3.885371 | 0 | 2.936241 | 3.917268 | 11.2114 | 14.68593 |  | -9.996504e-06 | [11 empty] | 26.34683 | 0.04967093 | 25 | 0 | 26.39043 | 0.103144
10108 | 2021/04/02 06:48:02 | 148772.5086 | 14160.0005 | 1 | 10 | 6 | 0 | 0 | 0 | 3.885478 | 0 | 2.936241 | 3.917268 | 11.2114 | 14.68593 |  | 1.450074e-05 |  | 0 | [9 empty] | 26.56559 | 0.1142865 | 25 | 0 | 26.00744 | 0.03643632
10109 | 2021/04/02 06:49:02 | 148832.5087 | 14220.0006 | 1 | 10 | 6 | 0 | 0 | 0 | 3.885345 | 0 | 2.936241 | 3.917268 | 11.2114 | 14.68593 |  | 3.382244e-05 | [11 empty] | 26.23546 | -0.08270144 | 25 | 0 | 26.26483 | -0.00482738
10110 | 2021/04/02 06:50:02 | 148892.5092 | 14280.0011 | 1 | 10 | 6 | 0 | 0 | 0 | 3.885507 | 0 | 2.936241 | 3.917268 | 11.2114 | 14.68593 |  | 2.137752e-05 |  | 0 | [9 empty] | 26.33776 | -0.05554676 | 25 | 0 | 26.35289 | 0.07129192
10111 | 2021/04/02 06:51:02 | 148952.5084 | 14340.0003 | 1 | 10 | 6 | 0 | 0 | 0 | 3.885576 | 0 | 2.936241 | 3.917268 | 11.2114 | 14.68593 |  | 5.057268e-06 | [11 empty] | 26.22429 | -0.06334782 | 25 | 0 | 26.26791 | 0.03011882
10112 | 2021/04/02 06:52:02 | 149012.5086 | 14400.0005 | 1 | 10 | 6 | 0 | 0 | 0 | 3.885527 | 0 | 2.936241 | 3.917268 | 11.2114 | 14.68593 |  | -1.76621e-05 | 0 | 0 | 0 | [8 empty] | 26.3883 | -0.02097845 | 25 | 0 | 26.23966 | 0.07250965
10113 | 2021/04/02 06:52:02 | 149012.5158 | 0.0016 | 1 | 11 | 7 | 0 | 0 | 0 | 3.885519 | 0 | 2.936241 | 3.917268 | 11.2114 | 14.68593 |  | -1.76621e-05 | 0 | 0 | 0 | [8 empty] | 26.38805 | -0.02058503 | 25 | 0 | 26.23821 | 0.07222159
10114 | 2021/04/02 06:52:04 | 149014.5547 | 2.0005 | 1 | 9 | 7 | 0 | 0 | -0.7264175 | 3.869044 | -2.810541 | 2.936241 | 3.917676 | 11.2114 | 14.68751 |  | -0.001756312 |  | 0.001339838 | 746.3589 | [8 empty] | 26.31851 | 0.09082258 | 25 | 0 | 25.82781 | -0.009350777
10115 | 2021/04/02 06:52:06 | 149016.5546 | 4.0004 | 1 | 9 | 7 | 0 | 0 | -0.7262115 | 3.867154 | -2.808372 | 2.936241 | 3.91808 | 11.2114 | 14.68907 |  | -0.0009189742 | [11 empty] | 26.11197 | -0.06565869 | 25 | 0 | 26.1556 | -0.01669407
10116 | 2021/04/02 06:52:08 | 149018.5549 | 6.0007 | 1 | 9 | 7 | 0 | 0 | -0.726387 | 3.865827 | -2.808086 | 2.936241 | 3.918483 | 11.2114 | 14.69063 |  | -0.0007715769 |  | 0.1611269 | [9 empty] | 26.52427 | 0.0707531 | 25 | 0 | 26.0979 | 0.09309292
10117 | 2021/04/02 06:52:10 | 149020.5548 | 8.0006 | 1 | 9 | 7 | 0 | 0 | -0.7264633 | 3.864566 | -2.807465 | 2.936241 | 3.918886 | 11.2114 | 14.69218 |  | -0.0008349434 | [11 empty] | 26.13236 | 0.01558304 | 25 | 0 | 26.06914 | -0.008988976
10118 | 2021/04/02 06:52:12 | 149022.5547 | 10.0005 | 1 | 9 | 7 | 0 | 0 | -0.7265167 | 3.86353 | -2.806919 | 2.936241 | 3.919289 | 11.2114 | 14.69374 |  | -0.0006693454 | [11 empty] | 26.46306 | 0.1033431 | 25 | 0 | 26.11501 | 0.09896278
10119 | 2021/04/02 06:52:14 | 149024.5549 | 12.0007 | 1 | 9 | 7 | 0 | 0 | -0.7264633 | 3.862645 | -2.80607 | 2.936241 | 3.919693 | 11.2114 | 14.6953 | [13 empty] | 26.14237 | -0.04332006 | 25 | 0 | 25.74418 | -0.1546806
10120 | 2021/04/02 06:52:16 | 149026.5548 | 14.0006 | 1 | 9 | 7 | 0 | 0 | -0.7267914 | 3.861739 | -2.806679 | 2.936241 | 3.920096 | 11.2114 | 14.69686 |  | -0.0003845523 |  | 0.3739512 | 3.742062 | [8 empty] | 26.20336 | -0.0671351 | 25 | 0 | 26.17575 | 0.09091318
10121 | 2021/04/02 06:52:18 | 149028.5549 | 16.0007 | 1 | 9 | 7 | 0 | 0 | -0.7265549 | 3.861126 | -2.80532 | 2.936241 | 3.9205 | 11.2114 | 14.69842 | [13 empty] | 26.4457 | 0.1291609 | 25 | 0 | 25.96938 | 0.01120806
10122 | 2021/04/02 06:52:20 | 149030.5559 | 18.0017 | 1 | 9 | 7 | 0 | 0 | -0.7267609 | 3.860135 | -2.805395 | 2.936241 | 3.920903 | 11.2114 | 14.69997 |  | -0.0005330329 | [11 empty] | 26.06825 | -0.09267092 | 25 | 0 | 26.2026 | 0.06152928
10123 | 2021/04/02 06:52:22 | 149032.5549 | 20.0007 | 1 | 9 | 7 | 0 | 0 | -0.7263184 | 3.859263 | -2.803054 | 2.936241 | 3.921306 | 11.2114 | 14.70153 | [13 empty] | 26.49365 | 0.05810559 | 25 | 0 | 26.02451 | -0.03986239
10124 | 2021/04/02 06:52:24 | 149034.5549 | 22.0007 | 1 | 9 | 7 | 0 | 0 | -0.7263641 | 3.858438 | -2.802631 | 2.936241 | 3.92171 | 11.2114 | 14.70309 |  | -0.000416933 | [11 empty] | 26.10175 | -0.07662714 | 25 | 0 | 25.86748 | -0.04102409
10125 | 2021/04/02 06:52:26 | 149036.5558 | 24.0016 | 1 | 9 | 7 | 0 | 0 | -0.7266159 | 3.857636 | -2.80302 | 2.936241 | 3.922113 | 11.2114 | 14.70464 |  | -0.0004297331 | [11 empty] | 26.28341 | 0.06036222 | 25 | 0 | 26.20596 | 0.07155716
10126 | 2021/04/02 06:52:28 | 149038.5549 | 26.0007 | 1 | 9 | 7 | 0 | 0 | -0.7266464 | 3.856901 | -2.802603 | 2.936241 | 3.922516 | 11.2114 | 14.7062 |  |  |  | 0.4964354 | [9 empty] | 26.36027 | 0.0009554625 | 25 | 0 | 25.83397 | -0.08144259
10127 | 2021/04/02 06:52:30 | 149040.5549 | 28.0007 | 1 | 9 | 7 | 0 | 0 | -0.7265015 | 3.856089 | -2.801454 | 2.936241 | 3.92292 | 11.2114 | 14.70776 |  | -0.0003424882 | [11 empty] | 26.11126 | -0.04405618 | 25 | 0 | 26.26173 | 0.05163908
10128 | 2021/04/02 06:52:32 | 149042.5551 | 30.0009 | 1 | 9 | 7 | 0 | 0 | -0.7268066 | 3.855618 | -2.802289 | 2.936241 | 3.923323 | 11.2114 | 14.70931 | [13 empty] | 26.38663 | 0.09644866 | 25 | 0 | 25.81759 | 0.01634061
10129 | 2021/04/02 06:52:34 | 149044.555 | 32.0008 | 1 | 9 | 7 | 0 | 0 | -0.7271118 | 3.854858 | -2.802913 | 2.936241 | 3.923727 | 11.2114 | 14.71087 | [13 empty] | 26.07752 | -0.06396234 | 25 | 0 | 26.02141 | -0.0528425
10130 | 2021/04/02 06:52:36 | 149046.5552 | 34.001 | 1 | 9 | 7 | 0 | 0 | -0.7269058 | 3.854342 | -2.801744 | 2.936241 | 3.92413 | 11.2114 | 14.71242 |  | -0.0002653338 | [11 empty] | 26.44026 | 0.01550019 | 25 | 0 | 26.12781 | 0.08677125
10131 | 2021/04/02 06:52:38 | 149048.555 | 36.0008 | 1 | 9 | 7 | 0 | 0 | -0.7266846 | 3.853457 | -2.800248 | 2.936241 | 3.924534 | 11.2114 | 14.71398 | [13 empty] | 26.17678 | 0.05253971 | 25 | 0 | 25.72158 | -0.04322052
10132 | 2021/04/02 06:52:40 | 149050.5542 | 38 | 1 | 9 | 7 | 0 | 0 | -0.7267227 | 3.852791 | -2.799911 | 2.936241 | 3.924937 | 11.2114 | 14.71553 |  | -0.0003342943 | [11 empty] | 26.4049 | 0.07128656 | 25 | 0 | 26.16366 | 0.1381505
10133 | 2021/04/02 06:52:42 | 149052.5544 | 40.0002 | 1 | 9 | 7 | 0 | 0 | -0.7265778 | 3.852208 | -2.798929 | 2.936241 | 3.92534 | 11.2114 | 14.71708 | [13 empty] | 26.31754 | 0.04918396 | 25 | 0 | 25.81971 | -0.09998798
10134 | 2021/04/02 06:52:44 | 149054.5551 | 42.0009 | 1 | 9 | 7 | 0 | 0 | -0.7266922 | 3.851676 | -2.798983 | 2.936241 | 3.925744 | 11.2114 | 14.71864 |  | -0.0002800419 |  | 0.6043846 | 1.817601 | [8 empty] | 26.06424 | -0.1245552 | 25 | 0 | 26.04376 | 0.002300739
10135 | 2021/04/02 06:52:46 | 149056.5544 | 44.0002 | 1 | 9 | 7 | 0 | 0 | -0.7266693 | 3.851105 | -2.79848 | 2.936241 | 3.926147 | 11.2114 | 14.72019 | [13 empty] | 26.51739 | 0.1168251 | 25 | 0 | 26.22636 | 0.1191258
10136 | 2021/04/02 06:52:48 | 149058.5551 | 46.0009 | 1 | 9 | 7 | 0 | 0 | -0.7268219 | 3.850508 | -2.798634 | 2.936241 | 3.926551 | 11.2114 | 14.72175 | [13 empty] | 26.2556 | -0.003265142 | 25 | 0 | 25.80048 | -0.1435429
10137 | 2021/04/02 06:52:50 | 149060.5553 | 48.0011 | 1 | 9 | 7 | 0 | 0 | -0.726944 | 3.849904 | -2.798665 | 2.936241 | 3.926954 | 11.2114 | 14.7233 |  | -0.0002153405 | [11 empty] | 26.33064 | 0.06838739 | 25 | 0 | 26.23182 | 0.06845295
10138 | 2021/04/02 06:52:52 | 149062.5545 | 50.0003 | 1 | 9 | 7 | 0 | 0 | -0.7268448 | 3.849372 | -2.797896 | 2.936241 | 3.927358 | 11.2114 | 14.72485 | [13 empty] | 26.36859 | 0.003191829 | 25 | 0 | 25.85656 | -0.09256065
10139 | 2021/04/02 06:52:54 | 149064.5544 | 52.0002 | 1 | 9 | 7 | 0 | 0 | -0.7264023 | 3.849208 | -2.796074 | 2.936241 | 3.927761 | 11.2114 | 14.72641 |  | -0.0003002359 | [11 empty] | 26.04072 | -0.04752815 | 25 | 0 | 26.01311 | 0.05038381
10140 | 2021/04/02 06:52:56 | 149066.5551 | 54.0009 | 1 | 9 | 7 | 0 | 0 | -0.7264404 | 3.848425 | -2.795651 | 2.936241 | 3.928165 | 11.2114 | 14.72796 | [13 empty] | 26.42861 | 0.09679079 | 25 | 0 | 26.25861 | 0.05901396
10141 | 2021/04/02 06:52:58 | 149068.5543 | 56.0001 | 1 | 9 | 7 | 0 | 0 | -0.726387 | 3.848004 | -2.79514 | 2.936241 | 3.928568 | 11.2114 | 14.72951 |  | -0.0003320072 | [11 empty] | 26.35126 | -0.01772523 | 25 | 0 | 25.86772 | -0.08897841
10142 | 2021/04/02 06:53:00 | 149070.5553 | 58.0011 | 1 | 9 | 7 | 0 | 0 | -0.7265396 | 3.847306 | -2.79522 | 2.936241 | 3.928971 | 11.2114 | 14.73106 | [13 empty] | 26.29312 | -0.0569576 | 25 | 0 | 26.32961 | 0.04540205
10143 | 2021/04/02 06:53:02 | 149072.5554 | 60.0012 | 1 | 9 | 7 | 0 | 0 | -0.7266693 | 3.84679 | -2.795344 | 2.936241 | 3.929375 | 11.2114 | 14.73261 |  |  |  | 0.7207285 | [9 empty] | 26.47444 | 0.09161115 | 25 | 0 | 25.97677 | 0.04269361
10144 | 2021/04/02 06:53:04 | 149074.5554 | 62.0012 | 1 | 9 | 7 | 0 | 0 | -0.7266312 | 3.84609 | -2.794689 | 2.936241 | 3.929778 | 11.2114 | 14.73417 |  | -0.0002195169 | [11 empty] | 26.08798 | -0.03153443 | 25 | 0 | 25.91785 | -0.09165406
10145 | 2021/04/02 06:53:06 | 149076.5546 | 64.0004 | 1 | 9 | 7 | 0 | 0 | -0.7263641 | 3.845733 | -2.793402 | 2.936241 | 3.930182 | 11.2114 | 14.73572 | [13 empty] | 26.27082 | -0.08023441 | 25 | 0 | 26.23609 | 0.02657175
10146 | 2021/04/02 06:53:08 | 149078.5554 | 66.0012 | 1 | 9 | 7 | 0 | 0 | -0.7267914 | 3.845363 | -2.794777 | 2.936241 | 3.930585 | 11.2114 | 14.73727 |  | -0.0003264533 | [11 empty] | 26.47371 | 0.08900821 | 25 | 0 | 25.94754 | 0.03563643
10147 | 2021/04/02 06:53:10 | 149080.5555 | 68.0013 | 1 | 9 | 7 | 0 | 0 | -0.726593 | 3.844647 | -2.793494 | 2.936241 | 3.930988 | 11.2114 | 14.73882 | [13 empty] | 26.14949 | -0.1013184 | 25 | 0 | 26.15751 | 0.06561577
10148 | 2021/04/02 06:53:12 | 149082.5545 | 70.0003 | 1 | 9 | 7 | 0 | 0 | -0.7264404 | 3.844473 | -2.792781 | 2.936241 | 3.931391 | 11.2114 | 14.74037 | [13 empty] | 26.49483 | 0.1505214 | 25 | 0 | 26.02568 | 0.0437212
10149 | 2021/04/02 06:53:14 | 149084.5547 | 72.0005 | 1 | 9 | 7 | 0 | 0 | -0.7263794 | 3.844081 | -2.792261 | 2.936241 | 3.931795 | 11.2114 | 14.74192 |  | -0.0002778344 | [11 empty] | 26.05591 | -0.09838343 | 25 | 0 | 25.78598 | -0.1429594
10150 | 2021/04/02 06:53:16 | 149086.5548 | 74.0006 | 1 | 9 | 7 | 0 | 0 | -0.7266083 | 3.843559 | -2.792762 | 2.936241 | 3.932198 | 11.2114 | 14.74347 | [13 empty] | 26.30142 | -0.01950264 | 25 | 0 | 26.18836 | 0.1118582
10151 | 2021/04/02 06:53:18 | 149088.5547 | 76.0005 | 1 | 9 | 7 | 0 | 0 | -0.7262878 | 3.843094 | -2.791192 | 2.936241 | 3.932602 | 11.2114 | 14.74502 | [13 empty] | 26.41249 | 0.08478522 | 25 | 0 | 25.82923 | -0.08217871
10152 | 2021/04/02 06:53:20 | 149090.5549 | 78.0007 | 1 | 9 | 7 | 0 | 0 | -0.7264023 | 3.842488 | -2.791192 | 2.936241 | 3.933005 | 11.2114 | 14.74657 |  | -0.0002170152 | [11 empty] | 26.34462 | 0.0436753 | 25 | 0 | 26.26006 | 0.09939015
10153 | 2021/04/02 06:53:22 | 149092.5548 | 80.0006 | 1 | 9 | 7 | 0 | 0 | -0.7263641 | 3.841929 | -2.790639 | 2.936241 | 3.933408 | 11.2114 | 14.74812 |  |  |  | 0.8561859 | 1.268113 | [8 empty] | 26.37786 | 0.01818001 | 25 | 0 | 25.85871 | -0.07980466
10154 | 2021/04/02 06:53:24 | 149094.5556 | 82.0014 | 1 | 9 | 7 | 0 | 0 | -0.7269058 | 3.841754 | -2.792593 | 2.936241 | 3.933812 | 11.2114 | 14.74967 |  | -0.0002678751 | [11 empty] | 26.03689 | -0.04598916 | 25 | 0 | 26.01641 | 0.03190219
10155 | 2021/04/02 06:53:26 | 149096.5549 | 84.0007 | 1 | 9 | 7 | 0 | 0 | -0.7262039 | 3.841087 | -2.789412 | 2.936241 | 3.934215 | 11.2114 | 14.75122 | [13 empty] | 26.41749 | 0.1105225 | 25 | 0 | 26.18338 | 0.05271494
10156 | 2021/04/02 06:53:28 | 149098.5549 | 86.0007 | 1 | 9 | 7 | 0 | 0 | -0.726387 | 3.840696 | -2.789832 | 2.936241 | 3.934619 | 11.2114 | 14.75277 | [13 empty] | 26.25274 | -0.02567112 | 25 | 0 | 25.79049 | -0.07020473
10157 | 2021/04/02 06:53:30 | 149100.5558 | 88.0016 | 1 | 9 | 7 | 0 | 0 | -0.7266541 | 3.840427 | -2.790662 | 2.936241 | 3.935022 | 11.2114 | 14.75432 |  | -0.0002302983 | [11 empty] | 26.28791 | -0.04738808 | 25 | 0 | 26.21046 | 0.05499125
10158 | 2021/04/02 06:53:32 | 149102.5559 | 90.0017 | 1 | 9 | 7 | 0 | 0 | -0.7271118 | 3.840131 | -2.792205 | 2.936241 | 3.935426 | 11.2114 | 14.75587 | [13 empty] | 26.38401 | 0.08968711 | 25 | 0 | 25.87199 | 0.02293825
10159 | 2021/04/02 06:53:34 | 149104.5549 | 92.0007 | 1 | 9 | 7 | 0 | 0 | -0.7267914 | 3.839684 | -2.790649 | 2.936241 | 3.935829 | 11.2114 | 14.75742 | [13 empty] | 26.06754 | -0.05758166 | 25 | 0 | 25.99006 | -0.07762313
10160 | 2021/04/02 06:53:36 | 149106.5557 | 94.0015 | 1 | 9 | 7 | 0 | 0 | -0.7265167 | 3.83903 | -2.789119 | 2.936241 | 3.936233 | 11.2114 | 14.75897 |  | -0.0001716307 | [11 empty] | 26.45141 | -0.002150536 | 25 | 0 | 26.20308 | 0.08022666
10161 | 2021/04/02 06:53:38 | 149108.555 | 96.0008 | 1 | 9 | 7 | 0 | 0 | -0.7263794 | 3.838711 | -2.788361 | 2.936241 | 3.936636 | 11.2114 | 14.76052 | [13 empty] | 26.24374 | 0.05557537 | 25 | 0 | 25.80999 | -0.07599056
10162 | 2021/04/02 06:53:40 | 149110.5542 | 98 | 1 | 9 | 7 | 0 | 0 | -0.7266312 | 3.838257 | -2.788997 | 2.936241 | 3.937039 | 11.2114 | 14.76206 | [13 empty] | 26.41606 | 0.05384803 | 25 | 0 | 26.2959 | 0.1518458
10163 | 2021/04/02 06:53:42 | 149112.5551 | 100.0009 | 1 | 9 | 7 | 0 | 0 | -0.7263641 | 3.837842 | -2.787671 | 2.936241 | 3.937443 | 11.2114 | 14.76361 |  | -0.000208431 | [11 empty] | 26.38258 | 0.09339869 | 25 | 0 | 25.89194 | -0.07355988
10164 | 2021/04/02 06:53:44 | 149114.5559 | 102.0017 | 1 | 9 | 7 | 0 | 0 | -0.7264023 | 3.837239 | -2.787379 | 2.936241 | 3.937846 | 11.2114 | 14.76516 | [13 empty] | 26.08085 | -0.1338923 | 25 | 0 | 26.05324 | -0.02040565
10165 | 2021/04/02 06:53:46 | 149116.555 | 104.0008 | 1 | 9 | 7 | 0 | 0 | -0.7267075 | 3.836889 | -2.788296 | 2.936241 | 3.93825 | 11.2114 | 14.76671 | [13 empty] | 26.47895 | 0.08863628 | 25 | 0 | 26.21639 | 0.1020515
10166 | 2021/04/02 06:53:48 | 149118.5553 | 106.0011 | 1 | 9 | 7 | 0 | 0 | -0.7267303 | 3.836681 | -2.788232 | 2.936241 | 3.938653 | 11.2114 | 14.76826 |  | -0.0002550734 |  | 0.9646981 | [9 empty] | 26.18128 | 0.002226233 | 25 | 0 | 25.94185 | 0.002663732
10167 | 2021/04/02 06:53:50 | 149120.5544 | 108.0002 | 1 | 9 | 7 | 0 | 0 | -0.7263031 | 3.83638 | -2.786375 | 2.936241 | 3.939056 | 11.2114 | 14.7698 | [13 empty] | 26.44238 | 0.08115113 | 25 | 0 | 26.25815 | 0.05449593
10168 | 2021/04/02 06:53:52 | 149122.5552 | 110.001 | 1 | 9 | 7 | 0 | 0 | -0.7266312 | 3.835929 | -2.787306 | 2.936241 | 3.93946 | 11.2114 | 14.77135 | [13 empty] | 26.30808 | -0.01862407 | 25 | 0 | 25.82449 | -0.07651687
10169 | 2021/04/02 06:53:54 | 149124.5544 | 112.0002 | 1 | 9 | 7 | 0 | 0 | -0.7264633 | 3.835749 | -2.786531 | 2.936241 | 3.939863 | 11.2114 | 14.7729 |  | -0.0001606969 | [11 empty] | 26.11647 | -0.03982544 | 25 | 0 | 26.12448 | 0.06031752
10170 | 2021/04/02 06:53:56 | 149126.5544 | 114.0002 | 1 | 9 | 7 | 0 | 0 | -0.7266922 | 3.835261 | -2.787054 | 2.936241 | 3.940266 | 11.2114 | 14.77445 | [13 empty] | 26.48916 | 0.1013434 | 25 | 0 | 26.09838 | 0.01010001
10171 | 2021/04/02 06:53:58 | 149128.5543 | 116.0001 | 1 | 9 | 7 | 0 | 0 | -0.7266464 | 3.834778 | -2.786528 | 2.936241 | 3.94067 | 11.2114 | 14.77599 | [13 empty] | 26.12359 | -0.0651449 | 25 | 0 | 26.06773 | -0.05402207
10172 | 2021/04/02 06:54:00 | 149130.5544 | 118.0002 | 1 | 9 | 7 | 0 | 0 | -0.7263794 | 3.834441 | -2.785259 | 2.936241 | 3.941073 | 11.2114 | 14.77754 | [13 empty] | 26.43197 | 0.004678369 | 25 | 0 | 26.15513 | 0.08261502
10173 | 2021/04/02 06:54:02 | 149132.5554 | 120.0012 | 1 | 9 | 7 | 0 | 0 | -0.7264023 | 3.833986 | -2.785016 | 2.936241 | 3.941477 | 11.2114 | 14.77909 |  | -0.0001432352 | [11 empty] | 26.15518 | 0.02278388 | 25 | 0 | 25.77839 | -0.07742882
10174 | 2021/04/02 06:54:04 | 149134.5544 | 122.0002 | 1 | 9 | 7 | 0 | 0 | -0.7263184 | 3.833755 | -2.784527 | 2.936241 | 3.94188 | 11.2114 | 14.78063 | [13 empty] | 26.12551 | -0.09294569 | 25 | 0 | 26.15489 | -0.01283407
10175 | 2021/04/02 06:54:06 | 149136.5553 | 124.0011 | 1 | 9 | 7 | 0 | 0 | -0.7265396 | 3.833418 | -2.78513 | 2.936241 | 3.942283 | 11.2114 | 14.78218 | [13 empty] | 26.47277 | 0.06638169 | 25 | 0 | 25.9751 | 0.06199658
10176 | 2021/04/02 06:54:08 | 149138.5546 | 126.0004 | 1 | 9 | 7 | 0 | 0 | -0.7260361 | 3.83309 | -2.782962 | 2.936241 | 3.942686 | 11.2114 | 14.78372 | [13 empty] | 26.0887 | -0.02211094 | 25 | 0 | 26.14609 | 0.05343437
10177 | 2021/04/02 06:54:10 | 149140.5554 | 128.0012 | 1 | 9 | 7 | 0 | 0 | -0.7265549 | 3.832643 | -2.784626 | 2.936241 | 3.94309 | 11.2114 | 14.78527 |  | -0.0001368902 | [11 empty] | 26.49461 | 0.1268488 | 25 | 0 | 26.03259 | 0.04008353
10178 | 2021/04/02 06:54:12 | 149142.5545 | 130.0003 | 1 | 9 | 7 | 0 | 0 | -0.7264786 | 3.832404 | -2.784159 | 2.936241 | 3.943493 | 11.2114 | 14.78681 | [13 empty] | 26.18391 | -0.05667746 | 25 | 0 | 25.95682 | -0.08786678
10179 | 2021/04/02 06:54:14 | 149144.5546 | 132.0004 | 1 | 9 | 7 | 0 | 0 | -0.726387 | 3.832127 | -2.783607 | 2.936241 | 3.943896 | 11.2114 | 14.78836 |  |  |  | 1.115644 | 0.9624067 | [8 empty] | 26.32232 | -0.0009655952 | 25 | 0 | 26.19502 | 0.1348716
10180 | 2021/04/02 06:54:16 | 149146.5546 | 134.0004 | 1 | 9 | 7 | 0 | 0 | -0.726593 | 3.831598 | -2.784012 | 2.936241 | 3.944299 | 11.2114 | 14.78991 | [13 empty] | 26.32444 | 0.068326 | 25 | 0 | 25.7981 | -0.09420574
10181 | 2021/04/02 06:54:18 | 149148.5554 | 136.0012 | 1 | 9 | 7 | 0 | 0 | -0.7264404 | 3.831237 | -2.783165 | 2.936241 | 3.944703 | 11.2114 | 14.79145 |  | -0.0001962041 | [11 empty] | 26.08442 | -0.1265454 | 25 | 0 | 26.23942 | 0.08945107
10182 | 2021/04/02 06:54:20 | 149150.5546 | 138.0004 | 1 | 9 | 7 | 0 | 0 | -0.726593 | 3.830947 | -2.783539 | 2.936241 | 3.945106 | 11.2114 | 14.793 | [13 empty] | 26.33965 | -0.008089542 | 25 | 0 | 25.79194 | -0.09941101
10183 | 2021/04/02 06:54:22 | 149152.5546 | 140.0004 | 1 | 9 | 7 | 0 | 0 | -0.7266312 | 3.830668 | -2.783483 | 2.936241 | 3.945509 | 11.2114 | 14.79454 | [13 empty] | 26.1134 | -0.04709423 | 25 | 0 | 26.0858 | 0.03747523
10184 | 2021/04/02 06:54:24 | 149154.5547 | 142.0005 | 1 | 9 | 7 | 0 | 0 | -0.7263184 | 3.830235 | -2.78197 | 2.936241 | 3.945913 | 11.2114 | 14.79609 | [13 empty] | 26.48937 | 0.09488642 | 25 | 0 | 26.09147 | 0.03037035
10185 | 2021/04/02 06:54:26 | 149156.5548 | 144.0006 | 1 | 9 | 7 | 0 | 0 | -0.7268677 | 3.83012 | -2.783991 | 2.936241 | 3.946316 | 11.2114 | 14.79763 |  | -0.0001388464 | [11 empty] | 26.14284 | -0.05809247 | 25 | 0 | 25.83732 | -0.03583848
10186 | 2021/04/02 06:54:28 | 149158.5546 | 146.0004 | 1 | 9 | 7 | 0 | 0 | -0.7266541 | 3.829732 | -2.78289 | 2.936241 | 3.946719 | 11.2114 | 14.79918 | [13 empty] | 26.23995 | 0.02922535 | 25 | 0 | 26.11405 | 0.08715272
10187 | 2021/04/02 06:54:30 | 149160.5547 | 148.0005 | 1 | 9 | 7 | 0 | 0 | -0.7265015 | 3.829433 | -2.782089 | 2.936241 | 3.947122 | 11.2114 | 14.80072 | [13 empty] | 26.16278 | 0.03629327 | 25 | 0 | 25.77887 | -0.06837249
10188 | 2021/04/02 06:54:32 | 149162.5548 | 150.0006 | 1 | 9 | 7 | 0 | 0 | -0.7266693 | 3.829253 | -2.782601 | 2.936241 | 3.947526 | 11.2114 | 14.80226 | [13 empty] | 26.19934 | -0.0956136 | 25 | 0 | 26.20735 | -0.01328766
10189 | 2021/04/02 06:54:34 | 149164.5556 | 152.0014 | 1 | 9 | 7 | 0 | 0 | -0.7266312 | 3.828724 | -2.78207 | 2.936241 | 3.947929 | 11.2114 | 14.80381 |  | -0.0001346226 | [11 empty] | 26.4303 | 0.07573485 | 25 | 0 | 25.94684 | 0.05576193
10190 | 2021/04/02 06:54:36 | 149166.5556 | 154.0014 | 1 | 9 | 7 | 0 | 0 | -0.7266693 | 3.828557 | -2.782095 | 2.936241 | 3.948333 | 11.2114 | 14.80535 | [13 empty] | 26.01102 | -0.03554881 | 25 | 0 | 25.88364 | -0.07785976
10191 | 2021/04/02 06:54:38 | 149168.5549 | 156.0007 | 1 | 9 | 7 | 0 | 0 | -0.7264938 | 3.828142 | -2.781121 | 2.936241 | 3.948736 | 11.2114 | 14.8069 | [13 empty] | 26.35104 | -0.03915787 | 25 | 0 | 26.04993 | 0.0519681
10192 | 2021/04/02 06:54:40 | 149170.5556 | 158.0014 | 1 | 9 | 7 | 0 | 0 | -0.7266846 | 3.82773 | -2.781552 | 2.936241 | 3.949139 | 11.2114 | 14.80844 | [13 empty] | 26.11743 | -0.07300198 | 25 | 0 | 25.8618 | -0.1131088
10193 | 2021/04/02 06:54:42 | 149172.5558 | 160.0016 | 1 | 9 | 7 | 0 | 0 | -0.7268677 | 3.827546 | -2.78212 | 2.936241 | 3.949543 | 11.2114 | 14.80999 |  | -0.0001386653 | [11 empty] | 26.28314 | -0.02121985 | 25 | 0 | 26.2413 | 0.1257211
10194 | 2021/04/02 06:54:44 | 149174.5558 | 162.0016 | 1 | 9 | 7 | 0 | 0 | -0.7269211 | 3.827193 | -2.782067 | 2.936241 | 3.949946 | 11.2114 | 14.81153 | [13 empty] | 26.39255 | 0.1016319 | 25 | 0 | 25.91618 | -0.0363785
10195 | 2021/04/02 06:54:46 | 149176.5557 | 164.0015 | 1 | 9 | 7 | 0 | 0 | -0.7268982 | 3.827066 | -2.781887 | 2.936241 | 3.95035 | 11.2114 | 14.81308 | [13 empty] | 26.0407 | -0.1291609 | 25 | 0 | 25.92046 | -0.1002622
10196 | 2021/04/02 06:54:48 | 149178.5551 | 166.0009 | 1 | 9 | 7 | 0 | 0 | -0.7263565 | 3.826688 | -2.77954 | 2.936241 | 3.950753 | 11.2114 | 14.81462 |  | -0.0001594989 |  | 1.296622 | [9 empty] | 26.35292 | 0.04450798 | 25 | 0 | 25.97013 | -0.04714787
10197 | 2021/04/02 06:54:50 | 149180.555 | 168.0008 | 1 | 9 | 7 | 0 | 0 | -0.7266312 | 3.826469 | -2.780432 | 2.936241 | 3.951156 | 11.2114 | 14.81616 | [13 empty] | 26.07351 | -0.07700741 | 25 | 0 | 25.87487 | -0.02582192
10198 | 2021/04/02 06:54:52 | 149182.555 | 170.0008 | 1 | 9 | 7 | 0 | 0 | -0.7265549 | 3.826208 | -2.77995 | 2.936241 | 3.95156 | 11.2114 | 14.81771 | [13 empty] | 26.31638 | 0.02906799 | 25 | 0 | 26.21757 | 0.04691601
10199 | 2021/04/02 06:54:54 | 149184.5551 | 172.0009 | 1 | 9 | 7 | 0 | 0 | -0.7266846 | 3.825713 | -2.780087 | 2.936241 | 3.951963 | 11.2114 | 14.81925 | [13 empty] | 26.32374 | -0.009198785 | 25 | 0 | 25.7974 | -0.08269012
10200 | 2021/04/02 06:54:56 | 149186.5551 | 174.0009 | 1 | 9 | 7 | 0 | 0 | -0.7268066 | 3.825552 | -2.780436 | 2.936241 | 3.952367 | 11.2114 | 14.82079 | [13 empty] | 26.03407 | -0.04769146 | 25 | 0 | 26.04208 | 0.04133224
10201 | 2021/04/02 06:54:58 | 149188.5551 | 176.0009 | 1 | 9 | 7 | 0 | 0 | -0.7267227 | 3.825148 | -2.779822 | 2.936241 | 3.95277 | 11.2114 | 14.82234 |  | -0.0001141029 | [11 empty] | 26.51145 | 0.06580591 | 25 | 0 | 25.82592 | 0.00348866
10202 | 2021/04/02 06:55:00 | 149190.5552 | 178.001 | 1 | 9 | 7 | 0 | 0 | -0.7266541 | 3.824893 | -2.779374 | 2.936241 | 3.953174 | 11.2114 | 14.82388 | [13 empty] | 26.12953 | -0.06707251 | 25 | 0 | 26.11617 | -0.04482031
10203 | 2021/04/02 06:55:02 | 149192.5543 | 180.0001 | 1 | 9 | 7 | 0 | 0 | -0.7266541 | 3.824453 | -2.779054 | 2.936241 | 3.953577 | 11.2114 | 14.82542 | [13 empty] | 26.47443 | 0.04835069 | 25 | 0 | 26.09077 | 0.07734537
10204 | 2021/04/02 06:55:04 | 149194.5553 | 182.0011 | 1 | 9 | 7 | 0 | 0 | -0.7266464 | 3.824551 | -2.779096 | 2.936241 | 3.953981 | 11.2114 | 14.82696 |  | -0.0002036767 | [11 empty] | 26.05711 | -0.00534296 | 25 | 0 | 25.81569 | -0.07661045
10205 | 2021/04/02 06:55:06 | 149196.5544 | 184.0002 | 1 | 9 | 7 | 0 | 0 | -0.7265167 | 3.824243 | -2.778376 | 2.936241 | 3.954384 | 11.2114 | 14.82851 | [13 empty] | 26.25562 | -0.06326675 | 25 | 0 | 26.21378 | 0.0301975
10206 | 2021/04/02 06:55:08 | 149198.5544 | 186.0002 | 1 | 9 | 7 | 0 | 0 | -0.7266083 | 3.82401 | -2.778557 | 2.936241 | 3.954787 | 11.2114 | 14.83005 | [13 empty] | 26.40942 | -0.03011942 | 25 | 0 | 25.78245 | -0.1347899
10207 | 2021/04/02 06:55:10 | 149200.5543 | 188.0001 | 1 | 9 | 7 | 0 | 0 | -0.7270508 | 3.823671 | -2.780003 | 2.936241 | 3.955191 | 11.2114 | 14.83159 | [13 empty] | 26.12338 | -0.08938968 | 25 | 0 | 26.17413 | 0.07533193
10208 | 2021/04/02 06:55:12 | 149202.5544 | 190.0002 | 1 | 9 | 7 | 0 | 0 | -0.7268829 | 3.823365 | -2.779139 | 2.936241 | 3.955594 | 11.2114 | 14.83313 |  | -0.0001573754 | [11 empty] | 26.50624 | 0.1524538 | 25 | 0 | 26.00148 | 0.03229737
10209 | 2021/04/02 06:55:14 | 149204.5545 | 192.0003 | 1 | 9 | 7 | 0 | 0 | -0.7267685 | 3.82286 | -2.778334 | 2.936241 | 3.955998 | 11.2114 | 14.83468 | [13 empty] | 26.10152 | -0.09792328 | 25 | 0 | 25.88152 | -0.1113236
10210 | 2021/04/02 06:55:16 | 149206.5555 | 194.0013 | 1 | 9 | 7 | 0 | 0 | -0.7266922 | 3.822817 | -2.778011 | 2.936241 | 3.956401 | 11.2114 | 14.83622 | [13 empty] | 26.29928 | -0.007122755 | 25 | 0 | 26.21471 | 0.1153374
10211 | 2021/04/02 06:55:18 | 149208.5553 | 196.0011 | 1 | 9 | 7 | 0 | 0 | -0.72686 | 3.822539 | -2.778451 | 2.936241 | 3.956805 | 11.2114 | 14.83776 | [13 empty] | 26.33632 | -0.05192876 | 25 | 0 | 25.86632 | -0.02744794
10212 | 2021/04/02 06:55:20 | 149210.5553 | 198.0011 | 1 | 9 | 7 | 0 | 0 | -0.7266159 | 3.822294 | -2.77734 | 2.936241 | 3.957208 | 11.2114 | 14.8393 |  | -0.0001182039 | [11 empty] | 26.29432 | 0.05754888 | 25 | 0 | 26.1955 | 0.06428838
10213 | 2021/04/02 06:55:22 | 149212.5555 | 200.0013 | 1 | 9 | 7 | 0 | 0 | -0.7266846 | 3.822078 | -2.777445 | 2.936241 | 3.957612 | 11.2114 | 14.84085 | [13 empty] | 26.30356 | 0.008091331 | 25 | 0 | 25.79858 | -0.06317556
10214 | 2021/04/02 06:55:24 | 149214.5548 | 202.0006 | 1 | 9 | 7 | 0 | 0 | -0.7265701 | 3.821932 | -2.776902 | 2.936241 | 3.958015 | 11.2114 | 14.84239 |  |  |  | 1.472942 | 0.720511 | [8 empty] | 26.07066 | -0.06341696 | 25 | 0 | 26.10717 | 0.04117906
10215 | 2021/04/02 06:55:26 | 149216.5554 | 204.0012 | 1 | 9 | 7 | 0 | 0 | -0.7266846 | 3.821632 | -2.777121 | 2.936241 | 3.958418 | 11.2114 | 14.84393 | [13 empty] | 26.50982 | 0.06960332 | 25 | 0 | 26.09769 | -0.01945257
10216 | 2021/04/02 06:55:28 | 149218.5555 | 206.0013 | 1 | 9 | 7 | 0 | 0 | -0.7264938 | 3.821393 | -2.776218 | 2.936241 | 3.958822 | 11.2114 | 14.84547 | [13 empty] | 26.04619 | -0.08948088 | 25 | 0 | 26.06133 | -0.05609751
10217 | 2021/04/02 06:55:30 | 149220.5547 | 208.0005 | 1 | 9 | 7 | 0 | 0 | -0.7267685 | 3.821033 | -2.777006 | 2.936241 | 3.959225 | 11.2114 | 14.84701 |  | -0.0001364329 | [11 empty] | 26.48701 | 0.06148517 | 25 | 0 | 26.10335 | 0.08826256
10218 | 2021/04/02 06:55:32 | 149222.5555 | 210.0013 | 1 | 9 | 7 | 0 | 0 | -0.7269211 | 3.820827 | -2.77744 | 2.936241 | 3.959628 | 11.2114 | 14.84855 | [13 empty] | 26.04665 | -0.01908243 | 25 | 0 | 25.71968 | -0.103727
10219 | 2021/04/02 06:55:34 | 149224.5555 | 212.0013 | 1 | 9 | 7 | 0 | 0 | -0.7266693 | 3.82046 | -2.776211 | 2.936241 | 3.960032 | 11.2114 | 14.8501 | [13 empty] | 26.16754 | -0.09605587 | 25 | 0 | 26.1898 | -0.002596974
10220 | 2021/04/02 06:55:36 | 149226.5555 | 214.0013 | 1 | 9 | 7 | 0 | 0 | -0.7262878 | 3.820424 | -2.774727 | 2.936241 | 3.960435 | 11.2114 | 14.85163 | [13 empty] | 26.44551 | 0.06809056 | 25 | 0 | 26.03332 | 0.07483304
10221 | 2021/04/02 06:55:38 | 149228.5554 | 216.0012 | 1 | 9 | 7 | 0 | 0 | -0.7267685 | 3.819845 | -2.776143 | 2.936241 | 3.960838 | 11.2114 | 14.85318 |  | -0.000145838 | [11 empty] | 26.06069 | -0.1202565 | 25 | 0 | 26.09007 | 0.01773536
10222 | 2021/04/02 06:55:40 | 149230.5547 | 218.0005 | 1 | 9 | 7 | 0 | 0 | -0.7266693 | 3.819894 | -2.7758 | 2.936241 | 3.961241 | 11.2114 | 14.85472 | [13 empty] | 26.46259 | 0.1221085 | 25 | 0 | 26.11454 | 0.09546459
10223 | 2021/04/02 06:55:42 | 149232.5548 | 220.0006 | 1 | 9 | 7 | 0 | 0 | -0.7268677 | 3.819769 | -2.776467 | 2.936241 | 3.961645 | 11.2114 | 14.85626 | [13 empty] | 26.22596 | -0.008455515 | 25 | 0 | 25.8207 | -0.1220208
10224 | 2021/04/02 06:55:44 | 149234.555 | 222.0008 | 1 | 9 | 7 | 0 | 0 | -0.7265167 | 3.819431 | -2.77488 | 2.936241 | 3.962048 | 11.2114 | 14.8578 | [13 empty] | 26.08276 | -0.1074982 | 25 | 0 | 26.14064 | 0.06167114
10225 | 2021/04/02 06:55:46 | 149236.5548 | 224.0006 | 1 | 9 | 7 | 0 | 0 | -0.7265396 | 3.819376 | -2.774928 | 2.936241 | 3.962452 | 11.2114 | 14.85934 |  | -0.000125104 | [11 empty] | 26.4462 | 0.1298261 | 25 | 0 | 26.08389 | 0.08536518
10226 | 2021/04/02 06:55:48 | 149238.5558 | 226.0016 | 1 | 9 | 7 | 0 | 0 | -0.7265701 | 3.818933 | -2.774723 | 2.936241 | 3.962855 | 11.2114 | 14.86088 | [13 empty] | 26.04453 | -0.0524354 | 25 | 0 | 26.03117 | 0.05661547
10227 | 2021/04/02 06:55:50 | 149240.555 | 228.0008 | 1 | 9 | 7 | 0 | 0 | -0.7267303 | 3.818706 | -2.775169 | 2.936241 | 3.963259 | 11.2114 | 14.86242 | [13 empty] | 26.35365 | 0.08716941 | 25 | 0 | 26.27621 | 0.04937828
10228 | 2021/04/02 06:55:52 | 149242.5543 | 230.0001 | 1 | 9 | 7 | 0 | 0 | -0.7267609 | 3.818565 | -2.775184 | 2.936241 | 3.963662 | 11.2114 | 14.86396 | [13 empty] | 26.38949 | -0.01187027 | 25 | 0 | 25.91312 | -0.1076269
10229 | 2021/04/02 06:55:54 | 149244.5558 | 232.0016 | 1 | 9 | 7 | 0 | 0 | -0.7268677 | 3.818172 | -2.775306 | 2.936241 | 3.964065 | 11.2114 | 14.8655 |  | -0.0001610594 | [11 empty] | 26.05784 | -0.09375811 | 25 | 0 | 25.9661 | 0.004156828
10230 | 2021/04/02 06:55:56 | 149246.5559 | 234.0017 | 1 | 9 | 7 | 0 | 0 | -0.7265701 | 3.818028 | -2.774065 | 2.936241 | 3.964469 | 11.2114 | 14.86704 | [13 empty] | 26.27035 | 0.05882204 | 25 | 0 | 26.27836 | 0.07446289
10231 | 2021/04/02 06:55:58 | 149248.555 | 236.0008 | 1 | 9 | 7 | 0 | 0 | -0.7264252 | 3.81798 | -2.773477 | 2.936241 | 3.964872 | 11.2114 | 14.86858 | [13 empty] | 26.11886 | 0.008163452 | 25 | 0 | 25.84184 | -0.0786829
10232 | 2021/04/02 06:56:00 | 149250.5552 | 238.001 | 1 | 9 | 7 | 0 | 0 | -0.7265701 | 3.817788 | -2.773891 | 2.936241 | 3.965276 | 11.2114 | 14.87012 | [13 empty] | 26.15827 | -0.07440507 | 25 | 0 | 26.23039 | 0.007936954
10233 | 2021/04/02 06:56:02 | 149252.5542 | 240 | 1 | 9 | 7 | 0 | 0 | -0.7267838 | 3.817559 | -2.77454 | 2.936241 | 3.965679 | 11.2114 | 14.87166 |  | -0.0001245365 | [11 empty] | 26.44148 | 0.09013414 | 25 | 0 | 26.02929 | 0.06347775
10234 | 2021/04/02 06:56:04 | 149254.5542 | 242 | 1 | 9 | 7 | 0 | 0 | -0.7266312 | 3.817417 | -2.773854 | 2.936241 | 3.966082 | 11.2114 | 14.8732 | [13 empty] | 25.99322 | -0.008158684 | 25 | 0 | 25.83732 | -0.08164823
10235 | 2021/04/02 06:56:06 | 149256.5543 | 244.0001 | 1 | 9 | 7 | 0 | 0 | -0.7264252 | 3.817045 | -2.772798 | 2.936241 | 3.966486 | 11.2114 | 14.87474 |  |  |  | 1.70577 | [9 empty] | 26.21122 | -0.05236626 | 25 | 0 | 26.21923 | 0.04556358
10236 | 2021/04/02 06:56:08 | 149258.5545 | 246.0003 | 1 | 9 | 7 | 0 | 0 | -0.7266312 | 3.816689 | -2.773325 | 2.936241 | 3.966889 | 11.2114 | 14.87628 | [13 empty] | 26.14402 | -0.02099991 | 25 | 0 | 25.78148 | -0.1367986
10237 | 2021/04/02 06:56:10 | 149260.5545 | 248.0003 | 1 | 9 | 7 | 0 | 0 | -0.7267227 | 3.816576 | -2.773592 | 2.936241 | 3.967292 | 11.2114 | 14.87782 | [13 empty] | 26.0659 | -0.1054943 | 25 | 0 | 26.13091 | 0.04586637
10238 | 2021/04/02 06:56:12 | 149262.5543 | 250.0001 | 1 | 9 | 7 | 0 | 0 | -0.7266693 | 3.816189 | -2.773107 | 2.936241 | 3.967696 | 11.2114 | 14.87936 | [13 empty] | 26.36883 | 0.08991838 | 25 | 0 | 26.16319 | 0.1144594
10239 | 2021/04/02 06:56:14 | 149264.5552 | 252.001 | 1 | 9 | 7 | 0 | 0 | -0.7264175 | 3.816081 | -2.772068 | 2.936241 | 3.968099 | 11.2114 | 14.8809 |  | -8.123573e-05 | [11 empty] | 26.20101 | 0.02797306 | 25 | 0 | 25.74583 | -0.1345819
10240 | 2021/04/02 06:56:16 | 149266.5544 | 254.0002 | 1 | 9 | 7 | 0 | 0 | -0.7264938 | 3.815934 | -2.772252 | 2.936241 | 3.968502 | 11.2114 | 14.88244 | [13 empty] | 26.02388 | -0.1160342 | 25 | 0 | 26.03902 | 0.01084089
10241 | 2021/04/02 06:56:18 | 149268.5554 | 256.0012 | 1 | 9 | 7 | 0 | 0 | -0.7265015 | 3.815523 | -2.771983 | 2.936241 | 3.968906 | 11.2114 | 14.88398 | [13 empty] | 26.27601 | 0.02434194 | 25 | 0 | 25.80666 | -0.07141769
10242 | 2021/04/02 06:56:20 | 149270.5544 | 258.0002 | 1 | 9 | 7 | 0 | 0 | -0.7264175 | 3.815647 | -2.771753 | 2.936241 | 3.969309 | 11.2114 | 14.88552 | [13 empty] | 26.01937 | -0.09458482 | 25.1 | 0 | 25.9775 | 0.01668811
10243 | 2021/04/02 06:56:22 | 149272.5554 | 260.0012 | 1 | 9 | 7 | 0 | 0 | -0.7266159 | 3.815456 | -2.772371 | 2.936241 | 3.969713 | 11.2114 | 14.88706 | [13 empty] | 26.38974 | 0.08219302 | 25 | 0 | 26.19836 | 0.06444991
10244 | 2021/04/02 06:56:24 | 149274.5544 | 262.0002 | 1 | 9 | 7 | 0 | 0 | -0.7264633 | 3.815246 | -2.771636 | 2.936241 | 3.970116 | 11.2114 | 14.88859 | [13 empty] | 26.2739 | -0.0351131 | 25 | 0 | 25.79028 | -0.1108229
10245 | 2021/04/02 06:56:26 | 149276.5544 | 264.0002 | 1 | 9 | 7 | 0 | 0 | -0.7267609 | 3.814985 | -2.772582 | 2.936241 | 3.970519 | 11.2114 | 14.89013 |  | -8.596678e-05 | [11 empty] | 25.98134 | -0.07328451 | 25 | 0 | 26.01786 | 0.06026685
10246 | 2021/04/02 06:56:28 | 149278.5546 | 266.0004 | 1 | 9 | 7 | 0 | 0 | -0.7267456 | 3.814594 | -2.772239 | 2.936241 | 3.970923 | 11.2114 | 14.89167 | [13 empty] | 26.35604 | 0.0733006 | 25 | 0 | 25.87964 | 0.01322031
10247 | 2021/04/02 06:56:30 | 149280.5554 | 268.0012 | 1 | 9 | 7 | 0 | 0 | -0.7266922 | 3.814486 | -2.771957 | 2.936241 | 3.971326 | 11.2114 | 14.89321 | [13 empty] | 25.97139 | -0.04794061 | 25.1 | 0 | 25.9224 | -0.08133709
10248 | 2021/04/02 06:56:32 | 149282.5555 | 270.0013 | 1 | 9 | 7 | 0 | 0 | -0.7263412 | 3.814299 | -2.770483 | 2.936241 | 3.97173 | 11.2114 | 14.89475 | [13 empty] | 26.28671 | -0.03790319 | 25.1 | 0 | 26.21639 | 0.06448388
10249 | 2021/04/02 06:56:34 | 149284.5546 | 272.0004 | 1 | 9 | 7 | 0 | 0 | -0.7263031 | 3.814064 | -2.770167 | 2.936241 | 3.972132 | 11.2114 | 14.89629 |  | -0.0001172369 | [11 empty] | 26.31332 | 0.07812142 | 25.1 | 0 | 25.844 | 0.006899834
10250 | 2021/04/02 06:56:36 | 149286.5546 | 274.0004 | 1 | 9 | 7 | 0 | 0 | -0.7269363 | 3.813854 | -2.772429 | 2.936241 | 3.972536 | 11.2114 | 14.89783 | [13 empty] | 25.9633 | -0.06716371 | 25 | 0 | 26.22185 | 0.1180774
10251 | 2021/04/02 06:56:38 | 149288.5554 | 276.0012 | 1 | 9 | 7 | 0 | 0 | -0.7267456 | 3.813733 | -2.771614 | 2.936241 | 3.972939 | 11.2114 | 14.89937 | [13 empty] | 26.36077 | 0.1242083 | 25.1 | 0 | 25.95564 | 0.008462071
10252 | 2021/04/02 06:56:40 | 149290.5548 | 278.0006 | 1 | 9 | 7 | 0 | 0 | -0.7264557 | 3.813546 | -2.770372 | 2.936241 | 3.973343 | 11.2114 | 14.9009 | [13 empty] | 26.04881 | -0.09045482 | 25.1 | 0 | 25.786 | -0.1528329
10253 | 2021/04/02 06:56:42 | 149292.5549 | 280.0007 | 1 | 9 | 7 | 0 | 0 | -0.7264175 | 3.813474 | -2.770174 | 2.936241 | 3.973746 | 11.2114 | 14.90244 | [13 empty] | 26.0576 | -0.07605076 | 25.1 | 0 | 26.15822 | 0.09760678
10254 | 2021/04/02 06:56:44 | 149294.5549 | 282.0007 | 1 | 9 | 7 | 0 | 0 | -0.7263641 | 3.813346 | -2.769878 | 2.936241 | 3.974149 | 11.2114 | 14.90398 | [13 empty] | 26.4061 | 0.1336187 | 25 | 0 | 26.01525 | 0.03569901
10255 | 2021/04/02 06:56:46 | 149296.5547 | 284.0005 | 1 | 9 | 7 | 0 | 0 | -0.7267227 | 3.81286 | -2.770892 | 2.936241 | 3.974553 | 11.2114 | 14.90552 |  | -8.376115e-05 | [11 empty] | 26.04144 | -0.07005095 | 25.1 | 0 | 26.0286 | 0.04734933
10256 | 2021/04/02 06:56:48 | 149298.5547 | 286.0005 | 1 | 9 | 7 | 0 | 0 | -0.7264938 | 3.812706 | -2.769907 | 2.936241 | 3.974956 | 11.2114 | 14.90705 | [13 empty] | 26.38287 | 0.09334683 | 25.1 | 0 | 26.14162 | 0.03995955
10257 | 2021/04/02 06:56:50 | 149300.5548 | 288.0006 | 1 | 9 | 7 | 0 | 0 | -0.7265167 | 3.812372 | -2.769752 | 2.936241 | 3.975359 | 11.2114 | 14.90859 | [13 empty] | 26.22739 | -0.08899271 | 25.1 | 0 | 25.79363 | -0.1090384
10258 | 2021/04/02 06:56:52 | 149302.5549 | 290.0007 | 1 | 9 | 7 | 0 | 0 | -0.7266159 | 3.812301 | -2.770079 | 2.936241 | 3.975763 | 11.2114 | 14.91013 | [13 empty] | 26.01155 | -0.04873514 | 25.1 | 0 | 26.05519 | 0.05587041
10259 | 2021/04/02 06:56:54 | 149304.5557 | 292.0015 | 1 | 9 | 7 | 0 | 0 | -0.726532 | 3.812037 | -2.769567 | 2.936241 | 3.976166 | 11.2114 | 14.91167 | [13 empty] | 26.38596 | 0.07521451 | 25.1 | 0 | 26.13759 | 0.008450747
10260 | 2021/04/02 06:56:56 | 149306.5548 | 294.0006 | 1 | 9 | 7 | 0 | 0 | -0.7264404 | 3.812111 | -2.769271 | 2.936241 | 3.976569 | 11.2114 | 14.91321 | [13 empty] | 26.17019 | -0.04608512 | 25.1 | 0 | 25.89507 | -0.07280827
10261 | 2021/04/02 06:56:58 | 149308.5551 | 296.0009 | 1 | 9 | 7 | 0 | 0 | -0.7260742 | 3.811972 | -2.767775 | 2.936241 | 3.976973 | 11.2114 | 14.91474 |  | -0.0001007105 |  | 2.060701 | 0.5303798 | [8 empty] | 26.31903 | -0.04109383 | 25.1 | 0 | 26.20597 | 0.05906403
10262 | 2021/04/02 06:57:00 | 149310.5549 | 298.0007 | 1 | 9 | 7 | 0 | 0 | -0.7260361 | 3.811623 | -2.767376 | 2.936241 | 3.977376 | 11.2114 | 14.91628 | [13 empty] | 26.28815 | 0.09096682 | 25.1 | 0 | 25.80454 | 0.01083612
10263 | 2021/04/02 06:57:02 | 149312.5549 | 300.0007 | 1 | 9 | 7 | 0 | 0 | -0.7264175 | 3.811522 | -2.768756 | 2.936241 | 3.977779 | 11.2114 | 14.91782 | [13 empty] | 25.94477 | -0.09990394 | 25.1 | 0 | 25.91715 | -0.1021367
10264 | 2021/04/02 06:57:04 | 149314.5557 | 302.0015 | 1 | 9 | 7 | 0 | 0 | -0.7263412 | 3.811217 | -2.768244 | 2.936241 | 3.978183 | 11.2114 | 14.91935 | [13 empty] | 26.33705 | -0.01016974 | 25.1 | 0 | 26.16702 | 0.08556843
10265 | 2021/04/02 06:57:06 | 149316.5556 | 304.0014 | 1 | 9 | 7 | 0 | 0 | -0.7266312 | 3.811128 | -2.769285 | 2.936241 | 3.978585 | 11.2114 | 14.92089 |  | -0.0001103644 | [11 empty] | 26.21721 | 0.05885661 | 25.1 | 0 | 25.84446 | -0.100798
10266 | 2021/04/02 06:57:08 | 149318.5543 | 306.0001 | 1 | 9 | 7 | 0 | 0 | -0.7264023 | 3.810811 | -2.768182 | 2.936241 | 3.978989 | 11.2114 | 14.92243 | [13 empty] | 26.27106 | 0.01682878 | 25.1 | 0 | 26.23634 | 0.1437616
10267 | 2021/04/02 06:57:10 | 149320.5551 | 308.0009 | 1 | 9 | 7 | 0 | 0 | -0.7262802 | 3.81071 | -2.767643 | 2.936241 | 3.979392 | 11.2114 | 14.92396 | [13 empty] | 26.34442 | 0.1088566 | 25.1 | 0 | 25.86087 | -0.05811691
10268 | 2021/04/02 06:57:12 | 149322.555 | 310.0008 | 1 | 9 | 7 | 0 | 0 | -0.7262115 | 3.810643 | -2.767333 | 2.936241 | 3.979795 | 11.2114 | 14.9255 | [13 empty] | 26.03624 | -0.1236701 | 25 | 0 | 26.01575 | -0.0457865
10269 | 2021/04/02 06:57:14 | 149324.5551 | 312.0009 | 1 | 9 | 7 | 0 | 0 | -0.7261658 | 3.810365 | -2.766957 | 2.936241 | 3.980199 | 11.2114 | 14.92704 | [13 empty] | 26.38214 | 0.08560658 | 25.1 | 0 | 26.18364 | 0.1346505
10270 | 2021/04/02 06:57:16 | 149326.5543 | 314.0001 | 1 | 9 | 7 | 0 | 0 | -0.7264633 | 3.810338 | -2.768071 | 2.936241 | 3.980602 | 11.2114 | 14.92857 | [13 empty] | 26.18444 | 0.02738774 | 25 | 0 | 25.89911 | -0.0001454353
10271 | 2021/04/02 06:57:18 | 149328.5543 | 316.0001 | 1 | 9 | 7 | 0 | 0 | -0.7263412 | 3.810183 | -2.767493 | 2.936241 | 3.981005 | 11.2114 | 14.93011 |  | -9.612099e-05 | [11 empty] | 26.33421 | 0.06771684 | 25 | 0 | 26.19979 | 0.06332457
10272 | 2021/04/02 06:57:20 | 149330.5543 | 318.0001 | 1 | 9 | 7 | 0 | 0 | -0.7265015 | 3.809975 | -2.767953 | 2.936241 | 3.981408 | 11.2114 | 14.93165 | [13 empty] | 26.3606 | -0.01179695 | 25 | 0 | 25.9127 | -0.08974254
10273 | 2021/04/02 06:57:22 | 149332.555 | 320.0008 | 1 | 9 | 7 | 0 | 0 | -0.7268295 | 3.809665 | -2.768977 | 2.936241 | 3.981812 | 11.2114 | 14.93318 | [13 empty] | 25.94192 | -0.05978882 | 25 | 0 | 25.9143 | 0.04926801
10274 | 2021/04/02 06:57:24 | 149334.5553 | 322.0011 | 1 | 9 | 7 | 0 | 0 | -0.7261276 | 3.809382 | -2.766097 | 2.936241 | 3.982215 | 11.2114 | 14.93472 | [13 empty] | 26.32472 | 0.07596731 | 25 | 0 | 26.11906 | 0.04484951
10275 | 2021/04/02 06:57:26 | 149336.5552 | 324.001 | 1 | 9 | 7 | 0 | 0 | -0.7264557 | 3.809194 | -2.767211 | 2.936241 | 3.982618 | 11.2114 | 14.93626 | [13 empty] | 26.25184 | -0.009717345 | 25 | 0 | 25.91314 | -0.06983638
10276 | 2021/04/02 06:57:28 | 149338.5554 | 326.0012 | 1 | 9 | 7 | 0 | 0 | -0.7264175 | 3.809154 | -2.767036 | 2.936241 | 3.983022 | 11.2114 | 14.93779 | [13 empty] | 26.21053 | -0.05927145 | 25 | 0 | 26.19005 | 0.05201638
10277 | 2021/04/02 06:57:30 | 149340.5544 | 328.0002 | 1 | 9 | 7 | 0 | 0 | -0.7265167 | 3.808902 | -2.767231 | 2.936241 | 3.983425 | 11.2114 | 14.93933 |  | -6.361517e-05 | [11 empty] | 26.35276 | 0.106706 | 25 | 0 | 25.86922 | 0.02659202
10278 | 2021/04/02 06:57:32 | 149342.5544 | 330.0002 | 1 | 9 | 7 | 0 | 0 | -0.7266922 | 3.808536 | -2.767633 | 2.936241 | 3.983828 | 11.2114 | 14.94086 | [13 empty] | 25.97071 | -0.05817056 | 25 | 0 | 25.95734 | -0.07375598
10279 | 2021/04/02 06:57:34 | 149344.5547 | 332.0005 | 1 | 9 | 7 | 0 | 0 | -0.7266541 | 3.808582 | -2.767522 | 2.936241 | 3.984232 | 11.2114 | 14.9424 | [13 empty] | 26.32044 | -0.018695 | 25 | 0 | 26.06491 | 0.05477548
10280 | 2021/04/02 06:57:36 | 149346.5545 | 334.0003 | 1 | 9 | 7 | 0 | 0 | -0.7264786 | 3.80846 | -2.766765 | 2.936241 | 3.984635 | 11.2114 | 14.94394 | [13 empty] | 26.14382 | 0.03991961 | 25 | 0 | 26.00272 | -0.01943648
10281 | 2021/04/02 06:57:38 | 149348.5553 | 336.0011 | 1 | 9 | 7 | 0 | 0 | -0.7266541 | 3.80825 | -2.76728 | 2.936241 | 3.985039 | 11.2114 | 14.94547 | [13 empty] | 26.35772 | 0.06684482 | 25 | 0 | 26.13071 | 0.1314777
10282 | 2021/04/02 06:57:40 | 149350.5546 | 338.0004 | 1 | 9 | 7 | 0 | 0 | -0.7265396 | 3.80794 | -2.766619 | 2.936241 | 3.985442 | 11.2114 | 14.94701 | [13 empty] | 26.13598 | 0.01447022 | 25 | 0 | 25.73065 | -0.1325089
10283 | 2021/04/02 06:57:42 | 149352.5553 | 340.0011 | 1 | 9 | 7 | 0 | 0 | -0.7266541 | 3.807599 | -2.766807 | 2.936241 | 3.985845 | 11.2114 | 14.94855 |  | -8.120228e-05 | [11 empty] | 26.07946 | -0.07471323 | 25 | 0 | 26.15871 | 0.08557796
10284 | 2021/04/02 06:57:44 | 149354.5546 | 342.0004 | 1 | 9 | 7 | 0 | 0 | -0.7263412 | 3.807521 | -2.765559 | 2.936241 | 3.986248 | 11.2114 | 14.95008 | [13 empty] | 26.41087 | 0.1529264 | 25 | 0 | 25.9559 | 0.03719687
10285 | 2021/04/02 06:57:46 | 149356.5548 | 344.0006 | 1 | 9 | 7 | 0 | 0 | -0.7266541 | 3.807469 | -2.766713 | 2.936241 | 3.986652 | 11.2114 | 14.95162 | [13 empty] | 26.03767 | -0.07991254 | 25 | 0 | 26.14115 | 0.06122947
10286 | 2021/04/02 06:57:48 | 149358.5555 | 346.0013 | 1 | 9 | 7 | 0 | 0 | -0.7267914 | 3.807292 | -2.767107 | 2.936241 | 3.987056 | 11.2114 | 14.95315 | [13 empty] | 26.40566 | 0.05781114 | 25 | 0 | 26.01481 | -0.03125191
10287 | 2021/04/02 06:57:50 | 149360.5547 | 348.0005 | 1 | 9 | 7 | 0 | 0 | -0.7265549 | 3.807128 | -2.766088 | 2.936241 | 3.987458 | 11.2114 | 14.95469 |  | -0.0001209102 | [11 empty] | 26.12557 | -0.05956113 | 25 | 0 | 25.84856 | -0.02172291
10288 | 2021/04/02 06:57:52 | 149362.5547 | 350.0005 | 1 | 9 | 7 | 0 | 0 | -0.7263641 | 3.807203 | -2.765416 | 2.936241 | 3.987862 | 11.2114 | 14.95622 |  |  |  | 2.194157 | [9 empty] | 26.22764 | 0.05297363 | 25 | 0 | 26.18579 | 0.09310246
10289 | 2021/04/02 06:57:54 | 149364.5556 | 352.0014 | 1 | 9 | 7 | 0 | 0 | -0.726593 | 3.80703 | -2.766161 | 2.936241 | 3.988265 | 11.2114 | 14.95776 | [13 empty] | 26.32144 | 0.03799856 | 25 | 0 | 25.83074 | -0.05775988
10290 | 2021/04/02 06:57:56 | 149366.5547 | 354.0005 | 1 | 9 | 7 | 0 | 0 | -0.7268448 | 3.806802 | -2.766954 | 2.936241 | 3.988668 | 11.2114 | 14.95929 | [13 empty] | 25.98542 | -0.07543802 | 25 | 0 | 26.20741 | 0.03138006
10291 | 2021/04/02 06:57:58 | 149368.5556 | 356.0014 | 1 | 9 | 7 | 0 | 0 | -0.7267456 | 3.8064 | -2.766284 | 2.936241 | 3.989072 | 11.2114 | 14.96083 | [13 empty] | 26.31335 | 0.0706321 | 25.1 | 0 | 25.81551 | 0.01499891
10292 | 2021/04/02 06:58:00 | 149370.5547 | 358.0005 | 1 | 9 | 7 | 0 | 0 | -0.7266464 | 3.806144 | -2.765721 | 2.936241 | 3.989475 | 11.2114 | 14.96237 | [13 empty] | 26.03055 | -0.06003737 | 25 | 0 | 26.03144 | -0.04445612
10293 | 2021/04/02 06:58:02 | 149372.555 | 360.0008 | 1 | 9 | 7 | 0 | 0 | -0.7261124 | 3.806176 | -2.763712 | 2.936241 | 3.989879 | 11.2114 | 14.9639 |  | -8.916008e-05 | [11 empty] | 26.41087 | 0.03529847 | 25 | 0 | 26.06278 | 0.09546697
10294 | 2021/04/02 06:58:04 | 149374.5555 | 362.0013 | 1 | 9 | 7 | 0 | 0 | -0.7266693 | 3.805985 | -2.765692 | 2.936241 | 3.990282 | 11.2114 | 14.96544 | [13 empty] | 26.02627 | 0.0005841255 | 25 | 0 | 25.77058 | -0.08627355
10295 | 2021/04/02 06:58:06 | 149376.5556 | 364.0014 | 1 | 9 | 7 | 0 | 0 | -0.7268982 | 3.805746 | -2.76639 | 2.936241 | 3.990685 | 11.2114 | 14.96697 | [13 empty] | 26.17159 | 0.1180518 | 25 | 0 | 26.03456 | 0.08249402
10296 | 2021/04/02 06:58:08 | 149378.555 | 366.0008 | 1 | 9 | 7 | 0 | 0 | -0.7266541 | 3.80571 | -2.765435 | 2.936241 | 3.991088 | 11.2114 | 14.9685 | [13 empty] | 26.04955 | -0.03813863 | 25 | 0 | 25.68693 | -0.1450562
10297 | 2021/04/02 06:58:10 | 149380.555 | 368.0008 | 1 | 9 | 7 | 0 | 0 | -0.7266312 | 3.805512 | -2.765204 | 2.936241 | 3.991492 | 11.2114 | 14.97004 | [13 empty] | 26.22839 | -0.03633797 | 25 | 0 | 26.20791 | 0.1261914
10298 | 2021/04/02 06:58:12 | 149382.5549 | 370.0007 | 1 | 9 | 7 | 0 | 0 | -0.7267914 | 3.805146 | -2.765547 | 2.936241 | 3.991895 | 11.2114 | 14.97157 | [13 empty] | 26.34992 | 0.09912789 | 25 | 0 | 25.84499 | -0.03444433
10299 | 2021/04/02 06:58:14 | 149384.5548 | 372.0006 | 1 | 9 | 7 | 0 | 0 | -0.7266693 | 3.805203 | -2.765124 | 2.936241 | 3.992299 | 11.2114 | 14.97311 |  | -8.876678e-05 | [11 empty] | 26.04389 | -0.1105344 | 25 | 0 | 26.04478 | -0.01928687
10300 | 2021/04/02 06:58:16 | 149386.555 | 374.0008 | 1 | 9 | 7 | 0 | 0 | -0.7268066 | 3.805092 | -2.765566 | 2.936241 | 3.992702 | 11.2114 | 14.97464 | [13 empty] | 26.30573 | 0.03116846 | 25 | 0 | 25.80788 | -0.07349312
10301 | 2021/04/02 06:58:18 | 149388.5558 | 376.0016 | 1 | 9 | 7 | 0 | 0 | -0.7266693 | 3.804885 | -2.764893 | 2.936241 | 3.993106 | 11.2114 | 14.97618 | [13 empty] | 26.06217 | -0.05592108 | 25 | 0 | 26.07018 | 0.0464499
10302 | 2021/04/02 06:58:20 | 149390.5543 | 378.0001 | 1 | 9 | 7 | 0 | 0 | -0.7264633 | 3.804713 | -2.763984 | 2.936241 | 3.993509 | 11.2114 | 14.97771 | [13 empty] | 26.42015 | 0.08131027 | 25 | 0 | 26.08631 | 0.01677632
10303 | 2021/04/02 06:58:22 | 149392.5544 | 380.0002 | 1 | 9 | 7 | 0 | 0 | -0.7267075 | 3.804514 | -2.764769 | 2.936241 | 3.993912 | 11.2114 | 14.97925 | [13 empty] | 26.13957 | -0.06269634 | 25 | 0 | 25.76276 | -0.06269991
10304 | 2021/04/02 06:58:24 | 149394.5557 | 382.0015 | 1 | 9 | 7 | 0 | 0 | -0.726326 | 3.804247 | -2.763124 | 2.936241 | 3.994316 | 11.2114 | 14.98078 | [13 empty] | 26.16069 | -0.00683248 | 25 | 0 | 26.19007 | 0.06887376
10305 | 2021/04/02 06:58:26 | 149396.5544 | 384.0002 | 1 | 9 | 7 | 0 | 0 | -0.726593 | 3.804161 | -2.764077 | 2.936241 | 3.994719 | 11.2114 | 14.98232 |  | -7.68901e-05 | [11 empty] | 26.09848 | 0.02916038 | 25 | 0 | 25.67886 | -0.09111583
10306 | 2021/04/02 06:58:28 | 149398.5543 | 386.0001 | 1 | 9 | 7 | 0 | 0 | -0.7264023 | 3.80396 | -2.763205 | 2.936241 | 3.995122 | 11.2114 | 14.98385 | [13 empty] | 26.0942 | -0.07478654 | 25 | 0 | 26.05947 | 0.005342364
10307 | 2021/04/02 06:58:30 | 149400.5551 | 388.0009 | 1 | 9 | 7 | 0 | 0 | -0.7264557 | 3.803902 | -2.763366 | 2.936241 | 3.995526 | 11.2114 | 14.98539 | [13 empty] | 26.31285 | 0.06542802 | 25 | 0 | 25.81501 | 0.04766822
10308 | 2021/04/02 06:58:32 | 149402.5543 | 390.0001 | 1 | 9 | 7 | 0 | 0 | -0.7264557 | 3.803701 | -2.76322 | 2.936241 | 3.995929 | 11.2114 | 14.98692 | [13 empty] | 25.93032 | -0.04312932 | 25 | 0 | 25.73162 | -0.1099533
10309 | 2021/04/02 06:58:34 | 149404.5552 | 392.001 | 1 | 9 | 7 | 0 | 0 | -0.7263641 | 3.803534 | -2.762751 | 2.936241 | 3.996332 | 11.2114 | 14.98845 | [13 empty] | 26.23598 | -0.03069699 | 25 | 0 | 26.1229 | 0.07616758
10310 | 2021/04/02 06:58:36 | 149406.5543 | 394.0001 | 1 | 9 | 7 | 0 | 0 | -0.7265167 | 3.803349 | -2.763197 | 2.936241 | 3.996735 | 11.2114 | 14.98999 | [13 empty] | 26.04008 | -0.06121814 | 25 | 0 | 25.7345 | -0.1213753
10311 | 2021/04/02 06:58:38 | 149408.5551 | 396.0009 | 1 | 9 | 7 | 0 | 0 | -0.7263794 | 3.803178 | -2.76255 | 2.936241 | 3.997139 | 11.2114 | 14.99152 |  | -5.180436e-05 | [11 empty] | 26.1795 | -0.02966583 | 25 | 0 | 26.14477 | 0.1328927
10312 | 2021/04/02 06:58:40 | 149410.5554 | 398.0012 | 1 | 9 | 7 | 0 | 0 | -0.7266922 | 3.802936 | -2.763564 | 2.936241 | 3.997542 | 11.2114 | 14.99306 | [13 empty] | 26.37391 | 0.1179719 | 25 | 0 | 25.85475 | -0.01781821
10313 | 2021/04/02 06:58:42 | 149412.5544 | 400.0002 | 1 | 9 | 7 | 0 | 0 | -0.726532 | 3.802952 | -2.762966 | 2.936241 | 3.997945 | 11.2114 | 14.99459 | [13 empty] | 25.90703 | -0.1074642 | 25 | 0 | 25.74397 | -0.08968711
10314 | 2021/04/02 06:58:44 | 149414.5544 | 402.0002 | 1 | 9 | 7 | 0 | 0 | -0.7265015 | 3.802666 | -2.762643 | 2.936241 | 3.998349 | 11.2114 | 14.99612 | [13 empty] | 26.32072 | 0.0597918 | 25 | 0 | 26.10081 | 0.131107
10315 | 2021/04/02 06:58:46 | 149416.5544 | 404.0002 | 1 | 9 | 7 | 0 | 0 | -0.7264938 | 3.802536 | -2.762519 | 2.936241 | 3.998752 | 11.2114 | 14.99766 | [13 empty] | 25.98714 | -0.06921351 | 25 | 0 | 25.83124 | 0.002012849
10316 | 2021/04/02 06:58:48 | 149418.5554 | 406.0012 | 1 | 9 | 7 | 0 | 0 | -0.7268066 | 3.802473 | -2.763662 | 2.936241 | 3.999156 | 11.2114 | 14.99919 | [13 empty] | 26.25828 | 0.06067753 | 25 | 0 | 26.08109 | 0.0562799
10317 | 2021/04/02 06:58:50 | 149420.5554 | 408.0012 | 1 | 9 | 7 | 0 | 0 | -0.7264175 | 3.80236 | -2.762101 | 2.936241 | 3.999559 | 11.2114 | 15.00073 |  | -8.855725e-05 | [11 empty] | 26.11917 | -0.03243566 | 25 | 0 | 25.66391 | -0.07920384
10318 | 2021/04/02 06:58:52 | 149422.5555 | 410.0013 | 1 | 9 | 7 | 0 | 0 | -0.7263565 | 3.802391 | -2.761891 | 2.936241 | 3.999963 | 11.2114 | 15.00226 | [13 empty] | 26.01176 | -0.01876652 | 25 | 0 | 26.03403 | 0.07251382
10319 | 2021/04/02 06:58:54 | 149424.5553 | 412.0011 | 1 | 9 | 7 | 0 | 0 | -0.7267609 | 3.802139 | -2.763246 | 2.936241 | 4.000366 | 11.2114 | 15.00379 |  |  |  | 2.466082 | 0.429747 | [8 empty] | 26.38009 | 0.05982161 | 25 | 0 | 25.88232 | -0.04932106
10320 | 2021/04/02 06:58:56 | 149426.5545 | 414.0003 | 1 | 9 | 7 | 0 | 0 | -0.7264175 | 3.801693 | -2.761616 | 2.936241 | 4.000769 | 11.2114 | 15.00533 | [13 empty] | 26.0553 | -0.06409407 | 25 | 0 | 26.04907 | -0.00176549
10321 | 2021/04/02 06:58:58 | 149428.5554 | 416.0012 | 1 | 9 | 7 | 0 | 0 | -0.7268295 | 3.801475 | -2.763024 | 2.936241 | 4.001173 | 11.2114 | 15.00686 | [13 empty] | 26.35847 | 0.07427633 | 25 | 0 | 25.91058 | 0.09440184
10322 | 2021/04/02 06:59:00 | 149430.5555 | 418.0013 | 1 | 9 | 7 | 0 | 0 | -0.7266464 | 3.801353 | -2.762239 | 2.936241 | 4.001576 | 11.2114 | 15.00839 | [13 empty] | 25.97667 | 0.002313852 | 25 | 0 | 25.6853 | -0.09792268
10323 | 2021/04/02 06:59:02 | 149432.5556 | 420.0014 | 1 | 9 | 7 | 0 | 0 | -0.7259979 | 3.801234 | -2.759688 | 2.936241 | 4.001979 | 11.2114 | 15.00993 |  | -7.119685e-05 | [11 empty] | 26.25166 | -0.03329158 | 25 | 0 | 26.11722 | 0.07579923
10324 | 2021/04/02 06:59:04 | 149434.5556 | 422.0014 | 1 | 9 | 7 | 0 | 0 | -0.7264252 | 3.80109 | -2.761208 | 2.936241 | 4.002382 | 11.2114 | 15.01146 | [13 empty] | 26.23526 | 0.089131 | 25 | 0 | 25.71595 | 0.01790226
10325 | 2021/04/02 06:59:06 | 149436.5556 | 424.0014 | 1 | 9 | 7 | 0 | 0 | -0.7264938 | 3.801059 | -2.761446 | 2.936241 | 4.002786 | 11.2114 | 15.01299 | [13 empty] | 26.16997 | -0.02040446 | 25 | 0 | 26.0925 | 0.1176727
10326 | 2021/04/02 06:59:08 | 149438.5548 | 426.0006 | 1 | 9 | 7 | 0 | 0 | -0.7263412 | 3.801064 | -2.760869 | 2.936241 | 4.003189 | 11.2114 | 15.01453 | [13 empty] | 26.26471 | 0.08985639 | 25 | 0 | 25.73118 | -0.07715166
10327 | 2021/04/02 06:59:10 | 149440.5547 | 428.0005 | 1 | 9 | 7 | 0 | 0 | -0.7265396 | 3.800792 | -2.761426 | 2.936241 | 4.003592 | 11.2114 | 15.01606 | [13 empty] | 25.95245 | -0.1384586 | 25 | 0 | 25.93196 | -0.04053295
10328 | 2021/04/02 06:59:12 | 149442.5555 | 430.0013 | 1 | 9 | 7 | 0 | 0 | -0.726532 | 3.800856 | -2.761444 | 2.936241 | 4.003996 | 11.2114 | 15.01759 | [13 empty] | 26.39861 | 0.1158983 | 25 | 0 | 26.07188 | 0.1159787
10329 | 2021/04/02 06:59:14 | 149444.5555 | 432.0013 | 1 | 9 | 7 | 0 | 0 | -0.7266541 | 3.800411 | -2.761584 | 2.936241 | 4.004399 | 11.2114 | 15.01913 |  | -8.641207e-05 | [11 empty] | 26.07812 | -0.03079355 | 25 | 0 | 25.73691 | 0.03079355
10330 | 2021/04/02 06:59:16 | 149446.5556 | 434.0014 | 1 | 9 | 7 | 0 | 0 | -0.7264404 | 3.800308 | -2.760697 | 2.936241 | 4.004802 | 11.2114 | 15.02066 | [13 empty] | 26.34517 | 0.0548178 | 25 | 0 | 25.98278 | 0.001395345
10331 | 2021/04/02 06:59:18 | 149448.5556 | 436.0014 | 1 | 9 | 7 | 0 | 0 | -0.7266159 | 3.800207 | -2.761291 | 2.936241 | 4.005206 | 11.2114 | 15.02219 | [13 empty] | 26.02705 | -0.05230784 | 25 | 0 | 25.69294 | -0.04786015
10332 | 2021/04/02 06:59:20 | 149450.5556 | 438.0014 | 1 | 9 | 7 | 0 | 0 | -0.7266083 | 3.799974 | -2.761093 | 2.936241 | 4.005609 | 11.2114 | 15.02372 | [13 empty] | 26.21465 | 0.02661526 | 25 | 0 | 26.16568 | 0.06450951
10333 | 2021/04/02 06:59:22 | 149452.5557 | 440.0015 | 1 | 9 | 7 | 0 | 0 | -0.7267456 | 3.799948 | -2.761595 | 2.936241 | 4.006012 | 11.2114 | 15.02526 | [13 empty] | 26.26709 | 0.007790923 | 25 | 0 | 25.75495 | -0.0790751
10334 | 2021/04/02 06:59:24 | 149454.5542 | 442 | 1 | 9 | 7 | 0 | 0 | -0.7264023 | 3.799785 | -2.760173 | 2.936241 | 4.006415 | 11.2114 | 15.02679 | [13 empty] | 25.93629 | -0.06246984 | 25 | 0 | 26.13952 | 0.02655685
10335 | 2021/04/02 06:59:26 | 149456.5549 | 444.0007 | 1 | 9 | 7 | 0 | 0 | -0.7264404 | 3.799644 | -2.760215 | 2.936241 | 4.006819 | 11.2114 | 15.02832 |  | -4.397999e-05 | [11 empty] | 26.26425 | 0.08533776 | 25 | 0 | 25.72359 | 0.009656549
10336 | 2021/04/02 06:59:28 | 149458.5557 | 446.0015 | 1 | 9 | 7 | 0 | 0 | -0.7261353 | 3.799526 | -2.75897 | 2.936241 | 4.007223 | 11.2114 | 15.02985 | [13 empty] | 25.98884 | -0.0842917 | 25 | 0 | 26.01823 | -0.0464505
10337 | 2021/04/02 06:59:30 | 149460.5558 | 448.0016 | 1 | 9 | 7 | 0 | 0 | -0.7263794 | 3.799341 | -2.759763 | 2.936241 | 4.007626 | 11.2114 | 15.03139 | [13 empty] | 26.3547 | 0.02402663 | 25 | 0 | 25.94956 | 0.06414413
10338 | 2021/04/02 06:59:32 | 149462.5549 | 450.0007 | 1 | 9 | 7 | 0 | 0 | -0.7264938 | 3.799254 | -2.760134 | 2.936241 | 4.008029 | 11.2114 | 15.03292 | [13 empty] | 25.95338 | -0.01760125 | 25 | 0 | 25.6834 | -0.09779513
10339 | 2021/04/02 06:59:34 | 149464.555 | 452.0008 | 1 | 9 | 7 | 0 | 0 | -0.7266464 | 3.798972 | -2.760509 | 2.936241 | 4.008432 | 11.2114 | 15.03445 | [13 empty] | 26.25954 | -0.03707588 | 25 | 0 | 25.93743 | 0.07938564
10340 | 2021/04/02 06:59:36 | 149466.555 | 454.0008 | 1 | 9 | 7 | 0 | 0 | -0.726944 | 3.798948 | -2.761622 | 2.936241 | 4.008836 | 11.2114 | 15.03598 | [13 empty] | 25.97073 | -0.09025335 | 25 | 0 | 25.67937 | -0.14597
10341 | 2021/04/02 06:59:38 | 149468.5552 | 456.001 | 1 | 9 | 7 | 0 | 0 | -0.7264633 | 3.798566 | -2.759519 | 2.936241 | 4.009239 | 11.2114 | 15.03751 |  | -4.820129e-05 | [11 empty] | 26.14173 | -0.02313912 | 25 | 0 | 26.13549 | 0.1416606
10342 | 2021/04/02 06:59:40 | 149470.555 | 458.0008 | 1 | 9 | 7 | 0 | 0 | -0.7264938 | 3.798532 | -2.75961 | 2.936241 | 4.009643 | 11.2114 | 15.03905 | [13 empty] | 26.30486 | 0.1177764 | 25 | 0 | 25.81414 | -0.03139734
10343 | 2021/04/02 06:59:42 | 149472.5544 | 460.0002 | 1 | 9 | 7 | 0 | 0 | -0.7265701 | 3.798312 | -2.75974 | 2.936241 | 4.010046 | 11.2114 | 15.04058 | [13 empty] | 25.88712 | -0.1558417 | 25 | 0 | 25.78821 | -0.1091355
10344 | 2021/04/02 06:59:44 | 149474.5543 | 462.0001 | 1 | 9 | 7 | 0 | 0 | -0.7263184 | 3.798333 | -2.758799 | 2.936241 | 4.010449 | 11.2114 | 15.04211 | [13 empty] | 26.25569 | 0.03545582 | 25 | 0 | 25.86523 | -0.03162861
10345 | 2021/04/02 06:59:46 | 149476.5551 | 464.0009 | 1 | 9 | 7 | 0 | 0 | -0.7267838 | 3.798352 | -2.760581 | 2.936241 | 4.010852 | 11.2114 | 15.04364 | [13 empty] | 25.93629 | -0.07018924 | 25 | 0 | 25.78037 | -0.01453817
10346 | 2021/04/02 06:59:48 | 149478.5551 | 466.0009 | 1 | 9 | 7 | 0 | 0 | -0.726387 | 3.798104 | -2.758893 | 2.936241 | 4.011256 | 11.2114 | 15.04518 |  | -8.817963e-05 | [11 empty] | 26.21177 | 0.05244255 | 25 | 0 | 26.09868 | 0.06363034
10347 | 2021/04/02 06:59:50 | 149480.5552 | 468.001 | 1 | 9 | 7 | 0 | 0 | -0.7267075 | 3.79799 | -2.760028 | 2.936241 | 4.011659 | 11.2114 | 15.04671 | [13 empty] | 26.21253 | 0.003273487 | 25 | 0 | 25.72884 | -0.07244647
10348 | 2021/04/02 06:59:52 | 149482.5552 | 470.001 | 1 | 9 | 7 | 0 | 0 | -0.7266693 | 3.797661 | -2.759644 | 2.936241 | 4.012063 | 11.2114 | 15.04824 | [13 empty] | 25.95911 | -0.05571485 | 25 | 0 | 26.00988 | 0.04445076
10349 | 2021/04/02 06:59:54 | 149484.5552 | 472.001 | 1 | 9 | 7 | 0 | 0 | -0.7263641 | 3.797406 | -2.758299 | 2.936241 | 4.012466 | 11.2114 | 15.04977 | [13 empty] | 26.32809 | 0.0689292 | 25 | 0 | 25.76946 | -0.002307296
10350 | 2021/04/02 06:59:56 | 149486.5552 | 474.001 | 1 | 9 | 7 | 0 | 0 | -0.7266312 | 3.797417 | -2.759322 | 2.936241 | 4.012869 | 11.2114 | 15.0513 | [13 empty] | 25.98978 | -0.05490482 | 25 | 0 | 25.98354 | -0.05490601
10351 | 2021/04/02 06:59:58 | 149488.5551 | 476.0009 | 1 | 9 | 7 | 0 | 0 | -0.7265015 | 3.797245 | -2.758704 | 2.936241 | 4.013273 | 11.2114 | 15.05284 | [13 empty] | 26.37441 | 0.02225101 | 25 | 0 | 26.03342 | 0.07795155
10352 | 2021/04/02 07:00:00 | 149490.5556 | 478.0014 | 1 | 9 | 7 | 0 | 0 | -0.7264786 | 3.797279 | -2.758642 | 2.936241 | 4.013676 | 11.2114 | 15.05437 |  | -7.376377e-05 | [11 empty] | 25.9617 | -0.03602505 | 25 | 0 | 25.75588 | -0.1139784
10353 | 2021/04/02 07:00:02 | 149492.5553 | 480.0011 | 1 | 9 | 7 | 0 | 0 | -0.7263641 | 3.797099 | -2.758076 | 2.936241 | 4.01408 | 11.2114 | 15.0559 | [13 empty] | 26.29393 | -0.02804041 | 25 | 0 | 26.15949 | 0.06545484
10354 | 2021/04/02 07:00:04 | 149494.5554 | 482.0012 | 1 | 9 | 7 | 0 | 0 | -0.7262497 | 3.797008 | -2.757576 | 2.936241 | 4.014482 | 11.2114 | 15.05743 |  |  |  | 2.855654 | [9 empty] | 26.14558 | 0.04630268 | 25 | 0 | 25.92704 | -0.07264197
10355 | 2021/04/02 07:00:06 | 149496.5555 | 484.0013 | 1 | 9 | 7 | 0 | 0 | -0.7262039 | 3.796789 | -2.757243 | 2.936241 | 4.014886 | 11.2114 | 15.05896 | [13 empty] | 26.37963 | 0.07313967 | 25 | 0 | 26.13838 | 0.1266396
10356 | 2021/04/02 07:00:08 | 149498.5554 | 486.0012 | 1 | 9 | 7 | 0 | 0 | -0.7266464 | 3.796657 | -2.758827 | 2.936241 | 4.01529 | 11.2114 | 15.06049 | [13 empty] | 26.0394 | -0.01810551 | 25 | 0 | 25.71955 | -0.1339167
10357 | 2021/04/02 07:00:10 | 149500.5556 | 488.0014 | 1 | 9 | 7 | 0 | 0 | -0.7263794 | 3.796548 | -2.757734 | 2.936241 | 4.015693 | 11.2114 | 15.06202 | [13 empty] | 26.18188 | -0.01395106 | 25 | 0 | 26.15428 | 0.1218879
10358 | 2021/04/02 07:00:12 | 149502.5555 | 490.0013 | 1 | 9 | 7 | 0 | 0 | -0.726265 | 3.79615 | -2.757011 | 2.936241 | 4.016096 | 11.2114 | 15.06355 |  | -3.730199e-05 | [11 empty] | 26.17285 | 0.06426454 | 25 | 0 | 25.682 | -0.1027668
10359 | 2021/04/02 07:00:14 | 149504.5546 | 492.0004 | 1 | 9 | 7 | 0 | 0 | -0.726387 | 3.796184 | -2.757499 | 2.936241 | 4.016499 | 11.2114 | 15.06508 | [13 empty] | 26.04317 | -0.09712875 | 25 | 0 | 26.12794 | 0.06334603
10360 | 2021/04/02 07:00:16 | 149506.5549 | 494.0007 | 1 | 9 | 7 | 0 | 0 | -0.7262802 | 3.796005 | -2.756963 | 2.936241 | 4.016902 | 11.2114 | 15.06661 | [13 empty] | 26.07168 | -0.01757443 | 25 | 0 | 25.63777 | -0.05766571
10361 | 2021/04/02 07:00:18 | 149508.5548 | 496.0006 | 1 | 9 | 7 | 0 | 0 | -0.7262878 | 3.795797 | -2.756841 | 2.936241 | 4.017305 | 11.2114 | 15.06814 | [13 empty] | 26.12231 | -0.01128435 | 25 | 0 | 26.11607 | 0.06219029
10362 | 2021/04/02 07:00:20 | 149510.5547 | 498.0005 | 1 | 9 | 7 | 0 | 0 | -0.7262115 | 3.795833 | -2.756578 | 2.936241 | 4.017708 | 11.2114 | 15.06967 | [13 empty] | 26.26141 | 0.03087282 | 25 | 0 | 25.74927 | -0.05822301
10363 | 2021/04/02 07:00:22 | 149512.5547 | 500.0005 | 1 | 9 | 7 | 0 | 0 | -0.7263184 | 3.795712 | -2.756895 | 2.936241 | 4.018112 | 11.2114 | 15.07121 | [13 empty] | 26.02566 | -0.04613817 | 25 | 0 | 26.06217 | 0.04512072
10364 | 2021/04/02 07:00:24 | 149514.5556 | 502.0014 | 1 | 9 | 7 | 0 | 0 | -0.726326 | 3.795587 | -2.756834 | 2.936241 | 4.018515 | 11.2114 | 15.07274 |  | -9.55816e-05 | [11 empty] | 26.35924 | 0.08008718 | 25 | 0 | 25.72245 | -0.004518032
10365 | 2021/04/02 07:00:26 | 149516.5548 | 504.0006 | 1 | 9 | 7 | 0 | 0 | -0.7263412 | 3.795414 | -2.756766 | 2.936241 | 4.018919 | 11.2114 | 15.07427 | [13 empty] | 26.1 | -0.06988585 | 25 | 0 | 26.13651 | 0.008017421
10366 | 2021/04/02 07:00:28 | 149518.5548 | 506.0006 | 1 | 9 | 7 | 0 | 0 | -0.7264175 | 3.795339 | -2.757001 | 2.936241 | 4.019321 | 11.2114 | 15.0758 | [13 empty] | 26.28091 | 0.07509947 | 25 | 0 | 25.78304 | 0.02837837
10367 | 2021/04/02 07:00:30 | 149520.555 | 508.0008 | 1 | 9 | 7 | 0 | 0 | -0.7266159 | 3.794964 | -2.757481 | 2.936241 | 4.019725 | 11.2114 | 15.07733 | [13 empty] | 26.02495 | -0.06054223 | 25 | 0 | 26.09709 | -0.02046883
10368 | 2021/04/02 07:00:32 | 149522.5551 | 510.0009 | 1 | 9 | 7 | 0 | 0 | -0.7265167 | 3.794845 | -2.757018 | 2.936241 | 4.020129 | 11.2114 | 15.07886 | [13 empty] | 26.32054 | 0.05615652 | 25 | 0 | 25.87261 | 0.03392816
10369 | 2021/04/02 07:00:34 | 149524.5544 | 512.0002 | 1 | 9 | 7 | 0 | 0 | -0.7266159 | 3.794662 | -2.757262 | 2.936241 | 4.020532 | 11.2114 | 15.08039 | [13 empty] | 26.02092 | -0.0537324 | 25 | 0 | 26.21512 | 0.107035
10370 | 2021/04/02 07:00:36 | 149526.555 | 514.0008 | 1 | 9 | 7 | 0 | 0 | -0.7263184 | 3.794593 | -2.756083 | 2.936241 | 4.020935 | 11.2114 | 15.08192 |  | -7.167809e-05 | [11 empty] | 26.18048 | 0.04986346 | 25.1 | 0 | 25.76806 | -0.09265363
10371 | 2021/04/02 07:00:38 | 149528.555 | 516.0008 | 1 | 9 | 7 | 0 | 0 | -0.7266159 | 3.794487 | -2.757135 | 2.936241 | 4.021338 | 11.2114 | 15.08345 | [13 empty] | 26.19286 | -0.05613983 | 25 | 0 | 26.23649 | 0.1175016
10372 | 2021/04/02 07:00:40 | 149530.5551 | 518.0009 | 1 | 9 | 7 | 0 | 0 | -0.7261276 | 3.794382 | -2.755205 | 2.936241 | 4.021741 | 11.2114 | 15.08498 | [13 empty] | 26.18761 | 0.06040394 | 25 | 0 | 25.78233 | -0.08656561
10373 | 2021/04/02 07:00:42 | 149532.5542 | 520 | 1 | 9 | 7 | 0 | 0 | -0.7266083 | 3.794191 | -2.756891 | 2.936241 | 4.022145 | 11.2114 | 15.08651 | [13 empty] | 26.22512 | -0.037992 | 25 | 0 | 26.16191 | 0.08222342
10374 | 2021/04/02 07:00:44 | 149534.5551 | 522.0009 | 1 | 9 | 7 | 0 | 0 | -0.7262039 | 3.794006 | -2.755222 | 2.936241 | 4.022548 | 11.2114 | 15.08804 | [13 empty] | 26.07957 | 0.02805889 | 25 | 0 | 25.8738 | -0.03124595
10375 | 2021/04/02 07:00:46 | 149536.5551 | 524.0009 | 1 | 9 | 7 | 0 | 0 | -0.7264557 | 3.794103 | -2.756248 | 2.936241 | 4.022951 | 11.2114 | 15.08957 | [13 empty] | 26.38153 | 0.08985341 | 25 | 0 | 25.98354 | 0.04538476
10376 | 2021/04/02 07:00:48 | 149538.555 | 526.0008 | 1 | 9 | 7 | 0 | 0 | -0.7263184 | 3.793789 | -2.755499 | 2.936241 | 4.023355 | 11.2114 | 15.0911 |  | -7.629932e-05 | [11 empty] | 25.96891 | -0.04390955 | 25 | 0 | 25.87715 | -0.01051903
10377 | 2021/04/02 07:00:50 | 149540.555 | 528.0008 | 1 | 9 | 7 | 0 | 0 | -0.7264557 | 3.793551 | -2.755847 | 2.936241 | 4.023758 | 11.2114 | 15.09263 | [13 empty] | 26.37276 | 0.05720019 | 25 | 0 | 25.99614 | 0.02160966
10378 | 2021/04/02 07:00:52 | 149542.5545 | 530.0003 | 1 | 9 | 7 | 0 | 0 | -0.7267075 | 3.79353 | -2.756787 | 2.936241 | 4.024161 | 11.2114 | 15.09416 | [13 empty] | 25.97226 | -0.07963061 | 25 | 0 | 25.89476 | -0.03288448
10379 | 2021/04/02 07:00:54 | 149544.5543 | 532.0001 | 1 | 9 | 7 | 0 | 0 | -0.7264786 | 3.793251 | -2.755716 | 2.936241 | 4.024564 | 11.2114 | 15.09569 |  |  |  |  | 0 | [8 empty] | 26.39841 | 0.06010056 | 25 | 0 | 25.755 | 0.01559675
10380 | 2021/04/02 07:00:56 | 149546.5543 | 534.0001 | 1 | 9 | 7 | 0 | 0 | -0.7262039 | 3.793296 | -2.754706 | 2.936241 | 4.024967 | 11.2114 | 15.09722 | [13 empty] | 26.08601 | -0.06655455 | 25 | 0 | 26.10114 | -0.02871811
10381 | 2021/04/02 07:00:58 | 149548.5546 | 536.0004 | 1 | 9 | 7 | 0 | 0 | -0.7264557 | 3.793176 | -2.755574 | 2.936241 | 4.025371 | 11.2114 | 15.09875 | [13 empty] | 26.18574 | 0.06049454 | 25 | 0 | 25.6949 | -0.01744032
10382 | 2021/04/02 07:01:00 | 149550.5547 | 538.0005 | 1 | 9 | 7 | 0 | 0 | -0.7266159 | 3.793187 | -2.75619 | 2.936241 | 4.025774 | 11.2114 | 15.10028 |  | -7.637581e-05 | [11 empty] | 26.16695 | -0.04917622 | 25 | 0 | 26.11798 | 0.03986359
10383 | 2021/04/02 07:01:02 | 149552.5546 | 540.0004 | 1 | 9 | 7 | 0 | 0 | -0.7258072 | 3.792972 | -2.752966 | 2.936241 | 4.026178 | 11.2114 | 15.10181 | [13 empty] | 25.99406 | 0.02806425 | 25 | 0 | 25.71697 | -0.04098773
10384 | 2021/04/02 07:01:04 | 149554.5545 | 542.0003 | 1 | 9 | 7 | 0 | 0 | -0.7264252 | 3.792672 | -2.755093 | 2.936241 | 4.026581 | 11.2114 | 15.10334 | [13 empty] | 26.3564 | 0.1132298 | 25 | 0 | 25.91563 | 0.06208062
10385 | 2021/04/02 07:01:06 | 149556.5544 | 544.0002 | 1 | 9 | 7 | 0 | 0 | -0.7263184 | 3.792633 | -2.754659 | 2.936241 | 4.026984 | 11.2114 | 15.10487 | [13 empty] | 25.94634 | -0.1074421 | 25 | 0 | 26.00424 | -0.02285004
10386 | 2021/04/02 07:01:08 | 149558.5544 | 546.0002 | 1 | 9 | 7 | 0 | 0 | -0.7264633 | 3.792403 | -2.755042 | 2.936241 | 4.027387 | 11.2114 | 15.1064 | [13 empty] | 26.22983 | 0.09468794 | 25 | 0 | 25.73904 | -0.02332687
10387 | 2021/04/02 07:01:10 | 149560.5546 | 548.0004 | 1 | 9 | 7 | 0 | 0 | -0.7262878 | 3.79232 | -2.754316 | 2.936241 | 4.027791 | 11.2114 | 15.10793 | [13 empty] | 26.05345 | -0.0898397 | 25 | 0 | 26.08996 | 0.04372656
10388 | 2021/04/02 07:01:12 | 149562.5547 | 550.0005 | 1 | 9 | 7 | 0 | 0 | -0.7267685 | 3.792023 | -2.755923 | 2.936241 | 4.028194 | 11.2114 | 15.10946 |  | -4.871854e-05 | [11 empty] | 26.1781 | 0.08066833 | 25 | 0 | 25.6516 | -0.07745802
10389 | 2021/04/02 07:01:14 | 149564.5545 | 552.0003 | 1 | 9 | 7 | 0 | 0 | -0.7261353 | 3.791829 | -2.753381 | 2.936241 | 4.028597 | 11.2114 | 15.11098 |  |  |  |  | 0.351252 | [8 empty] | 26.30131 | 0.04651546 | 25 | 0 | 26.06002 | 0.07329583
10390 | 2021/04/02 07:01:16 | 149566.5547 | 554.0005 | 1 | 9 | 7 | 0 | 0 | -0.726593 | 3.791905 | -2.755172 | 2.936241 | 4.029 | 11.2114 | 15.11251 | [13 empty] | 25.94563 | -0.05025327 | 25 | 0 | 25.77546 | -0.04135013
10391 | 2021/04/02 07:01:18 | 149568.5547 | 556.0005 | 1 | 9 | 7 | 0 | 0 | -0.7262878 | 3.791911 | -2.754019 | 2.936241 | 4.029404 | 11.2114 | 15.11404 |  |  |  | 2.913737 | [9 empty] | 26.33195 | 0.06046891 | 25 | 0 | 26.01942 | 0.03825009
10392 | 2021/04/02 07:01:20 | 149570.5547 | 558.0005 | 1 | 9 | 7 | 0 | 0 | -0.7263794 | 3.79184 | -2.754314 | 2.936241 | 4.029807 | 11.2114 | 15.11557 | [13 empty] | 25.90332 | -0.06686449 | 25 | 0 | 25.86145 | -0.02011716
10393 | 2021/04/02 07:01:22 | 149572.5546 | 560.0004 | 1 | 9 | 7 | 0 | 0 | -0.7263641 | 3.791455 | -2.753977 | 2.936241 | 4.03021 | 11.2114 | 15.1171 | [13 empty] | 26.31983 | 0.04370868 | 25 | 0 | 25.80062 | -0.02087951
10394 | 2021/04/02 07:01:24 | 149574.5546 | 562.0004 | 1 | 9 | 7 | 0 | 0 | -0.7261505 | 3.791341 | -2.753084 | 2.936241 | 4.030613 | 11.2114 | 15.11863 |  | -8.907419e-05 | [11 empty] | 26.12421 | -0.05764663 | 25 | 0 | 26.10373 | 0.01358032
10395 | 2021/04/02 07:01:26 | 149576.5547 | 564.0005 | 1 | 9 | 7 | 0 | 0 | -0.7259598 | 3.791176 | -2.752241 | 2.936241 | 4.031016 | 11.2114 | 15.12016 | [13 empty] | 26.02256 | 0.03651738 | 25 | 0 | 25.6528 | -0.03921807
10396 | 2021/04/02 07:01:28 | 149578.5547 | 566.0005 | 1 | 9 | 7 | 0 | 0 | -0.7262878 | 3.791002 | -2.753359 | 2.936241 | 4.03142 | 11.2114 | 15.12169 | [13 empty] | 26.27214 | -0.02544403 | 25 | 0 | 26.14482 | 0.05692184
10397 | 2021/04/02 07:01:30 | 149580.5548 | 568.0006 | 1 | 9 | 7 | 0 | 0 | -0.7264633 | 3.790882 | -2.753937 | 2.936241 | 4.031823 | 11.2114 | 15.12322 | [13 empty] | 25.94634 | -0.003939271 | 25 | 0 | 25.71913 | -0.07299304
10398 | 2021/04/02 07:01:32 | 149582.5549 | 570.0007 | 1 | 9 | 7 | 0 | 0 | -0.7260513 | 3.790741 | -2.752272 | 2.936241 | 4.032227 | 11.2114 | 15.12475 | [13 empty] | 26.32154 | -0.009493828 | 25 | 0 | 26.13725 | 0.07734001
10399 | 2021/04/02 07:01:34 | 149584.5548 | 572.0006 | 1 | 9 | 7 | 0 | 0 | -0.7262878 | 3.790512 | -2.753003 | 2.936241 | 4.032629 | 11.2114 | 15.12627 | [13 empty] | 26.00506 | -0.09890079 | 25 | 0 | 26.03445 | -0.03212631
10400 | 2021/04/02 07:01:36 | 149586.5548 | 574.0006 | 1 | 9 | 7 | 0 | 0 | -0.726593 | 3.790654 | -2.754263 | 2.936241 | 4.033033 | 11.2114 | 15.1278 |  | -7.243066e-05 | [11 empty] | 26.2501 | 0.09380579 | 25 | 0 | 25.7522 | -0.02643108
10401 | 2021/04/02 07:01:38 | 149588.5556 | 576.0014 | 1 | 9 | 7 | 0 | 0 | -0.7264252 | 3.790545 | -2.753547 | 2.936241 | 4.033437 | 11.2114 | 15.12933 | [13 empty] | 26.12521 | -0.06186604 | 25 | 0 | 26.1261 | 0.06502688
10402 | 2021/04/02 07:01:40 | 149590.555 | 578.0008 | 1 | 9 | 7 | 0 | 0 | -0.7265701 | 3.790285 | -2.753908 | 2.936241 | 4.03384 | 11.2114 | 15.13086 | [13 empty] | 26.07631 | 0.0331074 | 25 | 0 | 25.68519 | -0.09384871
10403 | 2021/04/02 07:01:42 | 149592.5559 | 580.0017 | 1 | 9 | 7 | 0 | 0 | -0.7266159 | 3.790231 | -2.754042 | 2.936241 | 4.034243 | 11.2114 | 15.13239 | [13 empty] | 26.31565 | 0.02309084 | 25 | 0 | 26.10998 | 0.123331
10404 | 2021/04/02 07:01:44 | 149594.5551 | 582.0009 | 1 | 9 | 7 | 0 | 0 | -0.7264633 | 3.789996 | -2.753293 | 2.936241 | 4.034646 | 11.2114 | 15.13392 | [13 empty] | 25.91525 | -0.08066654 | 25 | 0 | 25.90902 | -0.01611888
10405 | 2021/04/02 07:01:46 | 149596.555 | 584.0008 | 1 | 9 | 7 | 0 | 0 | -0.7264557 | 3.789806 | -2.753126 | 2.936241 | 4.035049 | 11.2114 | 15.13545 | [13 empty] | 26.32989 | 0.02737522 | 25 | 0 | 25.77504 | -0.05505264
10406 | 2021/04/02 07:01:48 | 149598.555 | 586.0008 | 1 | 9 | 7 | 0 | 0 | -0.7263641 | 3.789678 | -2.752686 | 2.936241 | 4.035453 | 11.2114 | 15.13697 |  | -7.463236e-05 | [11 empty] | 25.98342 | -0.05659461 | 25 | 0 | 25.96293 | 0.03466606
10407 | 2021/04/02 07:01:50 | 149600.5549 | 588.0007 | 1 | 9 | 7 | 0 | 0 | -0.7265396 | 3.789652 | -2.753332 | 2.936241 | 4.035856 | 11.2114 | 15.1385 | [13 empty] | 26.23154 | 0.0468415 | 25 | 0 | 25.69083 | -0.03779471
10408 | 2021/04/02 07:01:52 | 149602.5558 | 590.0016 | 1 | 9 | 7 | 0 | 0 | -0.7264175 | 3.789337 | -2.752641 | 2.936241 | 4.03626 | 11.2114 | 15.14003 | [13 empty] | 26.01879 | -0.01022279 | 25 | 0 | 26.04818 | 0.06994009
10409 | 2021/04/02 07:01:54 | 149604.555 | 592.0008 | 1 | 9 | 7 | 0 | 0 | -0.7264938 | 3.789351 | -2.75294 | 2.936241 | 4.036663 | 11.2114 | 15.14156 | [13 empty] | 25.98932 | 0.0199616 | 25 | 0 | 25.65518 | -0.07359862
10410 | 2021/04/02 07:01:56 | 149606.5553 | 594.0011 | 1 | 9 | 7 | 0 | 0 | -0.7264175 | 3.789243 | -2.752572 | 2.936241 | 4.037066 | 11.2114 | 15.14309 | [13 empty] | 26.35337 | -0.01847386 | 25 | 0 | 26.09074 | 0.05722165
10411 | 2021/04/02 07:01:58 | 149608.5552 | 596.001 | 1 | 9 | 7 | 0 | 0 | -0.726265 | 3.789098 | -2.751889 | 2.936241 | 4.03747 | 11.2114 | 15.14462 | [13 empty] | 25.94708 | -0.02004147 | 25 | 0 | 25.81255 | -0.06904006
10412 | 2021/04/02 07:02:00 | 149610.5545 | 598.0003 | 1 | 9 | 7 | 0 | 0 | -0.7264023 | 3.789046 | -2.752372 | 2.936241 | 4.037873 | 11.2114 | 15.14614 |  | -6.171448e-05 | [11 empty] | 26.37518 | 0.03523052 | 25 | 0 | 25.93443 | 0.0553149
10413 | 2021/04/02 07:02:02 | 149612.5552 | 600.001 | 1 | 9 | 7 | 0 | 0 | -0.7264175 | 3.788853 | -2.752289 | 2.936241 | 4.038276 | 11.2114 | 15.14767 | [13 empty] | 25.93354 | -0.05137503 | 25 | 0 | 25.92017 | 0.06695807
10414 | 2021/04/02 07:02:04 | 149614.5543 | 602.0001 | 1 | 9 | 7 | 0 | 0 | -0.7262878 | 3.788445 | -2.751501 | 2.936241 | 4.038679 | 11.2114 | 15.1492 | [13 empty] | 26.14754 | 0.06687701 | 25 | 0 | 25.72797 | -0.0600642
10415 | 2021/04/02 07:02:06 | 149616.5552 | 604.001 | 1 | 9 | 7 | 0 | 0 | -0.7262268 | 3.788386 | -2.751227 | 2.936241 | 4.039083 | 11.2114 | 15.15073 | [13 empty] | 26.16985 | -0.05446136 | 25 | 0 | 26.15649 | 0.09470105
10416 | 2021/04/02 07:02:08 | 149618.5545 | 606.0003 | 1 | 9 | 7 | 0 | 0 | -0.7265167 | 3.788395 | -2.752332 | 2.936241 | 4.039485 | 11.2114 | 15.15226 | [13 empty] | 26.06918 | 0.01773059 | 25 | 0 | 25.70658 | -0.1159
10417 | 2021/04/02 07:02:10 | 149620.5554 | 608.0012 | 1 | 9 | 7 | 0 | 0 | -0.7266541 | 3.788134 | -2.752663 | 2.936241 | 4.039889 | 11.2114 | 15.15378 | [13 empty] | 26.28619 | 0.01380682 | 25 | 0 | 26.15176 | 0.1207101
10418 | 2021/04/02 07:02:12 | 149622.5545 | 610.0003 | 1 | 9 | 7 | 0 | 0 | -0.726326 | 3.787934 | -2.751275 | 2.936241 | 4.040292 | 11.2114 | 15.15531 |  | -3.560256e-05 | [11 empty] | 25.97062 | -0.02239764 | 25 | 0 | 25.9777 | -0.02502322
10419 | 2021/04/02 07:02:14 | 149624.5545 | 612.0003 | 1 | 9 | 7 | 0 | 0 | -0.7266922 | 3.788014 | -2.75272 | 2.936241 | 4.040696 | 11.2114 | 15.15684 | [13 empty] | 26.24201 | 0.05225897 | 25 | 0 | 25.80826 | -0.01009107
10420 | 2021/04/02 07:02:16 | 149626.5545 | 614.0003 | 1 | 9 | 7 | 0 | 0 | -0.7260895 | 3.787853 | -2.75032 | 2.936241 | 4.041099 | 11.2114 | 15.15837 | [13 empty] | 26.07225 | -0.02885878 | 25 | 0 | 26.07314 | 0.05350828
10421 | 2021/04/02 07:02:18 | 149628.5544 | 616.0002 | 1 | 9 | 7 | 0 | 0 | -0.7261887 | 3.78779 | -2.75065 | 2.936241 | 4.041502 | 11.2114 | 15.15989 | [13 empty] | 26.06702 | 0.01344323 | 25 | 0 | 25.63311 | -0.04224122
10422 | 2021/04/02 07:02:20 | 149630.5545 | 618.0003 | 1 | 9 | 7 | 0 | 0 | -0.7258453 | 3.787365 | -2.749041 | 2.936241 | 4.041905 | 11.2114 | 15.16142 | [13 empty] | 26.25248 | 0.0395453 | 25 | 0 | 26.11092 | 0.06408393
10423 | 2021/04/02 07:02:22 | 149632.5545 | 620.0003 | 1 | 9 | 7 | 0 | 0 | -0.7264023 | 3.787223 | -2.751047 | 2.936241 | 4.042309 | 11.2114 | 15.16295 | [13 empty] | 25.901 | -0.04327476 | 25 | 0 | 25.94301 | -0.05440533
10424 | 2021/04/02 07:02:24 | 149634.5546 | 622.0004 | 1 | 9 | 7 | 0 | 0 | -0.726059 | 3.78715 | -2.749694 | 2.936241 | 4.042712 | 11.2114 | 15.16448 |  | -8.198849e-05 | [11 empty] | 26.32302 | 0.0704205 | 25 | 0 | 25.83945 | 0.05934954
10425 | 2021/04/02 07:02:26 | 149636.5547 | 624.0005 | 1 | 9 | 7 | 0 | 0 | -0.7261734 | 3.787047 | -2.750053 | 2.936241 | 4.043115 | 11.2114 | 15.166 | [13 empty] | 25.99413 | -0.07259071 | 25 | 0 | 26.02352 | -0.0391978
10426 | 2021/04/02 07:02:28 | 149638.5556 | 626.0014 | 1 | 9 | 7 | 0 | 0 | -0.7259827 | 3.78702 | -2.749311 | 2.936241 | 4.043519 | 11.2114 | 15.16753 | [13 empty] | 26.27104 | 0.0693059 | 25 | 0 | 25.7803 | 0.01589715
10427 | 2021/04/02 07:02:30 | 149640.5547 | 628.0005 | 1 | 9 | 7 | 0 | 0 | -0.7263641 | 3.786744 | -2.750555 | 2.936241 | 4.043921 | 11.2114 | 15.16906 |  |  |  | 2.939429 | [9 empty] | 26.02789 | -0.0687176 | 25 | 0 | 26.07153 | -0.03309965
10428 | 2021/04/02 07:02:32 | 149642.5546 | 630.0004 | 1 | 9 | 7 | 0 | 0 | -0.7264786 | 3.786763 | -2.751002 | 2.936241 | 4.044324 | 11.2114 | 15.17058 | [13 empty] | 26.22873 | 0.05684018 | 25 | 0 | 25.66283 | -0.1277173
10429 | 2021/04/02 07:02:34 | 149644.5546 | 632.0004 | 1 | 9 | 7 | 0 | 0 | -0.7264557 | 3.786612 | -2.750806 | 2.936241 | 4.044728 | 11.2114 | 15.17211 | [13 empty] | 26.21285 | -0.004963279 | 25 | 0 | 26.13538 | 0.1242024
10430 | 2021/04/02 07:02:36 | 149646.5556 | 634.0014 | 1 | 9 | 7 | 0 | 0 | -0.7266312 | 3.786448 | -2.751351 | 2.936241 | 4.045132 | 11.2114 | 15.17364 |  | -4.073471e-05 | [11 empty] | 26.04229 | 0.01630962 | 25 | 0 | 25.61549 | -0.1307029
10431 | 2021/04/02 07:02:38 | 149648.5557 | 636.0015 | 1 | 9 | 7 | 0 | 0 | -0.7263794 | 3.786396 | -2.75036 | 2.936241 | 4.045535 | 11.2114 | 15.17517 | [13 empty] | 26.17011 | -0.04451215 | 25 | 0 | 26.11401 | 0.1002133
10432 | 2021/04/02 07:02:40 | 149650.5556 | 638.0014 | 1 | 9 | 7 | 0 | 0 | -0.7264252 | 3.786016 | -2.750257 | 2.936241 | 4.045938 | 11.2114 | 15.17669 | [13 empty] | 26.07508 | 0.05478501 | 25 | 0 | 25.6697 | -0.08553743
10433 | 2021/04/02 07:02:42 | 149652.5549 | 640.0007 | 1 | 9 | 7 | 0 | 0 | -0.7267303 | 3.786028 | -2.751421 | 2.936241 | 4.046341 | 11.2114 | 15.17822 | [13 empty] | 26.15087 | -0.04926622 | 25 | 0 | 26.03942 | 0.04405499
10434 | 2021/04/02 07:02:44 | 149654.5542 | 642 | 1 | 9 | 7 | 0 | 0 | -0.7264023 | 3.785756 | -2.749982 | 2.936241 | 4.046744 | 11.2114 | 15.17974 | [13 empty] | 25.93809 | -0.06590962 | 25 | 0 | 25.79642 | -0.05477786
10435 | 2021/04/02 07:02:46 | 149656.5547 | 644.0005 | 1 | 9 | 7 | 0 | 0 | -0.7267838 | 3.785598 | -2.751311 | 2.936241 | 4.047148 | 11.2114 | 15.18127 | [13 empty] | 26.29186 | 0.05921781 | 25 | 0 | 26.05057 | 0.06595731
10436 | 2021/04/02 07:02:48 | 149658.5556 | 646.0014 | 1 | 9 | 7 | 0 | 0 | -0.7265396 | 3.785418 | -2.750256 | 2.936241 | 4.047551 | 11.2114 | 15.1828 |  | -8.977508e-05 | [11 empty] | 25.91645 | -0.05617917 | 25 | 0 | 25.74626 | -0.04059017
10437 | 2021/04/02 07:02:50 | 149660.5549 | 648.0007 | 1 | 9 | 7 | 0 | 0 | -0.7266693 | 3.785544 | -2.750839 | 2.936241 | 4.047955 | 11.2114 | 15.18433 | [13 empty] | 26.29641 | 0.05899847 | 25 | 0 | 26.10499 | 0.06350815
10438 | 2021/04/02 07:02:52 | 149662.5549 | 650.0007 | 1 | 9 | 7 | 0 | 0 | -0.7265778 | 3.78542 | -2.750402 | 2.936241 | 4.048358 | 11.2114 | 15.18585 | [13 empty] | 25.98163 | -0.0714165 | 25 | 0 | 25.98173 | -0.0669539
10439 | 2021/04/02 07:02:54 | 149664.5548 | 652.0006 | 1 | 9 | 7 | 0 | 0 | -0.7263412 | 3.785275 | -2.749401 | 2.936241 | 4.048761 | 11.2114 | 15.18738 | [13 empty] | 26.32705 | 0.0620997 | 25 | 0 | 25.85774 | 0.05993128
10440 | 2021/04/02 07:02:56 | 149666.5551 | 654.0009 | 1 | 9 | 7 | 0 | 0 | -0.7264633 | 3.78493 | -2.749613 | 2.936241 | 4.049165 | 11.2114 | 15.18891 | [13 empty] | 25.92932 | -0.04311204 | 25 | 0 | 25.92308 | -0.05201936
10441 | 2021/04/02 07:02:58 | 149668.5549 | 656.0007 | 1 | 9 | 7 | 0 | 0 | -0.7261124 | 3.784988 | -2.748327 | 2.936241 | 4.049568 | 11.2114 | 15.19043 | [13 empty] | 26.30665 | 0.04444122 | 25 | 0 | 25.86584 | 0.05562305
10442 | 2021/04/02 07:03:00 | 149670.5549 | 658.0007 | 1 | 9 | 7 | 0 | 0 | -0.7263794 | 3.784552 | -2.749021 | 2.936241 | 4.049971 | 11.2114 | 15.19196 |  | -3.915659e-05 | [11 empty] | 25.91858 | -0.06839395 | 25 | 0 | 25.89808 | -0.07952809
10443 | 2021/04/02 07:03:02 | 149672.5543 | 660.0001 | 1 | 9 | 7 | 0 | 0 | -0.7267456 | 3.784669 | -2.750492 | 2.936241 | 4.050374 | 11.2114 | 15.19348 | [13 empty] | 26.35822 | 0.04556596 | 25 | 0 | 25.7002 | -0.06183803
10444 | 2021/04/02 07:03:04 | 149674.5559 | 662.0017 | 1 | 9 | 7 | 0 | 0 | -0.7262497 | 3.784472 | -2.748472 | 2.936241 | 4.050778 | 11.2114 | 15.19501 | [13 empty] | 26.05046 | -0.09617507 | 25 | 0 | 26.0941 | 0.05297542
10445 | 2021/04/02 07:03:06 | 149676.5543 | 664.0001 | 1 | 9 | 7 | 0 | 0 | -0.7264786 | 3.784358 | -2.749255 | 2.936241 | 4.051181 | 11.2114 | 15.19654 | [13 empty] | 26.26751 | 0.1137084 | 25 | 0 | 25.75537 | -0.03993213
10446 | 2021/04/02 07:03:08 | 149678.5553 | 666.0011 | 1 | 9 | 7 | 0 | 0 | -0.7265778 | 3.784076 | -2.749426 | 2.936241 | 4.051585 | 11.2114 | 15.19806 | [13 empty] | 26.0631 | -0.1013321 | 25 | 0 | 26.13523 | 0.04112482
10447 | 2021/04/02 07:03:10 | 149680.5551 | 668.0009 | 1 | 9 | 7 | 0 | 0 | -0.7263641 | 3.784094 | -2.74863 | 2.936241 | 4.051988 | 11.2114 | 15.19959 | [13 empty] | 26.28082 | 0.1047152 | 25 | 0 | 25.77583 | -0.02887487
10448 | 2021/04/02 07:03:12 | 149682.5543 | 670.0001 | 1 | 9 | 7 | 0 | 0 | -0.7265701 | 3.78396 | -2.749312 | 2.936241 | 4.052392 | 11.2114 | 15.20112 |  | -6.961587e-05 | [11 empty] | 26.02718 | -0.08858383 | 25 | 0 | 26.14519 | 0.05833149
10449 | 2021/04/02 07:03:14 | 149684.555 | 672.0008 | 1 | 9 | 7 | 0 | 0 | -0.7266159 | 3.783832 | -2.749392 | 2.936241 | 4.052795 | 11.2114 | 15.20264 | [13 empty] | 26.04401 | -0.02953231 | 25 | 0 | 25.66712 | -0.05848289
10450 | 2021/04/02 07:03:16 | 149686.555 | 674.0008 | 1 | 9 | 7 | 0 | 0 | -0.7264023 | 3.783847 | -2.748595 | 2.936241 | 4.053198 | 11.2114 | 15.20417 |  |  |  |  | 0 | [8 empty] | 26.20006 | 0.02506256 | 25 | 0 | 26.17958 | 0.06962478
10451 | 2021/04/02 07:03:18 | 149688.5551 | 676.0009 | 1 | 9 | 7 | 0 | 0 | -0.7267914 | 3.783635 | -2.749913 | 2.936241 | 4.053602 | 11.2114 | 15.2057 | [13 empty] | 26.13744 | -0.01394391 | 25 | 0 | 25.72498 | -0.0607121
10452 | 2021/04/02 07:03:20 | 149690.5543 | 678.0001 | 1 | 9 | 7 | 0 | 0 | -0.7264938 | 3.783339 | -2.748572 | 2.936241 | 4.054005 | 11.2114 | 15.20722 | [13 empty] | 26.1678 | 0.02115726 | 25 | 0 | 26.18294 | 0.09243608
10453 | 2021/04/02 07:03:22 | 149692.5544 | 680.0002 | 1 | 9 | 7 | 0 | 0 | -0.7266083 | 3.783165 | -2.748879 | 2.936241 | 4.054408 | 11.2114 | 15.20875 |  | -0.0001048056 | [11 empty] | 26.20894 | -0.008998513 | 25 | 0 | 25.74152 | -0.08250296
10454 | 2021/04/02 07:03:24 | 149694.5544 | 682.0002 | 1 | 9 | 7 | 0 | 0 | -0.7266464 | 3.783216 | -2.74906 | 2.936241 | 4.054811 | 11.2114 | 15.21027 | [13 empty] | 26.314 | -0.009659529 | 25 | 0 | 26.12259 | 0.06604135
10455 | 2021/04/02 07:03:26 | 149696.5547 | 684.0005 | 1 | 9 | 7 | 0 | 0 | -0.7262115 | 3.78293 | -2.747207 | 2.936241 | 4.055215 | 11.2114 | 15.2118 | [13 empty] | 25.91954 | -0.002681613 | 25 | 0 | 25.72084 | -0.06950974
10456 | 2021/04/02 07:03:28 | 149698.5545 | 686.0003 | 1 | 9 | 7 | 0 | 0 | -0.7266693 | 3.782879 | -2.748902 | 2.936241 | 4.055618 | 11.2114 | 15.21333 | [13 empty] | 26.30782 | -0.01750946 | 25 | 0 | 26.13065 | 0.07154524
10457 | 2021/04/02 07:03:30 | 149700.5544 | 688.0002 | 1 | 9 | 7 | 0 | 0 | -0.7262497 | 3.782774 | -2.747238 | 2.936241 | 4.056021 | 11.2114 | 15.21485 | [13 empty] | 25.99468 | 0.003111959 | 25 | 0 | 25.80314 | -0.06815672
10458 | 2021/04/02 07:03:32 | 149702.5544 | 690.0002 | 1 | 9 | 7 | 0 | 0 | -0.7266083 | 3.78263 | -2.74849 | 2.936241 | 4.056425 | 11.2114 | 15.21638 | [13 empty] | 26.29786 | -0.01839399 | 25 | 0 | 25.93734 | 0.04193604
10459 | 2021/04/02 07:03:34 | 149704.5544 | 692.0002 | 1 | 9 | 7 | 0 | 0 | -0.7264557 | 3.782605 | -2.747895 | 2.936241 | 4.056828 | 11.2114 | 15.2179 |  | -7.649181e-05 | [11 empty] | 25.93644 | -0.1129442 | 25 | 0 | 25.87319 | -0.08847356
10460 | 2021/04/02 07:03:36 | 149706.5546 | 694.0004 | 1 | 9 | 7 | 0 | 0 | -0.7263794 | 3.782446 | -2.747491 | 2.936241 | 4.057231 | 11.2114 | 15.21943 | [13 empty] | 26.3527 | 0.09297192 | 25 | 0 | 26.0687 | 0.1242208
10461 | 2021/04/02 07:03:38 | 149708.5546 | 696.0004 | 1 | 9 | 7 | 0 | 0 | -0.7266846 | 3.782126 | -2.748413 | 2.936241 | 4.057635 | 11.2114 | 15.22095 | [13 empty] | 25.98756 | -0.04637182 | 25 | 0 | 25.77463 | -0.1198685
10462 | 2021/04/02 07:03:40 | 149710.5546 | 698.0004 | 1 | 9 | 7 | 0 | 0 | -0.7266922 | 3.781979 | -2.748335 | 2.936241 | 4.058038 | 11.2114 | 15.22248 | [13 empty] | 26.26066 | 0.00608325 | 25 | 0 | 26.22593 | 0.1419199
10463 | 2021/04/02 07:03:42 | 149712.5546 | 700.0004 | 1 | 9 | 7 | 0 | 0 | -0.7264175 | 3.781792 | -2.74716 | 2.936241 | 4.058442 | 11.2114 | 15.22401 |  |  |  | 2.903554 | 0.3362707 | [8 empty] | 26.14739 | -0.08068025 | 25 | 0 | 25.77907 | -0.06064475
10464 | 2021/04/02 07:03:44 | 149714.5554 | 702.0012 | 1 | 9 | 7 | 0 | 0 | -0.7264023 | 3.781656 | -2.747004 | 2.936241 | 4.058845 | 11.2114 | 15.22553 | [13 empty] | 26.28675 | 0.04820883 | 25 | 0 | 26.16656 | 0.04825115
10465 | 2021/04/02 07:03:46 | 149716.5546 | 704.0004 | 1 | 9 | 7 | 0 | 0 | -0.726387 | 3.781598 | -2.746904 | 2.936241 | 4.059248 | 11.2114 | 15.22705 |  | -6.717018e-05 | [11 empty] | 26.05907 | -0.02848983 | 25 | 0 | 25.76063 | -0.05743384
10466 | 2021/04/02 07:03:48 | 149718.5554 | 706.0012 | 1 | 9 | 7 | 0 | 0 | -0.726593 | 3.781571 | -2.747663 | 2.936241 | 4.059651 | 11.2114 | 15.22858 | [13 empty] | 26.12547 | 0.03858566 | 25 | 0 | 26.15485 | 0.08315802
10467 | 2021/04/02 07:03:50 | 149720.5555 | 708.0013 | 1 | 9 | 7 | 0 | 0 | -0.7265396 | 3.78155 | -2.747446 | 2.936241 | 4.060055 | 11.2114 | 15.23011 | [13 empty] | 26.16324 | 0.01024902 | 25 | 0 | 25.70804 | -0.06770313
10468 | 2021/04/02 07:03:52 | 149722.5555 | 710.0013 | 1 | 9 | 7 | 0 | 0 | -0.7261658 | 3.781436 | -2.745949 | 2.936241 | 4.060458 | 11.2114 | 15.23163 | [13 empty] | 26.25301 | -0.02612054 | 25 | 0 | 26.14706 | 0.05624533
10469 | 2021/04/02 07:03:54 | 149724.5549 | 712.0007 | 1 | 9 | 7 | 0 | 0 | -0.7264252 | 3.781235 | -2.746784 | 2.936241 | 4.060862 | 11.2114 | 15.23316 | [13 empty] | 26.10085 | 0.04675925 | 25 | 0 | 25.74541 | -0.04677951
10470 | 2021/04/02 07:03:56 | 149726.5548 | 714.0006 | 1 | 9 | 7 | 0 | 0 | -0.7266464 | 3.781197 | -2.747593 | 2.936241 | 4.061265 | 11.2114 | 15.23468 | [13 empty] | 26.16254 | -0.06018281 | 25 | 0 | 26.14919 | 0.02884865
10471 | 2021/04/02 07:03:58 | 149728.5557 | 716.0015 | 1 | 9 | 7 | 0 | 0 | -0.726532 | 3.780793 | -2.746867 | 2.936241 | 4.061668 | 11.2114 | 15.23621 |  | -4.460668e-05 | [11 empty] | 26.17921 | 0.07111907 | 25 | 0 | 25.75254 | 0.0154686
10472 | 2021/04/02 07:04:00 | 149730.5547 | 718.0005 | 1 | 9 | 7 | 0 | 0 | -0.7262497 | 3.7805 | -2.745587 | 2.936241 | 4.062071 | 11.2114 | 15.23773 | [13 empty] | 26.05881 | -0.05526721 | 25 | 0 | 26.08108 | -0.00184238
10473 | 2021/04/02 07:04:02 | 149732.5549 | 720.0007 | 1 | 9 | 7 | 0 | 0 | -0.7263031 | 3.780537 | -2.745816 | 2.936241 | 4.062475 | 11.2114 | 15.23926 | [13 empty] | 25.99655 | -0.01945734 | 25 | 0 | 25.69807 | -0.1196891
10474 | 2021/04/02 07:04:02 | 149732.5562 | 720.002 | 1 | 9 | 7 | 0 | 0 | -0.7263031 | 3.780537 | -2.745816 | 2.936241 | 4.062475 | 11.2114 | 15.23926 |  | -4.460668e-05 | 0 | 2.903554 | 0.3362707 | [8 empty] | 25.99655 | -0.01945734 | 25 | 0 | 25.69807 | -0.1196891
10475 | 2021/04/02 07:05:03 | 149792.5993 | 60 | 1 | 10 | 7 | 0 | 0 | 0 | 3.805254 | 0 | 2.936241 | 4.062476 | 11.2114 | 15.23926 |  | 6.677174e-05 | [11 empty] | 26.11497 | 0.00290215 | 25 | 0 | 25.7524 | -0.119583
10476 | 2021/04/02 07:06:03 | 149852.5994 | 120.0001 | 1 | 10 | 7 | 0 | 0 | 0 | 3.807156 | 0 | 2.936241 | 4.062476 | 11.2114 | 15.23926 |  | 1.778034e-06 | [11 empty] | 26.09763 | -0.001550317 | 25 | 0 | 25.72791 | -0.1262677
10477 | 2021/04/02 07:07:03 | 149912.6007 | 180.0014 | 1 | 10 | 7 | 0 | 0 | 0 | 3.808347 | 0 | 2.936241 | 4.062476 | 11.2114 | 15.23926 |  | 9.957816e-06 |  | 0 | [9 empty] | 26.32179 | 0.03003001 | 25 | 0 | 26.15887 | 0.1102144
10478 | 2021/04/02 07:08:03 | 149972.6006 | 240.0013 | 1 | 10 | 7 | 0 | 0 | 0 | 3.808932 | 0 | 2.936241 | 4.062476 | 11.2114 | 15.23926 |  | 4.504652e-06 | [11 empty] | 26.24558 | 0.06930113 | 25 | 0 | 25.74055 | -0.09548068
10479 | 2021/04/02 07:09:03 | 150032.5998 | 300.0005 | 1 | 10 | 7 | 0 | 0 | 0 | 3.809656 | 0 | 2.936241 | 4.062476 | 11.2114 | 15.23926 |  | -3.516527e-06 |  | 0 | [9 empty] | 26.07382 | -0.1124597 | 25 | 0 | 26.04621 | 0.02108395
10480 | 2021/04/02 07:10:03 | 150092.5996 | 360.0003 | 1 | 10 | 7 | 0 | 0 | 0 | 3.810346 | 0 | 2.936241 | 4.062476 | 11.2114 | 15.23926 |  | -6.637994e-06 | [11 empty] | 26.40415 | 0.1026356 | 25 | 0 | 26.12729 | 0.1450282
10481 | 2021/04/02 07:11:03 | 150152.5994 | 420.0001 | 1 | 10 | 7 | 0 | 0 | 0 | 3.810819 | 0 | 2.936241 | 4.062476 | 11.2114 | 15.23926 |  | 8.45561e-06 |  | 0 | [9 empty] | 26.13353 | -0.1178223 | 25 | 0 | 26.13442 | 0.03351271
10482 | 2021/04/02 07:12:03 | 150212.6007 | 480.0014 | 1 | 10 | 7 | 0 | 0 | 0 | 3.811447 | 0 | 2.936241 | 4.062476 | 11.2114 | 15.23926 |  | 2.307608e-05 | [11 empty] | 26.44931 | 0.122996 | 25 | 0 | 25.98012 | 0.02731621
10483 | 2021/04/02 07:13:03 | 150272.6006 | 540.0013 | 1 | 10 | 7 | 0 | 0 | 0 | 3.812029 | 0 | 2.936241 | 4.062476 | 11.2114 | 15.23926 |  | 3.299433e-05 |  | 0 | [9 empty] | 26.33846 | 0.0712496 | 25 | 0 | 25.86203 | -0.0779134
10484 | 2021/04/02 07:14:03 | 150332.6004 | 600.0011 | 1 | 10 | 7 | 0 | 0 | 0 | 3.812333 | 0 | 2.936241 | 4.062476 | 11.2114 | 15.23926 |  | 2.307264e-05 | [11 empty] | 26.56205 | 0.1327163 | 25 | 0 | 26.05735 | -0.02082646
10485 | 2021/04/02 07:15:03 | 150392.6004 | 660.0011 | 1 | 10 | 7 | 0 | 0 | 0 | 3.812623 | 0 | 2.936241 | 4.062476 | 11.2114 | 15.23926 |  | -2.437862e-05 |  | 0 | [9 empty] | 26.0934 | -0.08829772 | 25 | 0 | 25.96603 | -0.03489733
10486 | 2021/04/02 07:16:03 | 150452.6011 | 720.0018 | 1 | 10 | 7 | 0 | 0 | 0 | 3.813194 | 0 | 2.936241 | 4.062476 | 11.2114 | 15.23926 |  | -1.683234e-05 | [11 empty] | 26.12528 | -0.09338021 | 25 | 0 | 25.79123 | -0.1068038
10487 | 2021/04/02 07:17:03 | 150512.6009 | 780.0016 | 1 | 10 | 7 | 0 | 0 | 0 | 3.813415 | 0 | 2.936241 | 4.062476 | 11.2114 | 15.23926 |  | 9.048068e-06 |  | 0 | [9 empty] | 26.2088 | -0.07381201 | 25 | 0 | 25.85344 | 0.1021022
10488 | 2021/04/02 07:18:03 | 150572.6 | 840.0007 | 1 | 10 | 7 | 0 | 0 | 0 | 3.814034 | 0 | 2.936241 | 4.062476 | 11.2114 | 15.23926 |  | 1.564657e-05 | [11 empty] | 26.11713 | -0.1284748 | 25 | 0 | 26.29666 | 0.08092582
10489 | 2021/04/02 07:19:03 | 150632.6 | 900.0007 | 1 | 10 | 7 | 0 | 0 | 0 | 3.813984 | 0 | 2.936241 | 4.062476 | 11.2114 | 15.23926 |  | -4.030177e-06 |  | 0 | [9 empty] | 26.20353 | 0.04805624 | 25 | 0 | 26.25428 | 0.1171124
10490 | 2021/04/02 07:20:03 | 150692.6004 | 960.0011 | 1 | 10 | 7 | 0 | 0 | 0 | 3.814217 | 0 | 2.936241 | 4.062476 | 11.2114 | 15.23926 |  | 1.343404e-05 | [11 empty] | 26.5254 | -0.00939846 | 25 | 0 | 25.98503 | -0.105142
10491 | 2021/04/02 07:21:03 | 150752.6003 | 1020.001 | 1 | 10 | 7 | 0 | 0 | 0 | 3.814548 | 0 | 2.936241 | 4.062476 | 11.2114 | 15.23926 |  | -2.173351e-05 |  | 0 | [9 empty] | 26.33377 | 0.05765915 | 25 | 0 | 26.32042 | 0.07998824
10492 | 2021/04/02 07:22:03 | 150812.5994 | 1080.0001 | 1 | 10 | 7 | 0 | 0 | 0 | 3.814766 | 0 | 2.936241 | 4.062476 | 11.2114 | 15.23926 |  | -6.045617e-06 | [11 empty] | 26.19506 | 0.0552398 | 25 | 0 | 26.20307 | 0.110954
10493 | 2021/04/02 07:23:03 | 150872.5999 | 1140.0006 | 1 | 10 | 7 | 0 | 0 | 0 | 3.815033 | 0 | 2.936241 | 4.062476 | 11.2114 | 15.23926 |  | -9.720484e-06 |  | 0 | [9 empty] | 26.3483 | -0.05855203 | 25 | 0 | 25.87189 | -0.1097643
10494 | 2021/04/02 07:24:03 | 150932.5999 | 1200.0006 | 1 | 10 | 7 | 0 | 0 | 0 | 3.815079 | 0 | 2.936241 | 4.062476 | 11.2114 | 15.23926 |  | 2.196751e-05 | [11 empty] | 26.47303 | 0.002242327 | 25 | 0 | 26.06799 | -0.1001954
10495 | 2021/04/02 07:25:03 | 150992.5997 | 1260.0004 | 1 | 10 | 7 | 0 | 0 | 0 | 3.815283 | 0 | 2.936241 | 4.062476 | 11.2114 | 15.23926 |  | 5.223513e-05 |  | 0 | [9 empty] | 26.46159 | 0.0835079 | 25 | 0 | 26.24175 | -0.003291965
10496 | 2021/04/02 07:26:03 | 151052.5997 | 1320.0004 | 1 | 10 | 7 | 0 | 0 | 0 | 3.815569 | 0 | 2.936241 | 4.062476 | 11.2114 | 15.23926 |  | 1.134e-05 | [11 empty] | 26.07422 | -0.1067042 | 25 | 0 | 25.88984 | -0.0332737
10497 | 2021/04/02 07:27:03 | 151112.6003 | 1380.001 | 1 | 10 | 7 | 0 | 0 | 0 | 3.81617 | 0 | 2.936241 | 4.062476 | 11.2114 | 15.23926 |  | 2.844619e-06 |  | 0 | [9 empty] | 26.27764 | -0.08589029 | 25 | 0 | 26.12183 | 0.003097057
10498 | 2021/04/02 07:28:03 | 151172.5993 | 1440 | 1 | 10 | 7 | 0 | 0 | 0 | 3.816031 | 0 | 2.936241 | 4.062476 | 11.2114 | 15.23926 |  | -1.145863e-06 | [11 empty] | 26.29593 | 0.02281904 | 25 | 0 | 26.28258 | 0.08294761
10499 | 2021/04/02 07:29:03 | 151232.5999 | 1500.0006 | 1 | 10 | 7 | 0 | 0 | 0 | 3.815934 | 0 | 2.936241 | 4.062476 | 11.2114 | 15.23926 |  | -3.674939e-06 |  | 0 | [9 empty] | 26.20239 | -0.02166748 | 25 | 0 | 26.16767 | 0.08070946
10500 | 2021/04/02 07:30:03 | 151292.6 | 1560.0007 | 1 | 10 | 7 | 0 | 0 | 0 | 3.816179 | 0 | 2.936241 | 4.062476 | 11.2114 | 15.23926 |  | 6.124035e-06 | [11 empty] | 26.22748 | -0.09887695 | 25 | 0 | 25.83648 | -0.03657937
10501 | 2021/04/02 07:31:03 | 151352.6006 | 1620.0013 | 1 | 10 | 7 | 0 | 0 | 0 | 3.816339 | 0 | 2.936241 | 4.062476 | 11.2114 | 15.23926 |  | 2.568059e-06 |  | 0 | [9 empty] | 26.17421 | -0.05715311 | 25 | 0 | 26.03262 | 0.07189929
10502 | 2021/04/02 07:32:03 | 151412.6005 | 1680.0012 | 1 | 10 | 7 | 0 | 0 | 0 | 3.816792 | 0 | 2.936241 | 4.062476 | 11.2114 | 15.23926 |  | -2.070577e-05 | [11 empty] | 26.3436 | 0.08840442 | 25 | 0 | 26.18843 | 0.09293079
10503 | 2021/04/02 07:33:03 | 151472.5995 | 1740.0002 | 1 | 10 | 7 | 0 | 0 | 0 | 3.816529 | 0 | 2.936241 | 4.062476 | 11.2114 | 15.23926 |  | -9.878704e-07 |  | 0 | [9 empty] | 26.28602 | -0.1119977 | 25 | 0 | 26.28691 | 0.0103581
10504 | 2021/04/02 07:34:03 | 151532.6002 | 1800.0009 | 1 | 10 | 7 | 0 | 0 | 0 | 3.816968 | 0 | 2.936241 | 4.062476 | 11.2114 | 15.23926 |  | -7.941557e-06 | [11 empty] | 26.39219 | 0.08505225 | 25 | 0 | 25.9372 | -0.03291905
10505 | 2021/04/02 07:35:03 | 151592.6 | 1860.0007 | 1 | 10 | 7 | 0 | 0 | 0 | 3.81709 | 0 | 2.936241 | 4.062476 | 11.2114 | 15.23926 |  | 8.692539e-07 |  | 0 | [9 empty] | 26.52959 | 0.1023501 | 25 | 0 | 26.06761 | 0.04676223
10506 | 2021/04/02 07:36:03 | 151652.6 | 1920.0007 | 1 | 10 | 7 | 0 | 0 | 0 | 3.817273 | 0 | 2.936241 | 4.062476 | 11.2114 | 15.23926 |  | -8.890908e-06 | [11 empty] | 26.19156 | -0.03067493 | 25 | 0 | 26.00722 | -0.09968519
10507 | 2021/04/02 07:37:03 | 151712.6006 | 1980.0013 | 1 | 10 | 7 | 0 | 0 | 0 | 3.817119 | 0 | 2.936241 | 4.062476 | 11.2114 | 15.23926 |  | 1.145854e-06 |  | 0 | [9 empty] | 26.47331 | -0.0426358 | 25 | 0 | 26.44573 | 0.07528245
10508 | 2021/04/02 07:38:03 | 151772.5999 | 2040.0006 | 1 | 10 | 7 | 0 | 0 | 0 | 3.817297 | 0 | 2.936241 | 4.062476 | 11.2114 | 15.23926 |  | -9.285212e-06 | [11 empty] | 26.20086 | -0.1091146 | 25 | 0 | 26.17326 | -0.0357008
10509 | 2021/04/02 07:39:03 | 151832.6004 | 2100.0011 | 1 | 10 | 7 | 0 | 0 | 0 | 3.817142 | 0 | 2.936241 | 4.062476 | 11.2114 | 15.23926 |  | 2.809317e-05 |  | 0 | [9 empty] | 26.24455 | -0.08115649 | 25 | 0 | 26.28105 | -0.01885951
10510 | 2021/04/02 07:40:03 | 151892.5995 | 2160.0002 | 1 | 10 | 7 | 0 | 0 | 0 | 3.817463 | 0 | 2.936241 | 4.062476 | 11.2114 | 15.23926 |  | -1.785937e-05 | [11 empty] | 26.37086 | -0.0559026 | 25 | 0 | 26.30766 | 0.05758107
10511 | 2021/04/02 07:41:03 | 151952.6011 | 2220.0018 | 1 | 10 | 7 | 0 | 0 | 0 | 3.817719 | 0 | 2.936241 | 4.062476 | 11.2114 | 15.23926 |  | 1.323637e-05 |  | 0 | [9 empty] | 26.13091 | -0.1017851 | 25 | 0 | 26.08193 | -0.08399487
10512 | 2021/04/02 07:42:03 | 152012.6001 | 2280.0008 | 1 | 10 | 7 | 0 | 0 | 0 | 3.817712 | 0 | 2.936241 | 4.062476 | 11.2114 | 15.23926 |  | 9.99642e-06 | [11 empty] | 26.17768 | -0.08059144 | 25 | 0 | 26.17857 | -0.02941608
10513 | 2021/04/02 07:43:03 | 152072.5999 | 2340.0006 | 1 | 10 | 7 | 0 | 0 | 0 | 3.817736 | 0 | 2.936241 | 4.062476 | 11.2114 | 15.23926 |  | -1.497612e-05 |  | 0 | [9 empty] | 26.4876 | 0.0385046 | 25 | 0 | 26.16805 | 0.09643137
10514 | 2021/04/02 07:44:03 | 152132.5999 | 2400.0006 | 1 | 10 | 7 | 0 | 0 | 0 | 3.817728 | 0 | 2.936241 | 4.062476 | 11.2114 | 15.23926 |  | 1.039179e-05 | [11 empty] | 26.21738 | -0.05457103 | 25 | 0 | 26.21827 | -0.05679607
10515 | 2021/04/02 07:45:03 | 152192.5994 | 2460.0001 | 1 | 10 | 7 | 0 | 0 | 0 | 3.818249 | 0 | 2.936241 | 4.062476 | 11.2114 | 15.23926 |  | -2.67118e-05 |  | 0 | [9 empty] | 26.41578 | 0.05909264 | 25 | 0 | 25.94656 | -0.1315325
10516 | 2021/04/02 07:46:03 | 152252.6003 | 2520.001 | 1 | 10 | 7 | 0 | 0 | 0 | 3.818085 | 0 | 2.936241 | 4.062476 | 11.2114 | 15.23926 |  | 9.798376e-06 | [11 empty] | 26.07334 | -0.03428102 | 25 | 0 | 26.21242 | 0.02168834
10517 | 2021/04/02 07:47:03 | 152312.6 | 2580.0007 | 1 | 10 | 7 | 0 | 0 | 0 | 3.818042 | 0 | 2.936241 | 4.062476 | 11.2114 | 15.23926 |  | 1.422427e-05 |  | 0 | [9 empty] | 26.41986 | 0.03926396 | 25 | 0 | 26.20001 | 0.1150012
10518 | 2021/04/02 07:48:03 | 152372.6008 | 2640.0015 | 1 | 10 | 7 | 0 | 0 | 0 | 3.818082 | 0 | 2.936241 | 4.062476 | 11.2114 | 15.23926 |  | -4.386181e-06 | [11 empty] | 26.28674 | -0.01848578 | 25 | 0 | 26.20929 | 0.09728253
10519 | 2021/04/02 07:49:03 | 152432.5997 | 2700.0004 | 1 | 10 | 7 | 0 | 0 | 0 | 3.81809 | 0 | 2.936241 | 4.062476 | 11.2114 | 15.23926 |  | 8.574147e-06 |  | 0 | [9 empty] | 26.23849 | -0.0725621 | 25 | 0 | 26.30347 | 0.08990765
10520 | 2021/04/02 07:50:03 | 152492.6005 | 2760.0012 | 1 | 10 | 7 | 0 | 0 | 0 | 3.818404 | 0 | 2.936241 | 4.062476 | 11.2114 | 15.23926 |  | -2.062537e-05 | [11 empty] | 26.48741 | 0.0485462 | 25 | 0 | 26.2747 | 0.1109159
10521 | 2021/04/02 07:51:03 | 152552.5995 | 2820.0002 | 1 | 10 | 7 | 0 | 0 | 0 | 3.818578 | 0 | 2.936241 | 4.062476 | 11.2114 | 15.23926 |  | -2.655396e-05 |  | 0 | [9 empty] | 26.367 | 0.08777201 | 25 | 0 | 25.84071 | -0.02353013
10522 | 2021/04/02 07:52:03 | 152612.6005 | 2880.0012 | 1 | 10 | 7 | 0 | 0 | 0 | 3.818612 | 0 | 2.936241 | 4.062476 | 11.2114 | 15.23926 |  | 1.540988e-06 | [11 empty] | 26.08402 | -0.1259077 | 25 | 0 | 25.9424 | -0.1103681
10523 | 2021/04/02 07:53:03 | 152672.5993 | 2940 | 1 | 10 | 7 | 0 | 0 | 0 | 3.818503 | 0 | 2.936241 | 4.062476 | 11.2114 | 15.23926 |  | 8.969195e-06 |  | 0 | [9 empty] | 26.52434 | 0.1262581 | 25 | 0 | 26.11222 | 0.06622195
10524 | 2021/04/02 07:54:03 | 152732.6001 | 3000.0008 | 1 | 10 | 7 | 0 | 0 | 0 | 3.818585 | 0 | 2.936241 | 4.062476 | 11.2114 | 15.23926 |  | 8.534493e-06 | [11 empty] | 26.14762 | -0.08621156 | 25 | 0 | 25.86349 | -0.1307786
10525 | 2021/04/02 07:55:03 | 152792.5999 | 3060.0006 | 1 | 10 | 7 | 0 | 0 | 0 | 3.818649 | 0 | 2.936241 | 4.062476 | 11.2114 | 15.23926 |  | 6.716517e-06 |  | 0 | [9 empty] | 26.42158 | 0.09317517 | 25 | 0 | 25.95949 | -0.05595684
10526 | 2021/04/02 07:56:03 | 152852.5997 | 3120.0004 | 1 | 10 | 7 | 0 | 0 | 0 | 3.819009 | 0 | 2.936241 | 4.062476 | 11.2114 | 15.23926 |  | -1.315854e-05 | [11 empty] | 26.44648 | 0.1112032 | 25 | 0 | 26.3833 | 0.1423931
10527 | 2021/04/02 07:57:03 | 152912.5998 | 3180.0005 | 1 | 10 | 7 | 0 | 0 | 0 | 3.819098 | 0 | 2.936241 | 4.062476 | 11.2114 | 15.23926 |  | -2.959218e-05 |  | 0 | [9 empty] | 26.35919 | -0.05533338 | 25 | 0 | 25.90417 | -0.1154846
10528 | 2021/04/02 07:58:03 | 152972.5997 | 3240.0004 | 1 | 10 | 7 | 0 | 0 | 0 | 3.81886 | 0 | 2.936241 | 4.062476 | 11.2114 | 15.23926 |  | -2.06252e-05 | [11 empty] | 26.61796 | 0.1074594 | 25 | 0 | 26.22017 | -0.01267791
10529 | 2021/04/02 07:59:03 | 153032.6001 | 3300.0008 | 1 | 10 | 7 | 0 | 0 | 0 | 3.818917 | 0 | 2.936241 | 4.062476 | 11.2114 | 15.23926 |  | 1.343326e-05 |  | 0 | [9 empty] | 26.25549 | -0.01045048 | 25 | 0 | 26.27062 | -0.1052618
10530 | 2021/04/02 08:00:03 | 153092.6009 | 3360.0016 | 1 | 10 | 7 | 0 | 0 | 0 | 3.818887 | 0 | 2.936241 | 4.062476 | 11.2114 | 15.23926 |  | 2.299724e-05 | [11 empty] | 26.45497 | 0.0613308 | 25 | 0 | 26.06853 | -0.08651376
10531 | 2021/04/02 08:01:03 | 153152.5999 | 3420.0006 | 1 | 10 | 7 | 0 | 0 | 0 | 3.819117 | 0 | 2.936241 | 4.062476 | 11.2114 | 15.23926 |  | -9.324879e-06 |  | 0 | [9 empty] | 26.23253 | -0.04108667 | 25 | 0 | 26.24767 | 0.07683873
10532 | 2021/04/02 08:02:03 | 153212.5999 | 3480.0006 | 1 | 10 | 7 | 0 | 0 | 0 | 3.819057 | 0 | 2.936241 | 4.062476 | 11.2114 | 15.23926 |  | -2.741988e-05 | [11 empty] | 26.31569 | 0.05549788 | 25 | 0 | 26.30233 | 0.0911665
10533 | 2021/04/02 08:03:03 | 153272.5998 | 3540.0005 | 1 | 10 | 7 | 0 | 0 | 0 | 3.819209 | 0 | 2.936241 | 4.062476 | 11.2114 | 15.23926 |  | -1.928179e-05 |  | 0 | [9 empty] | 26.60204 | 0.05197346 | 25 | 0 | 26.18286 | -0.07491469
10534 | 2021/04/02 08:04:03 | 153332.5996 | 3600.0003 | 1 | 10 | 7 | 0 | 0 | 0 | 3.8192 | 0 | 2.936241 | 4.062476 | 11.2114 | 15.23926 |  | 1.363148e-05 | [11 empty] | 26.44049 | -0.1030439 | 25 | 0 | 25.96417 | -0.08970976
10535 | 2021/04/02 08:05:03 | 153392.5993 | 3660 | 1 | 10 | 7 | 0 | 0 | 0 | 3.819233 | 0 | 2.936241 | 4.062476 | 11.2114 | 15.23926 |  | -1.694961e-05 |  | 0 | [9 empty] | 26.234 | -0.01021683 | 25 | 0 | 26.0853 | 0.1121759
10536 | 2021/04/02 08:06:03 | 153452.6001 | 3720.0008 | 1 | 10 | 7 | 0 | 0 | 0 | 3.819209 | 0 | 2.936241 | 4.062476 | 11.2114 | 15.23926 |  | 3.591629e-05 | [11 empty] | 26.32452 | -0.06827116 | 25 | 0 | 26.05474 | 0.05630553
10537 | 2021/04/02 08:07:03 | 153512.6007 | 3780.0014 | 1 | 10 | 7 | 0 | 0 | 0 | 3.819336 | 0 | 2.936241 | 4.062476 | 11.2114 | 15.23926 |  | 1.137951e-05 |  | 0 | [9 empty] | 26.43938 | -0.1333165 | 25 | 0 | 26.00581 | -0.04656315
10538 | 2021/04/02 08:08:03 | 153572.6006 | 3840.0013 | 1 | 10 | 7 | 0 | 0 | 0 | 3.819302 | 0 | 2.936241 | 4.062476 | 11.2114 | 15.23926 |  | -2.86047e-05 | [11 empty] | 26.47348 | 0.08060455 | 25 | 0 | 26.45301 | 0.02278566
10539 | 2021/04/02 08:09:03 | 153632.6005 | 3900.0012 | 1 | 10 | 7 | 0 | 0 | 0 | 3.819418 | 0 | 2.936241 | 4.062476 | 11.2114 | 15.23926 |  | -1.161736e-05 |  | 0 | [9 empty] | 26.46765 | -0.1022381 | 25 | 0 | 26.02698 | -0.05107403
10540 | 2021/04/02 08:10:03 | 153692.5995 | 3960.0002 | 1 | 10 | 7 | 0 | 0 | 0 | 3.819522 | 0 | 2.936241 | 4.062476 | 11.2114 | 15.23926 |  | -5.701563e-05 | [11 empty] | 26.48335 | -0.1052684 | 25 | 0 | 25.96432 | -0.1052874
10541 | 2021/04/02 08:11:03 | 153752.6002 | 4020.0009 | 1 | 10 | 7 | 0 | 0 | 0 | 3.819552 | 0 | 2.936241 | 4.062476 | 11.2114 | 15.23926 |  | -2.78561e-05 |  | 0 | [9 empty] | 26.18959 | 0.03856182 | 25 | 0 | 26.19761 | 0.09646833
10542 | 2021/04/02 08:12:03 | 153812.601 | 4080.0017 | 1 | 10 | 7 | 0 | 0 | 0 | 3.819696 | 0 | 2.936241 | 4.062476 | 11.2114 | 15.23926 |  | 1.398697e-05 | [11 empty] | 26.60541 | 0.01636744 | 25 | 0 | 26.22185 | -0.1105249
10543 | 2021/04/02 08:13:03 | 153872.6008 | 4140.0015 | 1 | 10 | 7 | 0 | 0 | 0 | 3.819776 | 0 | 2.936241 | 4.062476 | 11.2114 | 15.23926 |  | 3.59555e-06 |  | 0 | [9 empty] | 26.49302 | 0.06928742 | 25 | 0 | 26.3088 | -0.0776422
10544 | 2021/04/02 08:14:03 | 153932.6006 | 4200.0013 | 1 | 10 | 7 | 0 | 0 | 0 | 3.819569 | 0 | 2.936241 | 4.062476 | 11.2114 | 15.23926 |  | 1.394781e-05 | [11 empty] | 26.52819 | -0.0824517 | 25 | 0 | 26.01066 | -0.1225299
10545 | 2021/04/02 08:15:03 | 153992.5996 | 4260.0003 | 1 | 10 | 7 | 0 | 0 | 0 | 3.81961 | 0 | 2.936241 | 4.062476 | 11.2114 | 15.23926 |  | -2.216616e-05 |  | 0 | [9 empty] | 26.26914 | -0.01460731 | 25 | 0 | 25.90669 | -0.1259249
10546 | 2021/04/02 08:16:03 | 154052.6004 | 4320.0011 | 1 | 10 | 7 | 0 | 0 | 0 | 3.819592 | 0 | 2.936241 | 4.062476 | 11.2114 | 15.23926 |  | -1.809764e-05 | [11 empty] | 26.44368 | -0.0184834 | 25 | 0 | 26.33777 | 0.0950247
10547 | 2021/04/02 08:17:03 | 154112.5994 | 4380.0001 | 1 | 10 | 7 | 0 | 0 | 0 | 3.819856 | 0 | 2.936241 | 4.062476 | 11.2114 | 15.23926 |  | -1.55669e-05 |  | 0 | [9 empty] | 26.54897 | 0.0999409 | 25 | 0 | 26.17961 | 0.08220315
10548 | 2021/04/02 08:18:03 | 154172.6 | 4440.0007 | 1 | 10 | 7 | 0 | 0 | 0 | 3.819828 | 0 | 2.936241 | 4.062476 | 11.2114 | 15.23926 |  | 1.00361e-05 | [11 empty] | 26.43472 | 0.09665549 | 25 | 0 | 25.98689 | -0.02353191
10549 | 2021/04/02 08:19:03 | 154232.6 | 4500.0007 | 1 | 10 | 7 | 0 | 0 | 0 | 3.819752 | 0 | 2.936241 | 4.062476 | 11.2114 | 15.23926 |  | 1.959919e-05 |  | 0 | [9 empty] | 26.57068 | 0.0519073 | 25 | 0 | 26.32953 | 0.1098192
10550 | 2021/04/02 08:20:03 | 154292.6007 | 4560.0014 | 1 | 10 | 7 | 0 | 0 | 0 | 3.819773 | 0 | 2.936241 | 4.062476 | 11.2114 | 15.23926 |  | -3.95122e-07 | [11 empty] | 26.3281 | 0.02197146 | 25 | 0 | 25.91581 | -0.1071477
10551 | 2021/04/02 08:21:03 | 154352.5996 | 4620.0003 | 1 | 10 | 7 | 0 | 0 | 0 | 3.819701 | 0 | 2.936241 | 4.062476 | 11.2114 | 15.23926 |  | 1.65965e-05 |  | 0 | [9 empty] | 26.28848 | 0.01877666 | 25 | 0 | 25.88328 | -0.1059008
10552 | 2021/04/02 08:22:03 | 154412.5994 | 4680.0001 | 1 | 10 | 7 | 0 | 0 | 0 | 3.819849 | 0 | 2.936241 | 4.062476 | 11.2114 | 15.23926 |  | -3.911708e-06 | [11 empty] | 26.17269 | -0.05296171 | 25 | 0 | 25.95984 | -0.1286542
10553 | 2021/04/02 08:23:03 | 154472.5994 | 4740.0001 | 1 | 10 | 7 | 0 | 0 | 0 | 3.820098 | 0 | 2.936241 | 4.062476 | 11.2114 | 15.23926 |  | -2.588178e-05 |  | 0 | [9 empty] | 26.42249 | -0.005525351 | 25 | 0 | 26.27386 | 0.1035589
10554 | 2021/04/02 08:24:03 | 154532.6 | 4800.0007 | 1 | 10 | 7 | 0 | 0 | 0 | 3.81992 | 0 | 2.936241 | 4.062476 | 11.2114 | 15.23926 |  | 2.19686e-05 | [11 empty] | 26.42669 | 0.1039797 | 25 | 0 | 25.94323 | -0.02734303
10555 | 2021/04/02 08:25:03 | 154592.6007 | 4860.0014 | 1 | 10 | 7 | 0 | 0 | 0 | 3.819851 | 0 | 2.936241 | 4.062476 | 11.2114 | 15.23926 |  | 1.043053e-05 |  | 0 | [9 empty] | 26.21706 | -0.02659082 | 25 | 0 | 25.96147 | -0.104515
10556 | 2021/04/02 08:26:03 | 154652.5997 | 4920.0004 | 1 | 10 | 7 | 0 | 0 | 0 | 3.819933 | 0 | 2.936241 | 4.062476 | 11.2114 | 15.23926 |  | 1.766195e-05 | [11 empty] | 26.20448 | -0.09544909 | 25 | 0 | 26.14126 | -0.05986273
10557 | 2021/04/02 08:27:03 | 154712.5997 | 4980.0004 | 1 | 10 | 7 | 0 | 0 | 0 | 3.819974 | 0 | 2.936241 | 4.062476 | 11.2114 | 15.23926 |  | 1.066829e-06 |  | 0 | [9 empty] | 26.35969 | -0.04466891 | 25 | 0 | 26.28225 | -0.105471
10558 | 2021/04/02 08:28:03 | 154772.6004 | 5040.0011 | 1 | 10 | 7 | 0 | 0 | 0 | 3.819954 | 0 | 2.936241 | 4.062476 | 11.2114 | 15.23926 |  | -1.525184e-05 | [11 empty] | 26.24885 | -0.02476215 | 25 | 0 | 26.30762 | 0.09576917
10559 | 2021/04/02 08:29:03 | 154832.6001 | 5100.0008 | 1 | 10 | 7 | 0 | 0 | 0 | 3.820024 | 0 | 2.936241 | 4.062476 | 11.2114 | 15.23926 |  | 3.951187e-07 |  | 0 | [9 empty] | 26.24721 | -0.007250905 | 25 | 0 | 26.26234 | 0.1196522
10560 | 2021/04/02 08:30:03 | 154892.6001 | 5160.0008 | 1 | 10 | 7 | 0 | 0 | 0 | 3.820077 | 0 | 2.936241 | 4.062476 | 11.2114 | 15.23926 |  | 1.169561e-05 | [11 empty] | 26.54751 | 0.1172388 | 25 | 0 | 26.13541 | -0.02517521
10561 | 2021/04/02 08:31:03 | 154952.6008 | 5220.0015 | 1 | 10 | 7 | 0 | 0 | 0 | 3.82014 | 0 | 2.936241 | 4.062476 | 11.2114 | 15.23926 |  | 2.896028e-05 |  | 0 | [9 empty] | 26.19135 | -0.1274997 | 25 | 0 | 26.01413 | -0.08081973
10562 | 2021/04/02 08:32:03 | 155012.5997 | 5280.0004 | 1 | 10 | 7 | 0 | 0 | 0 | 3.820246 | 0 | 2.936241 | 4.062476 | 11.2114 | 15.23926 |  | -1.094506e-05 | [11 empty] | 26.32793 | -0.004848838 | 25 | 0 | 26.33594 | 0.1153564
10563 | 2021/04/02 08:33:03 | 155072.5996 | 5340.0003 | 1 | 10 | 7 | 0 | 0 | 0 | 3.820333 | 0 | 2.936241 | 4.062476 | 11.2114 | 15.23926 |  | -2.252177e-05 |  | 0 | [9 empty] | 26.6384 | 0.1037467 | 25 | 0 | 26.24063 | -0.02306044
10564 | 2021/04/02 08:34:03 | 155132.6005 | 5400.0012 | 1 | 10 | 7 | 0 | 0 | 0 | 3.820193 | 0 | 2.936241 | 4.062476 | 11.2114 | 15.23926 |  | -3.105685e-05 | [11 empty] | 26.29693 | -0.0825274 | 25 | 0 | 26.36191 | 0.09104192
10565 | 2021/04/02 08:35:03 | 155192.6002 | 5460.0009 | 1 | 10 | 7 | 0 | 0 | 0 | 3.820209 | 0 | 2.936241 | 4.062476 | 11.2114 | 15.23926 |  | -4.06952e-06 |  | 0 | [9 empty] | 26.55648 | 0.09926558 | 25 | 0 | 26.42212 | 0.1326907
10566 | 2021/04/02 08:36:03 | 155252.6002 | 5520.0009 | 1 | 10 | 7 | 0 | 0 | 0 | 3.820182 | 0 | 2.936241 | 4.062476 | 11.2114 | 15.23926 |  | 2.750049e-05 | [11 empty] | 26.2867 | -0.09320259 | 25 | 0 | 26.26623 | 0.04252553
10567 | 2021/04/02 08:37:03 | 155312.5998 | 5580.0005 | 1 | 10 | 7 | 0 | 0 | 0 | 3.820396 | 0 | 2.936241 | 4.062476 | 11.2114 | 15.23926 |  | 2.224537e-05 |  | 0 | [9 empty] | 26.6742 | 0.108375 | 25 | 0 | 26.16962 | -0.05625904
10568 | 2021/04/02 08:38:03 | 155372.5998 | 5640.0005 | 1 | 10 | 7 | 0 | 0 | 0 | 3.820384 | 0 | 2.936241 | 4.062476 | 11.2114 | 15.23926 |  | -2.291727e-05 | [11 empty] | 26.55959 | 0.05978286 | 25 | 0 | 26.40388 | 0.1377231
10569 | 2021/04/02 08:39:03 | 155432.6006 | 5700.0013 | 1 | 10 | 7 | 0 | 0 | 0 | 3.820217 | 0 | 2.936241 | 4.062476 | 11.2114 | 15.23926 |  | -1.691136e-05 |  | 0 | [9 empty] | 26.27224 | -0.06464183 | 25 | 0 | 25.9953 | -0.1292127
10570 | 2021/04/02 08:40:03 | 155492.5997 | 5760.0004 | 1 | 10 | 7 | 0 | 0 | 0 | 3.820299 | 0 | 2.936241 | 4.062476 | 11.2114 | 15.23926 |  | -1.06294e-05 | [11 empty] | 26.61252 | 0.09469748 | 25 | 0 | 26.115 | -0.06773412
10571 | 2021/04/02 08:41:03 | 155552.6002 | 5820.0009 | 1 | 10 | 7 | 0 | 0 | 0 | 3.820318 | 0 | 2.936241 | 4.062476 | 11.2114 | 15.23926 |  | 5.531295e-06 |  | 0 | [9 empty] | 26.42896 | -0.02718568 | 25 | 0 | 26.02389 | -0.1184547
10572 | 2021/04/02 08:42:03 | 155612.6 | 5880.0007 | 1 | 10 | 7 | 0 | 0 | 0 | 3.820497 | 0 | 2.936241 | 4.062476 | 11.2114 | 15.23926 |  | 1.058997e-05 | [11 empty] | 26.60212 | 0.0827086 | 25 | 0 | 26.13861 | -0.04336178
10573 | 2021/04/02 08:43:03 | 155672.5998 | 5940.0005 | 1 | 10 | 7 | 0 | 0 | 0 | 3.820575 | 0 | 2.936241 | 4.062476 | 11.2114 | 15.23926 |  | 1.343404e-06 |  | 0 | [9 empty] | 26.48899 | 0.08445263 | 25 | 0 | 26.44717 | 0.1067996
10574 | 2021/04/02 08:44:03 | 155732.6 | 6000.0007 | 1 | 10 | 7 | 0 | 0 | 0 | 3.820428 | 0 | 2.936241 | 4.062476 | 11.2114 | 15.23926 |  | -1.868942e-05 | [11 empty] | 26.37381 | -0.01758158 | 25 | 0 | 26.39605 | 0.07140815
10575 | 2021/04/02 08:45:03 | 155792.5997 | 6060.0004 | 1 | 10 | 7 | 0 | 0 | 0 | 3.820383 | 0 | 2.936241 | 4.062476 | 11.2114 | 15.23926 |  | -6.599029e-06 |  | 0 | [9 empty] | 26.34311 | -0.04482627 | 25 | 0 | 26.31552 | 0.07528722
10576 | 2021/04/02 08:46:03 | 155852.6005 | 6120.0012 | 1 | 10 | 7 | 0 | 0 | 0 | 3.820285 | 0 | 2.936241 | 4.062476 | 11.2114 | 15.23926 |  | -2.196878e-05 | [11 empty] | 26.73499 | 0.02013326 | 25 | 0 | 26.30881 | -0.08223534
10577 | 2021/04/02 08:47:03 | 155912.5996 | 6180.0003 | 1 | 10 | 7 | 0 | 0 | 0 | 3.820452 | 0 | 2.936241 | 4.062476 | 11.2114 | 15.23926 |  | -2.445825e-05 |  | 0 | [9 empty] | 26.34094 | -0.07933021 | 25 | 0 | 26.12816 | 0.04745245
10578 | 2021/04/02 08:48:03 | 155972.6002 | 6240.0009 | 1 | 10 | 7 | 0 | 0 | 0 | 3.820463 | 0 | 2.936241 | 4.062476 | 11.2114 | 15.23926 |  | -1.615928e-05 | [11 empty] | 26.42896 | 0.006670356 | 25 | 0 | 26.41561 | 0.1201648
10579 | 2021/04/02 08:49:03 | 156032.6008 | 6300.0015 | 1 | 10 | 7 | 0 | 0 | 0 | 3.820619 | 0 | 2.936241 | 4.062476 | 11.2114 | 15.23926 |  | -3.871874e-06 |  | 0 | [9 empty] | 26.80338 | 0.04820704 | 25 | 0 | 26.39861 | -0.06973863
10580 | 2021/04/02 08:50:03 | 156092.5998 | 6360.0005 | 1 | 10 | 7 | 0 | 0 | 0 | 3.820494 | 0 | 2.936241 | 4.062476 | 11.2114 | 15.23926 |  | 1.572599e-05 | [11 empty] | 26.5753 | -0.1057881 | 25 | 0 | 26.07774 | -0.04574895
10581 | 2021/04/02 08:51:03 | 156152.6006 | 6420.0013 | 1 | 10 | 7 | 0 | 0 | 0 | 3.820475 | 0 | 2.936241 | 4.062476 | 11.2114 | 15.23926 |  | 4.781293e-06 |  | 0 | [9 empty] | 26.58698 | 0.1056498 | 25 | 0 | 26.44551 | 0.007770061
10582 | 2021/04/02 08:52:03 | 156212.6006 | 6480.0013 | 1 | 10 | 7 | 0 | 0 | 0 | 3.820428 | 0 | 2.936241 | 4.062476 | 11.2114 | 15.23926 |  | -3.038689e-05 | [11 empty] | 26.43038 | 0.09546995 | 25 | 0 | 26.42415 | 0.08887649
10583 | 2021/04/02 08:53:03 | 156272.5994 | 6540.0001 | 1 | 10 | 7 | 0 | 0 | 0 | 3.820515 | 0 | 2.936241 | 4.062476 | 11.2114 | 15.23926 |  | -3.595908e-06 |  | 0 | [9 empty] | 26.31684 | 0.0279367 | 25 | 0 | 26.31061 | 0.1058489
10584 | 2021/04/02 08:54:03 | 156332.5994 | 6600.0001 | 1 | 10 | 7 | 0 | 0 | 0 | 3.820654 | 0 | 2.936241 | 4.062476 | 11.2114 | 15.23926 |  | -8.692828e-06 | [11 empty] | 26.59652 | -0.07370949 | 25 | 0 | 26.08473 | -0.08930624
10585 | 2021/04/02 08:55:03 | 156392.6008 | 6660.0015 | 1 | 10 | 7 | 0 | 0 | 0 | 3.820395 | 0 | 2.936241 | 4.062476 | 11.2114 | 15.23926 |  | -5.373659e-06 |  | 0 | [9 empty] | 26.2345 | -0.04783809 | 25 | 0 | 26.09292 | 0.08120775
10586 | 2021/04/02 08:56:03 | 156452.5999 | 6720.0006 | 1 | 10 | 7 | 0 | 0 | 0 | 3.820389 | 0 | 2.936241 | 4.062476 | 11.2114 | 15.23926 |  | 2.572393e-05 | [11 empty] | 26.58076 | 0.1168782 | 25 | 0 | 26.17332 | 0.01901984
10587 | 2021/04/02 08:57:03 | 156512.6005 | 6780.0012 | 1 | 10 | 7 | 0 | 0 | 0 | 3.820614 | 0 | 2.936241 | 4.062476 | 11.2114 | 15.23926 |  | 1.418382e-05 |  | 0 | [9 empty] | 26.66253 | 0.1074636 | 25 | 0 | 26.13657 | 0.01850009
10588 | 2021/04/02 08:58:03 | 156572.5997 | 6840.0004 | 1 | 10 | 7 | 0 | 0 | 0 | 3.820882 | 0 | 2.936241 | 4.062476 | 11.2114 | 15.23926 |  | -2.884175e-06 | [11 empty] | 26.60999 | -0.001262426 | 25 | 0 | 26.48988 | 0.09664655
10589 | 2021/04/02 08:59:03 | 156632.5996 | 6900.0003 | 1 | 10 | 7 | 0 | 0 | 0 | 3.820705 | 0 | 2.936241 | 4.062476 | 11.2114 | 15.23926 |  | -4.077355e-05 |  | 0 | [9 empty] | 26.43733 | -0.09462774 | 25 | 0 | 26.44534 | 0.02992809
10590 | 2021/04/02 09:00:03 | 156692.5994 | 6960.0001 | 1 | 10 | 7 | 0 | 0 | 0 | 3.820684 | 0 | 2.936241 | 4.062476 | 11.2114 | 15.23926 |  | 3.477074e-06 | [11 empty] | 26.64944 | 0.1053607 | 25 | 0 | 26.17332 | -0.01031935
10591 | 2021/04/02 09:01:03 | 156752.5999 | 7020.0006 | 1 | 10 | 7 | 0 | 0 | 0 | 3.820663 | 0 | 2.936241 | 4.062476 | 11.2114 | 15.23926 |  | 3.34276e-05 |  | 0 | [9 empty] | 26.44445 | 0.05032241 | 25 | 0 | 26.05364 | -0.06985784
10592 | 2021/04/02 09:02:03 | 156812.6007 | 7080.0014 | 1 | 10 | 7 | 0 | 0 | 0 | 3.820705 | 0 | 2.936241 | 4.062476 | 11.2114 | 15.23926 |  | 5.62691e-05 | [11 empty] | 26.71386 | 0.04693806 | 25 | 0 | 26.5226 | 0.1270783
10593 | 2021/04/02 09:03:03 | 156872.5999 | 7140.0006 | 1 | 10 | 7 | 0 | 0 | 0 | 3.820796 | 0 | 2.936241 | 4.062476 | 11.2114 | 15.23926 |  | 3.315266e-05 |  | 0 | [9 empty] | 26.31394 | -0.1184225 | 25 | 0 | 26.27211 | -0.07172763
10594 | 2021/04/02 09:04:03 | 156932.5996 | 7200.0003 | 1 | 10 | 7 | 0 | 0 | 0 | 3.820614 | 0 | 2.936241 | 4.062476 | 11.2114 | 15.23926 |  | -2.726342e-05 | [11 empty] | 26.63197 | 0.01511633 | 25 | 0 | 26.49763 | 0.1174885
10595 | 2021/04/02 09:05:03 | 156992.6002 | 7260.0009 | 1 | 10 | 7 | 0 | 0 | 0 | 3.820745 | 0 | 2.936241 | 4.062476 | 11.2114 | 15.23926 |  | -2.805575e-06 |  | 0 | [9 empty] | 26.60674 | 0.001791716 | 25 | 0 | 26.35137 | 0.07078826
10596 | 2021/04/02 09:06:03 | 157052.6001 | 7320.0008 | 1 | 10 | 7 | 0 | 0 | 0 | 3.820747 | 0 | 2.936241 | 4.062476 | 11.2114 | 15.23926 |  | -5.057561e-06 | [11 empty] | 26.50296 | -0.06376326 | 25 | 0 | 26.43978 | 0.05858362
10597 | 2021/04/02 09:07:03 | 157112.5999 | 7380.0006 | 1 | 10 | 7 | 0 | 0 | 0 | 3.82069 | 0 | 2.936241 | 4.062476 | 11.2114 | 15.23926 |  | 2.019057e-05 | [11 empty] | 26.2307 | -0.091874 | 25 | 0 | 25.97512 | -0.1453245
10598 | 2021/04/02 09:08:03 | 157172.6008 | 7440.0015 | 1 | 10 | 7 | 0 | 0 | 0 | 3.820925 | 0 | 2.936241 | 4.062476 | 11.2114 | 15.23926 |  | 1.718652e-05 |  | 0 | [9 empty] | 26.55262 | 0.09020627 | 25 | 0 | 26.11916 | -0.03440082
10599 | 2021/04/02 09:09:03 | 157232.5997 | 7500.0004 | 1 | 10 | 7 | 0 | 0 | 0 | 3.820831 | 0 | 2.936241 | 4.062476 | 11.2114 | 15.23926 |  | -2.410344e-06 | [11 empty] | 26.64748 | 0.09193182 | 25 | 0 | 26.18561 | -0.08560479
10600 | 2021/04/02 09:10:03 | 157292.5997 | 7560.0004 | 1 | 10 | 7 | 0 | 0 | 0 | 3.820618 | 0 | 2.936241 | 4.062476 | 11.2114 | 15.23926 |  | -1.058997e-05 |  | 0 | [9 empty] | 26.23458 | -0.0538075 | 25 | 0 | 26.41477 | 0.1203477
10601 | 2021/04/02 09:11:03 | 157352.6002 | 7620.0009 | 1 | 10 | 7 | 0 | 0 | 0 | 3.820853 | 0 | 2.936241 | 4.062476 | 11.2114 | 15.23926 |  | -1.908439e-05 | [11 empty] | 26.42411 | 0.01444221 | 25 | 0 | 26.41076 | 0.1368701
10602 | 2021/04/02 09:12:03 | 157412.6001 | 7680.0008 | 1 | 10 | 7 | 0 | 0 | 0 | 3.820781 | 0 | 2.936241 | 4.062476 | 11.2114 | 15.23926 |  | -8.139985e-06 |  | 0 | [9 empty] | 26.46464 | 0.0347954 | 25 | 0 | 26.42281 | 0.1305157
10603 | 2021/04/02 09:13:03 | 157472.601 | 7740.0017 | 1 | 10 | 7 | 0 | 0 | 0 | 3.82098 | 0 | 2.936241 | 4.062476 | 11.2114 | 15.23926 |  | 1.193288e-05 | [11 empty] | 26.24158 | -0.1283002 | 25 | 0 | 26.20685 | 0.01408577
10604 | 2021/04/02 09:14:03 | 157532.6008 | 7800.0015 | 1 | 10 | 7 | 0 | 0 | 0 | 3.82089 | 0 | 2.936241 | 4.062476 | 11.2114 | 15.23926 |  | 1.69901e-05 |  | 0 | [9 empty] | 26.21126 | -0.110153 | 25 | 0 | 26.15516 | 0.005546808
10605 | 2021/04/02 09:15:03 | 157592.5998 | 7860.0005 | 1 | 10 | 7 | 0 | 0 | 0 | 3.820897 | 0 | 2.936241 | 4.062476 | 11.2114 | 15.23926 |  | -3.030535e-05 | [11 empty] | 26.35808 | -0.01444519 | 25 | 0 | 26.40169 | 0.1213223
10606 | 2021/04/02 09:16:03 | 157652.6004 | 7920.0011 | 1 | 10 | 7 | 0 | 0 | 0 | 3.820697 | 0 | 2.936241 | 4.062476 | 11.2114 | 15.23926 |  | -2.998976e-05 |  | 0 | [9 empty] | 26.58899 | 0.09849489 | 25 | 0 | 26.41904 | 0.0629127
10607 | 2021/04/02 09:17:03 | 157712.5995 | 7980.0002 | 1 | 10 | 7 | 0 | 0 | 0 | 3.821057 | 0 | 2.936241 | 4.062476 | 11.2114 | 15.23926 |  | 1.572599e-05 | [11 empty] | 26.27574 | -0.1166052 | 25 | 0 | 25.98456 | -0.1144528
10608 | 2021/04/02 09:18:03 | 157772.5995 | 8040.0002 | 1 | 10 | 7 | 0 | 0 | 0 | 3.820961 | 0 | 2.936241 | 4.062476 | 11.2114 | 15.23926 |  | -1.220907e-05 |  | 0 | [9 empty] | 26.22356 | -0.1262414 | 25 | 0 | 26.16747 | -0.001657009
10609 | 2021/04/02 09:19:03 | 157832.6002 | 8100.0009 | 1 | 10 | 7 | 0 | 0 | 0 | 3.820706 | 0 | 2.936241 | 4.062476 | 11.2114 | 15.23926 |  | -8.099933e-06 | [11 empty] | 26.38283 | -0.01905143 | 25 | 0 | 26.36236 | 0.1256275
10610 | 2021/04/02 09:20:03 | 157892.5999 | 8160.0006 | 1 | 10 | 7 | 0 | 0 | 0 | 3.820921 | 0 | 2.936241 | 4.062476 | 11.2114 | 15.23926 |  | 2.599903e-05 |  | 0 | [9 empty] | 26.63107 | 0.1216775 | 25 | 0 | 26.36146 | 0.07053494
10611 | 2021/04/02 09:21:03 | 157952.5998 | 8220.0005 | 1 | 10 | 7 | 0 | 0 | 0 | 3.820847 | 0 | 2.936241 | 4.062476 | 11.2114 | 15.23926 |  | -1.343314e-05 | [11 empty] | 26.35578 | -0.07894278 | 25 | 0 | 25.95065 | -0.1346427
10612 | 2021/04/02 09:22:03 | 158012.5998 | 8280.0005 | 1 | 10 | 7 | 0 | 0 | 0 | 3.820985 | 0 | 2.936241 | 4.062476 | 11.2114 | 15.23926 |  | -2.252177e-06 |  | 0 | [9 empty] | 26.48558 | 0.06880701 | 25 | 0 | 26.49359 | 0.1378119
10613 | 2021/04/02 09:23:03 | 158072.5995 | 8340.0002 | 1 | 10 | 7 | 0 | 0 | 0 | 3.821024 | 0 | 2.936241 | 4.062476 | 11.2114 | 15.23926 |  | -4.524147e-05 | [11 empty] | 26.54063 | -0.006827116 | 25 | 0 | 26.08578 | 0.09722412
10614 | 2021/04/02 09:24:03 | 158132.5994 | 8400.0001 | 1 | 10 | 7 | 0 | 0 | 0 | 3.8209 | 0 | 2.936241 | 4.062476 | 11.2114 | 15.23926 |  | -2.311636e-05 |  | 0 | [9 empty] | 26.23279 | -0.1083255 | 25 | 0 | 26.34773 | 0.06456316
10615 | 2021/04/02 09:25:03 | 158192.6002 | 8460.0009 | 1 | 10 | 7 | 0 | 0 | 0 | 3.82089 | 0 | 2.936241 | 4.062476 | 11.2114 | 15.23926 |  | -6.203364e-06 | [11 empty] | 26.43604 | 0.1048326 | 25 | 0 | 26.44405 | 0.07821143
10616 | 2021/04/02 09:26:03 | 158252.6 | 8520.0007 | 1 | 10 | 7 | 0 | 0 | 0 | 3.820793 | 0 | 2.936241 | 4.062476 | 11.2114 | 15.23926 |  | 1.114226e-05 |  | 0 | [9 empty] | 26.44577 | -0.05274832 | 25 | 0 | 26.01221 | -0.06833136
10617 | 2021/04/02 09:27:03 | 158312.6006 | 8580.0013 | 1 | 10 | 7 | 0 | 0 | 0 | 3.821095 | 0 | 2.936241 | 4.062476 | 11.2114 | 15.23926 |  | -1.679241e-05 | [11 empty] | 26.56718 | 0.1131928 | 25 | 0 | 26.46842 | 0.01085281
10618 | 2021/04/02 09:28:03 | 158372.5997 | 8640.0004 | 1 | 10 | 7 | 0 | 0 | 0 | 3.821114 | 0 | 2.936241 | 4.062476 | 11.2114 | 15.23926 |  | -3.959089e-05 |  | 0 | [9 empty] | 26.59836 | 0.009593964 | 25 | 0 | 26.19343 | -0.09279668
10619 | 2021/04/02 09:29:03 | 158432.5995 | 8700.0002 | 1 | 10 | 7 | 0 | 0 | 0 | 3.820909 | 0 | 2.936241 | 4.062476 | 11.2114 | 15.23926 |  | 2.825075e-05 | [11 empty] | 26.51203 | 0.1052117 | 25 | 0 | 26.43461 | 0.07857502
10620 | 2021/04/02 09:30:03 | 158492.5994 | 8760.0001 | 1 | 10 | 7 | 0 | 0 | 0 | 3.820969 | 0 | 2.936241 | 4.062476 | 11.2114 | 15.23926 |  | -8.29825e-06 |  | 0 | [9 empty] | 26.29884 | -0.07429421 | 25 | 0 | 26.10742 | -0.01422524
10621 | 2021/04/02 09:31:03 | 158552.6 | 8820.0007 | 1 | 10 | 7 | 0 | 0 | 0 | 3.82091 | 0 | 2.936241 | 4.062476 | 11.2114 | 15.23926 |  | 2.145512e-05 | [11 empty] | 26.60535 | 0.09035766 | 25 | 0 | 26.47101 | 0.04589975
10622 | 2021/04/02 09:32:03 | 158612.5999 | 8880.0006 | 1 | 10 | 7 | 0 | 0 | 0 | 3.821056 | 0 | 2.936241 | 4.062476 | 11.2114 | 15.23926 |  | 2.4733e-05 |  | 0 | [9 empty] | 26.31348 | -0.05882144 | 25 | 0 | 26.05795 | -0.06994069
10623 | 2021/04/02 09:33:03 | 158672.6006 | 8940.0013 | 1 | 10 | 7 | 0 | 0 | 0 | 3.821107 | 0 | 2.936241 | 4.062476 | 11.2114 | 15.23926 |  | -2.734221e-05 | [11 empty] | 26.71059 | 0.08048832 | 25 | 0 | 26.49086 | 0.047158
10624 | 2021/04/02 09:34:03 | 158732.5997 | 9000.0004 | 1 | 10 | 7 | 0 | 0 | 0 | 3.820986 | 0 | 2.936241 | 4.062476 | 11.2114 | 15.23926 |  | 4.02991e-06 |  | 0 | [9 empty] | 26.4981 | 0.05684197 | 25 | 0 | 26.48475 | 0.08359551
10625 | 2021/04/02 09:35:03 | 158792.5995 | 9060.0002 | 1 | 10 | 7 | 0 | 0 | 0 | 3.820974 | 0 | 2.936241 | 4.062476 | 11.2114 | 15.23926 |  | 1.11021e-05 | [11 empty] | 26.34418 | 0.0001257658 | 25 | 0 | 26.37355 | 0.08914351
10626 | 2021/04/02 09:36:03 | 158852.6003 | 9120.001 | 1 | 10 | 7 | 0 | 0 | 0 | 3.820948 | 0 | 2.936241 | 4.062476 | 11.2114 | 15.23926 |  | 2.133676e-06 |  | 0 | [9 empty] | 26.65819 | 0.08565784 | 25 | 0 | 26.31028 | -0.003355145
10627 | 2021/04/02 09:37:03 | 158912.6001 | 9180.0008 | 1 | 10 | 7 | 0 | 0 | 0 | 3.82108 | 0 | 2.936241 | 4.062476 | 11.2114 | 15.23926 |  | 5.804342e-05 | [11 empty] | 26.27909 | -0.04821122 | 25 | 0 | 26.30846 | 0.06525517
10628 | 2021/04/02 09:38:03 | 158972.6 | 9240.0007 | 1 | 10 | 7 | 0 | 0 | 0 | 3.821061 | 0 | 2.936241 | 4.062476 | 11.2114 | 15.23926 |  | -1.975708e-05 |  | 0 | [9 empty] | 26.3878 | 0.06409109 | 25 | 0 | 26.33565 | 0.08417428
10629 | 2021/04/02 09:39:03 | 159032.6005 | 9300.0012 | 1 | 10 | 7 | 0 | 0 | 0 | 3.820973 | 0 | 2.936241 | 4.062476 | 11.2114 | 15.23926 |  | -1.47783e-05 | [11 empty] | 26.26222 | -0.08661687 | 25 | 0 | 26.18477 | -0.08662999
10630 | 2021/04/02 09:40:03 | 159092.6006 | 9360.0013 | 1 | 10 | 7 | 0 | 0 | 0 | 3.820939 | 0 | 2.936241 | 4.062476 | 11.2114 | 15.23926 |  | -2.967391e-05 |  | 0 | [9 empty] | 26.64577 | 0.02602816 | 25 | 0 | 26.40465 | 0.07945597
10631 | 2021/04/02 09:41:03 | 159152.5993 | 9420 | 1 | 10 | 7 | 0 | 0 | 0 | 3.821265 | 0 | 2.936241 | 4.062476 | 11.2114 | 15.23926 |  | 3.405923e-05 | [11 empty] | 26.46562 | -0.04783511 | 25 | 0 | 26.41667 | 0.07230818
10632 | 2021/04/02 09:42:03 | 159212.6002 | 9480.0009 | 1 | 10 | 7 | 0 | 0 | 0 | 3.821099 | 0 | 2.936241 | 4.062476 | 11.2114 | 15.23926 |  | 3.370391e-05 |  | 0 | [9 empty] | 26.35415 | -0.06180525 | 25 | 0 | 26.35504 | -0.02843976
10633 | 2021/04/02 09:43:03 | 159272.6 | 9540.0007 | 1 | 10 | 7 | 0 | 0 | 0 | 3.8209 | 0 | 2.936241 | 4.062476 | 11.2114 | 15.23926 |  | -1.086585e-05 | [11 empty] | 26.38793 | -0.009489655 | 25 | 0 | 26.16094 | -0.09182751
10634 | 2021/04/02 09:44:03 | 159332.5998 | 9600.0005 | 1 | 10 | 7 | 0 | 0 | 0 | 3.820903 | 0 | 2.936241 | 4.062476 | 11.2114 | 15.23926 |  | 9.087806e-07 |  | 0 | [9 empty] | 26.3128 | -0.09245992 | 25 | 0 | 26.27096 | -0.07245064
10635 | 2021/04/02 09:45:03 | 159392.6006 | 9660.0013 | 1 | 10 | 7 | 0 | 0 | 0 | 3.821058 | 0 | 2.936241 | 4.062476 | 11.2114 | 15.23926 |  | -2.058722e-05 | [11 empty] | 26.66119 | 0.09300828 | 25 | 0 | 26.21358 | 0.03742695
10636 | 2021/04/02 09:46:03 | 159452.6004 | 9720.0011 | 1 | 10 | 7 | 0 | 0 | 0 | 3.821034 | 0 | 2.936241 | 4.062476 | 11.2114 | 15.23926 |  | -3.832937e-06 |  | 0 | [9 empty] | 26.37385 | 0.02490819 | 25 | 0 | 26.02573 | -0.09973347
10637 | 2021/04/02 09:47:03 | 159512.5996 | 9780.0003 | 1 | 10 | 7 | 0 | 0 | 0 | 3.821113 | 0 | 2.936241 | 4.062476 | 11.2114 | 15.23926 |  | 1.240621e-05 | [11 empty] | 26.27456 | -0.0418812 | 25 | 0 | 26.05463 | -0.1064372
10638 | 2021/04/02 09:48:03 | 159572.6001 | 9840.0008 | 1 | 10 | 7 | 0 | 0 | 0 | 3.821236 | 0 | 2.936241 | 4.062476 | 11.2114 | 15.23926 |  | 6.835553e-06 |  | 0 | [9 empty] | 26.40847 | -0.06967366 | 25 | 0 | 26.41648 | 0.04600883
10639 | 2021/04/02 09:49:03 | 159632.6001 | 9900.0008 | 1 | 10 | 7 | 0 | 0 | 0 | 3.820985 | 0 | 2.936241 | 4.062476 | 11.2114 | 15.23926 |  | 3.081952e-05 | [11 empty] | 26.5362 | 0.0758034 | 25 | 0 | 26.02435 | -0.00651896
10640 | 2021/04/02 09:50:03 | 159692.5997 | 9960.0004 | 1 | 10 | 7 | 0 | 0 | 0 | 3.821016 | 0 | 2.936241 | 4.062476 | 11.2114 | 15.23926 |  | -9.443415e-06 |  | 0 | [9 empty] | 26.63714 | 0.08020461 | 25 | 0 | 26.30345 | 0.1092088
10641 | 2021/04/02 09:51:03 | 159752.5999 | 10020.0006 | 1 | 10 | 7 | 0 | 0 | 0 | 3.82107 | 0 | 2.936241 | 4.062476 | 11.2114 | 15.23926 |  | 1.58037e-06 | [11 empty] | 26.57712 | 0.09651124 | 25 | 0 | 26.1508 | 0.03646791
10642 | 2021/04/02 09:52:03 | 159812.5997 | 10080.0004 | 1 | 10 | 7 | 0 | 0 | 0 | 3.821232 | 0 | 2.936241 | 4.062476 | 11.2114 | 15.23926 |  | -8.020977e-06 |  | 0 | [9 empty] | 26.5851 | 0.03325999 | 25 | 0 | 26.00951 | -0.1214761
10643 | 2021/04/02 09:53:03 | 159872.5997 | 10140.0004 | 1 | 10 | 7 | 0 | 0 | 0 | 3.821166 | 0 | 2.936241 | 4.062476 | 11.2114 | 15.23926 |  | 2.536872e-05 | [11 empty] | 26.19926 | -0.1369649 | 25 | 0 | 26.10755 | -0.04131973
10644 | 2021/04/02 09:54:03 | 159932.5995 | 10200.0002 | 1 | 10 | 7 | 0 | 0 | 0 | 3.821062 | 0 | 2.936241 | 4.062476 | 11.2114 | 15.23926 |  | 6.480001e-06 |  | 0 | [9 empty] | 26.38825 | -0.06341696 | 25 | 0 | 26.46745 | 0.1079118
10645 | 2021/04/02 09:55:03 | 159992.6 | 10260.0007 | 1 | 10 | 7 | 0 | 0 | 0 | 3.820952 | 0 | 2.936241 | 4.062476 | 11.2114 | 15.23926 |  | -2.26403e-05 | [11 empty] | 26.68547 | 0.1261008 | 25 | 0 | 26.35894 | 0.02378166
10646 | 2021/04/02 09:56:03 | 160052.6007 | 10320.0014 | 1 | 10 | 7 | 0 | 0 | 0 | 3.821184 | 0 | 2.936241 | 4.062476 | 11.2114 | 15.23926 |  | 4.820448e-05 |  | 0 | [9 empty] | 26.27394 | -0.1081848 | 25 | 0 | 26.2677 | 0.04088879
10647 | 2021/04/02 09:57:03 | 160112.5997 | 10380.0004 | 1 | 10 | 7 | 0 | 0 | 0 | 3.821215 | 0 | 2.936241 | 4.062476 | 11.2114 | 15.23926 |  | -4.737905e-05 | [11 empty] | 26.56138 | 0.1006532 | 25 | 0 | 26.4199 | 0.1340824
10648 | 2021/04/02 09:58:03 | 160172.5995 | 10440.0002 | 1 | 10 | 7 | 0 | 0 | 0 | 3.821195 | 0 | 2.936241 | 4.062476 | 11.2114 | 15.23926 |  | -3.880291e-05 |  | 0 | [9 empty] | 26.20056 | -0.1165432 | 25 | 0 | 26.0376 | -0.07430375
10649 | 2021/04/02 09:59:03 | 160232.6003 | 10500.001 | 1 | 10 | 7 | 0 | 0 | 0 | 3.821091 | 0 | 2.936241 | 4.062476 | 11.2114 | 15.23926 |  | 2.674976e-05 | [11 empty] | 26.35856 | -0.01971543 | 25 | 0 | 26.39505 | 0.1160479
10650 | 2021/04/02 10:00:03 | 160292.6002 | 10560.0009 | 1 | 10 | 7 | 0 | 0 | 0 | 3.821186 | 0 | 2.936241 | 4.062476 | 11.2114 | 15.23926 |  | -2.726342e-06 |  | 0 | [9 empty] | 26.71698 | 0.1580536 | 25 | 0 | 26.35487 | 0.03571332
10651 | 2021/04/02 10:01:03 | 160352.6007 | 10620.0014 | 1 | 10 | 7 | 0 | 0 | 0 | 3.821259 | 0 | 2.936241 | 4.062476 | 11.2114 | 15.23926 |  | 2.599903e-05 | [11 empty] | 26.35576 | -0.06996453 | 25 | 0 | 26.43497 | 0.101369
10652 | 2021/04/02 10:02:03 | 160412.5997 | 10680.0004 | 1 | 10 | 7 | 0 | 0 | 0 | 3.821462 | 0 | 2.936241 | 4.062476 | 11.2114 | 15.23926 |  | -3.556098e-07 |  | 0 | [9 empty] | 26.68583 | 0.117619 | 25 | 0 | 26.52304 | 0.1043028
10653 | 2021/04/02 10:03:03 | 160472.6006 | 10740.0013 | 1 | 10 | 7 | 0 | 0 | 0 | 3.821337 | 0 | 2.936241 | 4.062476 | 11.2114 | 15.23926 |  | 3.951187e-08 | [11 empty] | 26.47549 | -0.01429021 | 25 | 0 | 26.05621 | -0.1411462
10654 | 2021/04/02 10:04:03 | 160532.5996 | 10800.0003 | 1 | 10 | 7 | 0 | 0 | 0 | 3.82124 | 0 | 2.936241 | 4.062476 | 11.2114 | 15.23926 |  | 1.224878e-06 |  | 0 | [9 empty] | 26.64533 | 0.1045704 | 25.1 | 0 | 26.31165 | -0.008884072
10655 | 2021/04/02 10:05:03 | 160592.6003 | 10860.001 | 1 | 10 | 7 | 0 | 0 | 0 | 3.821129 | 0 | 2.936241 | 4.062476 | 11.2114 | 15.23926 |  | 2.485523e-05 | [11 empty] | 26.52615 | 0.02628624 | 25 | 0 | 26.07841 | -0.1205832
10656 | 2021/04/02 10:06:03 | 160652.5995 | 10920.0002 | 1 | 10 | 7 | 0 | 0 | 0 | 3.821319 | 0 | 2.936241 | 4.062476 | 11.2114 | 15.23926 |  | 2.489083e-06 |  | 0 | [9 empty] | 26.34324 | -0.09120286 | 25 | 0 | 26.33701 | 0.1136416
10657 | 2021/04/02 10:07:03 | 160712.6 | 10980.0007 | 1 | 10 | 7 | 0 | 0 | 0 | 3.821344 | 0 | 2.936241 | 4.062476 | 11.2114 | 15.23926 |  | 2.390508e-05 | [11 empty] | 26.35571 | 0.02681553 | 25 | 0 | 26.37083 | 0.1069587
10658 | 2021/04/02 10:08:03 | 160772.5997 | 11040.0004 | 1 | 10 | 7 | 0 | 0 | 0 | 3.82144 | 0 | 2.936241 | 4.062476 | 11.2114 | 15.23926 |  | -1.568634e-05 |  | 0 | [9 empty] | 26.27957 | -0.03238261 | 25 | 0 | 26.24486 | 0.07662892
10659 | 2021/04/02 10:09:03 | 160832.5997 | 11100.0004 | 1 | 10 | 7 | 0 | 0 | 0 | 3.821268 | 0 | 2.936241 | 4.062476 | 11.2114 | 15.23926 |  | -1.924372e-05 | [11 empty] | 26.31694 | -0.08577526 | 25 | 0 | 26.08991 | 0.0210011
10660 | 2021/04/02 10:10:03 | 160892.5994 | 11160.0001 | 1 | 10 | 7 | 0 | 0 | 0 | 3.821124 | 0 | 2.936241 | 4.062476 | 11.2114 | 15.23926 |  | -1.876798e-05 |  | 0 | [9 empty] | 26.42104 | 0.04933894 | 25 | 0 | 26.42905 | 0.09167731
10661 | 2021/04/02 10:11:03 | 160952.5995 | 11220.0002 | 1 | 10 | 7 | 0 | 0 | 0 | 3.82133 | 0 | 2.936241 | 4.062476 | 11.2114 | 15.23926 |  | 5.140153e-05 | [11 empty] | 26.19061 | -0.05365193 | 25 | 0 | 26.19862 | 0.0375545
10662 | 2021/04/02 10:12:03 | 161012.6002 | 11280.0009 | 1 | 10 | 7 | 0 | 0 | 0 | 3.821243 | 0 | 2.936241 | 4.062476 | 11.2114 | 15.23926 |  | 1.84522e-05 |  | 0 | [9 empty] | 26.31875 | -0.05743742 | 25 | 0 | 25.94921 | -0.06411552
10663 | 2021/04/02 10:13:03 | 161072.6 | 11340.0007 | 1 | 10 | 7 | 0 | 0 | 0 | 3.821224 | 0 | 2.936241 | 4.062476 | 11.2114 | 15.23926 |  | -7.902374e-07 | [11 empty] | 26.51005 | 0.07160306 | 25 | 0 | 26.37568 | 0.06053507
10664 | 2021/04/02 10:14:03 | 161132.5999 | 11400.0006 | 1 | 10 | 7 | 0 | 0 | 0 | 3.821215 | 0 | 2.936241 | 4.062476 | 11.2114 | 15.23926 |  | -5.097412e-06 |  | 0 | [9 empty] | 26.5963 | 0.08008897 | 25 | 0 | 26.35516 | 0.03117442
10665 | 2021/04/02 10:15:03 | 161192.6006 | 11460.0013 | 1 | 10 | 7 | 0 | 0 | 0 | 3.821143 | 0 | 2.936241 | 4.062476 | 11.2114 | 15.23926 |  | -3.781317e-05 | [11 empty] | 26.36362 | 0.0336498 | 25 | 0 | 26.34314 | 0.08710206
10666 | 2021/04/02 10:16:03 | 161252.5995 | 11520.0002 | 1 | 10 | 7 | 0 | 0 | 0 | 3.821447 | 0 | 2.936241 | 4.062476 | 11.2114 | 15.23926 |  | -3.951482e-07 |  | 0 | [9 empty] | 26.14774 | -0.04825175 | 25 | 0 | 26.16999 | 0.05632281
10667 | 2021/04/02 10:17:03 | 161312.6002 | 11580.0009 | 1 | 10 | 7 | 0 | 0 | 0 | 3.821289 | 0 | 2.936241 | 4.062476 | 11.2114 | 15.23926 |  | 2.998752e-05 | [11 empty] | 26.59626 | 0.01015306 | 25 | 0 | 26.09159 | -0.09892225
10668 | 2021/04/02 10:18:03 | 161372.6002 | 11640.0009 | 1 | 10 | 7 | 0 | 0 | 0 | 3.82142 | 0 | 2.936241 | 4.062476 | 11.2114 | 15.23926 |  | -1.699123e-06 |  | 0 | [9 empty] | 26.48595 | 0.07425904 | 25 | 0 | 26.42989 | 0.06095767
10669 | 2021/04/02 10:19:03 | 161432.6 | 11700.0007 | 1 | 10 | 7 | 0 | 0 | 0 | 3.821163 | 0 | 2.936241 | 4.062476 | 11.2114 | 15.23926 |  | 1.315843e-05 | [11 empty] | 26.5856 | 0.1202518 | 25 | 0 | 26.3587 | 0.01792431
10670 | 2021/04/02 10:20:03 | 161492.6006 | 11760.0013 | 1 | 10 | 7 | 0 | 0 | 0 | 3.821157 | 0 | 2.936241 | 4.062476 | 11.2114 | 15.23926 |  | -7.388169e-06 |  | 0 | [9 empty] | 26.61361 | 0.09513497 | 25 | 0 | 25.99543 | -0.01167536
10671 | 2021/04/02 10:21:03 | 161552.5998 | 11820.0005 | 1 | 10 | 7 | 0 | 0 | 0 | 3.821321 | 0 | 2.936241 | 4.062476 | 11.2114 | 15.23926 |  | 1.078683e-05 | [11 empty] | 26.35596 | -0.07452667 | 25 | 0 | 26.34261 | 0.01891017
10672 | 2021/04/02 10:22:03 | 161612.5996 | 11880.0003 | 1 | 10 | 7 | 0 | 0 | 0 | 3.821223 | 0 | 2.936241 | 4.062476 | 11.2114 | 15.23926 |  | -4.030545e-06 |  | 0 | [9 empty] | 26.3346 | -0.07593632 | 25 | 0 | 26.35686 | 0.01082718
10673 | 2021/04/02 10:23:03 | 161672.6003 | 11940.001 | 1 | 10 | 7 | 0 | 0 | 0 | 3.821463 | 0 | 2.936241 | 4.062476 | 11.2114 | 15.23926 |  | 8.375961e-06 | [11 empty] | 26.32211 | -0.001526475 | 25 | 0 | 26.00958 | -0.1083702
10674 | 2021/04/02 10:24:03 | 161732.6 | 12000.0007 | 1 | 10 | 7 | 0 | 0 | 0 | 3.821362 | 0 | 2.936241 | 4.062476 | 11.2114 | 15.23926 |  | -2.390488e-05 |  | 0 | [9 empty] | 26.43559 | -0.05852938 | 25 | 0 | 26.29408 | 0.05717337
10675 | 2021/04/02 10:25:03 | 161792.5999 | 12060.0006 | 1 | 10 | 7 | 0 | 0 | 0 | 3.821125 | 0 | 2.936241 | 4.062476 | 11.2114 | 15.23926 |  | -2.145495e-05 | [11 empty] | 26.37326 | -0.08951902 | 25 | 0 | 26.3243 | 0.006130338
10676 | 2021/04/02 10:26:03 | 161852.5997 | 12120.0004 | 1 | 10 | 7 | 0 | 0 | 0 | 3.821431 | 0 | 2.936241 | 4.062476 | 11.2114 | 15.23926 |  | -2.232273e-05 |  | 0 | [9 empty] | 26.26914 | -0.08662403 | 25 | 0 | 26.2273 | -0.02656162
10677 | 2021/04/02 10:27:03 | 161912.5997 | 12180.0004 | 1 | 10 | 7 | 0 | 0 | 0 | 3.821259 | 0 | 2.936241 | 4.062476 | 11.2114 | 15.23926 |  | 1.276244e-05 | [11 empty] | 26.2531 | -0.06744742 | 25 | 0 | 26.18989 | -0.04298151
10678 | 2021/04/02 10:28:03 | 161972.5994 | 12240.0001 | 1 | 10 | 7 | 0 | 0 | 0 | 3.821478 | 0 | 2.936241 | 4.062476 | 11.2114 | 15.23926 |  | -8.218537e-06 |  | 0 | [9 empty] | 26.5085 | 0.07732034 | 25 | 0 | 25.97524 | 0.006126761
10679 | 2021/04/02 10:29:03 | 162032.5994 | 12300.0001 | 1 | 10 | 7 | 0 | 0 | 0 | 3.821166 | 0 | 2.936241 | 4.062476 | 11.2114 | 15.23926 |  | 1.446051e-05 | [11 empty] | 26.44445 | -0.03155351 | 25 | 0 | 26.31718 | 0.09530604
10680 | 2021/04/02 10:30:03 | 162092.5995 | 12360.0002 | 1 | 10 | 7 | 0 | 0 | 0 | 3.821237 | 0 | 2.936241 | 4.062476 | 11.2114 | 15.23926 |  | -1.161736e-05 |  | 0 | [9 empty] | 26.21391 | -0.01766205 | 25 | 0 | 25.9797 | -0.07777691
10681 | 2021/04/02 10:31:03 | 162152.6006 | 12420.0013 | 1 | 10 | 7 | 0 | 0 | 0 | 3.821351 | 0 | 2.936241 | 4.062476 | 11.2114 | 15.23926 |  | 1.343315e-06 | [11 empty] | 26.26554 | -0.08244514 | 25 | 0 | 26.27355 | -0.03127873
10682 | 2021/04/02 10:32:03 | 162212.5997 | 12480.0004 | 1 | 10 | 7 | 0 | 0 | 0 | 3.821437 | 0 | 2.936241 | 4.062476 | 11.2114 | 15.23926 |  | -5.136203e-07 |  | 0 | [9 empty] | 26.61349 | 0.08077919 | 25 | 0 | 26.21569 | 0.08975446
10683 | 2021/04/02 10:33:03 | 162272.5997 | 12540.0004 | 1 | 10 | 7 | 0 | 0 | 0 | 3.821308 | 0 | 2.936241 | 4.062476 | 11.2114 | 15.23926 |  | -1.548878e-05 | [11 empty] | 26.56275 | 0.01181722 | 25 | 0 | 26.32872 | -0.04105389
10684 | 2021/04/02 10:34:03 | 162332.6004 | 12600.0011 | 1 | 10 | 7 | 0 | 0 | 0 | 3.821255 | 0 | 2.936241 | 4.062476 | 11.2114 | 15.23926 |  | 1.296075e-05 |  | 0 | [9 empty] | 26.63124 | 0.06700635 | 25 | 0 | 25.89771 | -0.1448345
10685 | 2021/04/02 10:35:03 | 162392.5995 | 12660.0002 | 1 | 10 | 7 | 0 | 0 | 0 | 3.821527 | 0 | 2.936241 | 4.062476 | 11.2114 | 15.23926 |  | 1.181425e-05 | [11 empty] | 26.33047 | -0.07689655 | 25 | 0 | 26.37407 | 0.08553982
10686 | 2021/04/02 10:36:03 | 162452.6001 | 12720.0008 | 1 | 10 | 7 | 0 | 0 | 0 | 3.821524 | 0 | 2.936241 | 4.062476 | 11.2114 | 15.23926 |  | 5.607153e-05 |  | 0 | [9 empty] | 26.47065 | 0.004449487 | 25 | 0 | 26.41459 | 0.1268685
10687 | 2021/04/02 10:37:03 | 162512.6006 | 12780.0013 | 1 | 10 | 7 | 0 | 0 | 0 | 3.821521 | 0 | 2.936241 | 4.062476 | 11.2114 | 15.23926 |  | 3.951252e-08 | [11 empty] | 26.34202 | -0.01947224 | 25 | 0 | 26.001 | -0.128541
10688 | 2021/04/02 10:38:03 | 162572.6006 | 12840.0013 | 1 | 10 | 7 | 0 | 0 | 0 | 3.821376 | 0 | 2.936241 | 4.062476 | 11.2114 | 15.23926 |  | -1.31568e-05 |  | 0 | [9 empty] | 26.33181 | -0.02669871 | 25 | 0 | 26.01217 | -0.1179677
10689 | 2021/04/02 10:39:03 | 162632.5997 | 12900.0004 | 1 | 10 | 7 | 0 | 0 | 0 | 3.821217 | 0 | 2.936241 | 4.062476 | 11.2114 | 15.23926 |  | 5.650151e-06 | [11 empty] | 26.52492 | -0.01709163 | 25 | 0 | 26.41903 | 0.1008517
10690 | 2021/04/02 10:40:03 | 162692.5997 | 12960.0004 | 1 | 10 | 7 | 0 | 0 | 0 | 3.821469 | 0 | 2.936241 | 4.062476 | 11.2114 | 15.23926 |  | -1.027385e-05 |  | 0 | [9 empty] | 26.64725 | 0.09871364 | 25 | 0 | 26.1925 | 0.02977788
10691 | 2021/04/02 10:41:03 | 162752.6003 | 13020.001 | 1 | 10 | 7 | 0 | 0 | 0 | 3.8214 | 0 | 2.936241 | 4.062476 | 11.2114 | 15.23926 |  | 2.520899e-05 | [11 empty] | 26.59252 | 0.01500547 | 25 | 0 | 26.40833 | 0.1173997
10692 | 2021/04/02 10:42:03 | 162812.6002 | 13080.0009 | 1 | 10 | 7 | 0 | 0 | 0 | 3.821402 | 0 | 2.936241 | 4.062476 | 11.2114 | 15.23926 |  | -3.536371e-05 |  | 0 | [9 empty] | 26.48843 | 0.05117118 | 25 | 0 | 26.05491 | -0.106833
10693 | 2021/04/02 10:43:03 | 162872.5999 | 13140.0006 | 1 | 10 | 7 | 0 | 0 | 0 | 3.821241 | 0 | 2.936241 | 4.062476 | 11.2114 | 15.23926 |  | 1.19721e-05 | [11 empty] | 26.22143 | -0.1137429 | 25 | 0 | 26.17245 | -0.06926298
10694 | 2021/04/02 10:44:03 | 162932.6006 | 13200.0013 | 1 | 10 | 7 | 0 | 0 | 0 | 3.821127 | 0 | 2.936241 | 4.062476 | 11.2114 | 15.23926 |  | -4.318683e-05 |  | 0 | [9 empty] | 26.64233 | 0.1159549 | 25 | 0 | 26.2588 | 0.06037652
10695 | 2021/04/02 10:45:03 | 162992.5997 | 13260.0004 | 1 | 10 | 7 | 0 | 0 | 0 | 3.821493 | 0 | 2.936241 | 4.062476 | 11.2114 | 15.23926 |  | 1.97561e-07 | [11 empty] | 26.21695 | -0.1357085 | 25 | 0 | 26.08249 | -0.08235157
10696 | 2021/04/02 10:46:03 | 163052.6004 | 13320.0011 | 1 | 10 | 7 | 0 | 0 | 0 | 3.821554 | 0 | 2.936241 | 4.062476 | 11.2114 | 15.23926 |  | 9.482928e-07 |  | 0 | [9 empty] | 26.23879 | -0.1434726 | 25 | 0 | 26.21119 | -0.03448188
10697 | 2021/04/02 10:47:03 | 163112.5995 | 13380.0002 | 1 | 10 | 7 | 0 | 0 | 0 | 3.821292 | 0 | 2.936241 | 4.062476 | 11.2114 | 15.23926 |  | 1.979578e-05 | [11 empty] | 26.34957 | -0.1137137 | 25 | 0 | 26.35046 | 0.08625686
10698 | 2021/04/02 10:48:03 | 163172.5995 | 13440.0002 | 1 | 10 | 7 | 0 | 0 | 0 | 3.821318 | 0 | 2.936241 | 4.062476 | 11.2114 | 15.23926 |  | -2.358702e-05 |  | 0 | [9 empty] | 26.5271 | 0.05158007 | 25 | 0 | 26.13992 | 0.01126111
10699 | 2021/04/02 10:49:03 | 163232.6006 | 13500.0013 | 1 | 10 | 7 | 0 | 0 | 0 | 3.821554 | 0 | 2.936241 | 4.062476 | 11.2114 | 15.23926 |  | -1.319696e-05 | [11 empty] | 26.46616 | 0.05310059 | 25 | 0 | 26.46704 | 0.08876562
10700 | 2021/04/02 10:50:03 | 163292.5997 | 13560.0004 | 1 | 10 | 7 | 0 | 0 | 0 | 3.821447 | 0 | 2.936241 | 4.062476 | 11.2114 | 15.23926 |  | 9.878131e-07 |  | 0 | [9 empty] | 26.5996 | 0.03143251 | 25 | 0 | 26.10206 | -0.06429076
10701 | 2021/04/02 10:51:03 | 163352.5997 | 13620.0004 | 1 | 10 | 7 | 0 | 0 | 0 | 3.821574 | 0 | 2.936241 | 4.062476 | 11.2114 | 15.23926 |  | 3.161212e-07 | [11 empty] | 26.6285 | 0.05354524 | 25 | 0 | 26.13812 | -0.05329669
10702 | 2021/04/02 10:52:03 | 163412.5994 | 13680.0001 | 1 | 10 | 7 | 0 | 0 | 0 | 3.82152 | 0 | 2.936241 | 4.062476 | 11.2114 | 15.23926 |  | 3.951252e-06 |  | 0 | [9 empty] | 26.46345 | -0.02889872 | 25 | 0 | 26.47146 | 0.05564094
10703 | 2021/04/02 10:53:03 | 163472.5996 | 13740.0003 | 1 | 10 | 7 | 0 | 0 | 0 | 3.821091 | 0 | 2.936241 | 4.062476 | 11.2114 | 15.23926 |  | -3.706244e-05 | [11 empty] | 26.51863 | 0.01057446 | 25 | 0 | 26.02101 | -0.06955862
10704 | 2021/04/02 10:54:03 | 163532.5994 | 13800.0001 | 1 | 10 | 7 | 0 | 0 | 0 | 3.821478 | 0 | 2.936241 | 4.062476 | 11.2114 | 15.23926 |  | -3.449215e-05 |  | 0 | [9 empty] | 26.6792 | 0.06298065 | 25 | 0 | 26.2316 | 0.005142093
10705 | 2021/04/02 10:55:03 | 163592.6 | 13860.0007 | 1 | 10 | 7 | 0 | 0 | 0 | 3.821267 | 0 | 2.936241 | 4.062476 | 11.2114 | 15.23926 |  | -2.963194e-05 | [11 empty] | 26.39005 | -0.0479722 | 25 | 0 | 25.98494 | -0.07023215
10706 | 2021/04/02 10:56:03 | 163652.5998 | 13920.0005 | 1 | 10 | 7 | 0 | 0 | 0 | 3.821592 | 0 | 2.936241 | 4.062476 | 11.2114 | 15.23926 |  | 5.294635e-06 |  | 0 | [9 empty] | 26.28724 | -0.06564021 | 25 | 0 | 26.12432 | -0.04561365
10707 | 2021/04/02 10:57:03 | 163712.5998 | 13980.0005 | 1 | 10 | 7 | 0 | 0 | 0 | 3.821452 | 0 | 2.936241 | 4.062476 | 11.2114 | 15.23926 |  | 9.878786e-07 | [11 empty] | 26.64097 | 0.07257342 | 25 | 0 | 26.32866 | 0.03256261
10708 | 2021/04/02 10:58:03 | 163772.6004 | 14040.0011 | 1 | 10 | 7 | 0 | 0 | 0 | 3.821195 | 0 | 2.936241 | 4.062476 | 11.2114 | 15.23926 |  | -4.86e-06 |  | 0 | [9 empty] | 26.29884 | -0.06939232 | 25 | 0 | 26.0433 | -0.0471437
10709 | 2021/04/02 10:59:03 | 163832.5996 | 14100.0003 | 1 | 10 | 7 | 0 | 0 | 0 | 3.82147 | 0 | 2.936241 | 4.062476 | 11.2114 | 15.23926 |  | -2.279986e-05 | [11 empty] | 26.65162 | 0.06119132 | 25 | 0 | 26.28234 | -0.02338052
10710 | 2021/04/02 11:00:03 | 163892.5995 | 14160.0002 | 1 | 10 | 7 | 0 | 0 | 0 | 3.82147 | 0 | 2.936241 | 4.062476 | 11.2114 | 15.23926 |  | -3.773415e-05 |  | 0 | [9 empty] | 26.58536 | 0.07813156 | 25 | 0 | 26.45101 | 0.02698839
10711 | 2021/04/02 11:01:03 | 163952.5998 | 14220.0005 | 1 | 10 | 7 | 0 | 0 | 0 | 3.821425 | 0 | 2.936241 | 4.062476 | 11.2114 | 15.23926 |  | 9.798294e-06 | [11 empty] | 26.4559 | 0.07116616 | 25 | 0 | 26.42119 | 0.1046145
10712 | 2021/04/02 11:02:03 | 164012.5997 | 14280.0004 | 1 | 10 | 7 | 0 | 0 | 0 | 3.821228 | 0 | 2.936241 | 4.062476 | 11.2114 | 15.23926 |  | 8.693188e-07 |  | 0 | [9 empty] | 26.54487 | -0.02823055 | 25 | 0 | 26.06421 | -0.1172596
10713 | 2021/04/02 11:03:03 | 164072.6005 | 14340.0012 | 1 | 10 | 7 | 0 | 0 | 0 | 3.821475 | 0 | 2.936241 | 4.062476 | 11.2114 | 15.23926 |  | 1.161736e-05 | [11 empty] | 26.61293 | -0.0116843 | 25 | 0 | 26.38603 | 0.06619632
10714 | 2021/04/02 11:04:03 | 164132.5997 | 14400.0004 | 1 | 10 | 7 | 0 | 0 | 0 | 3.821596 | 0 | 2.936241 | 4.062476 | 11.2114 | 15.23926 |  | -1.935969e-05 |  | 0 | [9 empty] | 26.55735 | 0.07495344 | 25 | 0 | 26.11677 | 0.02603054
10715 | 2021/04/02 11:04:03 | 164132.6011 | 14400.0018 | 1 | 10 | 7 | 0 | 0 | 0 | 3.821596 | 0 | 2.936241 | 4.062476 | 11.2114 | 15.23926 |  | -1.935969e-05 | 0 | 0 | 0 | [8 empty] | 26.55735 | 0.07495344 | 25 | 0 | 26.11677 | 0.02603054
10716 | 2021/04/02 11:04:03 | 164132.6088 | 0.0015 | 1 | 11 | 8 | 0 | 0 | 0 | 3.820768 | 0 | 2.936241 | 4.062476 | 11.2114 | 15.23926 |  | -1.935969e-05 | 0 | 0 | 0 | [8 empty] | 26.5565 | 0.07435647 | 25 | 0 | 26.11788 | 0.02582657
10717 | 2021/04/02 11:04:05 | 164134.6493 | 2.0012 | 1 | 9 | 8 | 0 | 0 | -0.7262421 | 3.804884 | -2.763267 | 2.936242 | 4.062879 | 11.2114 | 15.2408 |  | -0.003028899 |  | 0.001471779 | 679.45 | [8 empty] | 26.33222 | -0.08384049 | 25 | 0 | 26.41143 | -0.02822459
10718 | 2021/04/02 11:04:07 | 164136.6492 | 4.0011 | 1 | 9 | 8 | 0 | 0 | -0.7264404 | 3.803312 | -2.762879 | 2.936242 | 4.063282 | 11.2114 | 15.24233 |  | -0.000906358 | [11 empty] | 26.58801 | 0.06200612 | 25 | 0 | 26.09759 | 0.01753211
10719 | 2021/04/02 11:04:09 | 164138.6494 | 6.0013 | 1 | 9 | 8 | 0 | 0 | -0.7265396 | 3.802384 | -2.762583 | 2.936242 | 4.063686 | 11.2114 | 15.24386 |  | -0.0007173215 |  | 0.1871663 | [9 empty] | 26.27346 | -0.06312609 | 25 | 0 | 26.35268 | -0.03419876
10720 | 2021/04/02 11:04:11 | 164140.6494 | 8.0013 | 1 | 9 | 8 | 0 | 0 | -0.7261124 | 3.801104 | -2.760029 | 2.936242 | 4.064089 | 11.2114 | 15.2454 |  | -0.000612966 | [11 empty] | 26.64987 | 0.07591426 | 25 | 0 | 26.20225 | 0.05817235
10721 | 2021/04/02 11:04:13 | 164142.6493 | 10.0012 | 1 | 9 | 8 | 0 | 0 | -0.7267227 | 3.799992 | -2.76154 | 2.936242 | 4.064492 | 11.2114 | 15.24693 | [13 empty] | 26.4519 | -0.06186545 | 25 | 0 | 26.47414 | 0.08496702
10722 | 2021/04/02 11:04:15 | 164144.6495 | 12.0014 | 1 | 9 | 8 | 0 | 0 | -0.726387 | 3.798911 | -2.75948 | 2.936242 | 4.064896 | 11.2114 | 15.24846 |  | -0.0006236466 | [11 empty] | 26.44299 | 0.04407644 | 25 | 0 | 26.05217 | -0.09390771
10723 | 2021/04/02 11:04:17 | 164146.6493 | 14.0012 | 1 | 9 | 8 | 0 | 0 | -0.7264633 | 3.798086 | -2.75917 | 2.936242 | 4.065299 | 11.2114 | 15.24999 |  | -0.0004326439 | [11 empty] | 26.50261 | -0.05365312 | 25 | 0 | 26.52486 | 0.0998497
10724 | 2021/04/02 11:04:19 | 164148.6486 | 16.0005 | 1 | 9 | 8 | 0 | 0 | -0.7267838 | 3.797364 | -2.759863 | 2.936242 | 4.065702 | 11.2114 | 15.25152 |  |  |  | 0.3802921 | 3.506006 | [8 empty] | 26.44836 | 0.0528568 | 25 | 0 | 26.05755 | -0.09180129
10725 | 2021/04/02 11:04:21 | 164150.6494 | 18.0013 | 1 | 9 | 8 | 0 | 0 | -0.7265549 | 3.796237 | -2.758175 | 2.936242 | 4.066105 | 11.2114 | 15.25306 |  | -0.0003917138 | [11 empty] | 26.3847 | -0.0810504 | 25 | 0 | 26.47814 | 0.07245123
10726 | 2021/04/02 11:04:23 | 164152.6487 | 20.0006 | 1 | 9 | 8 | 0 | 0 | -0.7267838 | 3.795725 | -2.758671 | 2.936242 | 4.066509 | 11.2114 | 15.25459 | [13 empty] | 26.34066 | -0.04325509 | 25 | 0 | 26.03526 | -0.0744015
10727 | 2021/04/02 11:04:25 | 164154.6494 | 22.0013 | 1 | 9 | 8 | 0 | 0 | -0.7270355 | 3.795007 | -2.759105 | 2.936242 | 4.066912 | 11.2114 | 15.25612 |  | -0.0004664436 | [11 empty] | 26.62094 | 0.03738523 | 25 | 0 | 26.5649 | 0.08637786
10728 | 2021/04/02 11:04:27 | 164156.6494 | 24.0013 | 1 | 9 | 8 | 0 | 0 | -0.7259216 | 3.794389 | -2.754429 | 2.936242 | 4.067316 | 11.2114 | 15.25765 | [13 empty] | 26.48438 | -0.006116033 | 25 | 0 | 26.12209 | -0.07955134
10729 | 2021/04/02 11:04:29 | 164158.6488 | 26.0007 | 1 | 9 | 8 | 0 | 0 | -0.7264404 | 3.793701 | -2.755898 | 2.936242 | 4.067719 | 11.2114 | 15.25918 |  | -0.0002795107 | [11 empty] | 26.46749 | -0.01028359 | 25 | 0 | 26.53956 | 0.05646288
10730 | 2021/04/02 11:04:31 | 164160.6487 | 28.0006 | 1 | 9 | 8 | 0 | 0 | -0.7264557 | 3.793012 | -2.755455 | 2.936242 | 4.068122 | 11.2114 | 15.26071 | [13 empty] | 26.55823 | -0.0004243851 | 25 | 0 | 26.11765 | -0.06719172
10731 | 2021/04/02 11:04:33 | 164162.6488 | 30.0007 | 1 | 9 | 8 | 0 | 0 | -0.726532 | 3.792624 | -2.755463 | 2.936242 | 4.068526 | 11.2114 | 15.26224 |  |  |  | 0.5769812 | [9 empty] | 26.58625 | -0.03766835 | 25 | 0 | 26.5302 | 0.05352676
10732 | 2021/04/02 11:04:35 | 164164.6489 | 32.0008 | 1 | 9 | 8 | 0 | 0 | -0.726593 | 3.791831 | -2.755118 | 2.936242 | 4.068929 | 11.2114 | 15.26377 |  | -0.0002540166 | [11 empty] | 26.39851 | 0.04561901 | 25 | 0 | 26.1074 | -0.04562855
10733 | 2021/04/02 11:04:37 | 164166.6488 | 34.0007 | 1 | 9 | 8 | 0 | 0 | -0.7265778 | 3.791053 | -2.754495 | 2.936242 | 4.069332 | 11.2114 | 15.2653 | [13 empty] | 26.51863 | -0.03891945 | 25 | 0 | 26.51952 | 0.06340802
10734 | 2021/04/02 11:04:39 | 164168.6497 | 36.0016 | 1 | 9 | 8 | 0 | 0 | -0.7266541 | 3.790763 | -2.754573 | 2.936242 | 4.069736 | 11.2114 | 15.26683 |  | -0.0002727239 | [11 empty] | 26.41942 | 0.04269123 | 25 | 0 | 26.07133 | -0.03297687
10735 | 2021/04/02 11:04:41 | 164170.6488 | 38.0007 | 1 | 9 | 8 | 0 | 0 | -0.7263565 | 3.790392 | -2.753176 | 2.936242 | 4.070139 | 11.2114 | 15.26835 | [13 empty] | 26.46613 | -0.05977631 | 25 | 0 | 26.50973 | 0.0269711
10736 | 2021/04/02 11:04:43 | 164172.6487 | 40.0006 | 1 | 9 | 8 | 0 | 0 | -0.7264175 | 3.789864 | -2.753024 | 2.936242 | 4.070542 | 11.2114 | 15.26988 | [13 empty] | 26.33796 | -0.04005313 | 25 | 0 | 26.20355 | -0.09568334
10737 | 2021/04/02 11:04:45 | 164174.6491 | 42.001 | 1 | 9 | 8 | 0 | 0 | -0.72686 | 3.789327 | -2.75431 | 2.936242 | 4.070946 | 11.2114 | 15.27141 |  | -0.0002548908 | [11 empty] | 26.65162 | 0.04378915 | 25 | 0 | 26.50306 | 0.1261532
10738 | 2021/04/02 11:04:47 | 164176.6497 | 44.0016 | 1 | 9 | 8 | 0 | 0 | -0.7264023 | 3.789071 | -2.75239 | 2.936242 | 4.071349 | 11.2114 | 15.27294 | [13 empty] | 26.36735 | -0.0062567 | 25 | 0 | 26.13322 | -0.1108474
10739 | 2021/04/02 11:04:49 | 164178.649 | 46.0009 | 1 | 9 | 8 | 0 | 0 | -0.7265015 | 3.788709 | -2.752503 | 2.936242 | 4.071753 | 11.2114 | 15.27447 | [13 empty] | 26.61872 | 0.03586948 | 25 | 0 | 26.44167 | 0.1048815
10740 | 2021/04/02 11:04:51 | 164180.6489 | 48.0008 | 1 | 9 | 8 | 0 | 0 | -0.7264938 | 3.788255 | -2.752144 | 2.936242 | 4.072155 | 11.2114 | 15.276 |  | -0.0001940921 | [11 empty] | 26.26232 | -0.05632043 | 25 | 0 | 26.08514 | -0.1386619
10741 | 2021/04/02 11:04:53 | 164182.6482 | 50.0001 | 1 | 9 | 8 | 0 | 0 | -0.7260132 | 3.787987 | -2.750129 | 2.936242 | 4.072559 | 11.2114 | 15.27752 | [13 empty] | 26.62048 | 0.0670296 | 25 | 0 | 26.20132 | 0.002505183
10742 | 2021/04/02 11:04:55 | 164184.6492 | 52.0011 | 1 | 9 | 8 | 0 | 0 | -0.7263641 | 3.787188 | -2.750877 | 2.936242 | 4.072962 | 11.2114 | 15.27905 |  |  |  | 0.8691927 | 1.387137 | [8 empty] | 26.39271 | -0.03253102 | 25 | 0 | 26.47191 | 0.04754186
10743 | 2021/04/02 11:04:57 | 164186.649 | 54.0009 | 1 | 9 | 8 | 0 | 0 | -0.7264404 | 3.786963 | -2.751003 | 2.936242 | 4.073366 | 11.2114 | 15.28058 |  | -0.0002151584 | [11 empty] | 26.55555 | 0.0431174 | 25 | 0 | 26.13633 | -0.03477454
10744 | 2021/04/02 11:04:59 | 164188.6492 | 56.0011 | 1 | 9 | 8 | 0 | 0 | -0.7267914 | 3.786626 | -2.752087 | 2.936242 | 4.073769 | 11.2114 | 15.28211 | [13 empty] | 26.42254 | -0.004169345 | 25 | 0 | 26.50885 | 0.06924093
10745 | 2021/04/02 11:05:01 | 164190.6491 | 58.001 | 1 | 9 | 8 | 0 | 0 | -0.726265 | 3.78582 | -2.749509 | 2.936242 | 4.074172 | 11.2114 | 15.28363 | [13 empty] | 26.53241 | 0.01724422 | 25 | 0 | 26.12029 | -0.04507482
10746 | 2021/04/02 11:05:03 | 164192.6491 | 60.001 | 1 | 9 | 8 | 0 | 0 | -0.7266541 | 3.785857 | -2.751009 | 2.936242 | 4.074575 | 11.2114 | 15.28516 | [13 empty] | 26.59202 | -0.01724005 | 25 | 0 | 26.50749 | 0.06507158
10747 | 2021/04/02 11:05:05 | 164194.6492 | 62.0011 | 1 | 9 | 8 | 0 | 0 | -0.7266159 | 3.785736 | -2.750776 | 2.936242 | 4.074979 | 11.2114 | 15.28669 |  | -0.0001432635 | [11 empty] | 26.28369 | 0.004862547 | 25 | 0 | 26.14925 | -0.05300403
10748 | 2021/04/02 11:05:07 | 164196.6491 | 64.001 | 1 | 9 | 8 | 0 | 0 | -0.7265778 | 3.785391 | -2.750381 | 2.936242 | 4.075382 | 11.2114 | 15.28821 | [13 empty] | 26.56446 | -0.03904819 | 25 | 0 | 26.50129 | 0.0365752
10749 | 2021/04/02 11:05:09 | 164198.6492 | 66.0011 | 1 | 9 | 8 | 0 | 0 | -0.7270355 | 3.785016 | -2.751841 | 2.936242 | 4.075786 | 11.2114 | 15.28974 | [13 empty] | 26.32733 | 0.02755105 | 25 | 0 | 26.07892 | -0.06815672
10750 | 2021/04/02 11:05:11 | 164200.6491 | 68.001 | 1 | 9 | 8 | 0 | 0 | -0.7264023 | 3.78472 | -2.749229 | 2.936242 | 4.076189 | 11.2114 | 15.29127 |  | -0.0001589544 | [11 empty] | 26.59072 | -0.02987683 | 25 | 0 | 26.38116 | 0.09444773
10751 | 2021/04/02 11:05:13 | 164202.6492 | 70.0011 | 1 | 9 | 8 | 0 | 0 | -0.7262115 | 3.78443 | -2.748297 | 2.936242 | 4.076592 | 11.2114 | 15.2928 | [13 empty] | 26.31307 | -0.08676648 | 25 | 0 | 26.37092 | -0.04450083
10752 | 2021/04/02 11:05:15 | 164204.6493 | 72.0012 | 1 | 9 | 8 | 0 | 0 | -0.7265701 | 3.783877 | -2.749252 | 2.936242 | 4.076996 | 11.2114 | 15.29432 | [13 empty] | 26.71167 | 0.1089823 | 25 | 0 | 26.42076 | 0.09791672
10753 | 2021/04/02 11:05:17 | 164206.6494 | 74.0013 | 1 | 9 | 8 | 0 | 0 | -0.7267303 | 3.783593 | -2.749652 | 2.936242 | 4.077399 | 11.2114 | 15.29585 | [13 empty] | 26.2957 | -0.08871078 | 25 | 0 | 26.33219 | -0.06423712
10754 | 2021/04/02 11:05:19 | 164208.6493 | 76.0012 | 1 | 9 | 8 | 0 | 0 | -0.7264175 | 3.783454 | -2.748367 | 2.936242 | 4.077803 | 11.2114 | 15.29737 |  | -0.0001728704 | [11 empty] | 26.71743 | 0.09437859 | 25 | 0 | 26.39804 | 0.08553505
10755 | 2021/04/02 11:05:21 | 164210.6493 | 78.0012 | 1 | 9 | 8 | 0 | 0 | -0.726593 | 3.783079 | -2.748759 | 2.936242 | 4.078206 | 11.2114 | 15.2989 | [13 empty] | 26.3015 | -0.08397639 | 25 | 0 | 26.48081 | 0.04073918
10756 | 2021/04/02 11:05:23 | 164212.6493 | 80.0012 | 1 | 9 | 8 | 0 | 0 | -0.7269821 | 3.783081 | -2.750232 | 2.936242 | 4.078609 | 11.2114 | 15.30043 | [13 empty] | 26.67833 | 0.05075276 | 25 | 0 | 26.2521 | -0.03603399
10757 | 2021/04/02 11:05:25 | 164214.6486 | 82.0005 | 1 | 9 | 8 | 0 | 0 | -0.7268219 | 3.782719 | -2.749363 | 2.936242 | 4.079013 | 11.2114 | 15.30195 |  |  |  | 1.243668 | [9 empty] | 26.32197 | -0.04961729 | 25 | 0 | 26.42966 | 0.03267646
10758 | 2021/04/02 11:05:27 | 164216.6492 | 84.0011 | 1 | 9 | 8 | 0 | 0 | -0.7267227 | 3.782523 | -2.748845 | 2.936242 | 4.079416 | 11.2114 | 15.30348 |  | -0.0001448088 | [11 empty] | 26.72411 | 0.06007314 | 25 | 0 | 26.31929 | -0.02893686
10759 | 2021/04/02 11:05:29 | 164218.6494 | 86.0013 | 1 | 9 | 8 | 0 | 0 | -0.7265015 | 3.782269 | -2.747824 | 2.936242 | 4.07982 | 11.2114 | 15.30501 | [13 empty] | 26.31218 | -0.03225207 | 25 | 0 | 26.44834 | 0.04336357
10760 | 2021/04/02 11:05:31 | 164220.6493 | 88.0012 | 1 | 9 | 8 | 0 | 0 | -0.7264557 | 3.781858 | -2.747352 | 2.936242 | 4.080223 | 11.2114 | 15.30653 | [13 empty] | 26.72678 | 0.05019426 | 25 | 0 | 26.1439 | -0.03658891
10761 | 2021/04/02 11:05:33 | 164222.6485 | 90.0004 | 1 | 9 | 8 | 0 | 0 | -0.7265701 | 3.781576 | -2.74758 | 2.936242 | 4.080626 | 11.2114 | 15.30806 | [13 empty] | 26.57335 | -0.05405843 | 25 | 0 | 26.61693 | 0.02377331
10762 | 2021/04/02 11:05:35 | 164224.6495 | 92.0014 | 1 | 9 | 8 | 0 | 0 | -0.7267685 | 3.781361 | -2.748174 | 2.936242 | 4.08103 | 11.2114 | 15.30958 | [13 empty] | 26.54488 | 0.06312966 | 25 | 0 | 26.16839 | -0.01029193
10763 | 2021/04/02 11:05:37 | 164226.6486 | 94.0005 | 1 | 9 | 8 | 0 | 0 | -0.7267456 | 3.781071 | -2.747877 | 2.936242 | 4.081433 | 11.2114 | 15.31111 |  | -0.0001029417 | [11 empty] | 26.53376 | -0.06712735 | 25 | 0 | 26.58447 | 0.01070619
10764 | 2021/04/02 11:05:39 | 164228.6487 | 96.0006 | 1 | 9 | 8 | 0 | 0 | -0.7265396 | 3.780689 | -2.74682 | 2.936242 | 4.081837 | 11.2114 | 15.31263 | [13 empty] | 26.56578 | 0.06840348 | 25 | 0 | 26.14658 | -0.007238388
10765 | 2021/04/02 11:05:41 | 164230.6496 | 98.0015 | 1 | 9 | 8 | 0 | 0 | -0.7266846 | 3.780749 | -2.747412 | 2.936242 | 4.08224 | 11.2114 | 15.31416 | [13 empty] | 26.51551 | -0.06824374 | 25 | 0 | 26.54264 | 0.1237714
10766 | 2021/04/02 11:05:43 | 164232.6496 | 100.0015 | 1 | 9 | 8 | 0 | 0 | -0.7264786 | 3.780685 | -2.746587 | 2.936242 | 4.082644 | 11.2114 | 15.31568 | [13 empty] | 26.3451 | -0.05325377 | 25 | 0 | 26.19644 | -0.1066607
10767 | 2021/04/02 11:05:45 | 164234.6489 | 102.0008 | 1 | 9 | 8 | 0 | 0 | -0.7269592 | 3.780432 | -2.74822 | 2.936242 | 4.083047 | 11.2114 | 15.31721 | [13 empty] | 26.65697 | 0.04045486 | 25 | 0 | 26.47993 | 0.1228225
10768 | 2021/04/02 11:05:47 | 164236.6488 | 104.0007 | 1 | 9 | 8 | 0 | 0 | -0.7266312 | 3.780108 | -2.746744 | 2.936242 | 4.08345 | 11.2114 | 15.31873 |  | -0.0001096369 | [11 empty] | 26.37803 | -0.05311489 | 25 | 0 | 26.22225 | -0.1198649
10769 | 2021/04/02 11:05:49 | 164238.6488 | 106.0007 | 1 | 9 | 8 | 0 | 0 | -0.7267456 | 3.779874 | -2.747007 | 2.936242 | 4.083854 | 11.2114 | 15.32026 | [13 empty] | 26.72322 | 0.04475415 | 25 | 0 | 26.48214 | 0.08260906
10770 | 2021/04/02 11:05:51 | 164240.6488 | 108.0007 | 1 | 9 | 8 | 0 | 0 | -0.7267914 | 3.779431 | -2.746858 | 2.936242 | 4.084257 | 11.2114 | 15.32178 | [13 empty] | 26.33666 | -0.08522511 | 25 | 0 | 26.48526 | 0.05782902
10771 | 2021/04/02 11:05:53 | 164242.6496 | 110.0015 | 1 | 9 | 8 | 0 | 0 | -0.7267075 | 3.779248 | -2.746408 | 2.936242 | 4.084661 | 11.2114 | 15.32331 | [13 empty] | 26.64986 | 0.04435062 | 25 | 0 | 26.19511 | -0.02462924
10772 | 2021/04/02 11:05:55 | 164244.6489 | 112.0008 | 1 | 9 | 8 | 0 | 0 | -0.726593 | 3.779176 | -2.745923 | 2.936242 | 4.085064 | 11.2114 | 15.32483 |  | -0.0001327859 | [11 empty] | 26.49505 | -0.02168059 | 25 | 0 | 26.58847 | 0.06950974
10773 | 2021/04/02 11:05:57 | 164246.6488 | 114.0007 | 1 | 9 | 8 | 0 | 0 | -0.7267075 | 3.77882 | -2.746097 | 2.936242 | 4.085468 | 11.2114 | 15.32636 | [13 empty] | 26.61381 | 0.01557529 | 25 | 0 | 26.18752 | -0.06453514
10774 | 2021/04/02 11:05:59 | 164248.6491 | 116.001 | 1 | 9 | 8 | 0 | 0 | -0.7268219 | 3.778765 | -2.746489 | 2.936242 | 4.085871 | 11.2114 | 15.32788 | [13 empty] | 26.55735 | -0.005978942 | 25 | 0 | 26.63652 | 0.07854998
10775 | 2021/04/02 11:06:01 | 164250.6498 | 118.0017 | 1 | 9 | 8 | 0 | 0 | -0.7268829 | 3.778565 | -2.746574 | 2.936242 | 4.086275 | 11.2114 | 15.32941 | [13 empty] | 26.61604 | 0.005701184 | 25 | 0 | 26.24986 | -0.05437851
10776 | 2021/04/02 11:06:03 | 164252.6489 | 120.0008 | 1 | 9 | 8 | 0 | 0 | -0.7268066 | 3.778359 | -2.746136 | 2.936242 | 4.086678 | 11.2114 | 15.33093 |  | -0.0001426815 | [11 empty] | 26.7032 | -0.01362503 | 25 | 0 | 26.54753 | 0.05978107
10777 | 2021/04/02 11:06:05 | 164254.6489 | 122.0008 | 1 | 9 | 8 | 0 | 0 | -0.7267838 | 3.778241 | -2.745964 | 2.936242 | 4.087082 | 11.2114 | 15.33246 | [13 empty] | 26.41809 | 0.03949106 | 25 | 0 | 26.11275 | -0.06065726
10778 | 2021/04/02 11:06:07 | 164256.6497 | 124.0016 | 1 | 9 | 8 | 0 | 0 | -0.7265778 | 3.778091 | -2.745077 | 2.936242 | 4.087485 | 11.2114 | 15.33398 | [13 empty] | 26.67785 | -0.02209544 | 25 | 0 | 26.55777 | 0.06687939
10779 | 2021/04/02 11:06:09 | 164258.6491 | 126.001 | 1 | 9 | 8 | 0 | 0 | -0.7265549 | 3.777578 | -2.744618 | 2.936242 | 4.087889 | 11.2114 | 15.3355 |  |  |  | 1.757936 | 0.673197 | [8 empty] | 26.38025 | 0.02016127 | 25 | 0 | 26.11763 | -0.07108569
10780 | 2021/04/02 11:06:11 | 164260.6492 | 128.0011 | 1 | 9 | 8 | 0 | 0 | -0.7264252 | 3.777222 | -2.743869 | 2.936242 | 4.088292 | 11.2114 | 15.33703 | [13 empty] | 26.71076 | 0.0008291006 | 25 | 0 | 26.35311 | 0.0735867
10781 | 2021/04/02 11:06:13 | 164262.6491 | 130.001 | 1 | 9 | 8 | 0 | 0 | -0.7267838 | 3.777273 | -2.745261 | 2.936242 | 4.088695 | 11.2114 | 15.33855 | [13 empty] | 26.34955 | -0.1128799 | 25 | 0 | 26.37892 | -0.05727887
10782 | 2021/04/02 11:06:15 | 164264.6491 | 132.001 | 1 | 9 | 8 | 0 | 0 | -0.72686 | 3.777137 | -2.74545 | 2.936242 | 4.089098 | 11.2114 | 15.34007 |  | -7.949855e-05 | [11 empty] | 26.73257 | 0.1199627 | 25 | 0 | 26.32775 | 0.05104482
10783 | 2021/04/02 11:06:17 | 164266.6492 | 134.0011 | 1 | 9 | 8 | 0 | 0 | -0.7270737 | 3.776845 | -2.746045 | 2.936242 | 4.089502 | 11.2114 | 15.3416 | [13 empty] | 26.32862 | -0.11428 | 25 | 0 | 26.34375 | -0.06312847
10784 | 2021/04/02 11:06:19 | 164268.6491 | 136.001 | 1 | 9 | 8 | 0 | 0 | -0.72686 | 3.776919 | -2.745291 | 2.936242 | 4.089906 | 11.2114 | 15.34312 | [13 empty] | 26.68987 | 0.08812666 | 25 | 0 | 26.30638 | 0.02809048
10785 | 2021/04/02 11:06:21 | 164270.6483 | 138.0002 | 1 | 9 | 8 | 0 | 0 | -0.7268677 | 3.776587 | -2.745079 | 2.936242 | 4.090309 | 11.2114 | 15.34464 | [13 empty] | 26.26409 | -0.1195788 | 25 | 0 | 26.53197 | 0.05993485
10786 | 2021/04/02 11:06:23 | 164272.6483 | 140.0002 | 1 | 9 | 8 | 0 | 0 | -0.7266922 | 3.776539 | -2.744381 | 2.936242 | 4.090713 | 11.2114 | 15.34617 |  | -0.0001197625 | [11 empty] | 26.63119 | 0.04923105 | 25 | 0 | 26.23341 | -0.03977954
10787 | 2021/04/02 11:06:25 | 164274.6483 | 142.0002 | 1 | 9 | 8 | 0 | 0 | -0.7266922 | 3.776196 | -2.744132 | 2.936242 | 4.091115 | 11.2114 | 15.34769 | [13 empty] | 26.38338 | -0.009460449 | 25 | 0 | 26.52664 | 0.08173645
10788 | 2021/04/02 11:06:27 | 164276.6486 | 144.0005 | 1 | 9 | 8 | 0 | 0 | -0.7265015 | 3.7761 | -2.743342 | 2.936242 | 4.091519 | 11.2114 | 15.34922 | [13 empty] | 26.70276 | 0.03030956 | 25 | 0 | 26.3264 | -0.04980147
10789 | 2021/04/02 11:06:29 | 164278.6485 | 146.0004 | 1 | 9 | 8 | 0 | 0 | -0.7263565 | 3.775799 | -2.742576 | 2.936242 | 4.091922 | 11.2114 | 15.35074 | [13 empty] | 26.35979 | -0.04656017 | 25 | 0 | 26.48882 | 0.03572464
10790 | 2021/04/02 11:06:31 | 164280.6485 | 148.0004 | 1 | 9 | 8 | 0 | 0 | -0.7264404 | 3.77552 | -2.74269 | 2.936242 | 4.092326 | 11.2114 | 15.35226 |  | -0.0001388464 | [11 empty] | 26.78414 | 0.07299781 | 25 | 0 | 26.22138 | -0.000410676
10791 | 2021/04/02 11:06:33 | 164282.6493 | 150.0012 | 1 | 9 | 8 | 0 | 0 | -0.7268982 | 3.775154 | -2.744153 | 2.936242 | 4.09273 | 11.2114 | 15.35379 | [13 empty] | 26.42698 | -0.06826282 | 25 | 0 | 26.54888 | -0.01932681
10792 | 2021/04/02 11:06:35 | 164284.6495 | 152.0014 | 1 | 9 | 8 | 0 | 0 | -0.7266541 | 3.775015 | -2.74313 | 2.936242 | 4.093133 | 11.2114 | 15.35531 | [13 empty] | 26.68365 | 0.06310046 | 25 | 0 | 26.33575 | 0.04756153
10793 | 2021/04/02 11:06:37 | 164286.6485 | 154.0004 | 1 | 9 | 8 | 0 | 0 | -0.72686 | 3.774869 | -2.743801 | 2.936242 | 4.093536 | 11.2114 | 15.35683 | [13 empty] | 26.34422 | -0.05172312 | 25 | 0 | 26.37359 | -0.08508027
10794 | 2021/04/02 11:06:39 | 164288.6493 | 156.0012 | 1 | 9 | 8 | 0 | 0 | -0.7266464 | 3.774868 | -2.742994 | 2.936242 | 4.09394 | 11.2114 | 15.35835 | [13 empty] | 26.7588 | 0.03196657 | 25 | 0 | 26.54621 | 0.09205937
10795 | 2021/04/02 11:06:41 | 164290.6495 | 158.0014 | 1 | 9 | 8 | 0 | 0 | -0.7266693 | 3.774693 | -2.742954 | 2.936242 | 4.094343 | 11.2114 | 15.35988 | [13 empty] | 26.40295 | -0.1249665 | 25 | 0 | 26.48794 | -0.01820922
10796 | 2021/04/02 11:06:43 | 164292.6495 | 160.0014 | 1 | 9 | 8 | 0 | 0 | -0.7269592 | 3.774457 | -2.743876 | 2.936242 | 4.094747 | 11.2114 | 15.3614 |  | -6.854912e-05 | [11 empty] | 26.73478 | 0.103696 | 25 | 0 | 26.42252 | 0.05034029
10797 | 2021/04/02 11:06:45 | 164294.6493 | 162.0012 | 1 | 9 | 8 | 0 | 0 | -0.7266693 | 3.774244 | -2.742627 | 2.936242 | 4.09515 | 11.2114 | 15.36292 | [13 empty] | 26.32818 | -0.07786155 | 25 | 0 | 26.32907 | -0.06896317
10798 | 2021/04/02 11:06:47 | 164296.6487 | 164.0006 | 1 | 9 | 8 | 0 | 0 | -0.7267456 | 3.77394 | -2.742694 | 2.936242 | 4.095553 | 11.2114 | 15.36444 | [13 empty] | 26.71701 | 0.08159757 | 25 | 0 | 26.47593 | 0.1038975
10799 | 2021/04/02 11:06:49 | 164298.6494 | 166.0013 | 1 | 9 | 8 | 0 | 0 | -0.7267838 | 3.773763 | -2.74271 | 2.936242 | 4.095957 | 11.2114 | 15.36597 | [13 empty] | 26.33307 | -0.05479097 | 25 | 0 | 26.22002 | -0.1081902
10800 | 2021/04/02 11:06:51 | 164300.6496 | 168.0015 | 1 | 9 | 8 | 0 | 0 | -0.7264023 | 3.77359 | -2.741144 | 2.936242 | 4.09636 | 11.2114 | 15.36749 | [13 empty] | 26.69076 | 0.06062984 | 25 | 0 | 26.31439 | -0.0172466
10801 | 2021/04/02 11:06:53 | 164302.6488 | 170.0007 | 1 | 9 | 8 | 0 | 0 | -0.7265015 | 3.773455 | -2.741421 | 2.936242 | 4.096763 | 11.2114 | 15.36901 | [13 empty] | 26.3175 | -0.07686973 | 25 | 0 | 26.36111 | -0.003477335
10802 | 2021/04/02 11:06:55 | 164304.6486 | 172.0005 | 1 | 9 | 8 | 0 | 0 | -0.7266693 | 3.773208 | -2.741874 | 2.936242 | 4.097167 | 11.2114 | 15.37053 |  | -6.804396e-05 | [11 empty] | 26.76192 | 0.06046474 | 25 | 0 | 26.4212 | 0.0004053116
10803 | 2021/04/02 11:06:57 | 164306.6488 | 174.0007 | 1 | 9 | 8 | 0 | 0 | -0.7267838 | 3.773266 | -2.742349 | 2.936242 | 4.09757 | 11.2114 | 15.37205 | [13 empty] | 26.30638 | -0.07506728 | 25 | 0 | 26.32151 | -0.01501024
10804 | 2021/04/02 11:06:59 | 164308.6496 | 176.0015 | 1 | 9 | 8 | 0 | 0 | -0.7267838 | 3.77299 | -2.742148 | 2.936242 | 4.097974 | 11.2114 | 15.37358 | [13 empty] | 26.69255 | 0.08467615 | 25 | 0 | 26.44434 | 0.0424403
10805 | 2021/04/02 11:07:01 | 164310.6482 | 178.0001 | 1 | 9 | 8 | 0 | 0 | -0.7272644 | 3.77277 | -2.743801 | 2.936242 | 4.098377 | 11.2114 | 15.3751 | [13 empty] | 26.37403 | -0.05491614 | 25 | 0 | 26.48882 | -0.02376795
10806 | 2021/04/02 11:07:03 | 164312.6496 | 180.0015 | 1 | 9 | 8 | 0 | 0 | -0.72686 | 3.772545 | -2.742112 | 2.936242 | 4.098781 | 11.2114 | 15.37662 |  |  |  | 2.138348 | [9 empty] | 26.65518 | 0.05198061 | 25 | 0 | 26.27166 | 0.05870163
10807 | 2021/04/02 11:07:05 | 164314.6497 | 182.0016 | 1 | 9 | 8 | 0 | 0 | -0.7270889 | 3.772312 | -2.742806 | 2.936242 | 4.099185 | 11.2114 | 15.37814 |  | -0.0001329648 | [11 empty] | 26.34378 | -0.05283177 | 25 | 0 | 26.44435 | -0.0417006
10808 | 2021/04/02 11:07:07 | 164316.6499 | 184.0018 | 1 | 9 | 8 | 0 | 0 | -0.726593 | 3.772003 | -2.740711 | 2.936242 | 4.099588 | 11.2114 | 15.37967 | [13 empty] | 26.77303 | 0.07338524 | 25 | 0 | 26.41808 | 0.08234203
10809 | 2021/04/02 11:07:09 | 164318.6499 | 186.0018 | 1 | 9 | 8 | 0 | 0 | -0.7267609 | 3.772009 | -2.741349 | 2.936242 | 4.099991 | 11.2114 | 15.38119 | [13 empty] | 26.32595 | -0.05103528 | 25 | 0 | 26.36956 | -0.07994413
10810 | 2021/04/02 11:07:11 | 164320.6497 | 188.0016 | 1 | 9 | 8 | 0 | 0 | -0.7271881 | 3.771746 | -2.742769 | 2.936242 | 4.100395 | 11.2114 | 15.38271 | [13 empty] | 26.63873 | 0.09774208 | 25 | 0 | 26.22671 | -0.04464269
10811 | 2021/04/02 11:07:13 | 164322.6492 | 190.0011 | 1 | 9 | 8 | 0 | 0 | -0.7266693 | 3.771775 | -2.740833 | 2.936242 | 4.100798 | 11.2114 | 15.38423 | [13 empty] | 26.38338 | -0.1093984 | 25 | 0 | 26.49817 | 0.03073096
10812 | 2021/04/02 11:07:15 | 164324.6491 | 192.001 | 1 | 9 | 8 | 0 | 0 | -0.7269974 | 3.771832 | -2.742112 | 2.936242 | 4.101202 | 11.2114 | 15.38575 |  | -9.849043e-05 | [11 empty] | 26.65297 | 0.124442 | 25 | 0 | 26.29082 | 0.008764863
10813 | 2021/04/02 11:07:17 | 164326.6498 | 194.0017 | 1 | 9 | 8 | 0 | 0 | -0.7268066 | 3.771486 | -2.741141 | 2.936242 | 4.101605 | 11.2114 | 15.38728 | [13 empty] | 26.32019 | -0.1228887 | 25 | 0 | 26.42076 | -0.03836632
10814 | 2021/04/02 11:07:19 | 164328.6482 | 196.0001 | 1 | 9 | 8 | 0 | 0 | -0.7269821 | 3.771284 | -2.741656 | 2.936242 | 4.102008 | 11.2114 | 15.3888 | [13 empty] | 26.72814 | 0.1149726 | 25 | 0 | 26.44435 | 0.0861007
10815 | 2021/04/02 11:07:21 | 164330.6483 | 198.0002 | 1 | 9 | 8 | 0 | 0 | -0.7264252 | 3.770991 | -2.739343 | 2.936242 | 4.102412 | 11.2114 | 15.39032 | [13 empty] | 26.42654 | -0.01639903 | 25 | 0 | 26.55556 | 0.0503248
10816 | 2021/04/02 11:07:23 | 164332.6491 | 200.001 | 1 | 9 | 8 | 0 | 0 | -0.7267685 | 3.770743 | -2.740457 | 2.936242 | 4.102815 | 11.2114 | 15.39184 | [13 empty] | 26.64363 | 0.03114939 | 25 | 0 | 26.23162 | -0.0645411
10817 | 2021/04/02 11:07:25 | 164334.6483 | 202.0002 | 1 | 9 | 8 | 0 | 0 | -0.7268677 | 3.770667 | -2.740776 | 2.936242 | 4.103218 | 11.2114 | 15.39336 | [13 empty] | 26.4163 | -0.01515746 | 25 | 0 | 26.52397 | 0.07826507
10818 | 2021/04/02 11:07:27 | 164336.6492 | 204.0011 | 1 | 9 | 8 | 0 | 0 | -0.7265549 | 3.770352 | -2.739368 | 2.936242 | 4.103622 | 11.2114 | 15.39488 |  | -8.608373e-05 | [11 empty] | 26.54622 | 0.02836645 | 25 | 0 | 26.16974 | -0.06287873
10819 | 2021/04/02 11:07:29 | 164338.6483 | 206.0002 | 1 | 9 | 8 | 0 | 0 | -0.7268829 | 3.770218 | -2.740507 | 2.936242 | 4.104025 | 11.2114 | 15.3964 | [13 empty] | 26.46037 | -0.04460454 | 25 | 0 | 26.61073 | 0.03546
10820 | 2021/04/02 11:07:31 | 164340.6485 | 208.0004 | 1 | 9 | 8 | 0 | 0 | -0.726593 | 3.770138 | -2.739356 | 2.936242 | 4.104428 | 11.2114 | 15.39792 | [13 empty] | 26.38559 | 0.0317055 | 25 | 0 | 26.2227 | -0.05062819
10821 | 2021/04/02 11:07:33 | 164342.6485 | 210.0004 | 1 | 9 | 8 | 0 | 0 | -0.7267303 | 3.770041 | -2.739803 | 2.936242 | 4.104832 | 11.2114 | 15.39944 | [13 empty] | 26.65919 | -0.02431929 | 25 | 0 | 26.59604 | 0.06910026
10822 | 2021/04/02 11:07:35 | 164344.6484 | 212.0003 | 1 | 9 | 8 | 0 | 0 | -0.7265701 | 3.769914 | -2.739107 | 2.936242 | 4.105235 | 11.2114 | 15.40096 | [13 empty] | 26.42478 | 0.05355239 | 25 | 0 | 26.14794 | -0.05326688
10823 | 2021/04/02 11:07:37 | 164346.6485 | 214.0004 | 1 | 9 | 8 | 0 | 0 | -0.7270203 | 3.769558 | -2.740545 | 2.936242 | 4.105639 | 11.2114 | 15.40248 |  | -9.208741e-05 | [11 empty] | 26.50484 | -0.05421221 | 25 | 0 | 26.59826 | 0.05032361
10824 | 2021/04/02 11:07:39 | 164348.6485 | 216.0004 | 1 | 9 | 8 | 0 | 0 | -0.726593 | 3.769685 | -2.739027 | 2.936242 | 4.106042 | 11.2114 | 15.40401 | [13 empty] | 26.56044 | 0.07201791 | 25 | 0 | 26.20534 | -0.1347476
10825 | 2021/04/02 11:07:41 | 164350.6493 | 218.0012 | 1 | 9 | 8 | 0 | 0 | -0.7268219 | 3.769421 | -2.739698 | 2.936242 | 4.106446 | 11.2114 | 15.40553 | [13 empty] | 26.63472 | 0.02321362 | 25 | 0 | 26.62138 | 0.1300132
10826 | 2021/04/02 11:07:43 | 164352.6493 | 220.0012 | 1 | 9 | 8 | 0 | 0 | -0.72686 | 3.768828 | -2.73941 | 2.936242 | 4.106849 | 11.2114 | 15.40705 | [13 empty] | 26.48571 | 0.04338145 | 25 | 0 | 26.17329 | -0.1034719
10827 | 2021/04/02 11:07:45 | 164354.6493 | 222.0012 | 1 | 9 | 8 | 0 | 0 | -0.7266922 | 3.76897 | -2.738881 | 2.936242 | 4.107253 | 11.2114 | 15.40857 | [13 empty] | 26.49862 | -0.03724873 | 25 | 0 | 26.6205 | 0.1140213
10828 | 2021/04/02 11:07:47 | 164356.6493 | 224.0012 | 1 | 9 | 8 | 0 | 0 | -0.7267914 | 3.768722 | -2.739075 | 2.936242 | 4.107656 | 11.2114 | 15.41009 | [13 empty] | 26.5373 | 0.068537 | 25 | 0 | 26.1893 | -0.07386446
10829 | 2021/04/02 11:07:49 | 164358.6495 | 226.0014 | 1 | 9 | 8 | 0 | 0 | -0.7269745 | 3.768487 | -2.739594 | 2.936242 | 4.108059 | 11.2114 | 15.41161 |  | -6.950253e-05 | [11 empty] | 26.42922 | -0.09534836 | 25 | 0 | 26.58671 | 0.04826963
10830 | 2021/04/02 11:07:51 | 164360.6495 | 228.0014 | 1 | 9 | 8 | 0 | 0 | -0.7266464 | 3.768326 | -2.738241 | 2.936242 | 4.108463 | 11.2114 | 15.41313 | [13 empty] | 26.34869 | -0.05369186 | 25 | 0 | 26.15016 | -0.0870502
10831 | 2021/04/02 11:07:53 | 164362.6494 | 230.0013 | 1 | 9 | 8 | 0 | 0 | -0.7266541 | 3.768491 | -2.738389 | 2.936242 | 4.108867 | 11.2114 | 15.41465 | [13 empty] | 26.60226 | 0.01972437 | 25 | 0 | 26.6743 | 0.05533874
10832 | 2021/04/02 11:07:55 | 164364.6494 | 232.0013 | 1 | 9 | 8 | 0 | 0 | -0.7271881 | 3.768202 | -2.740192 | 2.936242 | 4.109271 | 11.2114 | 15.41617 | [13 empty] | 26.37626 | -0.03128231 | 25 | 0 | 26.14925 | -0.07577181
10833 | 2021/04/02 11:07:57 | 164366.6493 | 234.0012 | 1 | 9 | 8 | 0 | 0 | -0.726265 | 3.76813 | -2.736661 | 2.936242 | 4.109674 | 11.2114 | 15.41769 | [13 empty] | 26.53819 | 0.02446175 | 25 | 0 | 26.59602 | 0.07119894
10834 | 2021/04/02 11:07:59 | 164368.6495 | 236.0014 | 1 | 9 | 8 | 0 | 0 | -0.7268448 | 3.767968 | -2.738728 | 2.936242 | 4.110077 | 11.2114 | 15.41921 |  |  |  |  | 0.4463884 | [8 empty] | 26.39806 | -0.004581809 | 25 | 0 | 26.35046 | -0.0490737
10835 | 2021/04/02 11:08:01 | 164370.6487 | 238.0006 | 1 | 9 | 8 | 0 | 0 | -0.7267609 | 3.767684 | -2.738205 | 2.936242 | 4.11048 | 11.2114 | 15.42073 |  | -9.118662e-05 | [11 empty] | 26.69076 | 0.01431346 | 25 | 0 | 26.47814 | 0.05437016
10836 | 2021/04/02 11:08:03 | 164372.6495 | 240.0014 | 1 | 9 | 8 | 0 | 0 | -0.7265396 | 3.767142 | -2.736978 | 2.936242 | 4.110884 | 11.2114 | 15.42225 |  |  |  | 2.421316 | [9 empty] | 26.29302 | -0.01126587 | 25 | 0 | 26.24405 | -0.091362
10837 | 2021/04/02 11:08:05 | 164374.6495 | 242.0014 | 1 | 9 | 8 | 0 | 0 | -0.7263641 | 3.767241 | -2.736389 | 2.936242 | 4.111288 | 11.2114 | 15.42377 | [13 empty] | 26.72592 | 0.01363039 | 25 | 0 | 26.59872 | 0.08704901
10838 | 2021/04/02 11:08:07 | 164376.6487 | 244.0006 | 1 | 9 | 8 | 0 | 0 | -0.7262802 | 3.767036 | -2.735924 | 2.936242 | 4.111691 | 11.2114 | 15.42529 | [13 empty] | 26.34378 | 0.004171729 | 25 | 0 | 26.16662 | -0.08706629
10839 | 2021/04/02 11:08:09 | 164378.6491 | 246.001 | 1 | 9 | 8 | 0 | 0 | -0.7267685 | 3.766829 | -2.737613 | 2.936242 | 4.112094 | 11.2114 | 15.42681 | [13 empty] | 26.63204 | -0.04767239 | 25 | 0 | 26.46525 | 0.09332061
10840 | 2021/04/02 11:08:11 | 164380.6496 | 248.0015 | 1 | 9 | 8 | 0 | 0 | -0.7263184 | 3.766828 | -2.735916 | 2.936242 | 4.112498 | 11.2114 | 15.42833 | [13 empty] | 26.30058 | -0.1035804 | 25 | 0 | 26.32284 | -0.0857836
10841 | 2021/04/02 11:08:13 | 164382.6487 | 250.0006 | 1 | 9 | 8 | 0 | 0 | -0.7266922 | 3.766733 | -2.737255 | 2.936242 | 4.112901 | 11.2114 | 15.42985 |  | -9.195867e-05 | [11 empty] | 26.71434 | 0.07019699 | 25 | 0 | 26.48038 | 0.07690787
10842 | 2021/04/02 11:08:15 | 164384.6488 | 252.0007 | 1 | 9 | 8 | 0 | 0 | -0.7267456 | 3.766563 | -2.737333 | 2.936242 | 4.113305 | 11.2114 | 15.43137 | [13 empty] | 26.36157 | -0.06103337 | 25 | 0 | 26.25564 | -0.1122057
10843 | 2021/04/02 11:08:17 | 164386.6497 | 254.0016 | 1 | 9 | 8 | 0 | 0 | -0.726944 | 3.766465 | -2.738009 | 2.936242 | 4.113708 | 11.2114 | 15.43289 | [13 empty] | 26.69255 | 0.07715344 | 25 | 0 | 26.4301 | 0.09500325
10844 | 2021/04/02 11:08:19 | 164388.6497 | 256.0016 | 1 | 9 | 8 | 0 | 0 | -0.7269058 | 3.766343 | -2.737777 | 2.936242 | 4.114112 | 11.2114 | 15.43441 | [13 empty] | 26.36515 | -0.05407691 | 25 | 0 | 26.51196 | 0.04740357
10845 | 2021/04/02 11:08:21 | 164390.649 | 258.0009 | 1 | 9 | 8 | 0 | 0 | -0.7268677 | 3.765745 | -2.737198 | 2.936242 | 4.114515 | 11.2114 | 15.43593 | [13 empty] | 26.70056 | 0.0214076 | 25 | 0 | 26.33132 | -0.05648911
10846 | 2021/04/02 11:08:23 | 164392.649 | 260.0009 | 1 | 9 | 8 | 0 | 0 | -0.7267303 | 3.765748 | -2.736683 | 2.936242 | 4.114919 | 11.2114 | 15.43745 | [13 empty] | 26.34776 | -0.05587757 | 25 | 0 | 26.46968 | 0.0219667
10847 | 2021/04/02 11:08:25 | 164394.6483 | 262.0002 | 1 | 9 | 8 | 0 | 0 | -0.7267227 | 3.765618 | -2.73656 | 2.936242 | 4.115322 | 11.2114 | 15.43897 |  | -8.490794e-05 | [11 empty] | 26.7099 | 0.06770253 | 25 | 0 | 26.46169 | 0.003200173
10848 | 2021/04/02 11:08:27 | 164396.6482 | 264.0001 | 1 | 9 | 8 | 0 | 0 | -0.7265549 | 3.765362 | -2.735742 | 2.936242 | 4.115725 | 11.2114 | 15.44049 | [13 empty] | 26.36912 | -0.0718838 | 25 | 0 | 26.27744 | -0.03851175
10849 | 2021/04/02 11:08:29 | 164398.6489 | 266.0008 | 1 | 9 | 8 | 0 | 0 | -0.7264938 | 3.765645 | -2.735718 | 2.936242 | 4.116129 | 11.2114 | 15.44201 | [13 empty] | 26.68365 | 0.05157232 | 25 | 0 | 26.38295 | 0.07164001
10850 | 2021/04/02 11:08:31 | 164400.6491 | 268.001 | 1 | 9 | 8 | 0 | 0 | -0.7267227 | 3.76527 | -2.736307 | 2.936242 | 4.116532 | 11.2114 | 15.44352 | [13 empty] | 26.35755 | -0.01572073 | 25 | 0 | 26.32284 | -0.06911099
10851 | 2021/04/02 11:08:33 | 164402.649 | 270.0009 | 1 | 9 | 8 | 0 | 0 | -0.726593 | 3.7651 | -2.735695 | 2.936242 | 4.116936 | 11.2114 | 15.44504 | [13 empty] | 26.69967 | 0.00459373 | 25 | 0 | 26.47993 | 0.0624454
10852 | 2021/04/02 11:08:35 | 164404.6492 | 272.0011 | 1 | 9 | 8 | 0 | 0 | -0.7266541 | 3.765071 | -2.735904 | 2.936242 | 4.117339 | 11.2114 | 15.44656 | [13 empty] | 26.42119 | 0.01641333 | 25 | 0 | 26.23695 | -0.05701542
10853 | 2021/04/02 11:08:37 | 164406.6484 | 274.0003 | 1 | 9 | 8 | 0 | 0 | -0.7269363 | 3.764685 | -2.736686 | 2.936242 | 4.117743 | 11.2114 | 15.44808 |  | -7.751779e-05 | [11 empty] | 26.60493 | -0.02279341 | 25 | 0 | 26.58447 | 0.05950391
10854 | 2021/04/02 11:08:39 | 164408.6484 | 276.0003 | 1 | 9 | 8 | 0 | 0 | -0.7267609 | 3.76461 | -2.735971 | 2.936242 | 4.118146 | 11.2114 | 15.4496 | [13 empty] | 26.60358 | 0.06825984 | 25 | 0 | 26.22938 | -0.1109672
10855 | 2021/04/02 11:08:41 | 164410.6492 | 278.0011 | 1 | 9 | 8 | 0 | 0 | -0.7269058 | 3.764431 | -2.736387 | 2.936242 | 4.118549 | 11.2114 | 15.45112 | [13 empty] | 26.61648 | 0.00403285 | 25 | 0 | 26.56755 | 0.1241857
10856 | 2021/04/02 11:08:43 | 164412.6493 | 280.0012 | 1 | 9 | 8 | 0 | 0 | -0.7263184 | 3.7642 | -2.734008 | 2.936242 | 4.118953 | 11.2114 | 15.45264 | [13 empty] | 26.4964 | 0.02030611 | 25 | 0 | 26.15549 | -0.1065254
10857 | 2021/04/02 11:08:45 | 164414.6491 | 282.001 | 1 | 9 | 8 | 0 | 0 | -0.7266083 | 3.764082 | -2.735013 | 2.936242 | 4.119357 | 11.2114 | 15.45416 | [13 empty] | 26.50129 | -0.07463694 | 25 | 0 | 26.59471 | 0.07660866
10858 | 2021/04/02 11:08:47 | 164416.6492 | 284.0011 | 1 | 9 | 8 | 0 | 0 | -0.7269745 | 3.763865 | -2.736234 | 2.936242 | 4.11976 | 11.2114 | 15.45568 | [13 empty] | 26.70365 | 0.1098216 | 25 | 0 | 26.30592 | -0.003621578
10859 | 2021/04/02 11:08:49 | 164418.6492 | 286.0011 | 1 | 9 | 8 | 0 | 0 | -0.7268066 | 3.764105 | -2.735776 | 2.936242 | 4.120163 | 11.2114 | 15.45719 |  | -1.462048e-05 | [11 empty] | 26.33977 | -0.1102436 | 25 | 0 | 26.61828 | 0.06550074
10860 | 2021/04/02 11:08:51 | 164420.6494 | 288.0013 | 1 | 9 | 8 | 0 | 0 | -0.7268295 | 3.763744 | -2.7356 | 2.936242 | 4.120567 | 11.2114 | 15.45871 | [13 empty] | 26.60358 | 0.02572834 | 25 | 0 | 26.22714 | -0.05214691
10861 | 2021/04/02 11:08:53 | 164422.6485 | 290.0004 | 1 | 9 | 8 | 0 | 0 | -0.726387 | 3.763497 | -2.733755 | 2.936242 | 4.12097 | 11.2114 | 15.46023 | [13 empty] | 26.43098 | -0.01931906 | 25 | 0 | 26.55288 | 0.06520092
10862 | 2021/04/02 11:08:55 | 164424.6485 | 292.0004 | 1 | 9 | 8 | 0 | 0 | -0.7266464 | 3.763267 | -2.734564 | 2.936242 | 4.121373 | 11.2114 | 15.46175 | [13 empty] | 26.71211 | 0.05004883 | 25 | 0 | 26.32863 | -0.0411737
10863 | 2021/04/02 11:08:57 | 164426.6492 | 294.0011 | 1 | 9 | 8 | 0 | 0 | -0.7264557 | 3.763124 | -2.733743 | 2.936242 | 4.121777 | 11.2114 | 15.46327 | [13 empty] | 26.33175 | -0.05336523 | 25 | 0 | 26.42519 | 0.02446651
10864 | 2021/04/02 11:08:59 | 164428.6494 | 296.0013 | 1 | 9 | 8 | 0 | 0 | -0.7267303 | 3.762789 | -2.734533 | 2.936242 | 4.12218 | 11.2114 | 15.46478 | [13 empty] | 26.75747 | 0.07618606 | 25 | 0 | 26.23205 | 0.01390815
10865 | 2021/04/02 11:09:01 | 164430.6494 | 298.0013 | 1 | 9 | 8 | 0 | 0 | -0.7266159 | 3.762827 | -2.73413 | 2.936242 | 4.122584 | 11.2114 | 15.4663 |  | -6.708671e-05 | [11 empty] | 26.4577 | -0.07157683 | 25 | 0 | 26.57248 | -0.03376245
10866 | 2021/04/02 11:09:03 | 164432.6487 | 300.0006 | 1 | 9 | 8 | 0 | 0 | -0.7268448 | 3.762692 | -2.734893 | 2.936242 | 4.122987 | 11.2114 | 15.46782 | [13 empty] | 26.7032 | 0.05100906 | 25 | 0 | 26.34108 | 0.03546655
10867 | 2021/04/02 11:09:05 | 164434.6487 | 302.0006 | 1 | 9 | 8 | 0 | 0 | -0.7266846 | 3.762481 | -2.734137 | 2.936242 | 4.12339 | 11.2114 | 15.46934 |  |  |  | 2.458838 | [9 empty] | 26.33574 | -0.05854368 | 25 | 0 | 26.42919 | -0.0607568
10868 | 2021/04/02 11:09:07 | 164436.6486 | 304.0005 | 1 | 9 | 8 | 0 | 0 | -0.726944 | 3.762536 | -2.735153 | 2.936242 | 4.123794 | 11.2114 | 15.47086 | [13 empty] | 26.81084 | 0.04433036 | 25 | 0 | 26.55557 | 0.09108186
10869 | 2021/04/02 11:09:09 | 164438.6486 | 306.0005 | 1 | 9 | 8 | 0 | 0 | -0.7266464 | 3.762348 | -2.733897 | 2.936242 | 4.124197 | 11.2114 | 15.47237 |  | -0.0001326297 | [11 empty] | 26.36515 | -0.00611186 | 25 | 0 | 26.52085 | -0.01084864
10870 | 2021/04/02 11:09:11 | 164440.6494 | 308.0013 | 1 | 9 | 8 | 0 | 0 | -0.726532 | 3.762436 | -2.73353 | 2.936242 | 4.124601 | 11.2114 | 15.47389 | [13 empty] | 26.74724 | 0.1194054 | 25 | 0 | 26.37804 | 0.01710236
10871 | 2021/04/02 11:09:13 | 164442.6495 | 310.0014 | 1 | 9 | 8 | 0 | 0 | -0.7269745 | 3.762025 | -2.734896 | 2.936242 | 4.125004 | 11.2114 | 15.47541 | [13 empty] | 26.34331 | -0.1247054 | 25 | 0 | 26.42252 | -0.05575836
10872 | 2021/04/02 11:09:15 | 164444.6495 | 312.0014 | 1 | 9 | 8 | 0 | 0 | -0.7266083 | 3.761681 | -2.733269 | 2.936242 | 4.125408 | 11.2114 | 15.47693 | [13 empty] | 26.73124 | 0.1055074 | 25 | 0 | 26.46881 | 0.07440209
10873 | 2021/04/02 11:09:17 | 164446.6495 | 314.0014 | 1 | 9 | 8 | 0 | 0 | -0.72715 | 3.761335 | -2.735055 | 2.936242 | 4.125811 | 11.2114 | 15.47845 | [13 empty] | 26.35043 | -0.09523809 | 25 | 0 | 26.27299 | -0.1352805
10874 | 2021/04/02 11:09:19 | 164448.6487 | 316.0006 | 1 | 9 | 8 | 0 | 0 | -0.7267914 | 3.761584 | -2.733887 | 2.936242 | 4.126215 | 11.2114 | 15.47996 | [13 empty] | 26.67165 | 0.03196776 | 25 | 0 | 26.38828 | -0.02058148
10875 | 2021/04/02 11:09:21 | 164450.6488 | 318.0007 | 1 | 9 | 8 | 0 | 0 | -0.7266464 | 3.761302 | -2.733137 | 2.936242 | 4.126618 | 11.2114 | 15.48148 |  | -7.492072e-05 | [11 empty] | 26.31798 | -0.06408393 | 25 | 0 | 26.38295 | -0.001810193
10876 | 2021/04/02 11:09:23 | 164452.6488 | 320.0007 | 1 | 9 | 8 | 0 | 0 | -0.7264633 | 3.761036 | -2.732255 | 2.936242 | 4.127021 | 11.2114 | 15.483 | [13 empty] | 26.68277 | 0.04600763 | 25 | 0 | 26.54132 | 0.01488328
10877 | 2021/04/02 11:09:25 | 164454.6488 | 322.0007 | 1 | 9 | 8 | 0 | 0 | -0.7269821 | 3.761128 | -2.734273 | 2.936242 | 4.127424 | 11.2114 | 15.48451 | [13 empty] | 26.38158 | -0.07383168 | 25 | 0 | 26.16171 | -0.06714523
10878 | 2021/04/02 11:09:27 | 164456.6495 | 324.0014 | 1 | 9 | 8 | 0 | 0 | -0.7265778 | 3.760989 | -2.732651 | 2.936242 | 4.127828 | 11.2114 | 15.48603 | [13 empty] | 26.58625 | 0.001392365 | 25 | 0 | 26.61561 | 0.03031969
10879 | 2021/04/02 11:09:29 | 164458.6497 | 326.0016 | 1 | 9 | 8 | 0 | 0 | -0.7267075 | 3.760641 | -2.732886 | 2.936242 | 4.128232 | 11.2114 | 15.48755 | [13 empty] | 26.57869 | 0.009453893 | 25 | 0 | 26.20444 | -0.05953074
10880 | 2021/04/02 11:09:31 | 164460.6497 | 328.0016 | 1 | 9 | 8 | 0 | 0 | -0.7266922 | 3.760636 | -2.732825 | 2.936242 | 4.128635 | 11.2114 | 15.48907 |  | -0.000101064 | [11 empty] | 26.58581 | -0.03001928 | 25 | 0 | 26.59382 | 0.0545001
10881 | 2021/04/02 11:09:33 | 164462.649 | 330.0009 | 1 | 9 | 8 | 0 | 0 | -0.7268219 | 3.760493 | -2.733209 | 2.936242 | 4.129038 | 11.2114 | 15.49058 | [13 empty] | 26.62316 | 0.08049488 | 25 | 0 | 26.24674 | 0.02044618
10882 | 2021/04/02 11:09:35 | 164464.6482 | 332.0001 | 1 | 9 | 8 | 0 | 0 | -0.7266846 | 3.760193 | -2.732474 | 2.936242 | 4.129441 | 11.2114 | 15.4921 | [13 empty] | 26.38916 | -0.0521332 | 25 | 0 | 26.49684 | -0.03655493
10883 | 2021/04/02 11:09:37 | 164466.649 | 334.0009 | 1 | 9 | 8 | 0 | 0 | -0.7268295 | 3.759869 | -2.732784 | 2.936242 | 4.129845 | 11.2114 | 15.49362 | [13 empty] | 26.71434 | 0.02640903 | 25 | 0 | 26.4875 | 0.08205235
10884 | 2021/04/02 11:09:39 | 164468.649 | 336.0009 | 1 | 9 | 8 | 0 | 0 | -0.7269363 | 3.759802 | -2.733137 | 2.936242 | 4.130248 | 11.2114 | 15.49513 | [13 empty] | 26.33175 | -0.1195616 | 25 | 0 | 26.43231 | -0.01724541
10885 | 2021/04/02 11:09:41 | 164470.6499 | 338.0018 | 1 | 9 | 8 | 0 | 0 | -0.726326 | 3.759914 | -2.730923 | 2.936242 | 4.130652 | 11.2114 | 15.49665 | [13 empty] | 26.73166 | 0.1080096 | 25 | 0 | 26.52617 | 0.09915113
10886 | 2021/04/02 11:09:43 | 164472.6491 | 340.001 | 1 | 9 | 8 | 0 | 0 | -0.7266922 | 3.759432 | -2.73195 | 2.936242 | 4.131055 | 11.2114 | 15.49817 |  | -6.772503e-05 | [11 empty] | 26.44478 | -0.04684627 | 25 | 0 | 26.17507 | -0.166986
10887 | 2021/04/02 11:09:45 | 164474.6491 | 342.001 | 1 | 9 | 8 | 0 | 0 | -0.7266312 | 3.759624 | -2.73186 | 2.936242 | 4.131459 | 11.2114 | 15.49968 | [13 empty] | 26.43366 | -0.07478654 | 25 | 0 | 26.56979 | 0.08092403
10888 | 2021/04/02 11:09:47 | 164476.6484 | 344.0003 | 1 | 9 | 8 | 0 | 0 | -0.7266159 | 3.759416 | -2.731651 | 2.936242 | 4.131862 | 11.2114 | 15.5012 | [13 empty] | 26.68452 | 0.1141328 | 25 | 0 | 26.33663 | 0.01181483
10889 | 2021/04/02 11:09:49 | 164478.6492 | 346.0011 | 1 | 9 | 8 | 0 | 0 | -0.7272644 | 3.759433 | -2.734102 | 2.936242 | 4.132266 | 11.2114 | 15.50272 | [13 empty] | 26.41318 | -0.003608465 | 25 | 0 | 26.5422 | 0.07425129
10890 | 2021/04/02 11:09:51 | 164480.6492 | 348.0011 | 1 | 9 | 8 | 0 | 0 | -0.7267303 | 3.758985 | -2.731768 | 2.936242 | 4.132669 | 11.2114 | 15.50423 | [13 empty] | 26.70099 | 0.0527066 | 25 | 0 | 26.31751 | -0.03852487
10891 | 2021/04/02 11:09:53 | 164482.6492 | 350.0011 | 1 | 9 | 8 | 0 | 0 | -0.7266464 | 3.758721 | -2.731261 | 2.936242 | 4.133073 | 11.2114 | 15.50575 | [13 empty] | 26.32907 | -0.08284271 | 25 | 0 | 26.31572 | -0.01167357
10892 | 2021/04/02 11:09:55 | 164484.649 | 352.0009 | 1 | 9 | 8 | 0 | 0 | -0.7268219 | 3.758677 | -2.731889 | 2.936242 | 4.133476 | 11.2114 | 15.50727 |  | -6.172164e-05 | [11 empty] | 26.67697 | 0.07673979 | 25 | 0 | 26.59246 | 0.06788969
10893 | 2021/04/02 11:09:57 | 164486.6493 | 354.0012 | 1 | 9 | 8 | 0 | 0 | -0.7266693 | 3.75849 | -2.731179 | 2.936242 | 4.13388 | 11.2114 | 15.50878 | [13 empty] | 26.52664 | -0.03462434 | 25 | 0 | 26.22138 | -0.08133411
10894 | 2021/04/02 11:09:59 | 164488.6493 | 356.0012 | 1 | 9 | 8 | 0 | 0 | -0.7266083 | 3.758496 | -2.730954 | 2.936242 | 4.134283 | 11.2114 | 15.5103 |  |  |  |  | 0 | [8 empty] | 26.64362 | -0.0337702 | 25 | 0 | 26.58758 | 0.05296886
10895 | 2021/04/02 11:10:01 | 164490.6492 | 358.0011 | 1 | 9 | 8 | 0 | 0 | -0.7269058 | 3.75809 | -2.731777 | 2.936242 | 4.134686 | 11.2114 | 15.51182 | [13 empty] | 26.56046 | 0.09803116 | 25 | 0 | 26.34066 | 0.02461731
10896 | 2021/04/02 11:10:03 | 164492.6494 | 360.0013 | 1 | 9 | 8 | 0 | 0 | -0.7264786 | 3.758087 | -2.73017 | 2.936242 | 4.13509 | 11.2114 | 15.51333 | [13 empty] | 26.41542 | -0.06784081 | 25 | 0 | 26.60849 | -0.001110435
10897 | 2021/04/02 11:10:05 | 164494.6494 | 362.0013 | 1 | 9 | 8 | 0 | 0 | -0.7269211 | 3.757936 | -2.731723 | 2.936242 | 4.135493 | 11.2114 | 15.51485 | [13 empty] | 26.70988 | 0.06032228 | 25 | 0 | 26.39761 | 0.04923224
10898 | 2021/04/02 11:10:07 | 164496.6494 | 364.0013 | 1 | 9 | 8 | 0 | 0 | -0.7267685 | 3.757921 | -2.731139 | 2.936242 | 4.135897 | 11.2114 | 15.51636 |  | -6.709115e-05 | [11 empty] | 26.27433 | -0.03449202 | 25 | 0 | 26.33219 | -0.07007778
10899 | 2021/04/02 11:10:09 | 164498.6492 | 366.0011 | 1 | 9 | 8 | 0 | 0 | -0.7265015 | 3.757689 | -2.729967 | 2.936242 | 4.1363 | 11.2114 | 15.51788 |  |  |  |  | 0.3846379 | [8 empty] | 26.72547 | 0.1409805 | 25 | 0 | 26.36336 | 0.009742379
10900 | 2021/04/02 11:10:11 | 164500.6492 | 368.0011 | 1 | 9 | 8 | 0 | 0 | -0.7264938 | 3.757628 | -2.729893 | 2.936242 | 4.136703 | 11.2114 | 15.5194 |  |  |  | 2.69816 | [9 empty] | 26.29526 | -0.1144248 | 25 | 0 | 26.38159 | -0.05214036
10901 | 2021/04/02 11:10:13 | 164502.6493 | 370.0012 | 1 | 9 | 8 | 0 | 0 | -0.7269058 | 3.757324 | -2.731221 | 2.936242 | 4.137107 | 11.2114 | 15.52091 | [13 empty] | 26.75168 | 0.1149571 | 25 | 0 | 26.53197 | 0.115009
10902 | 2021/04/02 11:10:15 | 164504.6487 | 372.0006 | 1 | 9 | 8 | 0 | 0 | -0.7265549 | 3.757243 | -2.729843 | 2.936242 | 4.13751 | 11.2114 | 15.52243 | [13 empty] | 26.32195 | -0.07702827 | 25 | 0 | 26.20889 | -0.137099
10903 | 2021/04/02 11:10:17 | 164506.6496 | 374.0015 | 1 | 9 | 8 | 0 | 0 | -0.7266464 | 3.757003 | -2.730013 | 2.936242 | 4.137914 | 11.2114 | 15.52394 | [13 empty] | 26.56087 | -0.01334488 | 25 | 0 | 26.62581 | 0.1357156
10904 | 2021/04/02 11:10:19 | 164508.6487 | 376.0006 | 1 | 9 | 8 | 0 | 0 | -0.726387 | 3.756903 | -2.728965 | 2.936242 | 4.138317 | 11.2114 | 15.52546 |  | -4.523884e-05 | [11 empty] | 26.32286 | -0.06812871 | 25 | 0 | 26.26678 | -0.04142404
10905 | 2021/04/02 11:10:21 | 164510.6487 | 378.0006 | 1 | 9 | 8 | 0 | 0 | -0.7267609 | 3.756721 | -2.730238 | 2.936242 | 4.138721 | 11.2114 | 15.52697 | [13 empty] | 26.5827 | 0.06560087 | 25 | 0 | 26.60493 | 0.06786764
10906 | 2021/04/02 11:10:23 | 164512.6494 | 380.0013 | 1 | 9 | 8 | 0 | 0 | -0.7266159 | 3.756481 | -2.729519 | 2.936242 | 4.139124 | 11.2114 | 15.52849 | [13 empty] | 26.45945 | -0.03129363 | 25 | 0 | 26.11852 | -0.1002556
10907 | 2021/04/02 11:10:25 | 164514.6494 | 382.0013 | 1 | 9 | 8 | 0 | 0 | -0.7266541 | 3.75653 | -2.729698 | 2.936242 | 4.139528 | 11.2114 | 15.53001 | [13 empty] | 26.38961 | -0.01570582 | 25 | 0 | 26.53288 | 0.05992293
10908 | 2021/04/02 11:10:27 | 164516.6495 | 384.0014 | 1 | 9 | 8 | 0 | 0 | -0.7267227 | 3.756448 | -2.729896 | 2.936242 | 4.139931 | 11.2114 | 15.53152 | [13 empty] | 26.67697 | 0.0507617 | 25 | 0 | 26.33619 | -0.04715621
10909 | 2021/04/02 11:10:29 | 164518.6487 | 386.0006 | 1 | 9 | 8 | 0 | 0 | -0.7267303 | 3.756317 | -2.729829 | 2.936242 | 4.140335 | 11.2114 | 15.53304 | [13 empty] | 26.39494 | -0.08507609 | 25 | 0 | 26.55244 | -0.01612306
10910 | 2021/04/02 11:10:31 | 164520.6497 | 388.0016 | 1 | 9 | 8 | 0 | 0 | -0.7271652 | 3.756184 | -2.731366 | 2.936242 | 4.140738 | 11.2114 | 15.53455 |  | -6.377692e-05 | [11 empty] | 26.63516 | 0.05601585 | 25 | 0 | 26.30147 | 0.02711773
10911 | 2021/04/02 11:10:33 | 164522.6488 | 390.0007 | 1 | 9 | 8 | 0 | 0 | -0.7266312 | 3.755891 | -2.729148 | 2.936242 | 4.141142 | 11.2114 | 15.53607 | [13 empty] | 26.2997 | -0.04908979 | 25 | 0 | 26.37892 | -0.08688807
10912 | 2021/04/02 11:10:35 | 164524.6498 | 392.0017 | 1 | 9 | 8 | 0 | 0 | -0.7266312 | 3.755673 | -2.728989 | 2.936242 | 4.141545 | 11.2114 | 15.53758 | [13 empty] | 26.70988 | 0.03808379 | 25 | 0 | 26.49727 | 0.08260608
10913 | 2021/04/02 11:10:37 | 164526.6496 | 394.0015 | 1 | 9 | 8 | 0 | 0 | -0.7264175 | 3.755261 | -2.727887 | 2.936242 | 4.141949 | 11.2114 | 15.5391 | [13 empty] | 26.28369 | -0.01168072 | 25 | 0 | 26.18487 | -0.08288741
10914 | 2021/04/02 11:10:39 | 164528.6495 | 396.0014 | 1 | 9 | 8 | 0 | 0 | -0.7265549 | 3.755374 | -2.728485 | 2.936242 | 4.142352 | 11.2114 | 15.54061 | [13 empty] | 26.70278 | 0.1309669 | 25 | 0 | 26.3905 | 0.06426096
10915 | 2021/04/02 11:10:41 | 164530.6497 | 398.0016 | 1 | 9 | 8 | 0 | 0 | -0.7267303 | 3.755374 | -2.729144 | 2.936242 | 4.142756 | 11.2114 | 15.54213 | [13 empty] | 26.35536 | -0.07631898 | 25 | 0 | 26.3064 | -0.09634495
10916 | 2021/04/02 11:10:43 | 164532.6498 | 400.0017 | 1 | 9 | 8 | 0 | 0 | -0.726593 | 3.755208 | -2.728508 | 2.936242 | 4.143159 | 11.2114 | 15.54364 |  | -7.585776e-05 | [11 empty] | 26.63516 | 0.05768359 | 25 | 0 | 26.55065 | 0.1244599
10917 | 2021/04/02 11:10:45 | 164534.649 | 402.0009 | 1 | 9 | 8 | 0 | 0 | -0.7268677 | 3.755104 | -2.729464 | 2.936242 | 4.143562 | 11.2114 | 15.54516 | [13 empty] | 26.42875 | 0.00346601 | 25 | 0 | 26.15191 | -0.1211417
10918 | 2021/04/02 11:10:47 | 164536.6489 | 404.0008 | 1 | 9 | 8 | 0 | 0 | -0.7265167 | 3.75497 | -2.728048 | 2.936242 | 4.143965 | 11.2114 | 15.54667 | [13 empty] | 26.45722 | -0.07715523 | 25 | 0 | 26.55288 | 0.06608069
10919 | 2021/04/02 11:10:49 | 164538.6492 | 406.0011 | 1 | 9 | 8 | 0 | 0 | -0.726593 | 3.754733 | -2.728163 | 2.936242 | 4.144369 | 11.2114 | 15.54819 | [13 empty] | 26.41719 | -0.06105185 | 25 | 0 | 26.20445 | -0.07660925
10920 | 2021/04/02 11:10:51 | 164540.6491 | 408.001 | 1 | 9 | 8 | 0 | 0 | -0.7267075 | 3.754458 | -2.728393 | 2.936242 | 4.144773 | 11.2114 | 15.5497 | [13 empty] | 26.50841 | 0.026263 | 25 | 0 | 26.63741 | 0.09970009
10921 | 2021/04/02 11:10:53 | 164542.649 | 410.0009 | 1 | 9 | 8 | 0 | 0 | -0.7267075 | 3.754221 | -2.728221 | 2.936242 | 4.145176 | 11.2114 | 15.55122 | [13 empty] | 26.60581 | -0.004034042 | 25 | 0 | 26.25074 | -0.08859754
10922 | 2021/04/02 11:10:55 | 164544.6491 | 412.001 | 1 | 9 | 8 | 0 | 0 | -0.726265 | 3.75429 | -2.726609 | 2.936242 | 4.145579 | 11.2114 | 15.55273 |  | -8.775561e-05 | [11 empty] | 26.28814 | -0.05671322 | 25 | 0 | 26.42431 | 0.03224909
10923 | 2021/04/02 11:10:57 | 164546.6492 | 414.0011 | 1 | 9 | 8 | 0 | 0 | -0.726387 | 3.754074 | -2.726911 | 2.936242 | 4.145982 | 11.2114 | 15.55424 | [13 empty] | 26.69608 | 0.07258832 | 25 | 0 | 26.22672 | 0.0192064
10924 | 2021/04/02 11:10:59 | 164548.6492 | 416.0011 | 1 | 9 | 8 | 0 | 0 | -0.7266159 | 3.753826 | -2.72759 | 2.936242 | 4.146386 | 11.2114 | 15.55576 | [13 empty] | 26.28367 | -0.05646586 | 25 | 0 | 26.45544 | -0.03420591
10925 | 2021/04/02 11:11:01 | 164550.6491 | 418.001 | 1 | 9 | 8 | 0 | 0 | -0.7267685 | 3.75389 | -2.728209 | 2.936242 | 4.146789 | 11.2114 | 15.55727 | [13 empty] | 26.693 | 0.0447619 | 25 | 0 | 26.43767 | 0.07594407
10926 | 2021/04/02 11:11:03 | 164552.6492 | 420.0011 | 1 | 9 | 8 | 0 | 0 | -0.7266922 | 3.753716 | -2.727796 | 2.936242 | 4.147192 | 11.2114 | 15.55879 | [13 empty] | 26.28189 | -0.01446545 | 25 | 0 | 26.20444 | -0.08789361
10927 | 2021/04/02 11:11:05 | 164554.6492 | 422.0011 | 1 | 9 | 8 | 0 | 0 | -0.7269592 | 3.753675 | -2.728769 | 2.936242 | 4.147596 | 11.2114 | 15.5603 | [13 empty] | 26.57958 | -0.04307687 | 25 | 0 | 26.61606 | 0.06145716
10928 | 2021/04/02 11:11:07 | 164556.6491 | 424.001 | 1 | 9 | 8 | 0 | 0 | -0.7265015 | 3.753587 | -2.726987 | 2.936242 | 4.147999 | 11.2114 | 15.56182 |  | -8.190404e-05 | [11 empty] | 26.51105 | 0.06201029 | 25 | 0 | 26.2138 | -0.1257044
10929 | 2021/04/02 11:11:09 | 164558.6492 | 426.0011 | 1 | 9 | 8 | 0 | 0 | -0.7266312 | 3.753328 | -2.727285 | 2.936242 | 4.148403 | 11.2114 | 15.56333 | [13 empty] | 26.63517 | 0.03878891 | 25 | 0 | 26.62895 | 0.1411462
10930 | 2021/04/02 11:11:11 | 164560.6491 | 428.001 | 1 | 9 | 8 | 0 | 0 | -0.7266312 | 3.753089 | -2.727112 | 2.936242 | 4.148806 | 11.2114 | 15.56484 | [13 empty] | 26.44878 | 0.02322197 | 25 | 0 | 26.11496 | -0.130316
10931 | 2021/04/02 11:11:13 | 164562.6485 | 430.0004 | 1 | 9 | 8 | 0 | 0 | -0.7267685 | 3.75267 | -2.727322 | 2.936242 | 4.149209 | 11.2114 | 15.56636 | [13 empty] | 26.37358 | -0.08119881 | 25 | 0 | 26.4955 | 0.07007897
10932 | 2021/04/02 11:11:15 | 164564.6486 | 432.0005 | 1 | 9 | 8 | 0 | 0 | -0.7267075 | 3.752831 | -2.72721 | 2.936242 | 4.149613 | 11.2114 | 15.56787 | [13 empty] | 26.64451 | 0.1131684 | 25 | 0 | 26.28947 | 0.01529276
10933 | 2021/04/02 11:11:17 | 164566.6493 | 434.0012 | 1 | 9 | 8 | 0 | 0 | -0.7264404 | 3.752413 | -2.725904 | 2.936242 | 4.150016 | 11.2114 | 15.56939 | [13 empty] | 26.25834 | -0.1386082 | 25 | 0 | 26.55688 | 0.07578313
10934 | 2021/04/02 11:11:19 | 164568.6495 | 436.0014 | 1 | 9 | 8 | 0 | 0 | -0.7266922 | 3.752464 | -2.726886 | 2.936242 | 4.15042 | 11.2114 | 15.5709 |  | -4.812506e-05 |  | 2.673471 | [9 empty] | 26.61337 | 0.05520225 | 25 | 0 | 26.26542 | -0.0605154
10935 | 2021/04/02 11:11:21 | 164570.6486 | 438.0005 | 1 | 9 | 8 | 0 | 0 | -0.7267838 | 3.752813 | -2.727484 | 2.936242 | 4.150823 | 11.2114 | 15.57241 | [13 empty] | 26.24452 | -0.09939909 | 25 | 0 | 26.2739 | -0.01487553
10936 | 2021/04/02 11:11:23 | 164572.6493 | 440.0012 | 1 | 9 | 8 | 0 | 0 | -0.7270126 | 3.752365 | -2.728017 | 2.936242 | 4.151227 | 11.2114 | 15.57393 | [13 empty] | 26.57469 | 0.06700575 | 25 | 0 | 26.51864 | 0.04924238
10937 | 2021/04/02 11:11:25 | 164574.6494 | 442.0013 | 1 | 9 | 8 | 0 | 0 | -0.7266922 | 3.752213 | -2.726704 | 2.936242 | 4.15163 | 11.2114 | 15.57544 | [13 empty] | 26.37493 | -0.0517422 | 25 | 0 | 26.09094 | -0.08733213
10938 | 2021/04/02 11:11:27 | 164576.6485 | 444.0004 | 1 | 9 | 8 | 0 | 0 | -0.7268066 | 3.752216 | -2.727135 | 2.936242 | 4.152034 | 11.2114 | 15.57696 | [13 empty] | 26.40029 | 0.0005543232 | 25 | 0 | 26.56221 | 0.0873214
10939 | 2021/04/02 11:11:29 | 164578.6495 | 446.0014 | 1 | 9 | 8 | 0 | 0 | -0.7267456 | 3.751784 | -2.726593 | 2.936242 | 4.152437 | 11.2114 | 15.57847 | [13 empty] | 26.45102 | 0.04811943 | 25 | 0 | 26.15994 | -0.04756868
10940 | 2021/04/02 11:11:31 | 164580.6487 | 448.0006 | 1 | 9 | 8 | 0 | 0 | -0.7265778 | 3.751799 | -2.725974 | 2.936242 | 4.152841 | 11.2114 | 15.57998 |  | -4.51263e-05 | [11 empty] | 26.32775 | -0.07229865 | 25 | 0 | 26.48527 | -0.03447294
10941 | 2021/04/02 11:11:33 | 164582.6486 | 450.0005 | 1 | 9 | 8 | 0 | 0 | -0.7267914 | 3.751228 | -2.72636 | 2.936242 | 4.153244 | 11.2114 | 15.5815 | [13 empty] | 26.64007 | 0.02056479 | 25 | 0 | 26.49861 | 0.09177923
10942 | 2021/04/02 11:11:35 | 164584.6489 | 452.0008 | 1 | 9 | 8 | 0 | 0 | -0.726593 | 3.751154 | -2.725562 | 2.936242 | 4.153647 | 11.2114 | 15.58301 | [13 empty] | 26.50707 | 0.08440852 | 25 | 0 | 26.20178 | -0.0201726
10943 | 2021/04/02 11:11:37 | 164586.6494 | 454.0013 | 1 | 9 | 8 | 0 | 0 | -0.7266312 | 3.751155 | -2.725706 | 2.936242 | 4.154051 | 11.2114 | 15.58453 | [13 empty] | 26.3264 | -0.0664705 | 25 | 0 | 26.53288 | 0.1034665
10944 | 2021/04/02 11:11:39 | 164588.6496 | 456.0015 | 1 | 9 | 8 | 0 | 0 | -0.7266083 | 3.751278 | -2.72571 | 2.936242 | 4.154455 | 11.2114 | 15.58604 | [13 empty] | 26.53199 | 0.06424606 | 25 | 0 | 26.14837 | -0.08928537
10945 | 2021/04/02 11:11:41 | 164590.6496 | 458.0015 | 1 | 9 | 8 | 0 | 0 | -0.7269211 | 3.751126 | -2.726773 | 2.936242 | 4.154858 | 11.2114 | 15.58755 | [13 empty] | 26.26813 | -0.1326346 | 25 | 0 | 26.32599 | -0.04810989
10946 | 2021/04/02 11:11:43 | 164592.6495 | 460.0014 | 1 | 9 | 8 | 0 | 0 | -0.7265167 | 3.750844 | -2.725051 | 2.936242 | 4.155262 | 11.2114 | 15.58906 |  | -7.143273e-05 | [11 empty] | 26.64627 | 0.09773076 | 25 | 0 | 26.52617 | 0.1311445
10947 | 2021/04/02 11:11:45 | 164594.6489 | 462.0008 | 1 | 9 | 8 | 0 | 0 | -0.7268295 | 3.750713 | -2.726129 | 2.936242 | 4.155664 | 11.2114 | 15.59058 | [13 empty] | 26.4025 | 0.008612275 | 25 | 0 | 26.0829 | -0.142706
10948 | 2021/04/02 11:11:47 | 164596.6489 | 464.0008 | 1 | 9 | 8 | 0 | 0 | -0.7267609 | 3.750655 | -2.725829 | 2.936242 | 4.156068 | 11.2114 | 15.59209 | [13 empty] | 26.23027 | -0.1369572 | 25 | 0 | 26.53376 | 0.09209096
10949 | 2021/04/02 11:11:49 | 164598.6488 | 466.0007 | 1 | 9 | 8 | 0 | 0 | -0.7265701 | 3.750154 | -2.72475 | 2.936242 | 4.156471 | 11.2114 | 15.5936 | [13 empty] | 26.54132 | 0.03963828 | 25 | 0 | 26.19332 | -0.07384956
10950 | 2021/04/02 11:11:51 | 164600.6496 | 468.0015 | 1 | 9 | 8 | 0 | 0 | -0.7264175 | 3.750102 | -2.72414 | 2.936242 | 4.156875 | 11.2114 | 15.59512 | [13 empty] | 26.26589 | -0.05156875 | 25 | 0 | 26.34511 | 0.03740132
10951 | 2021/04/02 11:11:53 | 164602.6498 | 470.0017 | 1 | 9 | 8 | 0 | 0 | -0.7268066 | 3.749802 | -2.725381 | 2.936242 | 4.157278 | 11.2114 | 15.59663 | [13 empty] | 26.6396 | 0.08522332 | 25 | 0 | 26.56933 | 0.0607878
10952 | 2021/04/02 11:11:55 | 164604.649 | 472.0009 | 1 | 9 | 8 | 0 | 0 | -0.7265701 | 3.749926 | -2.724584 | 2.936242 | 4.157681 | 11.2114 | 15.59814 |  | -6.871228e-05 | [11 empty] | 26.40429 | -0.02504289 | 25 | 0 | 26.09182 | -0.08066356
10953 | 2021/04/02 11:11:57 | 164606.6482 | 474.0001 | 1 | 9 | 8 | 0 | 0 | -0.7264404 | 3.749789 | -2.723998 | 2.936242 | 4.158084 | 11.2114 | 15.59965 | [13 empty] | 26.22672 | -0.02390206 | 25 | 0 | 26.61518 | 0.08509457
10954 | 2021/04/02 11:11:59 | 164608.6492 | 476.0011 | 1 | 9 | 8 | 0 | 0 | -0.7265015 | 3.749731 | -2.724185 | 2.936242 | 4.158488 | 11.2114 | 15.60116 | [13 empty] | 26.51241 | 0.08107662 | 25 | 0 | 26.17864 | 0.007656813
10955 | 2021/04/02 11:12:01 | 164610.6493 | 478.0012 | 1 | 9 | 8 | 0 | 0 | -0.7264557 | 3.749457 | -2.723814 | 2.936242 | 4.158891 | 11.2114 | 15.60268 | [13 empty] | 26.23384 | -0.06258905 | 25 | 0 | 26.37715 | -0.04032791
10956 | 2021/04/02 11:12:03 | 164612.6491 | 480.001 | 1 | 9 | 8 | 0 | 0 | -0.7263794 | 3.749531 | -2.723582 | 2.936242 | 4.159295 | 11.2114 | 15.60419 | [13 empty] | 26.60537 | 0.01432002 | 25 | 0 | 26.40695 | 0.07663906
10957 | 2021/04/02 11:12:05 | 164614.649 | 482.0009 | 1 | 9 | 8 | 0 | 0 | -0.7266541 | 3.749278 | -2.724428 | 2.936242 | 4.159698 | 11.2114 | 15.6057 | [13 empty] | 26.28681 | 0.0325495 | 25 | 0 | 26.07401 | -0.06316125
10958 | 2021/04/02 11:12:07 | 164616.6492 | 484.0011 | 1 | 9 | 8 | 0 | 0 | -0.7261505 | 3.749211 | -2.722491 | 2.936242 | 4.160101 | 11.2114 | 15.60721 |  | -9.236753e-05 | [11 empty] | 26.34821 | 0.09537697 | 25 | 0 | 26.45767 | 0.1198918
10959 | 2021/04/02 11:12:09 | 164618.6493 | 486.0012 | 1 | 9 | 8 | 0 | 0 | -0.7263412 | 3.748908 | -2.722986 | 2.936242 | 4.160504 | 11.2114 | 15.60873 |  |  |  |  | 0 | [8 empty] | 26.34689 | -0.0004124641 | 25 | 0 | 26.09138 | -0.1205862
10960 | 2021/04/02 11:12:11 | 164620.6492 | 488.0011 | 1 | 9 | 8 | 0 | 0 | -0.726532 | 3.748659 | -2.723521 | 2.936242 | 4.160908 | 11.2114 | 15.61024 | [13 empty] | 26.31841 | -0.08064926 | 25 | 0 | 26.46881 | 0.08176923
10961 | 2021/04/02 11:12:13 | 164622.6493 | 490.0012 | 1 | 9 | 8 | 0 | 0 | -0.7266159 | 3.748541 | -2.723749 | 2.936242 | 4.161311 | 11.2114 | 15.61175 | [13 empty] | 26.55422 | 0.1138902 | 25 | 0 | 26.27746 | 0.04047871
10962 | 2021/04/02 11:12:15 | 164624.6492 | 492.0011 | 1 | 9 | 8 | 0 | 0 | -0.7263641 | 3.748528 | -2.722796 | 2.936242 | 4.161715 | 11.2114 | 15.61326 | [13 empty] | 26.22937 | -0.08789599 | 25 | 0 | 26.12341 | -0.1123863
10963 | 2021/04/02 11:12:17 | 164626.6493 | 494.0012 | 1 | 9 | 8 | 0 | 0 | -0.7264938 | 3.748593 | -2.72333 | 2.936242 | 4.162118 | 11.2114 | 15.61477 | [13 empty] | 26.39005 | 0.0635618 | 25 | 0 | 26.3037 | -0.02768695
10964 | 2021/04/02 11:12:19 | 164628.6487 | 496.0006 | 1 | 9 | 8 | 0 | 0 | -0.7267303 | 3.748171 | -2.723909 | 2.936242 | 4.162521 | 11.2114 | 15.61629 |  | -3.923334e-05 | [11 empty] | 26.2454 | -0.07232785 | 25 | 0 | 26.08959 | -0.06341398
10965 | 2021/04/02 11:12:21 | 164630.6486 | 498.0005 | 1 | 9 | 8 | 0 | 0 | -0.7267609 | 3.748241 | -2.724075 | 2.936242 | 4.162925 | 11.2114 | 15.6178 | [13 empty] | 26.35221 | 0.04628599 | 25 | 0 | 26.45989 | 0.08860767
10966 | 2021/04/02 11:12:23 | 164632.6485 | 500.0004 | 1 | 9 | 8 | 0 | 0 | -0.7264023 | 3.747798 | -2.722409 | 2.936242 | 4.163328 | 11.2114 | 15.61931 | [13 empty] | 26.53819 | 0.01696706 | 25 | 0 | 26.16171 | -0.08765638
10967 | 2021/04/02 11:12:25 | 164634.6484 | 502.0003 | 1 | 9 | 8 | 0 | 0 | -0.7264404 | 3.747785 | -2.722542 | 2.936242 | 4.163731 | 11.2114 | 15.62082 | [13 empty] | 26.18798 | -0.06673992 | 25 | 0 | 26.21736 | 0.02892137
10968 | 2021/04/02 11:12:27 | 164636.6485 | 504.0004 | 1 | 9 | 8 | 0 | 0 | -0.7267609 | 3.747617 | -2.723622 | 2.936242 | 4.164135 | 11.2114 | 15.62233 |  |  |  |  | 0.3604755 | [8 empty] | 26.56046 | 0.0809294 | 25 | 0 | 26.24809 | 0.07207513
10969 | 2021/04/02 11:12:29 | 164638.6487 | 506.0006 | 1 | 9 | 8 | 0 | 0 | -0.7267227 | 3.747308 | -2.723254 | 2.936242 | 4.164538 | 11.2114 | 15.62384 |  |  |  | 2.824453 | [9 empty] | 26.15949 | -0.04395306 | 25 | 0 | 26.16038 | -0.09512782
10970 | 2021/04/02 11:12:31 | 164640.6488 | 508.0007 | 1 | 9 | 8 | 0 | 0 | -0.7266922 | 3.7473 | -2.723134 | 2.936242 | 4.164942 | 11.2114 | 15.62536 |  | -5.982147e-05 | [11 empty] | 26.44077 | -0.02933323 | 25 | 0 | 26.41318 | 0.05744219
10971 | 2021/04/02 11:12:33 | 164642.6487 | 510.0006 | 1 | 9 | 8 | 0 | 0 | -0.7268677 | 3.747037 | -2.7236 | 2.936242 | 4.165345 | 11.2114 | 15.62687 | [13 empty] | 26.4203 | 0.07023513 | 25 | 0 | 26.03659 | -0.02769172
10972 | 2021/04/02 11:12:35 | 164644.6488 | 512.0007 | 1 | 9 | 8 | 0 | 0 | -0.726532 | 3.747191 | -2.722454 | 2.936242 | 4.165748 | 11.2114 | 15.62838 | [13 empty] | 26.2641 | -0.07662237 | 25 | 0 | 26.36468 | -0.04101992
10973 | 2021/04/02 11:12:37 | 164646.6487 | 514.0006 | 1 | 9 | 8 | 0 | 0 | -0.7267685 | 3.747057 | -2.723243 | 2.936242 | 4.166152 | 11.2114 | 15.62989 | [13 empty] | 26.43854 | 0.05451381 | 25 | 0 | 26.06197 | -0.09459615
10974 | 2021/04/02 11:12:39 | 164648.649 | 516.0009 | 1 | 9 | 8 | 0 | 0 | -0.7264023 | 3.74703 | -2.721851 | 2.936242 | 4.166555 | 11.2114 | 15.6314 | [13 empty] | 26.16305 | -0.1311404 | 25 | 0 | 26.30638 | -0.004314184
10975 | 2021/04/02 11:12:41 | 164650.6497 | 518.0016 | 1 | 9 | 8 | 0 | 0 | -0.7265701 | 3.746584 | -2.722156 | 2.936242 | 4.166958 | 11.2114 | 15.63291 | [13 empty] | 26.56178 | 0.1073498 | 25 | 0 | 26.40607 | 0.1096117
10976 | 2021/04/02 11:12:43 | 164652.6496 | 520.0015 | 1 | 9 | 8 | 0 | 0 | -0.7270889 | 3.746543 | -2.72407 | 2.936242 | 4.167362 | 11.2114 | 15.63443 |  | -5.519808e-05 | [11 empty] | 26.27969 | -0.01557708 | 25 | 0 | 26.05976 | -0.1357532
10977 | 2021/04/02 11:12:45 | 164654.6497 | 522.0016 | 1 | 9 | 8 | 0 | 0 | -0.726532 | 3.746259 | -2.721777 | 2.936242 | 4.167766 | 11.2114 | 15.63594 | [13 empty] | 26.26276 | -0.1027554 | 25 | 0 | 26.43454 | 0.0685662
10978 | 2021/04/02 11:12:47 | 164656.6497 | 524.0016 | 1 | 9 | 8 | 0 | 0 | -0.7266922 | 3.746039 | -2.722217 | 2.936242 | 4.168169 | 11.2114 | 15.63745 | [13 empty] | 26.32733 | -0.03839016 | 25 | 0 | 26.03618 | -0.08066297
10979 | 2021/04/02 11:12:49 | 164658.6497 | 526.0016 | 1 | 9 | 8 | 0 | 0 | -0.7262115 | 3.746032 | -2.720412 | 2.936242 | 4.168572 | 11.2114 | 15.63896 | [13 empty] | 26.30105 | -0.0157088 | 25 | 0 | 26.43722 | 0.06884456
10980 | 2021/04/02 11:12:51 | 164660.6497 | 528.0016 | 1 | 9 | 8 | 0 | 0 | -0.7266693 | 3.745943 | -2.722062 | 2.936242 | 4.168975 | 11.2114 | 15.64047 | [13 empty] | 26.58802 | 0.03714383 | 25 | 0 | 26.26143 | -0.06525457
10981 | 2021/04/02 11:12:53 | 164662.6497 | 530.0016 | 1 | 9 | 8 | 0 | 0 | -0.7263641 | 3.745796 | -2.720812 | 2.936242 | 4.169379 | 11.2114 | 15.64198 |  | -9.750465e-05 | [11 empty] | 26.18619 | -0.0874573 | 25 | 0 | 26.23694 | -0.01404047
10982 | 2021/04/02 11:12:55 | 164664.6484 | 532.0003 | 1 | 9 | 8 | 0 | 0 | -0.7264786 | 3.745635 | -2.721124 | 2.936242 | 4.169782 | 11.2114 | 15.64349 | [13 empty] | 26.5907 | 0.07620215 | 25 | 0 | 26.47771 | 0.02727389
10983 | 2021/04/02 11:12:57 | 164666.6499 | 534.0018 | 1 | 9 | 8 | 0 | 0 | -0.7267075 | 3.745589 | -2.721948 | 2.936242 | 4.170186 | 11.2114 | 15.645 | [13 empty] | 26.2254 | -0.04046261 | 25 | 0 | 26.2975 | -0.07160008
10984 | 2021/04/02 11:12:59 | 164668.6499 | 536.0018 | 1 | 9 | 8 | 0 | 0 | -0.7266693 | 3.745549 | -2.721775 | 2.936242 | 4.170589 | 11.2114 | 15.64651 | [13 empty] | 26.55955 | 0.02084732 | 25 | 0 | 26.45367 | 0.08984089
10985 | 2021/04/02 11:13:01 | 164670.6483 | 538.0002 | 1 | 9 | 8 | 0 | 0 | -0.726532 | 3.74525 | -2.721043973 | 2.936242 | 4.170992 | 11.2114 | 15.64802 | [13 empty] | 26.26144 | 0.02072632 | 25 | 0 | 26.08426 | -0.0772059
10986 | 2021/04/02 11:13:03 | 164672.6483 | 540.0002 | 1 | 9 | 8 | 0 | 0 | -0.7266159 | 3.744971 | -2.721155 | 2.936242 | 4.171395 | 11.2114 | 15.64953 | [13 empty] | 26.33886 | -0.06646454 | 25 | 0 | 26.48926 | 0.02474666
10987 | 2021/04/02 11:13:05 | 164674.6483 | 542.0002 | 1 | 9 | 8 | 0 | 0 | -0.7264252 | 3.744742 | -2.720275 | 2.936242 | 4.171799 | 11.2114 | 15.65104 |  | -4.275432e-05 | [11 empty] | 26.5044 | 0.07718503 | 25 | 0 | 26.15637 | 0.03493011
10988 | 2021/04/02 11:13:07 | 164676.6483 | 544.0002 | 1 | 9 | 8 | 0 | 0 | -0.7267838 | 3.744597 | -2.721512 | 2.936242 | 4.172202 | 11.2114 | 15.65256 | [13 empty] | 26.30148 | -0.06341219 | 25 | 0 | 26.42342 | 0.08345068
10989 | 2021/04/02 11:13:09 | 164678.6484 | 546.0003 | 1 | 9 | 8 | 0 | 0 | -0.726532 | 3.744561 | -2.720543 | 2.936242 | 4.172606 | 11.2114 | 15.65407 | [13 empty] | 26.48793 | 0.1145953 | 25 | 0 | 26.15414 | -0.007799268
10990 | 2021/04/02 11:13:11 | 164680.6482 | 548.0001 | 1 | 9 | 8 | 0 | 0 | -0.726593 | 3.744427 | -2.720674 | 2.936242 | 4.173009 | 11.2114 | 15.65558 | [13 empty] | 26.12342 | -0.1343489 | 25 | 0 | 26.20979 | -0.06537139
10991 | 2021/04/02 11:13:13 | 164682.6483 | 550.0002 | 1 | 9 | 8 | 0 | 0 | -0.726387 | 3.744388 | -2.719875 | 2.936242 | 4.173412 | 11.2114 | 15.65709 |  | -0.0001412988 | [11 empty] | 26.56979 | 0.1130509 | 25 | 0 | 26.37135 | 0.113098
10992 | 2021/04/02 11:13:15 | 164684.6486 | 552.0005 | 1 | 9 | 8 | 0 | 0 | -0.7266464 | 3.744471 | -2.720906 | 2.936242 | 4.173816 | 11.2114 | 15.6586 | [13 empty] | 26.23873 | -0.04854083 | 25 | 0 | 26.09003 | -0.1286566
10993 | 2021/04/02 11:13:17 | 164686.6484 | 554.0003 | 1 | 9 | 8 | 0 | 0 | -0.7266846 | 3.744175 | -2.720834 | 2.936242 | 4.174219 | 11.2114 | 15.66011 | [13 empty] | 26.55778 | 0.06300032 | 25 | 0 | 26.26677 | -0.01266122
10994 | 2021/04/02 11:13:19 | 164688.6484 | 556.0003 | 1 | 9 | 8 | 0 | 0 | -0.7264404 | 3.743944 | -2.719752 | 2.936242 | 4.174622 | 11.2114 | 15.66162 | [13 empty] | 26.20179 | -0.06147087 | 25 | 0 | 26.11008 | -0.03253579
10995 | 2021/04/02 11:13:21 | 164690.6483 | 558.0002 | 1 | 9 | 8 | 0 | 0 | -0.7266922 | 3.74379 | -2.720583 | 2.936242 | 4.175025 | 11.2114 | 15.66313 | [13 empty] | 26.46213 | 0.07158935 | 25 | 0 | 26.4915 | 0.09390235
10996 | 2021/04/02 11:13:23 | 164692.6484 | 560.0003 | 1 | 9 | 8 | 0 | 0 | -0.7264252 | 3.743639 | -2.719474 | 2.936242 | 4.175429 | 11.2114 | 15.66464 | [13 empty] | 26.39938 | -0.02031088 | 25 | 0 | 26.01565 | -0.08041143
10997 | 2021/04/02 11:13:25 | 164694.6485 | 562.0004 | 1 | 9 | 8 | 0 | 0 | -0.7264786 | 3.743409 | -2.719507 | 2.936242 | 4.175832 | 11.2114 | 15.66615 |  | -6.203364e-05 | [11 empty] | 26.21692 | -0.01640558 | 25 | 0 | 26.34599 | 0.06369352
10998 | 2021/04/02 11:13:27 | 164696.6486 | 564.0005 | 1 | 9 | 8 | 0 | 0 | -0.726532 | 3.743331 | -2.71965 | 2.936242 | 4.176236 | 11.2114 | 15.66766 | [13 empty] | 26.37181 | 0.05925715 | 25 | 0 | 25.97381 | -0.04090786
10999 | 2021/04/02 11:13:29 | 164698.6486 | 566.0005 | 1 | 9 | 8 | 0 | 0 | -0.7265549 | 3.743082 | -2.719555 | 2.936242 | 4.176639 | 11.2114 | 15.66917 | [13 empty] | 26.25209 | -0.06757736 | 25 | 0 | 26.3598 | -0.02307415
11000 | 2021/04/02 11:13:31 | 164700.6486 | 568.0005 | 1 | 9 | 8 | 0 | 0 | -0.726387 | 3.743371 | -2.719136 | 2.936242 | 4.177042 | 11.2114 | 15.67068 | [13 empty] | 26.5293 | 0.05421758 | 25 | 0 | 26.18843 | 0.06984472
11001 | 2021/04/02 11:13:33 | 164702.6486 | 570.0005 | 1 | 9 | 8 | 0 | 0 | -0.726532 | 3.743051 | -2.719446 | 2.936242 | 4.177445 | 11.2114 | 15.67218 | [13 empty] | 26.14436 | -0.03018737 | 25 | 0 | 26.12388 | -0.07247031
11002 | 2021/04/02 11:13:35 | 164704.6485 | 572.0004 | 1 | 9 | 8 | 0 | 0 | -0.7267685 | 3.742664 | -2.72005 | 2.936242 | 4.177848 | 11.2114 | 15.67369 | [13 empty] | 26.45101 | -0.03391981 | 25 | 0 | 26.24717 | 0.03852963
11003 | 2021/04/02 11:13:37 | 164706.6485 | 574.0004 | 1 | 9 | 8 | 0 | 0 | -0.726387 | 3.742783 | -2.718709 | 2.936242 | 4.178252 | 11.2114 | 15.6752 |  | -6.183659e-05 | [11 empty] | 26.18219 | -0.08400619 | 25 | 0 | 26.09759 | -0.1129436
11004 | 2021/04/02 11:13:39 | 164708.6487 | 576.0006 | 1 | 9 | 8 | 0 | 0 | -0.7263641 | 3.742552 | -2.718455 | 2.936242 | 4.178656 | 11.2114 | 15.67671 |  |  |  | 2.814229 | [9 empty] | 26.42386 | 0.03281474 | 25 | 0 | 26.41762 | 0.1263058
11005 | 2021/04/02 11:13:41 | 164710.6495 | 578.0014 | 1 | 9 | 8 | 0 | 0 | -0.7263184 | 3.74229 | -2.718094 | 2.936242 | 4.179059 | 11.2114 | 15.67822 | [13 empty] | 26.45634 | 0.08413732 | 25 | 0 | 26.05841 | -0.07610321
11006 | 2021/04/02 11:13:43 | 164712.6486 | 580.0005 | 1 | 9 | 8 | 0 | 0 | -0.726532 | 3.742122 | -2.718771 | 2.936242 | 4.179461 | 11.2114 | 15.67973 | [13 empty] | 26.17463 | -0.1237613 | 25 | 0 | 26.29659 | -0.001387
11007 | 2021/04/02 11:13:45 | 164714.6505 | 582.0024 | 1 | 9 | 8 | 0 | 0 | -0.7267075 | 3.742009 | -2.719346 | 2.936242 | 4.179866 | 11.2114 | 15.68124 | [13 empty] | 26.54622 | 0.1145911 | 25 | 0 | 26.0584 | -0.09864092
11008 | 2021/04/02 11:13:47 | 164716.6494 | 584.0013 | 1 | 9 | 8 | 0 | 0 | -0.7263794 | 3.741851 | -2.718003 | 2.936242 | 4.180268 | 11.2114 | 15.68275 | [13 empty] | 26.11987 | -0.06980181 | 25 | 0 | 26.22048 | 0.03698468
11009 | 2021/04/02 11:13:49 | 164718.6488 | 586.0007 | 1 | 9 | 8 | 0 | 0 | -0.7263412 | 3.741768 | -2.7178 | 2.936242 | 4.180672 | 11.2114 | 15.68426 |  | -7.005512e-05 | [11 empty] | 26.53241 | 0.0475657 | 25 | 0 | 26.45499 | 0.02755463
11010 | 2021/04/02 11:13:51 | 164720.6495 | 588.0014 | 1 | 9 | 8 | 0 | 0 | -0.7265549 | 3.741737 | -2.718577 | 2.936242 | 4.181075 | 11.2114 | 15.68577 | [13 empty] | 26.37179 | -0.04868269 | 25 | 0 | 26.08067 | -0.09763241
11011 | 2021/04/02 11:13:53 | 164722.6496 | 590.0015 | 1 | 9 | 8 | 0 | 0 | -0.7265778 | 3.741662 | -2.718609 | 2.936242 | 4.181479 | 11.2114 | 15.68728 | [13 empty] | 26.13503 | -0.06992877 | 25 | 0 | 26.257 | 0.02350569
11012 | 2021/04/02 11:13:55 | 164724.6496 | 592.0015 | 1 | 9 | 8 | 0 | 0 | -0.7265778 | 3.741411 | -2.718426 | 2.936242 | 4.181882 | 11.2114 | 15.68879 | [13 empty] | 26.53332 | 0.08191109 | 25 | 0 | 26.11139 | 0.04856288
11013 | 2021/04/02 11:13:57 | 164726.6482 | 594.0001 | 1 | 9 | 8 | 0 | 0 | -0.7262802 | 3.741408 | -2.717311 | 2.936242 | 4.182285 | 11.2114 | 15.69029 | [13 empty] | 26.17597 | -0.03046393 | 25 | 0 | 26.14125 | -0.09276986
11014 | 2021/04/02 11:13:59 | 164728.6498 | 596.0017 | 1 | 9 | 8 | 0 | 0 | -0.7266083 | 3.740828 | -2.718117 | 2.936242 | 4.182688 | 11.2114 | 15.6918 | [13 empty] | 26.39494 | -0.04977584 | 25 | 0 | 26.46702 | 0.05478919
11015 | 2021/04/02 11:14:01 | 164730.6488 | 598.0007 | 1 | 9 | 8 | 0 | 0 | -0.7262039 | 3.741161 | -2.716846 | 2.936242 | 4.183092 | 11.2114 | 15.69331 |  | -7.830733e-05 | [11 empty] | 26.53731 | 0.09651005 | 25 | 0 | 26.13945 | 0.03868699
11016 | 2021/04/02 11:14:03 | 164732.649 | 600.0009 | 1 | 9 | 8 | 0 | 0 | -0.726593 | 3.740632 | -2.717917 | 2.936242 | 4.183495 | 11.2114 | 15.69482 | [13 empty] | 26.09894 | -0.05453408 | 25 | 0 | 26.1212 | -0.09235799
11017 | 2021/04/02 11:14:05 | 164734.649 | 602.0009 | 1 | 9 | 8 | 0 | 0 | -0.726593 | 3.740539 | -2.717849 | 2.936242 | 4.183898 | 11.2114 | 15.69633 | [13 empty] | 26.51731 | -0.01376092 | 25 | 0 | 26.19911 | 0.02434909
11018 | 2021/04/02 11:14:07 | 164736.6498 | 604.0017 | 1 | 9 | 8 | 0 | 0 | -0.7267685 | 3.740521 | -2.718493 | 2.936242 | 4.184302 | 11.2114 | 15.69784 | [13 empty] | 26.14436 | -0.116545 | 25 | 0 | 26.10251 | -0.1432455
11019 | 2021/04/02 11:14:09 | 164738.6492 | 606.0011 | 1 | 9 | 8 | 0 | 0 | -0.7267456 | 3.740459 | -2.718362 | 2.936242 | 4.184705 | 11.2114 | 15.69935 | [13 empty] | 26.39405 | 0.003610849 | 25 | 0 | 26.43054 | 0.1104391
11020 | 2021/04/02 11:14:11 | 164740.6491 | 608.001 | 1 | 9 | 8 | 0 | 0 | -0.726593 | 3.740344 | -2.717708 | 2.936242 | 4.185109 | 11.2114 | 15.70086 | [13 empty] | 26.45455 | 0.08121252 | 25 | 0 | 26.08512 | -0.0812465
11021 | 2021/04/02 11:14:13 | 164742.6491 | 610.001 | 1 | 9 | 8 | 0 | 0 | -0.7267609 | 3.740233 | -2.718255 | 2.936242 | 4.185512 | 11.2114 | 15.70237 |  | -6.745235e-05 | [11 empty] | 26.16437 | -0.101946 | 25 | 0 | 26.24361 | -0.008487701
11022 | 2021/04/02 11:14:15 | 164744.649 | 612.0009 | 1 | 9 | 8 | 0 | 0 | -0.7265701 | 3.740003 | -2.717374 | 2.936242 | 4.185915 | 11.2114 | 15.70387 | [13 empty] | 26.50216 | 0.07787228 | 25 | 0 | 26.11629 | -0.05021989
11023 | 2021/04/02 11:14:17 | 164746.6491 | 614.001 | 1 | 9 | 8 | 0 | 0 | -0.7263641 | 3.739745 | -2.716417 | 2.936242 | 4.186318 | 11.2114 | 15.70538 | [13 empty] | 26.2009 | -0.04504323 | 25 | 0 | 26.28012 | 0.06619811
11024 | 2021/04/02 11:14:19 | 164748.6483 | 616.0002 | 1 | 9 | 8 | 0 | 0 | -0.7266083 | 3.739759 | -2.71734 | 2.936242 | 4.186722 | 11.2114 | 15.70689 | [13 empty] | 26.50796 | 0.07662833 | 25 | 0 | 26.35935 | 0.02324045
11025 | 2021/04/02 11:14:21 | 164750.6491 | 618.001 | 1 | 9 | 8 | 0 | 0 | -0.7268066 | 3.739577 | -2.717949 | 2.936242 | 4.187126 | 11.2114 | 15.7084 | [13 empty] | 26.27257 | -0.06871283 | 25 | 0 | 25.94575 | -0.0909549
11026 | 2021/04/02 11:14:23 | 164752.6494 | 620.0013 | 1 | 9 | 8 | 0 | 0 | -0.7265396 | 3.739394 | -2.716818 | 2.936242 | 4.187529 | 11.2114 | 15.70991 | [13 empty] | 26.32197 | -0.008346438 | 25 | 0 | 26.45101 | 0.07844329
11027 | 2021/04/02 11:14:25 | 164754.6493 | 622.0012 | 1 | 9 | 8 | 0 | 0 | -0.7264786 | 3.739044 | -2.716335 | 2.936242 | 4.187932 | 11.2114 | 15.71142 |  | -7.43169e-05 | [11 empty] | 26.544 | 0.07511497 | 25 | 0 | 26.01923 | -0.03617406
11028 | 2021/04/02 11:14:27 | 164756.6493 | 624.0012 | 1 | 9 | 8 | 0 | 0 | -0.7267075 | 3.739103 | -2.717234 | 2.936242 | 4.188335 | 11.2114 | 15.71292 |  |  |  |  | 0 | [8 empty] | 26.19643 | -0.08539677 | 25 | 0 | 26.31839 | -0.03866374
11029 | 2021/04/02 11:14:29 | 164758.6492 | 626.0011 | 1 | 9 | 8 | 0 | 0 | -0.7267609 | 3.739321 | -2.717592 | 2.936242 | 4.188739 | 11.2114 | 15.71443 | [13 empty] | 26.58358 | 0.04546285 | 25 | 0 | 26.32108 | 0.07442772
11030 | 2021/04/02 11:14:31 | 164760.6485 | 628.0004 | 1 | 9 | 8 | 0 | 0 | -0.7266159 | 3.738918 | -2.716757 | 2.936242 | 4.189142 | 11.2114 | 15.71594 | [13 empty] | 26.31129 | 0.04910052 | 25 | 0 | 26.06288 | -0.05774021
11031 | 2021/04/02 11:14:33 | 164762.6485 | 630.0004 | 1 | 9 | 8 | 0 | 0 | -0.7265701 | 3.738808 | -2.716506 | 2.936242 | 4.189546 | 11.2114 | 15.71745 | [13 empty] | 26.31705 | -0.0582689 | 25 | 0 | 26.41762 | 0.02182424
11032 | 2021/04/02 11:14:35 | 164764.6486 | 632.0005 | 1 | 9 | 8 | 0 | 0 | -0.7265549 | 3.738598 | -2.716297 | 2.936242 | 4.189949 | 11.2114 | 15.71896 | [13 empty] | 26.56002 | 0.07356226 | 25 | 0 | 25.94084 | -0.1489949
11033 | 2021/04/02 11:14:37 | 164766.6493 | 634.0012 | 1 | 9 | 8 | 0 | 0 | -0.726532 | 3.73833 | -2.716016 | 2.936242 | 4.190353 | 11.2114 | 15.72047 |  | -6.661315e-05 | [11 empty] | 26.20402 | -0.1112509 | 25 | 0 | 26.27612 | 0.01779974
11034 | 2021/04/02 11:14:39 | 164768.6485 | 636.0004 | 1 | 9 | 8 | 0 | 0 | -0.7264633 | 3.738069 | -2.71557 | 2.936242 | 4.190756 | 11.2114 | 15.72197 | [13 empty] | 26.54488 | 0.1051265 | 25 | 0 | 26.36779 | 0.1407963
11035 | 2021/04/02 11:14:41 | 164770.6493 | 638.0012 | 1 | 9 | 8 | 0 | 0 | -0.7262268 | 3.738154 | -2.714748 | 2.936242 | 4.191159 | 11.2114 | 15.72348 | [13 empty] | 26.37536 | 0.02030253 | 25 | 0 | 25.99161 | -0.1176983
11036 | 2021/04/02 11:14:43 | 164772.6487 | 640.0006 | 1 | 9 | 8 | 0 | 0 | -0.7264633 | 3.738036 | -2.715546 | 2.936242 | 4.191563 | 11.2114 | 15.72499 | [13 empty] | 26.12567 | -0.1392019 | 25 | 0 | 26.18354 | -0.001244545
11037 | 2021/04/02 11:14:45 | 164774.6495 | 642.0014 | 1 | 9 | 8 | 0 | 0 | -0.7264633 | 3.737823 | -2.715391 | 2.936242 | 4.191967 | 11.2114 | 15.7265 | [13 empty] | 26.55332 | 0.09914637 | 25 | 0 | 26.09539 | -0.04341722
11038 | 2021/04/02 11:14:47 | 164776.6494 | 644.0013 | 1 | 9 | 8 | 0 | 0 | -0.726387 | 3.737777 | -2.715073 | 2.936242 | 4.192369 | 11.2114 | 15.72801 | [13 empty] | 26.15638 | -0.08982241 | 25 | 0 | 26.15015 | -0.00305593
11039 | 2021/04/02 11:14:49 | 164778.6497 | 646.0016 | 1 | 9 | 8 | 0 | 0 | -0.7264557 | 3.737606 | -2.715205 | 2.936242 | 4.192773 | 11.2114 | 15.72951 |  | -5.290947e-05 |  |  | 0.3487254 | [8 empty] | 26.38827 | 0.05909324 | 25 | 0 | 26.45323 | 0.07471442
11040 | 2021/04/02 11:14:51 | 164780.6497 | 648.0016 | 1 | 9 | 8 | 0 | 0 | -0.726593 | 3.737514 | -2.715652 | 2.936242 | 4.193177 | 11.2114 | 15.73102 |  |  |  | 2.923532 | [9 empty] | 26.46391 | 0.03979385 | 25 | 0 | 26.13722 | -0.06927609
11041 | 2021/04/02 11:14:53 | 164782.6488 | 650.0007 | 1 | 9 | 8 | 0 | 0 | -0.726265 | 3.737542 | -2.714446 | 2.936242 | 4.19358 | 11.2114 | 15.73253 | [13 empty] | 26.13101 | -0.07341921 | 25 | 0 | 26.18176 | 0.01779854
11042 | 2021/04/02 11:14:55 | 164784.6497 | 652.0016 | 1 | 9 | 8 | 0 | 0 | -0.7265778 | 3.737146 | -2.715327 | 2.936242 | 4.193983 | 11.2114 | 15.73404 | [13 empty] | 26.48885 | 0.07537127 | 25 | 0 | 26.10696 | 0.04648209
11043 | 2021/04/02 11:14:57 | 164786.6487 | 654.0006 | 1 | 9 | 8 | 0 | 0 | -0.726326 | 3.736979 | -2.714265 | 2.936242 | 4.194386 | 11.2114 | 15.73554 | [13 empty] | 26.15417 | -0.04159451 | 25 | 0 | 26.11232 | -0.09277642
11044 | 2021/04/02 11:14:59 | 164788.6489 | 656.0008 | 1 | 9 | 8 | 0 | 0 | -0.7265701 | 3.736762 | -2.71502 | 2.936242 | 4.194789 | 11.2114 | 15.73705 | [13 empty] | 26.45367 | -0.03101051 | 25 | 0 | 26.42608 | 0.06688714
11045 | 2021/04/02 11:15:01 | 164790.6495 | 658.0014 | 1 | 9 | 8 | 0 | 0 | -0.7264633 | 3.73665 | -2.714539 | 2.936242 | 4.195193 | 11.2114 | 15.73856 | [13 empty] | 26.41274 | 0.06439388 | 25 | 0 | 25.98628 | -0.02240598
11046 | 2021/04/02 11:15:03 | 164792.6495 | 660.0014 | 1 | 9 | 8 | 0 | 0 | -0.7266312 | 3.736618 | -2.715143 | 2.936242 | 4.195596 | 11.2114 | 15.74006 |  | -6.496182e-05 | [11 empty] | 26.18979 | -0.04853606 | 25 | 0 | 26.22629 | -0.05298138
11047 | 2021/04/02 11:15:05 | 164794.6497 | 662.0016 | 1 | 9 | 8 | 0 | 0 | -0.7265167 | 3.736634 | -2.714727 | 2.936242 | 4.196 | 11.2114 | 15.74157 | [13 empty] | 26.51732 | 0.07439971 | 25 | 0 | 26.05128 | -0.05468905
11048 | 2021/04/02 11:15:07 | 164796.6483 | 664.0002 | 1 | 9 | 8 | 0 | 0 | -0.7266464 | 3.736445 | -2.715074 | 2.936242 | 4.196403 | 11.2114 | 15.74308 | [13 empty] | 26.12253 | -0.1233727 | 25 | 0 | 26.20889 | -0.03659368
11049 | 2021/04/02 11:15:09 | 164798.6483 | 666.0002 | 1 | 9 | 8 | 0 | 0 | -0.7268829 | 3.736299 | -2.715852 | 2.936242 | 4.196806 | 11.2114 | 15.74459 | [13 empty] | 26.51596 | 0.08760929 | 25 | 0 | 26.34599 | 0.1054555
11050 | 2021/04/02 11:15:11 | 164800.6483 | 668.0002 | 1 | 9 | 8 | 0 | 0 | -0.7262039 | 3.735991 | -2.713091 | 2.936242 | 4.19721 | 11.2114 | 15.74609 | [13 empty] | 26.21871 | -0.03671765 | 25 | 0 | 25.94887 | -0.1613671
11051 | 2021/04/02 11:15:13 | 164802.6491 | 670.001 | 1 | 9 | 8 | 0 | 0 | -0.7269211 | 3.736008 | -2.715783 | 2.936242 | 4.197613 | 11.2114 | 15.7476 | [13 empty] | 26.33533 | -0.04476666 | 25 | 0 | 26.45725 | 0.1043236
11052 | 2021/04/02 11:15:15 | 164804.649 | 672.0009 | 1 | 9 | 8 | 0 | 0 | -0.7265701 | 3.73576 | -2.714292 | 2.936242 | 4.198017 | 11.2114 | 15.74911 |  | -6.921734e-05 | [11 empty] | 26.25165 | -0.07902205 | 25 | 0 | 25.93194 | -0.0990361
11053 | 2021/04/02 11:15:17 | 164806.649 | 674.0009 | 1 | 9 | 8 | 0 | 0 | -0.7264786 | 3.73548 | -2.713746 | 2.936242 | 4.19842 | 11.2114 | 15.75061 | [13 empty] | 26.24941 | 0.001523495 | 25 | 0 | 26.39272 | 0.07719874
11054 | 2021/04/02 11:15:19 | 164808.6483 | 676.0002 | 1 | 9 | 8 | 0 | 0 | -0.7264175 | 3.735206 | -2.713319 | 2.936242 | 4.198823 | 11.2114 | 15.75212 | [13 empty] | 26.50084 | 0.07707357 | 25 | 0 | 26.12432 | -0.01195669
11055 | 2021/04/02 11:15:21 | 164810.6493 | 678.0012 | 1 | 9 | 8 | 0 | 0 | -0.7268295 | 3.735348 | -2.714961 | 2.936242 | 4.199227 | 11.2114 | 15.75363 | [13 empty] | 26.123 | -0.09344697 | 25 | 0 | 26.22361 | -0.008893609
11056 | 2021/04/02 11:15:23 | 164812.6491 | 680.001 | 1 | 9 | 8 | 0 | 0 | -0.7264938 | 3.73525 | -2.713636 | 2.936242 | 4.19963 | 11.2114 | 15.75513 | [13 empty] | 26.48173 | 0.0717473 | 25 | 0 | 26.43279 | 0.06066144
11057 | 2021/04/02 11:15:25 | 164814.6491 | 682.001 | 1 | 9 | 8 | 0 | 0 | -0.7263565 | 3.735187 | -2.713077 | 2.936242 | 4.200034 | 11.2114 | 15.75664 | [13 empty] | 26.09229 | -0.06329775 | 25 | 0 | 26.09318 | -0.1055723
11058 | 2021/04/02 11:15:27 | 164816.6491 | 684.001 | 1 | 9 | 8 | 0 | 0 | -0.7266541 | 3.735056 | -2.714094 | 2.936242 | 4.200437 | 11.2114 | 15.75815 |  | -6.666426e-05 | [11 empty] | 26.39673 | -0.03768325 | 25 | 0 | 26.37626 | 0.04909277
11059 | 2021/04/02 11:15:29 | 164818.6493 | 686.0012 | 1 | 9 | 8 | 0 | 0 | -0.7258224 | 3.734794 | -2.710797 | 2.936242 | 4.20084 | 11.2114 | 15.75965 | [13 empty] | 26.32419 | 0.06593585 | 25 | 0 | 25.99741 | -0.02310216
11060 | 2021/04/02 11:15:31 | 164820.6492 | 688.0011 | 1 | 9 | 8 | 0 | 0 | -0.7265396 | 3.734729 | -2.713429 | 2.936242 | 4.201244 | 11.2114 | 15.76116 | [13 empty] | 26.20488 | -0.07539272 | 25 | 0 | 26.31972 | -0.03978312
11061 | 2021/04/02 11:15:33 | 164822.6483 | 690.0002 | 1 | 9 | 8 | 0 | 0 | -0.7266541 | 3.734383 | -2.713605 | 2.936242 | 4.201647 | 11.2114 | 15.76267 |  | -0.0001734663 | [11 empty] | 26.51508 | 0.03587306 | 25 | 0 | 26.19556 | 0.04257679
11062 | 2021/04/02 11:15:35 | 164824.6486 | 692.0005 | 1 | 9 | 8 | 0 | 0 | -0.7264938 | 3.734251 | -2.71291 | 2.936242 | 4.20205 | 11.2114 | 15.76417 | [13 empty] | 26.23382 | -0.0878942 | 25 | 0 | 26.37713 | 0.05674064
11063 | 2021/04/02 11:15:37 | 164826.6486 | 694.0005 | 1 | 9 | 8 | 0 | 0 | -0.7267075 | 3.733947 | -2.713487 | 2.936242 | 4.202454 | 11.2114 | 15.76568 | [13 empty] | 26.53155 | 0.1251709 | 25 | 0 | 26.23341 | 0.02727091
11064 | 2021/04/02 11:15:39 | 164828.6493 | 696.0012 | 1 | 9 | 8 | 0 | 0 | -0.7263184 | 3.733887 | -2.711991 | 2.936242 | 4.202857 | 11.2114 | 15.76719 | [13 empty] | 26.18532 | -0.08942544 | 25 | 0 | 26.05798 | -0.1317209
11065 | 2021/04/02 11:15:41 | 164830.6493 | 698.0012 | 1 | 9 | 8 | 0 | 0 | -0.7264252 | 3.733867 | -2.712375 | 2.936242 | 4.203261 | 11.2114 | 15.76869 | [13 empty] | 26.39048 | 0.00138998 | 25 | 0 | 26.42696 | 0.1282555
11066 | 2021/04/02 11:15:43 | 164832.6492 | 700.0011 | 1 | 9 | 8 | 0 | 0 | -0.7266312 | 3.733879 | -2.713153 | 2.936242 | 4.203664 | 11.2114 | 15.7702 | [13 empty] | 26.41054 | 0.07247269 | 25 | 0 | 26.0197 | -0.07887661
11067 | 2021/04/02 11:15:45 | 164834.6493 | 702.0012 | 1 | 9 | 8 | 0 | 0 | -0.7267303 | 3.733782 | -2.713453 | 2.936242 | 4.204067 | 11.2114 | 15.7717 |  | -8.101008e-05 | [11 empty] | 26.37982 | 0.03655791 | 25 | 0 | 26.43055 | 0.09000361
11068 | 2021/04/02 11:15:47 | 164836.6493 | 704.0012 | 1 | 9 | 8 | 0 | 0 | -0.726532 | 3.733493 | -2.712502 | 2.936242 | 4.204471 | 11.2114 | 15.77321 | [13 empty] | 26.48525 | -0.001536012 | 25 | 0 | 26.10159 | -0.07276654
11069 | 2021/04/02 11:15:49 | 164838.6485 | 706.0004 | 1 | 9 | 8 | 0 | 0 | -0.7266922 | 3.733393 | -2.713028 | 2.936242 | 4.204874 | 11.2114 | 15.77472 | [13 empty] | 26.18443 | -0.04448712 | 25 | 0 | 26.29926 | 0.05117357
11070 | 2021/04/02 11:15:51 | 164840.6488 | 708.0007 | 1 | 9 | 8 | 0 | 0 | -0.7267227 | 3.733242 | -2.713032 | 2.936242 | 4.205277 | 11.2114 | 15.77622 | [13 empty] | 26.59423 | 0.08874416 | 25 | 0 | 26.28901 | 0.01531601
11071 | 2021/04/02 11:15:53 | 164842.6496 | 710.0015 | 1 | 9 | 8 | 0 | 0 | -0.7264557 | 3.732977 | -2.711842 | 2.936242 | 4.205681 | 11.2114 | 15.77773 | [13 empty] | 26.14881 | -0.0769186 | 25 | 0 | 26.02146 | -0.03463268
11072 | 2021/04/02 11:15:55 | 164844.6496 | 712.0015 | 1 | 9 | 8 | 0 | 0 | -0.7264023 | 3.73287 | -2.711565 | 2.936242 | 4.206084 | 11.2114 | 15.77923 | [13 empty] | 26.57779 | 0.07215559 | 25 | 0 | 26.26543 | 0.09447038
11073 | 2021/04/02 11:15:57 | 164846.6496 | 714.0015 | 1 | 9 | 8 | 0 | 0 | -0.726593 | 3.732643 | -2.712112 | 2.936242 | 4.206488 | 11.2114 | 15.78074 |  | -7.064254e-05 | [11 empty] | 26.1902 | 0.004452467 | 25 | 0 | 26.10561 | -0.0778991
11074 | 2021/04/02 11:15:59 | 164848.6486 | 716.0005 | 1 | 9 | 8 | 0 | 0 | -0.7267685 | 3.732601 | -2.712737 | 2.936242 | 4.206891 | 11.2114 | 15.78224 | [13 empty] | 26.39894 | -0.03725886 | 25 | 0 | 26.40695 | 0.05396545
11075 | 2021/04/02 11:16:01 | 164850.6486 | 718.0005 | 1 | 9 | 8 | 0 | 0 | -0.7264557 | 3.732429 | -2.711444 | 2.936242 | 4.207294 | 11.2114 | 15.78375 |  |  |  | 2.843726 | [9 empty] | 26.36112 | 0.06300569 | 25 | 0 | 26.02011 | -0.02602637
11076 | 2021/04/02 11:16:03 | 164852.6495 | 720.0014 | 1 | 9 | 8 | 0 | 0 | -0.7265167 | 3.732413 | -2.71166 | 2.936242 | 4.207698 | 11.2114 | 15.78526 | [13 empty] | 26.13856 | -0.07928252 | 25 | 0 | 26.30327 | -0.0392133
11077 | 2021/04/02 11:16:03 | 164852.651 | 720.0029 | 1 | 9 | 8 | 0 | 0 | -0.7265167 | 3.73241 | -2.711658 | 2.936242 | 4.207698 | 11.2114 | 15.78526 |  | -7.064254e-05 | 0 | 2.843726 | 0.3487254 | [8 empty] | 26.13856 | -0.07928252 | 25 | 0 | 26.30327 | -0.0392133
11078 | 2021/04/02 11:17:03 | 164912.6934 | 60.0008 | 1 | 10 | 8 | 0 | 0 | 0 | 3.757248 | 0 | 2.936242 | 4.207699 | 11.2114 | 15.78526 |  | 5.950586e-05 | [11 empty] | 26.17106 | -0.08038998 | 25 | 0 | 26.2503 | 0.09931028
11079 | 2021/04/02 11:18:03 | 164972.6926 | 120 | 1 | 10 | 8 | 0 | 0 | 0 | 3.759044 | 0 | 2.936242 | 4.207699 | 11.2114 | 15.78526 |  | 1.714801e-05 | [11 empty] | 26.2165 | -0.01487374 | 25 | 0 | 26.36468 | 0.03072858
11080 | 2021/04/02 11:19:03 | 165032.694 | 180.0014 | 1 | 10 | 8 | 0 | 0 | 0 | 3.759611 | 0 | 2.936242 | 4.207699 | 11.2114 | 15.78526 |  | 2.105896e-05 |  | 0 | [9 empty] | 26.29394 | -0.1280326 | 25 | 0 | 26.3874 | 0.005434752
11081 | 2021/04/02 11:20:03 | 165092.6938 | 240.0012 | 1 | 10 | 8 | 0 | 0 | 0 | 3.760118 | 0 | 2.936242 | 4.207699 | 11.2114 | 15.78526 |  | 1.331561e-05 | [11 empty] | 26.45991 | -0.04226089 | 25 | 0 | 26.52486 | 0.1090306
11082 | 2021/04/02 11:21:03 | 165152.6929 | 300.0003 | 1 | 10 | 8 | 0 | 0 | 0 | 3.760212 | 0 | 2.936242 | 4.207699 | 11.2114 | 15.78526 |  | -4.077659e-05 |  | 0 | [9 empty] | 26.66677 | 0.1206863 | 25 | 0 | 26.21917 | -0.03059626
11083 | 2021/04/02 11:22:03 | 165212.6935 | 360.0009 | 1 | 10 | 8 | 0 | 0 | 0 | 3.76078 | 0 | 2.936242 | 4.207699 | 11.2114 | 15.78526 |  | -2.817196e-05 | [11 empty] | 26.32332 | -0.1133043 | 25 | 0 | 26.35269 | -0.02655804
11084 | 2021/04/02 11:23:03 | 165272.6933 | 420.0007 | 1 | 10 | 8 | 0 | 0 | 0 | 3.761028 | 0 | 2.936242 | 4.207699 | 11.2114 | 15.78526 |  | 1.900411e-05 |  | 0 | [9 empty] | 26.60315 | -0.01168311 | 25 | 0 | 26.49727 | 0.1173764
11085 | 2021/04/02 11:24:03 | 165332.6941 | 480.0015 | 1 | 10 | 8 | 0 | 0 | 0 | 3.760843 | 0 | 2.936242 | 4.207699 | 11.2114 | 15.78526 |  | 2.299629e-05 | [11 empty] | 26.72768 | 0.1244158 | 25 | 0 | 26.31573 | 0.07108271
11086 | 2021/04/02 11:25:03 | 165392.6929 | 540.0003 | 1 | 10 | 8 | 0 | 0 | 0 | 3.761388 | 0 | 2.936242 | 4.207699 | 11.2114 | 15.78526 |  | 7.981398e-06 |  | 0 | [9 empty] | 26.43052 | -0.07785022 | 25 | 0 | 26.46701 | 0.09122968
11087 | 2021/04/02 11:26:03 | 165452.6938 | 600.0012 | 1 | 10 | 8 | 0 | 0 | 0 | 3.761169 | 0 | 2.936242 | 4.207699 | 11.2114 | 15.78526 |  | -2.643563e-05 | [11 empty] | 26.37937 | -0.03782868 | 25 | 0 | 26.03838 | -0.1446658
11088 | 2021/04/02 11:27:03 | 165512.6935 | 660.0009 | 1 | 10 | 8 | 0 | 0 | 0 | 3.761353 | 0 | 2.936242 | 4.207699 | 11.2114 | 15.78526 |  | -4.247632e-05 |  | 0 | [9 empty] | 26.35579 | -0.1190001 | 25 | 0 | 26.29972 | -0.07230997
11089 | 2021/04/02 11:28:03 | 165572.6928 | 720.0002 | 1 | 10 | 8 | 0 | 0 | 0 | 3.761524 | 0 | 2.936242 | 4.207699 | 11.2114 | 15.78526 |  | 4.741778e-07 | [11 empty] | 26.57114 | 0.06521165 | 25 | 0 | 26.0807 | -0.08832812
11090 | 2021/04/02 11:29:03 | 165632.6939 | 780.0013 | 1 | 10 | 8 | 0 | 0 | 0 | 3.761622 | 0 | 2.936242 | 4.207699 | 11.2114 | 15.78526 |  | 4.544167e-06 |  | 0 | [9 empty] | 26.46572 | 0.001810193 | 25 | 0 | 26.00367 | -0.1272851
11091 | 2021/04/02 11:30:03 | 165692.693 | 840.0004 | 1 | 10 | 8 | 0 | 0 | 0 | 3.761373 | 0 | 2.936242 | 4.207699 | 11.2114 | 15.78526 |  | 3.595372e-06 | [11 empty] | 26.68452 | 0.118444 | 25 | 0 | 26.11584 | -0.003903508
11092 | 2021/04/02 11:31:03 | 165752.6931 | 900.0005 | 1 | 10 | 8 | 0 | 0 | 0 | 3.761524 | 0 | 2.936242 | 4.207699 | 11.2114 | 15.78526 |  | -3.477102e-06 |  | 0 | [9 empty] | 26.6841 | 0.09243786 | 25 | 0 | 26.15104 | -0.04549503
11093 | 2021/04/02 11:32:03 | 165812.6937 | 960.0011 | 1 | 10 | 8 | 0 | 0 | 0 | 3.761823 | 0 | 2.936242 | 4.207699 | 11.2114 | 15.78526 |  | 4.168537e-05 | [11 empty] | 26.65119 | 0.104416 | 25 | 0 | 26.01212 | -0.0397867
11094 | 2021/04/02 11:33:03 | 165872.6935 | 1020.0009 | 1 | 10 | 8 | 0 | 0 | 0 | 3.761987 | 0 | 2.936242 | 4.207699 | 11.2114 | 15.78526 |  | -5.926879e-06 |  | 0 | [9 empty] | 26.34509 | -0.09370387 | 25 | 0 | 26.00407 | -0.01585841
11095 | 2021/04/02 11:34:03 | 165932.6936 | 1080.001 | 1 | 10 | 8 | 0 | 0 | 0 | 3.761732 | 0 | 2.936242 | 4.207699 | 11.2114 | 15.78526 |  | 1.857073e-06 | [11 empty] | 26.43636 | 0.03223956 | 25 | 0 | 26.40165 | 0.09236991
11096 | 2021/04/02 11:35:03 | 165992.6934 | 1140.0008 | 1 | 10 | 8 | 0 | 0 | 0 | 3.761673 | 0 | 2.936242 | 4.207699 | 11.2114 | 15.78526 |  | 1.323746e-05 |  | 0 | [9 empty] | 26.3607 | -0.08689582 | 25 | 0 | 26.01258 | -0.02015948
11097 | 2021/04/02 11:36:03 | 166052.693 | 1200.0004 | 1 | 10 | 8 | 0 | 0 | 0 | 3.761748 | 0 | 2.936242 | 4.207699 | 11.2114 | 15.78526 |  | 3.555892e-07 | [11 empty] | 26.48749 | -0.06981373 | 25 | 0 | 26.03259 | -0.08317649
11098 | 2021/04/02 11:37:03 | 166112.6931 | 1260.0005 | 1 | 10 | 8 | 0 | 0 | 0 | 3.762172 | 0 | 2.936242 | 4.207699 | 11.2114 | 15.78526 |  | -4.741464e-06 |  | 0 | [9 empty] | 26.2107 | -0.02139986 | 25 | 0 | 26.26145 | 0.1098841
11099 | 2021/04/02 11:38:03 | 166172.6936 | 1320.001 | 1 | 10 | 8 | 0 | 0 | 0 | 3.762313 | 0 | 2.936242 | 4.207699 | 11.2114 | 15.78526 |  | -3.734181e-05 | [11 empty] | 26.45636 | 0.1154047 | 25 | 0 | 26.40741 | 0.0642854
11100 | 2021/04/02 11:39:03 | 166232.6937 | 1380.0011 | 1 | 10 | 8 | 0 | 0 | 0 | 3.762035 | 0 | 2.936242 | 4.207699 | 11.2114 | 15.78526 |  | -2.738354e-05 |  | 0 | [9 empty] | 26.18667 | -0.05491734 | 25 | 0 | 26.13057 | 0.04074812
11101 | 2021/04/02 11:40:03 | 166292.6927 | 1440.0001 | 1 | 10 | 8 | 0 | 0 | 0 | 3.761896 | 0 | 2.936242 | 4.207699 | 11.2114 | 15.78526 |  | -2.015139e-05 | [11 empty] | 26.25922 | -0.09595513 | 25 | 0 | 26.04641 | -0.06035268
11102 | 2021/04/02 11:41:03 | 166352.6931 | 1500.0005 | 1 | 10 | 8 | 0 | 0 | 0 | 3.762185 | 0 | 2.936242 | 4.207699 | 11.2114 | 15.78526 |  | -1.323648e-05 |  | 0 | [9 empty] | 26.61787 | -0.004034042 | 25 | 0 | 26.1346 | -0.09751856
11103 | 2021/04/02 11:42:03 | 166412.6941 | 1560.0015 | 1 | 10 | 8 | 0 | 0 | 0 | 3.762079 | 0 | 2.936242 | 4.207699 | 11.2114 | 15.78526 |  | 1.378987e-05 | [11 empty] | 26.74063 | 0.0821656 | 25 | 0 | 26.52091 | 0.01098871
11104 | 2021/04/02 11:43:03 | 166472.6931 | 1620.0005 | 1 | 10 | 8 | 0 | 0 | 0 | 3.762101 | 0 | 2.936242 | 4.207699 | 11.2114 | 15.78526 |  | 1.552919e-05 |  | 0 | [9 empty] | 26.70635 | 0.03962338 | 25 | 0 | 26.19468 | -0.0538516
11105 | 2021/04/02 11:44:03 | 166532.6938 | 1680.0012 | 1 | 10 | 8 | 0 | 0 | 0 | 3.762159 | 0 | 2.936242 | 4.207699 | 11.2114 | 15.78526 |  | 4.030278e-06 | [11 empty] | 26.34113 | -0.01459122 | 25 | 0 | 26.37762 | 0.08997738
11106 | 2021/04/02 11:45:03 | 166592.6928 | 1740.0002 | 1 | 10 | 8 | 0 | 0 | 0 | 3.761877 | 0 | 2.936242 | 4.207699 | 11.2114 | 15.78526 |  | 7.033171e-06 |  | 0 | [9 empty] | 26.66632 | 0.0564605 | 25 | 0 | 26.2472 | -0.09488881
11107 | 2021/04/02 11:46:03 | 166652.6927 | 1800.0001 | 1 | 10 | 8 | 0 | 0 | 0 | 3.762123 | 0 | 2.936242 | 4.207699 | 11.2114 | 15.78526 |  | -8.297012e-07 | [11 empty] | 26.71262 | -0.003900528 | 25 | 0 | 26.07716 | -0.1018298
11108 | 2021/04/02 11:47:03 | 166712.6932 | 1860.0006 | 1 | 10 | 8 | 0 | 0 | 0 | 3.762254 | 0 | 2.936242 | 4.207699 | 11.2114 | 15.78526 |  | -1.892603e-05 |  | 0 | [9 empty] | 26.5805 | 0.09105146 | 25 | 0 | 26.21517 | 0.03102183
11109 | 2021/04/02 11:48:03 | 166772.6938 | 1920.0012 | 1 | 10 | 8 | 0 | 0 | 0 | 3.76218 | 0 | 2.936242 | 4.207699 | 11.2114 | 15.78526 |  | 1.900521e-05 | [11 empty] | 26.68812 | 0.1076001 | 25 | 0 | 26.18356 | 0.04535794
11110 | 2021/04/02 11:49:03 | 166832.6939 | 1980.0013 | 1 | 10 | 8 | 0 | 0 | 0 | 3.762186 | 0 | 2.936242 | 4.207699 | 11.2114 | 15.78526 |  | 6.993659e-06 |  | 0 | [9 empty] | 26.3607 | -0.07257819 | 25 | 0 | 26.31887 | -0.04811525
11111 | 2021/04/02 11:50:03 | 166892.6929 | 2040.0003 | 1 | 10 | 8 | 0 | 0 | 0 | 3.76189 | 0 | 2.936242 | 4.207699 | 11.2114 | 15.78526 |  | 1.098439e-05 | [11 empty] | 26.68192 | 0.09453714 | 25 | 0 | 26.24145 | 0.04118562
11112 | 2021/04/02 11:51:03 | 166952.6928 | 2100.0002 | 1 | 10 | 8 | 0 | 0 | 0 | 3.762195 | 0 | 2.936242 | 4.207699 | 11.2114 | 15.78526 |  | 2.955635e-05 |  | 0 | [9 empty] | 26.75261 | 0.08381605 | 25 | 0 | 26.36917 | 0.09724259
11113 | 2021/04/02 11:52:03 | 167012.6928 | 2160.0002 | 1 | 10 | 8 | 0 | 0 | 0 | 3.762309 | 0 | 2.936242 | 4.207699 | 11.2114 | 15.78526 |  | 2.607783e-06 | [11 empty] | 26.7335 | 0.1014745 | 25 | 0 | 26.26459 | 0.05926549
11114 | 2021/04/02 11:53:03 | 167072.694 | 2220.0014 | 1 | 10 | 8 | 0 | 0 | 0 | 3.762403 | 0 | 2.936242 | 4.207699 | 11.2114 | 15.78526 |  | 2.528781e-06 |  | 0 | [9 empty] | 26.35228 | -0.09842098 | 25 | 0 | 26.34605 | -0.05171835
11115 | 2021/04/02 11:54:03 | 167132.693 | 2280.0004 | 1 | 10 | 8 | 0 | 0 | 0 | 3.762606 | 0 | 2.936242 | 4.207699 | 11.2114 | 15.78526 |  | -8.61423e-06 | [11 empty] | 26.44526 | -0.09646297 | 25 | 0 | 26.49598 | -0.0008326769
11116 | 2021/04/02 11:55:03 | 167192.6939 | 2340.0013 | 1 | 10 | 8 | 0 | 0 | 0 | 3.762182 | 0 | 2.936242 | 4.207699 | 11.2114 | 15.78526 |  | 2.757906e-05 |  | 0 | [9 empty] | 26.80644 | 0.08366525 | 25 | 0 | 26.41592 | 0.1037687
11117 | 2021/04/02 11:56:03 | 167252.6938 | 2400.0012 | 1 | 10 | 8 | 0 | 0 | 0 | 3.762344 | 0 | 2.936242 | 4.207699 | 11.2114 | 15.78526 |  | 1.995515e-05 | [11 empty] | 26.34962 | -0.08133173 | 25 | 0 | 26.18671 | -0.09915471
11118 | 2021/04/02 11:57:03 | 167312.6928 | 2460.0002 | 1 | 10 | 8 | 0 | 0 | 0 | 3.76238 | 0 | 2.936242 | 4.207699 | 11.2114 | 15.78526 |  | -1.28011e-05 |  | 0 | [9 empty] | 26.54848 | -0.05962729 | 25 | 0 | 26.4426 | 0.04936635
11119 | 2021/04/02 11:58:03 | 167372.6935 | 2520.0009 | 1 | 10 | 8 | 0 | 0 | 0 | 3.76258 | 0 | 2.936242 | 4.207699 | 11.2114 | 15.78526 |  | -4.868185e-05 | [11 empty] | 26.66551 | -0.007350445 | 25 | 0 | 26.52406 | 0.115028
11120 | 2021/04/02 11:59:03 | 167432.6933 | 2580.0007 | 1 | 10 | 8 | 0 | 0 | 0 | 3.762437 | 0 | 2.936242 | 4.207699 | 11.2114 | 15.78526 |  | -1.228829e-05 |  | 0 | [9 empty] | 26.72103 | 0.07337928 | 25 | 0 | 26.2165 | 0.05787075
11121 | 2021/04/02 12:00:03 | 167492.6931 | 2640.0005 | 1 | 10 | 8 | 0 | 0 | 0 | 3.76239 | 0 | 2.936242 | 4.207699 | 11.2114 | 15.78526 |  | 7.902505e-08 | [11 empty] | 26.38698 | 0.01695752 | 25 | 0 | 26.25527 | -0.02127767
11122 | 2021/04/02 12:01:03 | 167552.6931 | 2700.0005 | 1 | 10 | 8 | 0 | 0 | 0 | 3.762424 | 0 | 2.936242 | 4.207699 | 11.2114 | 15.78526 |  | 1.422534e-06 |  | 0 | [9 empty] | 26.5547 | -0.07116914 | 25 | 0 | 26.3207 | -0.007496476
11123 | 2021/04/02 12:02:03 | 167612.6929 | 2760.0003 | 1 | 10 | 8 | 0 | 0 | 0 | 3.762411 | 0 | 2.936242 | 4.207699 | 11.2114 | 15.78526 |  | 1.663588e-05 | [11 empty] | 26.28819 | -0.1197082 | 25 | 0 | 26.21074 | 0.007092953
11124 | 2021/04/02 12:03:03 | 167672.6928 | 2820.0002 | 1 | 10 | 8 | 0 | 0 | 0 | 3.762501 | 0 | 2.936242 | 4.207699 | 11.2114 | 15.78526 |  | -6.061171e-05 |  | 0 | [9 empty] | 26.81759 | 0.1216239 | 25 | 0 | 26.46268 | 0.01933575
11125 | 2021/04/02 12:04:03 | 167732.6934 | 2880.0008 | 1 | 10 | 8 | 0 | 0 | 0 | 3.762495 | 0 | 2.936242 | 4.207699 | 11.2114 | 15.78526 |  | -1.635792e-05 | [11 empty] | 26.55648 | 0.08662462 | 25 | 0 | 26.415 | 0.09778082
11126 | 2021/04/02 12:05:03 | 167792.6934 | 2940.0008 | 1 | 10 | 8 | 0 | 0 | 0 | 3.762208 | 0 | 2.936242 | 4.207699 | 11.2114 | 15.78526 |  | -3.382188e-05 |  | 0 | [9 empty] | 26.65615 | 0.006956458 | 25 | 0 | 26.12306 | -0.1243299
11127 | 2021/04/02 12:06:03 | 167852.693 | 3000.0004 | 1 | 10 | 8 | 0 | 0 | 0 | 3.762589 | 0 | 2.936242 | 4.207699 | 11.2114 | 15.78526 |  | 3.567715e-05 | [11 empty] | 26.57164 | -0.04877806 | 25 | 0 | 26.05983 | -0.1244867
11128 | 2021/04/02 12:07:03 | 167912.6931 | 3060.0005 | 1 | 10 | 8 | 0 | 0 | 0 | 3.762383 | 0 | 2.936242 | 4.207699 | 11.2114 | 15.78526 |  | 3.631171e-05 |  | 0 | [9 empty] | 26.61038 | 0.09747863 | 25 | 0 | 26.49739 | 0.1108581
11129 | 2021/04/02 12:08:03 | 167972.693 | 3120.0004 | 1 | 10 | 8 | 0 | 0 | 0 | 3.762645 | 0 | 2.936242 | 4.207699 | 11.2114 | 15.78526 |  | 2.789515e-05 | [11 empty] | 26.70109 | 0.09494901 | 25 | 0 | 26.32473 | -0.005141497
11130 | 2021/04/02 12:09:03 | 168032.6937 | 3180.0011 | 1 | 10 | 8 | 0 | 0 | 0 | 3.762885 | 0 | 2.936242 | 4.207699 | 11.2114 | 15.78526 |  | 3.951482e-06 |  | 0 | [9 empty] | 26.80204 | 0.1294136 | 25 | 0 | 26.3332 | -0.01515329
11131 | 2021/04/02 12:10:03 | 168092.6927 | 3240.0001 | 1 | 10 | 8 | 0 | 0 | 0 | 3.762469 | 0 | 2.936242 | 4.207699 | 11.2114 | 15.78526 |  | -2.078342e-05 | [11 empty] | 26.76292 | 0.1178765 | 25 | 0 | 26.39372 | 0.01112401
11132 | 2021/04/02 12:11:03 | 168152.6939 | 3300.0013 | 1 | 10 | 8 | 0 | 0 | 0 | 3.762557 | 0 | 2.936242 | 4.207699 | 11.2114 | 15.78526 |  | 2.765671e-06 |  | 0 | [9 empty] | 26.64018 | 0.04574478 | 25 | 0 | 26.12132 | -0.09888053
11133 | 2021/04/02 12:12:03 | 168212.6932 | 3360.0006 | 1 | 10 | 8 | 0 | 0 | 0 | 3.762572 | 0 | 2.936242 | 4.207699 | 11.2114 | 15.78526 |  | 3.599501e-05 | [11 empty] | 26.31048 | -0.07536411 | 25 | 0 | 26.36834 | 0.08039951
11134 | 2021/04/02 12:13:03 | 168272.6929 | 3420.0003 | 1 | 10 | 8 | 0 | 0 | 0 | 3.762735 | 0 | 2.936242 | 4.207699 | 11.2114 | 15.78526 |  | 1.560835e-05 |  | 0 | [9 empty] | 26.63128 | 0.08689821 | 25 | 0 | 26.17652 | -0.08219004
11135 | 2021/04/02 12:14:03 | 168332.6937 | 3480.0011 | 1 | 10 | 8 | 0 | 0 | 0 | 3.762766 | 0 | 2.936242 | 4.207699 | 11.2114 | 15.78526 |  | 2.785633e-05 | [11 empty] | 26.42886 | -0.01015902 | 25 | 0 | 26.25623 | 0.02795398
11136 | 2021/04/02 12:15:03 | 168392.6928 | 3540.0002 | 1 | 10 | 8 | 0 | 0 | 0 | 3.76252 | 0 | 2.936242 | 4.207699 | 11.2114 | 15.78526 |  | -6.796098e-06 |  | 0 | [9 empty] | 26.30254 | -0.1042551 | 25 | 0 | 26.47334 | 0.06522834
11137 | 2021/04/02 12:16:03 | 168452.6928 | 3600.0002 | 1 | 10 | 8 | 0 | 0 | 0 | 3.762491 | 0 | 2.936242 | 4.207699 | 11.2114 | 15.78526 |  | -1.481818e-05 | [11 empty] | 26.25173 | -0.06520271 | 25 | 0 | 26.25262 | 0.01709521
11138 | 2021/04/02 12:17:03 | 168512.6934 | 3660.0008 | 1 | 10 | 8 | 0 | 0 | 0 | 3.76265 | 0 | 2.936242 | 4.207699 | 11.2114 | 15.78526 |  | -2.295659e-05 |  | 0 | [9 empty] | 26.27179 | -0.06061912 | 25 | 0 | 26.06611 | -0.03614426
11139 | 2021/04/02 12:18:03 | 168572.6938 | 3720.0012 | 1 | 10 | 8 | 0 | 0 | 0 | 3.762914 | 0 | 2.936242 | 4.207699 | 11.2114 | 15.78526 |  | 3.726247e-05 | [11 empty] | 26.6624 | 0.07188737 | 25 | 0 | 26.26465 | -0.001533628
11140 | 2021/04/02 12:19:03 | 168632.6939 | 3780.0013 | 1 | 10 | 8 | 0 | 0 | 0 | 3.762845 | 0 | 2.936242 | 4.207699 | 11.2114 | 15.78526 |  | 8.21915e-06 |  | 0 | [9 empty] | 26.4431 | 0.05546987 | 25 | 0 | 26.41551 | 0.1000476
11141 | 2021/04/02 12:20:03 | 168692.6937 | 3840.0011 | 1 | 10 | 8 | 0 | 0 | 0 | 3.762593 | 0 | 2.936242 | 4.207699 | 11.2114 | 15.78526 |  | -2.331065e-05 | [11 empty] | 26.58505 | 0.09147286 | 25 | 0 | 26.4507 | 0.04702508
11142 | 2021/04/02 12:21:03 | 168752.6929 | 3900.0003 | 1 | 10 | 8 | 0 | 0 | 0 | 3.7625 | 0 | 2.936242 | 4.207699 | 11.2114 | 15.78526 |  | 2.030876e-05 |  | 0 | [9 empty] | 26.66511 | 0.03296256 | 25 | 0 | 26.17476 | -0.08276403
11143 | 2021/04/02 12:22:03 | 168812.6934 | 3960.0008 | 1 | 10 | 8 | 0 | 0 | 0 | 3.76282 | 0 | 2.936242 | 4.207699 | 11.2114 | 15.78526 |  | -3.626949e-05 | [11 empty] | 26.29897 | -0.04669666 | 25 | 0 | 26.15029 | 0.07121384
11144 | 2021/04/02 12:23:03 | 168872.6934 | 4020.0008 | 1 | 10 | 8 | 0 | 0 | 0 | 3.762748 | 0 | 2.936242 | 4.207699 | 11.2114 | 15.78526 |  | -2.204781e-05 |  | 0 | [9 empty] | 26.39551 | -0.1017553 | 25 | 0 | 25.97616 | -0.02836227
11145 | 2021/04/02 12:24:03 | 168932.6931 | 4080.0005 | 1 | 10 | 8 | 0 | 0 | 0 | 3.76263 | 0 | 2.936242 | 4.207699 | 11.2114 | 15.78526 |  | 8.060555e-06 | [11 empty] | 26.72346 | 0.04854739 | 25 | 0 | 26.34711 | -0.06273091
11146 | 2021/04/02 12:25:03 | 168992.6929 | 4140.0003 | 1 | 10 | 8 | 0 | 0 | 0 | 3.762556 | 0 | 2.936242 | 4.207699 | 11.2114 | 15.78526 |  | 8.495123e-06 |  | 0 | [9 empty] | 26.69677 | 0.04479408 | 25 | 0 | 26.29904 | -0.05981684
11147 | 2021/04/02 12:26:03 | 169052.6944 | 4200.0018 | 1 | 10 | 8 | 0 | 0 | 0 | 3.762482 | 0 | 2.936242 | 4.207699 | 11.2114 | 15.78526 |  | 1.185356e-07 | [11 empty] | 26.69852 | 0.1045799 | 25 | 0 | 26.43608 | -0.01556695
11148 | 2021/04/02 12:27:03 | 169112.6934 | 4260.0008 | 1 | 10 | 8 | 0 | 0 | 0 | 3.762608 | 0 | 2.936242 | 4.207699 | 11.2114 | 15.78526 |  | 2.287737e-05 |  | 0 | [9 empty] | 26.42938 | 0.07548869 | 25 | 0 | 26.43027 | 0.1245248
11149 | 2021/04/02 12:28:03 | 169172.6933 | 4320.0007 | 1 | 10 | 8 | 0 | 0 | 0 | 3.762619 | 0 | 2.936242 | 4.207699 | 11.2114 | 15.78526 |  | -2.252214e-06 | [11 empty] | 26.68694 | 0.01445115 | 25 | 0 | 26.28921 | -0.09681582
11150 | 2021/04/02 12:29:03 | 169232.6931 | 4380.0005 | 1 | 10 | 8 | 0 | 0 | 0 | 3.762803 | 0 | 2.936242 | 4.207699 | 11.2114 | 15.78526 |  | -2.493158e-05 |  | 0 | [9 empty] | 26.50278 | 0.07646084 | 25 | 0 | 26.17479 | 0.06317139
11151 | 2021/04/02 12:30:03 | 169292.6931 | 4440.0005 | 1 | 10 | 8 | 0 | 0 | 0 | 3.762515 | 0 | 2.936242 | 4.207699 | 11.2114 | 15.78526 |  | -3.591599e-05 | [11 empty] | 26.50637 | 0.07356882 | 25 | 0 | 26.06574 | -0.04215121
11152 | 2021/04/02 12:31:03 | 169352.6929 | 4500.0003 | 1 | 10 | 8 | 0 | 0 | 0 | 3.76275 | 0 | 2.936242 | 4.207699 | 11.2114 | 15.78526 |  | -1.975708e-06 |  | 0 | [9 empty] | 26.35022 | -0.08938849 | 25 | 0 | 26.33686 | -0.002637506
11153 | 2021/04/02 12:32:03 | 169412.6927 | 4560.0001 | 1 | 10 | 8 | 0 | 0 | 0 | 3.762593 | 0 | 2.936242 | 4.207699 | 11.2114 | 15.78526 |  | 1.470036e-05 | [11 empty] | 26.70476 | 0.06852388 | 25 | 0 | 26.2928 | 0.08194327
11154 | 2021/04/02 12:33:03 | 169472.6935 | 4620.0009 | 1 | 10 | 8 | 0 | 0 | 0 | 3.762669 | 0 | 2.936242 | 4.207699 | 11.2114 | 15.78526 |  | 2.449594e-05 |  | 0 | [9 empty] | 26.2652 | -0.05964875 | 25 | 0 | 26.18062 | -0.08190751
11155 | 2021/04/02 12:34:03 | 169532.6932 | 4680.0006 | 1 | 10 | 8 | 0 | 0 | 0 | 3.762534 | 0 | 2.936242 | 4.207699 | 11.2114 | 15.78526 |  | 1.726798e-05 | [11 empty] | 26.70882 | 0.00597775 | 25 | 0 | 26.4891 | 0.1127976
11156 | 2021/04/02 12:35:03 | 169592.6941 | 4740.0015 | 1 | 10 | 8 | 0 | 0 | 0 | 3.763025 | 0 | 2.936242 | 4.207699 | 11.2114 | 15.78526 |  | -3.405951e-05 |  | 0 | [9 empty] | 26.29897 | -0.09775519 | 25 | 0 | 26.24289 | -0.03102779
11157 | 2021/04/02 12:36:03 | 169652.693 | 4800.0004 | 1 | 10 | 8 | 0 | 0 | 0 | 3.762556 | 0 | 2.936242 | 4.207699 | 11.2114 | 15.78526 |  | 8.020909e-06 | [11 empty] | 26.40154 | -0.04100919 | 25 | 0 | 26.19592 | -0.09442329
11158 | 2021/04/02 12:37:03 | 169712.6937 | 4860.0011 | 1 | 10 | 8 | 0 | 0 | 0 | 3.762702 | 0 | 2.936242 | 4.207699 | 11.2114 | 15.78526 |  | 1.343437e-05 |  | 0 | [9 empty] | 26.7057 | 0.1166606 | 25 | 0 | 26.14417 | 0.074476
11159 | 2021/04/02 12:38:03 | 169772.6937 | 4920.0011 | 1 | 10 | 8 | 0 | 0 | 0 | 3.762893 | 0 | 2.936242 | 4.207699 | 11.2114 | 15.78526 |  | 2.844878e-06 | [11 empty] | 26.397 | -0.1005173 | 25 | 0 | 26.39077 | -0.01155376
11160 | 2021/04/02 12:39:03 | 169832.6927 | 4980.0001 | 1 | 10 | 8 | 0 | 0 | 0 | 3.762892 | 0 | 2.936242 | 4.207699 | 11.2114 | 15.78526 |  | 9.286136e-06 |  | 0 | [9 empty] | 26.47749 | 0.05852938 | 25 | 0 | 25.97271 | -0.05720556
11161 | 2021/04/02 12:40:03 | 169892.6931 | 5040.0005 | 1 | 10 | 8 | 0 | 0 | 0 | 3.762896 | 0 | 2.936242 | 4.207699 | 11.2114 | 15.78526 |  | -2.362771e-05 | [11 empty] | 26.64214 | 0.09538114 | 25 | 0 | 26.23724 | 0.07764578
11162 | 2021/04/02 12:41:03 | 169952.6934 | 5100.0008 | 1 | 10 | 8 | 0 | 0 | 0 | 3.762794 | 0 | 2.936242 | 4.207699 | 11.2114 | 15.78526 |  | -4.820169e-06 |  | 0 | [9 empty] | 26.25331 | -0.07744491 | 25 | 0 | 26.14736 | -0.09081185
11163 | 2021/04/02 12:42:03 | 170012.694 | 5160.0014 | 1 | 10 | 8 | 0 | 0 | 0 | 3.76265 | 0 | 2.936242 | 4.207699 | 11.2114 | 15.78526 |  | -3.951286e-07 | [11 empty] | 26.57856 | -0.0002944469 | 25 | 0 | 26.42284 | 0.09985268
11164 | 2021/04/02 12:43:03 | 170072.6938 | 5220.0012 | 1 | 10 | 8 | 0 | 0 | 0 | 3.762836 | 0 | 2.936242 | 4.207699 | 11.2114 | 15.78526 |  | 3.346628e-05 |  | 0 | [9 empty] | 26.46467 | 0.07467806 | 25 | 0 | 26.20522 | 0.04259229
11165 | 2021/04/02 12:44:03 | 170132.6929 | 5280.0003 | 1 | 10 | 8 | 0 | 0 | 0 | 3.762924 | 0 | 2.936242 | 4.207699 | 11.2114 | 15.78526 |  | 4.504242e-06 | [11 empty] | 26.33692 | 0.02293408 | 25 | 0 | 26.27866 | 0.07470906
11166 | 2021/04/02 12:45:03 | 170192.6935 | 5340.0009 | 1 | 10 | 8 | 0 | 0 | 0 | 3.762909 | 0 | 2.936242 | 4.207699 | 11.2114 | 15.78526 |  | 1.098366e-05 |  | 0 | [9 empty] | 26.42105 | 0.05368888 | 25 | 0 | 26.39346 | 0.1338387
11167 | 2021/04/02 12:46:03 | 170252.6932 | 5400.0006 | 1 | 10 | 8 | 0 | 0 | 0 | 3.762647 | 0 | 2.936242 | 4.207699 | 11.2114 | 15.78526 |  | -1.829293e-05 | [11 empty] | 26.22792 | -0.07079899 | 25 | 0 | 26.25018 | 0.07832229
11168 | 2021/04/02 12:47:03 | 170312.6931 | 5460.0005 | 1 | 10 | 8 | 0 | 0 | 0 | 3.762789 | 0 | 2.936242 | 4.207699 | 11.2114 | 15.78526 |  | -7.428355e-06 |  | 0 | [9 empty] | 26.63426 | 0.108732 | 25 | 0 | 26.40026 | 0.05981028
11169 | 2021/04/02 12:48:03 | 170372.6939 | 5520.0013 | 1 | 10 | 8 | 0 | 0 | 0 | 3.762867 | 0 | 2.936242 | 4.207699 | 11.2114 | 15.78526 |  | -3.251935e-05 | [11 empty] | 26.34371 | -0.08382797 | 25 | 0 | 26.01695 | -0.1217127
11170 | 2021/04/02 12:49:03 | 170432.6929 | 5580.0003 | 1 | 10 | 8 | 0 | 0 | 0 | 3.762815 | 0 | 2.936242 | 4.207699 | 11.2114 | 15.78526 |  | -4.527985e-05 |  | 0 | [9 empty] | 26.28984 | -0.1117831 | 25 | 0 | 26.04142 | -0.07623911
11171 | 2021/04/02 12:50:03 | 170492.693 | 5640.0004 | 1 | 10 | 8 | 0 | 0 | 0 | 3.762851 | 0 | 2.936242 | 4.207699 | 11.2114 | 15.78526 |  | -9.364313e-06 | [11 empty] | 26.47408 | -0.007378459 | 25 | 0 | 26.04767 | -0.1364607
11172 | 2021/04/02 12:51:03 | 170552.6935 | 5700.0009 | 1 | 10 | 8 | 0 | 0 | 0 | 3.762486 | 0 | 2.936242 | 4.207699 | 11.2114 | 15.78526 |  | -1.572468e-05 |  | 0 | [9 empty] | 26.2307 | -0.1124746 | 25 | 0 | 26.07487 | -0.0323993
11173 | 2021/04/02 12:52:03 | 170612.6942 | 5760.0016 | 1 | 10 | 8 | 0 | 0 | 0 | 3.762669 | 0 | 2.936242 | 4.207699 | 11.2114 | 15.78526 |  | 3.153073e-05 | [11 empty] | 26.3389 | -0.1070428 | 25 | 0 | 26.03351 | -0.08708417
11174 | 2021/04/02 12:53:03 | 170672.6934 | 5820.0008 | 1 | 10 | 8 | 0 | 0 | 0 | 3.762894 | 0 | 2.936242 | 4.207699 | 11.2114 | 15.78526 |  | -2.347063e-05 |  | 0 | [9 empty] | 26.43002 | 0.05103767 | 25 | 0 | 26.38107 | 0.1356453
11175 | 2021/04/02 12:54:03 | 170732.6932 | 5880.0006 | 1 | 10 | 8 | 0 | 0 | 0 | 3.762992 | 0 | 2.936242 | 4.207699 | 11.2114 | 15.78526 |  | 8.060421e-06 | [11 empty] | 26.62723 | 0.1481211 | 25 | 0 | 26.2152 | 0.05693018
11176 | 2021/04/02 12:55:03 | 170792.6928 | 5940.0002 | 1 | 10 | 8 | 0 | 0 | 0 | 3.762753 | 0 | 2.936242 | 4.207699 | 11.2114 | 15.78526 |  | 1.473781e-05 |  | 0 | [9 empty] | 26.34962 | -0.01069307 | 25 | 0 | 25.9231 | -0.1331335
11177 | 2021/04/02 12:56:03 | 170852.6937 | 6000.0011 | 1 | 10 | 8 | 0 | 0 | 0 | 3.762771 | 0 | 2.936242 | 4.207699 | 11.2114 | 15.78526 |  | -2.370693e-07 | [11 empty] | 26.53508 | 0.0797838 | 25 | 0 | 26.02322 | -0.0693202
11178 | 2021/04/02 12:57:03 | 170912.6935 | 6060.0009 | 1 | 10 | 8 | 0 | 0 | 0 | 3.762674 | 0 | 2.936242 | 4.207699 | 11.2114 | 15.78526 |  | 1.090546e-05 |  | 0 | [9 empty] | 26.63834 | 0.1305646 | 25 | 0 | 25.93191 | -0.0944531
11179 | 2021/04/02 12:58:03 | 170972.6943 | 6120.0017 | 1 | 10 | 8 | 0 | 0 | 0 | 3.763054 | 0 | 2.936242 | 4.207699 | 11.2114 | 15.78526 |  | -1.462036e-05 | [11 empty] | 26.3492 | -0.05922019 | 25 | 0 | 26.29889 | 0.01931667
11180 | 2021/04/02 12:59:03 | 171032.6932 | 6180.0006 | 1 | 10 | 8 | 0 | 0 | 0 | 3.762975 | 0 | 2.936242 | 4.207699 | 11.2114 | 15.78526 |  | -3.381992e-05 |  | 0 | [9 empty] | 26.54093 | 0.0179255 | 25 | 0 | 26.06471 | -0.05776703
11181 | 2021/04/02 13:00:03 | 171092.6932 | 6240.0006 | 1 | 10 | 8 | 0 | 0 | 0 | 3.762526 | 0 | 2.936242 | 4.207699 | 11.2114 | 15.78526 |  | -8.257844e-06 | [11 empty] | 26.57748 | 0.02351165 | 25 | 0 | 26.03717 | -0.06330192
11182 | 2021/04/02 13:01:03 | 171152.6937 | 6300.0011 | 1 | 10 | 8 | 0 | 0 | 0 | 3.762647 | 0 | 2.936242 | 4.207699 | 11.2114 | 15.78526 |  | 5.005905e-05 |  | 0 | [9 empty] | 26.61042 | 0.02403021 | 25 | 0 | 26.34793 | 0.03964126
11183 | 2021/04/02 13:02:03 | 171212.6936 | 6360.001 | 1 | 10 | 8 | 0 | 0 | 0 | 3.762882 | 0 | 2.936242 | 4.207699 | 11.2114 | 15.78526 |  | 1.244634e-05 | [11 empty] | 26.24998 | -0.04115045 | 25 | 0 | 26.07992 | -0.03224611
11184 | 2021/04/02 13:03:03 | 171272.6927 | 6420.0001 | 1 | 10 | 8 | 0 | 0 | 0 | 3.762947 | 0 | 2.936242 | 4.207699 | 11.2114 | 15.78526 |  | -8.573436e-06 |  | 0 | [9 empty] | 26.66523 | 0.05435705 | 25 | 0 | 26.35293 | 0.03436983
11185 | 2021/04/02 13:04:03 | 171332.6941 | 6480.0015 | 1 | 10 | 8 | 0 | 0 | 0 | 3.76292 | 0 | 2.936242 | 4.207699 | 11.2114 | 15.78526 |  | -4.255534e-05 | [11 empty] | 26.68432 | 0.06116033 | 25 | 0 | 26.37915 | -0.001130104
11186 | 2021/04/02 13:05:03 | 171392.6931 | 6540.0005 | 1 | 10 | 8 | 0 | 0 | 0 | 3.762643 | 0 | 2.936242 | 4.207699 | 11.2114 | 15.78526 |  | -2.500956e-05 |  | 0 | [9 empty] | 26.26791 | -0.06532311 | 25 | 0 | 26.23319 | 0.0570178
11187 | 2021/04/02 13:06:03 | 171452.6932 | 6600.0006 | 1 | 10 | 8 | 0 | 0 | 0 | 3.762712 | 0 | 2.936242 | 4.207699 | 11.2114 | 15.78526 |  | -1.307756e-05 | [11 empty] | 26.38632 | -0.08937895 | 25 | 0 | 26.03821 | -0.004842281
11188 | 2021/04/02 13:07:03 | 171512.6928 | 6660.0002 | 1 | 10 | 8 | 0 | 0 | 0 | 3.762924 | 0 | 2.936242 | 4.207699 | 11.2114 | 15.78526 |  | 6.045266e-06 |  | 0 | [9 empty] | 26.48415 | -0.04109323 | 25 | 0 | 26.04349 | -0.05890191
11189 | 2021/04/02 13:08:03 | 171572.693 | 6720.0004 | 1 | 10 | 8 | 0 | 0 | 0 | 3.762895 | 0 | 2.936242 | 4.207699 | 11.2114 | 15.78526 |  | 1.228819e-05 | [11 empty] | 26.55717 | 0.1128125 | 25 | 0 | 26.42993 | 0.00823319
11190 | 2021/04/02 13:09:03 | 171632.6934 | 6780.0008 | 1 | 10 | 8 | 0 | 0 | 0 | 3.762774 | 0 | 2.936242 | 4.207699 | 11.2114 | 15.78526 |  | -9.997166e-06 |  | 0 | [9 empty] | 26.41656 | -0.08883893 | 25 | 0 | 25.9901 | -0.05547702
11191 | 2021/04/02 13:10:03 | 171692.6931 | 6840.0005 | 1 | 10 | 8 | 0 | 0 | 0 | 3.762697 | 0 | 2.936242 | 4.207699 | 11.2114 | 15.78526 |  | -2.058705e-05 | [11 empty] | 26.19543 | 0.01444221 | 25 | 0 | 26.24618 | 0.0990212
11192 | 2021/04/02 13:11:03 | 171752.693 | 6900.0004 | 1 | 10 | 8 | 0 | 0 | 0 | 3.762919 | 0 | 2.936242 | 4.207699 | 11.2114 | 15.78526 |  | -2.331046e-06 |  | 0 | [9 empty] | 26.59903 | -0.03979385 | 25 | 0 | 26.12287 | -0.1199347
11193 | 2021/04/02 13:12:03 | 171812.6929 | 6960.0003 | 1 | 10 | 8 | 0 | 0 | 0 | 3.762912 | 0 | 2.936242 | 4.207699 | 11.2114 | 15.78526 |  | -5.689379e-06 | [11 empty] | 26.54119 | -0.03057897 | 25 | 0 | 26.09396 | -0.1084727
11194 | 2021/04/02 13:13:03 | 171872.6938 | 7020.0012 | 1 | 10 | 8 | 0 | 0 | 0 | 3.762935 | 0 | 2.936242 | 4.207699 | 11.2114 | 15.78526 |  | -1.904441e-05 |  | 0 | [9 empty] | 26.23105 | -0.09680152 | 25 | 0 | 26.29603 | -0.05230606
11195 | 2021/04/02 13:14:03 | 171932.6935 | 7080.0009 | 1 | 10 | 8 | 0 | 0 | 0 | 3.763062 | 0 | 2.936242 | 4.207699 | 11.2114 | 15.78526 |  | 2.603638e-05 | [11 empty] | 26.5523 | 0.02864599 | 25 | 0 | 26.36099 | 0.1021171
11196 | 2021/04/02 13:15:03 | 171992.6926 | 7140 | 1 | 10 | 8 | 0 | 0 | 0 | 3.763031 | 0 | 2.936242 | 4.207699 | 11.2114 | 15.78526 |  | -2.192945e-05 |  | 0 | [9 empty] | 26.49371 | 0.08552194 | 25 | 0 | 26.08868 | -0.02351999
11197 | 2021/04/02 13:16:03 | 172052.6926 | 7200 | 1 | 10 | 8 | 0 | 0 | 0 | 3.76319 | 0 | 2.936242 | 4.207699 | 11.2114 | 15.78526 |  | 3.180943e-05 | [11 empty] | 26.43766 | -0.04558146 | 25 | 0 | 26.43855 | 0.03450453
11198 | 2021/04/02 13:17:03 | 172112.694 | 7260.0014 | 1 | 10 | 8 | 0 | 0 | 0 | 3.762998 | 0 | 2.936242 | 4.207699 | 11.2114 | 15.78526 |  | 1.35922e-05 |  | 0 | [9 empty] | 26.62757 | 0.04628181 | 25 | 0 | 26.22267 | 0.06190836
11199 | 2021/04/02 13:18:03 | 172172.6929 | 7320.0003 | 1 | 10 | 8 | 0 | 0 | 0 | 3.763051 | 0 | 2.936242 | 4.207699 | 11.2114 | 15.78526 |  | 2.422078e-05 | [11 empty] | 26.66862 | 0.02352118 | 25 | 0 | 26.43464 | 0.09252608
11200 | 2021/04/02 13:19:03 | 172232.6929 | 7380.0003 | 1 | 10 | 8 | 0 | 0 | 0 | 3.763018 | 0 | 2.936242 | 4.207699 | 11.2114 | 15.78526 |  | 5.492605e-06 | [11 empty] | 26.43004 | -0.07300079 | 25 | 0 | 26.45229 | 0.01374781
11201 | 2021/04/02 13:20:03 | 172292.6936 | 7440.001 | 1 | 10 | 8 | 0 | 0 | 0 | 3.762918 | 0 | 2.936242 | 4.207699 | 11.2114 | 15.78526 |  | -9.878131e-07 |  | 0 | [9 empty] | 26.43627 | -0.05256891 | 25 | 0 | 26.39444 | 0.03641725
11202 | 2021/04/02 13:21:03 | 172352.6935 | 7500.0009 | 1 | 10 | 8 | 0 | 0 | 0 | 3.762931 | 0 | 2.936242 | 4.207699 | 11.2114 | 15.78526 |  | -1.833366e-05 | [11 empty] | 26.50395 | 0.08427203 | 25 | 0 | 25.99919 | -0.02031803
11203 | 2021/04/02 13:22:03 | 172412.6933 | 7560.0007 | 1 | 10 | 8 | 0 | 0 | 0 | 3.763014 | 0 | 2.936242 | 4.207699 | 11.2114 | 15.78526 |  | -1.288183e-05 |  | 0 | [9 empty] | 26.43013 | 0.06120086 | 25 | 0 | 26.05355 | -0.05898118
11204 | 2021/04/02 13:23:03 | 172472.6932 | 7620.0006 | 1 | 10 | 8 | 0 | 0 | 0 | 3.762994 | 0 | 2.936242 | 4.207699 | 11.2114 | 15.78526 |  | 1.343415e-05 | [11 empty] | 26.27785 | -0.05734563 | 25 | 0 | 26.13629 | -0.1107591
11205 | 2021/04/02 13:24:03 | 172532.6929 | 7680.0003 | 1 | 10 | 8 | 0 | 0 | 0 | 3.762842 | 0 | 2.936242 | 4.207699 | 11.2114 | 15.78526 |  | 3.801073e-05 |  | 0 | [9 empty] | 26.74504 | 0.07034957 | 25 | 0 | 26.4043 | 0.1015645
11206 | 2021/04/02 13:25:03 | 172592.693 | 7740.0004 | 1 | 10 | 8 | 0 | 0 | 0 | 3.763044 | 0 | 2.936242 | 4.207699 | 11.2114 | 15.78526 |  | 1.426272e-05 | [11 empty] | 26.36918 | -0.06210864 | 25 | 0 | 26.37007 | -0.02429426
11207 | 2021/04/02 13:26:03 | 172652.6927 | 7800.0001 | 1 | 10 | 8 | 0 | 0 | 0 | 3.762798 | 0 | 2.936242 | 4.207699 | 11.2114 | 15.78526 |  | 7.90244e-08 |  | 0 | [9 empty] | 26.55727 | -0.05047858 | 25 | 0 | 26.31397 | 0.03407896
11208 | 2021/04/02 13:27:03 | 172712.6927 | 7860.0001 | 1 | 10 | 8 | 0 | 0 | 0 | 3.763071 | 0 | 2.936242 | 4.207699 | 11.2114 | 15.78526 |  | 1.730634e-05 | [11 empty] | 26.46124 | 0.04395604 | 25 | 0 | 26.27162 | -0.01516461
11209 | 2021/04/02 13:28:03 | 172772.6942 | 7920.0016 | 1 | 10 | 8 | 0 | 0 | 0 | 3.762979 | 0 | 2.936242 | 4.207699 | 11.2114 | 15.78526 |  | -2.180893e-05 |  | 0 | [9 empty] | 26.47062 | -0.07533491 | 25 | 0 | 26.45727 | 0.06703556
11210 | 2021/04/02 13:29:03 | 172832.694 | 7980.0014 | 1 | 10 | 8 | 0 | 0 | 0 | 3.763182 | 0 | 2.936242 | 4.207699 | 11.2114 | 15.78526 |  | 3.654878e-05 | [11 empty] | 26.74787 | 0.05547404 | 25 | 0 | 26.50681 | 0.1200485
11211 | 2021/04/02 13:30:03 | 172892.6929 | 8040.0003 | 1 | 10 | 8 | 0 | 0 | 0 | 3.762851 | 0 | 2.936242 | 4.207699 | 11.2114 | 15.78526 |  | 5.610779e-06 |  | 0 | [9 empty] | 26.71259 | 0.09783745 | 25 | 0 | 26.20093 | -0.03341019
11212 | 2021/04/02 13:31:03 | 172952.6939 | 8100.0013 | 1 | 10 | 8 | 0 | 0 | 0 | 3.762815 | 0 | 2.936242 | 4.207699 | 11.2114 | 15.78526 |  | 4.539952e-05 | [11 empty] | 26.665 | 0.09662449 | 25 | 0 | 26.15329 | -0.03018558
11213 | 2021/04/02 13:32:03 | 173012.6937 | 8160.0011 | 1 | 10 | 8 | 0 | 0 | 0 | 3.762836 | 0 | 2.936242 | 4.207699 | 11.2114 | 15.78526 |  | 9.918302e-06 |  | 0 | [9 empty] | 26.34345 | -0.1274741 | 25 | 0 | 26.4013 | 0.02155423
11214 | 2021/04/02 13:33:03 | 173072.6927 | 8220.0001 | 1 | 10 | 8 | 0 | 0 | 0 | 3.762956 | 0 | 2.936242 | 4.207699 | 11.2114 | 15.78526 |  | 1.37096e-05 | [11 empty] | 26.46359 | -0.06129801 | 25 | 0 | 26.44312 | 0.1055747
11215 | 2021/04/02 13:34:03 | 173132.6932 | 8280.0006 | 1 | 10 | 8 | 0 | 0 | 0 | 3.763034 | 0 | 2.936242 | 4.207699 | 11.2114 | 15.78526 |  | 3.239759e-05 |  | 0 | [9 empty] | 26.43062 | -0.06700933 | 25 | 0 | 26.08255 | -0.1226807
11216 | 2021/04/02 13:35:03 | 173192.6941 | 8340.0015 | 1 | 10 | 8 | 0 | 0 | 0 | 3.763054 | 0 | 2.936242 | 4.207699 | 11.2114 | 15.78526 |  | -8.968675e-06 | [11 empty] | 26.33231 | -0.1013565 | 25 | 0 | 26.31183 | 0.0432533
11217 | 2021/04/02 13:36:03 | 173252.6938 | 8400.0012 | 1 | 10 | 8 | 0 | 0 | 0 | 3.763003 | 0 | 2.936242 | 4.207699 | 11.2114 | 15.78526 |  | -3.224436e-05 |  | 0 | [9 empty] | 26.62457 | 0.06283283 | 25 | 0 | 26.1413 | -0.09736478
11218 | 2021/04/02 13:37:03 | 173312.6929 | 8460.0003 | 1 | 10 | 8 | 0 | 0 | 0 | 3.76303 | 0 | 2.936242 | 4.207699 | 11.2114 | 15.78526 |  | -3.397852e-06 | [11 empty] | 26.46934 | -0.01365602 | 25 | 0 | 26.01443 | -0.1494217
11219 | 2021/04/02 13:38:03 | 173372.6935 | 8520.0009 | 1 | 10 | 8 | 0 | 0 | 0 | 3.763051 | 0 | 2.936242 | 4.207699 | 11.2114 | 15.78526 |  | 1.825448e-05 |  | 0 | [9 empty] | 26.28345 | -0.1152503 | 25 | 0 | 26.15614 | -0.02851069
11220 | 2021/04/02 13:39:03 | 173432.6934 | 8580.0008 | 1 | 10 | 8 | 0 | 0 | 0 | 3.763074 | 0 | 2.936242 | 4.207699 | 11.2114 | 15.78526 |  | -8.692035e-06 | [11 empty] | 26.52855 | 0.02740085 | 25 | 0 | 26.11643 | -0.1016635
11221 | 2021/04/02 13:40:03 | 173492.6933 | 8640.0007 | 1 | 10 | 8 | 0 | 0 | 0 | 3.763073 | 0 | 2.936242 | 4.207699 | 11.2114 | 15.78526 |  | 1.374933e-05 |  | 0 | [9 empty] | 26.49931 | 0.05566061 | 25 | 0 | 26.52155 | -0.1250774
11222 | 2021/04/02 13:41:03 | 173552.6933 | 8700.0007 | 1 | 10 | 8 | 0 | 0 | 0 | 3.762876 | 0 | 2.936242 | 4.207699 | 11.2114 | 15.78526 |  | -1.14592e-05 | [11 empty] | 26.57397 | 0.08687854 | 25 | 0 | 26.13427 | -0.09149551
11223 | 2021/04/02 13:42:03 | 173612.6937 | 8760.0011 | 1 | 10 | 8 | 0 | 0 | 0 | 3.762983 | 0 | 2.936242 | 4.207699 | 11.2114 | 15.78526 |  | -1.169571e-05 |  | 0 | [9 empty] | 26.54786 | 0.1089883 | 25 | 0 | 26.55587 | 0.04006088
11224 | 2021/04/02 13:43:03 | 173672.6928 | 8820.0002 | 1 | 10 | 8 | 0 | 0 | 0 | 3.762893 | 0 | 2.936242 | 4.207699 | 11.2114 | 15.78526 |  | -1.529122e-05 | [11 empty] | 26.58335 | -0.08063257 | 25 | 0 | 26.12854 | -0.08731961
11225 | 2021/04/02 13:44:03 | 173732.6926 | 8880 | 1 | 10 | 8 | 0 | 0 | 0 | 3.763313 | 0 | 2.936242 | 4.207699 | 11.2114 | 15.78526 |  | 1.339452e-05 |  | 0 | [9 empty] | 26.31094 | -0.1091444 | 25 | 0 | 26.00553 | -0.009055734
11226 | 2021/04/02 13:45:03 | 173792.6927 | 8940.0001 | 1 | 10 | 8 | 0 | 0 | 0 | 3.762888 | 0 | 2.936242 | 4.207699 | 11.2114 | 15.78526 |  | 3.658587e-05 | [11 empty] | 26.42898 | -0.1222169 | 25 | 0 | 26.05241 | -0.008773804
11227 | 2021/04/02 13:46:03 | 173852.6934 | 9000.0008 | 1 | 10 | 8 | 0 | 0 | 0 | 3.763043 | 0 | 2.936242 | 4.207699 | 11.2114 | 15.78526 |  | -1.343415e-05 |  | 0 | [9 empty] | 26.59945 | -0.08802414 | 25 | 0 | 26.11616 | -0.09027004
11228 | 2021/04/02 13:47:03 | 173912.6932 | 9060.0006 | 1 | 10 | 8 | 0 | 0 | 0 | 3.762831 | 0 | 2.936242 | 4.207699 | 11.2114 | 15.78526 |  | -4.456976e-05 | [11 empty] | 26.42685 | 0.07242203 | 25 | 0 | 26.4491 | 0.09028792
11229 | 2021/04/02 13:48:03 | 173972.693 | 9120.0004 | 1 | 10 | 8 | 0 | 0 | 0 | 3.763014 | 0 | 2.936242 | 4.207699 | 11.2114 | 15.78526 |  | -1.185356e-06 |  | 0 | [9 empty] | 26.33779 | -0.08827031 | 25 | 0 | 26.11789 | 0.03184557
11230 | 2021/04/02 13:49:03 | 174032.6928 | 9180.0002 | 1 | 10 | 8 | 0 | 0 | 0 | 3.763162 | 0 | 2.936242 | 4.207699 | 11.2114 | 15.78526 |  | 5.92683e-06 | [11 empty] | 26.47459 | 0.09063125 | 25 | 0 | 26.49683 | 0.1062781
11231 | 2021/04/02 13:50:03 | 174092.6929 | 9240.0003 | 1 | 10 | 8 | 0 | 0 | 0 | 3.763236 | 0 | 2.936242 | 4.207699 | 11.2114 | 15.78526 |  | 1.023349e-05 |  | 0 | [9 empty] | 26.45457 | -0.08355439 | 25 | 0 | 26.11363 | -0.0457418
11232 | 2021/04/02 13:51:03 | 174152.6935 | 9300.0009 | 1 | 10 | 8 | 0 | 0 | 0 | 3.762798 | 0 | 2.936242 | 4.207699 | 11.2114 | 15.78526 |  | 1.169551e-05 | [11 empty] | 26.7641 | 0.04597902 | 25 | 0 | 26.35218 | -0.06306648
11233 | 2021/04/02 13:52:03 | 174212.6935 | 9360.0009 | 1 | 10 | 8 | 0 | 0 | 0 | 3.762936 | 0 | 2.936242 | 4.207699 | 11.2114 | 15.78526 |  | -1.505415e-05 |  | 0 | [9 empty] | 26.2751 | -0.07826507 | 25 | 0 | 26.24038 | 0.01959324
11234 | 2021/04/02 13:53:03 | 174272.6933 | 9420.0007 | 1 | 10 | 8 | 0 | 0 | 0 | 3.762586 | 0 | 2.936242 | 4.207699 | 11.2114 | 15.78526 |  | -2.449736e-05 | [11 empty] | 26.44296 | -0.04266918 | 25 | 0 | 26.06639 | -0.08049607
11235 | 2021/04/02 13:54:03 | 174332.6929 | 9480.0003 | 1 | 10 | 8 | 0 | 0 | 0 | 3.763173 | 0 | 2.936242 | 4.207699 | 11.2114 | 15.78526 |  | -2.39837e-05 |  | 0 | [9 empty] | 26.57234 | 0.01721978 | 25 | 0 | 26.16026 | -0.07849455
11236 | 2021/04/02 13:55:03 | 174392.6929 | 9540.0003 | 1 | 10 | 8 | 0 | 0 | 0 | 3.763106 | 0 | 2.936242 | 4.207699 | 11.2114 | 15.78526 |  | 1.221018e-05 | [11 empty] | 26.23013 | -0.08331358 | 25 | 0 | 26.40678 | -0.03215253
11237 | 2021/04/02 13:56:03 | 174452.6927 | 9600.0001 | 1 | 10 | 8 | 0 | 0 | 0 | 3.763048 | 0 | 2.936242 | 4.207699 | 11.2114 | 15.78526 |  | 5.160293e-05 |  | 0 | [9 empty] | 26.51677 | 0.02405643 | 25 | 0 | 25.95941 | -0.06721854
11238 | 2021/04/02 13:57:03 | 174512.6928 | 9660.0002 | 1 | 10 | 8 | 0 | 0 | 0 | 3.763097 | 0 | 2.936242 | 4.207699 | 11.2114 | 15.78526 |  | -4.346342e-06 | [11 empty] | 26.31569 | -0.06423891 | 25 | 0 | 26.36642 | -0.0286442
11239 | 2021/04/02 13:58:03 | 174572.6926 | 9720 | 1 | 10 | 8 | 0 | 0 | 0 | 3.763025 | 0 | 2.936242 | 4.207699 | 11.2114 | 15.78526 |  | -6.029612e-05 |  | 0 | [9 empty] | 26.44296 | -0.07035255 | 25 | 0 | 26.45097 | 0.03419459
11240 | 2021/04/02 13:59:03 | 174632.6932 | 9780.0006 | 1 | 10 | 8 | 0 | 0 | 0 | 3.763132 | 0 | 2.936242 | 4.207699 | 11.2114 | 15.78526 |  | -1.343426e-06 | [11 empty] | 26.49504 | 0.07369399 | 25 | 0 | 25.97602 | -0.02199709
11241 | 2021/04/02 14:00:03 | 174692.6938 | 9840.0012 | 1 | 10 | 8 | 0 | 0 | 0 | 3.763135 | 0 | 2.936242 | 4.207699 | 11.2114 | 15.78526 |  | 1.244614e-05 |  | 0 | [9 empty] | 26.25746 | -0.01624167 | 25 | 0 | 26.06603 | -0.0807929
11242 | 2021/04/02 14:01:03 | 174752.6929 | 9900.0003 | 1 | 10 | 8 | 0 | 0 | 0 | 3.762938 | 0 | 2.936242 | 4.207699 | 11.2114 | 15.78526 |  | 5.610779e-06 | [11 empty] | 26.54799 | 0.003470182 | 25 | 0 | 26.37092 | 0.0969547
11243 | 2021/04/02 14:02:03 | 174812.6945 | 9960.0019 | 1 | 10 | 8 | 0 | 0 | 0 | 3.763021 | 0 | 2.936242 | 4.207699 | 11.2114 | 15.78526 |  | 3.3269e-05 |  | 0 | [9 empty] | 26.60332 | 0.01908481 | 25 | 0 | 26.41914 | 0.1103473
11244 | 2021/04/02 14:03:03 | 174872.6927 | 10020.0001 | 1 | 10 | 8 | 0 | 0 | 0 | 3.763002 | 0 | 2.936242 | 4.207699 | 11.2114 | 15.78526 |  | 2.101892e-05 | [11 empty] | 26.2366 | -0.005270839 | 25 | 0 | 25.9739 | -0.08096576
11245 | 2021/04/02 14:04:03 | 174932.6926 | 10080 | 1 | 10 | 8 | 0 | 0 | 0 | 3.763136 | 0 | 2.936242 | 4.207699 | 11.2114 | 15.78526 |  | -1.173522e-05 |  | 0 | [9 empty] | 26.59706 | 0.06684422 | 25 | 0 | 26.18501 | 0.05131543
11246 | 2021/04/02 14:05:03 | 174992.6931 | 10140.0005 | 1 | 10 | 8 | 0 | 0 | 0 | 3.763176 | 0 | 2.936242 | 4.207699 | 11.2114 | 15.78526 |  | -6.993543e-06 | [11 empty] | 26.62654 | 0.01724184 | 25 | 0 | 26.42102 | 0.1107305
11247 | 2021/04/02 14:06:03 | 175052.6937 | 10200.0011 | 1 | 10 | 8 | 0 | 0 | 0 | 3.763243 | 0 | 2.936242 | 4.207699 | 11.2114 | 15.78526 |  | 3.358537e-06 |  | 0 | [9 empty] | 26.29358 | 0.02069235 | 25 | 0 | 25.88125 | -0.0995338
11248 | 2021/04/02 14:07:03 | 175112.6929 | 10260.0003 | 1 | 10 | 8 | 0 | 0 | 0 | 3.762974 | 0 | 2.936242 | 4.207699 | 11.2114 | 15.78526 |  | 2.180947e-05 | [11 empty] | 26.23412 | -0.09551525 | 25.1 | 0 | 26.24213 | -0.02655029
11249 | 2021/04/02 14:08:03 | 175172.6935 | 10320.0009 | 1 | 10 | 8 | 0 | 0 | 0 | 3.762881 | 0 | 2.936242 | 4.207699 | 11.2114 | 15.78526 |  | -3.240215e-06 |  | 0 | [9 empty] | 26.42028 | -0.06379724 | 25 | 0 | 26.37845 | 0.04966617
11250 | 2021/04/02 14:09:03 | 175232.6935 | 10380.0009 | 1 | 10 | 8 | 0 | 0 | 0 | 3.763032 | 0 | 2.936242 | 4.207699 | 11.2114 | 15.78526 |  | -1.608147e-05 | [11 empty] | 26.23711 | 0.01889765 | 25 | 0 | 26.18465 | 0.04300594
11251 | 2021/04/02 14:10:03 | 175292.6934 | 10440.0008 | 1 | 10 | 8 | 0 | 0 | 0 | 3.763022 | 0 | 2.936242 | 4.207699 | 11.2114 | 15.78526 |  | 1.473707e-05 |  | 0 | [9 empty] | 26.15715 | -0.05384326 | 25 | 0 | 26.36593 | 0.1072192
11252 | 2021/04/02 14:11:03 | 175352.6933 | 10500.0007 | 1 | 10 | 8 | 0 | 0 | 0 | 3.763186 | 0 | 2.936242 | 4.207699 | 11.2114 | 15.78526 |  | 5.491877e-06 | [11 empty] | 26.55866 | 0.1272702 | 25 | 0 | 26.18218 | 0.062778
11253 | 2021/04/02 14:12:03 | 175412.6938 | 10560.0012 | 1 | 10 | 8 | 0 | 0 | 0 | 3.763106 | 0 | 2.936242 | 4.207699 | 11.2114 | 15.78526 |  | -5.373258e-06 |  | 0 | [9 empty] | 26.56316 | 0.08590877 | 25 | 0 | 26.29352 | 0.1015443
11254 | 2021/04/02 14:13:03 | 175472.6929 | 10620.0003 | 1 | 10 | 8 | 0 | 0 | 0 | 3.762822 | 0 | 2.936242 | 4.207699 | 11.2114 | 15.78526 |  | 1.201171e-05 | [11 empty] | 26.58087 | 0.09495735 | 25 | 0 | 26.08331 | -0.06748378
11255 | 2021/04/02 14:14:03 | 175532.6928 | 10680.0002 | 1 | 10 | 8 | 0 | 0 | 0 | 3.763066 | 0 | 2.936242 | 4.207699 | 11.2114 | 15.78526 |  | 2.718462e-05 |  | 0 | [9 empty] | 26.45639 | 0.02904356 | 25 | 0 | 26.41456 | 0.1225346
11256 | 2021/04/02 14:15:03 | 175592.6936 | 10740.001 | 1 | 10 | 8 | 0 | 0 | 0 | 3.76321 | 0 | 2.936242 | 4.207699 | 11.2114 | 15.78526 |  | -9.640897e-06 | [11 empty] | 26.43851 | 0.05769432 | 25 | 0 | 26.36108 | 0.1222688
11257 | 2021/04/02 14:16:03 | 175652.6935 | 10800.0009 | 1 | 10 | 8 | 0 | 0 | 0 | 3.763004 | 0 | 2.936242 | 4.207699 | 11.2114 | 15.78526 |  | 3.042238e-05 |  | 0 | [9 empty] | 26.5885 | 0.1160818 | 25 | 0 | 26.2619 | 0.03155053
11258 | 2021/04/02 14:17:03 | 175712.6932 | 10860.0006 | 1 | 10 | 8 | 0 | 0 | 0 | 3.763105 | 0 | 2.936242 | 4.207699 | 11.2114 | 15.78526 |  | 1.505415e-05 | [11 empty] | 26.58502 | 0.1021796 | 25 | 0 | 26.15158 | -0.03577411
11259 | 2021/04/02 14:18:03 | 175772.6929 | 10920.0003 | 1 | 10 | 8 | 0 | 0 | 0 | 3.762912 | 0 | 2.936242 | 4.207699 | 11.2114 | 15.78526 |  | 1.975741e-06 |  | 0 | [9 empty] | 26.47877 | 0.01763701 | 25 | 0 | 26.01673 | -0.115903
11260 | 2021/04/02 14:19:03 | 175832.6928 | 10980.0002 | 1 | 10 | 8 | 0 | 0 | 0 | 3.763135 | 0 | 2.936242 | 4.207699 | 11.2114 | 15.78526 |  | 2.568421e-06 | [11 empty] | 26.38446 | -0.06608069 | 25 | 0 | 25.98647 | -0.1373428
11261 | 2021/04/02 14:20:03 | 175892.6936 | 11040.001 | 1 | 10 | 8 | 0 | 0 | 0 | 3.763037 | 0 | 2.936242 | 4.207699 | 11.2114 | 15.78526 |  | 1.588377e-05 |  | 0 | [9 empty] | 26.40895 | -0.05745828 | 25 | 0 | 26.03236 | -0.1309353
11262 | 2021/04/02 14:21:03 | 175952.6936 | 11100.001 | 1 | 10 | 8 | 0 | 0 | 0 | 3.763085 | 0 | 2.936242 | 4.207699 | 11.2114 | 15.78526 |  | 5.452232e-06 | [11 empty] | 26.21181 | -0.0908494 | 25 | 0 | 26.14858 | 0.03154457
11263 | 2021/04/02 14:22:03 | 176012.6935 | 11160.0009 | 1 | 10 | 8 | 0 | 0 | 0 | 3.762979 | 0 | 2.936242 | 4.207699 | 11.2114 | 15.78526 |  | 6.796492e-06 |  | 0 | [9 empty] | 26.45198 | -0.07616639 | 25 | 0 | 25.96854 | -0.1140773
11264 | 2021/04/02 14:23:03 | 176072.693 | 11220.0004 | 1 | 10 | 8 | 0 | 0 | 0 | 3.763046 | 0 | 2.936242 | 4.207699 | 11.2114 | 15.78526 |  | -4.848428e-05 | [11 empty] | 26.65615 | 0.1360309 | 24.9 | 0 | 26.41503 | 0.07375956
11265 | 2021/04/02 14:24:03 | 176132.6929 | 11280.0003 | 1 | 10 | 8 | 0 | 0 | 0 | 3.76314 | 0 | 2.936242 | 4.207699 | 11.2114 | 15.78526 |  | -9.206418e-06 |  | 0 | [9 empty] | 26.42387 | 0.03978133 | 25 | 0 | 26.23908 | -0.09316802
11266 | 2021/04/02 14:25:03 | 176192.6928 | 11340.0002 | 1 | 10 | 8 | 0 | 0 | 0 | 3.763179 | 0 | 2.936242 | 4.207699 | 11.2114 | 15.78526 |  | 4.425696e-06 | [11 empty] | 26.25037 | -0.05533218 | 25 | 0 | 26.11593 | 0.06703436
11267 | 2021/04/02 14:26:03 | 176252.6936 | 11400.001 | 1 | 10 | 8 | 0 | 0 | 0 | 3.763123 | 0 | 2.936242 | 4.207699 | 11.2114 | 15.78526 |  | 3.461269e-05 |  | 0 | [9 empty] | 26.40286 | 0.09440243 | 25 | 0 | 26.41087 | 0.06552935
11268 | 2021/04/02 14:27:03 | 176312.6927 | 11460.0001 | 1 | 10 | 8 | 0 | 0 | 0 | 3.763102 | 0 | 2.936242 | 4.207699 | 11.2114 | 15.78526 |  | 1.268247e-05 | [11 empty] | 26.55755 | -0.0784725 | 25 | 0 | 26.13834 | -0.1185447
11269 | 2021/04/02 14:28:03 | 176372.6934 | 11520.0008 | 1 | 10 | 8 | 0 | 0 | 0 | 3.763129 | 0 | 2.936242 | 4.207699 | 11.2114 | 15.78526 |  | -4.149056e-06 |  | 0 | [9 empty] | 26.2396 | -0.1024961 | 25 | 0 | 25.9769 | 0.0131917
11270 | 2021/04/02 14:29:03 | 176432.694 | 11580.0014 | 1 | 10 | 8 | 0 | 0 | 0 | 3.763247 | 0 | 2.936242 | 4.207699 | 11.2114 | 15.78526 |  | -1.936098e-06 | [11 empty] | 26.61483 | 0.02209127 | 25 | 0 | 26.22416 | -0.1048046
11271 | 2021/04/02 14:30:03 | 176492.6937 | 11640.0011 | 1 | 10 | 8 | 0 | 0 | 0 | 3.763225 | 0 | 2.936242 | 4.207699 | 11.2114 | 15.78526 |  | -2.327307e-05 |  | 0 | [9 empty] | 26.22464 | -0.1083589 | 25 | 0 | 25.89067 | 0.007329583
11272 | 2021/04/02 14:31:03 | 176552.6929 | 11700.0003 | 1 | 10 | 8 | 0 | 0 | 0 | 3.763032 | 0 | 2.936242 | 4.207699 | 11.2114 | 15.78526 |  | -1.738652e-05 | [11 empty] | 26.61274 | 0.05775511 | 25 | 0 | 26.32177 | -0.07803261
11273 | 2021/04/02 14:32:03 | 176612.6926 | 11760 | 1 | 10 | 8 | 0 | 0 | 0 | 3.763236 | 0 | 2.936242 | 4.207699 | 11.2114 | 15.78526 |  | 1.801607e-05 |  | 0 | [9 empty] | 26.21197 | -0.01306772 | 25 | 0 | 26.17724 | 0.1093316
11274 | 2021/04/02 14:33:03 | 176672.6934 | 11820.0008 | 1 | 10 | 8 | 0 | 0 | 0 | 3.763186 | 0 | 2.936242 | 4.207699 | 11.2114 | 15.78526 |  | 1.331473e-05 | [11 empty] | 26.28579 | -0.09859085 | 25 | 0 | 25.97324 | 0.008190274
11275 | 2021/04/02 14:34:03 | 176732.6926 | 11880 | 1 | 10 | 8 | 0 | 0 | 0 | 3.763209 | 0 | 2.936242 | 4.207699 | 11.2114 | 15.78526 |  | -5.322602e-05 |  | 0 | [9 empty] | 26.15483 | -0.07053792 | 25 | 0 | 26.00611 | 0.03403723
11276 | 2021/04/02 14:35:03 | 176792.6931 | 11940.0005 | 1 | 10 | 8 | 0 | 0 | 0 | 3.763301 | 0 | 2.936242 | 4.207699 | 11.2114 | 15.78526 |  | -1.659485e-06 | [11 empty] | 26.6294 | 0.0009191036 | 25 | 0 | 26.27435 | -0.1259744
11277 | 2021/04/02 14:36:03 | 176852.6937 | 12000.0011 | 1 | 10 | 8 | 0 | 0 | 0 | 3.763107 | 0 | 2.936242 | 4.207699 | 11.2114 | 15.78526 |  | 1.533149e-05 |  | 0 | [9 empty] | 26.2608 | -0.01047313 | 25 | 0 | 26.27593 | 0.09413898
11278 | 2021/04/02 14:37:03 | 176912.693 | 12060.0004 | 1 | 10 | 8 | 0 | 0 | 0 | 3.762909 | 0 | 2.936242 | 4.207699 | 11.2114 | 15.78526 |  | 1.193288e-05 | [11 empty] | 26.258 | 0.0007498264 | 25 | 0 | 26.29449 | 0.06975353
11279 | 2021/04/02 14:38:03 | 176972.6936 | 12120.001 | 1 | 10 | 8 | 0 | 0 | 0 | 3.763186 | 0 | 2.936242 | 4.207699 | 11.2114 | 15.78526 |  | 4.623195e-06 |  | 0 | [9 empty] | 26.50515 | -0.0338757 | 25 | 0 | 26.05805 | -0.1028788
11280 | 2021/04/02 14:39:03 | 177032.6926 | 12180 | 1 | 10 | 8 | 0 | 0 | 0 | 3.763268 | 0 | 2.936242 | 4.207699 | 11.2114 | 15.78526 |  | -1.60824e-05 | [11 empty] | 26.23699 | -0.0650692 | 25 | 0 | 26.18717 | -0.05394876
11281 | 2021/04/02 14:40:03 | 177092.6934 | 12240.0008 | 1 | 10 | 8 | 0 | 0 | 0 | 3.763214 | 0 | 2.936242 | 4.207699 | 11.2114 | 15.78526 |  | 1.841253e-05 |  | 0 | [9 empty] | 26.12128 | -0.03133833 | 25 | 0 | 26.00817 | -0.09144306
11282 | 2021/04/02 14:41:03 | 177152.6932 | 12300.0006 | 1 | 10 | 8 | 0 | 0 | 0 | 3.763114 | 0 | 2.936242 | 4.207699 | 11.2114 | 15.78526 |  | -5.136671e-07 | [11 empty] | 26.45707 | -0.03878117 | 25 | 0 | 26.3654 | 0.06134391
11283 | 2021/04/02 14:42:03 | 177212.6938 | 12360.0012 | 1 | 10 | 8 | 0 | 0 | 0 | 3.763135 | 0 | 2.936242 | 4.207699 | 11.2114 | 15.78526 |  | -1.126042e-05 |  | 0 | [9 empty] | 26.45618 | 0.07147372 | 25 | 0 | 25.96562 | -0.01086414
11284 | 2021/04/02 14:43:03 | 177272.6927 | 12420.0001 | 1 | 10 | 8 | 0 | 0 | 0 | 3.763204 | 0 | 2.936242 | 4.207699 | 11.2114 | 15.78526 |  | 1.675428e-05 | [11 empty] | 26.48465 | -0.02544403 | 25 | 0 | 26.33603 | 0.06356597
11285 | 2021/04/02 14:44:03 | 177332.6936 | 12480.001 | 1 | 10 | 8 | 0 | 0 | 0 | 3.76334 | 0 | 2.936242 | 4.207699 | 11.2114 | 15.78526 |  | 6.123934e-06 |  | 0 | [9 empty] | 26.298 | 0.01368523 | 25 | 0 | 26.07096 | -0.06644428
11286 | 2021/04/02 14:45:03 | 177392.6935 | 12540.0009 | 1 | 10 | 8 | 0 | 0 | 0 | 3.763348 | 0 | 2.936242 | 4.207699 | 11.2114 | 15.78526 |  | 3.259756e-05 | [11 empty] | 26.26014 | -0.04515111 | 25 | 0 | 26.23255 | -0.05182803
11287 | 2021/04/02 14:46:03 | 177452.6933 | 12600.0007 | 1 | 10 | 8 | 0 | 0 | 0 | 3.763162 | 0 | 2.936242 | 4.207699 | 11.2114 | 15.78526 |  | 1.193348e-05 |  | 0 | [9 empty] | 26.25075 | -0.01329899 | 25 | 0 | 26.09493 | -0.07562101
11288 | 2021/04/02 14:47:03 | 177512.6931 | 12660.0005 | 1 | 10 | 8 | 0 | 0 | 0 | 3.76311 | 0 | 2.936242 | 4.207699 | 11.2114 | 15.78526 |  | 2.923903e-06 | [11 empty] | 26.62944 | 0.08897901 | 25 | 0 | 26.13906 | 0.05566299
11289 | 2021/04/02 14:48:03 | 177572.6928 | 12720.0002 | 1 | 10 | 8 | 0 | 0 | 0 | 3.763183 | 0 | 2.936242 | 4.207699 | 11.2114 | 15.78526 |  | -1.631854e-05 |  | 0 | [9 empty] | 26.52508 | 0.05972743 | 25 | 0 | 26.04885 | 0.01301885
11290 | 2021/04/02 14:49:03 | 177632.6937 | 12780.0011 | 1 | 10 | 8 | 0 | 0 | 0 | 3.76294 | 0 | 2.936242 | 4.207699 | 11.2114 | 15.78526 |  | -6.59892e-06 | [11 empty] | 26.24277 | -0.01297474 | 25 | 0 | 25.97294 | -0.1109254
11291 | 2021/04/02 14:50:03 | 177692.6927 | 12840.0001 | 1 | 10 | 8 | 0 | 0 | 0 | 3.763346 | 0 | 2.936242 | 4.207699 | 11.2114 | 15.78526 |  | 1.489511e-05 |  | 0 | [9 empty] | 26.28429 | -0.00559628 | 25 | 0 | 25.97886 | -0.1079959
11292 | 2021/04/02 14:51:03 | 177752.6927 | 12900.0001 | 1 | 10 | 8 | 0 | 0 | 0 | 3.763386 | 0 | 2.936242 | 4.207699 | 11.2114 | 15.78526 |  | 1.418511e-05 | [11 empty] | 26.26193 | -0.05913973 | 25 | 0 | 26.22009 | -0.03912032
11293 | 2021/04/02 14:52:03 | 177812.6931 | 12960.0005 | 1 | 10 | 8 | 0 | 0 | 0 | 3.762972 | 0 | 2.936242 | 4.207699 | 11.2114 | 15.78526 |  | 2.165125e-05 |  | 0 | [9 empty] | 26.11456 | -0.05043745 | 25 | 0 | 25.95869 | -0.1305741
11294 | 2021/04/02 14:53:03 | 177872.6933 | 13020.0007 | 1 | 10 | 8 | 0 | 0 | 0 | 3.762836 | 0 | 2.936242 | 4.207699 | 11.2114 | 15.78526 |  | -3.386195e-05 | [11 empty] | 26.31716 | 0.03121734 | 25 | 0 | 26.25377 | 0.06270409
11295 | 2021/04/02 14:54:03 | 177932.6931 | 13080.0005 | 1 | 10 | 8 | 0 | 0 | 0 | 3.763455 | 0 | 2.936242 | 4.207699 | 11.2114 | 15.78526 |  | -8.613588e-06 |  | 0 | [9 empty] | 26.21781 | -0.09918988 | 25 | 0 | 25.9836 | -0.03691673
11296 | 2021/04/02 14:55:03 | 177992.6938 | 13140.0012 | 1 | 10 | 8 | 0 | 0 | 0 | 3.763406 | 0 | 2.936242 | 4.207699 | 11.2114 | 15.78526 |  | 1.48183e-05 | [11 empty] | 26.47361 | 0.08196294 | 25 | 0 | 26.38194 | 0.1487792
11297 | 2021/04/02 14:56:03 | 178052.6927 | 13200.0001 | 1 | 10 | 8 | 0 | 0 | 0 | 3.763334 | 0 | 2.936242 | 4.207699 | 11.2114 | 15.78526 |  | 1.663353e-05 |  | 0 | [9 empty] | 26.17732 | -0.1289487 | 25 | 0 | 26.09273 | -0.03106534
11298 | 2021/04/02 14:57:03 | 178112.6934 | 13260.0008 | 1 | 10 | 8 | 0 | 0 | 0 | 3.7632 | 0 | 2.936242 | 4.207699 | 11.2114 | 15.78526 |  | 8.850732e-06 | [11 empty] | 26.5823 | 0.1082057 | 25 | 0 | 26.12749 | -0.02307177
11299 | 2021/04/02 14:58:03 | 178172.6941 | 13320.0015 | 1 | 10 | 8 | 0 | 0 | 0 | 3.7633 | 0 | 2.936242 | 4.207699 | 11.2114 | 15.78526 |  | 2.291689e-05 |  | 0 | [9 empty] | 26.54045 | 0.06953716 | 25 | 0 | 26.04998 | -0.06398439
11300 | 2021/04/02 14:59:03 | 178232.6938 | 13380.0012 | 1 | 10 | 8 | 0 | 0 | 0 | 3.763129 | 0 | 2.936242 | 4.207699 | 11.2114 | 15.78526 |  | -2.216653e-05 | [11 empty] | 26.37404 | -0.03606737 | 25 | 0 | 25.98317 | -0.1184475
11301 | 2021/04/02 15:00:03 | 178292.6937 | 13440.0011 | 1 | 10 | 8 | 0 | 0 | 0 | 3.763244 | 0 | 2.936242 | 4.207699 | 11.2114 | 15.78526 |  | 8.376447e-06 |  | 0 | [9 empty] | 26.13373 | -0.1267356 | 25 | 0 | 25.87097 | -0.08451581
11302 | 2021/04/02 15:01:03 | 178352.6935 | 13500.0009 | 1 | 10 | 8 | 0 | 0 | 0 | 3.763399 | 0 | 2.936242 | 4.207699 | 11.2114 | 15.78526 |  | -2.410244e-06 | [11 empty] | 26.54176 | 0.1027948 | 25 | 0 | 26.30059 | 0.1006204
11303 | 2021/04/02 15:02:03 | 178412.6937 | 13560.0011 | 1 | 10 | 8 | 0 | 0 | 0 | 3.76322 | 0 | 2.936242 | 4.207699 | 11.2114 | 15.78526 |  | -5.334147e-06 |  | 0 | [9 empty] | 26.22048 | -0.1048476 | 25 | 0 | 25.95777 | -0.09823024
11304 | 2021/04/02 15:03:03 | 178472.6927 | 13620.0001 | 1 | 10 | 8 | 0 | 0 | 0 | 3.763167 | 0 | 2.936242 | 4.207699 | 11.2114 | 15.78526 |  | -1.868911e-05 | [11 empty] | 26.33388 | -0.007654428 | 25 | 0 | 26.35613 | 0.1325846
11305 | 2021/04/02 15:04:03 | 178532.6941 | 13680.0015 | 1 | 10 | 8 | 0 | 0 | 0 | 3.762977 | 0 | 2.936242 | 4.207699 | 11.2114 | 15.78526 |  | -4.741503e-06 |  | 0 | [9 empty] | 26.28311 | -0.09325683 | 25 | 0 | 26.28399 | 0.03134072
11306 | 2021/04/02 15:05:03 | 178592.693 | 13740.0004 | 1 | 10 | 8 | 0 | 0 | 0 | 3.763303 | 0 | 2.936242 | 4.207699 | 11.2114 | 15.78526 |  | -7.467744e-06 | [11 empty] | 26.22957 | -0.1380885 | 25 | 0 | 26.25183 | -0.01351237
11307 | 2021/04/02 15:06:03 | 178652.6931 | 13800.0005 | 1 | 10 | 8 | 0 | 0 | 0 | 3.76338 | 0 | 2.936242 | 4.207699 | 11.2114 | 15.78526 |  | 5.057603e-06 |  | 0 | [9 empty] | 26.4064 | -0.04442573 | 25 | 0 | 26.37881 | 0.1024485
11308 | 2021/04/02 15:07:03 | 178712.6936 | 13860.001 | 1 | 10 | 8 | 0 | 0 | 0 | 3.763397 | 0 | 2.936242 | 4.207699 | 11.2114 | 15.78526 |  | -7.032763e-06 | [11 empty] | 26.64473 | 0.1502061 | 25 | 0 | 26.02841 | -0.07316351
11309 | 2021/04/02 15:08:03 | 178772.6928 | 13920.0002 | 1 | 10 | 8 | 0 | 0 | 0 | 3.763178 | 0 | 2.936242 | 4.207699 | 11.2114 | 15.78526 |  | -2.631294e-05 |  | 0 | [9 empty] | 26.25806 | 0.06058693 | 25 | 0 | 26.45488 | 0.07176876
11310 | 2021/04/02 15:09:03 | 178832.6936 | 13980.001 | 1 | 10 | 8 | 0 | 0 | 0 | 3.762946 | 0 | 2.936242 | 4.207699 | 11.2114 | 15.78526 |  | 1.363171e-05 | [11 empty] | 26.60054 | 0.1025069 | 25 | 0 | 26.38788 | 0.02688885
11311 | 2021/04/02 15:10:03 | 178892.6926 | 14040 | 1 | 10 | 8 | 0 | 0 | 0 | 3.763192 | 0 | 2.936242 | 4.207699 | 11.2114 | 15.78526 |  | 2.765671e-06 |  | 0 | [9 empty] | 26.4542 | -0.04130244 | 25 | 0 | 25.99927 | -0.07469714
11312 | 2021/04/02 15:11:03 | 178952.6939 | 14100.0013 | 1 | 10 | 8 | 0 | 0 | 0 | 3.763329 | 0 | 2.936242 | 4.207699 | 11.2114 | 15.78526 |  | -3.595789e-05 | [11 empty] | 26.28277 | -0.01031041 | 25 | 0 | 26.28366 | 0.07870674
11313 | 2021/04/02 15:12:03 | 179012.6937 | 14160.0011 | 1 | 10 | 8 | 0 | 0 | 0 | 3.763321 | 0 | 2.936242 | 4.207699 | 11.2114 | 15.78526 |  | -2.998951e-05 |  | 0 | [9 empty] | 26.33575 | -0.08303583 | 25 | 0 | 25.96623 | -0.05634427
11314 | 2021/04/02 15:13:03 | 179072.6929 | 14220.0003 | 1 | 10 | 8 | 0 | 0 | 0 | 3.763149 | 0 | 2.936242 | 4.207699 | 11.2114 | 15.78526 |  | 1.082706e-05 | [11 empty] | 26.20412 | -0.07438123 | 25 | 0 | 26.14091 | 0.04129887
11315 | 2021/04/02 15:14:03 | 179132.6937 | 14280.0011 | 1 | 10 | 8 | 0 | 0 | 0 | 3.762993 | 0 | 2.936242 | 4.207699 | 11.2114 | 15.78526 |  | 8.771054e-06 |  | 0 | [9 empty] | 26.39577 | -0.06291866 | 25 | 0 | 25.99066 | -0.08740187
11316 | 2021/04/02 15:15:03 | 179192.6935 | 14340.0009 | 1 | 10 | 8 | 0 | 0 | 0 | 3.76337 | 0 | 2.936242 | 4.207699 | 11.2114 | 15.78526 |  | 1.801756e-05 | [11 empty] | 26.26284 | -0.06320477 | 25 | 0 | 25.9859 | -0.04540205
11317 | 2021/04/02 15:16:03 | 179252.6934 | 14400.0008 | 1 | 10 | 8 | 0 | 0 | 0 | 3.763125 | 0 | 2.936242 | 4.207699 | 11.2114 | 15.78526 |  | 2.410404e-06 |  | 0 | [9 empty] | 26.2104 | -0.06183386 | 25 | 0 | 26.16142 | 0.01379669
11318 | 2021/04/02 15:16:03 | 179252.6945 | 14400.0019 | 1 | 10 | 8 | 0 | 0 | 0 | 3.763125 | 0 | 2.936242 | 4.207699 | 11.2114 | 15.78526 |  | 2.410404e-06 | 0 | 0 | 0 | [8 empty] | 26.2104 | -0.06183386 | 25 | 0 | 26.16142 | 0.01379669
11319 | 2021/04/02 15:16:03 | 179252.7018 | 0.0016 | 1 | 11 | 9 | 0 | 0 | 0 | 3.763528 | 0 | 2.936242 | 4.207699 | 11.2114 | 15.78526 |  | 2.410404e-06 | 0 | 0 | 0 | [8 empty] | 26.21182 | -0.06141135 | 25 | 0 | 26.16188 | 0.01378309
11320 | 2021/04/02 15:16:05 | 179254.7424 | 2.0007 | 1 | 9 | 9 | 0 | 0 | -0.7265549 | 3.747287 | -2.72261 | 2.936242 | 4.208108 | 11.2114 | 15.78679 |  | -0.001112978 |  | 0.001369588 | 748.4 | [8 empty] | 26.60994 | 0.05669475 | 25 | 0 | 26.29047 | 0.009982586
11321 | 2021/04/02 15:16:07 | 179256.743 | 4.0013 | 1 | 9 | 9 | 0 | 0 | -0.727211 | 3.74613 | -2.724227 | 2.936242 | 4.208512 | 11.2114 | 15.78831 | [13 empty] | 26.26594 | -0.03900647 | 25 | 0 | 25.98188 | -0.03455937
11322 | 2021/04/02 15:16:09 | 179258.7422 | 6.0005 | 1 | 9 | 9 | 0 | 0 | -0.7267075 | 3.745003 | -2.721522 | 2.936242 | 4.208915 | 11.2114 | 15.78982 |  | -0.0006478693 | [11 empty] | 26.66255 | 0.03264546 | 25 | 0 | 26.27904 | 0.06829083
11323 | 2021/04/02 15:16:11 | 179260.7423 | 8.0006 | 1 | 9 | 9 | 0 | 0 | -0.7268448 | 3.744029 | -2.721328 | 2.936242 | 4.209318 | 11.2114 | 15.79133 |  | -0.0005344008 |  | 0.2826211 | [9 empty] | 26.23973 | -0.007391572 | 25 | 0 | 25.99841 | -0.08753359
11324 | 2021/04/02 15:16:13 | 179262.7421 | 10.0004 | 1 | 9 | 9 | 0 | 0 | -0.726944 | 3.743124 | -2.721042 | 2.936242 | 4.209722 | 11.2114 | 15.79284 | [13 empty] | 26.57177 | -0.03086805 | 25 | 0 | 26.41606 | 0.06257355
11325 | 2021/04/02 15:16:15 | 179264.7424 | 12.0007 | 1 | 9 | 9 | 0 | 0 | -0.7267227 | 3.742582 | -2.719819 | 2.936242 | 4.210125 | 11.2114 | 15.79435 |  | -0.0004752339 | [11 empty] | 26.41118 | 0.05722165 | 25 | 0 | 25.95621 | -0.02290487
11326 | 2021/04/02 15:16:17 | 179266.7424 | 14.0007 | 1 | 9 | 9 | 0 | 0 | -0.7264557 | 3.741857 | -2.718293 | 2.936242 | 4.210528 | 11.2114 | 15.79586 |  | -0.0004306445 | [11 empty] | 26.41203 | -0.04388094 | 25 | 0 | 26.30417 | 0.1087385
11327 | 2021/04/02 15:16:19 | 179268.7423 | 16.0006 | 1 | 9 | 9 | 0 | 0 | -0.7268448 | 3.741272 | -2.719324 | 2.936242 | 4.210932 | 11.2114 | 15.79737 | [13 empty] | 26.28301 | -0.04031837 | 25 | 0 | 25.99896 | -0.1204634
11328 | 2021/04/02 15:16:21 | 179270.7424 | 18.0007 | 1 | 9 | 9 | 0 | 0 | -0.7264938 | 3.740515 | -2.717461 | 2.936242 | 4.211335 | 11.2114 | 15.79888 |  | -0.0006509505 | [11 empty] | 26.59625 | 0.04030228 | 25 | 0 | 26.41207 | 0.1249075
11329 | 2021/04/02 15:16:23 | 179272.7424 | 20.0007 | 1 | 9 | 9 | 0 | 0 | -0.7267914 | 3.740223 | -2.718362 | 2.936242 | 4.211739 | 11.2114 | 15.80038 | [13 empty] | 26.34851 | -0.01611531 | 25 | 0 | 26.00037 | -0.1185119
11330 | 2021/04/02 15:16:25 | 179274.7418 | 22.0001 | 1 | 9 | 9 | 0 | 0 | -0.7268982 | 3.739644 | -2.71834 | 2.936242 | 4.212142 | 11.2114 | 15.80189 |  | -0.0002884237 | [11 empty] | 26.52593 | -0.004621744 | 25 | 0 | 26.39157 | 0.1066613
11331 | 2021/04/02 15:16:27 | 179276.7432 | 24.0015 | 1 | 9 | 9 | 0 | 0 | -0.7266159 | 3.739314 | -2.717045 | 2.936242 | 4.212546 | 11.2114 | 15.8034 |  |  |  | 0.6245733 | 2.193683 | [8 empty] | 26.39898 | 0.03472507 | 25 | 0 | 26.12831 | -0.01210511
11332 | 2021/04/02 15:16:29 | 179278.7432 | 26.0015 | 1 | 9 | 9 | 0 | 0 | -0.7268219 | 3.738607 | -2.717301 | 2.936242 | 4.212949 | 11.2114 | 15.80491 |  | -0.0002943051 | [11 empty] | 26.63777 | 0.06360829 | 25 | 0 | 26.36105 | 0.06144762
11333 | 2021/04/02 15:16:31 | 179280.7418 | 28.0001 | 1 | 9 | 9 | 0 | 0 | -0.7266846 | 3.738183 | -2.71648 | 2.936242 | 4.213353 | 11.2114 | 15.80642 | [13 empty] | 26.32176 | -0.06976128 | 25 | 0 | 26.0021 | -0.07644773
11334 | 2021/04/02 15:16:33 | 179282.7417 | 30 | 1 | 9 | 9 | 0 | 0 | -0.7270889 | 3.737723 | -2.717657 | 2.936242 | 4.213756 | 11.2114 | 15.80793 | [13 empty] | 26.54698 | 0.02874076 | 25 | 0 | 26.43398 | 0.06438553
11335 | 2021/04/02 15:16:35 | 179284.7425 | 32.0008 | 1 | 9 | 9 | 0 | 0 | -0.7268448 | 3.737208 | -2.71637 | 2.936242 | 4.21416 | 11.2114 | 15.80944 |  | -0.0002019461 | [11 empty] | 26.49576 | -0.001340508 | 25 | 0 | 25.95536 | -0.07034779
11336 | 2021/04/02 15:16:37 | 179286.7419 | 34.0002 | 1 | 9 | 9 | 0 | 0 | -0.7270203 | 3.736861 | -2.716774 | 2.936242 | 4.214563 | 11.2114 | 15.81094 | [13 empty] | 26.32519 | -0.02641022 | 25 | 0 | 26.42944 | 0.06703138
11337 | 2021/04/02 15:16:39 | 179288.7434 | 36.0017 | 1 | 9 | 9 | 0 | 0 | -0.7269058 | 3.736572 | -2.716136 | 2.936242 | 4.214967 | 11.2114 | 15.81245 | [13 empty] | 26.40148 | 0.03711224 | 25 | 0 | 25.98213 | -0.04747093
11338 | 2021/04/02 15:16:41 | 179290.7417 | 38 | 1 | 9 | 9 | 0 | 0 | -0.7268982 | 3.736222 | -2.715853 | 2.936242 | 4.21537 | 11.2114 | 15.81396 | [13 empty] | 26.44505 | -0.06397009 | 25 | 0 | 26.40322 | 0.02055764
11339 | 2021/04/02 15:16:43 | 179292.7419 | 40.0002 | 1 | 9 | 9 | 0 | 0 | -0.7268066 | 3.735942 | -2.715307 | 2.936242 | 4.215774 | 11.2114 | 15.81547 |  | -0.0001718369 | [11 empty] | 26.57287 | 0.06700337 | 25 | 0 | 26.05394 | 0.01585364
11340 | 2021/04/02 15:16:45 | 179294.7418 | 42.0001 | 1 | 9 | 9 | 0 | 0 | -0.7266159 | 3.735506 | -2.714278 | 2.936242 | 4.216177 | 11.2114 | 15.81697 | [13 empty] | 26.30039 | -0.07234573 | 25 | 0 | 26.28704 | -0.04342854
11341 | 2021/04/02 15:16:47 | 179296.7418 | 44.0001 | 1 | 9 | 9 | 0 | 0 | -0.7269974 | 3.735109 | -2.715415 | 2.936242 | 4.21658 | 11.2114 | 15.81848 | [13 empty] | 26.62417 | 0.03685415 | 25 | 0 | 26.05848 | -0.07142544
11342 | 2021/04/02 15:16:49 | 179298.7426 | 46.0009 | 1 | 9 | 9 | 0 | 0 | -0.7272644 | 3.734867 | -2.716236 | 2.936242 | 4.216984 | 11.2114 | 15.81999 | [13 empty] | 26.38495 | -0.07475436 | 25 | 0 | 26.41432 | 0.09657562
11343 | 2021/04/02 15:16:51 | 179300.7419 | 48.0002 | 1 | 9 | 9 | 0 | 0 | -0.7268219 | 3.734375 | -2.714226 | 2.936242 | 4.217387 | 11.2114 | 15.82149 |  | -0.0001372042 | [11 empty] | 26.5197 | 0.08856177 | 25 | 0 | 26.0007 | -0.06054819
11344 | 2021/04/02 15:16:53 | 179302.7419 | 50.0002 | 1 | 9 | 9 | 0 | 0 | -0.72715 | 3.733945 | -2.715138 | 2.936242 | 4.217791 | 11.2114 | 15.823 |  |  |  | 1.033739 | [9 empty] | 26.31833 | -0.09725988 | 25 | 0 | 26.35481 | 0.03177464
11345 | 2021/04/02 15:16:55 | 179304.742 | 52.0003 | 1 | 9 | 9 | 0 | 0 | -0.7269211 | 3.733829 | -2.714199 | 2.936242 | 4.218194 | 11.2114 | 15.82451 | [13 empty] | 26.61104 | 0.1070505 | 25 | 0 | 26.16338 | 0.01362085
11346 | 2021/04/02 15:16:57 | 179306.742 | 54.0003 | 1 | 9 | 9 | 0 | 0 | -0.7270126 | 3.733576 | -2.714357 | 2.936242 | 4.218598 | 11.2114 | 15.82601 |  | -0.000186541 | [11 empty] | 26.24568 | -0.1064467 | 25 | 0 | 26.41746 | 0.0568074
11347 | 2021/04/02 15:16:59 | 179308.7429 | 56.0012 | 1 | 9 | 9 | 0 | 0 | -0.7267685 | 3.733308 | -2.713251 | 2.936242 | 4.219002 | 11.2114 | 15.82752 | [13 empty] | 26.54105 | 0.01941919 | 25 | 0 | 26.0292 | -0.0718534
11348 | 2021/04/02 15:17:01 | 179310.7422 | 58.0005 | 1 | 9 | 9 | 0 | 0 | -0.7271271 | 3.733108 | -2.714444 | 2.936242 | 4.219405 | 11.2114 | 15.82903 | [13 empty] | 26.31172 | -0.04973948 | 25 | 0 | 26.30549 | 0.0548178
11349 | 2021/04/02 15:17:03 | 179312.742 | 60.0003 | 1 | 9 | 9 | 0 | 0 | -0.7266464 | 3.73289 | -2.712491 | 2.936242 | 4.219809 | 11.2114 | 15.83053 | [13 empty] | 26.66967 | 0.07120013 | 25 | 0 | 26.22206 | -0.01558721
11350 | 2021/04/02 15:17:05 | 179314.742 | 62.0003 | 1 | 9 | 9 | 0 | 0 | -0.7273865 | 3.732571 | -2.715022 | 2.936242 | 4.220212 | 11.2114 | 15.83204 | [13 empty] | 26.22948 | -0.06506026 | 25 | 0 | 26.04515 | -0.02279043
11351 | 2021/04/02 15:17:07 | 179316.7428 | 64.0011 | 1 | 9 | 9 | 0 | 0 | -0.7267685 | 3.732373 | -2.712571 | 2.936242 | 4.220616 | 11.2114 | 15.83355 |  | -9.706234e-05 | [11 empty] | 26.58999 | 0.05099714 | 25 | 0 | 26.1147 | 0.04214168
11352 | 2021/04/02 15:17:09 | 179318.7422 | 66.0005 | 1 | 9 | 9 | 0 | 0 | -0.726944 | 3.731917 | -2.712895 | 2.936242 | 4.22102 | 11.2114 | 15.83505 | [13 empty] | 26.21752 | -0.06861091 | 25 | 0 | 26.1828 | -0.07528961
11353 | 2021/04/02 15:17:11 | 179320.742 | 68.0003 | 1 | 9 | 9 | 0 | 0 | -0.7271118 | 3.731511 | -2.713226 | 2.936242 | 4.221423 | 11.2114 | 15.83656 | [13 empty] | 26.62159 | 0.04448354 | 25 | 0 | 26.17394 | 0.05343258
11354 | 2021/04/02 15:17:13 | 179322.742 | 70.0003 | 1 | 9 | 9 | 0 | 0 | -0.7268448 | 3.731429 | -2.71217 | 2.936242 | 4.221827 | 11.2114 | 15.83807 | [13 empty] | 26.21557 | -0.07563055 | 25 | 0 | 26.20222 | -0.08230507
11355 | 2021/04/02 15:17:15 | 179324.7422 | 72.0005 | 1 | 9 | 9 | 0 | 0 | -0.7271729 | 3.731254 | -2.713267 | 2.936242 | 4.22223 | 11.2114 | 15.83957 | [13 empty] | 26.64467 | 0.05533934 | 25 | 0 | 26.16855 | 0.05984724
11356 | 2021/04/02 15:17:17 | 179326.7423 | 74.0006 | 1 | 9 | 9 | 0 | 0 | -0.726944 | 3.730931 | -2.712178 | 2.936242 | 4.222634 | 11.2114 | 15.84108 |  | -0.0001061655 | [11 empty] | 26.35987 | -0.03008842 | 25 | 0 | 26.41432 | 0.07680535
11357 | 2021/04/02 15:17:19 | 179328.743 | 76.0013 | 1 | 9 | 9 | 0 | 0 | -0.7268219 | 3.730723 | -2.711571 | 2.936242 | 4.223038 | 11.2114 | 15.84258 | [13 empty] | 26.45984 | 0.03123999 | 25 | 0 | 26.01203 | -0.1178753
11358 | 2021/04/02 15:17:21 | 179330.7423 | 78.0006 | 1 | 9 | 9 | 0 | 0 | -0.7267914 | 3.730555 | -2.711335 | 2.936242 | 4.223441 | 11.2114 | 15.84409 | [13 empty] | 26.51538 | -0.01354516 | 25 | 0 | 26.44509 | 0.1133025
11359 | 2021/04/02 15:17:23 | 179332.7423 | 80.0006 | 1 | 9 | 9 | 0 | 0 | -0.7272873 | 3.730107 | -2.712859 | 2.936242 | 4.223845 | 11.2114 | 15.8456 | [13 empty] | 26.36847 | 0.03176332 | 25 | 0 | 25.99896 | -0.08620977
11360 | 2021/04/02 15:17:25 | 179334.7432 | 82.0015 | 1 | 9 | 9 | 0 | 0 | -0.7270203 | 3.730163 | -2.711904 | 2.936242 | 4.224249 | 11.2114 | 15.8471 | [13 empty] | 26.56834 | 0.02026737 | 25 | 0 | 26.42686 | 0.1315677
11361 | 2021/04/02 15:17:27 | 179336.7423 | 84.0006 | 1 | 9 | 9 | 0 | 0 | -0.7269745 | 3.729826 | -2.711488 | 2.936242 | 4.224652 | 11.2114 | 15.84861 |  | -0.0001097158 | [11 empty] | 26.2611 | -0.03496826 | 25 | 0 | 26.2252 | 0.01014411
11362 | 2021/04/02 15:17:29 | 179338.7431 | 86.0014 | 1 | 9 | 9 | 0 | 0 | -0.7270203 | 3.729723 | -2.711584 | 2.936242 | 4.225056 | 11.2114 | 15.85011 |  |  |  | 1.469041 | 0.8028388 | [8 empty] | 26.62299 | 0.05617023 | 25 | 0 | 26.27505 | -0.003909469
11363 | 2021/04/02 15:17:31 | 179340.7424 | 88.0007 | 1 | 9 | 9 | 0 | 0 | -0.7268448 | 3.729326 | -2.710641 | 2.936242 | 4.22546 | 11.2114 | 15.85162 | [13 empty] | 26.1819 | -0.07999182 | 25 | 0 | 26.16855 | -0.02660453
11364 | 2021/04/02 15:17:33 | 179342.7433 | 90.0016 | 1 | 9 | 9 | 0 | 0 | -0.7270203 | 3.728965 | -2.711033 | 2.936242 | 4.225863 | 11.2114 | 15.85312 | [13 empty] | 26.65543 | 0.07456839 | 25 | 0 | 26.28616 | 0.0189656
11365 | 2021/04/02 15:17:35 | 179344.7433 | 92.0016 | 1 | 9 | 9 | 0 | 0 | -0.7270966 | 3.728828 | -2.711218 | 2.936242 | 4.226266 | 11.2114 | 15.85463 | [13 empty] | 26.24601 | -0.05224049 | 25 | 0 | 26.09019 | -0.02554595
11366 | 2021/04/02 15:17:37 | 179346.7434 | 94.0017 | 1 | 9 | 9 | 0 | 0 | -0.7266693 | 3.728676 | -2.709514 | 2.936242 | 4.22667 | 11.2114 | 15.85613 |  | -0.0001159375 | [11 empty] | 26.58375 | 0.05800188 | 25 | 0 | 26.20752 | 0.0558275
11367 | 2021/04/02 15:17:39 | 179348.7432 | 96.0015 | 1 | 9 | 9 | 0 | 0 | -0.7266312 | 3.728703 | -2.709392 | 2.936242 | 4.227074 | 11.2114 | 15.85764 | [13 empty] | 26.28582 | -0.04281819 | 25 | 0 | 26.27247 | -0.04949272
11368 | 2021/04/02 15:17:41 | 179350.7432 | 98.0015 | 1 | 9 | 9 | 0 | 0 | -0.7269363 | 3.728454 | -2.710349 | 2.936242 | 4.227477 | 11.2114 | 15.85914 | [13 empty] | 26.60909 | 0.02456844 | 25 | 0 | 26.29675 | 0.05574822
11369 | 2021/04/02 15:17:43 | 179352.7433 | 100.0016 | 1 | 9 | 9 | 0 | 0 | -0.7268448 | 3.728212 | -2.709832 | 2.936242 | 4.227881 | 11.2114 | 15.86065 | [13 empty] | 26.27073 | -0.005800724 | 25 | 0 | 26.14341 | -0.06811559
11370 | 2021/04/02 15:17:45 | 179354.7418 | 102.0001 | 1 | 9 | 9 | 0 | 0 | -0.7265701 | 3.728058 | -2.708695 | 2.936242 | 4.228284 | 11.2114 | 15.86215 | [13 empty] | 26.62667 | 0.007016063 | 25 | 0 | 26.48522 | 0.07822156
11371 | 2021/04/02 15:17:47 | 179356.7426 | 104.0009 | 1 | 9 | 9 | 0 | 0 | -0.7268295 | 3.72766 | -2.709373 | 2.936242 | 4.228687 | 11.2114 | 15.86365 |  | -0.0001025967 | [11 empty] | 26.32121 | -0.1433474 | 25 | 0 | 26.14748 | -0.1055425
11372 | 2021/04/02 15:17:49 | 179358.7417 | 106 | 1 | 9 | 9 | 0 | 0 | -0.7267685 | 3.727491 | -2.709023 | 2.936242 | 4.229091 | 11.2114 | 15.86516 | [13 empty] | 26.57122 | 0.07812917 | 25 | 0 | 26.31583 | 0.1004374
11373 | 2021/04/02 15:17:51 | 179360.7425 | 108.0008 | 1 | 9 | 9 | 0 | 0 | -0.7268295 | 3.727072 | -2.708946 | 2.936242 | 4.229494 | 11.2114 | 15.86666 | [13 empty] | 26.20726 | -0.06746233 | 25 | 0 | 26.02293 | -0.1186693
11374 | 2021/04/02 15:17:53 | 179362.742 | 110.0003 | 1 | 9 | 9 | 0 | 0 | -0.7269974 | 3.727139 | -2.70962 | 2.936242 | 4.229898 | 11.2114 | 15.86817 | [13 empty] | 26.5225 | 0.02322257 | 25 | 0 | 26.39525 | 0.1278526
11375 | 2021/04/02 15:17:55 | 179364.7417 | 112 | 1 | 9 | 9 | 0 | 0 | -0.7269821 | 3.727158 | -2.709577 | 2.936242 | 4.230301 | 11.2114 | 15.86967 | [13 empty] | 26.41369 | 0.03415942 | 25 | 0 | 26.05848 | -0.09937346
11376 | 2021/04/02 15:17:57 | 179366.7419 | 114.0002 | 1 | 9 | 9 | 0 | 0 | -0.7272873 | 3.72687 | -2.710505 | 2.936242 | 4.230705 | 11.2114 | 15.87117 | [13 empty] | 26.62841 | 0.05587518 | 25 | 0 | 26.37304 | 0.02698004
11377 | 2021/04/02 15:17:59 | 179368.742 | 116.0003 | 1 | 9 | 9 | 0 | 0 | -0.7267227 | 3.726711 | -2.708285 | 2.936242 | 4.231109 | 11.2114 | 15.87268 |  | -7.642103e-05 | [11 empty] | 26.24771 | -0.0647074 | 25 | 0 | 25.97789 | -0.06247818
11378 | 2021/04/02 15:18:01 | 179370.7419 | 118.0002 | 1 | 9 | 9 | 0 | 0 | -0.7265167 | 3.72654 | -2.707394 | 2.936242 | 4.231512 | 11.2114 | 15.87418 | [13 empty] | 26.37072 | 0.02908647 | 25 | 0 | 26.42856 | 0.08920431
11379 | 2021/04/02 15:18:03 | 179372.7428 | 120.0011 | 1 | 9 | 9 | 0 | 0 | -0.7268219 | 3.726435 | -2.708455 | 2.936242 | 4.231916 | 11.2114 | 15.87568 | [13 empty] | 26.55894 | 0.02181828 | 25 | 0 | 26.1041 | -0.0694555
11380 | 2021/04/02 15:18:05 | 179374.7419 | 122.0002 | 1 | 9 | 9 | 0 | 0 | -0.7265778 | 3.725965 | -2.707203 | 2.936242 | 4.232319 | 11.2114 | 15.87719 | [13 empty] | 26.16678 | -0.06317973 | 25 | 0 | 26.18191 | 0.04137158
11381 | 2021/04/02 15:18:07 | 179376.7422 | 124.0005 | 1 | 9 | 9 | 0 | 0 | -0.726326 | 3.725807 | -2.70615 | 2.936242 | 4.232722 | 11.2114 | 15.87869 | [13 empty] | 26.50318 | 0.06319642 | 25 | 0 | 26.06966 | 0.01648664
11382 | 2021/04/02 15:18:09 | 179378.7421 | 126.0004 | 1 | 9 | 9 | 0 | 0 | -0.7271347 | 3.725699 | -2.709085 | 2.936242 | 4.233126 | 11.2114 | 15.88019 | [13 empty] | 26.25305 | -0.04068851 | 25 | 0 | 26.27531 | -0.04958451
11383 | 2021/04/02 15:18:11 | 179380.742 | 128.0003 | 1 | 9 | 9 | 0 | 0 | -0.7271347 | 3.725341 | -2.708825 | 2.936242 | 4.233529 | 11.2114 | 15.8817 |  | -8.843087e-05 | [11 empty] | 26.59821 | 0.004368424 | 25 | 0 | 26.34995 | 0.04665434
11384 | 2021/04/02 15:18:13 | 179382.7421 | 130.0004 | 1 | 9 | 9 | 0 | 0 | -0.72686 | 3.725251 | -2.707736 | 2.936242 | 4.233933 | 11.2114 | 15.8832 | [13 empty] | 26.34164 | 0.03355324 | 25 | 0 | 26.06475 | -0.05770445
11385 | 2021/04/02 15:18:15 | 179384.7421 | 132.0004 | 1 | 9 | 9 | 0 | 0 | -0.7267838 | 3.725296 | -2.707485 | 2.936242 | 4.234336 | 11.2114 | 15.8847 | [13 empty] | 26.44069 | -0.04298925 | 25 | 0 | 26.50565 | 0.02819598
11386 | 2021/04/02 15:18:17 | 179386.742 | 134.0003 | 1 | 9 | 9 | 0 | 0 | -0.7269363 | 3.725152 | -2.707948 | 2.936242 | 4.23474 | 11.2114 | 15.88621 | [13 empty] | 26.34765 | -0.02907515 | 25 | 0 | 25.99239 | -0.1603937
11387 | 2021/04/02 15:18:19 | 179388.7429 | 136.0012 | 1 | 9 | 9 | 0 | 0 | -0.7271271 | 3.724636 | -2.708284 | 2.936242 | 4.235144 | 11.2114 | 15.88771 | [13 empty] | 26.2867 | -0.1088095 | 25 | 0 | 26.3588 | 0.03357589
11388 | 2021/04/02 15:18:21 | 179390.7421 | 138.0004 | 1 | 9 | 9 | 0 | 0 | -0.7268219 | 3.724768 | -2.707243 | 2.936242 | 4.235547 | 11.2114 | 15.88921 | [13 empty] | 26.59337 | 0.1180899 | 25 | 0 | 26.25966 | 0.04691601
11389 | 2021/04/02 15:18:23 | 179392.7421 | 140.0004 | 1 | 9 | 9 | 0 | 0 | -0.7274933 | 3.724534 | -2.709574 | 2.936242 | 4.235951 | 11.2114 | 15.89072 |  | -6.155949e-05 | [11 empty] | 26.26955 | -0.07227957 | 25 | 0 | 26.08524 | -0.1101333
11390 | 2021/04/02 15:18:25 | 179394.7422 | 142.0005 | 1 | 9 | 9 | 0 | 0 | -0.7268982 | 3.724345 | -2.70722 | 2.936242 | 4.236354 | 11.2114 | 15.89222 | [13 empty] | 26.50564 | 0.003019571 | 25 | 0 | 26.51365 | 0.1432228
11391 | 2021/04/02 15:18:27 | 179396.7421 | 144.0004 | 1 | 9 | 9 | 0 | 0 | -0.7267838 | 3.724075 | -2.706597 | 2.936242 | 4.236758 | 11.2114 | 15.89372 |  |  |  | 2.272992 | [9 empty] | 26.28272 | -0.08979797 | 25 | 0 | 25.96304 | -0.08089364
11392 | 2021/04/02 15:18:29 | 179398.7423 | 146.0006 | 1 | 9 | 9 | 0 | 0 | -0.7268677 | 3.723852 | -2.706748 | 2.936242 | 4.237161 | 11.2114 | 15.89523 | [13 empty] | 26.44158 | 0.006672144 | 25 | 0 | 26.43534 | 0.08235455
11393 | 2021/04/02 15:18:31 | 179400.7422 | 148.0005 | 1 | 9 | 9 | 0 | 0 | -0.7264557 | 3.723728 | -2.705123 | 2.936242 | 4.237565 | 11.2114 | 15.89673 | [13 empty] | 26.58711 | 0.07449627 | 25 | 0 | 26.18217 | -0.03679156
11394 | 2021/04/02 15:18:33 | 179402.7422 | 150.0005 | 1 | 9 | 9 | 0 | 0 | -0.7264633 | 3.723601 | -2.705059 | 2.936242 | 4.237968 | 11.2114 | 15.89823 | [13 empty] | 26.3274 | -0.07146478 | 25 | 0 | 26.02913 | -0.05589366
11395 | 2021/04/02 15:18:35 | 179404.7423 | 152.0006 | 1 | 9 | 9 | 0 | 0 | -0.7266922 | 3.723661 | -2.705955 | 2.936242 | 4.238372 | 11.2114 | 15.89973 |  | -7.66543e-05 | [11 empty] | 26.29264 | 0.008630753 | 25 | 0 | 26.37186 | 0.07540345
11396 | 2021/04/02 15:18:37 | 179406.7421 | 154.0004 | 1 | 9 | 9 | 0 | 0 | -0.7270508 | 3.723289 | -2.70702 | 2.936242 | 4.238776 | 11.2114 | 15.90124 | [13 empty] | 26.5028 | 0.0830394 | 25 | 0 | 26.06929 | -0.0104183
11397 | 2021/04/02 15:18:39 | 179408.7424 | 156.0007 | 1 | 9 | 9 | 0 | 0 | -0.7270355 | 3.723171 | -2.706877 | 2.936242 | 4.239179 | 11.2114 | 15.90274 | [13 empty] | 26.24818 | -0.05100727 | 25 | 0 | 26.22058 | -0.06213427
11398 | 2021/04/02 15:18:41 | 179410.7431 | 158.0014 | 1 | 9 | 9 | 0 | 0 | -0.7268295 | 3.723049 | -2.706022 | 2.936242 | 4.239583 | 11.2114 | 15.90424 | [13 empty] | 26.48292 | -0.01530647 | 25 | 0 | 26.4055 | 0.0781554
11399 | 2021/04/02 15:18:43 | 179412.7424 | 160.0007 | 1 | 9 | 9 | 0 | 0 | -0.7266846 | 3.722973 | -2.705427 | 2.936242 | 4.239986 | 11.2114 | 15.90574 | [13 empty] | 26.48174 | 0.07831454 | 25 | 0 | 26.03396 | 0.0004374981
11400 | 2021/04/02 15:18:45 | 179414.7417 | 162 | 1 | 9 | 9 | 0 | 0 | -0.7268066 | 3.722581 | -2.705596 | 2.936242 | 4.240389 | 11.2114 | 15.90724 | [13 empty] | 26.16928 | -0.07166147 | 25 | 0 | 26.19154 | -0.07833242
11401 | 2021/04/02 15:18:47 | 179416.7425 | 164.0008 | 1 | 9 | 9 | 0 | 0 | -0.7267227 | 3.722215 | -2.705018 | 2.936242 | 4.240793 | 11.2114 | 15.90875 |  | -8.990181e-05 | [11 empty] | 26.58851 | 0.1310074 | 25 | 0 | 26.21206 | 0.006411672
11402 | 2021/04/02 15:18:49 | 179418.7432 | 166.0015 | 1 | 9 | 9 | 0 | 0 | -0.7267609 | 3.722343 | -2.705253 | 2.936242 | 4.241197 | 11.2114 | 15.91025 | [13 empty] | 26.28154 | -0.07021666 | 25 | 0 | 26.04024 | -0.1192057
11403 | 2021/04/02 15:18:51 | 179420.7433 | 168.0016 | 1 | 9 | 9 | 0 | 0 | -0.7272644 | 3.722263 | -2.707069 | 2.936242 | 4.241601 | 11.2114 | 15.91175 | [13 empty] | 26.44069 | -0.0388962 | 25 | 0 | 26.4843 | 0.1190883
11404 | 2021/04/02 15:18:53 | 179422.7424 | 170.0007 | 1 | 9 | 9 | 0 | 0 | -0.72686 | 3.722135 | -2.705471 | 2.936242 | 4.242004 | 11.2114 | 15.91325 | [13 empty] | 26.64257 | 0.1298177 | 25 | 0 | 26.31601 | 0.06755948
11405 | 2021/04/02 15:18:55 | 179424.7419 | 172.0002 | 1 | 9 | 9 | 0 | 0 | -0.7269745 | 3.722009 | -2.705806 | 2.936242 | 4.242407 | 11.2114 | 15.91475 | [13 empty] | 26.31172 | -0.03293693 | 25 | 0 | 25.97069 | 0.02965093
11406 | 2021/04/02 15:18:57 | 179426.7426 | 174.0009 | 1 | 9 | 9 | 0 | 0 | -0.7269211 | 3.721735 | -2.705408 | 2.936242 | 4.242811 | 11.2114 | 15.91626 | [13 empty] | 26.51593 | 0.09165704 | 25 | 0 | 26.44564 | 0.0672394
11407 | 2021/04/02 15:18:59 | 179428.7418 | 176.0001 | 1 | 9 | 9 | 0 | 0 | -0.7269211 | 3.7218 | -2.705455 | 2.936242 | 4.243214 | 11.2114 | 15.91776 |  | -7.455458e-05 | [11 empty] | 26.57 | -0.01119912 | 25 | 0 | 26.13655 | -0.08911073
11408 | 2021/04/02 15:19:01 | 179430.7426 | 178.0009 | 1 | 9 | 9 | 0 | 0 | -0.72715 | 3.721354 | -2.705983 | 2.936242 | 4.243618 | 11.2114 | 15.91926 | [13 empty] | 26.23623 | -0.06658137 | 25 | 0 | 26.1089 | 0.006837845
11409 | 2021/04/02 15:19:03 | 179432.7418 | 180.0001 | 1 | 9 | 9 | 0 | 0 | -0.7269592 | 3.721087 | -2.705078 | 2.936242 | 4.244021 | 11.2114 | 15.92076 | [13 empty] | 26.39462 | 0.0481236 | 25 | 0 | 26.42398 | 0.09712517
11410 | 2021/04/02 15:19:05 | 179434.7418 | 182.0001 | 1 | 9 | 9 | 0 | 0 | -0.7266083 | 3.720677 | -2.703475 | 2.936242 | 4.244424 | 11.2114 | 15.92226 | [13 empty] | 26.59282 | 0.04976749 | 25 | 0 | 25.94964 | -0.05708337
11411 | 2021/04/02 15:19:07 | 179436.7417 | 184 | 1 | 9 | 9 | 0 | 0 | -0.7267609 | 3.72091 | -2.704212 | 2.936242 | 4.244828 | 11.2114 | 15.92376 | [13 empty] | 26.17987 | -0.08810043 | 25 | 0 | 26.17364 | -0.08365095
11412 | 2021/04/02 15:19:09 | 179438.7419 | 186.0002 | 1 | 9 | 9 | 0 | 0 | -0.7267914 | 3.720657 | -2.704142 | 2.936242 | 4.245232 | 11.2114 | 15.92527 | [13 empty] | 26.55348 | -0.02010942 | 25 | 0 | 26.43336 | 0.08224368
11413 | 2021/04/02 15:19:11 | 179440.7421 | 188.0004 | 1 | 9 | 9 | 0 | 0 | -0.7271118 | 3.720769 | -2.705415 | 2.936242 | 4.245635 | 11.2114 | 15.92677 |  | -8.136101e-05 | [11 empty] | 26.59135 | 0.09023964 | 25 | 0 | 26.12942 | 0.02797186
11414 | 2021/04/02 15:19:13 | 179442.7419 | 190.0002 | 1 | 9 | 9 | 0 | 0 | -0.7272644 | 3.720679 | -2.705917 | 2.936242 | 4.246038 | 11.2114 | 15.92827 | [13 empty] | 26.21977 | -0.004529953 | 25 | 0 | 25.93568 | -0.1091647
11415 | 2021/04/02 15:19:15 | 179444.742 | 192.0003 | 1 | 9 | 9 | 0 | 0 | -0.7268295 | 3.720411 | -2.704104 | 2.936242 | 4.246442 | 11.2114 | 15.92977 | [13 empty] | 26.28039 | -0.07502437 | 25 | 0 | 26.43594 | 0.1563287
11416 | 2021/04/02 15:19:17 | 179446.7421 | 194.0004 | 1 | 9 | 9 | 0 | 0 | -0.7265015 | 3.720196 | -2.702728 | 2.936242 | 4.246846 | 11.2114 | 15.93127 | [13 empty] | 26.49403 | 0.06676137 | 25 | 0 | 26.04625 | -0.08679867
11417 | 2021/04/02 15:19:19 | 179448.7428 | 196.0011 | 1 | 9 | 9 | 0 | 0 | -0.7268295 | 3.720109 | -2.703885 | 2.936242 | 4.247249 | 11.2114 | 15.93277 |  | -0.0001139592 | [11 empty] | 26.19951 | -0.09942532 | 25 | 0 | 26.00805 | -0.1150399
11418 | 2021/04/02 15:19:21 | 179450.7429 | 198.0012 | 1 | 9 | 9 | 0 | 0 | -0.7268295 | 3.719748 | -2.703623 | 2.936242 | 4.247653 | 11.2114 | 15.93427 | [13 empty] | 26.29633 | -0.0656867 | 25 | 0 | 26.37555 | 0.1034445
11419 | 2021/04/02 15:19:23 | 179452.7422 | 200.0005 | 1 | 9 | 9 | 0 | 0 | -0.7269821 | 3.719622 | -2.704099 | 2.936242 | 4.248056 | 11.2114 | 15.93577 | [13 empty] | 26.56919 | 0.1393771 | 25 | 0 | 26.22834 | 0.07265806
11420 | 2021/04/02 15:19:25 | 179454.7422 | 202.0005 | 1 | 9 | 9 | 0 | 0 | -0.7268295 | 3.719507 | -2.703447 | 2.936242 | 4.248459 | 11.2114 | 15.93727 | [13 empty] | 26.30548 | -0.01317918 | 25 | 0 | 26.22147 | 0.05091429
11421 | 2021/04/02 15:19:27 | 179456.7422 | 204.0005 | 1 | 9 | 9 | 0 | 0 | -0.7266846 | 3.719349 | -2.702794 | 2.936242 | 4.248863 | 11.2114 | 15.93877 |  |  |  | 2.462548 | 0.4224295 | [8 empty] | 26.48831 | 0.08150876 | 25 | 0 | 26.38242 | 0.04372239
11422 | 2021/04/02 15:19:29 | 179458.7421 | 206.0004 | 1 | 9 | 9 | 0 | 0 | -0.7270203 | 3.719385 | -2.704068 | 2.936242 | 4.249266 | 11.2114 | 15.94027 | [13 empty] | 26.455 | 0.006309748 | 25 | 0 | 26.0072 | -0.06937563
11423 | 2021/04/02 15:19:31 | 179460.7422 | 208.0005 | 1 | 9 | 9 | 0 | 0 | -0.7270355 | 3.719259 | -2.704033 | 2.936242 | 4.24967 | 11.2114 | 15.94178 |  | -2.651269e-05 | [11 empty] | 26.23593 | -0.05891323 | 25 | 0 | 26.21545 | 0.03897727
11424 | 2021/04/02 15:19:33 | 179462.7421 | 210.0004 | 1 | 9 | 9 | 0 | 0 | -0.7269745 | 3.719043 | -2.703649 | 2.936242 | 4.250073 | 11.2114 | 15.94328 | [13 empty] | 26.37105 | 0.07732511 | 25 | 0 | 26.33634 | 0.06847799
11425 | 2021/04/02 15:19:35 | 179464.7429 | 212.0012 | 1 | 9 | 9 | 0 | 0 | -0.7270737 | 3.718886 | -2.703904 | 2.936242 | 4.250477 | 11.2114 | 15.94478 | [13 empty] | 26.49034 | 0.03063023 | 25 | 0 | 25.94879 | -0.07177889
11426 | 2021/04/02 15:19:37 | 179466.7429 | 214.0012 | 1 | 9 | 9 | 0 | 0 | -0.7268677 | 3.718612 | -2.702939 | 2.936242 | 4.25088 | 11.2114 | 15.94628 | [13 empty] | 26.20091 | -0.07015824 | 25 | 0 | 26.24453 | -0.03010571
11427 | 2021/04/02 15:19:39 | 179468.7423 | 216.0006 | 1 | 9 | 9 | 0 | 0 | -0.7268295 | 3.718519 | -2.702729 | 2.936242 | 4.251284 | 11.2114 | 15.94778 | [13 empty] | 26.44217 | -0.03417253 | 25 | 0 | 26.3861 | 0.07708549
11428 | 2021/04/02 15:19:41 | 179470.743 | 218.0013 | 1 | 9 | 9 | 0 | 0 | -0.7268066 | 3.718303 | -2.702487 | 2.936242 | 4.251688 | 11.2114 | 15.94928 |  | -0.0001196796 | [11 empty] | 26.59791 | 0.09280026 | 25 | 0 | 26.18585 | 0.08842766
11429 | 2021/04/02 15:19:43 | 179472.7431 | 220.0014 | 1 | 9 | 9 | 0 | 0 | -0.7267075 | 3.718253 | -2.702082 | 2.936242 | 4.252091 | 11.2114 | 15.95078 | [13 empty] | 26.36105 | 0.06008804 | 25 | 0 | 25.94166 | -0.05566597
11430 | 2021/04/02 15:19:45 | 179474.7422 | 222.0005 | 1 | 9 | 9 | 0 | 0 | -0.7270889 | 3.718237 | -2.703489 | 2.936242 | 4.252494 | 11.2114 | 15.95228 | [13 empty] | 26.18386 | -0.042184 | 25 | 0 | 26.37669 | 0.1359487
11431 | 2021/04/02 15:19:47 | 179476.7424 | 224.0007 | 1 | 9 | 9 | 0 | 0 | -0.7269058 | 3.717731 | -2.70244 | 2.936242 | 4.252898 | 11.2114 | 15.95378 | [13 empty] | 26.50428 | 0.100131 | 25 | 0 | 26.3343 | 0.1001674
11432 | 2021/04/02 15:19:49 | 179478.7424 | 226.0007 | 1 | 9 | 9 | 0 | 0 | -0.7267456 | 3.717842 | -2.701925 | 2.936242 | 4.253301 | 11.2114 | 15.95528 | [13 empty] | 26.49262 | 0.06650388 | 25 | 0 | 26.07335 | -0.09817302
11433 | 2021/04/02 15:19:51 | 179480.7423 | 228.0006 | 1 | 9 | 9 | 0 | 0 | -0.7269363 | 3.717748 | -2.702566 | 2.936242 | 4.253705 | 11.2114 | 15.95678 | [13 empty] | 26.2525 | -0.07466972 | 25 | 0 | 26.01831 | -0.1236624
11434 | 2021/04/02 15:19:53 | 179482.7431 | 230.0014 | 1 | 9 | 9 | 0 | 0 | -0.7264938 | 3.717595 | -2.70081 | 2.936242 | 4.254108 | 11.2114 | 15.95828 |  | -7.464349e-05 | [11 empty] | 26.16563 | -0.1137465 | 25 | 0 | 26.20213 | 0.0219959
11435 | 2021/04/02 15:19:55 | 179484.7431 | 232.0014 | 1 | 9 | 9 | 0 | 0 | -0.7266922 | 3.717413 | -2.701415 | 2.936242 | 4.254511 | 11.2114 | 15.95978 | [13 empty] | 26.42966 | 0.03479183 | 25 | 0 | 26.22091 | -0.07249057
11436 | 2021/04/02 15:19:57 | 179486.7432 | 234.0015 | 1 | 9 | 9 | 0 | 0 | -0.7270203 | 3.717011 | -2.702342 | 2.936242 | 4.254915 | 11.2114 | 15.96128 | [13 empty] | 26.35736 | -0.07246196 | 25 | 0 | 25.95934 | -0.0769186
11437 | 2021/04/02 15:19:59 | 179488.7433 | 236.0016 | 1 | 9 | 9 | 0 | 0 | -0.7268677 | 3.717127 | -2.70186 | 2.936242 | 4.255319 | 11.2114 | 15.96278 | [13 empty] | 26.14197 | -0.08069575 | 25 | 0 | 26.0645 | 0.02608836
11438 | 2021/04/02 15:20:01 | 179490.7432 | 238.0015 | 1 | 9 | 9 | 0 | 0 | -0.7265396 | 3.716611 | -2.700265 | 2.936242 | 4.255723 | 11.2114 | 15.96428 | [13 empty] | 26.26645 | 0.0128299 | 25 | 0 | 26.37415 | 0.08184314
11439 | 2021/04/02 15:20:03 | 179492.7424 | 240.0007 | 1 | 9 | 9 | 0 | 0 | -0.7265396 | 3.71669 | -2.700322 | 2.936242 | 4.256125 | 11.2114 | 15.96578 | [13 empty] | 26.51593 | 0.09210348 | 25 | 0 | 26.38868 | 0.02314389
11440 | 2021/04/02 15:20:05 | 179494.7434 | 242.0017 | 1 | 9 | 9 | 0 | 0 | -0.7267838 | 3.716529 | -2.701113 | 2.936242 | 4.256529 | 11.2114 | 15.96728 |  | -6.590634e-05 | [11 empty] | 26.58224 | 0.01213014 | 25 | 0 | 25.95621 | -0.09695232
11441 | 2021/04/02 15:20:07 | 179496.7418 | 244.0001 | 1 | 9 | 9 | 0 | 0 | -0.7267456 | 3.716484 | -2.700938 | 2.936242 | 4.256933 | 11.2114 | 15.96878 | [13 empty] | 26.23593 | -0.04603922 | 25 | 0 | 26.17271 | -0.06829619
11442 | 2021/04/02 15:20:09 | 179498.7418 | 246.0001 | 1 | 9 | 9 | 0 | 0 | -0.72686 | 3.716385 | -2.701292 | 2.936242 | 4.257336 | 11.2114 | 15.97028 | [13 empty] | 26.20781 | -0.125109 | 25 | 0 | 26.28704 | -0.03834605
11443 | 2021/04/02 15:20:11 | 179500.7425 | 248.0008 | 1 | 9 | 9 | 0 | 0 | -0.7268982 | 3.716305 | -2.701375 | 2.936242 | 4.25774 | 11.2114 | 15.97178 | [13 empty] | 26.53525 | -0.002052784 | 25 | 0 | 26.47209 | 0.09363353
11444 | 2021/04/02 15:20:13 | 179502.7433 | 250.0016 | 1 | 9 | 9 | 0 | 0 | -0.7267838 | 3.716192 | -2.700868 | 2.936242 | 4.258143 | 11.2114 | 15.97328 | [13 empty] | 26.5228 | 0.05590796 | 25 | 0 | 26.13917 | 0.03813863
11445 | 2021/04/02 15:20:15 | 179504.7428 | 252.0011 | 1 | 9 | 9 | 0 | 0 | -0.7268219 | 3.715997 | -2.700868 | 2.936242 | 4.258546 | 11.2114 | 15.97477 | [13 empty] | 26.28442 | 0.02680182 | 25 | 0 | 26.19955 | 0.01886666
11446 | 2021/04/02 15:20:17 | 179506.7418 | 254.0001 | 1 | 9 | 9 | 0 | 0 | -0.7267075 | 3.715646 | -2.700188 | 2.936242 | 4.258949 | 11.2114 | 15.97627 |  | -5.851272e-05 | [11 empty] | 26.43988 | 0.04858136 | 25 | 0 | 26.42653 | 0.1554447
11447 | 2021/04/02 15:20:19 | 179508.7418 | 256.0001 | 1 | 9 | 9 | 0 | 0 | -0.7263794 | 3.71549 | -2.698855 | 2.936242 | 4.259353 | 11.2114 | 15.97777 | [13 empty] | 26.62778 | 0.1392657 | 25 | 0 | 26.25136 | 0.01467943
11448 | 2021/04/02 15:20:21 | 179510.7419 | 258.0002 | 1 | 9 | 9 | 0 | 0 | -0.7267227 | 3.715362 | -2.700038 | 2.936242 | 4.259757 | 11.2114 | 15.97927 | [13 empty] | 26.37152 | -0.007230043 | 25 | 0 | 26.01628 | -0.1140732
11449 | 2021/04/02 15:20:23 | 179512.7419 | 260.0002 | 1 | 9 | 9 | 0 | 0 | -0.7268295 | 3.715199 | -2.700316 | 2.936242 | 4.260159 | 11.2114 | 15.98077 | [13 empty] | 26.20578 | -0.1292127 | 25 | 0 | 26.1853 | -0.02020478
11450 | 2021/04/02 15:20:25 | 179514.7427 | 262.001 | 1 | 9 | 9 | 0 | 0 | -0.7269821 | 3.715144 | -2.700843 | 2.936242 | 4.260563 | 11.2114 | 15.98227 | [13 empty] | 26.34906 | -0.01361549 | 25 | 0 | 26.26966 | -0.05512595
11451 | 2021/04/02 15:20:27 | 179516.742 | 264.0003 | 1 | 9 | 9 | 0 | 0 | -0.7264938 | 3.715134 | -2.699022 | 2.936242 | 4.260967 | 11.2114 | 15.98377 | [13 empty] | 26.50084 | -0.06515384 | 25 | 0 | 26.06021 | -0.1074421
11452 | 2021/04/02 15:20:29 | 179518.7419 | 266.0002 | 1 | 9 | 9 | 0 | 0 | -0.7266464 | 3.714949 | -2.699454 | 2.936242 | 4.26137 | 11.2114 | 15.98527 |  | -5.535705e-05 | [11 empty] | 26.22316 | -0.09522736 | 25 | 0 | 26.04596 | -0.001788735
11453 | 2021/04/02 15:20:31 | 179520.7419 | 268.0002 | 1 | 9 | 9 | 0 | 0 | -0.7264252 | 3.714751 | -2.698489 | 2.936242 | 4.261774 | 11.2114 | 15.98676 | [13 empty] | 26.19896 | -0.02160847 | 25 | 0 | 26.25682 | 0.08074641
11454 | 2021/04/02 15:20:33 | 179522.742 | 270.0003 | 1 | 9 | 9 | 0 | 0 | -0.7266541 | 3.714495 | -2.699153 | 2.936242 | 4.262177 | 11.2114 | 15.98826 | [13 empty] | 26.50678 | 0.07618308 | 25 | 0 | 26.45785 | 0.05174518
11455 | 2021/04/02 15:20:35 | 179524.742 | 272.0003 | 1 | 9 | 9 | 0 | 0 | -0.7269058 | 3.714213 | -2.699883 | 2.936242 | 4.26258 | 11.2114 | 15.98976 | [13 empty] | 26.53847 | 0.04815578 | 25 | 0 | 26.03171 | -0.06536543
11456 | 2021/04/02 15:20:37 | 179526.7421 | 274.0004 | 1 | 9 | 9 | 0 | 0 | -0.7268448 | 3.714153 | -2.699613 | 2.936242 | 4.262984 | 11.2114 | 15.99126 |  |  |  | 2.766922 | [9 empty] | 26.1739 | -0.07903993 | 25 | 0 | 26.2104 | -0.06790996
11457 | 2021/04/02 15:20:39 | 179528.742 | 276.0003 | 1 | 9 | 9 | 0 | 0 | -0.7268982 | 3.714108 | -2.699778 | 2.936242 | 4.263387 | 11.2114 | 15.99276 | [13 empty] | 26.47462 | -0.05533934 | 25 | 0 | 26.49687 | 0.06701171
11458 | 2021/04/02 15:20:41 | 179530.7421 | 278.0004 | 1 | 9 | 9 | 0 | 0 | -0.726265 | 3.713925 | -2.697294 | 2.936242 | 4.263791 | 11.2114 | 15.99426 |  | -6.081331e-05 | [11 empty] | 26.59109 | 0.07101417 | 25 | 0 | 26.22177 | 0.0554806
11459 | 2021/04/02 15:20:43 | 179532.7429 | 280.0012 | 1 | 9 | 9 | 0 | 0 | -0.7267075 | 3.713899 | -2.698918 | 2.936242 | 4.264194 | 11.2114 | 15.99575 | [13 empty] | 26.32113 | 0.03800809 | 25 | 0 | 26.0656 | -0.06660581
11460 | 2021/04/02 15:20:45 | 179534.7423 | 282.0006 | 1 | 9 | 9 | 0 | 0 | -0.7261124 | 3.713598 | -2.69649 | 2.936242 | 4.264597 | 11.2114 | 15.99725 | [13 empty] | 26.59791 | 0.0864923 | 25 | 0 | 26.46356 | 0.1243615
11461 | 2021/04/02 15:20:47 | 179536.7421 | 284.0004 | 1 | 9 | 9 | 0 | 0 | -0.7262802 | 3.713667 | -2.697163 | 2.936242 | 4.265 | 11.2114 | 15.99875 | [13 empty] | 26.48721 | 0.06889582 | 25 | 0 | 26.0893 | -0.08465648
11462 | 2021/04/02 15:20:49 | 179538.7422 | 286.0005 | 1 | 9 | 9 | 0 | 0 | -0.7261124 | 3.713313 | -2.696283 | 2.936242 | 4.265404 | 11.2114 | 16.00025 | [13 empty] | 26.22316 | -0.1203126 | 25 | 0 | 26.1457 | -0.08918822
11463 | 2021/04/02 15:20:51 | 179540.7422 | 288.0005 | 1 | 9 | 9 | 0 | 0 | -0.7265167 | 3.713055 | -2.697596 | 2.936242 | 4.265807 | 11.2114 | 16.00174 | [13 empty] | 26.37894 | -0.02376854 | 25 | 0 | 26.44391 | 0.1186597
11464 | 2021/04/02 15:20:53 | 179542.7423 | 290.0006 | 1 | 9 | 9 | 0 | 0 | -0.7264252 | 3.712973 | -2.697197 | 2.936242 | 4.26621 | 11.2114 | 16.00324 |  | -8.327925e-05 | [11 empty] | 26.60761 | 0.1261139 | 25 | 0 | 26.32375 | 0.04603446
11465 | 2021/04/02 15:20:55 | 179544.7422 | 292.0005 | 1 | 9 | 9 | 0 | 0 | -0.7266464 | 3.713032 | -2.698061 | 2.936242 | 4.266613 | 11.2114 | 16.00474 | [13 empty] | 26.18128 | -0.0759089 | 25 | 0 | 26.11805 | 0.02864718
11466 | 2021/04/02 15:20:57 | 179546.7423 | 294.0006 | 1 | 9 | 9 | 0 | 0 | -0.7264175 | 3.712782 | -2.69703 | 2.936242 | 4.267017 | 11.2114 | 16.00624 | [13 empty] | 26.3633 | 0.04031479 | 25 | 0 | 26.42115 | 0.08263707
11467 | 2021/04/02 15:20:59 | 179548.743 | 296.0013 | 1 | 9 | 9 | 0 | 0 | -0.7264786 | 3.712502 | -2.697053 | 2.936242 | 4.26742 | 11.2114 | 16.00773 | [13 empty] | 26.60448 | 0.08837283 | 25 | 0 | 26.30637 | -0.03625631
11468 | 2021/04/02 15:21:01 | 179550.7424 | 298.0007 | 1 | 9 | 9 | 0 | 0 | -0.7265396 | 3.712621 | -2.697366 | 2.936242 | 4.267824 | 11.2114 | 16.00923 | [13 empty] | 26.40008 | -0.06443262 | 25 | 0 | 26.0021 | -0.1044828
11469 | 2021/04/02 15:21:03 | 179552.7423 | 300.0006 | 1 | 9 | 9 | 0 | 0 | -0.7266693 | 3.712234 | -2.697566 | 2.936242 | 4.268227 | 11.2114 | 16.01073 | [13 empty] | 26.21515 | -0.05712509 | 25 | 0 | 26.22316 | 0.040766
11470 | 2021/04/02 15:21:05 | 179554.7424 | 302.0007 | 1 | 9 | 9 | 0 | 0 | -0.7266846 | 3.712324 | -2.697689 | 2.936242 | 4.268631 | 11.2114 | 16.01223 |  | -5.117126e-05 | [11 empty] | 26.57461 | 0.04734755 | 25 | 0 | 26.29073 | 0.07186353
11471 | 2021/04/02 15:21:07 | 179556.7425 | 304.0008 | 1 | 9 | 9 | 0 | 0 | -0.7264633 | 3.712211 | -2.696785 | 2.936242 | 4.269034 | 11.2114 | 16.01373 | [13 empty] | 26.37326 | 0.04113793 | 25 | 0 | 26.06076 | -0.05456805
11472 | 2021/04/02 15:21:09 | 179558.7425 | 306.0008 | 1 | 9 | 9 | 0 | 0 | -0.7269745 | 3.712002 | -2.698531 | 2.936242 | 4.269438 | 11.2114 | 16.01522 | [13 empty] | 26.18441 | -0.09710073 | 25 | 0 | 26.24228 | -0.07039726
11473 | 2021/04/02 15:21:11 | 179560.7418 | 308.0001 | 1 | 9 | 9 | 0 | 0 | -0.7265167 | 3.711588 | -2.696531 | 2.936242 | 4.269841 | 11.2114 | 16.01672 | [13 empty] | 26.47776 | -0.01842976 | 25 | 0 | 26.46441 | 0.09505272
11474 | 2021/04/02 15:21:13 | 179562.7417 | 310 | 1 | 9 | 9 | 0 | 0 | -0.7267609 | 3.711596 | -2.697443 | 2.936242 | 4.270244 | 11.2114 | 16.01822 | [13 empty] | 26.5717 | 0.08248687 | 25 | 0 | 26.15962 | 0.05360782
11475 | 2021/04/02 15:21:15 | 179564.7425 | 312.0008 | 1 | 9 | 9 | 0 | 0 | -0.7269592 | 3.71139 | -2.698029 | 2.936242 | 4.270648 | 11.2114 | 16.01972 |  | -9.813834e-05 | [11 empty] | 26.22627 | -0.107947 | 25 | 0 | 26.22716 | 0.02110541
11476 | 2021/04/02 15:21:17 | 179566.7419 | 314.0002 | 1 | 9 | 9 | 0 | 0 | -0.7269974 | 3.711353 | -2.698144 | 2.936242 | 4.271051 | 11.2114 | 16.02121 | [13 empty] | 26.44733 | 0.04877687 | 25 | 0 | 26.3699 | 0.1244801
11477 | 2021/04/02 15:21:19 | 179568.7433 | 316.0016 | 1 | 9 | 9 | 0 | 0 | -0.726593 | 3.711164 | -2.696506 | 2.936242 | 4.271455 | 11.2114 | 16.02271 | [13 empty] | 26.55949 | 0.1176512 | 25 | 0 | 26.18302 | -0.009178519
11478 | 2021/04/02 15:21:21 | 179570.7418 | 318.0001 | 1 | 9 | 9 | 0 | 0 | -0.7268448 | 3.710997 | -2.697319 | 2.936242 | 4.271858 | 11.2114 | 16.02421 | [13 empty] | 26.43446 | -0.009890199 | 25 | 0 | 26.05076 | -0.1144999
11479 | 2021/04/02 15:21:23 | 179572.7418 | 320.0001 | 1 | 9 | 9 | 0 | 0 | -0.7267303 | 3.711035 | -2.696922 | 2.936242 | 4.272262 | 11.2114 | 16.0257 | [13 empty] | 26.14079 | -0.1488066 | 25 | 0 | 26.12743 | -0.03089666
11480 | 2021/04/02 15:21:25 | 179574.7419 | 322.0002 | 1 | 9 | 9 | 0 | 0 | -0.7267685 | 3.710851 | -2.69693 | 2.936242 | 4.272665 | 11.2114 | 16.0272 | [13 empty] | 26.65282 | 0.1069868 | 25 | 0 | 26.37611 | -0.0243175
11481 | 2021/04/02 15:21:27 | 179576.7418 | 324.0001 | 1 | 9 | 9 | 0 | 0 | -0.7268677 | 3.710707 | -2.697193 | 2.936242 | 4.273069 | 11.2114 | 16.0287 |  |  |  |  | 0 | [8 empty] | 26.4906 | -0.03168643 | 25 | 0 | 26.08557 | -0.08287728
11482 | 2021/04/02 15:21:29 | 179578.7418 | 326.0001 | 1 | 9 | 9 | 0 | 0 | -0.7268219 | 3.710432 | -2.696823 | 2.936242 | 4.273472 | 11.2114 | 16.0302 |  | -5.437645e-05 | [11 empty] | 26.26188 | -0.07751465 | 25 | 0 | 26.12031 | 0.007020831
11483 | 2021/04/02 15:21:31 | 179580.7426 | 328.0009 | 1 | 9 | 9 | 0 | 0 | -0.7267303 | 3.710317 | -2.6964 | 2.936242 | 4.273876 | 11.2114 | 16.03169 | [13 empty] | 26.29836 | 0.01361966 | 25 | 0 | 26.37758 | 0.09597123
11484 | 2021/04/02 15:21:33 | 179582.7419 | 330.0002 | 1 | 9 | 9 | 0 | 0 | -0.7267685 | 3.710137 | -2.696411 | 2.936242 | 4.274279 | 11.2114 | 16.03319 | [13 empty] | 26.58681 | 0.1008332 | 25 | 0 | 26.4311 | 0.007391572
11485 | 2021/04/02 15:21:35 | 179584.7419 | 332.0002 | 1 | 9 | 9 | 0 | 0 | -0.7267303 | 3.709791 | -2.696018 | 2.936242 | 4.274682 | 11.2114 | 16.03469 | [13 empty] | 26.24453 | -0.02562344 | 25 | 0 | 26.08871 | -0.09239435
11486 | 2021/04/02 15:21:37 | 179586.7421 | 334.0004 | 1 | 9 | 9 | 0 | 0 | -0.7268982 | 3.709723 | -2.696591 | 2.936242 | 4.275085 | 11.2114 | 16.03618 | [13 empty] | 26.27128 | -0.0860548 | 25 | 0 | 26.37898 | -0.01931012
11487 | 2021/04/02 15:21:39 | 179588.7421 | 336.0004 | 1 | 9 | 9 | 0 | 0 | -0.7267609 | 3.709818 | -2.696151 | 2.936242 | 4.275489 | 11.2114 | 16.03768 |  | -8.607859e-05 | [11 empty] | 26.52047 | -0.02659857 | 25 | 0 | 26.44306 | 0.08465528
11488 | 2021/04/02 15:21:41 | 179590.742 | 338.0003 | 1 | 9 | 9 | 0 | 0 | -0.7269058 | 3.709682 | -2.696589 | 2.936242 | 4.275893 | 11.2114 | 16.03918 | [13 empty] | 26.58172 | 0.0816077 | 25 | 0 | 26.17677 | 0.06163478
11489 | 2021/04/02 15:21:43 | 179592.7421 | 340.0004 | 1 | 9 | 9 | 0 | 0 | -0.7273102 | 3.709664 | -2.698076 | 2.936242 | 4.276296 | 11.2114 | 16.04067 | [13 empty] | 26.447 | 0.07565856 | 25 | 0 | 26.03481 | -0.02432406
11490 | 2021/04/02 15:21:45 | 179594.7421 | 342.0004 | 1 | 9 | 9 | 0 | 0 | -0.7269592 | 3.709417 | -2.696595 | 2.936242 | 4.2767 | 11.2114 | 16.04217 |  |  |  |  | 0.360788 | [8 empty] | 26.28951 | -0.04921794 | 25 | 0 | 26.33312 | 0.09322166
11491 | 2021/04/02 15:21:47 | 179596.7422 | 344.0005 | 1 | 9 | 9 | 0 | 0 | -0.726532 | 3.709208 | -2.694858 | 2.936242 | 4.277103 | 11.2114 | 16.04367 |  |  |  | 2.767345 | [9 empty] | 26.48433 | 0.08748472 | 25 | 0 | 26.41403 | 0.1364809
11492 | 2021/04/02 15:21:49 | 179598.7421 | 346.0004 | 1 | 9 | 9 | 0 | 0 | -0.7266083 | 3.709039 | -2.695019 | 2.936242 | 4.277506 | 11.2114 | 16.04516 | [13 empty] | 26.61528 | 0.1243228 | 25 | 0 | 26.23173 | -0.0002652407
11493 | 2021/04/02 15:21:51 | 179600.7421 | 348.0004 | 1 | 9 | 9 | 0 | 0 | -0.7268829 | 3.708748 | -2.695826 | 2.936242 | 4.27791 | 11.2114 | 16.04666 |  | -5.571497e-05 | [11 empty] | 26.48886 | 0.05134225 | 25 | 0 | 26.03396 | -0.1088923
11494 | 2021/04/02 15:21:53 | 179602.7422 | 350.0005 | 1 | 9 | 9 | 0 | 0 | -0.7266922 | 3.708764 | -2.69513 | 2.936242 | 4.278313 | 11.2114 | 16.04815 | [13 empty] | 26.20383 | -0.1002991 | 25 | 0 | 26.31121 | 0.09359121
11495 | 2021/04/02 15:21:55 | 179604.7429 | 352.0012 | 1 | 9 | 9 | 0 | 0 | -0.7269974 | 3.708558 | -2.696112 | 2.936242 | 4.278717 | 11.2114 | 16.04965 | [13 empty] | 26.5222 | 0.1088279 | 25 | 0 | 26.37359 | 0.04656494
11496 | 2021/04/02 15:21:57 | 179606.7422 | 354.0005 | 1 | 9 | 9 | 0 | 0 | -0.7267456 | 3.708469 | -2.695114 | 2.936242 | 4.27912 | 11.2114 | 16.05115 | [13 empty] | 26.56546 | 0.02199113 | 25 | 0 | 26.17475 | -0.08931279
11497 | 2021/04/02 15:21:59 | 179608.7432 | 356.0015 | 1 | 9 | 9 | 0 | 0 | -0.7269058 | 3.708446 | -2.695691 | 2.936242 | 4.279524 | 11.2114 | 16.05264 | [13 empty] | 26.40086 | -0.07664382 | 25 | 0 | 26.02426 | -0.06996989
11498 | 2021/04/02 15:22:01 | 179610.7421 | 358.0004 | 1 | 9 | 9 | 0 | 0 | -0.7266846 | 3.708182 | -2.694679 | 2.936242 | 4.279927 | 11.2114 | 16.05414 | [13 empty] | 26.14197 | -0.08302927 | 25 | 0 | 26.036 | 0.03711402
11499 | 2021/04/02 15:22:03 | 179612.7424 | 360.0007 | 1 | 9 | 9 | 0 | 0 | -0.7270203 | 3.708109 | -2.695871 | 2.936242 | 4.280331 | 11.2114 | 16.05564 |  | -3.757392e-05 | [11 empty] | 26.20578 | -0.01146793 | 25 | 0 | 26.37928 | 0.09090483
11500 | 2021/04/02 15:22:05 | 179614.7424 | 362.0007 | 1 | 9 | 9 | 0 | 0 | -0.7267075 | 3.707976 | -2.694614 | 2.936242 | 4.280734 | 11.2114 | 16.05713 | [13 empty] | 26.54924 | 0.08605421 | 25 | 0 | 26.24398 | 0.08610904
11501 | 2021/04/02 15:22:07 | 179616.7417 | 364 | 1 | 9 | 9 | 0 | 0 | -0.7264175 | 3.707863 | -2.693457 | 2.936242 | 4.281137 | 11.2114 | 16.05863 | [13 empty] | 26.46352 | 0.09629965 | 25 | 0 | 26.01572 | -0.01942754
11502 | 2021/04/02 15:22:09 | 179618.7424 | 366.0007 | 1 | 9 | 9 | 0 | 0 | -0.7268219 | 3.707573 | -2.694745 | 2.936242 | 4.281541 | 11.2114 | 16.06012 | [13 empty] | 26.29803 | 0.01716971 | 25 | 0 | 26.00687 | -0.08967638
11503 | 2021/04/02 15:22:11 | 179620.7423 | 368.0006 | 1 | 9 | 9 | 0 | 0 | -0.72686 | 3.707532 | -2.694857 | 2.936242 | 4.281945 | 11.2114 | 16.06162 | [13 empty] | 26.18042 | -0.07191479 | 25 | 0 | 26.15994 | -0.08526683
11504 | 2021/04/02 15:22:13 | 179622.7432 | 370.0015 | 1 | 9 | 9 | 0 | 0 | -0.7269058 | 3.707244 | -2.694817 | 2.936242 | 4.282348 | 11.2114 | 16.06312 | [13 empty] | 26.25195 | -0.09067893 | 25 | 0 | 26.30095 | 0.04406452
11505 | 2021/04/02 15:22:15 | 179624.7425 | 372.0008 | 1 | 9 | 9 | 0 | 0 | -0.7266846 | 3.707132 | -2.693916 | 2.936242 | 4.282752 | 11.2114 | 16.06461 |  | -8.968329e-05 | [11 empty] | 26.50114 | 0.07787466 | 25 | 0 | 26.11038 | -0.07344604
11506 | 2021/04/02 15:22:17 | 179626.7424 | 374.0007 | 1 | 9 | 9 | 0 | 0 | -0.7269363 | 3.706991 | -2.694746 | 2.936242 | 4.283155 | 11.2114 | 16.06611 | [13 empty] | 26.38178 | -0.005716681 | 25 | 0 | 26.03367 | -0.1125562
11507 | 2021/04/02 15:22:19 | 179628.7418 | 376.0001 | 1 | 9 | 9 | 0 | 0 | -0.7270508 | 3.706836 | -2.695058 | 2.936242 | 4.283558 | 11.2114 | 16.0676 | [13 empty] | 26.20803 | -0.1083201 | 25 | 0 | 26.04507 | -0.08388221
11508 | 2021/04/02 15:22:21 | 179630.7424 | 378.0007 | 1 | 9 | 9 | 0 | 0 | -0.7266312 | 3.707 | -2.693622 | 2.936242 | 4.283962 | 11.2114 | 16.0691 | [13 empty] | 26.17729 | -0.1016438 | 25 | 0 | 26.23516 | 0.03632843
11509 | 2021/04/02 15:22:23 | 179632.7433 | 380.0016 | 1 | 9 | 9 | 0 | 0 | -0.7266464 | 3.706655 | -2.693428 | 2.936242 | 4.284366 | 11.2114 | 16.07059 | [13 empty] | 26.35304 | 0.01850605 | 25 | 0 | 26.27844 | -0.09269893
11510 | 2021/04/02 15:22:25 | 179634.7417 | 382 | 1 | 9 | 9 | 0 | 0 | -0.7266159 | 3.706384 | -2.693118 | 2.936242 | 4.284769 | 11.2114 | 16.07209 | [13 empty] | 26.40686 | -0.05421996 | 25 | 0 | 26.05877 | -0.0853765
11511 | 2021/04/02 15:22:27 | 179636.7435 | 384.0018 | 1 | 9 | 9 | 0 | 0 | -0.7267838 | 3.706347 | -2.693713 | 2.936242 | 4.285172 | 11.2114 | 16.07359 |  | -7.649942e-05 | [11 empty] | 26.23199 | -0.09299755 | 25 | 0 | 26.01203 | -0.008451939
11512 | 2021/04/02 15:22:29 | 179638.7435 | 386.0018 | 1 | 9 | 9 | 0 | 0 | -0.726593 | 3.706013 | -2.692763 | 2.936242 | 4.285576 | 11.2114 | 16.07508 | [13 empty] | 26.14739 | -0.05444527 | 25 | 0 | 26.16965 | 0.05679548
11513 | 2021/04/02 15:22:31 | 179640.7418 | 388.0001 | 1 | 9 | 9 | 0 | 0 | -0.7267609 | 3.705976 | -2.693358 | 2.936242 | 4.285979 | 11.2114 | 16.07657 | [13 empty] | 26.34389 | 0.06815612 | 25 | 0 | 26.41599 | 0.1015908
11514 | 2021/04/02 15:22:33 | 179642.7426 | 390.0009 | 1 | 9 | 9 | 0 | 0 | -0.7262039 | 3.705874 | -2.69122 | 2.936242 | 4.286383 | 11.2114 | 16.07807 | [13 empty] | 26.46696 | 0.1090181 | 25 | 0 | 26.15338 | 0.02448857
11515 | 2021/04/02 15:22:35 | 179644.742 | 392.0003 | 1 | 9 | 9 | 0 | 0 | -0.7266922 | 3.705856 | -2.693017 | 2.936242 | 4.286786 | 11.2114 | 16.07957 | [13 empty] | 26.35673 | 0.07743597 | 25 | 0 | 26.02285 | -0.04944026
11516 | 2021/04/02 15:22:37 | 179646.7418 | 394.0001 | 1 | 9 | 9 | 0 | 0 | -0.7267685 | 3.705459 | -2.693011 | 2.936242 | 4.287189 | 11.2114 | 16.08106 | [13 empty] | 26.18301 | -0.04272461 | 25 | 0 | 25.99154 | -0.1184112
11517 | 2021/04/02 15:22:39 | 179648.7426 | 396.0009 | 1 | 9 | 9 | 0 | 0 | -0.7269821 | 3.705567 | -2.693881 | 2.936242 | 4.287593 | 11.2114 | 16.08256 |  | -6.163545e-05 | [11 empty] | 26.175 | -0.09373546 | 25 | 0 | 26.20438 | -0.06035984
11518 | 2021/04/02 15:22:41 | 179650.7426 | 398.0009 | 1 | 9 | 9 | 0 | 0 | -0.7269211 | 3.705456 | -2.693574 | 2.936242 | 4.287997 | 11.2114 | 16.08405 | [13 empty] | 26.35046 | -0.06825984 | 25 | 0 | 26.41542 | 0.04743099
11519 | 2021/04/02 15:22:43 | 179652.7419 | 400.0002 | 1 | 9 | 9 | 0 | 0 | -0.7267609 | 3.705289 | -2.692859 | 2.936242 | 4.2884 | 11.2114 | 16.08554 | [13 empty] | 26.53644 | 0.02056062 | 25 | 0 | 26.07273 | -0.1070929
11520 | 2021/04/02 15:22:45 | 179654.7421 | 402.0004 | 1 | 9 | 9 | 0 | 0 | -0.7267914 | 3.704993 | -2.692757 | 2.936242 | 4.288804 | 11.2114 | 16.08704 | [13 empty] | 26.22316 | -0.09789944 | 25 | 0 | 26.03171 | -0.1046133
11521 | 2021/04/02 15:22:47 | 179656.742 | 404.0003 | 1 | 9 | 9 | 0 | 0 | -0.7268677 | 3.704763 | -2.692873 | 2.936242 | 4.289207 | 11.2114 | 16.08854 | [13 empty] | 26.14596 | -0.1198918 | 25 | 0 | 26.18959 | 0.02252758
11522 | 2021/04/02 15:22:49 | 179658.7419 | 406.0002 | 1 | 9 | 9 | 0 | 0 | -0.7268829 | 3.704575 | -2.692792 | 2.936242 | 4.28961 | 11.2114 | 16.09003 | [13 empty] | 26.30892 | -0.02179027 | 25 | 0 | 26.37389 | 0.09839475
11523 | 2021/04/02 15:22:51 | 179660.7421 | 408.0004 | 1 | 9 | 9 | 0 | 0 | -0.7266541 | 3.704626 | -2.691982 | 2.936242 | 4.290013 | 11.2114 | 16.09152 |  | -5.120441e-05 | [11 empty] | 26.44191 | 0.08313417 | 25 | 0 | 26.4072 | 0.1232141
11524 | 2021/04/02 15:22:53 | 179662.7428 | 410.0011 | 1 | 9 | 9 | 0 | 0 | -0.7267075 | 3.704163 | -2.691843 | 2.936242 | 4.290417 | 11.2114 | 16.09302 | [13 empty] | 26.5447 | 0.09301901 | 25 | 0 | 26.01399 | -0.03864527
11525 | 2021/04/02 15:22:55 | 179664.7421 | 412.0004 | 1 | 9 | 9 | 0 | 0 | -0.7266693 | 3.704316 | -2.691813 | 2.936242 | 4.290821 | 11.2114 | 16.09451 |  |  |  | 2.804518 | [9 empty] | 26.22143 | -0.08588314 | 25 | 0 | 26.0656 | 0.02981305
11526 | 2021/04/02 15:22:57 | 179666.7428 | 414.0011 | 1 | 9 | 9 | 0 | 0 | -0.7263794 | 3.704311 | -2.690735 | 2.936242 | 4.291224 | 11.2114 | 16.09601 | [13 empty] | 26.16445 | -0.03647685 | 25 | 0 | 26.23656 | 0.07922649
11527 | 2021/04/02 15:22:59 | 179668.7421 | 416.0004 | 1 | 9 | 9 | 0 | 0 | -0.7269745 | 3.704296 | -2.692929 | 2.936242 | 4.291627 | 11.2114 | 16.0975 | [13 empty] | 26.33452 | 0.04370511 | 25 | 0 | 26.43509 | 0.09270668
11528 | 2021/04/02 15:23:01 | 179670.7421 | 418.0004 | 1 | 9 | 9 | 0 | 0 | -0.7269974 | 3.703734 | -2.692605 | 2.936242 | 4.292031 | 11.2114 | 16.099 | [13 empty] | 26.48606 | 0.08687854 | 25 | 0 | 26.41576 | 0.01346052
11529 | 2021/04/02 15:23:03 | 179672.7422 | 420.0005 | 1 | 9 | 9 | 0 | 0 | -0.7269821 | 3.703883 | -2.692657 | 2.936242 | 4.292434 | 11.2114 | 16.10049 |  | -9.127638e-05 | [11 empty] | 26.58593 | 0.01345694 | 25 | 0 | 26.01377 | -0.07781148
11530 | 2021/04/02 15:23:05 | 179674.7429 | 422.0012 | 1 | 9 | 9 | 0 | 0 | -0.7266693 | 3.703504 | -2.691223 | 2.936242 | 4.292838 | 11.2114 | 16.10199 | [13 empty] | 26.15905 | -0.08820653 | 25 | 0 | 26.18131 | -0.0859791
11531 | 2021/04/02 15:23:07 | 179676.7431 | 424.0014 | 1 | 9 | 9 | 0 | 0 | -0.7267227 | 3.703254 | -2.691239 | 2.936242 | 4.293242 | 11.2114 | 16.10348 | [13 empty] | 26.27331 | -0.089432 | 25 | 0 | 26.33829 | 0.01068652
11532 | 2021/04/02 15:23:09 | 179678.7422 | 426.0005 | 1 | 9 | 9 | 0 | 0 | -0.7266464 | 3.703172 | -2.690897 | 2.936242 | 4.293645 | 11.2114 | 16.10497 | [13 empty] | 26.465 | 0.002593994 | 25 | 0 | 26.35198 | 0.09162724
11533 | 2021/04/02 15:23:11 | 179680.7423 | 428.0006 | 1 | 9 | 9 | 0 | 0 | -0.7270737 | 3.703149 | -2.692462 | 2.936242 | 4.294049 | 11.2114 | 16.10647 | [13 empty] | 26.5569 | 0.09752572 | 25 | 0 | 26.20892 | 0.08423448
11534 | 2021/04/02 15:23:13 | 179682.7423 | 430.0006 | 1 | 9 | 9 | 0 | 0 | -0.7265396 | 3.703082 | -2.690436 | 2.936242 | 4.294452 | 11.2114 | 16.10796 | [13 empty] | 26.35393 | 0.05591333 | 25 | 0 | 26.16165 | -0.01477301
11535 | 2021/04/02 15:23:15 | 179684.7423 | 432.0006 | 1 | 9 | 9 | 0 | 0 | -0.7264786 | 3.703051 | -2.690187 | 2.936242 | 4.294856 | 11.2114 | 16.10946 |  | -3.583964e-05 | [11 empty] | 26.26047 | -0.02920508 | 25 | 0 | 26.40377 | 0.1310486
11536 | 2021/04/02 15:23:17 | 179686.7423 | 434.0006 | 1 | 9 | 9 | 0 | 0 | -0.7263184 | 3.702641 | -2.689296 | 2.936242 | 4.295259 | 11.2114 | 16.11095 | [13 empty] | 26.47721 | 0.09193718 | 25 | 0 | 26.44963 | 0.1297903
11537 | 2021/04/02 15:23:19 | 179688.7417 | 436 | 1 | 9 | 9 | 0 | 0 | -0.7264786 | 3.7026 | -2.68986 | 2.936242 | 4.295662 | 11.2114 | 16.11244 | [13 empty] | 26.54157 | 0.1071596 | 25 | 0 | 26.25055 | 0.002585649
11538 | 2021/04/02 15:23:21 | 179690.7431 | 438.0014 | 1 | 9 | 9 | 0 | 0 | -0.7271271 | 3.702571 | -2.69224 | 2.936242 | 4.296066 | 11.2114 | 16.11394 | [13 empty] | 26.50852 | 0.05829453 | 25 | 0 | 26.09639 | -0.08857429
11539 | 2021/04/02 15:23:23 | 179692.7423 | 440.0006 | 1 | 9 | 9 | 0 | 0 | -0.7268982 | 3.70237 | -2.691246 | 2.936242 | 4.296469 | 11.2114 | 16.11543 | [13 empty] | 26.23881 | -0.08882582 | 25 | 0 | 26.37555 | 0.09579122
11540 | 2021/04/02 15:23:25 | 179694.7424 | 442.0007 | 1 | 9 | 9 | 0 | 0 | -0.7267914 | 3.702065 | -2.690629 | 2.936242 | 4.296873 | 11.2114 | 16.11693 | [13 empty] | 26.46666 | 0.1052707 | 25 | 0 | 26.47467 | 0.04745126
11541 | 2021/04/02 15:23:27 | 179696.7425 | 444.0008 | 1 | 9 | 9 | 0 | 0 | -0.7266159 | 3.702013 | -2.689942 | 2.936242 | 4.297276 | 11.2114 | 16.11842 |  | -5.021959e-05 | [11 empty] | 26.61838 | 0.04468083 | 25 | 0 | 26.31317 | -0.05993187
11542 | 2021/04/02 15:23:29 | 179698.7418 | 446.0001 | 1 | 9 | 9 | 0 | 0 | -0.72686 | 3.701737 | -2.690645 | 2.936242 | 4.297679 | 11.2114 | 16.11991 | [13 empty] | 26.43988 | -0.06551027 | 25 | 0 | 26.04194 | -0.09444058
11543 | 2021/04/02 15:23:31 | 179700.7433 | 448.0016 | 1 | 9 | 9 | 0 | 0 | -0.7267303 | 3.701635 | -2.69009 | 2.936242 | 4.298083 | 11.2114 | 16.12141 | [13 empty] | 26.24021 | -0.07671654 | 25 | 0 | 26.05589 | 0.01005173
11544 | 2021/04/02 15:23:33 | 179702.7432 | 450.0015 | 1 | 9 | 9 | 0 | 0 | -0.7268219 | 3.701509 | -2.690338 | 2.936242 | 4.298487 | 11.2114 | 16.1229 | [13 empty] | 26.48458 | -0.01646936 | 25 | 0 | 26.49971 | 0.09478092
11545 | 2021/04/02 15:23:35 | 179704.7434 | 452.0017 | 1 | 9 | 9 | 0 | 0 | -0.7272339 | 3.70166 | -2.691973 | 2.936242 | 4.298891 | 11.2114 | 16.1244 | [13 empty] | 26.51796 | 0.03943205 | 25 | 0 | 26.34799 | 0.1017797
11546 | 2021/04/02 15:23:37 | 179706.7425 | 454.0008 | 1 | 9 | 9 | 0 | 0 | -0.7267609 | 3.701249 | -2.689923 | 2.936242 | 4.299294 | 11.2114 | 16.12589 | [13 empty] | 26.54894 | 0.1005602 | 25 | 0 | 26.20807 | 0.05164146
11547 | 2021/04/02 15:23:39 | 179708.7418 | 456.0001 | 1 | 9 | 9 | 0 | 0 | -0.7268448 | 3.701492 | -2.69041 | 2.936242 | 4.299697 | 11.2114 | 16.12738 |  | -3.465421e-05 | [11 empty] | 26.4439 | 0.08368433 | 25 | 0 | 26.06021 | -0.03426969
11548 | 2021/04/02 15:23:41 | 179710.7435 | 458.0018 | 1 | 9 | 9 | 0 | 0 | -0.7266922 | 3.701276 | -2.689688 | 2.936242 | 4.300101 | 11.2114 | 16.12888 | [13 empty] | 26.27301 | 0.02617538 | 25 | 0 | 26.00321 | -0.09402573
11549 | 2021/04/02 15:23:43 | 179712.7418 | 460.0001 | 1 | 9 | 9 | 0 | 0 | -0.7267075 | 3.700788 | -2.68939 | 2.936242 | 4.300504 | 11.2114 | 16.13037 | [13 empty] | 26.39116 | 0.03691971 | 25 | 0 | 26.49883 | 0.1548809
11550 | 2021/04/02 15:23:45 | 179714.7419 | 462.0002 | 1 | 9 | 9 | 0 | 0 | -0.7263184 | 3.70073 | -2.687908 | 2.936242 | 4.300908 | 11.2114 | 16.13186 |  |  |  |  | 0 | [8 empty] | 26.4536 | 0.06793022 | 25 | 0 | 26.44025 | 0.0857383
11551 | 2021/04/02 15:23:47 | 179716.7419 | 464.0002 | 1 | 9 | 9 | 0 | 0 | -0.7265549 | 3.700501 | -2.688617 | 2.936242 | 4.301311 | 11.2114 | 16.13335 | [13 empty] | 26.59393 | 0.1328641 | 25 | 0 | 26.38839 | 0.04832208
11552 | 2021/04/02 15:23:49 | 179718.7419 | 466.0002 | 1 | 9 | 9 | 0 | 0 | -0.7266083 | 3.70052 | -2.688829 | 2.936242 | 4.301715 | 11.2114 | 16.13485 |  | -9.213643e-05 | [11 empty] | 26.5117 | 0.06585956 | 25 | 0 | 26.11382 | -0.08990765
11553 | 2021/04/02 15:23:51 | 179720.7418 | 468.0001 | 1 | 9 | 9 | 0 | 0 | -0.7267303 | 3.700457 | -2.689234 | 2.936242 | 4.302118 | 11.2114 | 16.13634 | [13 empty] | 26.36275 | -0.02821982 | 25 | 0 | 26.00037 | -0.139516
11554 | 2021/04/02 15:23:53 | 179722.7419 | 470.0002 | 1 | 9 | 9 | 0 | 0 | -0.7269211 | 3.700262 | -2.689799 | 2.936242 | 4.302522 | 11.2114 | 16.13783 | [13 empty] | 26.3126 | 0.0610429 | 25 | 0 | 26.40606 | 0.1011509
11555 | 2021/04/02 15:23:55 | 179724.7419 | 472.0002 | 1 | 9 | 9 | 0 | 0 | -0.7269211 | 3.700134 | -2.689705 | 2.936242 | 4.302925 | 11.2114 | 16.13933 | [13 empty] | 26.45814 | 0.0995779 | 25 | 0 | 26.48038 | 0.03507555
11556 | 2021/04/02 15:23:57 | 179726.7419 | 474.0002 | 1 | 9 | 9 | 0 | 0 | -0.7270508 | 3.700061 | -2.690132 | 2.936242 | 4.303329 | 11.2114 | 16.14082 | [13 empty] | 26.58055 | 0.06568968 | 25 | 0 | 26.38212 | -0.05227387
11557 | 2021/04/02 15:23:59 | 179728.7421 | 476.0004 | 1 | 9 | 9 | 0 | 0 | -0.7267838 | 3.699974 | -2.689081 | 2.936242 | 4.303732 | 11.2114 | 16.14231 | [13 empty] | 26.56232 | -0.0007385015 | 25 | 0 | 26.20722 | -0.07864356
11558 | 2021/04/02 15:24:01 | 179730.742 | 478.0003 | 1 | 9 | 9 | 0 | 0 | -0.7270355 | 3.699676 | -2.689796 | 2.936242 | 4.304135 | 11.2114 | 16.1438 | [13 empty] | 26.38153 | -0.070858 | 25 | 0 | 26.00492 | -0.06640255
11559 | 2021/04/02 15:24:03 | 179732.7428 | 480.0011 | 1 | 9 | 9 | 0 | 0 | -0.7267456 | 3.699373 | -2.688503 | 2.936242 | 4.304539 | 11.2114 | 16.1453 |  | -5.835565e-05 | [11 empty] | 26.18504 | -0.1259917 | 25 | 0 | 26.27139 | -0.0369978
11560 | 2021/04/02 15:24:05 | 179734.742 | 482.0003 | 1 | 9 | 9 | 0 | 0 | -0.7263565 | 3.699392 | -2.687077 | 2.936242 | 4.304943 | 11.2114 | 16.14679 |  |  |  |  | 0.3544687 | [8 empty] | 26.4165 | -0.05304813 | 25 | 0 | 26.48858 | 0.07376373
11561 | 2021/04/02 15:24:07 | 179736.742 | 484.0003 | 1 | 9 | 9 | 0 | 0 | -0.7268677 | 3.699297 | -2.6889 | 2.936242 | 4.305346 | 11.2114 | 16.14828 | [13 empty] | 26.52132 | 0.01361251 | 25 | 0 | 26.43678 | 0.1070887
11562 | 2021/04/02 15:24:09 | 179738.7422 | 486.0005 | 1 | 9 | 9 | 0 | 0 | -0.726532 | 3.698856 | -2.687337 | 2.936242 | 4.305749 | 11.2114 | 16.14978 |  |  |  | 2.918541 | [9 empty] | 26.5225 | 0.06711185 | 25 | 0 | 26.25996 | 0.06715178
11563 | 2021/04/02 15:24:11 | 179740.7423 | 488.0006 | 1 | 9 | 9 | 0 | 0 | -0.7267075 | 3.699185 | -2.688225 | 2.936242 | 4.306153 | 11.2114 | 16.15127 | [13 empty] | 26.50852 | 0.09905815 | 25 | 0 | 26.1605 | 0.02341568
11564 | 2021/04/02 15:24:13 | 179742.7424 | 490.0007 | 1 | 9 | 9 | 0 | 0 | -0.7265701 | 3.69898 | -2.687568 | 2.936242 | 4.306556 | 11.2114 | 16.15276 | [13 empty] | 26.15905 | -0.1092088 | 25 | 0 | 26.22405 | 0.01985848
11565 | 2021/04/02 15:24:15 | 179744.7422 | 492.0005 | 1 | 9 | 9 | 0 | 0 | -0.7265701 | 3.698868 | -2.687487 | 2.936242 | 4.306959 | 11.2114 | 16.15425 |  | -7.83974e-05 | [11 empty] | 26.33364 | 0.006478429 | 25 | 0 | 26.44132 | 0.1444769
11566 | 2021/04/02 15:24:17 | 179746.7422 | 494.0005 | 1 | 9 | 9 | 0 | 0 | -0.7263031 | 3.698534 | -2.686257 | 2.936242 | 4.307363 | 11.2114 | 16.15574 | [13 empty] | 26.46836 | 0.08526146 | 25 | 0 | 26.46213 | 0.1231074
11567 | 2021/04/02 15:24:19 | 179748.7422 | 496.0005 | 1 | 9 | 9 | 0 | 0 | -0.7263565 | 3.698495 | -2.686426 | 2.936242 | 4.307766 | 11.2114 | 16.15723 | [13 empty] | 26.54267 | 0.09950936 | 25 | 0 | 26.29438 | 0.001612306
11568 | 2021/04/02 15:24:21 | 179750.7424 | 498.0007 | 1 | 9 | 9 | 0 | 0 | -0.7263794 | 3.698092 | -2.686218 | 2.936242 | 4.30817 | 11.2114 | 16.15873 | [13 empty] | 26.48746 | 0.04770041 | 25 | 0 | 26.11093 | -0.09694159
11569 | 2021/04/02 15:24:23 | 179752.7424 | 500.0007 | 1 | 9 | 9 | 0 | 0 | -0.7267685 | 3.698388 | -2.687872 | 2.936242 | 4.308573 | 11.2114 | 16.16022 | [13 empty] | 26.20091 | 0.00292778 | 25 | 0 | 26.29438 | 0.1075238
11570 | 2021/04/02 15:24:25 | 179754.7431 | 502.0014 | 1 | 9 | 9 | 0 | 0 | -0.7264175 | 3.69785 | -2.686183 | 2.936242 | 4.308977 | 11.2114 | 16.16171 | [13 empty] | 26.35304 | 0.09405673 | 25 | 0 | 26.43937 | 0.08965731
11571 | 2021/04/02 15:24:27 | 179756.7423 | 504.0006 | 1 | 9 | 9 | 0 | 0 | -0.7264023 | 3.697788 | -2.686082 | 2.936242 | 4.30938 | 11.2114 | 16.1632 |  | -6.672836e-05 | [11 empty] | 26.59758 | 0.1107961 | 25 | 0 | 26.47747 | 0.01734793
11572 | 2021/04/02 15:24:29 | 179758.7424 | 506.0007 | 1 | 9 | 9 | 0 | 0 | -0.7267456 | 3.697711 | -2.687295 | 2.936242 | 4.309783 | 11.2114 | 16.1647 | [13 empty] | 26.52648 | 0.02029479 | 25 | 0 | 26.17848 | -0.09989738
11573 | 2021/04/02 15:24:31 | 179760.7423 | 508.0006 | 1 | 9 | 9 | 0 | 0 | -0.7267456 | 3.697532 | -2.687165 | 2.936242 | 4.310186 | 11.2114 | 16.16619 | [13 empty] | 26.44843 | -0.06409943 | 25 | 0 | 26.06475 | -0.09971023
11574 | 2021/04/02 15:24:33 | 179762.7432 | 510.0015 | 1 | 9 | 9 | 0 | 0 | -0.726387 | 3.697278 | -2.685655 | 2.936242 | 4.310591 | 11.2114 | 16.16768 | [13 empty] | 26.24593 | -0.09469092 | 25 | 0 | 26.29667 | -0.02572
11575 | 2021/04/02 15:24:35 | 179764.7423 | 512.0006 | 1 | 9 | 9 | 0 | 0 | -0.7268295 | 3.697268 | -2.687283 | 2.936242 | 4.310994 | 11.2114 | 16.16917 | [13 empty] | 26.39602 | -0.0674367 | 25 | 0 | 26.46098 | 0.06827414
11576 | 2021/04/02 15:24:37 | 179766.7425 | 514.0008 | 1 | 9 | 9 | 0 | 0 | -0.726944 | 3.697227 | -2.687677 | 2.936242 | 4.311398 | 11.2114 | 16.17066 | [13 empty] | 26.47806 | -0.02613902 | 25 | 0 | 26.40775 | 0.08289456
11577 | 2021/04/02 15:24:39 | 179768.7425 | 516.0008 | 1 | 9 | 9 | 0 | 0 | -0.7267838 | 3.697056 | -2.68696 | 2.936242 | 4.311801 | 11.2114 | 16.17215 |  | -6.827651e-05 | [11 empty] | 26.58626 | 0.07938206 | 25 | 0 | 26.26678 | 0.07498264
11578 | 2021/04/02 15:24:41 | 179770.7427 | 518.001 | 1 | 9 | 9 | 0 | 0 | -0.7267838 | 3.696767 | -2.68675 | 2.936242 | 4.312204 | 11.2114 | 16.17365 | [13 empty] | 26.49285 | 0.09790778 | 25 | 0 | 26.13057 | -0.05592406
11579 | 2021/04/02 15:24:43 | 179772.7426 | 520.0009 | 1 | 9 | 9 | 0 | 0 | -0.7267456 | 3.696724 | -2.686578 | 2.936242 | 4.312608 | 11.2114 | 16.17514 | [13 empty] | 26.17869 | -0.09817362 | 25 | 0 | 26.30066 | 0.05315363
11580 | 2021/04/02 15:24:45 | 179774.7432 | 522.0015 | 1 | 9 | 9 | 0 | 0 | -0.7264023 | 3.696465 | -2.685121 | 2.936242 | 4.313011 | 11.2114 | 16.17663 | [13 empty] | 26.3274 | 0.01396358 | 25 | 0 | 26.41373 | 0.1341599
11581 | 2021/04/02 15:24:47 | 179776.7425 | 524.0008 | 1 | 9 | 9 | 0 | 0 | -0.7262878 | 3.696447 | -2.684684 | 2.936242 | 4.313415 | 11.2114 | 16.17812 | [13 empty] | 26.52501 | 0.09192705 | 25 | 0 | 26.47607 | 0.120877
11582 | 2021/04/02 15:24:49 | 179778.7425 | 526.0008 | 1 | 9 | 9 | 0 | 0 | -0.726532 | 3.696494 | -2.685621 | 2.936242 | 4.313818 | 11.2114 | 16.17961 | [13 empty] | 26.6727 | 0.1462823 | 25 | 0 | 26.46008 | 0.05507708
11583 | 2021/04/02 15:24:51 | 179780.7426 | 528.0009 | 1 | 9 | 9 | 0 | 0 | -0.7268829 | 3.696293 | -2.686772 | 2.936242 | 4.314221 | 11.2114 | 16.1811 |  | -6.132598e-05 | [11 empty] | 26.56115 | 0.04626572 | 25 | 0 | 26.12086 | 0.01674175
11584 | 2021/04/02 15:24:53 | 179782.7428 | 530.0011 | 1 | 9 | 9 | 0 | 0 | -0.7264023 | 3.696039 | -2.684811 | 2.936242 | 4.314625 | 11.2114 | 16.18259 | [13 empty] | 26.18042 | -0.02302706 | 25 | 0 | 26.25253 | 0.07932782
11585 | 2021/04/02 15:24:55 | 179784.7421 | 532.0004 | 1 | 9 | 9 | 0 | 0 | -0.7264633 | 3.695848 | -2.684898 | 2.936242 | 4.315028 | 11.2114 | 16.18408 | [13 empty] | 26.43671 | 0.07492363 | 25 | 0 | 26.55149 | 0.09500384
11586 | 2021/04/02 15:24:57 | 179786.7419 | 534.0002 | 1 | 9 | 9 | 0 | 0 | -0.7261887 | 3.695794 | -2.683844 | 2.936242 | 4.315431 | 11.2114 | 16.18557 | [13 empty] | 26.53644 | 0.06987214 | 25 | 0 | 26.39495 | -0.05475283
11587 | 2021/04/02 15:24:59 | 179788.7419 | 536.0002 | 1 | 9 | 9 | 0 | 0 | -0.7267227 | 3.695482 | -2.685591 | 2.936242 | 4.315834 | 11.2114 | 16.18706 | [13 empty] | 26.55887 | -0.005789399 | 25 | 0 | 26.1539 | -0.09703457
11588 | 2021/04/02 15:25:01 | 179790.7426 | 538.0009 | 1 | 9 | 9 | 0 | 0 | -0.7267685 | 3.695374 | -2.685681 | 2.936242 | 4.316237 | 11.2114 | 16.18855 | [13 empty] | 26.33736 | -0.06551564 | 25 | 0 | 26.3197 | -0.03658831
11589 | 2021/04/02 15:25:03 | 179792.7419 | 540.0002 | 1 | 9 | 9 | 0 | 0 | -0.7266846 | 3.69522 | -2.685259 | 2.936242 | 4.316641 | 11.2114 | 16.19004 |  | -8.274403e-05 | [11 empty] | 26.40144 | -0.07633209 | 25 | 0 | 26.48064 | 0.04156709
11590 | 2021/04/02 15:25:05 | 179794.742 | 542.0003 | 1 | 9 | 9 | 0 | 0 | -0.7262115 | 3.695127 | -2.683444 | 2.936242 | 4.317044 | 11.2114 | 16.19153 | [13 empty] | 26.59955 | 0.04242659 | 25 | 0 | 26.43672 | 0.09808421
11591 | 2021/04/02 15:25:07 | 179796.7418 | 544.0001 | 1 | 9 | 9 | 0 | 0 | -0.7267227 | 3.695119 | -2.685327 | 2.936242 | 4.317448 | 11.2114 | 16.19303 | [13 empty] | 26.62403 | 0.114513 | 25 | 0 | 26.26186 | 0.06783724
11592 | 2021/04/02 15:25:09 | 179798.742 | 546.0003 | 1 | 9 | 9 | 0 | 0 | -0.7267227 | 3.695165 | -2.68536 | 2.936242 | 4.317851 | 11.2114 | 16.19452 | [13 empty] | 26.37864 | 0.07307351 | 25 | 0 | 26.0519 | -0.03821492
11593 | 2021/04/02 15:25:11 | 179800.7421 | 548.0004 | 1 | 9 | 9 | 0 | 0 | -0.72686 | 3.694934 | -2.6857 | 2.936242 | 4.318254 | 11.2114 | 16.19601 | [13 empty] | 26.18607 | -0.04682839 | 25 | 0 | 26.43649 | 0.120182
11594 | 2021/04/02 15:25:13 | 179802.7421 | 550.0004 | 1 | 9 | 9 | 0 | 0 | -0.7267838 | 3.694607 | -2.685181 | 2.936242 | 4.318658 | 11.2114 | 16.1975 | [13 empty] | 26.51021 | 0.1012945 | 25 | 0 | 26.41856 | 0.08572996
11595 | 2021/04/02 15:25:15 | 179804.742 | 552.0003 | 1 | 9 | 9 | 0 | 0 | -0.7267456 | 3.694461 | -2.684933 | 2.936242 | 4.319061 | 11.2114 | 16.19899 |  | -7.794788e-05 | [11 empty] | 26.58962 | 0.1003778 | 25 | 0 | 26.22741 | -0.05536616
11596 | 2021/04/02 15:25:17 | 179806.7421 | 554.0004 | 1 | 9 | 9 | 0 | 0 | -0.726944 | 3.694228 | -2.685497 | 2.936242 | 4.319465 | 11.2114 | 16.20048 | [13 empty] | 26.3516 | -0.03096521 | 25 | 0 | 26.04622 | -0.1289004
11597 | 2021/04/02 15:25:19 | 179808.7421 | 556.0004 | 1 | 9 | 9 | 0 | 0 | -0.7269363 | 3.69411 | -2.685383 | 2.936242 | 4.319868 | 11.2114 | 16.20197 | [13 empty] | 26.19405 | -0.1212162 | 25 | 0 | 26.20206 | -0.03445387
11598 | 2021/04/02 15:25:21 | 179810.7421 | 558.0004 | 1 | 9 | 9 | 0 | 0 | -0.7269363 | 3.69402 | -2.685317 | 2.936242 | 4.320272 | 11.2114 | 16.20346 |  |  |  | 2.928599 | [9 empty] | 26.32795 | -0.04511118 | 25 | 0 | 26.43986 | -0.0220865
11599 | 2021/04/02 15:25:23 | 179812.7422 | 560.0005 | 1 | 9 | 9 | 0 | 0 | -0.7266159 | 3.693915 | -2.684057 | 2.936242 | 4.320675 | 11.2114 | 16.20495 | [13 empty] | 26.50421 | -0.03418803 | 25 | 0 | 26.13482 | -0.09426832
11600 | 2021/04/02 15:25:25 | 179814.7423 | 562.0006 | 1 | 9 | 9 | 0 | 0 | -0.7265396 | 3.69386 | -2.683736 | 2.936242 | 4.321078 | 11.2114 | 16.20644 | [13 empty] | 26.30284 | -0.09575546 | 25 | 0 | 26.1328 | -9.059906e-05
11601 | 2021/04/02 15:25:27 | 179816.7422 | 564.0005 | 1 | 9 | 9 | 0 | 0 | -0.7266159 | 3.693714 | -2.683911 | 2.936242 | 4.321482 | 11.2114 | 16.20793 |  | -5.100983e-05 | [11 empty] | 26.20117 | -0.01326382 | 25 | 0 | 26.27328 | 0.1002157
11602 | 2021/04/02 15:25:29 | 179818.7422 | 566.0005 | 1 | 9 | 9 | 0 | 0 | -0.7264023 | 3.693403 | -2.682896 | 2.936242 | 4.321885 | 11.2114 | 16.20942 | [13 empty] | 26.34586 | 0.08576274 | 25 | 0 | 26.46066 | 0.1125222
11603 | 2021/04/02 15:25:31 | 179820.7431 | 568.0014 | 1 | 9 | 9 | 0 | 0 | -0.7264557 | 3.693423 | -2.683108 | 2.936242 | 4.322289 | 11.2114 | 16.21091 | [13 empty] | 26.48543 | 0.09958744 | 25 | 0 | 26.18952 | 0.03062487
11604 | 2021/04/02 15:25:33 | 179822.743 | 570.0013 | 1 | 9 | 9 | 0 | 0 | -0.7264633 | 3.693171 | -2.682953 | 2.936242 | 4.322692 | 11.2114 | 16.2124 | [13 empty] | 26.36127 | 0.0665009 | 25 | 0 | 26.06301 | -0.0559175
11605 | 2021/04/02 15:25:35 | 179824.7423 | 572.0006 | 1 | 9 | 9 | 0 | 0 | -0.7264175 | 3.693077 | -2.682716 | 2.936242 | 4.323096 | 11.2114 | 16.21389 | [13 empty] | 26.24672 | -0.02146661 | 25 | 0 | 26.18351 | -0.07709742
11606 | 2021/04/02 15:25:37 | 179826.7424 | 574.0007 | 1 | 9 | 9 | 0 | 0 | -0.7266693 | 3.692823 | -2.683461 | 2.936242 | 4.323499 | 11.2114 | 16.21538 |  | -9.065313e-05 | [11 empty] | 26.20147 | -0.110625 | 25 | 0 | 26.33055 | -0.06166875
11607 | 2021/04/02 15:25:39 | 179828.7426 | 576.0009 | 1 | 9 | 9 | 0 | 0 | -0.7265015 | 3.692816 | -2.682836 | 2.936242 | 4.323902 | 11.2114 | 16.21687 | [13 empty] | 26.44609 | -0.05206466 | 25 | 0 | 26.55375 | 0.07696092
11608 | 2021/04/02 15:25:41 | 179830.7424 | 578.0007 | 1 | 9 | 9 | 0 | 0 | -0.7266312 | 3.692646 | -2.683192 | 2.936242 | 4.324306 | 11.2114 | 16.21836 | [13 empty] | 26.58537 | 0.04617989 | 25 | 0 | 26.10377 | -0.1406193
11609 | 2021/04/02 15:25:43 | 179832.7424 | 580.0007 | 1 | 9 | 9 | 0 | 0 | -0.7269592 | 3.692363 | -2.684197 | 2.936242 | 4.324709 | 11.2114 | 16.21985 | [13 empty] | 26.19748 | -0.1212174 | 25 | 0 | 26.12713 | -0.07006705
11610 | 2021/04/02 15:25:45 | 179834.7425 | 582.0008 | 1 | 9 | 9 | 0 | 0 | -0.726944 | 3.692508 | -2.684247 | 2.936242 | 4.325113 | 11.2114 | 16.22134 | [13 empty] | 26.26527 | -0.07796407 | 25 | 0 | 26.35873 | 0.07335365
11611 | 2021/04/02 15:25:47 | 179836.7423 | 584.0006 | 1 | 9 | 9 | 0 | 0 | -0.7264404 | 3.692363 | -2.682282 | 2.936242 | 4.325515 | 11.2114 | 16.22282 | [13 empty] | 26.45157 | 0.05126834 | 25 | 0 | 26.48094 | 0.1269442
11612 | 2021/04/02 15:25:49 | 179838.7425 | 586.0008 | 1 | 9 | 9 | 0 | 0 | -0.7263412 | 3.692402 | -2.681944 | 2.936242 | 4.325919 | 11.2114 | 16.22432 |  | -2.042916e-05 | [11 empty] | 26.57258 | 0.1217622 | 25 | 0 | 26.31006 | 0.006063581
11613 | 2021/04/02 15:25:51 | 179840.7425 | 588.0008 | 1 | 9 | 9 | 0 | 0 | -0.7264175 | 3.692081 | -2.681992 | 2.936242 | 4.326323 | 11.2114 | 16.22581 | [13 empty] | 26.44302 | 0.0387007 | 25 | 0 | 26.1485 | 0.02759933
11614 | 2021/04/02 15:25:53 | 179842.7425 | 590.0008 | 1 | 9 | 9 | 0 | 0 | -0.7266693 | 3.691688 | -2.682636 | 2.936242 | 4.326726 | 11.2114 | 16.22729 | [13 empty] | 26.25047 | 0.0214386 | 25 | 0 | 26.38665 | 0.1015759
11615 | 2021/04/02 15:25:55 | 179844.7425 | 592.0008 | 1 | 9 | 9 | 0 | 0 | -0.7265701 | 3.691479 | -2.682118 | 2.936242 | 4.327129 | 11.2114 | 16.22878 | [13 empty] | 26.482 | 0.09078085 | 25 | 0 | 26.47578 | 0.03518045
11616 | 2021/04/02 15:25:57 | 179846.7419 | 594.0002 | 1 | 9 | 9 | 0 | 0 | -0.7265396 | 3.691353 | -2.681914 | 2.936242 | 4.327533 | 11.2114 | 16.23027 | [13 empty] | 26.56827 | 0.0565213 | 25 | 0 | 26.33423 | -0.05698025
11617 | 2021/04/02 15:25:59 | 179848.7418 | 596.0001 | 1 | 9 | 9 | 0 | 0 | -0.7265549 | 3.69149 | -2.68207 | 2.936242 | 4.327936 | 11.2114 | 16.23176 | [13 empty] | 26.41598 | -0.05608201 | 25 | 0 | 26.03939 | -0.1005864
11618 | 2021/04/02 15:26:01 | 179850.7418 | 598.0001 | 1 | 9 | 9 | 0 | 0 | -0.7268677 | 3.691338 | -2.683114 | 2.936242 | 4.32834 | 11.2114 | 16.23325 |  | -6.049317e-05 | [11 empty] | 26.19976 | -0.09486914 | 25 | 0 | 26.38891 | -0.008102655
11619 | 2021/04/02 15:26:03 | 179852.7417 | 600 | 1 | 9 | 9 | 0 | 0 | -0.7265167 | 3.691028 | -2.681593 | 2.936242 | 4.328743 | 11.2114 | 16.23474 | [13 empty] | 26.47574 | -0.02589703 | 25 | 0 | 26.48374 | 0.08980155
11620 | 2021/04/02 15:26:05 | 179854.7418 | 602.0001 | 1 | 9 | 9 | 0 | 0 | -0.7267075 | 3.691129 | -2.682371 | 2.936242 | 4.329147 | 11.2114 | 16.23623 |  |  |  |  | 0 | [8 empty] | 26.50882 | 0.06845295 | 25 | 0 | 26.2249 | 0.05513251
11621 | 2021/04/02 15:26:07 | 179856.7419 | 604.0002 | 1 | 9 | 9 | 0 | 0 | -0.7267303 | 3.691033 | -2.682386 | 2.936242 | 4.32955 | 11.2114 | 16.23772 | [13 empty] | 26.38632 | 0.06757081 | 25 | 0 | 26.04534 | -0.05262077
11622 | 2021/04/02 15:26:09 | 179858.742 | 606.0003 | 1 | 9 | 9 | 0 | 0 | -0.7262878 | 3.690833 | -2.680607 | 2.936242 | 4.329954 | 11.2114 | 16.23921 | [13 empty] | 26.19859 | -0.01532614 | 25 | 0 | 26.12112 | -0.07541656
11623 | 2021/04/02 15:26:11 | 179860.7427 | 608.001 | 1 | 9 | 9 | 0 | 0 | -0.7267914 | 3.690409 | -2.682158 | 2.936242 | 4.330358 | 11.2114 | 16.2407 | [13 empty] | 26.20659 | -0.08687198 | 25 | 0 | 26.41428 | 0.09161174
11624 | 2021/04/02 15:26:13 | 179862.7427 | 610.001 | 1 | 9 | 9 | 0 | 0 | -0.7265701 | 3.690311 | -2.68127 | 2.936242 | 4.330761 | 11.2114 | 16.24219 |  | -9.905879e-05 | [11 empty] | 26.45272 | 0.07691503 | 25 | 0 | 26.1474 | -0.06328523
11625 | 2021/04/02 15:26:15 | 179864.7428 | 612.0011 | 1 | 9 | 9 | 0 | 0 | -0.7266693 | 3.690325 | -2.681646 | 2.936242 | 4.331164 | 11.2114 | 16.24368 | [13 empty] | 26.2932 | -0.02501845 | 25 | 0 | 25.98065 | -0.1385415
11626 | 2021/04/02 15:26:17 | 179866.742 | 614.0003 | 1 | 9 | 9 | 0 | 0 | -0.7266083 | 3.690199 | -2.681329 | 2.936242 | 4.331567 | 11.2114 | 16.24516 | [13 empty] | 26.12311 | -0.1219499 | 25 | 0 | 26.08126 | -0.03962994
11627 | 2021/04/02 15:26:19 | 179868.7428 | 616.0011 | 1 | 9 | 9 | 0 | 0 | -0.7266083 | 3.689867 | -2.681088 | 2.936242 | 4.331971 | 11.2114 | 16.24665 | [13 empty] | 26.17987 | -0.06006539 | 25 | 0 | 26.34456 | 0.1001859
11628 | 2021/04/02 15:26:21 | 179870.7421 | 618.0004 | 1 | 9 | 9 | 0 | 0 | -0.7266464 | 3.689901 | -2.681253 | 2.936242 | 4.332374 | 11.2114 | 16.24814 | [13 empty] | 26.46407 | -0.02485633 | 25 | 0 | 26.10459 | -0.09162724
11629 | 2021/04/02 15:26:23 | 179872.7423 | 620.0006 | 1 | 9 | 9 | 0 | 0 | -0.7267075 | 3.689767 | -2.681381 | 2.936242 | 4.332778 | 11.2114 | 16.24963 | [13 empty] | 26.17954 | -0.07717311 | 25 | 0 | 26.00232 | -0.02599418
11630 | 2021/04/02 15:26:25 | 179874.7421 | 622.0004 | 1 | 9 | 9 | 0 | 0 | -0.7266693 | 3.689648 | -2.681154 | 2.936242 | 4.333181 | 11.2114 | 16.25112 |  | -3.611176e-05 | [11 empty] | 26.12484 | -0.0147742 | 25 | 0 | 26.21833 | 0.085361
11631 | 2021/04/02 15:26:27 | 179876.7421 | 624.0004 | 1 | 9 | 9 | 0 | 0 | -0.7267227 | 3.689689 | -2.681381 | 2.936242 | 4.333584 | 11.2114 | 16.2526 | [13 empty] | 26.3516 | 0.05874693 | 25 | 0 | 26.44505 | 0.05433202
11632 | 2021/04/02 15:26:29 | 179878.7421 | 626.0004 | 1 | 9 | 9 | 0 | 0 | -0.7267227 | 3.689331 | -2.681121 | 2.936242 | 4.333987 | 11.2114 | 16.25409 | [13 empty] | 26.50365 | 0.03162086 | 25 | 0 | 26.27671 | -0.08414209
11633 | 2021/04/02 15:26:31 | 179880.7422 | 628.0005 | 1 | 9 | 9 | 0 | 0 | -0.7267609 | 3.689376 | -2.681294 | 2.936242 | 4.334391 | 11.2114 | 16.25558 |  |  |  |  | 0.3394426 | [8 empty] | 26.17236 | -0.03527164 | 25 | 0 | 26.13763 | -0.06865561
11634 | 2021/04/02 15:26:33 | 179882.743 | 630.0013 | 1 | 9 | 9 | 0 | 0 | -0.7264786 | 3.688971 | -2.679958 | 2.936242 | 4.334795 | 11.2114 | 16.25707 |  |  |  | 2.857632 | [9 empty] | 26.20947 | -0.08606493 | 25 | 0 | 26.35991 | 0.005165339
11635 | 2021/04/02 15:26:35 | 179884.743 | 632.0013 | 1 | 9 | 9 | 0 | 0 | -0.7263565 | 3.689043 | -2.67956 | 2.936242 | 4.335198 | 11.2114 | 16.25856 | [13 empty] | 26.49794 | 0.001866817 | 25 | 0 | 26.37068 | 0.07753789
11636 | 2021/04/02 15:26:37 | 179886.7431 | 634.0014 | 1 | 9 | 9 | 0 | 0 | -0.7265778 | 3.688724 | -2.680145 | 2.936242 | 4.335601 | 11.2114 | 16.26005 |  | -7.056937e-05 | [11 empty] | 26.44445 | 0.0851959 | 25 | 0 | 26.08926 | 0.0006335974
11637 | 2021/04/02 15:26:39 | 179888.7423 | 636.0006 | 1 | 9 | 9 | 0 | 0 | -0.7266159 | 3.688613 | -2.680205 | 2.936242 | 4.336005 | 11.2114 | 16.26153 | [13 empty] | 26.16899 | -0.01521587 | 25 | 0 | 26.00601 | -0.1064783
11638 | 2021/04/02 15:26:41 | 179890.7422 | 638.0005 | 1 | 9 | 9 | 0 | 0 | -0.7264786 | 3.688549 | -2.679652 | 2.936242 | 4.336408 | 11.2114 | 16.26302 | [13 empty] | 26.46607 | 0.09284019 | 25 | 0 | 26.4456 | 0.137372
11639 | 2021/04/02 15:26:43 | 179892.7422 | 640.0005 | 1 | 9 | 9 | 0 | 0 | -0.7263412 | 3.688407 | -2.679042 | 2.936242 | 4.336811 | 11.2114 | 16.26451 | [13 empty] | 26.53324 | 0.1284313 | 25 | 0 | 26.21372 | -0.01621246
11640 | 2021/04/02 15:26:45 | 179894.7424 | 642.0007 | 1 | 9 | 9 | 0 | 0 | -0.7266541 | 3.688528 | -2.680284 | 2.936242 | 4.337214 | 11.2114 | 16.266 | [13 empty] | 26.22825 | -0.05412042 | 25 | 0 | 26.00118 | -0.1431578
11641 | 2021/04/02 15:26:47 | 179896.7423 | 644.0006 | 1 | 9 | 9 | 0 | 0 | -0.7267303 | 3.688206 | -2.680331 | 2.936242 | 4.337618 | 11.2114 | 16.26749 | [13 empty] | 26.0687 | -0.1401061 | 25 | 0 | 26.17644 | -0.01103699
11642 | 2021/04/02 15:26:49 | 179898.7424 | 646.0007 | 1 | 9 | 9 | 0 | 0 | -0.7269211 | 3.688164 | -2.681004 | 2.936242 | 4.338022 | 11.2114 | 16.26897 |  | -5.773163e-05 | [11 empty] | 26.30143 | 0.004532337 | 25 | 0 | 26.42336 | 0.1247209
11643 | 2021/04/02 15:26:51 | 179900.7424 | 648.0007 | 1 | 9 | 9 | 0 | 0 | -0.7263031 | 3.688099 | -2.678678 | 2.936242 | 4.338425 | 11.2114 | 16.27046 | [13 empty] | 26.37326 | -0.06311059 | 25 | 0 | 26.03226 | -0.120973
11644 | 2021/04/02 15:26:53 | 179902.7426 | 650.0009 | 1 | 9 | 9 | 0 | 0 | -0.7266922 | 3.687759 | -2.679866 | 2.936242 | 4.338829 | 11.2114 | 16.27195 | [13 empty] | 26.13367 | -0.09166718 | 25 | 0 | 25.97069 | -0.01823723
11645 | 2021/04/02 15:26:55 | 179904.7432 | 652.0015 | 1 | 9 | 9 | 0 | 0 | -0.7267685 | 3.687594 | -2.680027 | 2.936242 | 4.339232 | 11.2114 | 16.27344 | [13 empty] | 26.12765 | -0.01585066 | 25 | 0 | 26.27099 | 0.102101
11646 | 2021/04/02 15:26:57 | 179906.7424 | 654.0007 | 1 | 9 | 9 | 0 | 0 | -0.7267227 | 3.68758 | -2.679848 | 2.936242 | 4.339635 | 11.2114 | 16.27493 | [13 empty] | 26.36584 | 0.07380009 | 25 | 0 | 26.43793 | 0.04712641
11647 | 2021/04/02 15:26:59 | 179908.7433 | 656.0016 | 1 | 9 | 9 | 0 | 0 | -0.7263031 | 3.687301 | -2.678098 | 2.936242 | 4.340039 | 11.2114 | 16.27641 | [13 empty] | 26.55263 | 0.04914165 | 25 | 0 | 26.19752 | -0.05325973
11648 | 2021/04/02 15:27:01 | 179910.7432 | 658.0015 | 1 | 9 | 9 | 0 | 0 | -0.7264404 | 3.687139 | -2.678487 | 2.936242 | 4.340442 | 11.2114 | 16.2779 |  | -5.638391e-05 | [11 empty] | 26.1419 | -0.0621444 | 25 | 0 | 26.14991 | -0.07771671
11649 | 2021/04/02 15:27:03 | 179912.7418 | 660.0001 | 1 | 9 | 9 | 0 | 0 | -0.7267227 | 3.687032 | -2.67945 | 2.936242 | 4.340845 | 11.2114 | 16.27939 | [13 empty] | 26.27269 | -0.06826818 | 25 | 0 | 26.35903 | 0.03185987
11650 | 2021/04/02 15:27:05 | 179914.7433 | 662.0016 | 1 | 9 | 9 | 0 | 0 | -0.7266159 | 3.686988 | -2.679024 | 2.936242 | 4.341249 | 11.2114 | 16.28087 | [13 empty] | 26.52302 | 0.05907834 | 25 | 0 | 26.38865 | 0.1347923
11651 | 2021/04/02 15:27:07 | 179916.7425 | 664.0008 | 1 | 9 | 9 | 0 | 0 | -0.7266083 | 3.686757 | -2.678828 | 2.936242 | 4.341652 | 11.2114 | 16.28236 | [13 empty] | 26.51077 | 0.08197665 | 25 | 0 | 26.11289 | 0.02859592
11652 | 2021/04/02 15:27:09 | 179918.7432 | 666.0015 | 1 | 9 | 9 | 0 | 0 | -0.7265778 | 3.686799 | -2.678746 | 2.936242 | 4.342056 | 11.2114 | 16.28385 | [13 empty] | 26.30715 | 0.0533253 | 25 | 0 | 26.00886 | -0.06242633
11653 | 2021/04/02 15:27:11 | 179920.742 | 668.0003 | 1 | 9 | 9 | 0 | 0 | -0.7266083 | 3.686444 | -2.678601 | 2.936242 | 4.342459 | 11.2114 | 16.28534 | [13 empty] | 26.28209 | -0.007829666 | 25 | 0 | 26.36843 | 0.1123649
11654 | 2021/04/02 15:27:13 | 179922.7427 | 670.001 | 1 | 9 | 9 | 0 | 0 | -0.7266464 | 3.686345 | -2.678669 | 2.936242 | 4.342863 | 11.2114 | 16.28682 |  | -6.827255e-05 | [11 empty] | 26.47746 | 0.120793 | 25 | 0 | 26.3502 | 0.09855986
11655 | 2021/04/02 15:27:15 | 179924.7426 | 672.0009 | 1 | 9 | 9 | 0 | 0 | -0.7268066 | 3.686185 | -2.679144 | 2.936242 | 4.343266 | 11.2114 | 16.28831 | [13 empty] | 26.50593 | 0.09861887 | 25 | 0 | 26.12942 | -0.0571537
11656 | 2021/04/02 15:27:17 | 179926.7417 | 674 | 1 | 9 | 9 | 0 | 0 | -0.7266922 | 3.68604 | -2.678617 | 2.936242 | 4.343669 | 11.2114 | 16.2898 | [13 empty] | 26.26615 | -0.04237175 | 25 | 0 | 26.01772 | -0.1136094
11657 | 2021/04/02 15:27:19 | 179928.742 | 676.0003 | 1 | 9 | 9 | 0 | 0 | -0.7264633 | 3.68585 | -2.677635 | 2.936242 | 4.344073 | 11.2114 | 16.29128 | [13 empty] | 26.15988 | -0.1091146 | 25 | 0 | 26.13939 | 0.0603658
11658 | 2021/04/02 15:27:21 | 179930.7419 | 678.0002 | 1 | 9 | 9 | 0 | 0 | -0.7266159 | 3.685946 | -2.678267 | 2.936242 | 4.344476 | 11.2114 | 16.29277 | [13 empty] | 26.49255 | 0.04408479 | 25 | 0 | 26.39377 | -0.04941106
11659 | 2021/04/02 15:27:23 | 179932.7419 | 680.0002 | 1 | 9 | 9 | 0 | 0 | -0.7264938 | 3.685835 | -2.677736 | 2.936242 | 4.34488 | 11.2114 | 16.29426 | [13 empty] | 26.50593 | -0.005614758 | 25 | 0 | 26.12942 | -0.08796573
11660 | 2021/04/02 15:27:25 | 179934.742 | 682.0003 | 1 | 9 | 9 | 0 | 0 | -0.7267075 | 3.685697 | -2.678424 | 2.936242 | 4.345283 | 11.2114 | 16.29574 |  | -6.152457e-05 | [11 empty] | 26.2291 | -0.1013029 | 25 | 0 | 25.98777 | -0.05901575
11661 | 2021/04/02 15:27:27 | 179936.7427 | 684.001 | 1 | 9 | 9 | 0 | 0 | -0.7267075 | 3.685524 | -2.678298 | 2.936242 | 4.345686 | 11.2114 | 16.29723 | [13 empty] | 26.10572 | -0.03409743 | 25 | 0 | 26.17072 | 0.1038623
11662 | 2021/04/02 15:27:29 | 179938.7419 | 686.0002 | 1 | 9 | 9 | 0 | 0 | -0.7263184 | 3.685296 | -2.676698 | 2.936242 | 4.346089 | 11.2114 | 16.29872 | [13 empty] | 26.31656 | 0.05180001 | 25 | 0 | 26.41713 | 0.08077383
11663 | 2021/04/02 15:27:31 | 179940.7419 | 688.0002 | 1 | 9 | 9 | 0 | 0 | -0.7266464 | 3.685116 | -2.677776 | 2.936242 | 4.346492 | 11.2114 | 16.3002 | [13 empty] | 26.46065 | 0.1109147 | 25 | 0 | 26.09122 | 0.0241363
11664 | 2021/04/02 15:27:33 | 179942.742 | 690.0003 | 1 | 9 | 9 | 0 | 0 | -0.7263641 | 3.68479 | -2.676499 | 2.936242 | 4.346896 | 11.2114 | 16.30169 | [13 empty] | 26.24818 | 0.03222406 | 25 | 0 | 25.97124 | -0.09021223
11665 | 2021/04/02 15:27:35 | 179944.742 | 692.0003 | 1 | 9 | 9 | 0 | 0 | -0.7266693 | 3.684791 | -2.677624 | 2.936242 | 4.3473 | 11.2114 | 16.30318 |  | -9.715334e-05 | [11 empty] | 26.16415 | -0.02191246 | 25 | 0 | 26.0653 | -0.08868515
11666 | 2021/04/02 15:27:37 | 179946.7422 | 694.0005 | 1 | 9 | 9 | 0 | 0 | -0.7266083 | 3.684871 | -2.677458 | 2.936242 | 4.347703 | 11.2114 | 16.30466 | [13 empty] | 26.16415 | -0.09443402 | 25 | 0 | 26.25051 | -0.04992366
11667 | 2021/04/02 15:27:39 | 179948.7421 | 696.0004 | 1 | 9 | 9 | 0 | 0 | -0.7265015 | 3.684874 | -2.677066 | 2.936242 | 4.348106 | 11.2114 | 16.30615 | [13 empty] | 26.36098 | -0.04326105 | 25 | 0 | 26.15139 | -0.03097653
11668 | 2021/04/02 15:27:41 | 179950.7422 | 698.0005 | 1 | 9 | 9 | 0 | 0 | -0.7263641 | 3.684502 | -2.67629 | 2.936242 | 4.34851 | 11.2114 | 16.30764 | [13 empty] | 26.32254 | -0.01201212 | 25 | 0 | 26.00288 | -0.1388818
11669 | 2021/04/02 15:27:43 | 179952.7422 | 700.0005 | 1 | 9 | 9 | 0 | 0 | -0.7267914 | 3.684144 | -2.677604 | 2.936242 | 4.348913 | 11.2114 | 16.30912 | [13 empty] | 26.14105 | -0.1219463 | 25 | 0 | 26.14194 | -0.04852593
11670 | 2021/04/02 15:27:45 | 179954.7421 | 702.0004 | 1 | 9 | 9 | 0 | 0 | -0.7265396 | 3.684232 | -2.67674 | 2.936242 | 4.349317 | 11.2114 | 16.31061 | [13 empty] | 26.20375 | -0.03766119 | 25 | 0 | 26.37555 | 0.1114631
11671 | 2021/04/02 15:27:47 | 179956.7421 | 704.0004 | 1 | 9 | 9 | 0 | 0 | -0.7267303 | 3.684015 | -2.677285 | 2.936242 | 4.34972 | 11.2114 | 16.3121 |  | -4.536226e-05 |  | 3.045671 | [9 empty] | 26.51815 | 0.1153529 | 25 | 0 | 26.40514 | 0.1153821
11672 | 2021/04/02 15:27:49 | 179958.7422 | 706.0005 | 1 | 9 | 9 | 0 | 0 | -0.7266312 | 3.683799 | -2.676763 | 2.936242 | 4.350123 | 11.2114 | 16.31358 | [13 empty] | 26.45696 | 0.09123743 | 25 | 0 | 26.04903 | -0.02802789
11673 | 2021/04/02 15:27:51 | 179960.7424 | 708.0007 | 1 | 9 | 9 | 0 | 0 | -0.7265167 | 3.683712 | -2.676278 | 2.936242 | 4.350527 | 11.2114 | 16.31507 | [13 empty] | 26.14419 | -0.03745437 | 25 | 0 | 26.20206 | 0.05823314
11674 | 2021/04/02 15:27:53 | 179962.7429 | 710.0012 | 1 | 9 | 9 | 0 | 0 | -0.7266693 | 3.683507 | -2.676691 | 2.936242 | 4.35093 | 11.2114 | 16.31655 | [13 empty] | 26.27409 | 0.05776644 | 25 | 0 | 26.40315 | 0.08006692
11675 | 2021/04/02 15:27:55 | 179964.743 | 712.0013 | 1 | 9 | 9 | 0 | 0 | -0.7267227 | 3.683381 | -2.676797 | 2.936242 | 4.351334 | 11.2114 | 16.31804 | [13 empty] | 26.42565 | 0.1003218 | 25 | 0 | 26.36958 | 0.002400875
11676 | 2021/04/02 15:27:57 | 179966.7423 | 714.0006 | 1 | 9 | 9 | 0 | 0 | -0.7264786 | 3.683436 | -2.675937 | 2.936242 | 4.351737 | 11.2114 | 16.31952 | [13 empty] | 26.49144 | 0.02671123 | 25 | 0 | 26.16478 | -0.08682668
11677 | 2021/04/02 15:27:59 | 179968.7423 | 716.0006 | 1 | 9 | 9 | 0 | 0 | -0.7267685 | 3.683279 | -2.676891 | 2.936242 | 4.35214 | 11.2114 | 16.32101 |  | -4.318433e-05 | [11 empty] | 26.3388 | -0.06090283 | 25 | 0 | 26.13567 | -0.07870018
11678 | 2021/04/02 15:28:01 | 179970.7424 | 718.0007 | 1 | 9 | 9 | 0 | 0 | -0.726593 | 3.683089 | -2.676107 | 2.936242 | 4.352544 | 11.2114 | 16.3225 | [13 empty] | 26.16046 | -0.1092058 | 25 | 0 | 26.33228 | -0.01797199
11679 | 2021/04/02 15:28:03 | 179972.7425 | 720.0008 | 1 | 9 | 9 | 0 | 0 | -0.7266083 | 3.68313 | -2.676193 | 2.936242 | 4.352947 | 11.2114 | 16.32398 | [13 empty] | 26.43703 | -0.007565022 | 25 | 0 | 26.43081 | 0.09257734
11680 | 2021/04/02 15:28:03 | 179972.7439 | 720.0022 | 1 | 9 | 9 | 0 | 0 | -0.7266083 | 3.68313 | -2.676193 | 2.936242 | 4.352947 | 11.2114 | 16.32398 |  | -4.318433e-05 | 0 | 3.045671 | 0.3394426 | [8 empty] | 26.43703 | -0.007565022 | 25 | 0 | 26.43081 | 0.09257734
11681 | 2021/04/02 15:29:03 | 180032.7863 | 60.0003 | 1 | 10 | 9 | 0 | 0 | 0 | 3.709064 | 0 | 2.936242 | 4.352948 | 11.2114 | 16.32399 |  | 8.072275e-05 | [11 empty] | 26.22908 | -0.09077489 | 25 | 0 | 26.35815 | -0.03292322
11682 | 2021/04/02 15:30:03 | 180092.7869 | 120.0009 | 1 | 10 | 9 | 0 | 0 | 0 | 3.711039 | 0 | 2.936242 | 4.352948 | 11.2114 | 16.32399 |  | 2.481202e-05 | [11 empty] | 26.35896 | -0.06282091 | 25 | 0 | 26.46663 | 0.05064249
11683 | 2021/04/02 15:31:03 | 180152.786 | 180 | 1 | 10 | 9 | 0 | 0 | 0 | 3.711755 | 0 | 2.936242 | 4.352948 | 11.2114 | 16.32399 |  | 1.209003e-05 |  | 0 | [9 empty] | 26.1946 | -0.09095609 | 25 | 0 | 26.24535 | -0.06647706
11684 | 2021/04/02 15:32:03 | 180212.7875 | 240.0015 | 1 | 10 | 9 | 0 | 0 | 0 | 3.712468 | 0 | 2.936242 | 4.352948 | 11.2114 | 16.32399 |  | 9.246391e-06 | [11 empty] | 26.21624 | -0.02821743 | 25 | 0 | 26.07467 | -0.1016641
11685 | 2021/04/02 15:33:03 | 180272.7866 | 300.0006 | 1 | 10 | 9 | 0 | 0 | 0 | 3.713126 | 0 | 2.936242 | 4.352948 | 11.2114 | 16.32399 |  | 1.892509e-05 |  | 0 | [9 empty] | 26.16297 | -0.01745284 | 25 | 0 | 26.01426 | -0.1020366
11686 | 2021/04/02 15:34:03 | 180332.7865 | 360.0005 | 1 | 10 | 9 | 0 | 0 | 0 | 3.71352 | 0 | 2.936242 | 4.352948 | 11.2114 | 16.32399 |  | 6.389069e-05 | [11 empty] | 26.37976 | 0.04415572 | 25 | 0 | 25.97464 | -0.05823553
11687 | 2021/04/02 15:35:03 | 180392.7871 | 420.0011 | 1 | 10 | 9 | 0 | 0 | 0 | 3.713653 | 0 | 2.936242 | 4.352948 | 11.2114 | 16.32399 |  | 3.042414e-06 |  | 0 | [9 empty] | 26.41366 | -0.07223189 | 25 | 0 | 26.38607 | 0.02787173
11688 | 2021/04/02 15:36:03 | 180452.7871 | 480.0011 | 1 | 10 | 9 | 0 | 0 | 0 | 3.713679 | 0 | 2.936242 | 4.352948 | 11.2114 | 16.32399 |  | -2.323471e-05 | [11 empty] | 26.32105 | 0.02189934 | 25 | 0 | 26.10827 | -0.06267548
11689 | 2021/04/02 15:37:03 | 180512.7862 | 540.0002 | 1 | 10 | 9 | 0 | 0 | 0 | 3.713968 | 0 | 2.936242 | 4.352948 | 11.2114 | 16.32399 |  | -1.126088e-05 |  | 0 | [9 empty] | 26.63796 | 0.09324908 | 25 | 0 | 26.03417 | -0.1356709
11690 | 2021/04/02 15:38:03 | 180572.7875 | 600.0015 | 1 | 10 | 9 | 0 | 0 | 0 | 3.71416 | 0 | 2.936242 | 4.352948 | 11.2114 | 16.32399 |  | 4.607542e-05 | [11 empty] | 26.62744 | 0.01717567 | 25 | 0 | 26.17464 | -0.03401279
11691 | 2021/04/02 15:39:03 | 180632.7873 | 660.0013 | 1 | 10 | 9 | 0 | 0 | 0 | 3.714192 | 0 | 2.936242 | 4.352948 | 11.2114 | 16.32399 |  | 5.286732e-05 |  | 0 | [9 empty] | 26.30227 | -0.1122046 | 25 | 0 | 26.3174 | -0.003204346
11692 | 2021/04/02 15:40:03 | 180692.7863 | 720.0003 | 1 | 10 | 9 | 0 | 0 | 0 | 3.7143 | 0 | 2.936242 | 4.352948 | 11.2114 | 16.32399 |  | 1.963707e-05 | [11 empty] | 26.52182 | 0.03025591 | 25 | 0 | 26.42304 | 0.12375
11693 | 2021/04/02 15:41:03 | 180752.7871 | 780.0011 | 1 | 10 | 9 | 0 | 0 | 0 | 3.714428 | 0 | 2.936242 | 4.352948 | 11.2114 | 16.32399 |  | -1.236722e-05 |  | 0 | [9 empty] | 26.21624 | -0.1223654 | 25 | 0 | 26.21001 | -0.06008327
11694 | 2021/04/02 15:42:03 | 180812.7871 | 840.0011 | 1 | 10 | 9 | 0 | 0 | 0 | 3.714531 | 0 | 2.936242 | 4.352948 | 11.2114 | 16.32399 |  | -3.903547e-05 | [11 empty] | 26.61006 | 0.1040184 | 25 | 0 | 26.12679 | -0.04060745
11695 | 2021/04/02 15:43:03 | 180872.7868 | 900.0008 | 1 | 10 | 9 | 0 | 0 | 0 | 3.714564 | 0 | 2.936242 | 4.352948 | 11.2114 | 16.32399 |  | 1.047134e-05 |  | 0 | [9 empty] | 26.33614 | -0.07858157 | 25 | 0 | 26.40111 | 0.0749445
11696 | 2021/04/02 15:44:03 | 180932.786 | 960 | 1 | 10 | 9 | 0 | 0 | 0 | 3.714643 | 0 | 2.936242 | 4.352948 | 11.2114 | 16.32399 |  | -3.397824e-06 | [11 empty] | 26.5705 | 0.09540141 | 25 | 0 | 26.11568 | -0.03587961
11697 | 2021/04/02 15:45:03 | 180992.7873 | 1020.0013 | 1 | 10 | 9 | 0 | 0 | 0 | 3.714884 | 0 | 2.936242 | 4.352948 | 11.2114 | 16.32399 |  | 1.367122e-05 |  | 0 | [9 empty] | 26.60439 | 0.07573366 | 25 | 0 | 26.13536 | -0.07779241
11698 | 2021/04/02 15:46:03 | 181052.7871 | 1080.0011 | 1 | 10 | 9 | 0 | 0 | 0 | 3.714862 | 0 | 2.936242 | 4.352948 | 11.2114 | 16.32399 |  | 2.572265e-05 | [11 empty] | 26.56881 | 0.0568682 | 25 | 0 | 26.48428 | 0.1281065
11699 | 2021/04/02 15:47:03 | 181112.7863 | 1140.0003 | 1 | 10 | 9 | 0 | 0 | 0 | 3.714729 | 0 | 2.936242 | 4.352948 | 11.2114 | 16.32399 |  | -2.4577e-05 |  | 0 | [9 empty] | 26.31196 | -0.0838238 | 25 | 0 | 26.05643 | -0.1239169
11700 | 2021/04/02 15:48:03 | 181172.7871 | 1200.0011 | 1 | 10 | 9 | 0 | 0 | 0 | 3.715019 | 0 | 2.936242 | 4.352948 | 11.2114 | 16.32399 |  | -9.838701e-06 | [11 empty] | 26.25809 | -0.1351684 | 25 | 0 | 26.2661 | 0.009430647
11701 | 2021/04/02 15:49:03 | 181232.7875 | 1260.0015 | 1 | 10 | 9 | 0 | 0 | 0 | 3.71489 | 0 | 2.936242 | 4.352948 | 11.2114 | 16.32399 |  | 1.623938e-05 |  | 0 | [9 empty] | 26.33498 | -0.1171827 | 25 | 0 | 26.2148 | -0.05937457
11702 | 2021/04/02 15:50:03 | 181292.7873 | 1320.0013 | 1 | 10 | 9 | 0 | 0 | 0 | 3.715178 | 0 | 2.936242 | 4.352948 | 11.2114 | 16.32399 |  | -3.161159e-07 | [11 empty] | 26.32817 | -0.07314086 | 25 | 0 | 26.38602 | 0.082618
11703 | 2021/04/02 15:51:03 | 181352.7873 | 1380.0013 | 1 | 10 | 9 | 0 | 0 | 0 | 3.714965 | 0 | 2.936242 | 4.352948 | 11.2114 | 16.32399 |  | 2.655e-05 |  | 0 | [9 empty] | 26.66499 | 0.08879721 | 25 | 0 | 26.18176 | -0.07583678
11704 | 2021/04/02 15:52:03 | 181412.7865 | 1440.0005 | 1 | 10 | 9 | 0 | 0 | 0 | 3.714757 | 0 | 2.936242 | 4.352948 | 11.2114 | 16.32399 |  | -8.850806e-06 | [11 empty] | 26.63084 | 0.05836725 | 25 | 0 | 26.11508 | 0.03995955
11705 | 2021/04/02 15:53:03 | 181472.7863 | 1500.0003 | 1 | 10 | 9 | 0 | 0 | 0 | 3.715355 | 0 | 2.936242 | 4.352948 | 11.2114 | 16.32399 |  | -1.157611e-05 |  | 0 | [9 empty] | 26.35806 | 0.0424248 | 25 | 0 | 26.35183 | 0.1203328
11706 | 2021/04/02 15:54:03 | 181532.7871 | 1560.0011 | 1 | 10 | 9 | 0 | 0 | 0 | 3.715301 | 0 | 2.936242 | 4.352948 | 11.2114 | 16.32399 |  | -1.770146e-05 | [11 empty] | 26.66298 | 0.1249945 | 25 | 0 | 26.53577 | 0.04272521
11707 | 2021/04/02 15:55:03 | 181592.7868 | 1620.0008 | 1 | 10 | 9 | 0 | 0 | 0 | 3.715318 | 0 | 2.936242 | 4.352948 | 11.2114 | 16.32399 |  | -1.699039e-06 |  | 0 | [9 empty] | 26.56905 | -0.08870602 | 25 | 0 | 26.09998 | -0.08649409
11708 | 2021/04/02 15:56:03 | 181652.786 | 1680 | 1 | 10 | 9 | 0 | 0 | 0 | 3.715243 | 0 | 2.936242 | 4.352948 | 11.2114 | 16.32399 |  | 2.157491e-05 | [11 empty] | 26.69743 | 0.005164742 | 25 | 0 | 26.2641 | -0.1016527
11709 | 2021/04/02 15:57:03 | 181712.7864 | 1740.0004 | 1 | 10 | 9 | 0 | 0 | 0 | 3.715135 | 0 | 2.936242 | 4.352948 | 11.2114 | 16.32399 |  | -1.062966e-05 |  | 0 | [9 empty] | 26.333 | 0.01574218 | 25 | 0 | 26.30541 | 0.1247829
11710 | 2021/04/02 15:58:03 | 181772.7874 | 1800.0014 | 1 | 10 | 9 | 0 | 0 | 0 | 3.715439 | 0 | 2.936242 | 4.352948 | 11.2114 | 16.32399 |  | -2.113885e-05 | [11 empty] | 26.57846 | -0.07706523 | 25 | 0 | 26.14502 | -0.07707119
11711 | 2021/04/02 15:59:03 | 181832.7863 | 1860.0003 | 1 | 10 | 9 | 0 | 0 | 0 | 3.715494 | 0 | 2.936242 | 4.352948 | 11.2114 | 16.32399 |  | -3.75341e-05 |  | 0 | [9 empty] | 26.45235 | -0.08319795 | 25 | 0 | 26.08291 | -0.04316568
11712 | 2021/04/02 16:00:03 | 181892.7861 | 1920.0001 | 1 | 10 | 9 | 0 | 0 | 0 | 3.715405 | 0 | 2.936242 | 4.352948 | 11.2114 | 16.32399 |  | 1.584413e-05 | [11 empty] | 26.68234 | 0.09146571 | 25 | 0 | 26.49108 | 0.01585364
11713 | 2021/04/02 16:01:03 | 181952.7861 | 1980.0001 | 1 | 10 | 9 | 0 | 0 | 0 | 3.715201 | 0 | 2.936242 | 4.352948 | 11.2114 | 16.32399 |  | 3.556039e-06 |  | 0 | [9 empty] | 26.50556 | -0.0808686 | 25 | 0 | 26.17178 | -0.0119257
11714 | 2021/04/02 16:02:03 | 182012.7866 | 2040.0006 | 1 | 10 | 9 | 0 | 0 | 0 | 3.715395 | 0 | 2.936242 | 4.352948 | 11.2114 | 16.32399 |  | 7.230253e-06 | [11 empty] | 26.55168 | 0.05923331 | 25 | 0 | 26.5668 | 0.1104701
11715 | 2021/04/02 16:03:03 | 182072.7865 | 2100.0005 | 1 | 10 | 9 | 0 | 0 | 0 | 3.715358 | 0 | 2.936242 | 4.352948 | 11.2114 | 16.32399 |  | -8.850806e-06 |  | 0 | [9 empty] | 26.68122 | -0.008012652 | 25 | 0 | 26.18377 | -0.0636369
11716 | 2021/04/02 16:04:03 | 182132.7863 | 2160.0003 | 1 | 10 | 9 | 0 | 0 | 0 | 3.715683 | 0 | 2.936242 | 4.352948 | 11.2114 | 16.32399 |  | -2.761743e-05 | [11 empty] | 26.4361 | -0.07869244 | 25 | 0 | 26.31595 | 0.02580762
11717 | 2021/04/02 16:05:03 | 182192.7863 | 2220.0003 | 1 | 10 | 9 | 0 | 0 | 0 | 3.715316 | 0 | 2.936242 | 4.352948 | 11.2114 | 16.32399 |  | -2.149481e-05 |  | 0 | [9 empty] | 26.48851 | 0.0264132 | 25 | 0 | 26.54634 | 0.09761631
11718 | 2021/04/02 16:06:03 | 182252.7862 | 2280.0002 | 1 | 10 | 9 | 0 | 0 | 0 | 3.715355 | 0 | 2.936242 | 4.352948 | 11.2114 | 16.32399 |  | 1.790036e-05 | [11 empty] | 26.60553 | 0.1081759 | 25 | 0 | 26.37037 | 0.06819606
11719 | 2021/04/02 16:07:03 | 182312.7862 | 2340.0002 | 1 | 10 | 9 | 0 | 0 | 0 | 3.715608 | 0 | 2.936242 | 4.352948 | 11.2114 | 16.32399 |  | 2.291536e-06 |  | 0 | [9 empty] | 26.70345 | 0.09137809 | 25 | 0 | 26.18832 | -0.01763046
11720 | 2021/04/02 16:08:03 | 182372.7873 | 2400.0013 | 1 | 10 | 9 | 0 | 0 | 0 | 3.715701 | 0 | 2.936242 | 4.352948 | 11.2114 | 16.32399 |  | -6.441022e-06 | [11 empty] | 26.38228 | -0.07643521 | 25 | 0 | 26.32621 | -0.05420148
11721 | 2021/04/02 16:09:03 | 182432.7872 | 2460.0012 | 1 | 10 | 9 | 0 | 0 | 0 | 3.715695 | 0 | 2.936242 | 4.352948 | 11.2114 | 16.32399 |  | -1.789888e-05 |  | 0 | [9 empty] | 26.65248 | 0.08648515 | 25 | 0 | 26.15499 | -0.004717112
11722 | 2021/04/02 16:10:03 | 182492.7863 | 2520.0003 | 1 | 10 | 9 | 0 | 0 | 0 | 3.715505 | 0 | 2.936242 | 4.352948 | 11.2114 | 16.32399 |  | -1.908455e-05 | [11 empty] | 26.6949 | 0.08495808 | 25 | 0 | 26.21171 | 0.06945491
11723 | 2021/04/02 16:11:03 | 182552.7863 | 2580.0003 | 1 | 10 | 9 | 0 | 0 | 0 | 3.715576 | 0 | 2.936242 | 4.352948 | 11.2114 | 16.32399 |  | 2.050683e-05 |  | 0 | [9 empty] | 26.64222 | 0.004447103 | 25 | 0 | 26.48653 | 0.0934571
11724 | 2021/04/02 16:12:03 | 182612.7871 | 2640.0011 | 1 | 10 | 9 | 0 | 0 | 0 | 3.715616 | 0 | 2.936242 | 4.352948 | 11.2114 | 16.32399 |  | 8.337074e-06 | [11 empty] | 26.51613 | 0.05535781 | 25 | 0 | 26.08264 | -0.03810406
11725 | 2021/04/02 16:13:03 | 182672.7869 | 2700.0009 | 1 | 10 | 9 | 0 | 0 | 0 | 3.715597 | 0 | 2.936242 | 4.352948 | 11.2114 | 16.32399 |  | 3.2007e-05 |  | 0 | [9 empty] | 26.29514 | -0.05321264 | 25 | 0 | 26.16783 | -0.1110691
11726 | 2021/04/02 16:14:03 | 182732.7866 | 2760.0006 | 1 | 10 | 9 | 0 | 0 | 0 | 3.715766 | 0 | 2.936242 | 4.352948 | 11.2114 | 16.32399 |  | -1.414548e-05 | [11 empty] | 26.47656 | -0.06110668 | 25 | 0 | 26.43474 | 0.06124854
11727 | 2021/04/02 16:15:03 | 182792.7866 | 2820.0006 | 1 | 10 | 9 | 0 | 0 | 0 | 3.715597 | 0 | 2.936242 | 4.352948 | 11.2114 | 16.32399 |  | 1.086595e-05 |  | 0 | [9 empty] | 26.30396 | -0.1243883 | 25 | 0 | 26.31197 | -0.08213341
11728 | 2021/04/02 16:16:03 | 182852.7871 | 2880.0011 | 1 | 10 | 9 | 0 | 0 | 0 | 3.715301 | 0 | 2.936242 | 4.352948 | 11.2114 | 16.32399 |  | -3.959089e-05 | [11 empty] | 26.60834 | -0.01262724 | 25 | 0 | 26.52382 | 0.08971334
11729 | 2021/04/02 16:17:03 | 182912.7863 | 2940.0003 | 1 | 10 | 9 | 0 | 0 | 0 | 3.715696 | 0 | 2.936242 | 4.352948 | 11.2114 | 16.32399 |  | -2.355044e-05 |  | 0 | [9 empty] | 26.27889 | -0.09245872 | 25 | 0 | 26.2869 | -0.06354213
11730 | 2021/04/02 16:18:03 | 182972.7862 | 3000.0002 | 1 | 10 | 9 | 0 | 0 | 0 | 3.715811 | 0 | 2.936242 | 4.352948 | 11.2114 | 16.32399 |  | 5.80786e-06 | [11 empty] | 26.55168 | 0.08622885 | 25 | 0 | 26.0541 | -0.03393233
11731 | 2021/04/02 16:19:03 | 183032.7862 | 3060.0002 | 1 | 10 | 9 | 0 | 0 | 0 | 3.71588 | 0 | 2.936242 | 4.352948 | 11.2114 | 16.32399 |  | -1.738666e-06 |  | 0 | [9 empty] | 26.59639 | 0.07501721 | 25 | 0 | 26.09885 | 0.03055394
11732 | 2021/04/02 16:20:03 | 183092.786 | 3120 | 1 | 10 | 9 | 0 | 0 | 0 | 3.715816 | 0 | 2.936242 | 4.352948 | 11.2114 | 16.32399 |  | 1.161649e-05 | [11 empty] | 26.30794 | -0.08151054 | 25 | 0 | 26.46289 | 0.140931
11733 | 2021/04/02 16:21:03 | 183152.7872 | 3180.0012 | 1 | 10 | 9 | 0 | 0 | 0 | 3.715608 | 0 | 2.936242 | 4.352948 | 11.2114 | 16.32399 |  | -6.242875e-06 |  | 0 | [9 empty] | 26.50186 | -0.07125378 | 25 | 0 | 26.36777 | 0.1002496
11734 | 2021/04/02 16:22:03 | 183212.7872 | 3240.0012 | 1 | 10 | 9 | 0 | 0 | 0 | 3.716023 | 0 | 2.936242 | 4.352948 | 11.2114 | 16.32399 |  | -2.702612e-05 | [11 empty] | 26.44861 | -0.04386902 | 25 | 0 | 26.49221 | 0.1096565
11735 | 2021/04/02 16:23:03 | 183272.7871 | 3300.0011 | 1 | 10 | 9 | 0 | 0 | 0 | 3.71611 | 0 | 2.936242 | 4.352948 | 11.2114 | 16.32399 |  | -1.473903e-05 |  | 0 | [9 empty] | 26.43866 | -0.07632792 | 25 | 0 | 26.46803 | 0.08384883
11736 | 2021/04/02 16:24:03 | 183332.7862 | 3360.0002 | 1 | 10 | 9 | 0 | 0 | 0 | 3.715507 | 0 | 2.936242 | 4.352948 | 11.2114 | 16.32399 |  | 1.19721e-05 | [11 empty] | 26.31562 | -0.1036608 | 25 | 0 | 26.25954 | -0.01691163
11737 | 2021/04/02 16:25:03 | 183392.7869 | 3420.0009 | 1 | 10 | 9 | 0 | 0 | 0 | 3.715631 | 0 | 2.936242 | 4.352948 | 11.2114 | 16.32399 |  | 2.658973e-05 |  | 0 | [9 empty] | 26.69232 | 0.08959413 | 25 | 0 | 26.38003 | 0.08297324
11738 | 2021/04/02 16:26:03 | 183452.7869 | 3480.0009 | 1 | 10 | 9 | 0 | 0 | 0 | 3.715762 | 0 | 2.936242 | 4.352948 | 11.2114 | 16.32399 |  | 2.200848e-05 | [11 empty] | 26.2914 | -0.1215428 | 25 | 0 | 26.12135 | -0.09711564
11739 | 2021/04/02 16:27:03 | 183512.7867 | 3540.0007 | 1 | 10 | 9 | 0 | 0 | 0 | 3.716009 | 0 | 2.936242 | 4.352948 | 11.2114 | 16.32399 |  | -2.48151e-05 |  | 0 | [9 empty] | 26.33953 | -0.07724464 | 25 | 0 | 26.15525 | -0.09729683
11740 | 2021/04/02 16:28:03 | 183572.7864 | 3600.0004 | 1 | 10 | 9 | 0 | 0 | 0 | 3.71584 | 0 | 2.936242 | 4.352948 | 11.2114 | 16.32399 |  | 5.176098e-06 | [11 empty] | 26.35066 | -0.1142406 | 25 | 0 | 26.20912 | -0.03641129
11741 | 2021/04/02 16:29:03 | 183632.7862 | 3660.0002 | 1 | 10 | 9 | 0 | 0 | 0 | 3.715595 | 0 | 2.936242 | 4.352948 | 11.2114 | 16.32399 |  | 1.058927e-05 |  | 0 | [9 empty] | 26.53431 | 0.00248909 | 25 | 0 | 26.06521 | -0.1443845
11742 | 2021/04/02 16:30:03 | 183692.7871 | 3720.0011 | 1 | 10 | 9 | 0 | 0 | 0 | 3.715851 | 0 | 2.936242 | 4.352948 | 11.2114 | 16.32399 |  | 9.561952e-06 | [11 empty] | 26.56934 | 0.04582226 | 25 | 0 | 26.48481 | 0.1593578
11743 | 2021/04/02 16:31:03 | 183752.7869 | 3780.0009 | 1 | 10 | 9 | 0 | 0 | 0 | 3.715868 | 0 | 2.936242 | 4.352948 | 11.2114 | 16.32399 |  | -1.671352e-05 |  | 0 | [9 empty] | 26.45915 | -0.02384245 | 25 | 0 | 26.01134 | -0.1418149
11744 | 2021/04/02 16:32:03 | 183812.7876 | 3840.0016 | 1 | 10 | 9 | 0 | 0 | 0 | 3.715834 | 0 | 2.936242 | 4.352948 | 11.2114 | 16.32399 |  | -7.111783e-06 | [11 empty] | 26.56532 | 0.05276084 | 25 | 0 | 26.46656 | 0.1284552
11745 | 2021/04/02 16:33:03 | 183872.7873 | 3900.0013 | 1 | 10 | 9 | 0 | 0 | 0 | 3.716125 | 0 | 2.936242 | 4.352948 | 11.2114 | 16.32399 |  | -2.343073e-05 |  | 0 | [9 empty] | 26.71078 | 0.06511927 | 25 | 0 | 26.26322 | -0.07947147
11746 | 2021/04/02 16:34:03 | 183932.7873 | 3960.0013 | 1 | 10 | 9 | 0 | 0 | 0 | 3.715908 | 0 | 2.936242 | 4.352948 | 11.2114 | 16.32399 |  | 1.604182e-05 | [11 empty] | 26.35433 | -0.1166415 | 25 | 0 | 26.48227 | 0.05421996
11747 | 2021/04/02 16:35:03 | 183992.7871 | 4020.0011 | 1 | 10 | 9 | 0 | 0 | 0 | 3.715818 | 0 | 2.936242 | 4.352948 | 11.2114 | 16.32399 |  | 1.900537e-05 |  | 0 | [9 empty] | 26.29966 | -0.1017928 | 25 | 0 | 26.51812 | -0.03615201
11748 | 2021/04/02 16:36:03 | 184052.787 | 4080.001 | 1 | 10 | 9 | 0 | 0 | 0 | 3.716076 | 0 | 2.936242 | 4.352948 | 11.2114 | 16.32399 |  | -2.133641e-06 | [11 empty] | 26.35662 | -0.06093562 | 25 | 0 | 26.19372 | 0.07030487
11749 | 2021/04/02 16:37:03 | 184112.7867 | 4140.0007 | 1 | 10 | 9 | 0 | 0 | 0 | 3.716036 | 0 | 2.936242 | 4.352948 | 11.2114 | 16.32399 |  | -8.770981e-06 |  | 0 | [9 empty] | 26.48989 | 0.07204354 | 25 | 0 | 26.49078 | 0.08323133
11750 | 2021/04/02 16:38:03 | 184172.7865 | 4200.0005 | 1 | 10 | 9 | 0 | 0 | 0 | 3.715942 | 0 | 2.936242 | 4.352948 | 11.2114 | 16.32399 |  | -4.211965e-05 | [11 empty] | 26.45802 | -0.09552598 | 25 | 0 | 26.14558 | 0.0178802
11751 | 2021/04/02 16:39:03 | 184232.7866 | 4260.0006 | 1 | 10 | 9 | 0 | 0 | 0 | 3.716034 | 0 | 2.936242 | 4.352948 | 11.2114 | 16.32399 |  | -1.544914e-05 |  | 0 | [9 empty] | 26.68175 | 0.07332921 | 25 | 0 | 26.48337 | -0.05350053
11752 | 2021/04/02 16:40:03 | 184292.7865 | 4320.0005 | 1 | 10 | 9 | 0 | 0 | 0 | 3.715815 | 0 | 2.936242 | 4.352948 | 11.2114 | 16.32399 |  | 1.900553e-05 | [11 empty] | 26.44917 | -0.09331822 | 25 | 0 | 26.04411 | -0.03105164
11753 | 2021/04/02 16:41:03 | 184352.7863 | 4380.0003 | 1 | 10 | 9 | 0 | 0 | 0 | 3.71598 | 0 | 2.936242 | 4.352948 | 11.2114 | 16.32399 |  | -7.151648e-06 |  | 0 | [9 empty] | 26.75347 | 0.05063772 | 25 | 0 | 26.41986 | -0.08510172
11754 | 2021/04/02 16:42:03 | 184412.7862 | 4440.0002 | 1 | 10 | 9 | 0 | 0 | 0 | 3.716057 | 0 | 2.936242 | 4.352948 | 11.2114 | 16.32399 |  | 2.579997e-05 | [11 empty] | 26.62399 | -0.02421618 | 25 | 0 | 26.17633 | -0.0754106
11755 | 2021/04/02 16:43:03 | 184472.7861 | 4500.0001 | 1 | 10 | 9 | 0 | 0 | 0 | 3.715976 | 0 | 2.936242 | 4.352948 | 11.2114 | 16.32399 |  | 5.215913e-06 |  | 0 | [9 empty] | 26.50385 | 0.08051693 | 25 | 0 | 26.48338 | 0.09839118
11756 | 2021/04/02 16:44:03 | 184532.7868 | 4560.0008 | 1 | 10 | 9 | 0 | 0 | 0 | 3.715966 | 0 | 2.936242 | 4.352948 | 11.2114 | 16.32399 |  | -2.129566e-05 | [11 empty] | 26.66326 | -0.03044486 | 25 | 0 | 26.18716 | -0.09498596
11757 | 2021/04/02 16:45:03 | 184592.7872 | 4620.0012 | 1 | 10 | 9 | 0 | 0 | 0 | 3.715836 | 0 | 2.936242 | 4.352948 | 11.2114 | 16.32399 |  | 1.584334e-05 |  | 0 | [9 empty] | 26.35833 | -0.02338469 | 25 | 0 | 26.3165 | 0.09229302
11758 | 2021/04/02 16:46:03 | 184652.7865 | 4680.0005 | 1 | 10 | 9 | 0 | 0 | 0 | 3.716087 | 0 | 2.936242 | 4.352948 | 11.2114 | 16.32399 |  | 4.295261e-05 | [11 empty] | 26.47879 | 0.1016748 | 25 | 0 | 26.51526 | 0.09953022
11759 | 2021/04/02 16:47:03 | 184712.787 | 4740.001 | 1 | 10 | 9 | 0 | 0 | 0 | 3.716039 | 0 | 2.936242 | 4.352948 | 11.2114 | 16.32399 |  | 3.556363e-06 |  | 0 | [9 empty] | 26.65643 | -0.03676414 | 25 | 0 | 26.20881 | -0.1168644
11760 | 2021/04/02 16:48:03 | 184772.7861 | 4800.0001 | 1 | 10 | 9 | 0 | 0 | 0 | 3.71599 | 0 | 2.936242 | 4.352948 | 11.2114 | 16.32399 |  | -2.165412e-05 | [11 empty] | 26.25379 | -0.06101668 | 25 | 0 | 26.47883 | 0.05465329
11761 | 2021/04/02 16:49:03 | 184832.7868 | 4860.0008 | 1 | 10 | 9 | 0 | 0 | 0 | 3.71604 | 0 | 2.936242 | 4.352948 | 11.2114 | 16.32399 |  | -7.901785e-06 |  | 0 | [9 empty] | 26.42554 | -0.08801222 | 25 | 0 | 26.27006 | -0.04353225
11762 | 2021/04/02 16:50:03 | 184892.7867 | 4920.0007 | 1 | 10 | 9 | 0 | 0 | 0 | 3.715847 | 0 | 2.936242 | 4.352948 | 11.2114 | 16.32399 |  | 4.109303e-06 | [11 empty] | 26.56079 | 0.1017189 | 25 | 0 | 26.11308 | 0.003826618
11763 | 2021/04/02 16:51:03 | 184952.7866 | 4980.0006 | 1 | 10 | 9 | 0 | 0 | 0 | 3.716272 | 0 | 2.936242 | 4.352948 | 11.2114 | 16.32399 |  | -4.228156e-06 |  | 0 | [9 empty] | 26.74809 | 0.058887 | 25 | 0 | 26.36465 | 0.09232581
11764 | 2021/04/02 16:52:03 | 185012.7864 | 5040.0004 | 1 | 10 | 9 | 0 | 0 | 0 | 3.716047 | 0 | 2.936242 | 4.352948 | 11.2114 | 16.32399 |  | -3.25954e-05 | [11 empty] | 26.33126 | -0.03648639 | 25 | 0 | 26.27518 | -0.04094064
11765 | 2021/04/02 16:53:03 | 185072.7871 | 5100.0011 | 1 | 10 | 9 | 0 | 0 | 0 | 3.716187 | 0 | 2.936242 | 4.352948 | 11.2114 | 16.32399 |  | 3.788937e-05 |  | 0 | [9 empty] | 26.38083 | -0.03425896 | 25 | 0 | 26.38884 | -0.03203332
11766 | 2021/04/02 16:54:03 | 185132.786 | 5160 | 1 | 10 | 9 | 0 | 0 | 0 | 3.716095 | 0 | 2.936242 | 4.352948 | 11.2114 | 16.32399 |  | 1.303816e-05 | [11 empty] | 26.35321 | -0.111661 | 25 | 0 | 26.39682 | -0.05605936
11767 | 2021/04/02 16:55:03 | 185192.7861 | 5220.0001 | 1 | 10 | 9 | 0 | 0 | 0 | 3.716028 | 0 | 2.936242 | 4.352948 | 11.2114 | 16.32399 |  | 1.430436e-05 |  | 0 | [9 empty] | 26.42811 | -0.08486331 | 25 | 0 | 26.47883 | -0.02703726
11768 | 2021/04/02 16:56:03 | 185252.7876 | 5280.0016 | 1 | 10 | 9 | 0 | 0 | 0 | 3.716299 | 0 | 2.936242 | 4.352948 | 11.2114 | 16.32399 |  | -3.200488e-06 | [11 empty] | 26.71734 | 0.02179503 | 25 | 0 | 26.36235 | 0.06632447
11769 | 2021/04/02 16:57:03 | 185312.7866 | 5340.0006 | 1 | 10 | 9 | 0 | 0 | 0 | 3.716083 | 0 | 2.936242 | 4.352948 | 11.2114 | 16.32399 |  | -5.334147e-06 |  | 0 | [9 empty] | 26.36514 | -0.02581179 | 25 | 0 | 26.12389 | -0.1148283
11770 | 2021/04/02 16:58:03 | 185372.7871 | 5400.0011 | 1 | 10 | 9 | 0 | 0 | 0 | 3.716241 | 0 | 2.936242 | 4.352948 | 11.2114 | 16.32399 |  | 1.382927e-05 | [11 empty] | 26.37654 | -0.02118468 | 25 | 0 | 26.09968 | -0.09018421
11771 | 2021/04/02 16:59:03 | 185432.7869 | 5460.0009 | 1 | 10 | 9 | 0 | 0 | 0 | 3.716123 | 0 | 2.936242 | 4.352948 | 11.2114 | 16.32399 |  | 2.568314e-06 |  | 0 | [9 empty] | 26.24496 | -0.0881958 | 25 | 0 | 26.18887 | -0.09487867
11772 | 2021/04/02 17:00:03 | 185492.7861 | 5520.0001 | 1 | 10 | 9 | 0 | 0 | 0 | 3.716192 | 0 | 2.936242 | 4.352948 | 11.2114 | 16.32399 |  | 1.580488e-06 | [11 empty] | 26.50556 | 0.04716218 | 25 | 0 | 26.09343 | -0.07745743
11773 | 2021/04/02 17:01:03 | 185552.7876 | 5580.0016 | 1 | 10 | 9 | 0 | 0 | 0 | 3.716153 | 0 | 2.936242 | 4.352948 | 11.2114 | 16.32399 |  | 2.793512e-05 |  | 0 | [9 empty] | 26.68801 | 0.07907927 | 25 | 0 | 26.29739 | 0.07691801
11774 | 2021/04/02 17:02:03 | 185612.7867 | 5640.0007 | 1 | 10 | 9 | 0 | 0 | 0 | 3.716315 | 0 | 2.936242 | 4.352948 | 11.2114 | 16.32399 |  | -5.491831e-06 | [11 empty] | 26.66754 | 0.07544637 | 25 | 0 | 26.28403 | -0.158993
11775 | 2021/04/02 17:03:03 | 185672.7866 | 5700.0006 | 1 | 10 | 9 | 0 | 0 | 0 | 3.716245 | 0 | 2.936242 | 4.352948 | 11.2114 | 16.32399 |  | -5.096693e-06 |  | 0 | [9 empty] | 26.37402 | -0.02331138 | 25 | 0 | 26.47086 | 0.1221353
11776 | 2021/04/02 17:04:03 | 185732.7866 | 5760.0006 | 1 | 10 | 9 | 0 | 0 | 0 | 3.716033 | 0 | 2.936242 | 4.352948 | 11.2114 | 16.32399 |  | -1.185356e-06 | [11 empty] | 26.417 | -0.09625912 | 25 | 0 | 26.41077 | 0.05723298
11777 | 2021/04/02 17:05:03 | 185792.7861 | 5820.0001 | 1 | 10 | 9 | 0 | 0 | 0 | 3.715999 | 0 | 2.936242 | 4.352948 | 11.2114 | 16.32399 |  | 4.78058e-06 |  | 0 | [9 empty] | 26.6647 | 0.09538293 | 25 | 0 | 26.19572 | -0.06257474
11778 | 2021/04/02 17:06:03 | 185852.7861 | 5880.0001 | 1 | 10 | 9 | 0 | 0 | 0 | 3.71635 | 0 | 2.936242 | 4.352948 | 11.2114 | 16.32399 |  | -1.303892e-06 | [11 empty] | 26.72475 | 0.1050723 | 25 | 0 | 26.44808 | 0.09177625
11779 | 2021/04/02 17:07:03 | 185912.7869 | 5940.0009 | 1 | 10 | 9 | 0 | 0 | 0 | 3.716204 | 0 | 2.936242 | 4.352948 | 11.2114 | 16.32399 |  | -1.291974e-05 |  | 0 | [9 empty] | 26.3515 | -0.1207215 | 25 | 0 | 26.23845 | -0.08293927
11780 | 2021/04/02 17:08:03 | 185972.7867 | 6000.0007 | 1 | 10 | 9 | 0 | 0 | 0 | 3.716198 | 0 | 2.936242 | 4.352948 | 11.2114 | 16.32399 |  | -1.821618e-05 | [11 empty] | 26.69542 | 0.09991467 | 25 | 0 | 26.21223 | -0.03801107
11781 | 2021/04/02 17:09:03 | 186032.7866 | 6060.0006 | 1 | 10 | 9 | 0 | 0 | 0 | 3.716089 | 0 | 2.936242 | 4.352948 | 11.2114 | 16.32399 |  | 9.522993e-06 |  | 0 | [9 empty] | 26.37229 | -0.1149398 | 25 | 0 | 26.42302 | 0.01851559
11782 | 2021/04/02 17:10:03 | 186092.7871 | 6120.0011 | 1 | 10 | 9 | 0 | 0 | 0 | 3.716208 | 0 | 2.936242 | 4.352948 | 11.2114 | 16.32399 |  | -2.327269e-05 | [11 empty] | 26.47537 | -0.01379073 | 25 | 0 | 26.07033 | -0.1406413
11783 | 2021/04/02 17:11:03 | 186152.7863 | 6180.0003 | 1 | 10 | 9 | 0 | 0 | 0 | 3.716284 | 0 | 2.936242 | 4.352948 | 11.2114 | 16.32399 |  | -1.303978e-06 |  | 0 | [9 empty] | 26.7481 | 0.1299995 | 25 | 0 | 26.2436 | -0.01235962
11784 | 2021/04/02 17:12:03 | 186212.7861 | 6240.0001 | 1 | 10 | 9 | 0 | 0 | 0 | 3.716241 | 0 | 2.936242 | 4.352948 | 11.2114 | 16.32399 |  | 6.551122e-05 | [11 empty] | 26.6997 | 0.1365906 | 25 | 0 | 26.23788 | 0.02092957
11785 | 2021/04/02 17:13:03 | 186272.787 | 6300.001 | 1 | 10 | 9 | 0 | 0 | 0 | 3.716318 | 0 | 2.936242 | 4.352948 | 11.2114 | 16.32399 |  | 1.861025e-05 |  | 0 | [9 empty] | 26.71963 | 0.09545684 | 25 | 0 | 26.386 | 0.08439183
11786 | 2021/04/02 17:14:03 | 186332.7867 | 6360.0007 | 1 | 10 | 9 | 0 | 0 | 0 | 3.715986 | 0 | 2.936242 | 4.352948 | 11.2114 | 16.32399 |  | -7.744326e-06 | [11 empty] | 26.50357 | -0.05985916 | 25 | 0 | 26.49022 | 0.08919418
11787 | 2021/04/02 17:15:03 | 186392.7867 | 6420.0007 | 1 | 10 | 9 | 0 | 0 | 0 | 3.716214 | 0 | 2.936242 | 4.352948 | 11.2114 | 16.32399 |  | -1.833351e-05 |  | 0 | [9 empty] | 26.71565 | 0.1241207 | 25 | 0 | 26.36778 | 0.0195837
11788 | 2021/04/02 17:16:03 | 186452.7865 | 6480.0005 | 1 | 10 | 9 | 0 | 0 | 0 | 3.716468 | 0 | 2.936242 | 4.352948 | 11.2114 | 16.32399 |  | 2.505219e-05 | [11 empty] | 26.6963 | 0.1248425 | 25 | 0 | 26.35554 | 0.004724264
11789 | 2021/04/02 17:17:03 | 186512.7863 | 6540.0003 | 1 | 10 | 9 | 0 | 0 | 0 | 3.716373 | 0 | 2.936242 | 4.352948 | 11.2114 | 16.32399 |  | 3.228147e-05 |  | 0 | [9 empty] | 26.36659 | -0.1053423 | 25 | 0 | 26.49134 | 0.09140074
11790 | 2021/04/02 17:18:03 | 186572.786 | 6600 | 1 | 10 | 9 | 0 | 0 | 0 | 3.716318 | 0 | 2.936242 | 4.352948 | 11.2114 | 16.32399 |  | 6.736384e-05 | [11 empty] | 26.32529 | -0.06824195 | 25 | 0 | 26.11251 | -0.05044401
11791 | 2021/04/02 17:19:03 | 186632.7862 | 6660.0002 | 1 | 10 | 9 | 0 | 0 | 0 | 3.716168 | 0 | 2.936242 | 4.352948 | 11.2114 | 16.32399 |  | -3.307116e-05 |  | 0 | [9 empty] | 26.53005 | -0.0109458 | 25 | 0 | 26.12506 | -0.08436143
11792 | 2021/04/02 17:20:03 | 186692.7876 | 6720.0016 | 1 | 10 | 9 | 0 | 0 | 0 | 3.71601 | 0 | 2.936242 | 4.352948 | 11.2114 | 16.32399 |  | -2.576195e-05 | [11 empty] | 26.73952 | 0.07652104 | 25 | 0 | 26.50558 | -0.03916979
11793 | 2021/04/02 17:21:03 | 186752.7866 | 6780.0006 | 1 | 10 | 9 | 0 | 0 | 0 | 3.716329 | 0 | 2.936242 | 4.352948 | 11.2114 | 16.32399 |  | -3.508916e-05 |  | 0 | [9 empty] | 26.70766 | -0.08343935 | 25 | 0 | 26.27434 | -0.05453825
11794 | 2021/04/02 17:22:03 | 186812.7866 | 6840.0006 | 1 | 10 | 9 | 0 | 0 | 0 | 3.716324 | 0 | 2.936242 | 4.352948 | 11.2114 | 16.32399 |  | 5.847757e-05 | [11 empty] | 26.65985 | -0.1210827 | 25 | 0 | 26.24072 | -0.07883549
11795 | 2021/04/02 17:23:03 | 186872.787 | 6900.001 | 1 | 10 | 9 | 0 | 0 | 0 | 3.716296 | 0 | 2.936242 | 4.352948 | 11.2114 | 16.32399 |  | -2.485297e-05 |  | 0 | [9 empty] | 26.58443 | 0.07586896 | 25 | 0 | 26.6209 | 0.09149551
11796 | 2021/04/02 17:24:03 | 186932.786 | 6960 | 1 | 10 | 9 | 0 | 0 | 0 | 3.716243 | 0 | 2.936242 | 4.352948 | 11.2114 | 16.32399 |  | 6.440862e-06 | [11 empty] | 26.58015 | -0.1015097 | 25 | 0 | 26.18945 | -0.02367735
11797 | 2021/04/02 17:25:03 | 186992.7878 | 7020.0018 | 1 | 10 | 9 | 0 | 0 | 0 | 3.716123 | 0 | 2.936242 | 4.352948 | 11.2114 | 16.32399 |  | 6.716572e-06 |  | 0 | [9 empty] | 26.42327 | -0.06820917 | 25 | 0 | 26.22478 | 0.04075825
11798 | 2021/04/02 17:26:03 | 187052.7868 | 7080.0008 | 1 | 10 | 9 | 0 | 0 | 0 | 3.716314 | 0 | 2.936242 | 4.352948 | 11.2114 | 16.32399 |  | 1.347467e-05 | [11 empty] | 26.72445 | 0.1089066 | 25 | 0 | 26.56167 | -0.006760359
11799 | 2021/04/02 17:27:03 | 187112.7867 | 7140.0007 | 1 | 10 | 9 | 0 | 0 | 0 | 3.716352 | 0 | 2.936242 | 4.352948 | 11.2114 | 16.32399 |  | -2.46161e-05 |  | 0 | [9 empty] | 26.4808 | 0.0639528 | 25 | 0 | 26.4461 | 0.1084971
11800 | 2021/04/02 17:28:03 | 187172.7865 | 7200.0005 | 1 | 10 | 9 | 0 | 0 | 0 | 3.716506 | 0 | 2.936242 | 4.352948 | 11.2114 | 16.32399 |  | -2.283919e-05 | [11 empty] | 26.49646 | -0.07247984 | 25 | 0 | 26.20541 | 0.04093766
11801 | 2021/04/02 17:29:03 | 187232.7862 | 7260.0002 | 1 | 10 | 9 | 0 | 0 | 0 | 3.716366 | 0 | 2.936242 | 4.352948 | 11.2114 | 16.32399 |  | -3.473151e-05 |  | 0 | [9 empty] | 26.63937 | 0.1112044 | 25 | 0 | 26.63315 | 0.04674077
11802 | 2021/04/02 17:30:03 | 187292.786 | 7320 | 1 | 10 | 9 | 0 | 0 | 0 | 3.716244 | 0 | 2.936242 | 4.352948 | 11.2114 | 16.32399 |  | 2.477251e-05 | [11 empty] | 26.72729 | 0.09093344 | 25 | 0 | 26.42214 | -0.06258309
11803 | 2021/04/02 17:31:03 | 187352.7869 | 7380.0009 | 1 | 10 | 9 | 0 | 0 | 0 | 3.716236 | 0 | 2.936242 | 4.352948 | 11.2114 | 16.32399 |  | 7.389271e-06 | [11 empty] | 26.43836 | -0.1022881 | 25 | 0 | 26.47538 | 0.01112342
11804 | 2021/04/02 17:32:03 | 187412.7866 | 7440.0006 | 1 | 10 | 9 | 0 | 0 | 0 | 3.716286 | 0 | 2.936242 | 4.352948 | 11.2114 | 16.32399 |  | 5.610779e-06 |  | 0 | [9 empty] | 26.45887 | -0.09731472 | 25 | 0 | 26.43128 | -0.02615809
11805 | 2021/04/02 17:33:03 | 187472.7867 | 7500.0007 | 1 | 10 | 9 | 0 | 0 | 0 | 3.71617 | 0 | 2.936242 | 4.352948 | 11.2114 | 16.32399 |  | -2.433972e-05 | [11 empty] | 26.59155 | -0.05371392 | 25 | 0 | 26.62802 | 0.05748272
11806 | 2021/04/02 17:34:03 | 187532.7873 | 7560.0013 | 1 | 10 | 9 | 0 | 0 | 0 | 3.716393 | 0 | 2.936242 | 4.352948 | 11.2114 | 16.32399 |  | -5.017758e-06 |  | 0 | [9 empty] | 26.45374 | 0.009088516 | 25 | 0 | 26.25526 | -0.07768512
11807 | 2021/04/02 17:35:03 | 187592.7863 | 7620.0003 | 1 | 10 | 9 | 0 | 0 | 0 | 3.716292 | 0 | 2.936242 | 4.352948 | 11.2114 | 16.32399 |  | 2.963194e-06 | [11 empty] | 26.52975 | -0.0721395 | 25 | 0 | 26.55911 | 0.01236558
11808 | 2021/04/02 17:36:03 | 187652.7862 | 7680.0002 | 1 | 10 | 9 | 0 | 0 | 0 | 3.716368 | 0 | 2.936242 | 4.352948 | 11.2114 | 16.32399 |  | -2.445623e-05 |  | 0 | [9 empty] | 26.79047 | 0.02943158 | 25 | 0 | 26.55655 | 0.09842515
11809 | 2021/04/02 17:37:03 | 187712.7869 | 7740.0009 | 1 | 10 | 9 | 0 | 0 | 0 | 3.716482 | 0 | 2.936242 | 4.352948 | 11.2114 | 16.32399 |  | 7.202596e-05 | [11 empty] | 26.7253 | 0.05852699 | 25 | 0 | 26.34895 | 0.06079733
11810 | 2021/04/02 17:38:03 | 187772.7875 | 7800.0015 | 1 | 10 | 9 | 0 | 0 | 0 | 3.71654 | 0 | 2.936242 | 4.352948 | 11.2114 | 16.32399 |  | -1.817411e-05 |  | 0 | [9 empty] | 26.50442 | -0.07045865 | 25 | 0 | 26.51243 | -0.03932595
11811 | 2021/04/02 17:39:03 | 187832.7874 | 7860.0014 | 1 | 10 | 9 | 0 | 0 | 0 | 3.716208 | 0 | 2.936242 | 4.352948 | 11.2114 | 16.32399 |  | -2.469697e-05 | [11 empty] | 26.77455 | -0.02516091 | 25 | 0 | 26.65449 | 0.07491708
11812 | 2021/04/02 17:40:03 | 187892.7874 | 7920.0014 | 1 | 10 | 9 | 0 | 0 | 0 | 3.716213 | 0 | 2.936242 | 4.352948 | 11.2114 | 16.32399 |  | -3.14122e-05 |  | 0 | [9 empty] | 26.92703 | 0.06392717 | 25 | 0 | 26.50814 | 0.05508125
11813 | 2021/04/02 17:41:03 | 187952.7862 | 7980.0002 | 1 | 10 | 9 | 0 | 0 | 0 | 3.716269 | 0 | 2.936242 | 4.352948 | 11.2114 | 16.32399 |  | 1.797805e-05 | [11 empty] | 26.98594 | 0.03653884 | 25 | 0 | 26.66673 | 0.07215559
11814 | 2021/04/02 17:42:03 | 188012.7861 | 8040.0001 | 1 | 10 | 9 | 0 | 0 | 0 | 3.716493 | 0 | 2.936242 | 4.352948 | 11.2114 | 16.32399 |  | 1.758176e-05 |  | 0 | [9 empty] | 26.67038 | -0.07442296 | 25 | 0 | 26.67127 | 0.01672983
11815 | 2021/04/02 17:43:03 | 188072.7876 | 8100.0016 | 1 | 10 | 9 | 0 | 0 | 0 | 3.716703 | 0 | 2.936242 | 4.352948 | 11.2114 | 16.32399 |  | 6.321533e-07 | [11 empty] | 26.59098 | 0.04003704 | 25 | 0 | 26.20741 | -0.07565558
11816 | 2021/04/02 17:44:03 | 188132.7866 | 8160.0006 | 1 | 10 | 9 | 0 | 0 | 0 | 3.716504 | 0 | 2.936242 | 4.352948 | 11.2114 | 16.32399 |  | -5.175755e-06 |  | 0 | [9 empty] | 26.7401 | -0.0351274 | 25 | 0 | 26.66272 | 0.07606566
11817 | 2021/04/02 17:45:03 | 188192.7866 | 8220.0006 | 1 | 10 | 9 | 0 | 0 | 0 | 3.716097 | 0 | 2.936242 | 4.352948 | 11.2114 | 16.32399 |  | -4.322634e-05 | [11 empty] | 26.53343 | -0.007126331 | 25 | 0 | 26.54288 | 0.09522796
11818 | 2021/04/02 17:46:03 | 188252.7866 | 8280.0006 | 1 | 10 | 9 | 0 | 0 | 0 | 3.716176 | 0 | 2.936242 | 4.352948 | 11.2114 | 16.32399 |  | -3.160976e-06 |  | 0 | [9 empty] | 26.79246 | 0.06981671 | 25 | 0 | 26.29739 | -0.08810043
11819 | 2021/04/02 17:47:03 | 188312.7869 | 8340.0009 | 1 | 10 | 9 | 0 | 0 | 0 | 3.716544 | 0 | 2.936242 | 4.352948 | 11.2114 | 16.32399 |  | 2.315261e-05 | [11 empty] | 26.88864 | 0.140447 | 25 | 0 | 26.54801 | 0.05597234
11820 | 2021/04/02 17:48:03 | 188372.7868 | 8400.0008 | 1 | 10 | 9 | 0 | 0 | 0 | 3.71642 | 0 | 2.936242 | 4.352948 | 11.2114 | 16.32399 |  | 2.311291e-05 |  | 0 | [9 empty] | 26.75776 | 0.07792711 | 25 | 0 | 26.73731 | 0.133552
11821 | 2021/04/02 17:49:03 | 188432.7876 | 8460.0016 | 1 | 10 | 9 | 0 | 0 | 0 | 3.716332 | 0 | 2.936242 | 4.352948 | 11.2114 | 16.32399 |  | -1.979545e-05 | [11 empty] | 26.5753 | -0.1086742 | 25 | 0 | 26.24157 | -0.115422
11822 | 2021/04/02 17:50:03 | 188492.7867 | 8520.0007 | 1 | 10 | 9 | 0 | 0 | 0 | 3.716359 | 0 | 2.936242 | 4.352948 | 11.2114 | 16.32399 |  | -6.135838e-05 |  | 0 | [9 empty] | 26.87867 | 0.09676337 | 25 | 0 | 26.57362 | 0.01227915
11823 | 2021/04/02 17:51:03 | 188552.7866 | 8580.0006 | 1 | 10 | 9 | 0 | 0 | 0 | 3.716376 | 0 | 2.936242 | 4.352948 | 11.2114 | 16.32399 |  | -2.097959e-05 | [11 empty] | 26.54085 | -0.06635606 | 25 | 0 | 26.47056 | 0.06265521
11824 | 2021/04/02 17:52:03 | 188612.7865 | 8640.0005 | 1 | 10 | 9 | 0 | 0 | 0 | 3.716384 | 0 | 2.936242 | 4.352948 | 11.2114 | 16.32399 |  | -8.257913e-06 |  | 0 | [9 empty] | 26.69173 | 0.03869474 | 25 | 0 | 26.65704 | 0.0987637
11825 | 2021/04/02 17:53:03 | 188672.7862 | 8700.0002 | 1 | 10 | 9 | 0 | 0 | 0 | 3.716629 | 0 | 2.936242 | 4.352948 | 11.2114 | 16.32399 |  | -3.109816e-05 | [11 empty] | 26.59665 | -0.0644815 | 25 | 0 | 26.59042 | 0.07341027
11826 | 2021/04/02 17:54:03 | 188732.7861 | 8760.0001 | 1 | 10 | 9 | 0 | 0 | 0 | 3.716509 | 0 | 2.936242 | 4.352948 | 11.2114 | 16.32399 |  | 2.599903e-05 |  | 0 | [9 empty] | 26.94807 | 0.1107883 | 25 | 0 | 26.58613 | -0.01593709
11827 | 2021/04/02 17:55:03 | 188792.7876 | 8820.0016 | 1 | 10 | 9 | 0 | 0 | 0 | 3.716335 | 0 | 2.936242 | 4.352948 | 11.2114 | 16.32399 |  | -9.917315e-06 | [11 empty] | 26.61602 | -0.04010499 | 25 | 0 | 26.64537 | 0.1089221
11828 | 2021/04/02 17:56:03 | 188852.7866 | 8880.0006 | 1 | 10 | 9 | 0 | 0 | 0 | 3.716413 | 0 | 2.936242 | 4.352948 | 11.2114 | 16.32399 |  | -1.15368e-05 |  | 0 | [9 empty] | 26.78393 | 0.05665541 | 25 | 0 | 26.70656 | 0.1078314
11829 | 2021/04/02 17:57:03 | 188912.7875 | 8940.0015 | 1 | 10 | 9 | 0 | 0 | 0 | 3.716551 | 0 | 2.936242 | 4.352948 | 11.2114 | 16.32399 |  | -1.177532e-05 | [11 empty] | 26.85563 | 0.07728457 | 25 | 0 | 26.72136 | 0.09065568
11830 | 2021/04/02 17:58:03 | 188972.7874 | 9000.0014 | 1 | 10 | 9 | 0 | 0 | 0 | 3.71654 | 0 | 2.936242 | 4.352948 | 11.2114 | 16.32399 |  | 3.714331e-06 |  | 0 | [9 empty] | 26.57987 | -0.07852674 | 25 | 0 | 26.58076 | 0.0816071
11831 | 2021/04/02 17:59:03 | 189032.7863 | 9060.0003 | 1 | 10 | 9 | 0 | 0 | 0 | 3.716655 | 0 | 2.936242 | 4.352948 | 11.2114 | 16.32399 |  | -2.738195e-05 | [11 empty] | 26.7586 | 0.05986035 | 25 | 0 | 26.4532 | -0.1122135
11832 | 2021/04/02 18:00:03 | 189092.7862 | 9120.0002 | 1 | 10 | 9 | 0 | 0 | 0 | 3.716349 | 0 | 2.936242 | 4.352948 | 11.2114 | 16.32399 |  | 6.637609e-06 |  | 0 | [9 empty] | 26.53685 | -0.1230854 | 25 | 0 | 26.69687 | 0.08115649
11833 | 2021/04/02 18:01:03 | 189152.787 | 9180.001 | 1 | 10 | 9 | 0 | 0 | 0 | 3.716414 | 0 | 2.936242 | 4.352948 | 11.2114 | 16.32399 |  | 1.027317e-05 | [11 empty] | 26.50158 | -0.07113814 | 25 | 0 | 26.45975 | 0.01778841
11834 | 2021/04/02 18:02:03 | 189212.7868 | 9240.0008 | 1 | 10 | 9 | 0 | 0 | 0 | 3.716634 | 0 | 2.936242 | 4.352948 | 11.2114 | 16.32399 |  | -3.121412e-06 |  | 0 | [9 empty] | 26.94552 | 0.06333709 | 25 | 0 | 26.56935 | -0.03008604
11835 | 2021/04/02 18:03:03 | 189272.7873 | 9300.0013 | 1 | 10 | 9 | 0 | 0 | 0 | 3.716674 | 0 | 2.936242 | 4.352948 | 11.2114 | 16.32399 |  | -1.461867e-05 | [11 empty] | 26.53322 | 0.004621148 | 25 | 0 | 26.56258 | 0.07579803
11836 | 2021/04/02 18:04:03 | 189332.7864 | 9360.0004 | 1 | 10 | 9 | 0 | 0 | 0 | 3.71632 | 0 | 2.936242 | 4.352948 | 11.2114 | 16.32399 |  | 6.836177e-06 |  | 0 | [9 empty] | 26.90031 | 0.08601308 | 25 | 0 | 26.65932 | 0.005969405
11837 | 2021/04/02 18:05:03 | 189392.7871 | 9420.0011 | 1 | 10 | 9 | 0 | 0 | 0 | 3.71627 | 0 | 2.936242 | 4.352948 | 11.2114 | 16.32399 |  | 1.817426e-06 | [11 empty] | 26.64849 | -0.07072031 | 25 | 0 | 26.20087 | -0.08629441
11838 | 2021/04/02 18:06:03 | 189452.787 | 9480.001 | 1 | 10 | 9 | 0 | 0 | 0 | 3.716138 | 0 | 2.936242 | 4.352948 | 11.2114 | 16.32399 |  | 3.900048e-05 |  | 0 | [9 empty] | 26.49561 | -0.06545007 | 25 | 0 | 26.36836 | 0.05684257
11839 | 2021/04/02 18:07:03 | 189512.7869 | 9540.0009 | 1 | 10 | 9 | 0 | 0 | 0 | 3.716514 | 0 | 2.936242 | 4.352948 | 11.2114 | 16.32399 |  | 1.718895e-05 | [11 empty] | 26.87045 | -0.0619173 | 25 | 0 | 26.36607 | -0.1308876
11840 | 2021/04/02 18:08:03 | 189572.7869 | 9600.0009 | 1 | 10 | 9 | 0 | 0 | 0 | 3.716569 | 0 | 2.936242 | 4.352948 | 11.2114 | 16.32399 |  | -1.50539e-05 |  | 0 | [9 empty] | 26.60802 | -0.08946776 | 25 | 0 | 26.38825 | 0.01058102
11841 | 2021/04/02 18:09:03 | 189632.7866 | 9660.0006 | 1 | 10 | 9 | 0 | 0 | 0 | 3.716491 | 0 | 2.936242 | 4.352948 | 11.2114 | 16.32399 |  | -2.999026e-05 | [11 empty] | 26.84171 | 0.08010805 | 25 | 0 | 26.73589 | 0.05792975
11842 | 2021/04/02 18:10:03 | 189692.7866 | 9720.0006 | 1 | 10 | 9 | 0 | 0 | 0 | 3.716509 | 0 | 2.936242 | 4.352948 | 11.2114 | 16.32399 |  | -2.445805e-05 |  | 0 | [9 empty] | 26.92224 | 0.09186566 | 25 | 0 | 26.58876 | -0.0349015
11843 | 2021/04/02 18:11:03 | 189752.7864 | 9780.0004 | 1 | 10 | 9 | 0 | 0 | 0 | 3.716652 | 0 | 2.936242 | 4.352948 | 11.2114 | 16.32399 |  | -6.863269e-05 | [11 empty] | 26.84542 | 0.08672178 | 25 | 0 | 26.69691 | -0.02447486
11844 | 2021/04/02 18:12:03 | 189812.7868 | 9840.0008 | 1 | 10 | 9 | 0 | 0 | 0 | 3.716598 | 0 | 2.936242 | 4.352948 | 11.2114 | 16.32399 |  | 6.717519e-06 |  | 0 | [9 empty] | 26.6838 | 0.1135755 | 25 | 0 | 26.61353 | 0.03133059
11845 | 2021/04/02 18:13:03 | 189872.7869 | 9900.0009 | 1 | 10 | 9 | 0 | 0 | 0 | 3.716605 | 0 | 2.936242 | 4.352948 | 11.2114 | 16.32399 |  | 2.445947e-05 | [11 empty] | 26.68239 | 0.1105374 | 25 | 0 | 26.5093 | 0.08169711
11846 | 2021/04/02 18:14:03 | 189932.7867 | 9960.0007 | 1 | 10 | 9 | 0 | 0 | 0 | 3.716491 | 0 | 2.936242 | 4.352948 | 11.2114 | 16.32399 |  | -5.334235e-06 |  | 0 | [9 empty] | 26.79393 | -0.07836819 | 25 | 0 | 26.39374 | -0.07615924
11847 | 2021/04/02 18:15:03 | 189992.7865 | 10020.0005 | 1 | 10 | 9 | 0 | 0 | 0 | 3.71664 | 0 | 2.936242 | 4.352948 | 11.2114 | 16.32399 |  | -9.087655e-07 | [11 empty] | 26.96263 | 0.07876933 | 25 | 0 | 26.62917 | 0.1010746
11848 | 2021/04/02 18:16:03 | 190052.7873 | 10080.0013 | 1 | 10 | 9 | 0 | 0 | 0 | 3.716524 | 0 | 2.936242 | 4.352948 | 11.2114 | 16.32399 |  | -3.809165e-05 |  | 0 | [9 empty] | 26.56994 | -0.1099199 | 25 | 0 | 26.5566 | -0.0499028
11849 | 2021/04/02 18:17:03 | 190112.7872 | 10140.0012 | 1 | 10 | 9 | 0 | 0 | 0 | 3.716548 | 0 | 2.936242 | 4.352948 | 11.2114 | 16.32399 |  | 1.367031e-05 | [11 empty] | 26.69405 | -0.07389724 | 25 | 0 | 26.65936 | 0.0461638
11850 | 2021/04/02 18:18:03 | 190172.7862 | 10200.0002 | 1 | 10 | 9 | 0 | 0 | 0 | 3.716542 | 0 | 2.936242 | 4.352948 | 11.2114 | 16.32399 |  | 3.160766e-05 |  | 0 | [9 empty] | 26.80361 | 0.06661534 | 25 | 0 | 26.34901 | -0.05348265
11851 | 2021/04/02 18:19:03 | 190232.7867 | 10260.0007 | 1 | 10 | 9 | 0 | 0 | 0 | 3.71632 | 0 | 2.936242 | 4.352948 | 11.2114 | 16.32399 |  | 1.114299e-05 | [11 empty] | 26.62659 | -0.1113236 | 25 | 0 | 26.57766 | -0.06021023
11852 | 2021/04/02 18:20:03 | 190292.7866 | 10320.0006 | 1 | 10 | 9 | 0 | 0 | 0 | 3.716592 | 0 | 2.936242 | 4.352948 | 11.2114 | 16.32399 |  | -1.529122e-05 |  | 0 | [9 empty] | 26.8252 | 0.02658904 | 25 | 0 | 26.42046 | -0.0846082
11853 | 2021/04/02 18:21:03 | 190352.7864 | 10380.0004 | 1 | 10 | 9 | 0 | 0 | 0 | 3.716275 | 0 | 2.936242 | 4.352948 | 11.2114 | 16.32399 |  | -1.181425e-05 | [11 empty] | 26.63596 | -0.0817436 | 25 | 0 | 26.58703 | -0.04618227
11854 | 2021/04/02 18:22:03 | 190412.7864 | 10440.0004 | 1 | 10 | 9 | 0 | 0 | 0 | 3.716552 | 0 | 2.936242 | 4.352948 | 11.2114 | 16.32399 |  | 1.90855e-05 |  | 0 | [9 empty] | 26.56854 | -0.1149791 | 25 | 0 | 26.60501 | -0.0438422
11855 | 2021/04/02 18:23:03 | 190472.7863 | 10500.0003 | 1 | 10 | 9 | 0 | 0 | 0 | 3.716779 | 0 | 2.936242 | 4.352948 | 11.2114 | 16.32399 |  | -1.066829e-06 | [11 empty] | 26.9251 | 0.04845381 | 25 | 0 | 26.64855 | 0.1018769
11856 | 2021/04/02 18:24:03 | 190532.7871 | 10560.0011 | 1 | 10 | 9 | 0 | 0 | 0 | 3.716562 | 0 | 2.936242 | 4.352948 | 11.2114 | 16.32399 |  | 1.434376e-05 |  | 0 | [9 empty] | 26.67191 | -0.09690225 | 25 | 0 | 26.70837 | 0.02981305
11857 | 2021/04/02 18:25:03 | 190592.7867 | 10620.0007 | 1 | 10 | 9 | 0 | 0 | 0 | 3.716537 | 0 | 2.936242 | 4.352948 | 11.2114 | 16.32399 |  | -2.212793e-06 | [11 empty] | 26.59017 | -0.0960511 | 25 | 0 | 26.61953 | -0.02491117
11858 | 2021/04/02 18:26:03 | 190652.7866 | 10680.0006 | 1 | 10 | 9 | 0 | 0 | 0 | 3.716602 | 0 | 2.936242 | 4.352948 | 11.2114 | 16.32399 |  | -3.066299e-05 |  | 0 | [9 empty] | 26.80191 | 0.06483793 | 25 | 0 | 26.36155 | 0.0003570318
11859 | 2021/04/02 18:27:03 | 190712.7864 | 10740.0004 | 1 | 10 | 9 | 0 | 0 | 0 | 3.71696 | 0 | 2.936242 | 4.352948 | 11.2114 | 16.32399 |  | -2.765716e-07 | [11 empty] | 26.76777 | 0.07595658 | 25 | 0 | 26.40458 | -0.05915403
11860 | 2021/04/02 18:28:03 | 190772.7872 | 10800.0012 | 1 | 10 | 9 | 0 | 0 | 0 | 3.716725 | 0 | 2.936242 | 4.352948 | 11.2114 | 16.32399 |  | -9.522519e-06 |  | 0 | [9 empty] | 26.70661 | 0.05461812 | 25 | 0 | 26.49002 | 0.01085818
11861 | 2021/04/02 18:29:03 | 190832.7862 | 10860.0002 | 1 | 10 | 9 | 0 | 0 | 0 | 3.716536 | 0 | 2.936242 | 4.352948 | 11.2114 | 16.32399 |  | 1.872754e-05 | [11 empty] | 26.82073 | 0.1117212 | 25 | 0 | 26.48005 | 0.03167868
11862 | 2021/04/02 18:30:03 | 190892.7869 | 10920.0009 | 1 | 10 | 9 | 0 | 0 | 0 | 3.716482 | 0 | 2.936242 | 4.352948 | 11.2114 | 16.32399 |  | 1.67138e-05 |  | 0 | [9 empty] | 26.69182 | -0.0415206 | 25 | 0 | 26.25848 | -0.1505381
11863 | 2021/04/02 18:31:03 | 190952.7869 | 10980.0009 | 1 | 10 | 9 | 0 | 0 | 0 | 3.716479 | 0 | 2.936242 | 4.352948 | 11.2114 | 16.32399 |  | -2.449594e-06 | [11 empty] | 26.64374 | -0.04649818 | 25 | 0 | 26.21036 | -0.1555288
11864 | 2021/04/02 18:32:03 | 191012.7873 | 11040.0013 | 1 | 10 | 9 | 0 | 0 | 0 | 3.716739 | 0 | 2.936242 | 4.352948 | 11.2114 | 16.32399 |  | -8.099665e-06 |  | 0 | [9 empty] | 26.52556 | -0.1043326 | 25 | 0 | 26.36983 | -0.05099297
11865 | 2021/04/02 18:33:03 | 191072.7867 | 11100.0007 | 1 | 10 | 9 | 0 | 0 | 0 | 3.716615 | 0 | 2.936242 | 4.352948 | 11.2114 | 16.32399 |  | -1.133981e-05 | [11 empty] | 26.49569 | -0.1005977 | 25 | 0 | 26.5464 | 0.05063415
11866 | 2021/04/02 18:34:03 | 191132.7865 | 11160.0005 | 1 | 10 | 9 | 0 | 0 | 0 | 3.716588 | 0 | 2.936242 | 4.352948 | 11.2114 | 16.32399 |  | 2.971268e-05 |  | 0 | [9 empty] | 26.45327 | -0.1361609 | 25 | 0 | 26.39008 | -0.07170081
11867 | 2021/04/02 18:35:03 | 191192.7865 | 11220.0005 | 1 | 10 | 9 | 0 | 0 | 0 | 3.716663 | 0 | 2.936242 | 4.352948 | 11.2114 | 16.32399 |  | 2.169184e-05 | [11 empty] | 26.7149 | 0.07640839 | 25 | 0 | 26.24597 | -0.08153021
11868 | 2021/04/02 18:36:03 | 191252.7863 | 11280.0003 | 1 | 10 | 9 | 0 | 0 | 0 | 3.716455 | 0 | 2.936242 | 4.352948 | 11.2114 | 16.32399 |  | -2.054788e-06 |  | 0 | [9 empty] | 26.7306 | 0.06476581 | 25 | 0 | 26.25457 | -0.1042897
11869 | 2021/04/02 18:37:03 | 191312.7869 | 11340.0009 | 1 | 10 | 9 | 0 | 0 | 0 | 3.716601 | 0 | 2.936242 | 4.352948 | 11.2114 | 16.32399 |  | 1.118195e-05 | [11 empty] | 26.61588 | -0.0321883 | 25 | 0 | 26.2252 | -0.1456583
11870 | 2021/04/02 18:38:03 | 191372.786 | 11400 | 1 | 10 | 9 | 0 | 0 | 0 | 3.716681 | 0 | 2.936242 | 4.352948 | 11.2114 | 16.32399 |  | -6.637994e-06 |  | 0 | [9 empty] | 26.4906 | -0.1229984 | 25 | 0 | 26.39182 | -0.04297018
11871 | 2021/04/02 18:39:03 | 191432.7866 | 11460.0006 | 1 | 10 | 9 | 0 | 0 | 0 | 3.71667 | 0 | 2.936242 | 4.352948 | 11.2114 | 16.32399 |  | -1.853107e-05 | [11 empty] | 26.77064 | 0.02079487 | 25 | 0 | 26.7573 | 0.1498163
11872 | 2021/04/02 18:40:03 | 191492.7863 | 11520.0003 | 1 | 10 | 9 | 0 | 0 | 0 | 3.716783 | 0 | 2.936242 | 4.352948 | 11.2114 | 16.32399 |  | -3.643176e-05 |  | 0 | [9 empty] | 26.85231 | 0.06535113 | 25 | 0 | 26.38352 | -0.09476602
11873 | 2021/04/02 18:41:03 | 191552.7863 | 11580.0003 | 1 | 10 | 9 | 0 | 0 | 0 | 3.716627 | 0 | 2.936242 | 4.352948 | 11.2114 | 16.32399 |  | 1.44611e-05 | [11 empty] | 26.75195 | 0.03034592 | 25 | 0 | 26.69592 | 0.1171094
11874 | 2021/04/02 18:42:03 | 191612.7864 | 11640.0004 | 1 | 10 | 9 | 0 | 0 | 0 | 3.716632 | 0 | 2.936242 | 4.352948 | 11.2114 | 16.32399 |  | 5.34227e-05 |  | 0 | [9 empty] | 26.90302 | 0.09774387 | 25 | 0 | 26.32125 | -0.07973194
11875 | 2021/04/02 18:43:03 | 191672.7869 | 11700.0009 | 1 | 10 | 9 | 0 | 0 | 0 | 3.716627 | 0 | 2.936242 | 4.352948 | 11.2114 | 16.32399 |  | -1.458109e-05 | [11 empty] | 26.54416 | -0.08476377 | 25 | 0 | 26.29587 | -0.03362238
11876 | 2021/04/02 18:44:03 | 191732.7861 | 11760.0001 | 1 | 10 | 9 | 0 | 0 | 0 | 3.716763 | 0 | 2.936242 | 4.352948 | 11.2114 | 16.32399 |  | 6.361464e-06 |  | 0 | [9 empty] | 26.85582 | 0.06948054 | 25 | 0 | 26.59346 | -0.04618347
11877 | 2021/04/02 18:45:03 | 191792.7873 | 11820.0013 | 1 | 10 | 9 | 0 | 0 | 0 | 3.716552 | 0 | 2.936242 | 4.352948 | 11.2114 | 16.32399 |  | -1.770146e-05 | [11 empty] | 26.55957 | 0.01823127 | 25 | 0 | 26.58181 | 0.1027638
11878 | 2021/04/02 18:46:03 | 191852.7865 | 11880.0005 | 1 | 10 | 9 | 0 | 0 | 0 | 3.716479 | 0 | 2.936242 | 4.352948 | 11.2114 | 16.32399 |  | -2.046885e-05 |  | 0 | [9 empty] | 26.5089 | -0.05442381 | 25 | 0 | 26.5169 | 0.04339516
11879 | 2021/04/02 18:47:03 | 191912.7864 | 11940.0004 | 1 | 10 | 9 | 0 | 0 | 0 | 3.716418 | 0 | 2.936242 | 4.352948 | 11.2114 | 16.32399 |  | 1.240693e-05 | [11 empty] | 26.52907 | -0.05405188 | 25 | 0 | 26.48013 | 0.03931761
11880 | 2021/04/02 18:48:03 | 191972.7861 | 12000.0001 | 1 | 10 | 9 | 0 | 0 | 0 | 3.71652 | 0 | 2.936242 | 4.352948 | 11.2114 | 16.32399 |  | 5.768398e-06 |  | 0 | [9 empty] | 26.71807 | -0.06094098 | 25 | 0 | 26.35596 | -0.06094217
11881 | 2021/04/02 18:49:03 | 192032.7871 | 12060.0011 | 1 | 10 | 9 | 0 | 0 | 0 | 3.716706 | 0 | 2.936242 | 4.352948 | 11.2114 | 16.32399 |  | 2.125897e-05 | [11 empty] | 26.522 | -0.04950821 | 25 | 0 | 26.51578 | 0.05499005
11882 | 2021/04/02 18:50:03 | 192092.7861 | 12120.0001 | 1 | 10 | 9 | 0 | 0 | 0 | 3.716605 | 0 | 2.936242 | 4.352948 | 11.2114 | 16.32399 |  | 1.513305e-05 |  | 0 | [9 empty] | 26.70533 | 0.05840003 | 25 | 0 | 26.64929 | 0.08514881
11883 | 2021/04/02 18:51:03 | 192152.7866 | 12180.0006 | 1 | 10 | 9 | 0 | 0 | 0 | 3.716661 | 0 | 2.936242 | 4.352948 | 11.2114 | 16.32399 |  | -1.509353e-05 | [11 empty] | 26.80837 | 0.04944205 | 25 | 0 | 26.26832 | -0.05955875
11884 | 2021/04/02 18:52:03 | 192212.7874 | 12240.0014 | 1 | 10 | 9 | 0 | 0 | 0 | 3.716553 | 0 | 2.936242 | 4.352948 | 11.2114 | 16.32399 |  | -4.820089e-06 |  | 0 | [9 empty] | 26.64074 | -0.05879641 | 25 | 0 | 26.20024 | -0.08104801
11885 | 2021/04/02 18:53:03 | 192272.7873 | 12300.0013 | 1 | 10 | 9 | 0 | 0 | 0 | 3.716596 | 0 | 2.936242 | 4.352948 | 11.2114 | 16.32399 |  | 5.45309e-06 | [11 empty] | 26.62989 | 0.0329715 | 25 | 0 | 26.65924 | 0.1041901
11886 | 2021/04/02 18:54:03 | 192332.7864 | 12360.0004 | 1 | 10 | 9 | 0 | 0 | 0 | 3.71669 | 0 | 2.936242 | 4.352948 | 11.2114 | 16.32399 |  | 1.560628e-05 |  | 0 | [9 empty] | 26.8678 | 0.0195998 | 25 | 0 | 26.47733 | -0.07163167
11887 | 2021/04/02 18:55:03 | 192392.7863 | 12420.0003 | 1 | 10 | 9 | 0 | 0 | 0 | 3.716724 | 0 | 2.936242 | 4.352948 | 11.2114 | 16.32399 |  | 2.291707e-06 | [11 empty] | 26.84019 | 0.004808903 | 25 | 0 | 26.39986 | -0.09307861
11888 | 2021/04/02 18:56:03 | 192452.786 | 12480 | 1 | 10 | 9 | 0 | 0 | 0 | 3.716591 | 0 | 2.936242 | 4.352948 | 11.2114 | 16.32399 |  | 5.113217e-05 |  | 0 | [9 empty] | 26.71697 | 0.07532954 | 25 | 0 | 26.45369 | 0.07761598
11889 | 2021/04/02 18:57:03 | 192512.786 | 12540 | 1 | 10 | 9 | 0 | 0 | 0 | 3.716415 | 0 | 2.936242 | 4.352948 | 11.2114 | 16.32399 |  | -1.485782e-05 | [11 empty] | 26.74036 | 0.06990373 | 25 | 0 | 26.34008 | 0.05215824
11890 | 2021/04/02 18:58:03 | 192572.7866 | 12600.0006 | 1 | 10 | 9 | 0 | 0 | 0 | 3.71678 | 0 | 2.936242 | 4.352948 | 11.2114 | 16.32399 |  | -2.659369e-05 |  | 0 | [9 empty] | 26.54449 | 0.04039347 | 25 | 0 | 26.16088 | -0.05973637
11891 | 2021/04/02 18:59:03 | 192632.7864 | 12660.0004 | 1 | 10 | 9 | 0 | 0 | 0 | 3.716784 | 0 | 2.936242 | 4.352948 | 11.2114 | 16.32399 |  | 2.228636e-05 | [11 empty] | 26.77165 | 0.1024812 | 25 | 0 | 26.26005 | 0.024665
11892 | 2021/04/02 19:00:03 | 192692.7873 | 12720.0013 | 1 | 10 | 9 | 0 | 0 | 0 | 3.716509 | 0 | 2.936242 | 4.352948 | 11.2114 | 16.32399 |  | 7.135903e-05 |  | 0 | [9 empty] | 26.50318 | -0.005960464 | 25 | 0 | 26.18365 | -0.1016426
11893 | 2021/04/02 19:01:03 | 192752.7871 | 12780.0011 | 1 | 10 | 9 | 0 | 0 | 0 | 3.716383 | 0 | 2.936242 | 4.352948 | 11.2114 | 16.32399 |  | 3.46124e-05 | [11 empty] | 26.46594 | -0.1063806 | 25 | 0 | 26.49531 | -0.02410531
11894 | 2021/04/02 19:02:03 | 192812.7861 | 12840.0001 | 1 | 10 | 9 | 0 | 0 | 0 | 3.716556 | 0 | 2.936242 | 4.352948 | 11.2114 | 16.32399 |  | -1.778064e-06 |  | 0 | [9 empty] | 26.88194 | 0.1139909 | 25 | 0 | 26.42029 | 0.08293271
11895 | 2021/04/02 19:03:03 | 192872.7866 | 12900.0006 | 1 | 10 | 9 | 0 | 0 | 0 | 3.716858 | 0 | 2.936242 | 4.352948 | 11.2114 | 16.32399 |  | -3.686671e-05 | [11 empty] | 26.61159 | 0.03084719 | 25 | 0 | 26.24228 | -0.08039176
11896 | 2021/04/02 19:04:03 | 192932.7875 | 12960.0015 | 1 | 10 | 9 | 0 | 0 | 0 | 3.716807 | 0 | 2.936242 | 4.352948 | 11.2114 | 16.32399 |  | -1.742473e-05 |  | 0 | [9 empty] | 26.35258 | -0.1063949 | 25 | 0 | 26.28938 | -0.09306669
11897 | 2021/04/02 19:05:03 | 192992.7871 | 13020.0011 | 1 | 10 | 9 | 0 | 0 | 0 | 3.716587 | 0 | 2.936242 | 4.352948 | 11.2114 | 16.32399 |  | 2.55646e-05 | [11 empty] | 26.45047 | -0.0147897 | 25 | 0 | 26.25199 | -0.07709265
11898 | 2021/04/02 19:06:03 | 193052.7872 | 13080.0012 | 1 | 10 | 9 | 0 | 0 | 0 | 3.716666 | 0 | 2.936242 | 4.352948 | 11.2114 | 16.32399 |  | 2.548516e-05 |  | 0 | [9 empty] | 26.82619 | 0.05665481 | 25 | 0 | 26.46416 | 0.08785546
11899 | 2021/04/02 19:07:03 | 193112.7862 | 13140.0002 | 1 | 10 | 9 | 0 | 0 | 0 | 3.716713 | 0 | 2.936242 | 4.352948 | 11.2114 | 16.32399 |  | 4.583795e-05 | [11 empty] | 26.72464 | 0.02533317 | 25 | 0 | 26.54762 | 0.1165766
11900 | 2021/04/02 19:08:03 | 193172.7861 | 13200.0001 | 1 | 10 | 9 | 0 | 0 | 0 | 3.716751 | 0 | 2.936242 | 4.352948 | 11.2114 | 16.32399 |  | -1.505402e-05 |  | 0 | [9 empty] | 26.8308 | 0.07026553 | 25 | 0 | 26.40471 | 0.04806876
11901 | 2021/04/02 19:09:03 | 193232.7861 | 13260.0001 | 1 | 10 | 9 | 0 | 0 | 0 | 3.716652 | 0 | 2.936242 | 4.352948 | 11.2114 | 16.32399 |  | 1.343493e-06 | [11 empty] | 26.85011 | 0.09435654 | 25 | 0 | 26.39555 | 0.05437672
11902 | 2021/04/02 19:10:03 | 193292.7867 | 13320.0007 | 1 | 10 | 9 | 0 | 0 | 0 | 3.716671 | 0 | 2.936242 | 4.352948 | 11.2114 | 16.32399 |  | -2.438084e-05 |  | 0 | [9 empty] | 26.86886 | 0.06892025 | 25 | 0 | 26.22919 | -0.1585597
11903 | 2021/04/02 19:11:03 | 193352.7863 | 13380.0003 | 1 | 10 | 9 | 0 | 0 | 0 | 3.716576 | 0 | 2.936242 | 4.352948 | 11.2114 | 16.32399 |  | 2.208695e-05 | [11 empty] | 26.61252 | 0.03362834 | 25 | 0 | 26.44885 | 0.007483363
11904 | 2021/04/02 19:12:03 | 193412.7864 | 13440.0004 | 1 | 10 | 9 | 0 | 0 | 0 | 3.716707 | 0 | 2.936242 | 4.352948 | 11.2114 | 16.32399 |  | 2.935732e-05 |  | 0 | [9 empty] | 26.86802 | 0.1137459 | 25 | 0 | 26.66259 | 0.1226956
11905 | 2021/04/02 19:13:03 | 193472.7863 | 13500.0003 | 1 | 10 | 9 | 0 | 0 | 0 | 3.716963 | 0 | 2.936242 | 4.352948 | 11.2114 | 16.32399 |  | 1.97174e-05 | [11 empty] | 26.85129 | 0.1112753 | 25 | 0 | 26.59604 | 0.08462906
11906 | 2021/04/02 19:14:03 | 193532.7869 | 13560.0009 | 1 | 10 | 9 | 0 | 0 | 0 | 3.716925 | 0 | 2.936242 | 4.352948 | 11.2114 | 16.32399 |  | 7.467248e-06 |  | 0 | [9 empty] | 26.62308 | -0.04916549 | 25 | 0 | 26.18255 | -0.140413
11907 | 2021/04/02 19:15:03 | 193592.7867 | 13620.0007 | 1 | 10 | 9 | 0 | 0 | 0 | 3.716619 | 0 | 2.936242 | 4.352948 | 11.2114 | 16.32399 |  | 9.047769e-06 | [11 empty] | 26.43856 | -0.1391888 | 25 | 0 | 26.26144 | -0.06362379
11908 | 2021/04/02 19:16:03 | 193652.786 | 13680 | 1 | 10 | 9 | 0 | 0 | 0 | 3.716687 | 0 | 2.936242 | 4.352948 | 11.2114 | 16.32399 |  | -2.279684e-05 |  | 0 | [9 empty] | 26.51203 | -0.03496766 | 25 | 0 | 26.52715 | 0.1207787
11909 | 2021/04/02 19:17:03 | 193712.7872 | 13740.0012 | 1 | 10 | 9 | 0 | 0 | 0 | 3.716785 | 0 | 2.936242 | 4.352948 | 11.2114 | 16.32399 |  | 1.655561e-05 | [11 empty] | 26.53618 | -0.08831084 | 25 | 0 | 26.54419 | 0.08072853
11910 | 2021/04/02 19:18:03 | 193772.7862 | 13800.0002 | 1 | 10 | 9 | 0 | 0 | 0 | 3.716804 | 0 | 2.936242 | 4.352948 | 11.2114 | 16.32399 |  | 1.671352e-05 |  | 0 | [9 empty] | 26.60964 | -0.07239044 | 25 | 0 | 26.26169 | -0.1280451
11911 | 2021/04/02 19:19:03 | 193832.7861 | 13860.0001 | 1 | 10 | 9 | 0 | 0 | 0 | 3.716845 | 0 | 2.936242 | 4.352948 | 11.2114 | 16.32399 |  | -1.106415e-05 | [11 empty] | 26.56716 | -0.1085979 | 25 | 0 | 26.41856 | -0.0308013
11912 | 2021/04/02 19:20:03 | 193892.7876 | 13920.0016 | 1 | 10 | 9 | 0 | 0 | 0 | 3.716624 | 0 | 2.936242 | 4.352948 | 11.2114 | 16.32399 |  | 2.370909e-06 |  | 0 | [9 empty] | 26.50975 | -0.1159638 | 25 | 0 | 26.5747 | 0.03524661
11913 | 2021/04/02 19:21:03 | 193952.786 | 13980 | 1 | 10 | 9 | 0 | 0 | 0 | 3.71666 | 0 | 2.936242 | 4.352948 | 11.2114 | 16.32399 |  | -5.887757e-06 | [11 empty] | 26.91069 | 0.1306456 | 25 | 0 | 26.54873 | 0.08400142
11914 | 2021/04/02 19:22:03 | 194012.7866 | 14040.0006 | 1 | 10 | 9 | 0 | 0 | 0 | 3.716897 | 0 | 2.936242 | 4.352948 | 11.2114 | 16.32399 |  | -2.746257e-05 |  | 0 | [9 empty] | 26.65145 | -0.05985618 | 25 | 0 | 26.2252 | -0.1155192
11915 | 2021/04/02 19:23:03 | 194072.7871 | 14100.0011 | 1 | 10 | 9 | 0 | 0 | 0 | 3.716856 | 0 | 2.936242 | 4.352948 | 11.2114 | 16.32399 |  | 3.951252e-08 | [11 empty] | 26.46479 | -0.1035136 | 25 | 0 | 26.4016 | 0.03883421
11916 | 2021/04/02 19:24:03 | 194132.7873 | 14160.0013 | 1 | 10 | 9 | 0 | 0 | 0 | 3.716743 | 0 | 2.936242 | 4.352948 | 11.2114 | 16.32399 |  | 2.51283e-05 |  | 0 | [9 empty] | 26.64865 | 0.0402987 | 25 | 0 | 26.64954 | 0.1471037
11917 | 2021/04/02 19:25:03 | 194192.7869 | 14220.0009 | 1 | 10 | 9 | 0 | 0 | 0 | 3.716583 | 0 | 2.936242 | 4.352948 | 11.2114 | 16.32399 |  | 1.699039e-05 | [11 empty] | 26.86061 | 0.1528919 | 25 | 0 | 26.21697 | -0.09111345
11918 | 2021/04/02 19:26:03 | 194252.7869 | 14280.0009 | 1 | 10 | 9 | 0 | 0 | 0 | 3.716522 | 0 | 2.936242 | 4.352948 | 11.2114 | 16.32399 |  | 2.014972e-05 |  | 0 | [9 empty] | 26.47157 | 0.08219838 | 25 | 0 | 26.58033 | 0.04665494
11919 | 2021/04/02 19:27:03 | 194312.7867 | 14340.0007 | 1 | 10 | 9 | 0 | 0 | 0 | 3.716697 | 0 | 2.936242 | 4.352948 | 11.2114 | 16.32399 |  | 1.35922e-05 | [11 empty] | 26.40212 | -0.02125204 | 25 | 0 | 26.23211 | 0.09441912
11920 | 2021/04/02 19:28:03 | 194372.7866 | 14400.0006 | 1 | 10 | 9 | 0 | 0 | 0 | 3.716789 | 0 | 2.936242 | 4.352948 | 11.2114 | 16.32399 |  | -1.955708e-05 |  | 0 | [9 empty] | 26.78609 | 0.07233322 | 25 | 0 | 26.53792 | -0.0544852
11921 | 2021/04/02 19:28:03 | 194372.7878 | 14400.0018 | 1 | 10 | 9 | 0 | 0 | 0 | 3.716789 | 0 | 2.936242 | 4.352948 | 11.2114 | 16.32399 |  | -1.955708e-05 | 0 | 0 | 0 | [8 empty] | 26.78609 | 0.07233322 | 25 | 0 | 26.53792 | -0.0544852
11922 | 2021/04/02 19:28:03 | 194372.7943 | 0.0018 | 1 | 11 | 10 | 0 | 0 | 0 | 3.71677 | 0 | 2.936242 | 4.352948 | 11.2114 | 16.32399 |  | -1.955708e-05 | 0 | 0 | 0 | [8 empty] | 26.78614 | 0.07226958 | 25 | 0 | 26.53797 | -0.05457004
11923 | 2021/04/02 19:28:05 | 194374.8339 | 2.0004 | 1 | 9 | 10 | 0 | 0 | -0.7268066 | 3.700886 | -2.689828 | 2.936242 | 4.353352 | 11.2114 | 16.32548 |  | -0.007192699 |  | 0.001411731 | 708.35 | [8 empty] | 26.80087 | 0.05230129 | 25 | 0 | 26.55271 | -0.08119047
11924 | 2021/04/02 19:28:07 | 194376.8339 | 4.0004 | 1 | 9 | 10 | 0 | 0 | -0.7263412 | 3.699575 | -2.687154 | 2.936242 | 4.353755 | 11.2114 | 16.32697 |  | -0.0008916926 | [11 empty] | 26.88419 | 0.06289005 | 25 | 0 | 26.57203 | -0.08172393
11925 | 2021/04/02 19:28:09 | 194378.8338 | 6.0003 | 1 | 9 | 10 | 0 | 0 | -0.7266541 | 3.698447 | -2.687492 | 2.936242 | 4.354158 | 11.2114 | 16.32846 |  | -0.0004976824 | [11 empty] | 26.8427 | 0.02251923 | 25 | 0 | 26.52339 | -0.09318829
11926 | 2021/04/02 19:28:11 | 194380.8338 | 8.0003 | 1 | 9 | 10 | 0 | 0 | -0.7267303 | 3.69787 | -2.687354 | 2.936242 | 4.354561 | 11.2114 | 16.32995 |  |  |  | 0.238422 | [9 empty] | 26.81801 | 0.004210472 | 25 | 0 | 26.44885 | -0.1315331
11927 | 2021/04/02 19:28:13 | 194382.8338 | 10.0003 | 1 | 9 | 10 | 0 | 0 | -0.7264938 | 3.696873 | -2.685755 | 2.936242 | 4.354965 | 11.2114 | 16.33145 |  | -0.0006029456 | [11 empty] | 26.58571 | 0.04571676 | 25 | 0 | 26.20213 | -0.07220268
11928 | 2021/04/02 19:28:15 | 194384.834 | 12.0005 | 1 | 9 | 10 | 0 | 0 | -0.726532 | 3.696043 | -2.685294 | 2.936242 | 4.355368 | 11.2114 | 16.33294 | [13 empty] | 26.59541 | 0.06057441 | 25 | 0 | 26.1691 | -0.07959783
11929 | 2021/04/02 19:28:17 | 194386.8348 | 14.0013 | 1 | 9 | 10 | 0 | 0 | -0.7266922 | 3.695386 | -2.685408 | 2.936242 | 4.355772 | 11.2114 | 16.33443 |  | -0.0003010672 | [11 empty] | 26.57974 | 0.03461003 | 25 | 0 | 26.1463 | -0.09889483
11930 | 2021/04/02 19:28:19 | 194388.8339 | 16.0004 | 1 | 9 | 10 | 0 | 0 | -0.7266159 | 3.694476 | -2.684465 | 2.936242 | 4.356175 | 11.2114 | 16.33592 |  | -0.0004871697 | [11 empty] | 26.6176 | 0.03756821 | 25 | 0 | 26.19844 | -0.1003689
11931 | 2021/04/02 19:28:21 | 194390.8339 | 18.0004 | 1 | 9 | 10 | 0 | 0 | -0.7264175 | 3.694115 | -2.68347 | 2.936242 | 4.356578 | 11.2114 | 16.33741 | [13 empty] | 26.62074 | 0.06441116 | 25 | 0 | 26.41551 | 0.06783187
11932 | 2021/04/02 19:28:23 | 194392.8348 | 20.0013 | 1 | 9 | 10 | 0 | 0 | -0.7267609 | 3.693753 | -2.684475 | 2.936242 | 4.356982 | 11.2114 | 16.3389 |  | -0.0003901064 | [11 empty] | 26.36511 | -0.07988155 | 25 | 0 | 26.37313 | 0.03580391
11933 | 2021/04/02 19:28:25 | 194394.8341 | 22.0006 | 1 | 9 | 10 | 0 | 0 | -0.7262878 | 3.693218 | -2.682339 | 2.936242 | 4.357385 | 11.2114 | 16.34039 |  |  |  | 0.5628132 | 2.482726 | [8 empty] | 26.42996 | -0.07100284 | 25 | 0 | 26.42372 | 0.05357444
11934 | 2021/04/02 19:28:27 | 194396.8341 | 24.0006 | 1 | 9 | 10 | 0 | 0 | -0.7267609 | 3.692711 | -2.683718 | 2.936242 | 4.357789 | 11.2114 | 16.34188 | [13 empty] | 26.40093 | -0.08896828 | 25 | 0 | 26.36622 | 0.04673302
11935 | 2021/04/02 19:28:29 | 194398.8341 | 26.0006 | 1 | 9 | 10 | 0 | 0 | -0.7264175 | 3.692199 | -2.682078 | 2.936242 | 4.358192 | 11.2114 | 16.34337 |  | -0.0002343012 | [11 empty] | 26.41602 | -0.08728266 | 25 | 0 | 26.35283 | 0.05286932
11936 | 2021/04/02 19:28:31 | 194400.834 | 28.0005 | 1 | 9 | 10 | 0 | 0 | -0.7265549 | 3.691715 | -2.682234 | 2.936242 | 4.358595 | 11.2114 | 16.34485 | [13 empty] | 26.41432 | -0.09411693 | 25 | 0 | 26.61849 | -0.02653062
11937 | 2021/04/02 19:28:33 | 194402.8342 | 30.0007 | 1 | 9 | 10 | 0 | 0 | -0.7264786 | 3.691151 | -2.681542 | 2.936242 | 4.358998 | 11.2114 | 16.34634 | [13 empty] | 26.71066 | 0.08862197 | 25 | 0 | 26.64039 | -0.02927542
11938 | 2021/04/02 19:28:35 | 194404.8341 | 32.0006 | 1 | 9 | 10 | 0 | 0 | -0.7266846 | 3.690755 | -2.682015 | 2.936242 | 4.359402 | 11.2114 | 16.34783 |  | -0.0002291623 | [11 empty] | 26.68847 | 0.1026624 | 25 | 0 | 26.64666 | -0.006316304
11939 | 2021/04/02 19:28:37 | 194406.8349 | 34.0014 | 1 | 9 | 10 | 0 | 0 | -0.7266464 | 3.690311 | -2.681551 | 2.936242 | 4.359805 | 11.2114 | 16.34932 | [13 empty] | 26.61705 | 0.1163554 | 25 | 0 | 26.58947 | 0.01851797
11940 | 2021/04/02 19:28:39 | 194408.835 | 36.0015 | 1 | 9 | 10 | 0 | 0 | -0.7269592 | 3.689936 | -2.682433 | 2.936242 | 4.360209 | 11.2114 | 16.35081 | [13 empty] | 26.63637 | 0.1045156 | 25 | 0 | 26.63726 | 0.04450858
11941 | 2021/04/02 19:28:41 | 194410.8351 | 38.0016 | 1 | 9 | 10 | 0 | 0 | -0.7262497 | 3.689663 | -2.679617 | 2.936242 | 4.360612 | 11.2114 | 16.3523 |  | -0.0001555517 | [11 empty] | 26.58571 | 0.1111817 | 25 | 0 | 26.4508 | 0.0712049
11942 | 2021/04/02 19:28:43 | 194412.8343 | 40.0008 | 1 | 9 | 10 | 0 | 0 | -0.7268295 | 3.689283 | -2.68148 | 2.936242 | 4.361016 | 11.2114 | 16.35379 | [13 empty] | 26.79353 | 0.1167917 | 25 | 0 | 26.4386 | 0.09461701
11943 | 2021/04/02 19:28:45 | 194414.8342 | 42.0007 | 1 | 9 | 10 | 0 | 0 | -0.7264404 | 3.688825 | -2.679712 | 2.936242 | 4.361419 | 11.2114 | 16.35528 | [13 empty] | 26.87343 | 0.08627176 | 25 | 0 | 26.55414 | 0.09078026
11944 | 2021/04/02 19:28:47 | 194416.8343 | 44.0008 | 1 | 9 | 10 | 0 | 0 | -0.7267914 | 3.688462 | -2.680742 | 2.936242 | 4.361822 | 11.2114 | 16.35676 |  |  |  | 0.9335783 | [9 empty] | 26.85379 | 0.09648621 | 25 | 0 | 26.59143 | 0.1232475
11945 | 2021/04/02 19:28:49 | 194418.8342 | 46.0007 | 1 | 9 | 10 | 0 | 0 | -0.7267303 | 3.687946 | -2.680142 | 2.936242 | 4.362226 | 11.2114 | 16.35825 |  | -0.0001920443 | [11 empty] | 26.84041 | 0.07141292 | 25 | 0 | 26.58516 | 0.1115078
11946 | 2021/04/02 19:28:51 | 194420.8343 | 48.0008 | 1 | 9 | 10 | 0 | 0 | -0.7268066 | 3.687716 | -2.680256 | 2.936242 | 4.362629 | 11.2114 | 16.35974 | [13 empty] | 26.83588 | 0.07337213 | 25 | 0 | 26.22465 | -0.1126599
11947 | 2021/04/02 19:28:53 | 194422.8351 | 50.0016 | 1 | 9 | 10 | 0 | 0 | -0.7265167 | 3.687161 | -2.678784 | 2.936242 | 4.363033 | 11.2114 | 16.36123 | [13 empty] | 26.57435 | -0.0817275 | 25 | 0 | 26.19077 | -0.1129353
11948 | 2021/04/02 19:28:55 | 194424.8336 | 52.0001 | 1 | 9 | 10 | 0 | 0 | -0.7268066 | 3.686958 | -2.679705 | 2.936242 | 4.363436 | 11.2114 | 16.36271 | [13 empty] | 26.56638 | -0.08307755 | 25 | 0 | 26.16855 | -0.1098406
11949 | 2021/04/02 19:28:57 | 194426.8335 | 54 | 1 | 9 | 10 | 0 | 0 | -0.7266312 | 3.686501 | -2.678727 | 2.936242 | 4.363839 | 11.2114 | 16.3642 |  | -0.0001162455 | [11 empty] | 26.52538 | -0.0826478 | 25 | 0 | 26.1845 | -0.09827793
11950 | 2021/04/02 19:28:59 | 194428.8346 | 56.0011 | 1 | 9 | 10 | 0 | 0 | -0.7266846 | 3.686171 | -2.678684 | 2.936242 | 4.364243 | 11.2114 | 16.36569 | [13 empty] | 26.58999 | -0.07515788 | 25 | 0 | 26.21354 | -0.09968579
11951 | 2021/04/02 19:29:01 | 194430.8345 | 58.001 | 1 | 9 | 10 | 0 | 0 | -0.7263641 | 3.686097 | -2.677449 | 2.936242 | 4.364646 | 11.2114 | 16.36718 | [13 empty] | 26.54902 | -0.09534538 | 25 | 0 | 26.57494 | 0.098176
11952 | 2021/04/02 19:29:03 | 194432.8336 | 60.0001 | 1 | 9 | 10 | 0 | 0 | -0.7264633 | 3.685875 | -2.677653 | 2.936242 | 4.365049 | 11.2114 | 16.36866 | [13 empty] | 26.49207 | 0.08617938 | 25 | 0 | 26.53567 | 0.1151502
11953 | 2021/04/02 19:29:05 | 194434.8336 | 62.0001 | 1 | 9 | 10 | 0 | 0 | -0.7267838 | 3.685391 | -2.678482 | 2.936242 | 4.365453 | 11.2114 | 16.37015 |  | -0.000155418 | [11 empty] | 26.48237 | 0.05453885 | 25 | 0 | 26.51173 | 0.1101905
11954 | 2021/04/02 19:29:07 | 194436.8344 | 64.0009 | 1 | 9 | 10 | 0 | 0 | -0.7265701 | 3.685142 | -2.677514 | 2.936242 | 4.365857 | 11.2114 | 16.37164 | [13 empty] | 26.48378 | 0.07398129 | 25 | 0 | 26.50602 | 0.1318729
11955 | 2021/04/02 19:29:09 | 194438.8337 | 66.0002 | 1 | 9 | 10 | 0 | 0 | -0.726944 | 3.684941 | -2.678746 | 2.936242 | 4.36626 | 11.2114 | 16.37312 | [13 empty] | 26.45305 | 0.05467176 | 25 | 0 | 26.46106 | 0.1303399
11956 | 2021/04/02 19:29:11 | 194440.8338 | 68.0003 | 1 | 9 | 10 | 0 | 0 | -0.7267456 | 3.684637 | -2.677794 | 2.936242 | 4.366663 | 11.2114 | 16.37461 | [13 empty] | 26.41008 | 0.01271784 | 25 | 0 | 26.65891 | 0.1106042
11957 | 2021/04/02 19:29:13 | 194442.8346 | 70.0011 | 1 | 9 | 10 | 0 | 0 | -0.7264633 | 3.684214 | -2.676446 | 2.936242 | 4.367067 | 11.2114 | 16.3761 |  | -0.0001480244 | [11 empty] | 26.742 | 0.02365053 | 25 | 0 | 26.65039 | 0.1259971
11958 | 2021/04/02 19:29:15 | 194444.8346 | 72.0011 | 1 | 9 | 10 | 0 | 0 | -0.7266922 | 3.683959 | -2.677104 | 2.936242 | 4.36747 | 11.2114 | 16.37758 | [13 empty] | 26.80628 | 0.01253188 | 25 | 0 | 26.68622 | 0.1193124
11959 | 2021/04/02 19:29:17 | 194446.8345 | 74.001 | 1 | 9 | 10 | 0 | 0 | -0.726532 | 3.683821 | -2.676414 | 2.936242 | 4.367873 | 11.2114 | 16.37907 | [13 empty] | 26.73231 | -0.02115726 | 25 | 0 | 26.68339 | 0.1078439
11960 | 2021/04/02 19:29:19 | 194448.8337 | 76.0002 | 1 | 9 | 10 | 0 | 0 | -0.7265015 | 3.683592 | -2.676135 | 2.936242 | 4.368277 | 11.2114 | 16.38055 | [13 empty] | 26.72121 | -0.01983643 | 25 | 0 | 26.6794 | 0.102492
11961 | 2021/04/02 19:29:21 | 194450.8346 | 78.0011 | 1 | 9 | 10 | 0 | 0 | -0.7264786 | 3.683365 | -2.675886 | 2.936242 | 4.36868 | 11.2114 | 16.38204 |  | -0.0001423314 |  | 1.368902 | 0.8862169 | [8 empty] | 26.71667 | -0.04151225 | 25 | 0 | 26.42343 | -0.07999182
11962 | 2021/04/02 19:29:23 | 194452.8338 | 80.0003 | 1 | 9 | 10 | 0 | 0 | -0.7267227 | 3.683154 | -2.676632 | 2.936242 | 4.369082 | 11.2114 | 16.38352 | [13 empty] | 26.80259 | 0.0268507 | 25 | 0 | 26.34799 | -0.1065952
11963 | 2021/04/02 19:29:25 | 194454.8338 | 82.0003 | 1 | 9 | 10 | 0 | 0 | -0.726532 | 3.682792 | -2.675666 | 2.936242 | 4.369486 | 11.2114 | 16.38501 | [13 empty] | 26.82987 | 0.01859128 | 25 | 0 | 26.43225 | -0.1081651
11964 | 2021/04/02 19:29:27 | 194456.8346 | 84.0011 | 1 | 9 | 10 | 0 | 0 | -0.7262115 | 3.682601 | -2.674347 | 2.936242 | 4.36989 | 11.2114 | 16.38649 | [13 empty] | 26.83643 | 0.0397414 | 25 | 0 | 26.41034 | -0.1003599
11965 | 2021/04/02 19:29:29 | 194458.8339 | 86.0004 | 1 | 9 | 10 | 0 | 0 | -0.7265167 | 3.682316 | -2.675264 | 2.936242 | 4.370293 | 11.2114 | 16.38798 |  | -0.0001353306 | [11 empty] | 26.8302 | 0.05032897 | 25 | 0 | 26.4397 | -0.07420361
11966 | 2021/04/02 19:29:31 | 194460.8341 | 88.0006 | 1 | 9 | 10 | 0 | 0 | -0.7264633 | 3.681965 | -2.674812 | 2.936242 | 4.370696 | 11.2114 | 16.38946 | [13 empty] | 26.88452 | 0.09345829 | 25 | 0 | 26.29955 | 0.06806433
11967 | 2021/04/02 19:29:33 | 194462.8341 | 90.0006 | 1 | 9 | 10 | 0 | 0 | -0.7266693 | 3.681647 | -2.67534 | 2.936242 | 4.371099 | 11.2114 | 16.39095 | [13 empty] | 26.49746 | -0.09221315 | 25 | 0 | 26.24915 | 0.02563238
11968 | 2021/04/02 19:29:35 | 194464.834 | 92.0005 | 1 | 9 | 10 | 0 | 0 | -0.7265167 | 3.681334 | -2.674551 | 2.936242 | 4.371503 | 11.2114 | 16.39243 | [13 empty] | 26.56122 | -0.08351564 | 25 | 0 | 26.26309 | 0.04545987
11969 | 2021/04/02 19:29:37 | 194466.8339 | 94.0004 | 1 | 9 | 10 | 0 | 0 | -0.7264252 | 3.68115 | -2.67408 | 2.936242 | 4.371906 | 11.2114 | 16.39392 | [13 empty] | 26.61134 | -0.08718431 | 25 | 0 | 26.2634 | 0.03289878
11970 | 2021/04/02 19:29:39 | 194468.834 | 96.0005 | 1 | 9 | 10 | 0 | 0 | -0.7267685 | 3.681203 | -2.675382 | 2.936242 | 4.372309 | 11.2114 | 16.3954 |  | -9.967975e-05 | [11 empty] | 26.69698 | -0.1163411 | 25 | 0 | 26.32062 | -0.02295375
11971 | 2021/04/02 19:29:41 | 194470.8348 | 98.0013 | 1 | 9 | 10 | 0 | 0 | -0.7267609 | 3.681122 | -2.675296 | 2.936242 | 4.372713 | 11.2114 | 16.39689 | [13 empty] | 26.68195 | -0.1154625 | 25 | 0 | 26.52059 | -0.04875481
11972 | 2021/04/02 19:29:43 | 194472.8341 | 100.0006 | 1 | 9 | 10 | 0 | 0 | -0.7265549 | 3.680593 | -2.674153 | 2.936242 | 4.373116 | 11.2114 | 16.39837 | [13 empty] | 26.42971 | -0.1048023 | 25 | 0 | 26.42348 | -0.07589817
11973 | 2021/04/02 19:29:45 | 194474.8348 | 102.0013 | 1 | 9 | 10 | 0 | 0 | -0.7265701 | 3.680582 | -2.674201 | 2.936242 | 4.373519 | 11.2114 | 16.39986 | [13 empty] | 26.48636 | -0.1088661 | 25 | 0 | 26.40894 | -0.1022142
11974 | 2021/04/02 19:29:47 | 194476.8341 | 104.0006 | 1 | 9 | 10 | 0 | 0 | -0.7266846 | 3.680236 | -2.674371 | 2.936242 | 4.373923 | 11.2114 | 16.40134 | [13 empty] | 26.4636 | -0.07659614 | 25 | 0 | 26.34346 | -0.1077473
11975 | 2021/04/02 19:29:49 | 194478.8341 | 106.0006 | 1 | 9 | 10 | 0 | 0 | -0.7265778 | 3.679825 | -2.673679 | 2.936242 | 4.374326 | 11.2114 | 16.40283 |  | -9.790304e-05 | [11 empty] | 26.48182 | -0.06733119 | 25 | 0 | 26.31896 | -0.1318437
11976 | 2021/04/02 19:29:51 | 194480.8341 | 108.0006 | 1 | 9 | 10 | 0 | 0 | -0.7265396 | 3.679716 | -2.673459 | 2.936242 | 4.374729 | 11.2114 | 16.40431 | [13 empty] | 26.49034 | 0.04040778 | 25 | 0 | 26.62625 | 0.09602666
11977 | 2021/04/02 19:29:53 | 194482.8351 | 110.0016 | 1 | 9 | 10 | 0 | 0 | -0.7266846 | 3.679479 | -2.673821 | 2.936242 | 4.375133 | 11.2114 | 16.4058 | [13 empty] | 26.65437 | 0.05125821 | 25 | 0 | 26.63391 | 0.104658
11978 | 2021/04/02 19:29:55 | 194484.8343 | 112.0008 | 1 | 9 | 10 | 0 | 0 | -0.7261658 | 3.679282 | -2.671769 | 2.936242 | 4.375536 | 11.2114 | 16.40728 | [13 empty] | 26.66319 | 0.06031811 | 25 | 0 | 26.66407 | 0.1270694
11979 | 2021/04/02 19:29:57 | 194486.8342 | 114.0007 | 1 | 9 | 10 | 0 | 0 | -0.7265549 | 3.679204 | -2.673144 | 2.936242 | 4.375939 | 11.2114 | 16.40876 | [13 empty] | 26.73318 | 0.06610513 | 25 | 0 | 26.67715 | 0.1039356
11980 | 2021/04/02 19:29:59 | 194488.835 | 116.0015 | 1 | 9 | 10 | 0 | 0 | -0.7265778 | 3.678988 | -2.673071 | 2.936242 | 4.376343 | 11.2114 | 16.41025 |  | -0.0001076681 | [11 empty] | 26.77727 | 0.1127863 | 25 | 0 | 26.68567 | 0.09723246
11981 | 2021/04/02 19:30:01 | 194490.8342 | 118.0007 | 1 | 9 | 10 | 0 | 0 | -0.7265778 | 3.678947 | -2.673041 | 2.936242 | 4.376747 | 11.2114 | 16.41173 | [13 empty] | 26.70418 | -0.09714425 | 25 | 0 | 26.24236 | -0.07936418
11982 | 2021/04/02 19:30:03 | 194492.8351 | 120.0016 | 1 | 9 | 10 | 0 | 0 | -0.7266312 | 3.678714 | -2.673068 | 2.936242 | 4.37715 | 11.2114 | 16.41322 | [13 empty] | 26.68648 | -0.12052 | 25 | 0 | 26.28875 | -0.06716013
11983 | 2021/04/02 19:30:05 | 194494.835 | 122.0015 | 1 | 9 | 10 | 0 | 0 | -0.7264786 | 3.678443 | -2.67231 | 2.936242 | 4.377553 | 11.2114 | 16.4147 |  |  |  | 1.764896 | [9 empty] | 26.65233 | -0.1127762 | 25 | 0 | 26.26881 | -0.06386399
11984 | 2021/04/02 19:30:07 | 194496.835 | 124.0015 | 1 | 9 | 10 | 0 | 0 | -0.7267227 | 3.67806 | -2.67293 | 2.936242 | 4.377956 | 11.2114 | 16.41618 | [13 empty] | 26.57664 | -0.1187259 | 25 | 0 | 26.22867 | -0.02756476
11985 | 2021/04/02 19:30:09 | 194498.8352 | 126.0017 | 1 | 9 | 10 | 0 | 0 | -0.7264786 | 3.677896 | -2.671913 | 2.936242 | 4.37836 | 11.2114 | 16.41767 | [13 empty] | 26.46704 | -0.07444739 | 25 | 0 | 26.19735 | 0.04785955
11986 | 2021/04/02 19:30:11 | 194500.8352 | 128.0017 | 1 | 9 | 10 | 0 | 0 | -0.726387 | 3.677695 | -2.67143 | 2.936242 | 4.378763 | 11.2114 | 16.41915 |  | -7.13142e-05 | [11 empty] | 26.70071 | -0.0320363 | 25 | 0 | 26.68025 | 0.1036328
11987 | 2021/04/02 19:30:13 | 194502.8335 | 130 | 1 | 9 | 10 | 0 | 0 | -0.726532 | 3.677433 | -2.671773 | 2.936242 | 4.379166 | 11.2114 | 16.42063 | [13 empty] | 26.81712 | 0.02036691 | 25 | 0 | 26.58321 | 0.08267105
11988 | 2021/04/02 19:30:15 | 194504.8343 | 132.0008 | 1 | 9 | 10 | 0 | 0 | -0.725914 | 3.677322 | -2.66942 | 2.936242 | 4.379569 | 11.2114 | 16.42211 | [13 empty] | 26.87288 | 0.1005024 | 25 | 0 | 26.46818 | 0.05829751
11989 | 2021/04/02 19:30:17 | 194506.8338 | 134.0003 | 1 | 9 | 10 | 0 | 0 | -0.7262802 | 3.677253 | -2.670716 | 2.936242 | 4.379972 | 11.2114 | 16.4236 | [13 empty] | 26.70956 | 0.08674026 | 25 | 0 | 26.24775 | -0.05117953
11990 | 2021/04/02 19:30:19 | 194508.8335 | 136 | 1 | 9 | 10 | 0 | 0 | -0.7266312 | 3.677138 | -2.671923 | 2.936242 | 4.380375 | 11.2114 | 16.42508 | [13 empty] | 26.45082 | -0.05185366 | 25 | 0 | 26.22385 | -0.1408482
11991 | 2021/04/02 19:30:21 | 194510.8344 | 138.0009 | 1 | 9 | 10 | 0 | 0 | -0.7264023 | 3.676952 | -2.670946 | 2.936242 | 4.380779 | 11.2114 | 16.42656 | [13 empty] | 26.82479 | 0.1168644 | 25 | 0 | 26.69051 | 0.1458287
11992 | 2021/04/02 19:30:23 | 194512.8337 | 140.0002 | 1 | 9 | 10 | 0 | 0 | -0.7266693 | 3.676591 | -2.671666 | 2.936242 | 4.381182 | 11.2114 | 16.42805 |  | -7.593741e-05 | [11 empty] | 26.89193 | 0.1219237 | 25 | 0 | 26.50149 | 0.001854897
11993 | 2021/04/02 19:30:25 | 194514.8336 | 142.0001 | 1 | 9 | 10 | 0 | 0 | -0.7266159 | 3.676471 | -2.671382 | 2.936242 | 4.381586 | 11.2114 | 16.42953 | [13 empty] | 26.62542 | -0.0188148 | 25 | 0 | 26.17065 | -0.1634312
11994 | 2021/04/02 19:30:27 | 194516.8338 | 144.0003 | 1 | 9 | 10 | 0 | 0 | -0.7263794 | 3.676164 | -2.67029 | 2.936242 | 4.381989 | 11.2114 | 16.43101 | [13 empty] | 26.54449 | -0.08671999 | 25 | 0 | 26.20362 | -0.1201439
11995 | 2021/04/02 19:30:29 | 194518.8338 | 146.0003 | 1 | 9 | 10 | 0 | 0 | -0.7266083 | 3.675865 | -2.670914 | 2.936242 | 4.382392 | 11.2114 | 16.43249 | [13 empty] | 26.40783 | -0.1384866 | 25 | 0 | 26.32328 | -0.0184083
11996 | 2021/04/02 19:30:31 | 194520.8337 | 148.0002 | 1 | 9 | 10 | 0 | 0 | -0.7267609 | 3.675879 | -2.671485 | 2.936242 | 4.382796 | 11.2114 | 16.43398 | [13 empty] | 26.81801 | 0.06931603 | 25 | 0 | 26.52004 | -0.05973279
11997 | 2021/04/02 19:30:33 | 194522.8345 | 150.001 | 1 | 9 | 10 | 0 | 0 | -0.7267838 | 3.675678 | -2.671423 | 2.936242 | 4.383199 | 11.2114 | 16.43546 |  | -0.0001188534 | [11 empty] | 26.79782 | -0.02889931 | 25 | 0 | 26.36457 | -0.1223606
11998 | 2021/04/02 19:30:35 | 194524.8338 | 152.0003 | 1 | 9 | 10 | 0 | 0 | -0.7263641 | 3.675705 | -2.6699 | 2.936242 | 4.383602 | 11.2114 | 16.43694 | [13 empty] | 26.70676 | -0.07731736 | 25 | 0 | 26.2307 | -0.0929004
11999 | 2021/04/02 19:30:37 | 194526.8339 | 154.0004 | 1 | 9 | 10 | 0 | 0 | -0.7265549 | 3.675394 | -2.670376 | 2.936242 | 4.384006 | 11.2114 | 16.43843 | [13 empty] | 26.5186 | -0.1166743 | 25 | 0 | 26.22045 | -0.03663123
12000 | 2021/04/02 19:30:39 | 194528.8347 | 156.0012 | 1 | 9 | 10 | 0 | 0 | -0.7264252 | 3.675407 | -2.669908 | 2.936242 | 4.384409 | 11.2114 | 16.43991 | [13 empty] | 26.41894 | -0.05594432 | 25 | 0 | 26.27742 | 0.07081032
12001 | 2021/04/02 19:30:41 | 194530.834 | 158.0005 | 1 | 9 | 10 | 0 | 0 | -0.7264633 | 3.675166 | -2.669873 | 2.936242 | 4.384812 | 11.2114 | 16.44139 | [13 empty] | 26.76593 | 0.001957417 | 25 | 0 | 26.6672 | 0.1087314
12002 | 2021/04/02 19:30:43 | 194532.8338 | 160.0003 | 1 | 9 | 10 | 0 | 0 | -0.726593 | 3.674979 | -2.670214 | 2.936242 | 4.385215 | 11.2114 | 16.44287 | [13 empty] | 26.75405 | 0.05487978 | 25 | 0 | 26.47028 | 0.1105571
12003 | 2021/04/02 19:30:45 | 194534.8347 | 162.0012 | 1 | 9 | 10 | 0 | 0 | -0.7264023 | 3.674677 | -2.669294 | 2.936242 | 4.385619 | 11.2114 | 16.44435 |  | -6.514697e-05 | [11 empty] | 26.82368 | 0.09864748 | 25 | 0 | 26.39758 | 0.04753709
12004 | 2021/04/02 19:30:47 | 194536.834 | 164.0005 | 1 | 9 | 10 | 0 | 0 | -0.7267303 | 3.674488 | -2.670362 | 2.936242 | 4.386022 | 11.2114 | 16.44584 | [13 empty] | 26.72811 | 0.09715796 | 25 | 0 | 26.28768 | -0.007379651
12005 | 2021/04/02 19:30:49 | 194538.8339 | 166.0004 | 1 | 9 | 10 | 0 | 0 | -0.7266159 | 3.674489 | -2.669942 | 2.936242 | 4.386425 | 11.2114 | 16.44732 | [13 empty] | 26.60142 | 0.0315088 | 25 | 0 | 26.25347 | -0.09085119
12006 | 2021/04/02 19:30:51 | 194540.8339 | 168.0004 | 1 | 9 | 10 | 0 | 0 | -0.7267456 | 3.674319 | -2.670295 | 2.936242 | 4.386829 | 11.2114 | 16.4488 | [13 empty] | 26.59312 | -0.002593994 | 25 | 0 | 26.60113 | 0.1086444
12007 | 2021/04/02 19:30:53 | 194542.834 | 170.0005 | 1 | 9 | 10 | 0 | 0 | -0.7266159 | 3.674195 | -2.669729 | 2.936242 | 4.387232 | 11.2114 | 16.45028 | [13 empty] | 26.64163 | 0.05020499 | 25 | 0 | 26.62828 | 0.1102823
12008 | 2021/04/02 19:30:55 | 194544.834 | 172.0005 | 1 | 9 | 10 | 0 | 0 | -0.7266083 | 3.673949 | -2.669522 | 2.936242 | 4.387635 | 11.2114 | 16.45176 |  | -0.0001122023 | [11 empty] | 26.84472 | 0.1358247 | 25 | 0 | 26.56812 | 0.04243553
12009 | 2021/04/02 19:30:57 | 194546.8348 | 174.0013 | 1 | 9 | 10 | 0 | 0 | -0.7266312 | 3.673889 | -2.669562 | 2.936242 | 4.388039 | 11.2114 | 16.45325 | [13 empty] | 26.79892 | 0.09276092 | 25 | 0 | 26.40839 | -0.05180001
12010 | 2021/04/02 19:30:59 | 194548.8342 | 176.0007 | 1 | 9 | 10 | 0 | 0 | -0.7263565 | 3.673697 | -2.668414 | 2.936242 | 4.388442 | 11.2114 | 16.45473 | [13 empty] | 26.69901 | 0.004791021 | 25 | 0 | 26.28704 | 0.08408248
12011 | 2021/04/02 19:31:01 | 194550.8348 | 178.0013 | 1 | 9 | 10 | 0 | 0 | -0.7264404 | 3.67345 | -2.668542 | 2.936242 | 4.388845 | 11.2114 | 16.45621 | [13 empty] | 26.55839 | 0.03745139 | 25 | 0 | 26.63756 | 0.08642197
12012 | 2021/04/02 19:31:03 | 194552.8349 | 180.0014 | 1 | 9 | 10 | 0 | 0 | -0.7266083 | 3.673192 | -2.668972 | 2.936242 | 4.389249 | 11.2114 | 16.45769 |  |  |  | 2.328408 | 0.4892578125 | [8 empty] | 26.72811 | 0.1182997 | 25 | 0 | 26.66496 | 0.04494011
12013 | 2021/04/02 19:31:05 | 194554.8341 | 182.0006 | 1 | 9 | 10 | 0 | 0 | -0.7266312 | 3.673047 | -2.668951 | 2.936242 | 4.389652 | 11.2114 | 16.45917 | [13 empty] | 26.85895 | 0.0492084 | 25 | 0 | 26.55389 | -0.06869614
12014 | 2021/04/02 19:31:07 | 194556.8341 | 184.0006 | 1 | 9 | 10 | 0 | 0 | -0.7267075 | 3.672919 | -2.669138 | 2.936242 | 4.390055 | 11.2114 | 16.46065 |  | -7.249587e-05 | [11 empty] | 26.69165 | -0.07721424 | 25 | 0 | 26.27967 | -0.09945512
12015 | 2021/04/02 19:31:09 | 194558.8349 | 186.0014 | 1 | 9 | 10 | 0 | 0 | -0.7265778 | 3.672768 | -2.668552 | 2.936242 | 4.390459 | 11.2114 | 16.46213 | [13 empty] | 26.40899 | -0.1144588 | 25 | 0 | 26.583 | -0.02105951
12016 | 2021/04/02 19:31:11 | 194560.8343 | 188.0008 | 1 | 9 | 10 | 0 | 0 | -0.726532 | 3.672423 | -2.668133 | 2.936242 | 4.390862 | 11.2114 | 16.46361 | [13 empty] | 26.71415 | -0.01689374 | 25.1 | 0 | 26.64388 | 0.0854212
12017 | 2021/04/02 19:31:13 | 194562.8342 | 190.0007 | 1 | 9 | 10 | 0 | 0 | -0.7266464 | 3.672514 | -2.668619 | 2.936242 | 4.391265 | 11.2114 | 16.46509 | [13 empty] | 26.82856 | 0.08823991 | 25.1 | 0 | 26.45229 | 0.06827712
12018 | 2021/04/02 19:31:15 | 194564.8342 | 192.0007 | 1 | 9 | 10 | 0 | 0 | -0.7265549 | 3.672523 | -2.66829 | 2.936242 | 4.391668 | 11.2114 | 16.46657 |  | -0.0001543798 | [11 empty] | 26.65661 | 0.08068144 | 25.1 | 0 | 26.30158 | -0.02831876
12019 | 2021/04/02 19:31:17 | 194566.835 | 194.0015 | 1 | 9 | 10 | 0 | 0 | -0.7266312 | 3.672243 | -2.668366 | 2.936242 | 4.392072 | 11.2114 | 16.46806 | [13 empty] | 26.47869 | -0.002863407 | 25 | 0 | 26.32295 | -0.08739591
12020 | 2021/04/02 19:31:19 | 194568.8335 | 196 | 1 | 9 | 10 | 0 | 0 | -0.7267838 | 3.672194 | -2.668891 | 2.936242 | 4.392475 | 11.2114 | 16.46954 | [13 empty] | 26.46275 | -0.09197712 | 25.1 | 0 | 26.68682 | 0.113709
12021 | 2021/04/02 19:31:21 | 194570.8336 | 198.0001 | 1 | 9 | 10 | 0 | 0 | -0.7266312 | 3.671879 | -2.668102 | 2.936242 | 4.392878 | 11.2114 | 16.47102 | [13 empty] | 26.7853 | 0.100795 | 25.1 | 0 | 26.5229 | -0.005949736
12022 | 2021/04/02 19:31:23 | 194572.8336 | 200.0001 | 1 | 9 | 10 | 0 | 0 | -0.7266464 | 3.67151 | -2.66789 | 2.936242 | 4.393281 | 11.2114 | 16.4725 | [13 empty] | 26.7392 | 0.04723847 | 25.1 | 0 | 26.33439 | -0.1106763
12023 | 2021/04/02 19:31:25 | 194574.8343 | 202.0008 | 1 | 9 | 10 | 0 | 0 | -0.7269211 | 3.671709 | -2.669043 | 2.936242 | 4.393685 | 11.2114 | 16.47398 | [13 empty] | 26.56788 | -0.04278362 | 25.1 | 0 | 26.26263 | -0.1206613
12024 | 2021/04/02 19:31:27 | 194576.8344 | 204.0009 | 1 | 9 | 10 | 0 | 0 | -0.7269363 | 3.671471 | -2.668926 | 2.936242 | 4.394089 | 11.2114 | 16.47546 |  | -7.049443e-05 | [11 empty] | 26.47331 | -0.1188326 | 25.1 | 0 | 26.31757 | -0.08328974
12025 | 2021/04/02 19:31:29 | 194578.8338 | 206.0003 | 1 | 9 | 10 | 0 | 0 | -0.726944 | 3.671017 | -2.668624 | 2.936242 | 4.394492 | 11.2114 | 16.47694 | [13 empty] | 26.37738 | -0.1161015 | 25.1 | 0 | 26.71163 | 0.02164125
12026 | 2021/04/02 19:31:31 | 194580.8345 | 208.001 | 1 | 9 | 10 | 0 | 0 | -0.7266083 | 3.67135 | -2.667633 | 2.936242 | 4.394896 | 11.2114 | 16.47843 | [13 empty] | 26.80722 | 0.07304549 | 25.1 | 0 | 26.62312 | -0.05153835
12027 | 2021/04/02 19:31:33 | 194582.8336 | 210.0001 | 1 | 9 | 10 | 0 | 0 | -0.7271729 | 3.671146 | -2.669558 | 2.936242 | 4.395299 | 11.2114 | 16.47991 | [13 empty] | 26.79265 | -0.03630579 | 25.1 | 0 | 26.44483 | -0.1074857
12028 | 2021/04/02 19:31:35 | 194584.8336 | 212.0001 | 1 | 9 | 10 | 0 | 0 | -0.7262268 | 3.670895 | -2.665902 | 2.936242 | 4.395702 | 11.2114 | 16.48139 | [13 empty] | 26.61909 | -0.110302 | 25.1 | 0 | 26.31388 | -0.09250283
12029 | 2021/04/02 19:31:37 | 194586.8346 | 214.0011 | 1 | 9 | 10 | 0 | 0 | -0.727211 | 3.670842 | -2.669477 | 2.936242 | 4.396106 | 11.2114 | 16.48287 |  | -0.0001029185 | [11 empty] | 26.43747 | -0.0948149 | 25.1 | 0 | 26.26747 | -0.003640652
12030 | 2021/04/02 19:31:39 | 194588.8348 | 216.0013 | 1 | 9 | 10 | 0 | 0 | -0.7268219 | 3.670671 | -2.667924 | 2.936242 | 4.39651 | 11.2114 | 16.48435 | [13 empty] | 26.43026 | -0.03601134 | 25.1 | 0 | 26.70397 | 0.08185387
12031 | 2021/04/02 19:31:41 | 194590.8347 | 218.0012 | 1 | 9 | 10 | 0 | 0 | -0.7270584 | 3.67029 | -2.668515 | 2.936242 | 4.396913 | 11.2114 | 16.48583 | [13 empty] | 26.80861 | 0.03095388 | 25.1 | 0 | 26.68855 | 0.09547293
12032 | 2021/04/02 19:31:43 | 194592.8337 | 220.0002 | 1 | 9 | 10 | 0 | 0 | -0.7266159 | 3.670271 | -2.666877 | 2.936242 | 4.397316 | 11.2114 | 16.48731 | [13 empty] | 26.81602 | 0.1034302 | 25.1 | 0 | 26.4967 | 0.08124053
12033 | 2021/04/02 19:31:45 | 194594.8337 | 222.0002 | 1 | 9 | 10 | 0 | 0 | -0.7264175 | 3.669885 | -2.665869 | 2.936242 | 4.397719 | 11.2114 | 16.48879 | [13 empty] | 26.71473 | 0.09243488 | 25.1 | 0 | 26.3811 | 0.005696416
12034 | 2021/04/02 19:31:47 | 194596.8347 | 224.0012 | 1 | 9 | 10 | 0 | 0 | -0.7267303 | 3.6699 | -2.667028 | 2.936242 | 4.398123 | 11.2114 | 16.49027 | [13 empty] | 26.61426 | 0.07038474 | 25.1 | 0 | 26.28055 | -0.05864918
12035 | 2021/04/02 19:31:49 | 194598.8339 | 226.0004 | 1 | 9 | 10 | 0 | 0 | -0.7267227 | 3.66981 | -2.666934 | 2.936242 | 4.398527 | 11.2114 | 16.49175 |  | -6.662585e-05 | [11 empty] | 26.47191 | -0.02213776 | 25.1 | 0 | 26.7002 | 0.1311398
12036 | 2021/04/02 19:31:51 | 194600.8346 | 228.0011 | 1 | 9 | 10 | 0 | 0 | -0.7263641 | 3.66976 | -2.665582 | 2.936242 | 4.39893 | 11.2114 | 16.49323 | [13 empty] | 26.68398 | 0.06627262 | 25.1 | 0 | 26.71333 | 0.1196653
12037 | 2021/04/02 19:31:53 | 194602.8347 | 230.0012 | 1 | 9 | 10 | 0 | 0 | -0.7267838 | 3.669761 | -2.667123 | 2.936242 | 4.399333 | 11.2114 | 16.49471 | [13 empty] | 26.80323 | 0.1336116 | 25.1 | 0 | 26.69029 | 0.08246481
12038 | 2021/04/02 19:31:55 | 194604.8341 | 232.0006 | 1 | 9 | 10 | 0 | 0 | -0.7267075 | 3.66951 | -2.66666 | 2.936242 | 4.399737 | 11.2114 | 16.49619 | [13 empty] | 26.77767 | 0.0923568 | 25.1 | 0 | 26.51526 | -0.02773464
12039 | 2021/04/02 19:31:57 | 194606.8339 | 234.0004 | 1 | 9 | 10 | 0 | 0 | -0.7267609 | 3.669331 | -2.666726 | 2.936242 | 4.40014 | 11.2114 | 16.49767 | [13 empty] | 26.80095 | 0.07658243 | 25.1 | 0 | 26.43891 | -0.07464111
12040 | 2021/04/02 19:31:59 | 194608.8338 | 236.0003 | 1 | 9 | 10 | 0 | 0 | -0.7267838 | 3.669137 | -2.666669 | 2.936242 | 4.400543 | 11.2114 | 16.49915 | [13 empty] | 26.71558 | -0.007887483 | 25.1 | 0 | 26.42208 | 0.105741
12041 | 2021/04/02 19:32:01 | 194610.8339 | 238.0004 | 1 | 9 | 10 | 0 | 0 | -0.7269745 | 3.668832 | -2.667147 | 2.936242 | 4.400947 | 11.2114 | 16.50063 |  | -8.238293e-05 | [11 empty] | 26.39788 | 0.02799869 | 25.1 | 0 | 26.46996 | 0.1325512
12042 | 2021/04/02 19:32:03 | 194612.8348 | 240.0013 | 1 | 9 | 10 | 0 | 0 | -0.7269745 | 3.668837 | -2.667151 | 2.936242 | 4.40135 | 11.2114 | 16.50212 | [13 empty] | 26.56495 | 0.08554101 | 25.1 | 0 | 26.6797 | 0.1078409
12043 | 2021/04/02 19:32:05 | 194614.835 | 242.0015 | 1 | 9 | 10 | 0 | 0 | -0.7267227 | 3.668869 | -2.66625 | 2.936242 | 4.401754 | 11.2114 | 16.5036 | [13 empty] | 26.66039 | 0.1037037 | 25.1 | 0 | 26.70397 | 0.05036652
12044 | 2021/04/02 19:32:07 | 194616.8349 | 244.0014 | 1 | 9 | 10 | 0 | 0 | -0.7267303 | 3.668542 | -2.666041 | 2.936242 | 4.402157 | 11.2114 | 16.50508 | [13 empty] | 26.80581 | 0.07768095 | 25.1 | 0 | 26.65729 | -0.04022241
12045 | 2021/04/02 19:32:09 | 194618.8342 | 246.0007 | 1 | 9 | 10 | 0 | 0 | -0.7264938 | 3.668563 | -2.665188 | 2.936242 | 4.402561 | 11.2114 | 16.50655 | [13 empty] | 26.84278 | 0.00987649 | 25.1 | 0 | 26.22474 | -0.09247065
12046 | 2021/04/02 19:32:11 | 194620.834 | 248.0005 | 1 | 9 | 10 | 0 | 0 | -0.7266083 | 3.668442 | -2.66552 | 2.936242 | 4.402964 | 11.2114 | 16.50803 | [13 empty] | 26.48441 | -0.04084527 | 25.1 | 0 | 26.33579 | -0.1053566
12047 | 2021/04/02 19:32:13 | 194622.8339 | 250.0004 | 1 | 9 | 10 | 0 | 0 | -0.7266083 | 3.668161 | -2.665316 | 2.936242 | 4.403368 | 11.2114 | 16.50951 |  | -7.526076e-05 |  | 2.757305 | [9 empty] | 26.39788 | -0.09509861 | 25.1 | 0 | 26.44861 | -0.08841813
12048 | 2021/04/02 19:32:15 | 194624.835 | 252.0015 | 1 | 9 | 10 | 0 | 0 | -0.7265167 | 3.668118 | -2.664949 | 2.936242 | 4.403771 | 11.2114 | 16.51099 | [13 empty] | 26.42214 | -0.1391637 | 25.1 | 0 | 26.4871 | -0.07690489
12049 | 2021/04/02 19:32:17 | 194626.8341 | 254.0006 | 1 | 9 | 10 | 0 | 0 | -0.7266541 | 3.667919 | -2.665308 | 2.936242 | 4.404174 | 11.2114 | 16.51247 | [13 empty] | 26.56982 | -0.08850157 | 25.1 | 0 | 26.72014 | 0.03601432
12050 | 2021/04/02 19:32:19 | 194628.8349 | 256.0014 | 1 | 9 | 10 | 0 | 0 | -0.7265778 | 3.667667 | -2.664845 | 2.936242 | 4.404578 | 11.2114 | 16.51395 | [13 empty] | 26.62253 | -0.05807579 | 25.1 | 0 | 26.48192 | -0.07444322
12051 | 2021/04/02 19:32:21 | 194630.835 | 258.0015 | 1 | 9 | 10 | 0 | 0 | -0.7264633 | 3.667442 | -2.664262 | 2.936242 | 4.404981 | 11.2114 | 16.51543 | [13 empty] | 26.77304 | 0.04703403 | 25.1 | 0 | 26.40385 | -0.09307444
12052 | 2021/04/02 19:32:23 | 194632.8351 | 260.0016 | 1 | 9 | 10 | 0 | 0 | -0.7264557 | 3.667407 | -2.664209 | 2.936242 | 4.405385 | 11.2114 | 16.51691 | [13 empty] | 26.62761 | -0.04882097 | 25.1 | 0 | 26.30816 | -0.1400334
12053 | 2021/04/02 19:32:25 | 194634.8351 | 262.0016 | 1 | 9 | 10 | 0 | 0 | -0.7267227 | 3.667232 | -2.665061 | 2.936242 | 4.405788 | 11.2114 | 16.51839 |  | -5.927174e-05 | [11 empty] | 26.53423 | -0.1000595 | 25.1 | 0 | 26.30018 | -0.1045537
12054 | 2021/04/02 19:32:27 | 194636.835 | 264.0015 | 1 | 9 | 10 | 0 | 0 | -0.7267685 | 3.667333 | -2.665302 | 2.936242 | 4.406191 | 11.2114 | 16.51987 | [13 empty] | 26.35547 | -0.1510388 | 25.1 | 0 | 26.35637 | -0.04430234
12055 | 2021/04/02 19:32:29 | 194638.8343 | 266.0008 | 1 | 9 | 10 | 0 | 0 | -0.7268066 | 3.667117 | -2.665285 | 2.936242 | 4.406595 | 11.2114 | 16.52135 | [13 empty] | 26.43488 | -0.09385705 | 25.1 | 0 | 26.64388 | 0.00523746
12056 | 2021/04/02 19:32:31 | 194640.8342 | 268.0007 | 1 | 9 | 10 | 0 | 0 | -0.7269363 | 3.66715 | -2.665784 | 2.936242 | 4.406998 | 11.2114 | 16.52283 | [13 empty] | 26.85925 | 0.03612459 | 25.1 | 0 | 26.57554 | -0.0862366
12057 | 2021/04/02 19:32:33 | 194642.8344 | 270.0009 | 1 | 9 | 10 | 0 | 0 | -0.7268219 | 3.666883 | -2.665171 | 2.936242 | 4.407402 | 11.2114 | 16.52431 | [13 empty] | 26.74693 | -0.03389955 | 25.1 | 0 | 26.3706 | -0.1139772
12058 | 2021/04/02 19:32:35 | 194644.8343 | 272.0008 | 1 | 9 | 10 | 0 | 0 | -0.7272491 | 3.666773 | -2.666657 | 2.936242 | 4.407805 | 11.2114 | 16.52579 | [13 empty] | 26.6894 | -0.08755028 | 25.1 | 0 | 26.33439 | -0.08087218
12059 | 2021/04/02 19:32:37 | 194646.8353 | 274.0018 | 1 | 9 | 10 | 0 | 0 | -0.7267609 | 3.666542 | -2.664699 | 2.936242 | 4.408209 | 11.2114 | 16.52727 |  | -6.286078e-05 | [11 empty] | 26.5613 | -0.09925544 | 25.1 | 0 | 26.29166 | -0.02365351
12060 | 2021/04/02 19:32:39 | 194648.8337 | 276.0002 | 1 | 9 | 10 | 0 | 0 | -0.7266846 | 3.666475 | -2.664371 | 2.936242 | 4.408612 | 11.2114 | 16.52875 | [13 empty] | 26.50801 | -0.06963253 | 25.1 | 0 | 26.72811 | 0.05265713
12061 | 2021/04/02 19:32:41 | 194650.8343 | 278.0008 | 1 | 9 | 10 | 0 | 0 | -0.7268829 | 3.666095 | -2.664822 | 2.936242 | 4.409016 | 11.2114 | 16.53023 | [13 empty] | 26.80518 | -0.0005310774 | 25.1 | 0 | 26.77761 | 0.1039922
12062 | 2021/04/02 19:32:43 | 194652.8335 | 280 | 1 | 9 | 10 | 0 | 0 | -0.7266159 | 3.666289 | -2.663984 | 2.936242 | 4.409419 | 11.2114 | 16.53171 | [13 empty] | 26.82886 | 0.05345404 | 25.1 | 0 | 26.62342 | 0.09797573
12063 | 2021/04/02 19:32:45 | 194654.8344 | 282.0009 | 1 | 9 | 10 | 0 | 0 | -0.7267838 | 3.666075 | -2.664444 | 2.936242 | 4.409823 | 11.2114 | 16.53319 | [13 empty] | 26.85755 | 0.09018064 | 25.1 | 0 | 26.57384 | 0.07243335
12064 | 2021/04/02 19:32:47 | 194656.8336 | 284.0001 | 1 | 9 | 10 | 0 | 0 | -0.7264938 | 3.665813 | -2.66319 | 2.936242 | 4.410226 | 11.2114 | 16.53466 | [13 empty] | 26.76623 | 0.08557916 | 25.1 | 0 | 26.40415 | 0.009973049
12065 | 2021/04/02 19:32:49 | 194658.8344 | 286.0009 | 1 | 9 | 10 | 0 | 0 | -0.7267227 | 3.665782 | -2.664007 | 2.936242 | 4.41063 | 11.2114 | 16.53614 |  | -4.453283e-05 | [11 empty] | 26.48581 | -0.08763134 | 25.1 | 0 | 26.52228 | 0.03691554
12066 | 2021/04/02 19:32:51 | 194660.8345 | 288.001 | 1 | 9 | 10 | 0 | 0 | -0.7267914 | 3.665766 | -2.664247 | 2.936242 | 4.411033 | 11.2114 | 16.53762 | [13 empty] | 26.5106 | -0.06645024 | 25.1 | 0 | 26.60402 | 0.08257508
12067 | 2021/04/02 19:32:53 | 194662.8338 | 290.0003 | 1 | 9 | 10 | 0 | 0 | -0.7266693 | 3.665604 | -2.663682 | 2.936242 | 4.411436 | 11.2114 | 16.5391 | [13 empty] | 26.57834 | -0.01264095 | 25.1 | 0 | 26.70732 | 0.1074684
12068 | 2021/04/02 19:32:55 | 194664.8339 | 292.0004 | 1 | 9 | 10 | 0 | 0 | -0.7267609 | 3.665311 | -2.663805 | 2.936242 | 4.41184 | 11.2114 | 16.54058 | [13 empty] | 26.56505 | 0.01256764 | 25.1 | 0 | 26.66557 | 0.10822
12069 | 2021/04/02 19:32:57 | 194666.8344 | 294.0009 | 1 | 9 | 10 | 0 | 0 | -0.7267914 | 3.665173 | -2.663816 | 2.936242 | 4.412243 | 11.2114 | 16.54206 | [13 empty] | 26.7517 | 0.09286284 | 25.1 | 0 | 26.73836 | 0.1262397
12070 | 2021/04/02 19:32:59 | 194668.8346 | 296.0011 | 1 | 9 | 10 | 0 | 0 | -0.7269363 | 3.664975 | -2.664203 | 2.936242 | 4.412647 | 11.2114 | 16.54354 | [13 empty] | 26.68681 | -0.09890079 | 25.1 | 0 | 26.32468 | -0.09890318
12071 | 2021/04/02 19:33:01 | 194670.8346 | 298.0011 | 1 | 9 | 10 | 0 | 0 | -0.7268066 | 3.664804 | -2.663604 | 2.936242 | 4.41305 | 11.2114 | 16.54502 |  | -6.123984e-05 | [11 empty] | 26.50552 | -0.1007676 | 25.1 | 0 | 26.21448 | -0.01850188
12072 | 2021/04/02 19:33:03 | 194672.8347 | 300.0012 | 1 | 9 | 10 | 0 | 0 | -0.7264175 | 3.664858 | -2.662217 | 2.936242 | 4.413454 | 11.2114 | 16.54649 |  |  |  |  | 0 | [8 empty] | 26.40954 | -0.05353034 | 25 | 0 | 26.35347 | 0.06210029
12073 | 2021/04/02 19:33:05 | 194674.8339 | 302.0004 | 1 | 9 | 10 | 0 | 0 | -0.726387 | 3.664789 | -2.662055 | 2.936242 | 4.413857 | 11.2114 | 16.54797 | [13 empty] | 26.48839 | 0.04676282 | 25 | 0 | 26.54622 | 0.1224244
12074 | 2021/04/02 19:33:07 | 194676.8341 | 304.0006 | 1 | 9 | 10 | 0 | 0 | -0.726593 | 3.664542 | -2.662631 | 2.936242 | 4.41426 | 11.2114 | 16.54945 | [13 empty] | 26.61994 | 0.08015037 | 25 | 0 | 26.66353 | 0.07575274
12075 | 2021/04/02 19:33:09 | 194678.8339 | 306.0004 | 1 | 9 | 10 | 0 | 0 | -0.7266159 | 3.664464 | -2.662658 | 2.936242 | 4.414663 | 11.2114 | 16.55093 | [13 empty] | 26.72409 | 0.07793427 | 25 | 0 | 26.33351 | -0.01770437
12076 | 2021/04/02 19:33:11 | 194680.8338 | 308.0003 | 1 | 9 | 10 | 0 | 0 | -0.726532 | 3.664403 | -2.662306 | 2.936242 | 4.415066 | 11.2114 | 16.5524 | [13 empty] | 26.52572 | 0.004554391 | 25 | 0 | 26.2703 | -0.1022327
12077 | 2021/04/02 19:33:13 | 194682.8338 | 310.0003 | 1 | 9 | 10 | 0 | 0 | -0.7268982 | 3.664171 | -2.663479 | 2.936242 | 4.41547 | 11.2114 | 16.55388 |  | -6.519567e-05 | [11 empty] | 26.43543 | -0.05944788 | 25 | 0 | 26.40072 | -0.08613706
12078 | 2021/04/02 19:33:15 | 194684.8341 | 312.0006 | 1 | 9 | 10 | 0 | 0 | -0.7267075 | 3.663997 | -2.662654 | 2.936242 | 4.415874 | 11.2114 | 16.55536 | [13 empty] | 26.47191 | -0.09881496 | 25 | 0 | 26.57244 | -0.03654897
12079 | 2021/04/02 19:33:17 | 194686.8341 | 314.0006 | 1 | 9 | 10 | 0 | 0 | -0.7265167 | 3.66385 | -2.661848 | 2.936242 | 4.416277 | 11.2114 | 16.55684 | [13 empty] | 26.63074 | -0.08758664 | 25 | 0 | 26.7099 | 0.0502646
12080 | 2021/04/02 19:33:19 | 194688.8349 | 316.0014 | 1 | 9 | 10 | 0 | 0 | -0.7267456 | 3.663698 | -2.662576 | 2.936242 | 4.41668 | 11.2114 | 16.55832 | [13 empty] | 26.781 | 0.04695773 | 25 | 0 | 26.38334 | -0.1020491
12081 | 2021/04/02 19:33:21 | 194690.8349 | 318.0014 | 1 | 9 | 10 | 0 | 0 | -0.7267609 | 3.663632 | -2.662584 | 2.936242 | 4.417084 | 11.2114 | 16.5598 | [13 empty] | 26.60401 | -0.07354319 | 25 | 0 | 26.2703 | -0.1314187
12082 | 2021/04/02 19:33:23 | 194692.8351 | 320.0016 | 1 | 9 | 10 | 0 | 0 | -0.7266922 | 3.663644 | -2.662342 | 2.936242 | 4.417487 | 11.2114 | 16.56127 | [13 empty] | 26.47501 | -0.1267445 | 25 | 0 | 26.39758 | -0.03781915
12083 | 2021/04/02 19:33:25 | 194694.834 | 322.0005 | 1 | 9 | 10 | 0 | 0 | -0.726326 | 3.663493 | -2.66089 | 2.936242 | 4.41789 | 11.2114 | 16.56275 |  | -5.124689e-05 |  | 2.928626 | 0.3488391 | [8 empty] | 26.54966 | -0.06465852 | 25 | 0 | 26.60036 | 0.08658707
12084 | 2021/04/02 19:33:27 | 194696.8341 | 324.0006 | 1 | 9 | 10 | 0 | 0 | -0.72715 | 3.663183 | -2.663684 | 2.936242 | 4.418294 | 11.2114 | 16.56423 | [13 empty] | 26.74747 | 0.07027626 | 25 | 0 | 26.64875 | 0.1125675
12085 | 2021/04/02 19:33:29 | 194698.835 | 326.0015 | 1 | 9 | 10 | 0 | 0 | -0.7266693 | 3.663053 | -2.661828 | 2.936242 | 4.418697 | 11.2114 | 16.56571 | [13 empty] | 26.65607 | -0.07819533 | 25 | 0 | 26.27255 | -0.05818963
12086 | 2021/04/02 19:33:31 | 194700.8342 | 328.0007 | 1 | 9 | 10 | 0 | 0 | -0.7266541 | 3.662935 | -2.661687 | 2.936242 | 4.4191 | 11.2114 | 16.56718 | [13 empty] | 26.52572 | -0.1034951 | 25 | 0 | 26.29166 | 0.005443692
12087 | 2021/04/02 19:33:33 | 194702.8342 | 330.0007 | 1 | 9 | 10 | 0 | 0 | -0.7264786 | 3.662371 | -2.660634 | 2.936242 | 4.419504 | 11.2114 | 16.56866 | [13 empty] | 26.49779 | -0.02667665 | 25 | 0 | 26.42749 | 0.09564638
12088 | 2021/04/02 19:33:35 | 194704.8352 | 332.0017 | 1 | 9 | 10 | 0 | 0 | -0.7266846 | 3.662645 | -2.661588 | 2.936242 | 4.419908 | 11.2114 | 16.57014 | [13 empty] | 26.5502 | 0.05280912 | 25 | 0 | 26.52974 | 0.1284802
12089 | 2021/04/02 19:33:37 | 194706.8335 | 334 | 1 | 9 | 10 | 0 | 0 | -0.7268982 | 3.662585 | -2.662326 | 2.936242 | 4.420311 | 11.2114 | 16.57162 |  | -2.686829e-05 | [11 empty] | 26.55793 | 0.08778512 | 25 | 0 | 26.59441 | 0.06782532
12090 | 2021/04/02 19:33:39 | 194708.8349 | 336.0014 | 1 | 9 | 10 | 0 | 0 | -0.7268677 | 3.662335 | -2.662033 | 2.936242 | 4.420714 | 11.2114 | 16.5731 | [13 empty] | 26.8678 | 0.09285092 | 25 | 0 | 26.43462 | 0.03951788
12091 | 2021/04/02 19:33:41 | 194710.8335 | 338 | 1 | 9 | 10 | 0 | 0 | -0.726387 | 3.662323 | -2.660264 | 2.936242 | 4.421117 | 11.2114 | 16.57457 | [13 empty] | 26.80149 | 0.07037103 | 25 | 0 | 26.35401 | -0.03637969
12092 | 2021/04/02 19:33:43 | 194712.8342 | 340.0007 | 1 | 9 | 10 | 0 | 0 | -0.7265701 | 3.662346 | -2.660951 | 2.936242 | 4.421521 | 11.2114 | 16.57605 | [13 empty] | 26.66492 | 0.03416777 | 25 | 0 | 26.28141 | -0.08595645
12093 | 2021/04/02 19:33:45 | 194714.8335 | 342 | 1 | 9 | 10 | 0 | 0 | -0.7264023 | 3.662167 | -2.660207 | 2.936242 | 4.421925 | 11.2114 | 16.57753 | [13 empty] | 26.5613 | -0.02099514 | 25 | 0 | 26.32727 | -0.1144207
12094 | 2021/04/02 19:33:47 | 194716.8353 | 344.0018 | 1 | 9 | 10 | 0 | 0 | -0.7265549 | 3.662155 | -2.660757 | 2.936242 | 4.422328 | 11.2114 | 16.57901 | [13 empty] | 26.5419 | -0.07846475 | 25 | 0 | 26.49296 | -0.07625043
12095 | 2021/04/02 19:33:49 | 194718.8336 | 346.0001 | 1 | 9 | 10 | 0 | 0 | -0.7269211 | 3.661688 | -2.661758 | 2.936242 | 4.422731 | 11.2114 | 16.58048 |  | -3.488927e-05 | [11 empty] | 26.87133 | 0.1029456 | 25 | 0 | 26.60898 | 0.03625453
12096 | 2021/04/02 19:33:51 | 194720.8338 | 348.0003 | 1 | 9 | 10 | 0 | 0 | -0.7266159 | 3.661694 | -2.660645 | 2.936242 | 4.423135 | 11.2114 | 16.58196 | [13 empty] | 26.93953 | 0.1199514 | 25 | 0 | 26.53488 | -0.009002686
12097 | 2021/04/02 19:33:53 | 194722.8344 | 350.0009 | 1 | 9 | 10 | 0 | 0 | -0.7267456 | 3.661508 | -2.660985 | 2.936242 | 4.423538 | 11.2114 | 16.58344 | [13 empty] | 26.79275 | 0.02011597 | 25 | 0 | 26.28829 | -0.1333582
12098 | 2021/04/02 19:33:55 | 194724.8337 | 352.0002 | 1 | 9 | 10 | 0 | 0 | -0.7263184 | 3.661277 | -2.659253 | 2.936242 | 4.423942 | 11.2114 | 16.58491 | [13 empty] | 26.61854 | -0.0820905 | 25 | 0 | 26.29197 | -0.1088339
12099 | 2021/04/02 19:33:57 | 194726.8336 | 354.0001 | 1 | 9 | 10 | 0 | 0 | -0.7266159 | 3.661229 | -2.660307 | 2.936242 | 4.424345 | 11.2114 | 16.58639 | [13 empty] | 26.51179 | -0.1357961 | 25 | 0 | 26.6909 | 0.07581592
12100 | 2021/04/02 19:33:59 | 194728.8346 | 356.0011 | 1 | 9 | 10 | 0 | 0 | -0.7266541 | 3.661179 | -2.660411 | 2.936242 | 4.424749 | 11.2114 | 16.58787 | [13 empty] | 26.88545 | 0.107975 | 25 | 0 | 26.70139 | -0.005429387
12101 | 2021/04/02 19:34:01 | 194730.8345 | 358.001 | 1 | 9 | 10 | 0 | 0 | -0.7266312 | 3.661153 | -2.660308 | 2.936242 | 4.425152 | 11.2114 | 16.58935 |  | -9.119232e-05 | [11 empty] | 26.84231 | 0.01452565 | 25 | 0 | 26.47317 | -0.09671509
12102 | 2021/04/02 19:34:03 | 194732.8347 | 360.0012 | 1 | 9 | 10 | 0 | 0 | -0.7267303 | 3.661173 | -2.660685 | 2.936242 | 4.425556 | 11.2114 | 16.59082 | [13 empty] | 26.87551 | -0.01523733 | 25 | 0 | 26.37827 | -0.1064485
12103 | 2021/04/02 19:34:05 | 194734.8347 | 362.0012 | 1 | 9 | 10 | 0 | 0 | -0.7264404 | 3.660933 | -2.65945 | 2.936242 | 4.425959 | 11.2114 | 16.5923 | [13 empty] | 26.6718 | -0.1002306 | 25 | 0 | 26.25268 | -0.06466269
12104 | 2021/04/02 19:34:07 | 194736.8338 | 364.0003 | 1 | 9 | 10 | 0 | 0 | -0.7267914 | 3.660724 | -2.660583 | 2.936242 | 4.426363 | 11.2114 | 16.59377 | [13 empty] | 26.58977 | -0.1060802 | 25 | 0 | 26.61004 | 0.002852082
12105 | 2021/04/02 19:34:09 | 194738.8345 | 366.001 | 1 | 9 | 10 | 0 | 0 | -0.7265701 | 3.660493 | -2.659605 | 2.936242 | 4.426766 | 11.2114 | 16.59525 | [13 empty] | 26.76569 | -0.03486454 | 25 | 0 | 26.69543 | 0.0941205
12106 | 2021/04/02 19:34:11 | 194740.8345 | 368.001 | 1 | 9 | 10 | 0 | 0 | -0.7268295 | 3.66038 | -2.660472 | 2.936242 | 4.427169 | 11.2114 | 16.59673 |  | -8.761827e-05 | [11 empty] | 26.83488 | 0.02313554 | 25 | 0 | 26.60098 | 0.09656668
12107 | 2021/04/02 19:34:13 | 194742.8338 | 370.0003 | 1 | 9 | 10 | 0 | 0 | -0.7267303 | 3.66022 | -2.659993 | 2.936242 | 4.427573 | 11.2114 | 16.59821 | [13 empty] | 26.90795 | 0.07932067 | 25 | 0 | 26.53175 | 0.07715821
12108 | 2021/04/02 19:34:15 | 194744.8346 | 372.0011 | 1 | 9 | 10 | 0 | 0 | -0.7267303 | 3.660256 | -2.660019 | 2.936242 | 4.427977 | 11.2114 | 16.59968 | [13 empty] | 26.86929 | 0.1028222 | 25 | 0 | 26.35067 | 0.009443164
12109 | 2021/04/02 19:34:17 | 194746.8347 | 374.0012 | 1 | 9 | 10 | 0 | 0 | -0.7271271 | 3.659934 | -2.661237 | 2.936242 | 4.42838 | 11.2114 | 16.60116 | [13 empty] | 26.68916 | 0.0526613 | 25 | 0 | 26.43611 | 0.02669871
12110 | 2021/04/02 19:34:19 | 194748.8349 | 376.0014 | 1 | 9 | 10 | 0 | 0 | -0.7263565 | 3.660092 | -2.658532 | 2.936242 | 4.428783 | 11.2114 | 16.60264 | [13 empty] | 26.63159 | -0.01798987 | 25 | 0 | 26.64671 | 0.1177025
12111 | 2021/04/02 19:34:21 | 194750.8341 | 378.0006 | 1 | 9 | 10 | 0 | 0 | -0.7267609 | 3.659901 | -2.659873 | 2.936242 | 4.429187 | 11.2114 | 16.60411 | [13 empty] | 26.73607 | 0.05078316 | 25 | 0 | 26.72985 | 0.1442266
12112 | 2021/04/02 19:34:23 | 194752.8346 | 380.0011 | 1 | 9 | 10 | 0 | 0 | -0.7269592 | 3.659966 | -2.660646 | 2.936242 | 4.42959 | 11.2114 | 16.60559 | [13 empty] | 26.82607 | 0.09463847 | 25 | 0 | 26.67043 | 0.09466767
12113 | 2021/04/02 19:34:25 | 194754.8347 | 382.0012 | 1 | 9 | 10 | 0 | 0 | -0.7267685 | 3.659414 | -2.659547 | 2.936242 | 4.429994 | 11.2114 | 16.60707 |  | -6.172164e-05 | [11 empty] | 26.94609 | 0.1289523 | 25 | 0 | 26.63397 | 0.04448175
12114 | 2021/04/02 19:34:27 | 194756.8348 | 384.0013 | 1 | 9 | 10 | 0 | 0 | -0.7266693 | 3.659511 | -2.659254 | 2.936242 | 4.430397 | 11.2114 | 16.60854 | [13 empty] | 26.90826 | 0.07941663 | 25 | 0 | 26.29112 | 0.004351139
12115 | 2021/04/02 19:34:29 | 194758.8348 | 386.0013 | 1 | 9 | 10 | 0 | 0 | -0.7267456 | 3.659257 | -2.659349 | 2.936242 | 4.4308 | 11.2114 | 16.61002 | [13 empty] | 26.58038 | -0.06597817 | 25 | 0 | 26.34635 | 0.05408704
12116 | 2021/04/02 19:34:31 | 194760.8348 | 388.0013 | 1 | 9 | 10 | 0 | 0 | -0.7266541 | 3.658896 | -2.658752 | 2.936242 | 4.431204 | 11.2114 | 16.6115 | [13 empty] | 26.52289 | -0.001519918 | 25 | 0 | 26.4526 | 0.1119155
12117 | 2021/04/02 19:34:33 | 194762.835 | 390.0015 | 1 | 9 | 10 | 0 | 0 | -0.7265778 | 3.659065 | -2.658595 | 2.936242 | 4.431608 | 11.2114 | 16.61297 | [13 empty] | 26.65035 | 0.01958966 | 25 | 0 | 26.70817 | 0.08411527
12118 | 2021/04/02 19:34:35 | 194764.8335 | 392 | 1 | 9 | 10 | 0 | 0 | -0.7266464 | 3.658831 | -2.658676 | 2.936242 | 4.432011 | 11.2114 | 16.61445 | [13 empty] | 26.73747 | 0.08724093 | 25 | 0 | 26.74547 | 0.09175122
12119 | 2021/04/02 19:34:37 | 194766.8335 | 394 | 1 | 9 | 10 | 0 | 0 | -0.7265167 | 3.658771 | -2.658158 | 2.936242 | 4.432414 | 11.2114 | 16.61592 |  | -5.740647e-05 | [11 empty] | 26.75319 | 0.1089352 | 25 | 0 | 26.47307 | 0.02892137
12120 | 2021/04/02 19:34:39 | 194768.8348 | 396.0013 | 1 | 9 | 10 | 0 | 0 | -0.7265701 | 3.65866 | -2.658273 | 2.936242 | 4.432818 | 11.2114 | 16.6174 | [13 empty] | 26.8519 | 0.09614289 | 25 | 0 | 26.36886 | -0.006142259
12121 | 2021/04/02 19:34:41 | 194770.835 | 398.0015 | 1 | 9 | 10 | 0 | 0 | -0.7268982 | 3.658632 | -2.659453 | 2.936242 | 4.433221 | 11.2114 | 16.61888 | [13 empty] | 26.81205 | 0.08999884 | 25 | 0 | 26.36457 | -0.04344046
12122 | 2021/04/02 19:34:43 | 194772.8351 | 400.0016 | 1 | 9 | 10 | 0 | 0 | -0.7270126 | 3.658432 | -2.659726 | 2.936242 | 4.433625 | 11.2114 | 16.62035 | [13 empty] | 26.67547 | 0.00623405 | 25 | 0 | 26.32757 | -0.1116562
12123 | 2021/04/02 19:34:45 | 194774.8342 | 402.0007 | 1 | 9 | 10 | 0 | 0 | -0.7268219 | 3.658335 | -2.658958 | 2.936242 | 4.434028 | 11.2114 | 16.62183 | [13 empty] | 26.54683 | -0.06004095 | 25 | 0 | 26.39823 | -0.1089793
12124 | 2021/04/02 19:34:47 | 194776.8352 | 404.0017 | 1 | 9 | 10 | 0 | 0 | -0.7266312 | 3.65812 | -2.658104 | 2.936242 | 4.434432 | 11.2114 | 16.6233 |  |  |  | 3.267156 | [9 empty] | 26.52493 | -0.1087499 | 25 | 0 | 26.80269 | 0.1263928
12125 | 2021/04/02 19:34:49 | 194778.8342 | 406.0007 | 1 | 9 | 10 | 0 | 0 | -0.726387 | 3.65797 | -2.657102 | 2.936242 | 4.434834 | 11.2114 | 16.62478 |  | -7.957889e-05 | [11 empty] | 27.03221 | 0.1585233 | 25 | 0 | 26.73438 | 0.07184625
12126 | 2021/04/02 19:34:51 | 194780.8337 | 408.0002 | 1 | 9 | 10 | 0 | 0 | -0.7263794 | 3.657661 | -2.65685 | 2.936242 | 4.435238 | 11.2114 | 16.62625 | [13 empty] | 26.96797 | 0.09266019 | 25 | 0 | 26.51353 | -0.0451827
12127 | 2021/04/02 19:34:53 | 194782.8336 | 410.0001 | 1 | 9 | 10 | 0 | 0 | -0.7266846 | 3.657605 | -2.657925 | 2.936242 | 4.435641 | 11.2114 | 16.62773 | [13 empty] | 26.91078 | 0.03395975 | 25 | 0 | 26.39932 | -0.1083612
12128 | 2021/04/02 19:34:55 | 194784.8342 | 412.0007 | 1 | 9 | 10 | 0 | 0 | -0.7265778 | 3.657479 | -2.657443 | 2.936242 | 4.436045 | 11.2114 | 16.62921 | [13 empty] | 26.74319 | -0.07947445 | 25 | 0 | 26.3455 | -0.1417989
12129 | 2021/04/02 19:34:57 | 194786.8343 | 414.0008 | 1 | 9 | 10 | 0 | 0 | -0.7264633 | 3.657462 | -2.657012 | 2.936242 | 4.436448 | 11.2114 | 16.63068 |  | -0.0001176367 | [11 empty] | 26.59948 | -0.1419896 | 25 | 0 | 26.78934 | 0.08826494
12130 | 2021/04/02 19:34:59 | 194788.8343 | 416.0008 | 1 | 9 | 10 | 0 | 0 | -0.7266312 | 3.657421 | -2.657596 | 2.936242 | 4.436852 | 11.2114 | 16.63215 | [13 empty] | 26.98308 | 0.1013833 | 25 | 0 | 26.74925 | -0.00310719
12131 | 2021/04/02 19:35:01 | 194790.8344 | 418.0009 | 1 | 9 | 10 | 0 | 0 | -0.7266922 | 3.657298 | -2.65773 | 2.936242 | 4.437255 | 11.2114 | 16.63363 | [13 empty] | 27.0101 | 0.0287348 | 25 | 0 | 26.61974 | -0.08692384
12132 | 2021/04/02 19:35:03 | 194792.8346 | 420.0011 | 1 | 9 | 10 | 0 | 0 | -0.7268066 | 3.657287 | -2.65814 | 2.936242 | 4.437658 | 11.2114 | 16.63511 | [13 empty] | 27.06517 | -0.002080798 | 25 | 0 | 26.56812 | -0.0799191
12133 | 2021/04/02 19:35:05 | 194794.8345 | 422.001 | 1 | 9 | 10 | 0 | 0 | -0.7260742 | 3.656986 | -2.655243 | 2.936242 | 4.438062 | 11.2114 | 16.63658 | [13 empty] | 26.85731 | -0.1011074 | 25 | 0 | 26.39564 | -0.07222116
12134 | 2021/04/02 19:35:07 | 194796.8344 | 424.0009 | 1 | 9 | 10 | 0 | 0 | -0.7264175 | 3.656839 | -2.656392 | 2.936242 | 4.438465 | 11.2114 | 16.63806 | [13 empty] | 26.67721 | -0.108549 | 25 | 0 | 26.67043 | -0.008522868
12135 | 2021/04/02 19:35:09 | 194798.8337 | 426.0002 | 1 | 9 | 10 | 0 | 0 | -0.7267227 | 3.656569 | -2.657312 | 2.936242 | 4.438868 | 11.2114 | 16.63953 |  | -3.176991e-05 | [11 empty] | 26.82856 | -0.06232202 | 25 | 0 | 26.79387 | 0.05771458
12136 | 2021/04/02 19:35:11 | 194800.8345 | 428.001 | 1 | 9 | 10 | 0 | 0 | -0.7264633 | 3.656434 | -2.656265 | 2.936242 | 4.439272 | 11.2114 | 16.64101 | [13 empty] | 26.87466 | -0.01218796 | 25 | 0 | 26.81153 | 0.1167876
12137 | 2021/04/02 19:35:13 | 194802.8337 | 430.0002 | 1 | 9 | 10 | 0 | 0 | -0.7267227 | 3.656545 | -2.657294 | 2.936242 | 4.439675 | 11.2114 | 16.64248 | [13 empty] | 27.02227 | 0.04107475 | 25 | 0 | 26.74577 | 0.09448051
12138 | 2021/04/02 19:35:15 | 194804.8345 | 432.001 | 1 | 9 | 10 | 0 | 0 | -0.7264557 | 3.656518 | -2.656298 | 2.936242 | 4.440079 | 11.2114 | 16.64396 | [13 empty] | 27.03081 | 0.06205678 | 25 | 0 | 26.71875 | 0.09324014
12139 | 2021/04/02 19:35:17 | 194806.8345 | 434.001 | 1 | 9 | 10 | 0 | 0 | -0.7268066 | 3.656338 | -2.657451 | 2.936242 | 4.440482 | 11.2114 | 16.64543 | [13 empty] | 27.04105 | 0.1095307 | 25 | 0 | 26.39251 | -0.1019502
12140 | 2021/04/02 19:35:19 | 194808.8346 | 436.0011 | 1 | 9 | 10 | 0 | 0 | -0.7266693 | 3.656138 | -2.656803 | 2.936242 | 4.440885 | 11.2114 | 16.64691 | [13 empty] | 26.62028 | -0.131492 | 25 | 0 | 26.41475 | -0.05595326
12141 | 2021/04/02 19:35:21 | 194810.8347 | 438.0012 | 1 | 9 | 10 | 0 | 0 | -0.7267075 | 3.656207 | -2.656993 | 2.936242 | 4.441288 | 11.2114 | 16.64838 |  | -4.824359e-05 | [11 empty] | 26.59376 | -0.09499252 | 25 | 0 | 26.56618 | 0.02507508
12142 | 2021/04/02 19:35:23 | 194812.8345 | 440.001 | 1 | 9 | 10 | 0 | 0 | -0.7265015 | 3.655991 | -2.656083 | 2.936242 | 4.441692 | 11.2114 | 16.64985 | [13 empty] | 26.62164 | -0.06528556 | 25 | 0 | 26.64388 | 0.07481933
12143 | 2021/04/02 19:35:25 | 194814.8346 | 442.0011 | 1 | 9 | 10 | 0 | 0 | -0.7266159 | 3.655693 | -2.656285 | 2.936242 | 4.442095 | 11.2114 | 16.65133 |  |  |  |  | 0 | [8 empty] | 26.71388 | -0.006052256 | 25 | 0 | 26.79302 | 0.1207119
12144 | 2021/04/02 19:35:27 | 194816.8348 | 444.0013 | 1 | 9 | 10 | 0 | 0 | -0.72686 | 3.655582 | -2.657096 | 2.936242 | 4.442499 | 11.2114 | 16.6528 | [13 empty] | 26.79642 | 0.06259739 | 25 | 0 | 26.63193 | -0.1346684
12145 | 2021/04/02 19:35:29 | 194818.8349 | 446.0014 | 1 | 9 | 10 | 0 | 0 | -0.7269745 | 3.655439 | -2.657411 | 2.936242 | 4.442902 | 11.2114 | 16.65428 | [13 empty] | 26.83941 | -0.07522941 | 25 | 0 | 26.42044 | -0.1174927
12146 | 2021/04/02 19:35:31 | 194820.8348 | 448.0013 | 1 | 9 | 10 | 0 | 0 | -0.7265549 | 3.655316 | -2.655788 | 2.936242 | 4.443305 | 11.2114 | 16.65575 | [13 empty] | 26.79673 | -0.09276867 | 25 | 0 | 26.34212 | -0.05497932
12147 | 2021/04/02 19:35:33 | 194822.8348 | 450.0013 | 1 | 9 | 10 | 0 | 0 | -0.7267914 | 3.655258 | -2.65661 | 2.936242 | 4.443708 | 11.2114 | 16.65723 |  | -5.041715e-05 | [11 empty] | 26.72354 | -0.1061583 | 25 | 0 | 26.37568 | -0.01057625
12148 | 2021/04/02 19:35:35 | 194824.8346 | 452.0011 | 1 | 9 | 10 | 0 | 0 | -0.726593 | 3.655259 | -2.655886 | 2.936242 | 4.444112 | 11.2114 | 16.6587 | [13 empty] | 26.66805 | -0.08604646 | 25 | 0 | 26.44119 | 0.02064824
12149 | 2021/04/02 19:35:37 | 194826.8347 | 454.0012 | 1 | 9 | 10 | 0 | 0 | -0.7262497 | 3.654943 | -2.654401 | 2.936242 | 4.444515 | 11.2114 | 16.66018 | [13 empty] | 26.57703 | -0.02286494 | 25 | 0 | 26.83114 | 0.09497464
12150 | 2021/04/02 19:35:39 | 194828.8349 | 456.0014 | 1 | 9 | 10 | 0 | 0 | -0.7267685 | 3.655046 | -2.656372 | 2.936242 | 4.444919 | 11.2114 | 16.66165 | [13 empty] | 26.93466 | 0.01393259 | 25 | 0 | 26.77195 | 0.1117963
12151 | 2021/04/02 19:35:41 | 194830.834 | 458.0005 | 1 | 9 | 10 | 0 | 0 | -0.7266693 | 3.65486 | -2.655875 | 2.936242 | 4.445322 | 11.2114 | 16.66312 | [13 empty] | 27.02143 | 0.06017745 | 25 | 0 | 26.77338 | 0.1113701
12152 | 2021/04/02 19:35:43 | 194832.8348 | 460.0013 | 1 | 9 | 10 | 0 | 0 | -0.7266312 | 3.654628 | -2.655567 | 2.936242 | 4.445725 | 11.2114 | 16.6646 | [13 empty] | 27.04868 | 0.106554 | 25 | 0 | 26.72951 | 0.1333255
12153 | 2021/04/02 19:35:45 | 194834.8343 | 462.0008 | 1 | 9 | 10 | 0 | 0 | -0.7265396 | 3.654318 | -2.655007 | 2.936242 | 4.446129 | 11.2114 | 16.66607 |  | -5.697706e-05 | [11 empty] | 27.00352 | 0.1011008 | 25 | 0 | 26.59182 | 0.06558418
12154 | 2021/04/02 19:35:47 | 194836.8351 | 464.0016 | 1 | 9 | 10 | 0 | 0 | -0.7267609 | 3.654338 | -2.65583 | 2.936242 | 4.446532 | 11.2114 | 16.66755 | [13 empty] | 26.63223 | -0.1160288 | 25 | 0 | 26.44806 | -0.04492342
12155 | 2021/04/02 19:35:49 | 194838.8349 | 466.0014 | 1 | 9 | 10 | 0 | 0 | -0.7266922 | 3.654268 | -2.655528 | 2.936242 | 4.446936 | 11.2114 | 16.66902 | [13 empty] | 26.61824 | -0.1048464 | 25 | 0 | 26.51237 | -0.009258389
12156 | 2021/04/02 19:35:51 | 194840.8348 | 468.0013 | 1 | 9 | 10 | 0 | 0 | -0.7267609 | 3.65415 | -2.655693 | 2.936242 | 4.447339 | 11.2114 | 16.67049 | [13 empty] | 26.6194 | -0.08485496 | 25 | 0 | 26.59182 | 0.04856467
12157 | 2021/04/02 19:35:53 | 194842.8342 | 470.0007 | 1 | 9 | 10 | 0 | 0 | -0.7264786 | 3.654188 | -2.654689 | 2.936242 | 4.447742 | 11.2114 | 16.67197 | [13 empty] | 26.67945 | -0.05362391 | 25 | 0 | 26.659 | 0.07535815
12158 | 2021/04/02 19:35:55 | 194844.8351 | 472.0016 | 1 | 9 | 10 | 0 | 0 | -0.7266159 | 3.653954 | -2.655021 | 2.936242 | 4.448146 | 11.2114 | 16.67344 | [13 empty] | 26.65389 | -0.04979551 | 25 | 0 | 26.65478 | 0.08809209
12159 | 2021/04/02 19:35:57 | 194846.8352 | 474.0017 | 1 | 9 | 10 | 0 | 0 | -0.7269363 | 3.653962 | -2.656198 | 2.936242 | 4.448549 | 11.2114 | 16.67492 |  | -6.898715e-05 | [11 empty] | 27.0337 | 0.02739489 | 25 | 0 | 26.68606 | -0.090487
12160 | 2021/04/02 19:35:59 | 194848.8351 | 476.0016 | 1 | 9 | 10 | 0 | 0 | -0.7266159 | 3.653907 | -2.654987 | 2.936242 | 4.448953 | 11.2114 | 16.67639 | [13 empty] | 26.94504 | -0.02500296 | 25 | 0 | 26.55463 | -0.1095217
12161 | 2021/04/02 19:36:01 | 194850.8337 | 478.0002 | 1 | 9 | 10 | 0 | 0 | -0.7265396 | 3.653592 | -2.654479 | 2.936242 | 4.449356 | 11.2114 | 16.67786 | [13 empty] | 26.94524 | -0.05906403 | 25 | 0 | 26.48366 | -0.1168913
12162 | 2021/04/02 19:36:03 | 194852.8336 | 480.0001 | 1 | 9 | 10 | 0 | 0 | -0.7264557 | 3.65343 | -2.654055 | 2.936242 | 4.449759 | 11.2114 | 16.67934 | [13 empty] | 26.80902 | -0.09870887 | 25 | 0 | 26.36866 | -0.08760929
12163 | 2021/04/02 19:36:05 | 194854.8336 | 482.0001 | 1 | 9 | 10 | 0 | 0 | -0.7261124 | 3.653164 | -2.652608 | 2.936242 | 4.450162 | 11.2114 | 16.68081 |  |  |  | 3.193096 | 0.3098442 | [8 empty] | 26.66359 | -0.07718801 | 25 | 0 | 26.35129 | 0.0006151199
12164 | 2021/04/02 19:36:07 | 194856.8344 | 484.0009 | 1 | 9 | 10 | 0 | 0 | -0.7262421 | 3.65309 | -2.653028 | 2.936242 | 4.450566 | 11.2114 | 16.68229 | [13 empty] | 26.79963 | -0.05334318 | 25 | 0 | 26.77917 | 0.06670892
12165 | 2021/04/02 19:36:09 | 194858.8345 | 486.001 | 1 | 9 | 10 | 0 | 0 | -0.7269363 | 3.652964 | -2.655472 | 2.936242 | 4.450969 | 11.2114 | 16.68376 |  | -8.182976e-05 | [11 empty] | 26.93164 | 0.005148053 | 25 | 0 | 26.76181 | 0.09633124
12166 | 2021/04/02 19:36:11 | 194860.8343 | 488.0008 | 1 | 9 | 10 | 0 | 0 | -0.7269211 | 3.652943 | -2.655401 | 2.936242 | 4.451373 | 11.2114 | 16.68523 | [13 empty] | 27.05987 | 0.07788181 | 25 | 0 | 26.66244 | 0.0734973
12167 | 2021/04/02 19:36:13 | 194862.8345 | 490.001 | 1 | 9 | 10 | 0 | 0 | -0.7261124 | 3.653055 | -2.652529 | 2.936242 | 4.451776 | 11.2114 | 16.6867 | [13 empty] | 26.90859 | 0.09532273 | 25 | 0 | 26.44698 | 0.001949668
12168 | 2021/04/02 19:36:15 | 194864.8347 | 492.0012 | 1 | 9 | 10 | 0 | 0 | -0.7260895 | 3.652851 | -2.652297 | 2.936242 | 4.452179 | 11.2114 | 16.68818 | [13 empty] | 26.72991 | 0.01024365 | 25 | 0 | 26.36069 | -0.1120847
12169 | 2021/04/02 19:36:17 | 194866.8339 | 494.0004 | 1 | 9 | 10 | 0 | 0 | -0.7261353 | 3.652701 | -2.652355 | 2.936242 | 4.452582 | 11.2114 | 16.68965 | [13 empty] | 26.83576 | 0.03308058 | 25 | 0 | 26.82954 | 0.146516
12170 | 2021/04/02 19:36:19 | 194868.8344 | 496.0009 | 1 | 9 | 10 | 0 | 0 | -0.7264938 | 3.652413 | -2.653455 | 2.936242 | 4.452986 | 11.2114 | 16.69112 | [13 empty] | 27.00955 | 0.1066238 | 25 | 0 | 26.77573 | 0.05773962
12171 | 2021/04/02 19:36:21 | 194870.8346 | 498.0011 | 1 | 9 | 10 | 0 | 0 | -0.7267914 | 3.652225 | -2.654406 | 2.936242 | 4.453389 | 11.2114 | 16.6926 |  | -4.508005e-05 | [11 empty] | 27.03595 | 0.1127243 | 25 | 0 | 26.6385 | -0.01620352
12172 | 2021/04/02 19:36:23 | 194872.8346 | 500.0011 | 1 | 9 | 10 | 0 | 0 | -0.7268829 | 3.652149 | -2.654685 | 2.936242 | 4.453792 | 11.2114 | 16.69407 | [13 empty] | 26.93844 | 0.0160265 | 25 | 0 | 26.47685 | -0.1196074
12173 | 2021/04/02 19:36:25 | 194874.8339 | 502.0004 | 1 | 9 | 10 | 0 | 0 | -0.7267227 | 3.651821 | -2.653861 | 2.936242 | 4.454195 | 11.2114 | 16.69554 | [13 empty] | 26.84029 | -0.03441393 | 25 | 0 | 26.4142 | -0.1211673
12174 | 2021/04/02 19:36:27 | 194876.8347 | 504.0012 | 1 | 9 | 10 | 0 | 0 | -0.7264252 | 3.651889 | -2.652824 | 2.936242 | 4.454599 | 11.2114 | 16.69702 | [13 empty] | 26.74608 | 0.04507959 | 25 | 0 | 26.76831 | 0.08514941
12175 | 2021/04/02 19:36:29 | 194878.834 | 506.0005 | 1 | 9 | 10 | 0 | 0 | -0.7266159 | 3.651646 | -2.653344 | 2.936242 | 4.455002 | 11.2114 | 16.69849 | [13 empty] | 26.82638 | 0.08900285 | 25 | 0 | 26.79169 | 0.05793273
12176 | 2021/04/02 19:36:31 | 194880.8349 | 508.0014 | 1 | 9 | 10 | 0 | 0 | -0.7266312 | 3.651794 | -2.653507 | 2.936242 | 4.455406 | 11.2114 | 16.69996 | [13 empty] | 26.94956 | 0.07568479 | 25 | 0 | 26.79397 | -0.01546443
12177 | 2021/04/02 19:36:33 | 194882.8346 | 510.0011 | 1 | 9 | 10 | 0 | 0 | -0.7266083 | 3.651585 | -2.653272 | 2.936242 | 4.455809 | 11.2114 | 16.70144 |  | -9.12829e-05 | [11 empty] | 27.07323 | 0.08108974 | 25 | 0 | 26.74696 | -0.06568015
12178 | 2021/04/02 19:36:35 | 194884.8348 | 512.0013 | 1 | 9 | 10 | 0 | 0 | -0.7267914 | 3.651537 | -2.653906 | 2.936242 | 4.456213 | 11.2114 | 16.70291 | [13 empty] | 27.04027 | -0.01457572 | 25 | 0 | 26.59301 | -0.1146567
12179 | 2021/04/02 19:36:37 | 194886.8348 | 514.0013 | 1 | 9 | 10 | 0 | 0 | -0.7265015 | 3.651788 | -2.653029 | 2.936242 | 4.456616 | 11.2114 | 16.70438 | [13 empty] | 26.67094 | -0.07487178 | 25 | 0 | 26.52238 | -0.1060176
12180 | 2021/04/02 19:36:39 | 194888.8339 | 516.0004 | 1 | 9 | 10 | 0 | 0 | -0.7266922 | 3.651275 | -2.653353 | 2.936242 | 4.457019 | 11.2114 | 16.70585 | [13 empty] | 26.67578 | -0.1076734 | 25 | 0 | 26.66244 | -0.06545007
12181 | 2021/04/02 19:36:41 | 194890.834 | 518.0005 | 1 | 9 | 10 | 0 | 0 | -0.726265 | 3.651037 | -2.65162 | 2.936242 | 4.457423 | 11.2114 | 16.70733 | [13 empty] | 26.70489 | -0.1183063 | 25 | 0 | 26.72001 | -0.02273977
12182 | 2021/04/02 19:36:43 | 194892.8348 | 520.0013 | 1 | 9 | 10 | 0 | 0 | -0.7267456 | 3.650723 | -2.653147 | 2.936242 | 4.457827 | 11.2114 | 16.7088 | [13 empty] | 26.89457 | -0.05121768 | 25 | 0 | 26.88835 | 0.07992864
12183 | 2021/04/02 19:36:45 | 194894.8349 | 522.0014 | 1 | 9 | 10 | 0 | 0 | -0.7264175 | 3.650915 | -2.652089 | 2.936242 | 4.45823 | 11.2114 | 16.71028 |  | -1.833396e-05 | [11 empty] | 26.95804 | -0.02461076 | 25 | 0 | 26.83802 | -0.1022756
12184 | 2021/04/02 19:36:47 | 194896.8349 | 524.0014 | 1 | 9 | 10 | 0 | 0 | -0.7269974 | 3.650741 | -2.654079 | 2.936242 | 4.458633 | 11.2114 | 16.71175 | [13 empty] | 26.90774 | -0.01571834 | 25 | 0 | 26.42477 | -0.1291424
12185 | 2021/04/02 19:36:49 | 194898.8349 | 526.0014 | 1 | 9 | 10 | 0 | 0 | -0.7269363 | 3.650605 | -2.653757 | 2.936242 | 4.459037 | 11.2114 | 16.71322 | [13 empty] | 26.813 | -0.06684303 | 25 | 0 | 26.40825 | -0.1291561
12186 | 2021/04/02 19:36:51 | 194900.8348 | 528.0013 | 1 | 9 | 10 | 0 | 0 | -0.7267838 | 3.650578 | -2.653181 | 2.936242 | 4.45944 | 11.2114 | 16.71469 | [13 empty] | 26.77852 | -0.08536994 | 25 | 0 | 26.47341 | -0.08097649
12187 | 2021/04/02 19:36:53 | 194902.8349 | 530.0014 | 1 | 9 | 10 | 0 | 0 | -0.7264175 | 3.650534 | -2.651812 | 2.936242 | 4.459844 | 11.2114 | 16.71617 | [13 empty] | 26.67609 | -0.10539 | 25 | 0 | 26.48482 | -0.03650546
12188 | 2021/04/02 19:36:55 | 194904.8349 | 532.0014 | 1 | 9 | 10 | 0 | 0 | -0.7263031 | 3.650401 | -2.651298 | 2.936242 | 4.460248 | 11.2114 | 16.71764 | [13 empty] | 26.69229 | -0.1093823 | 25 | 0 | 26.87164 | 0.02332807
12189 | 2021/04/02 19:36:57 | 194906.8352 | 534.0017 | 1 | 9 | 10 | 0 | 0 | -0.7267838 | 3.650096 | -2.652831 | 2.936242 | 4.460651 | 11.2114 | 16.71911 |  | -5.94229e-05 | [11 empty] | 26.98454 | 0.09612262 | 25 | 0 | 26.85742 | -0.02614856
12190 | 2021/04/02 19:36:59 | 194908.8335 | 536 | 1 | 9 | 10 | 0 | 0 | -0.7265778 | 3.650103 | -2.652084 | 2.936242 | 4.461054 | 11.2114 | 16.72058 | [13 empty] | 27.05307 | 0.05948961 | 25 | 0 | 26.7837 | -0.06725609
12191 | 2021/04/02 19:37:01 | 194910.8337 | 538.0002 | 1 | 9 | 10 | 0 | 0 | -0.726387 | 3.649839 | -2.651196 | 2.936242 | 4.461457 | 11.2114 | 16.72206 | [13 empty] | 27.10878 | 0.0009167194 | 25 | 0 | 26.69005 | -0.1213968
12192 | 2021/04/02 19:37:03 | 194912.835 | 540.0015 | 1 | 9 | 10 | 0 | 0 | -0.7263641 | 3.64976 | -2.651055 | 2.936242 | 4.461861 | 11.2114 | 16.72353 | [13 empty] | 27.0269 | -0.0353384 | 25 | 0 | 26.50133 | -0.08872032
12193 | 2021/04/02 19:37:05 | 194914.8349 | 542.0014 | 1 | 9 | 10 | 0 | 0 | -0.7266846 | 3.649631 | -2.652131 | 2.936242 | 4.462265 | 11.2114 | 16.725 | [13 empty] | 26.91506 | -0.07825434 | 25 | 0 | 26.65417 | -0.05604029
12194 | 2021/04/02 19:37:07 | 194916.8351 | 544.0016 | 1 | 9 | 10 | 0 | 0 | -0.726532 | 3.649581 | -2.651537 | 2.936242 | 4.462668 | 11.2114 | 16.72647 | [13 empty] | 26.7632 | -0.09415448 | 25 | 0 | 26.76409 | -0.0008094311
12195 | 2021/04/02 19:37:09 | 194918.8352 | 546.0017 | 1 | 9 | 10 | 0 | 0 | -0.7264786 | 3.649563 | -2.651329 | 2.936242 | 4.463071 | 11.2114 | 16.72795 |  | -5.192075e-05 | [11 empty] | 26.92421 | -0.06309748 | 25 | 0 | 26.83975 | 0.05914629
12196 | 2021/04/02 19:37:11 | 194920.8335 | 548 | 1 | 9 | 10 | 0 | 0 | -0.7267303 | 3.649451 | -2.652167 | 2.936242 | 4.463475 | 11.2114 | 16.72942 | [13 empty] | 27.04231 | 0.004210472 | 25 | 0 | 26.75871 | 0.07759988
12197 | 2021/04/02 19:37:13 | 194922.8336 | 550.0001 | 1 | 9 | 10 | 0 | 0 | -0.7263412 | 3.649348 | -2.650672 | 2.936242 | 4.463878 | 11.2114 | 16.73089 | [13 empty] | 27.11167 | 0.09111166 | 25 | 0 | 26.66448 | 0.09119749
12198 | 2021/04/02 19:37:15 | 194924.8336 | 552.0001 | 1 | 9 | 10 | 0 | 0 | -0.7266922 | 3.649206 | -2.65185 | 2.936242 | 4.464281 | 11.2114 | 16.73236 | [13 empty] | 27.06786 | 0.08819401 | 25 | 0 | 26.46629 | -0.0619334
12199 | 2021/04/02 19:37:17 | 194926.8344 | 554.0009 | 1 | 9 | 10 | 0 | 0 | -0.7268829 | 3.649097 | -2.652466 | 2.936242 | 4.464684 | 11.2114 | 16.73383 | [13 empty] | 26.74836 | -0.09984314 | 25 | 0 | 26.64251 | 0.02463341
12200 | 2021/04/02 19:37:19 | 194928.8344 | 556.0009 | 1 | 9 | 10 | 0 | 0 | -0.7264786 | 3.648725 | -2.650721 | 2.936242 | 4.465088 | 11.2114 | 16.73531 | [13 empty] | 26.74983 | -0.06322563 | 25 | 0 | 26.70802 | 0.0902003
12201 | 2021/04/02 19:37:21 | 194930.8337 | 558.0002 | 1 | 9 | 10 | 0 | 0 | -0.7265396 | 3.648611 | -2.65086 | 2.936242 | 4.465491 | 11.2114 | 16.73678 |  | -8.123842e-05 | [11 empty] | 26.88297 | 0.02702296 | 25 | 0 | 26.89097 | 0.1604611
12202 | 2021/04/02 19:37:23 | 194932.8346 | 560.0011 | 1 | 9 | 10 | 0 | 0 | -0.7263641 | 3.648574 | -2.650193 | 2.936242 | 4.465895 | 11.2114 | 16.73825 | [13 empty] | 27.03421 | 0.09677649 | 25 | 0 | 26.92133 | 0.1435077
12203 | 2021/04/02 19:37:25 | 194934.8345 | 562.001 | 1 | 9 | 10 | 0 | 0 | -0.7266541 | 3.648364 | -2.651099 | 2.936242 | 4.466298 | 11.2114 | 16.73972 | [13 empty] | 27.07215 | 0.1050973 | 25 | 0 | 26.41764 | -0.1043856
12204 | 2021/04/02 19:37:27 | 194936.8347 | 564.0012 | 1 | 9 | 10 | 0 | 0 | -0.7264252 | 3.648417 | -2.650302 | 2.936242 | 4.466702 | 11.2114 | 16.74119 | [13 empty] | 26.84717 | -0.09006798 | 25 | 0 | 26.36413 | -0.02784908
12205 | 2021/04/02 19:37:29 | 194938.8345 | 566.001 | 1 | 9 | 10 | 0 | 0 | -0.7263794 | 3.64845 | -2.650159 | 2.936242 | 4.467105 | 11.2114 | 16.74266 | [13 empty] | 26.80105 | -0.08090198 | 25 | 0 | 26.42477 | 0.03466487
12206 | 2021/04/02 19:37:31 | 194940.8338 | 568.0003 | 1 | 9 | 10 | 0 | 0 | -0.7265701 | 3.648155 | -2.65064 | 2.936242 | 4.467508 | 11.2114 | 16.74413 |  |  |  | 3.412249 | [9 empty] | 26.73702 | -0.05413115 | 25 | 0 | 26.48171 | 0.07923007
12207 | 2021/04/02 19:37:33 | 194942.8338 | 570.0003 | 1 | 9 | 10 | 0 | 0 | -0.7260208 | 3.648378 | -2.648798 | 2.936242 | 4.467911 | 11.2114 | 16.74561 |  | -6.487795e-05 | [11 empty] | 26.82573 | 0.004538894 | 25 | 0 | 26.73413 | 0.09348273
12208 | 2021/04/02 19:37:35 | 194944.8345 | 572.001 | 1 | 9 | 10 | 0 | 0 | -0.7264404 | 3.64791 | -2.649989 | 2.936242 | 4.468315 | 11.2114 | 16.74708 | [13 empty] | 27.01237 | 0.09588063 | 25 | 0 | 26.66955 | 0.0915271
12209 | 2021/04/02 19:37:37 | 194946.8346 | 574.0011 | 1 | 9 | 10 | 0 | 0 | -0.7266159 | 3.64755 | -2.650368 | 2.936242 | 4.468718 | 11.2114 | 16.74855 | [13 empty] | 26.92089 | 0.05621195 | 25 | 0 | 26.38809 | -0.05274653
12210 | 2021/04/02 19:37:39 | 194948.8347 | 576.0012 | 1 | 9 | 10 | 0 | 0 | -0.7264633 | 3.647685 | -2.649909 | 2.936242 | 4.469121 | 11.2114 | 16.75002 | [13 empty] | 26.69724 | -0.05503416 | 25 | 0 | 26.50597 | -0.09952128
12211 | 2021/04/02 19:37:41 | 194950.8347 | 578.0012 | 1 | 9 | 10 | 0 | 0 | -0.7266159 | 3.647389 | -2.650251 | 2.936242 | 4.469525 | 11.2114 | 16.75149 | [13 empty] | 26.92854 | -0.08341789 | 25 | 0 | 26.82985 | 0.005456805
12212 | 2021/04/02 19:37:43 | 194952.8348 | 580.0013 | 1 | 9 | 10 | 0 | 0 | -0.7266693 | 3.647271 | -2.65036 | 2.936242 | 4.469928 | 11.2114 | 16.75296 | [13 empty] | 27.16422 | 0.0472939 | 25 | 0 | 26.68862 | 0.05178869
12213 | 2021/04/02 19:37:45 | 194954.8346 | 582.0011 | 1 | 9 | 10 | 0 | 0 | -0.7264252 | 3.647334 | -2.649515 | 2.936242 | 4.470331 | 11.2114 | 16.75443 |  | -5.298323e-05 | [11 empty] | 26.78768 | -0.01936793 | 25 | 0 | 26.80787 | 0.03726423
12214 | 2021/04/02 19:37:47 | 194956.8348 | 584.0013 | 1 | 9 | 10 | 0 | 0 | -0.7267609 | 3.647296 | -2.650712 | 2.936242 | 4.470735 | 11.2114 | 16.75591 | [13 empty] | 27.19354 | 0.1268315 | 25 | 0 | 26.76065 | 0.08467436
12215 | 2021/04/02 19:37:49 | 194958.8339 | 586.0004 | 1 | 9 | 10 | 0 | 0 | -0.7267075 | 3.647307 | -2.650525 | 2.936242 | 4.471138 | 11.2114 | 16.75737 | [13 empty] | 26.81161 | -0.07481575 | 25 | 0 | 26.45669 | -0.1504523
12216 | 2021/04/02 19:37:51 | 194960.8348 | 588.0013 | 1 | 9 | 10 | 0 | 0 | -0.7266464 | 3.647129 | -2.650173 | 2.936242 | 4.471541 | 11.2114 | 16.75885 | [13 empty] | 27.00193 | -0.01581073 | 25 | 0 | 26.87481 | 0.1242644
12217 | 2021/04/02 19:37:53 | 194962.8348 | 590.0013 | 1 | 9 | 10 | 0 | 0 | -0.726532 | 3.646876 | -2.649572 | 2.936242 | 4.471944 | 11.2114 | 16.76032 | [13 empty] | 27.02756 | 0.07762194 | 25 | 0 | 26.44504 | -0.07801175
12218 | 2021/04/02 19:37:55 | 194964.8348 | 592.0013 | 1 | 9 | 10 | 0 | 0 | -0.7264557 | 3.646693 | -2.649161 | 2.936242 | 4.472348 | 11.2114 | 16.76179 | [13 empty] | 26.81269 | -0.1263881 | 25 | 0 | 26.8614 | 0.08599937
12219 | 2021/04/02 19:37:57 | 194966.8349 | 594.0014 | 1 | 9 | 10 | 0 | 0 | -0.7264557 | 3.646771 | -2.649218 | 2.936242 | 4.472751 | 11.2114 | 16.76326 |  | -3.243978e-05 | [11 empty] | 27.01731 | 0.008987188 | 25 | 0 | 26.44903 | -0.079965
12220 | 2021/04/02 19:37:59 | 194968.835 | 596.0015 | 1 | 9 | 10 | 0 | 0 | -0.7264786 | 3.646364 | -2.649005 | 2.936242 | 4.473155 | 11.2114 | 16.76473 | [13 empty] | 26.78002 | -0.06752133 | 25 | 0 | 26.67419 | 0.04358888
12221 | 2021/04/02 19:38:01 | 194970.835 | 598.0015 | 1 | 9 | 10 | 0 | 0 | -0.7264557 | 3.646358 | -2.648918 | 2.936242 | 4.473558 | 11.2114 | 16.7662 | [13 empty] | 27.20377 | 0.08293569 | 25 | 0 | 26.7709 | -0.00151217
12222 | 2021/04/02 19:38:03 | 194972.835 | 600.0015 | 1 | 9 | 10 | 0 | 0 | -0.7264404 | 3.646174 | -2.648728 | 2.936242 | 4.473961 | 11.2114 | 16.76767 | [13 empty] | 26.85115 | -0.07563651 | 25 | 0 | 26.40372 | -0.08009911
12223 | 2021/04/02 19:38:05 | 194974.835 | 602.0015 | 1 | 9 | 10 | 0 | 0 | -0.726532 | 3.646248 | -2.649116 | 2.936242 | 4.474364 | 11.2114 | 16.76914 |  |  |  |  | 0 | [8 empty] | 26.90125 | 0.01538157 | 25 | 0 | 26.73165 | 0.05542517
12224 | 2021/04/02 19:38:07 | 194976.8343 | 604.0008 | 1 | 9 | 10 | 0 | 0 | -0.7264557 | 3.646109 | -2.648737 | 2.936242 | 4.474768 | 11.2114 | 16.77061 | [13 empty] | 26.85483 | 0.03715098 | 25 | 0 | 26.40028 | -0.06514907
12225 | 2021/04/02 19:38:09 | 194978.8351 | 606.0016 | 1 | 9 | 10 | 0 | 0 | -0.72686 | 3.646096 | -2.650201 | 2.936242 | 4.475171 | 11.2114 | 16.77208 |  | -8.604189e-05 | [11 empty] | 27.0104 | -0.05289316 | 25 | 0 | 26.84772 | 0.04266679
12226 | 2021/04/02 19:38:11 | 194980.8336 | 608.0001 | 1 | 9 | 10 | 0 | 0 | -0.7265396 | 3.645999 | -2.648963 | 2.936242 | 4.475574 | 11.2114 | 16.77355 | [13 empty] | 27.08776 | 0.06888807 | 25 | 0 | 26.46261 | -0.004449487
12227 | 2021/04/02 19:38:13 | 194982.835 | 610.0015 | 1 | 9 | 10 | 0 | 0 | -0.726593 | 3.645669 | -2.648918 | 2.936242 | 4.475978 | 11.2114 | 16.77503 | [13 empty] | 26.74024 | -0.08941114 | 25 | 0 | 26.62728 | -0.07609725
12228 | 2021/04/02 19:38:15 | 194984.835 | 612.0015 | 1 | 9 | 10 | 0 | 0 | -0.7266922 | 3.645555 | -2.649196 | 2.936242 | 4.476381 | 11.2114 | 16.7765 | [13 empty] | 27.22003 | 0.04540443 | 25 | 0 | 26.4638 | -0.05108654
12229 | 2021/04/02 19:38:17 | 194986.8352 | 614.0017 | 1 | 9 | 10 | 0 | 0 | -0.7265778 | 3.645313 | -2.648603 | 2.936242 | 4.476785 | 11.2114 | 16.77797 | [13 empty] | 26.74422 | -0.1486892 | 25 | 0 | 26.68108 | -0.01092196
12230 | 2021/04/02 19:38:19 | 194988.8342 | 616.0007 | 1 | 9 | 10 | 0 | 0 | -0.7262802 | 3.645311 | -2.647517 | 2.936242 | 4.477188 | 11.2114 | 16.77943 | [13 empty] | 27.18793 | 0.1047975 | 25 | 0 | 26.68389 | 0.06041288
12231 | 2021/04/02 19:38:21 | 194990.8336 | 618.0001 | 1 | 9 | 10 | 0 | 0 | -0.7266083 | 3.645123 | -2.648577 | 2.936242 | 4.477591 | 11.2114 | 16.7809 |  | -6.559079e-05 | [11 empty] | 26.83778 | -0.0615257 | 25 | 0 | 26.49712 | -0.1215935
12232 | 2021/04/02 19:38:23 | 194992.8335 | 620 | 1 | 9 | 10 | 0 | 0 | -0.726059 | 3.644978 | -2.646469 | 2.936242 | 4.477994 | 11.2114 | 16.78238 | [13 empty] | 27.06796 | 0.005961657 | 25 | 0 | 26.8484 | 0.1304984
12233 | 2021/04/02 19:38:25 | 194994.8346 | 622.0011 | 1 | 9 | 10 | 0 | 0 | -0.7267075 | 3.64528 | -2.649052 | 2.936242 | 4.478398 | 11.2114 | 16.78385 | [13 empty] | 27.03014 | -0.07876933 | 25 | 0 | 26.47921 | -0.03210962
12234 | 2021/04/02 19:38:27 | 194996.8344 | 624.0009 | 1 | 9 | 10 | 0 | 0 | -0.7264633 | 3.645 | -2.647959 | 2.936242 | 4.478801 | 11.2114 | 16.78532 | [13 empty] | 27.02818 | 0.04692018 | 25 | 0 | 26.82283 | 0.07811606
12235 | 2021/04/02 19:38:29 | 194998.8342 | 626.0007 | 1 | 9 | 10 | 0 | 0 | -0.7266693 | 3.644933 | -2.648661 | 2.936242 | 4.479204 | 11.2114 | 16.78679 | [13 empty] | 27.00739 | -0.01866102 | 25 | 0 | 26.40349 | -0.08761048
12236 | 2021/04/02 19:38:31 | 195000.8344 | 628.0009 | 1 | 9 | 10 | 0 | 0 | -0.7266922 | 3.644691 | -2.648569 | 2.936242 | 4.479608 | 11.2114 | 16.78826 | [13 empty] | 26.81742 | -0.02860248 | 25 | 0 | 26.75428 | 0.06475329
12237 | 2021/04/02 19:38:33 | 195002.8336 | 630.0001 | 1 | 9 | 10 | 0 | 0 | -0.7266159 | 3.644477 | -2.648135 | 2.936242 | 4.480011 | 11.2114 | 16.78973 |  | -5.46054e-05 | [11 empty] | 27.16294 | 0.05806625 | 25 | 0 | 26.63041 | -0.02641499
12238 | 2021/04/02 19:38:35 | 195004.8337 | 632.0002 | 1 | 9 | 10 | 0 | 0 | -0.7265778 | 3.644221 | -2.64781 | 2.936242 | 4.480415 | 11.2114 | 16.7912 | [13 empty] | 26.92606 | -0.05732954 | 25 | 0 | 26.82738 | 0.004888177
12239 | 2021/04/02 19:38:37 | 195006.8338 | 634.0003 | 1 | 9 | 10 | 0 | 0 | -0.7265778 | 3.644102 | -2.647724 | 2.936242 | 4.480818 | 11.2114 | 16.79267 | [13 empty] | 27.15896 | 0.0710988 | 25 | 0 | 26.59085 | 0.04226267
12240 | 2021/04/02 19:38:39 | 195008.8338 | 636.0003 | 1 | 9 | 10 | 0 | 0 | -0.7266846 | 3.644238 | -2.648212 | 2.936242 | 4.481222 | 11.2114 | 16.79414 | [13 empty] | 26.81733 | -0.07047594 | 25 | 0 | 26.69727 | -0.07049441
12241 | 2021/04/02 19:38:41 | 195010.8338 | 638.0003 | 1 | 9 | 10 | 0 | 0 | -0.7267685 | 3.643982 | -2.648331 | 2.936242 | 4.481625 | 11.2114 | 16.79561 | [13 empty] | 27.22262 | 0.01697004 | 25 | 0 | 26.88223 | 0.09702981
12242 | 2021/04/02 19:38:43 | 195012.8338 | 640.0003 | 1 | 9 | 10 | 0 | 0 | -0.7267838 | 3.644173 | -2.648526 | 2.936242 | 4.482028 | 11.2114 | 16.79708 | [13 empty] | 26.97778 | 0.05324662 | 25 | 0 | 26.48064 | -0.06459415
12243 | 2021/04/02 19:38:45 | 195014.834 | 642.0005 | 1 | 9 | 10 | 0 | 0 | -0.7267075 | 3.643939 | -2.648078 | 2.936242 | 4.482432 | 11.2114 | 16.79855 |  | -5.152647e-05 | [11 empty] | 27.17577 | 0.06186962 | 25 | 0 | 26.80689 | 0.1019549
12244 | 2021/04/02 19:38:47 | 195016.8348 | 644.0013 | 1 | 9 | 10 | 0 | 0 | -0.7267456 | 3.643973 | -2.648241 | 2.936242 | 4.482836 | 11.2114 | 16.80002 | [13 empty] | 26.93681 | -0.03171504 | 25 | 0 | 26.49658 | -0.1495683
12245 | 2021/04/02 19:38:49 | 195018.8347 | 646.0012 | 1 | 9 | 10 | 0 | 0 | -0.7264557 | 3.643669 | -2.646964 | 2.936242 | 4.483239 | 11.2114 | 16.80149 | [13 empty] | 26.95903 | -0.08653581 | 25 | 0 | 26.85324 | 0.08237243
12246 | 2021/04/02 19:38:51 | 195020.8348 | 648.0013 | 1 | 9 | 10 | 0 | 0 | -0.7267914 | 3.643411 | -2.648 | 2.936242 | 4.483643 | 11.2114 | 16.80296 | [13 empty] | 27.2422 | 0.1361442 | 25 | 0 | 26.6813 | 0.02506435
12247 | 2021/04/02 19:38:53 | 195022.8349 | 650.0014 | 1 | 9 | 10 | 0 | 0 | -0.7264252 | 3.643209 | -2.646519 | 2.936242 | 4.484046 | 11.2114 | 16.80443 |  |  |  |  | 0.2928545 | [8 empty] | 26.88985 | -0.0965184 | 25 | 0 | 26.57057 | -0.114364
12248 | 2021/04/02 19:38:55 | 195024.8349 | 652.0014 | 1 | 9 | 10 | 0 | 0 | -0.7266464 | 3.643315 | -2.647402 | 2.936242 | 4.484449 | 11.2114 | 16.8059 | [13 empty] | 27.29195 | 0.06400645 | 25 | 0 | 26.75956 | -0.02267718
12249 | 2021/04/02 19:38:57 | 195026.8349 | 654.0014 | 1 | 9 | 10 | 0 | 0 | -0.7267303 | 3.642909 | -2.647412 | 2.936242 | 4.484853 | 11.2114 | 16.80737 |  | -7.641216e-05 |  | 3.426228 | [9 empty] | 26.89588 | -0.07778168 | 25 | 0 | 26.51967 | -0.05112648
12250 | 2021/04/02 19:38:59 | 195028.8351 | 656.0016 | 1 | 9 | 10 | 0 | 0 | -0.726593 | 3.643078 | -2.647035 | 2.936242 | 4.485257 | 11.2114 | 16.80884 | [13 empty] | 27.07161 | 0.02301753 | 25 | 0 | 26.92317 | 0.07640243
12251 | 2021/04/02 19:39:01 | 195030.8348 | 658.0013 | 1 | 9 | 10 | 0 | 0 | -0.7268219 | 3.643067 | -2.647861 | 2.936242 | 4.48566 | 11.2114 | 16.81031 | [13 empty] | 27.21915 | 0.01165628 | 25 | 0 | 26.62264 | -0.09063482
12252 | 2021/04/02 19:39:03 | 195032.835 | 660.0015 | 1 | 9 | 10 | 0 | 0 | -0.7267685 | 3.6431 | -2.64769 | 2.936242 | 4.486063 | 11.2114 | 16.81178 | [13 empty] | 26.86797 | -0.06795049 | 25 | 0 | 26.7337 | 0.005361438
12253 | 2021/04/02 19:39:05 | 195034.8349 | 662.0014 | 1 | 9 | 10 | 0 | 0 | -0.7267075 | 3.642706 | -2.647182 | 2.936242 | 4.486467 | 11.2114 | 16.81325 | [13 empty] | 27.14648 | 0.05450666 | 25 | 0 | 26.55699 | 0.007855892
12254 | 2021/04/02 19:39:07 | 195036.835 | 664.0015 | 1 | 9 | 10 | 0 | 0 | -0.7268066 | 3.642641 | -2.647496 | 2.936242 | 4.48687 | 11.2114 | 16.81472 | [13 empty] | 26.89329 | -0.05333245 | 25 | 0 | 26.72345 | -0.06446302
12255 | 2021/04/02 19:39:09 | 195038.835 | 666.0015 | 1 | 9 | 10 | 0 | 0 | -0.7264938 | 3.64237 | -2.646159 | 2.936242 | 4.487274 | 11.2114 | 16.81619 |  | -9.278011e-05 | [11 empty] | 27.32092 | 0.03683925 | 25 | 0 | 26.88103 | 0.09913623
12256 | 2021/04/02 19:39:11 | 195040.8335 | 668 | 1 | 9 | 10 | 0 | 0 | -0.726532 | 3.642196 | -2.646172 | 2.936242 | 4.487677 | 11.2114 | 16.81766 | [13 empty] | 26.9908 | 0.03996551 | 25 | 0 | 26.59332 | -0.04895687
12257 | 2021/04/02 19:39:13 | 195042.8351 | 670.0016 | 1 | 9 | 10 | 0 | 0 | -0.7267456 | 3.642243 | -2.646984 | 2.936242 | 4.488081 | 11.2114 | 16.81913 | [13 empty] | 27.11804 | -0.04956901 | 25 | 0 | 26.91984 | 0.05042195
12258 | 2021/04/02 19:39:15 | 195044.835 | 672.0015 | 1 | 9 | 10 | 0 | 0 | -0.7266083 | 3.64209 | -2.646373 | 2.936242 | 4.488484 | 11.2114 | 16.82059 | [13 empty] | 26.95699 | -0.05033076 | 25 | 0 | 26.60929 | -0.09704709
12259 | 2021/04/02 19:39:17 | 195046.8335 | 674 | 1 | 9 | 10 | 0 | 0 | -0.7267609 | 3.642026 | -2.646882 | 2.936242 | 4.488887 | 11.2114 | 16.82206 | [13 empty] | 27.24252 | 0.02978146 | 25 | 0 | 26.95193 | 0.1120651
12260 | 2021/04/02 19:39:19 | 195048.8335 | 676 | 1 | 9 | 10 | 0 | 0 | -0.7261276 | 3.641761 | -2.644383 | 2.936242 | 4.48929 | 11.2114 | 16.82353 | [13 empty] | 27.01624 | -0.01161575 | 25 | 0 | 26.52625 | -0.1272374
12261 | 2021/04/02 19:39:21 | 195050.8336 | 678.0001 | 1 | 9 | 10 | 0 | 0 | -0.7267685 | 3.64183 | -2.646767 | 2.936242 | 4.489694 | 11.2114 | 16.825 |  | -4.90322e-05 | [11 empty] | 27.10035 | -0.05375564 | 25 | 0 | 26.98037 | 0.09958625
12262 | 2021/04/02 19:39:23 | 195052.8352 | 680.0017 | 1 | 9 | 10 | 0 | 0 | -0.7264404 | 3.642004 | -2.645699 | 2.936242 | 4.490098 | 11.2114 | 16.82647 | [13 empty] | 27.13624 | 0.07322669 | 25 | 0 | 26.55386 | -0.07125735
12263 | 2021/04/02 19:39:25 | 195054.8344 | 682.0009 | 1 | 9 | 10 | 0 | 0 | -0.7263794 | 3.641809 | -2.645335 | 2.936242 | 4.490501 | 11.2114 | 16.82794 | [13 empty] | 27.2224 | 0.05054295 | 25 | 0 | 26.96024 | 0.06172121
12264 | 2021/04/02 19:39:27 | 195056.8342 | 684.0007 | 1 | 9 | 10 | 0 | 0 | -0.7267609 | 3.641488 | -2.646491 | 2.936242 | 4.490904 | 11.2114 | 16.82941 | [13 empty] | 26.98833 | -0.05181253 | 25 | 0 | 26.60508 | -0.0562644
12265 | 2021/04/02 19:39:29 | 195058.8344 | 686.0009 | 1 | 9 | 10 | 0 | 0 | -0.7265015 | 3.641403 | -2.645485 | 2.936242 | 4.491307 | 11.2114 | 16.83088 | [13 empty] | 27.15928 | 0.02860606 | 25 | 0 | 26.98953 | 0.06421149
12266 | 2021/04/02 19:39:31 | 195060.8344 | 688.0009 | 1 | 9 | 10 | 0 | 0 | -0.7261505 | 3.641392 | -2.644199 | 2.936242 | 4.491711 | 11.2114 | 16.83235 | [13 empty] | 27.13107 | -0.02194941 | 25 | 0 | 26.59139 | -0.08421302
12267 | 2021/04/02 19:39:33 | 195062.8344 | 690.0009 | 1 | 9 | 10 | 0 | 0 | -0.7263412 | 3.64108 | -2.644666 | 2.936242 | 4.492114 | 11.2114 | 16.83381 |  | -4.334739e-05 | [11 empty] | 27.04436 | -0.01998782 | 25 | 0 | 26.98837 | 0.06224096
12268 | 2021/04/02 19:39:35 | 195064.8336 | 692.0001 | 1 | 9 | 10 | 0 | 0 | -0.7266312 | 3.640787 | -2.645509 | 2.936242 | 4.492517 | 11.2114 | 16.83528 | [13 empty] | 27.06342 | 0.06646216 | 25 | 0 | 26.56636 | -0.03356576
12269 | 2021/04/02 19:39:37 | 195066.8337 | 694.0002 | 1 | 9 | 10 | 0 | 0 | -0.7267838 | 3.640952 | -2.646185 | 2.936242 | 4.49292 | 11.2114 | 16.83675 | [13 empty] | 27.06342 | -0.05244315 | 25 | 0 | 26.95765 | 0.007537603
12270 | 2021/04/02 19:39:39 | 195068.8337 | 696.0002 | 1 | 9 | 10 | 0 | 0 | -0.7266541 | 3.640716 | -2.645541 | 2.936242 | 4.493324 | 11.2114 | 16.83822 | [13 empty] | 27.29574 | 0.05330741 | 25 | 0 | 26.72778 | 0.05782008
12271 | 2021/04/02 19:39:41 | 195070.8345 | 698.001 | 1 | 9 | 10 | 0 | 0 | -0.7267227 | 3.640715 | -2.64579 | 2.936242 | 4.493727 | 11.2114 | 16.83969 | [13 empty] | 26.87119 | -0.04505992 | 25 | 0 | 26.67289 | -0.09175181
12272 | 2021/04/02 19:39:43 | 195072.8336 | 700.0001 | 1 | 9 | 10 | 0 | 0 | -0.7265396 | 3.6407 | -2.645113 | 2.936242 | 4.49413 | 11.2114 | 16.84116 | [13 empty] | 27.23639 | -0.02352178 | 25 | 0 | 26.7366 | 0.01991212
12273 | 2021/04/02 19:39:45 | 195074.8338 | 702.0003 | 1 | 9 | 10 | 0 | 0 | -0.7265778 | 3.640588 | -2.64517 | 2.936242 | 4.494534 | 11.2114 | 16.84262 |  | -4.598877e-05 | [11 empty] | 26.92464 | -0.09741962 | 25 | 0 | 26.6979 | -0.08191168
12274 | 2021/04/02 19:39:47 | 195076.834 | 704.0005 | 1 | 9 | 10 | 0 | 0 | -0.7265778 | 3.640449 | -2.645069 | 2.936242 | 4.494937 | 11.2114 | 16.84409 | [13 empty] | 27.26223 | 0.03893495 | 25 | 0 | 26.95743 | 0.1034373
12275 | 2021/04/02 19:39:49 | 195078.8337 | 706.0002 | 1 | 9 | 10 | 0 | 0 | -0.7266464 | 3.640094 | -2.645061 | 2.936242 | 4.49534 | 11.2114 | 16.84556 | [13 empty] | 27.12256 | 0.01555085 | 25 | 0 | 26.64692 | -0.1266998
12276 | 2021/04/02 19:39:51 | 195080.8348 | 708.0013 | 1 | 9 | 10 | 0 | 0 | -0.7263641 | 3.639937 | -2.64392 | 2.936242 | 4.495744 | 11.2114 | 16.84703 | [13 empty] | 27.16209 | -0.05189002 | 25 | 0 | 27.03501 | 0.1014346
12277 | 2021/04/02 19:39:53 | 195082.8348 | 710.0013 | 1 | 9 | 10 | 0 | 0 | -0.726326 | 3.639901 | -2.643755 | 2.936242 | 4.496147 | 11.2114 | 16.8485 | [13 empty] | 27.2602 | 0.09900331 | 25 | 0 | 26.59483 | -0.05724788
12278 | 2021/04/02 19:39:55 | 195084.834 | 712.0005 | 1 | 9 | 10 | 0 | 0 | -0.7264938 | 3.639729 | -2.644241 | 2.936242 | 4.496551 | 11.2114 | 16.84997 |  | -0.0001113329 | [11 empty] | 27.21637 | 0.02345145 | 25 | 0 | 27.08219 | 0.07015705
12279 | 2021/04/02 19:39:57 | 195086.8347 | 714.0012 | 1 | 9 | 10 | 0 | 0 | -0.7268295 | 3.639754 | -2.645481 | 2.936242 | 4.496954 | 11.2114 | 16.85143 | [13 empty] | 27.14313 | 0.0153476 | 25 | 0 | 26.55364 | -0.05800962
12280 | 2021/04/02 19:39:59 | 195088.834 | 716.0005 | 1 | 9 | 10 | 0 | 0 | -0.7264938 | 3.639729 | -2.644241 | 2.936242 | 4.497357 | 11.2114 | 16.8529 | [13 empty] | 26.981 | -0.02647996 | 25 | 0 | 26.90366 | 0.05350232
12281 | 2021/04/02 19:40:01 | 195090.8342 | 718.0007 | 1 | 9 | 10 | 0 | 0 | -0.726387 | 3.639757 | -2.643872 | 2.936242 | 4.497761 | 11.2114 | 16.85437 | [13 empty] | 27.30799 | 0.05705655 | 25 | 0 | 26.71871 | -0.04740953
12282 | 2021/04/02 19:40:03 | 195092.8341 | 720.0006 | 1 | 9 | 10 | 0 | 0 | -0.7264633 | 3.639479 | -2.643948 | 2.936242 | 4.498164 | 11.2114 | 16.85584 | [13 empty] | 26.8778 | -0.06501734 | 25 | 0 | 26.96802 | 0.006065965
12283 | 2021/04/02 19:40:03 | 195092.8354 | 720.0019 | 1 | 9 | 10 | 0 | 0 | -0.7264557 | 3.639482 | -2.643922 | 2.936242 | 4.498164 | 11.2114 | 16.85584 |  | -0.0001113329 | 0 | 3.426228 | 0.2928545 | [8 empty] | 26.8778 | -0.06501734 | 25 | 0 | 26.96802 | 0.006065965
12284 | 2021/04/02 19:41:03 | 195152.877 | 60.001 | 1 | 10 | 10 | 0 | 0 | 0 | 3.666216 | 0 | 2.936242 | 4.498165 | 11.2114 | 16.85584 |  | 6.416356e-05 | [11 empty] | 27.30035 | 0.08254945 | 25 | 0 | 26.58265 | -0.01745462
12285 | 2021/04/02 19:42:03 | 195212.8769 | 120.0009 | 1 | 10 | 10 | 0 | 0 | 0 | 3.669245 | 0 | 2.936242 | 4.498165 | 11.2114 | 16.85584 |  | 2.805366e-05 | [11 empty] | 27.23653 | 0.08147955 | 25 | 0 | 26.76605 | 0.0415343
12286 | 2021/04/02 19:43:03 | 195272.8767 | 180.0007 | 1 | 10 | 10 | 0 | 0 | 0 | 3.670321 | 0 | 2.936242 | 4.498165 | 11.2114 | 16.85584 |  | -1.074803e-05 |  | 0 | [9 empty] | 26.87824 | -0.05832255 | 25 | 0 | 26.88624 | -0.04943371
12287 | 2021/04/02 19:44:03 | 195332.8774 | 240.0014 | 1 | 10 | 10 | 0 | 0 | 0 | 3.671213 | 0 | 2.936242 | 4.498165 | 11.2114 | 16.85584 |  | 5.432882e-05 | [11 empty] | 27.12069 | -0.008342266 | 25 | 0 | 27.00782 | 0.08945286
12288 | 2021/04/02 19:45:03 | 195392.8773 | 300.0013 | 1 | 10 | 10 | 0 | 0 | 0 | 3.672028 | 0 | 2.936242 | 4.498165 | 11.2114 | 16.85584 |  | 1.106277e-05 |  | 0 | [9 empty] | 27.13889 | 0.07624745 | 25 | 0 | 26.70596 | -0.01264155
12289 | 2021/04/02 19:46:03 | 195452.8765 | 360.0005 | 1 | 10 | 10 | 0 | 0 | 0 | 3.672515 | 0 | 2.936242 | 4.498165 | 11.2114 | 16.85584 |  | -1.145844e-06 | [11 empty] | 27.25019 | 0.09775341 | 25 | 0 | 26.78179 | 0.06226063
12290 | 2021/04/02 19:47:03 | 195512.8765 | 420.0005 | 1 | 10 | 10 | 0 | 0 | 0 | 3.67301 | 0 | 2.936242 | 4.498165 | 11.2114 | 16.85584 |  | 1.161736e-05 |  | 0 | [9 empty] | 27.04561 | 0.0861311 | 24.9 | 0 | 26.56277 | -0.02945781
12291 | 2021/04/02 19:48:03 | 195572.8771 | 480.0011 | 1 | 10 | 10 | 0 | 0 | 0 | 3.672933 | 0 | 2.936242 | 4.498165 | 11.2114 | 16.85584 |  | -1.094424e-05 | [11 empty] | 26.93132 | -0.07787943 | 24.9 | 0 | 27.02465 | -0.01122594
12292 | 2021/04/02 19:49:03 | 195632.8768 | 540.0008 | 1 | 10 | 10 | 0 | 0 | 0 | 3.67328 | 0 | 2.936242 | 4.498165 | 11.2114 | 16.85584 |  | 4.623157e-06 |  | 0 | [9 empty] | 26.77054 | -0.09431064 | 25 | 0 | 26.84256 | -0.04541755
12293 | 2021/04/02 19:50:03 | 195692.8767 | 600.0007 | 1 | 10 | 10 | 0 | 0 | 0 | 3.673591 | 0 | 2.936242 | 4.498165 | 11.2114 | 16.85584 |  | -1.457988e-05 | [11 empty] | 27.19028 | 0.02493441 | 25 | 0 | 26.99921 | 0.09385467
12294 | 2021/04/02 19:51:03 | 195752.8766 | 660.0006 | 1 | 10 | 10 | 0 | 0 | 0 | 3.6738 | 0 | 2.936242 | 4.498165 | 11.2114 | 16.85584 |  | 2.781682e-05 |  | 0 | [9 empty] | 26.87644 | 0.04333615 | 25 | 0 | 26.58563 | -0.07227719
12295 | 2021/04/02 19:52:03 | 195812.8772 | 720.0012 | 1 | 10 | 10 | 0 | 0 | 0 | 3.673762 | 0 | 2.936242 | 4.498165 | 11.2114 | 16.85584 |  | 2.825309e-05 | [11 empty] | 27.02563 | -0.08414209 | 25 | 0 | 27.07629 | -0.004173517
12296 | 2021/04/02 19:53:03 | 195872.8773 | 780.0013 | 1 | 10 | 10 | 0 | 0 | 0 | 3.673952 | 0 | 2.936242 | 4.498165 | 11.2114 | 16.85584 |  | 1.975593e-05 |  | 0 | [9 empty] | 26.90959 | -0.04846096 | 25 | 0 | 26.88914 | -0.06401479
12297 | 2021/04/02 19:54:03 | 195932.8762 | 840.0002 | 1 | 10 | 10 | 0 | 0 | 0 | 3.674135 | 0 | 2.936242 | 4.498165 | 11.2114 | 16.85584 |  | -1.485536e-05 | [11 empty] | 27.34635 | 0.03389359 | 25 | 0 | 27.09137 | 0.1072627
12298 | 2021/04/02 19:55:03 | 195992.8768 | 900.0008 | 1 | 10 | 10 | 0 | 0 | 0 | 3.674002 | 0 | 2.936242 | 4.498165 | 11.2114 | 16.85584 |  | -7.863384e-06 |  | 0 | [9 empty] | 27.01253 | -0.04085362 | 25 | 0 | 27.10861 | 0.05949676
12299 | 2021/04/02 19:56:03 | 196052.8776 | 960.0016 | 1 | 10 | 10 | 0 | 0 | 0 | 3.674377 | 0 | 2.936242 | 4.498165 | 11.2114 | 16.85584 |  | -8.850732e-06 | [11 empty] | 27.5054 | 0.04953861 | 25 | 0 | 26.81455 | -0.06335139
12300 | 2021/04/02 19:57:03 | 196112.8773 | 1020.0013 | 1 | 10 | 10 | 0 | 0 | 0 | 3.67439 | 0 | 2.936242 | 4.498165 | 11.2114 | 16.85584 |  | 3.532156e-05 |  | 0 | [9 empty] | 27.35999 | 0.1167536 | 25 | 0 | 26.84901 | -0.02764761
12301 | 2021/04/02 19:58:03 | 196172.8772 | 1080.0012 | 1 | 10 | 10 | 0 | 0 | 0 | 3.674281 | 0 | 2.936242 | 4.498165 | 11.2114 | 16.85584 |  | -8.337074e-06 | [11 empty] | 27.01335 | -0.07775068 | 25 | 0 | 27.04268 | 0.07111728
12302 | 2021/04/02 19:59:03 | 196232.8772 | 1140.0012 | 1 | 10 | 10 | 0 | 0 | 0 | 3.674285 | 0 | 2.936242 | 4.498165 | 11.2114 | 16.85584 |  | 1.054984e-05 |  | 0 | [9 empty] | 26.93999 | -0.1213926 | 25 | 0 | 26.74171 | -0.1303291
12303 | 2021/04/02 20:00:03 | 196292.8769 | 1200.0009 | 1 | 10 | 10 | 0 | 0 | 0 | 3.674531 | 0 | 2.936242 | 4.498165 | 11.2114 | 16.85584 |  | -7.66543e-06 | [11 empty] | 27.22614 | 0.06457627 | 25 | 0 | 27.08486 | 0.1268429
12304 | 2021/04/02 20:01:03 | 196352.8777 | 1260.0017 | 1 | 10 | 10 | 0 | 0 | 0 | 3.674693 | 0 | 2.936242 | 4.498165 | 11.2114 | 16.85584 |  | -2.647471e-06 |  | 0 | [9 empty] | 27.08037 | -0.01150846 | 25 | 0 | 27.12391 | 0.1262796
12305 | 2021/04/02 20:02:03 | 196412.8766 | 1320.0006 | 1 | 10 | 10 | 0 | 0 | 0 | 3.674646 | 0 | 2.936242 | 4.498165 | 11.2114 | 16.85584 |  | 2.548537e-05 | [11 empty] | 27.04163 | -0.03803968 | 25 | 0 | 27.06385 | 0.1064122
12306 | 2021/04/02 20:03:03 | 196472.8772 | 1380.0012 | 1 | 10 | 10 | 0 | 0 | 0 | 3.67464 | 0 | 2.936242 | 4.498165 | 11.2114 | 16.85584 |  | 2.856732e-05 |  | 0 | [9 empty] | 27.08813 | 0.08347273 | 25 | 0 | 27.01081 | 0.1190639
12307 | 2021/04/02 20:04:03 | 196532.8765 | 1440.0005 | 1 | 10 | 10 | 0 | 0 | 0 | 3.674836 | 0 | 2.936242 | 4.498165 | 11.2114 | 16.85584 |  | 1.35528e-05 | [11 empty] | 27.01613 | 0.02109587 | 25 | 0 | 26.68271 | -0.1144844
12308 | 2021/04/02 20:05:03 | 196592.8763 | 1500.0003 | 1 | 10 | 10 | 0 | 0 | 0 | 3.674764 | 0 | 2.936242 | 4.498165 | 11.2114 | 16.85584 |  | 2.046834e-05 |  | 0 | [9 empty] | 26.97611 | -0.103147 | 25 | 0 | 26.92722 | -0.02984941
12309 | 2021/04/02 20:06:03 | 196652.8762 | 1560.0002 | 1 | 10 | 10 | 0 | 0 | 0 | 3.67497 | 0 | 2.936242 | 4.498165 | 11.2114 | 16.85584 |  | -3.141037e-05 | [11 empty] | 27.28473 | 0.09994805 | 25 | 0 | 26.80925 | -0.01780331
12310 | 2021/04/02 20:07:03 | 196712.8777 | 1620.0017 | 1 | 10 | 10 | 0 | 0 | 0 | 3.675092 | 0 | 2.936242 | 4.498165 | 11.2114 | 16.85584 |  | -1.390818e-05 |  | 0 | [9 empty] | 27.11548 | 0.02640426 | 25 | 0 | 26.71099 | -0.0980556
12311 | 2021/04/02 20:08:03 | 196772.8766 | 1680.0006 | 1 | 10 | 10 | 0 | 0 | 0 | 3.674817 | 0 | 2.936242 | 4.498165 | 11.2114 | 16.85584 |  | -4.385781e-06 | [11 empty] | 27.266 | 0.09997129 | 25 | 0 | 26.77628 | -0.06667852
12312 | 2021/04/02 20:09:03 | 196832.8764 | 1740.0004 | 1 | 10 | 10 | 0 | 0 | 0 | 3.674822 | 0 | 2.936242 | 4.498165 | 11.2114 | 16.85584 |  | 5.92683e-07 |  | 0 | [9 empty] | 26.88784 | -0.1134396 | 25 | 0 | 26.91007 | 0.07154047
12313 | 2021/04/02 20:10:03 | 196892.8765 | 1800.0005 | 1 | 10 | 10 | 0 | 0 | 0 | 3.674962 | 0 | 2.936242 | 4.498165 | 11.2114 | 16.85584 |  | 9.403279e-06 | [11 empty] | 27.25309 | 0.1174915 | 25 | 0 | 26.69932 | -0.0711292
12314 | 2021/04/02 20:11:03 | 196952.8771 | 1860.0011 | 1 | 10 | 10 | 0 | 0 | 0 | 3.675189 | 0 | 2.936242 | 4.498165 | 11.2114 | 16.85584 |  | 2.137592e-05 |  | 0 | [9 empty] | 27.25571 | 0.0952673 | 25 | 0 | 26.97935 | 0.008611083
12315 | 2021/04/02 20:12:03 | 197012.877 | 1920.001 | 1 | 10 | 10 | 0 | 0 | 0 | 3.675268 | 0 | 2.936242 | 4.498165 | 11.2114 | 16.85584 |  | -3.911481e-06 | [11 empty] | 26.83041 | -0.03679097 | 25 | 0 | 26.85975 | 0.05876184
12316 | 2021/04/02 20:13:03 | 197072.8777 | 1980.0017 | 1 | 10 | 10 | 0 | 0 | 0 | 3.675406 | 0 | 2.936242 | 4.498165 | 11.2114 | 16.85584 |  | -6.321847e-07 |  | 0 | [9 empty] | 26.97665 | 0.04943192 | 25 | 0 | 27.01309 | 0.09615242
12317 | 2021/04/02 20:14:03 | 197132.8774 | 2040.0014 | 1 | 10 | 10 | 0 | 0 | 0 | 3.675121 | 0 | 2.936242 | 4.498165 | 11.2114 | 16.85584 |  | -1.268247e-05 | [11 empty] | 26.77172 | -0.06262004 | 25 | 0 | 26.80818 | 0.0529182
12318 | 2021/04/02 20:15:03 | 197192.8764 | 2100.0004 | 1 | 10 | 10 | 0 | 0 | 0 | 3.675049 | 0 | 2.936242 | 4.498165 | 11.2114 | 16.85584 |  | 1.098503e-05 |  | 0 | [9 empty] | 27.25608 | 0.09956896 | 25 | 0 | 27.08637 | 0.02404809
12319 | 2021/04/02 20:16:03 | 197252.8772 | 2160.0012 | 1 | 10 | 10 | 0 | 0 | 0 | 3.675364 | 0 | 2.936242 | 4.498165 | 11.2114 | 16.85584 |  | 3.433582e-05 | [11 empty] | 27.22766 | 0.04999876 | 25 | 0 | 26.75924 | -0.06114304
12320 | 2021/04/02 20:17:03 | 197312.8764 | 2220.0004 | 1 | 10 | 10 | 0 | 0 | 0 | 3.675369 | 0 | 2.936242 | 4.498165 | 11.2114 | 16.85584 |  | 2.556588e-05 |  | 0 | [9 empty] | 27.16637 | -0.0512439 | 25 | 0 | 26.63384 | -0.08237302
12321 | 2021/04/02 20:18:03 | 197372.8771 | 2280.0011 | 1 | 10 | 10 | 0 | 0 | 0 | 3.675441 | 0 | 2.936242 | 4.498165 | 11.2114 | 16.85584 |  | 4.109269e-06 | [11 empty] | 27.29029 | 0.08402824 | 25 | 0 | 26.90728 | -0.04490077
12322 | 2021/04/02 20:19:03 | 197432.8769 | 2340.0009 | 1 | 10 | 10 | 0 | 0 | 0 | 3.675247 | 0 | 2.936242 | 4.498165 | 11.2114 | 16.85584 |  | -2.358996e-05 |  | 0 | [9 empty] | 27.23347 | 0.04778147 | 25 | 0 | 26.85041 | -0.06559193
12323 | 2021/04/02 20:20:03 | 197492.8774 | 2400.0014 | 1 | 10 | 10 | 0 | 0 | 0 | 3.67543 | 0 | 2.936242 | 4.498165 | 11.2114 | 16.85584 |  | 4.346054e-06 | [11 empty] | 27.0904 | -0.06931245 | 25 | 0 | 26.59337 | -0.1093328
12324 | 2021/04/02 20:21:03 | 197552.8765 | 2460.0005 | 1 | 10 | 10 | 0 | 0 | 0 | 3.675332 | 0 | 2.936242 | 4.498165 | 11.2114 | 16.85584 |  | -1.786055e-05 |  | 0 | [9 empty] | 26.80641 | -0.02375364 | 25 | 0 | 26.78595 | 0.08960545
12325 | 2021/04/02 20:22:03 | 197612.8772 | 2520.0012 | 1 | 10 | 10 | 0 | 0 | 0 | 3.675503 | 0 | 2.936242 | 4.498165 | 11.2114 | 16.85584 |  | 2.576174e-05 | [11 empty] | 26.90468 | -0.08889079 | 25 | 0 | 26.50712 | -0.05556941
12326 | 2021/04/02 20:23:03 | 197672.8771 | 2580.0011 | 1 | 10 | 10 | 0 | 0 | 0 | 3.675474 | 0 | 2.936242 | 4.498165 | 11.2114 | 16.85584 |  | -1.122137e-05 |  | 0 | [9 empty] | 26.80024 | -0.0002866983 | 25 | 0 | 26.87938 | 0.1086408
12327 | 2021/04/02 20:24:03 | 197732.8771 | 2640.0011 | 1 | 10 | 10 | 0 | 0 | 0 | 3.675455 | 0 | 2.936242 | 4.498165 | 11.2114 | 16.85584 |  | 1.940033e-05 | [11 empty] | 27.0696 | -0.01958072 | 25 | 0 | 26.57613 | -0.1040661
12328 | 2021/04/02 20:25:03 | 197792.877 | 2700.001 | 1 | 10 | 10 | 0 | 0 | 0 | 3.675239 | 0 | 2.936242 | 4.498165 | 11.2114 | 16.85584 |  | -7.941951e-06 |  | 0 | [9 empty] | 26.74333 | -0.06877184 | 25 | 0 | 26.80825 | -0.05987406
12329 | 2021/04/02 20:26:03 | 197852.8774 | 2760.0014 | 1 | 10 | 10 | 0 | 0 | 0 | 3.675478 | 0 | 2.936242 | 4.498165 | 11.2114 | 16.85584 |  | -1.860886e-05 | [11 empty] | 26.79499 | -0.06488502 | 25 | 0 | 26.88124 | -0.01598954
12330 | 2021/04/02 20:27:03 | 197912.8776 | 2820.0016 | 1 | 10 | 10 | 0 | 0 | 0 | 3.675684 | 0 | 2.936242 | 4.498165 | 11.2114 | 16.85584 |  | -2.781636e-05 |  | 0 | [9 empty] | 26.94754 | -0.05568087 | 25 | 0 | 26.91287 | 0.03765523
12331 | 2021/04/02 20:28:03 | 197972.8772 | 2880.0012 | 1 | 10 | 10 | 0 | 0 | 0 | 3.675616 | 0 | 2.936242 | 4.498165 | 11.2114 | 16.85584 |  | 3.16074e-06 | [11 empty] | 27.11462 | 0.08666635 | 25 | 0 | 26.61762 | 0.04003525
12332 | 2021/04/02 20:29:03 | 198032.8764 | 2940.0004 | 1 | 10 | 10 | 0 | 0 | 0 | 3.675472 | 0 | 2.936242 | 4.498165 | 11.2114 | 16.85584 |  | 1.260366e-05 |  | 0 | [9 empty] | 27.04352 | 0.1024944 | 25 | 0 | 26.63897 | 0.0313884
12333 | 2021/04/02 20:30:03 | 198092.8772 | 3000.0012 | 1 | 10 | 10 | 0 | 0 | 0 | 3.675447 | 0 | 2.936242 | 4.498165 | 11.2114 | 16.85584 |  | 6.104635e-05 | [11 empty] | 26.7853 | 0.03306448 | 25 | 0 | 26.47307 | -0.08479714
12334 | 2021/04/02 20:31:03 | 198152.8769 | 3060.0009 | 1 | 10 | 10 | 0 | 0 | 0 | 3.67561 | 0 | 2.936242 | 4.498165 | 11.2114 | 16.85584 |  | 1.710793e-05 |  | 0 | [9 empty] | 26.81203 | 0.05655766 | 25 | 0 | 26.41439 | -0.06575644
12335 | 2021/04/02 20:32:03 | 198212.8769 | 3120.0009 | 1 | 10 | 10 | 0 | 0 | 0 | 3.675678 | 0 | 2.936242 | 4.498165 | 11.2114 | 16.85584 |  | -1.122146e-05 | [11 empty] | 27.00852 | 0.09501338 | 25 | 0 | 26.62528 | 0.09731412
12336 | 2021/04/02 20:33:03 | 198272.8765 | 3180.0005 | 1 | 10 | 10 | 0 | 0 | 0 | 3.675872 | 0 | 2.936242 | 4.498165 | 11.2114 | 16.85584 |  | -9.878049e-06 |  | 0 | [9 empty] | 27.0561 | 0.09766102 | 25 | 0 | 26.64443 | 0.02210736
12337 | 2021/04/02 20:34:03 | 198332.8773 | 3240.0013 | 1 | 10 | 10 | 0 | 0 | 0 | 3.676032 | 0 | 2.936242 | 4.498165 | 11.2114 | 16.85584 |  | -1.390737e-05 | [11 empty] | 26.88813 | -0.07957578 | 25 | 0 | 26.91746 | 0.0382036
12338 | 2021/04/02 20:35:03 | 198392.8763 | 3300.0003 | 1 | 10 | 10 | 0 | 0 | 0 | 3.675661 | 0 | 2.936242 | 4.498165 | 11.2114 | 16.85584 |  | 2.224537e-05 |  | 0 | [9 empty] | 27.07488 | 0.09876132 | 25 | 0 | 26.649 | 0.06770015
12339 | 2021/04/02 20:36:03 | 198452.8764 | 3360.0004 | 1 | 10 | 10 | 0 | 0 | 0 | 3.675617 | 0 | 2.936242 | 4.498165 | 11.2114 | 16.85584 |  | 4.061888e-05 | [11 empty] | 26.83176 | 0.04962683 | 25 | 0 | 26.46262 | -0.05488992
12340 | 2021/04/02 20:37:03 | 198512.877 | 3420.001 | 1 | 10 | 10 | 0 | 0 | 0 | 3.675879 | 0 | 2.936242 | 4.498165 | 11.2114 | 16.85584 |  | -5.453e-06 |  | 0 | [9 empty] | 27.01725 | 0.05765676 | 25 | 0 | 26.67671 | 0.07326901
12341 | 2021/04/02 20:38:03 | 198572.8775 | 3480.0015 | 1 | 10 | 10 | 0 | 0 | 0 | 3.675843 | 0 | 2.936242 | 4.498165 | 11.2114 | 16.85584 |  | -9.087806e-06 | [11 empty] | 26.61972 | -0.0298804 | 25 | 0 | 26.74468 | 0.05393505
12342 | 2021/04/02 20:39:03 | 198632.8766 | 3540.0006 | 1 | 10 | 10 | 0 | 0 | 0 | 3.675751 | 0 | 2.936242 | 4.498165 | 11.2114 | 16.85584 |  | -4.227525e-06 |  | 0 | [9 empty] | 26.75009 | -0.06696045 | 25 | 0 | 26.84346 | 0.0931102
12343 | 2021/04/02 20:40:03 | 198692.8771 | 3600.0011 | 1 | 10 | 10 | 0 | 0 | 0 | 3.675707 | 0 | 2.936242 | 4.498165 | 11.2114 | 16.85584 |  | 4.346306e-07 | [11 empty] | 26.70751 | -0.08915663 | 25 | 0 | 26.80088 | 0.06201267
12344 | 2021/04/02 20:41:03 | 198752.877 | 3660.001 | 1 | 10 | 10 | 0 | 0 | 0 | 3.675796 | 0 | 2.936242 | 4.498165 | 11.2114 | 16.85584 |  | 1.548775e-05 |  | 0 | [9 empty] | 26.72972 | -0.1194829 | 25 | 0 | 26.54558 | -0.08396566
12345 | 2021/04/02 20:42:03 | 198812.8762 | 3720.0002 | 1 | 10 | 10 | 0 | 0 | 0 | 3.675664 | 0 | 2.936242 | 4.498165 | 11.2114 | 16.85584 |  | 4.919024e-05 | [11 empty] | 26.83202 | -0.06529391 | 25 | 0 | 26.42016 | -0.1253837
12346 | 2021/04/02 20:43:03 | 198872.877 | 3780.001 | 1 | 10 | 10 | 0 | 0 | 0 | 3.676031 | 0 | 2.936242 | 4.498165 | 11.2114 | 16.85584 |  | 4.899269e-06 |  | 0 | [9 empty] | 26.91207 | -0.01706004 | 25 | 0 | 26.83472 | 0.1096815
12347 | 2021/04/02 20:44:03 | 198932.8766 | 3840.0006 | 1 | 10 | 10 | 0 | 0 | 0 | 3.675813 | 0 | 2.936242 | 4.498165 | 11.2114 | 16.85584 |  | -1.473695e-05 | [11 empty] | 27.00193 | 0.03252625 | 25 | 0 | 26.83924 | 0.1326197
12348 | 2021/04/02 20:45:03 | 198992.8765 | 3900.0005 | 1 | 10 | 10 | 0 | 0 | 0 | 3.675752 | 0 | 2.936242 | 4.498165 | 11.2114 | 16.85584 |  | -3.220217e-05 |  | 0 | [9 empty] | 27.02554 | 0.08796275 | 25 | 0 | 26.77039 | 0.105806
12349 | 2021/04/02 20:46:03 | 199052.8773 | 3960.0013 | 1 | 10 | 10 | 0 | 0 | 0 | 3.675683 | 0 | 2.936242 | 4.498165 | 11.2114 | 16.85584 |  | 2.09808e-05 | [11 empty] | 26.98808 | 0.05887568 | 25 | 0 | 26.91074 | 0.1389486
12350 | 2021/04/02 20:47:03 | 199112.8762 | 4020.0002 | 1 | 10 | 10 | 0 | 0 | 0 | 3.675821 | 0 | 2.936242 | 4.498165 | 11.2114 | 16.85584 |  | -1.777975e-05 |  | 0 | [9 empty] | 27.05709 | 0.1246291 | 25 | 0 | 26.65966 | 0.03128886
12351 | 2021/04/02 20:48:03 | 199172.8762 | 4080.0002 | 1 | 10 | 10 | 0 | 0 | 0 | 3.67613 | 0 | 2.936242 | 4.498165 | 11.2114 | 16.85584 |  | 3.59558e-06 | [11 empty] | 26.60365 | -0.1268369 | 25 | 0 | 26.64724 | -0.05570889
12352 | 2021/04/02 20:49:03 | 199232.8777 | 4140.0017 | 1 | 10 | 10 | 0 | 0 | 0 | 3.676073 | 0 | 2.936242 | 4.498165 | 11.2114 | 16.85584 |  | 1.137951e-05 |  | 0 | [9 empty] | 27.06912 | 0.1244718 | 25 | 0 | 26.84245 | 0.09116352
12353 | 2021/04/02 20:50:03 | 199292.8766 | 4200.0006 | 1 | 10 | 10 | 0 | 0 | 0 | 3.675719 | 0 | 2.936242 | 4.498165 | 11.2114 | 16.85584 |  | -4.21193e-05 | [11 empty] | 26.76519 | -0.0350517 | 25 | 0 | 26.48143 | -0.1151133
12354 | 2021/04/02 20:51:03 | 199352.8765 | 4260.0005 | 1 | 10 | 10 | 0 | 0 | 0 | 3.675854 | 0 | 2.936242 | 4.498165 | 11.2114 | 16.85584 |  | -5.626537e-05 |  | 0 | [9 empty] | 26.66261 | -0.1148605 | 25 | 0 | 26.42862 | 0.09698629
12355 | 2021/04/02 20:52:03 | 199412.8773 | 4320.0013 | 1 | 10 | 10 | 0 | 0 | 0 | 3.675992 | 0 | 2.936242 | 4.498165 | 11.2114 | 16.85584 |  | 2.070405e-05 | [11 empty] | 26.93383 | 0.04274726 | 25 | 0 | 26.70544 | -0.09975076
12356 | 2021/04/02 20:53:03 | 199472.8762 | 4380.0002 | 1 | 10 | 10 | 0 | 0 | 0 | 3.676182 | 0 | 2.936242 | 4.498165 | 11.2114 | 16.85584 |  | -6.480001e-06 |  | 0 | [9 empty] | 26.82328 | 0.02263248 | 25 | 0 | 26.77437 | 0.08048117
12357 | 2021/04/02 20:54:03 | 199532.8769 | 4440.0009 | 1 | 10 | 10 | 0 | 0 | 0 | 3.675919 | 0 | 2.936242 | 4.498165 | 11.2114 | 16.85584 |  | 5.255079e-06 | [11 empty] | 26.91974 | 0.05915523 | 25 | 0 | 26.79972 | 0.06810904
12358 | 2021/04/02 20:55:03 | 199592.8767 | 4500.0007 | 1 | 10 | 10 | 0 | 0 | 0 | 3.675941 | 0 | 2.936242 | 4.498165 | 11.2114 | 16.85584 |  | -1.501439e-06 |  | 0 | [9 empty] | 26.70774 | -0.01818895 | 25 | 0 | 26.77978 | 0.04850686
12359 | 2021/04/02 20:56:03 | 199652.8767 | 4560.0007 | 1 | 10 | 10 | 0 | 0 | 0 | 3.675816 | 0 | 2.936242 | 4.498165 | 11.2114 | 16.85584 |  | 2.141561e-05 | [11 empty] | 27.03585 | 0.06694853 | 25 | 0 | 26.60994 | -0.04202545
12360 | 2021/04/02 20:57:03 | 199712.8766 | 4620.0006 | 1 | 10 | 10 | 0 | 0 | 0 | 3.675816 | 0 | 2.936242 | 4.498165 | 11.2114 | 16.85584 |  | -9.166754e-06 |  | 0 | [9 empty] | 26.54278 | -0.0492245 | 25 | 0 | 26.53656 | 0.02858281
12361 | 2021/04/02 20:58:03 | 199772.8774 | 4680.0014 | 1 | 10 | 10 | 0 | 0 | 0 | 3.676271 | 0 | 2.936242 | 4.498165 | 11.2114 | 16.85584 |  | -3.805025e-05 | [11 empty] | 27.00263 | 0.07395089 | 25 | 0 | 26.70478 | -0.03502309
12362 | 2021/04/02 20:59:03 | 199832.877 | 4740.001 | 1 | 10 | 10 | 0 | 0 | 0 | 3.676119 | 0 | 2.936242 | 4.498165 | 11.2114 | 16.85584 |  | -1.54494e-05 |  | 0 | [9 empty] | 26.56494 | -0.1113844 | 25 | 0 | 26.35226 | -0.006910563
12363 | 2021/04/02 21:00:03 | 199892.877 | 4800.001 | 1 | 10 | 10 | 0 | 0 | 0 | 3.675894 | 0 | 2.936242 | 4.498165 | 11.2114 | 16.85584 |  | 2.390468e-05 | [11 empty] | 26.78735 | 0.05156219 | 25 | 0 | 26.71709 | 0.07163465
12364 | 2021/04/02 21:01:03 | 199952.8767 | 4860.0007 | 1 | 10 | 10 | 0 | 0 | 0 | 3.675926 | 0 | 2.936242 | 4.498165 | 11.2114 | 16.85584 |  | 2.011154e-05 |  | 0 | [9 empty] | 26.92326 | 0.05227327 | 25 | 0 | 26.63959 | 0.01226783
12365 | 2021/04/02 21:02:03 | 200012.8767 | 4920.0007 | 1 | 10 | 10 | 0 | 0 | 0 | 3.675948 | 0 | 2.936242 | 4.498165 | 11.2114 | 16.85584 |  | 1.469854e-05 | [11 empty] | 26.94563 | 0.1011026 | 25 | 0 | 26.74735 | -0.00340879
12366 | 2021/04/02 21:03:03 | 200072.8765 | 4980.0005 | 1 | 10 | 10 | 0 | 0 | 0 | 3.676075 | 0 | 2.936242 | 4.498165 | 11.2114 | 16.85584 |  | -2.406313e-05 |  | 0 | [9 empty] | 26.62294 | 0.03288925 | 25 | 0 | 26.73767 | 0.1063007
12367 | 2021/04/02 21:04:03 | 200132.8774 | 5040.0014 | 1 | 10 | 10 | 0 | 0 | 0 | 3.676205 | 0 | 2.936242 | 4.498165 | 11.2114 | 16.85584 |  | -1.722703e-05 | [11 empty] | 26.82927 | 0.001369119 | 25 | 0 | 26.42453 | -0.069803
12368 | 2021/04/02 21:05:03 | 200192.8772 | 5100.0012 | 1 | 10 | 10 | 0 | 0 | 0 | 3.675872 | 0 | 2.936242 | 4.498165 | 11.2114 | 16.85584 |  | 3.362711e-05 |  | 0 | [9 empty] | 26.59425 | 0.007628202 | 25 | 0 | 26.70188 | 0.1010227
12369 | 2021/04/02 21:06:03 | 200252.877 | 5160.001 | 1 | 10 | 10 | 0 | 0 | 0 | 3.676166 | 0 | 2.936242 | 4.498165 | 11.2114 | 16.85584 |  | 3.287442e-05 | [11 empty] | 26.96054 | 0.08226514 | 25 | 0 | 26.41482 | 0.004449487
12370 | 2021/04/02 21:07:03 | 200312.8769 | 5220.0009 | 1 | 10 | 10 | 0 | 0 | 0 | 3.676098 | 0 | 2.936242 | 4.498165 | 11.2114 | 16.85584 |  | 2.627561e-05 |  | 0 | [9 empty] | 26.5711 | -0.04823267 | 25 | 0 | 26.48657 | -0.09271026
12371 | 2021/04/02 21:08:03 | 200372.8766 | 5280.0006 | 1 | 10 | 10 | 0 | 0 | 0 | 3.676156 | 0 | 2.936242 | 4.498165 | 11.2114 | 16.85584 |  | -2.96339e-06 | [11 empty] | 26.99337 | 0.04432142 | 24.9 | 0 | 26.63147 | 0.07772624
12372 | 2021/04/02 21:09:03 | 200432.8774 | 5340.0014 | 1 | 10 | 10 | 0 | 0 | 0 | 3.676176 | 0 | 2.936242 | 4.498165 | 11.2114 | 16.85584 |  | 2.568314e-06 |  | 0 | [9 empty] | 26.63477 | 0.007922649 | 24.9 | 0 | 26.42924 | -0.06992221
12373 | 2021/04/02 21:10:03 | 200492.8764 | 5400.0004 | 1 | 10 | 10 | 0 | 0 | 0 | 3.676318 | 0 | 2.936242 | 4.498165 | 11.2114 | 16.85584 |  | -2.129584e-05 | [11 empty] | 27.04438 | 0.07482409 | 25 | 0 | 26.61847 | 0.06154299
12374 | 2021/04/02 21:11:03 | 200552.8771 | 5460.0011 | 1 | 10 | 10 | 0 | 0 | 0 | 3.67609 | 0 | 2.936242 | 4.498165 | 11.2114 | 16.85584 |  | -2.086209e-05 |  | 0 | [9 empty] | 27.07356 | 0.05567133 | 25 | 0 | 26.70461 | 0.07128537
12375 | 2021/04/02 21:12:03 | 200612.8762 | 5520.0002 | 1 | 10 | 10 | 0 | 0 | 0 | 3.676118 | 0 | 2.936242 | 4.498165 | 11.2114 | 16.85584 |  | -1.390841e-05 | [11 empty] | 26.79055 | -0.08109629 | 25 | 0 | 26.91947 | 0.007802248
12376 | 2021/04/02 21:13:03 | 200672.8778 | 5580.0018 | 1 | 10 | 10 | 0 | 0 | 0 | 3.676232 | 0 | 2.936242 | 4.498165 | 11.2114 | 16.85584 |  | 1.205132e-05 |  | 0 | [9 empty] | 26.67617 | 0.00256598 | 25 | 0 | 26.50625 | -0.08638442
12377 | 2021/04/02 21:14:03 | 200732.8767 | 5640.0007 | 1 | 10 | 10 | 0 | 0 | 0 | 3.67624 | 0 | 2.936242 | 4.498165 | 11.2114 | 16.85584 |  | -8.613588e-06 | [11 empty] | 26.60572 | -0.04703939 | 25 | 0 | 26.73469 | -0.01590729
12378 | 2021/04/02 21:15:03 | 200792.8774 | 5700.0014 | 1 | 10 | 10 | 0 | 0 | 0 | 3.676202 | 0 | 2.936242 | 4.498165 | 11.2114 | 16.85584 |  | -2.109951e-05 |  | 0 | [9 empty] | 26.84471 | 0.05895376 | 25 | 0 | 26.46846 | 0.01004755
12379 | 2021/04/02 21:16:03 | 200852.8764 | 5760.0004 | 1 | 10 | 10 | 0 | 0 | 0 | 3.676287 | 0 | 2.936242 | 4.498165 | 11.2114 | 16.85584 |  | -2.793512e-05 | [11 empty] | 26.86588 | 0.06972432 | 25 | 0 | 26.46829 | 0.0008022785
12380 | 2021/04/02 21:17:03 | 200912.8763 | 5820.0003 | 1 | 10 | 10 | 0 | 0 | 0 | 3.676225 | 0 | 2.936242 | 4.498165 | 11.2114 | 16.85584 |  | -9.759513e-06 |  | 0 | [9 empty] | 26.9514 | -0.004725456 | 25 | 0 | 26.80292 | 0.05752742
12381 | 2021/04/02 21:18:03 | 200972.8762 | 5880.0002 | 1 | 10 | 10 | 0 | 0 | 0 | 3.676261 | 0 | 2.936242 | 4.498165 | 11.2114 | 16.85584 |  | 2.204762e-05 | [11 empty] | 27.06133 | 0.05025506 | 25 | 0 | 26.76352 | 0.08809924
12382 | 2021/04/02 21:19:03 | 201032.8768 | 5940.0008 | 1 | 10 | 10 | 0 | 0 | 0 | 3.676259 | 0 | 2.936242 | 4.498165 | 11.2114 | 16.85584 |  | 2.449756e-06 |  | 0 | [9 empty] | 27.07298 | 0.08119524 | 25 | 0 | 26.69691 | -0.08760035
12383 | 2021/04/02 21:20:03 | 201092.8766 | 6000.0006 | 1 | 10 | 10 | 0 | 0 | 0 | 3.676246 | 0 | 2.936242 | 4.498165 | 11.2114 | 16.85584 |  | -1.141903e-05 | [11 empty] | 26.9058 | -0.02695084 | 25 | 0 | 26.68706 | 0.05827546
12384 | 2021/04/02 21:21:03 | 201152.8774 | 6060.0014 | 1 | 10 | 10 | 0 | 0 | 0 | 3.676287 | 0 | 2.936242 | 4.498165 | 11.2114 | 16.85584 |  | -8.69326e-06 |  | 0 | [9 empty] | 26.6645 | -0.02997756 | 25 | 0 | 26.40915 | -0.1411736
12385 | 2021/04/02 21:22:03 | 201212.8774 | 6120.0014 | 1 | 10 | 10 | 0 | 0 | 0 | 3.67617 | 0 | 2.936242 | 4.498165 | 11.2114 | 16.85584 |  | -4.622851e-06 | [11 empty] | 26.50283 | -0.118525 | 25 | 0 | 26.66029 | -0.05403638
12386 | 2021/04/02 21:23:03 | 201272.8763 | 6180.0003 | 1 | 10 | 10 | 0 | 0 | 0 | 3.676329 | 0 | 2.936242 | 4.498165 | 11.2114 | 16.85584 |  | 5.085178e-05 |  | 0 | [9 empty] | 26.93352 | 0.06138265 | 25 | 0 | 26.77081 | 0.123691
12387 | 2021/04/02 21:24:03 | 201332.8762 | 6240.0002 | 1 | 10 | 10 | 0 | 0 | 0 | 3.676401 | 0 | 2.936242 | 4.498165 | 11.2114 | 16.85584 |  | 6.598537e-06 | [11 empty] | 26.87373 | 0.1031935 | 25 | 0 | 26.46191 | -0.01020789
12388 | 2021/04/02 21:25:03 | 201392.8768 | 6300.0008 | 1 | 10 | 10 | 0 | 0 | 0 | 3.676274 | 0 | 2.936242 | 4.498165 | 11.2114 | 16.85584 |  | 1.118186e-05 |  | 0 | [9 empty] | 26.71539 | 0.06197572 | 25 | 0 | 26.34616 | -0.09594262
12389 | 2021/04/02 21:26:03 | 201452.8768 | 6360.0008 | 1 | 10 | 10 | 0 | 0 | 0 | 3.676189 | 0 | 2.936242 | 4.498165 | 11.2114 | 16.85584 |  | -9.245931e-06 | [11 empty] | 26.9773 | 0.08708537 | 25 | 0 | 26.83595 | 0.1316017
12390 | 2021/04/02 21:27:03 | 201512.8764 | 6420.0004 | 1 | 10 | 10 | 0 | 0 | 0 | 3.67631 | 0 | 2.936242 | 4.498165 | 11.2114 | 16.85584 |  | -2.805552e-06 |  | 0 | [9 empty] | 26.53058 | -0.1435822 | 25 | 0 | 26.48876 | -0.1013654
12391 | 2021/04/02 21:28:03 | 201572.8764 | 6480.0004 | 1 | 10 | 10 | 0 | 0 | 0 | 3.676301 | 0 | 2.936242 | 4.498165 | 11.2114 | 16.85584 |  | -2.283824e-05 | [11 empty] | 26.54663 | -0.1516175 | 25 | 0 | 26.59734 | -0.02935708
12392 | 2021/04/02 21:29:03 | 201632.8771 | 6540.0011 | 1 | 10 | 10 | 0 | 0 | 0 | 3.67645 | 0 | 2.936242 | 4.498165 | 11.2114 | 16.85584 |  | -1.920277e-05 |  | 0 | [9 empty] | 26.85533 | 0.06275594 | 25 | 0 | 26.84911 | 0.1584083
12393 | 2021/04/02 21:30:03 | 201692.8761 | 6600.0001 | 1 | 10 | 10 | 0 | 0 | 0 | 3.676374 | 0 | 2.936242 | 4.498165 | 11.2114 | 16.85584 |  | 7.19116e-06 | [11 empty] | 26.95215 | 0.1431948 | 25 | 0 | 26.76811 | 0.1209992
12394 | 2021/04/02 21:31:03 | 201752.8768 | 6660.0008 | 1 | 10 | 10 | 0 | 0 | 0 | 3.67601 | 0 | 2.936242 | 4.498165 | 11.2114 | 16.85584 |  | 3.243763e-05 |  | 0 | [9 empty] | 26.89329 | 0.07285833 | 25 | 0 | 26.52419 | -0.07611215
12395 | 2021/04/02 21:32:03 | 201812.8767 | 6720.0007 | 1 | 10 | 10 | 0 | 0 | 0 | 3.676244 | 0 | 2.936242 | 4.498165 | 11.2114 | 16.85584 |  | 2.236224e-05 | [11 empty] | 26.82998 | -0.01563013 | 25 | 0 | 26.48219 | -0.1045865
12396 | 2021/04/02 21:33:03 | 201872.8764 | 6780.0004 | 1 | 10 | 10 | 0 | 0 | 0 | 3.676229 | 0 | 2.936242 | 4.498165 | 11.2114 | 16.85584 |  | -2.370752e-06 |  | 0 | [9 empty] | 26.64174 | 0.006844401 | 25 | 0 | 26.73513 | -0.1420414
12397 | 2021/04/02 21:34:03 | 201932.8773 | 6840.0013 | 1 | 10 | 10 | 0 | 0 | 0 | 3.676358 | 0 | 2.936242 | 4.498165 | 11.2114 | 16.85584 |  | -1.655465e-05 | [11 empty] | 26.92469 | 0.09788454 | 25 | 0 | 26.3638 | -0.03421426
12398 | 2021/04/02 21:35:03 | 201992.8763 | 6900.0003 | 1 | 10 | 10 | 0 | 0 | 0 | 3.676522 | 0 | 2.936242 | 4.498165 | 11.2114 | 16.85584 |  | -9.562032e-06 |  | 0 | [9 empty] | 26.93526 | 0.09987414 | 25 | 0 | 26.8508 | -0.02686441
12399 | 2021/04/02 21:36:03 | 202052.877 | 6960.001 | 1 | 10 | 10 | 0 | 0 | 0 | 3.67612 | 0 | 2.936242 | 4.498165 | 11.2114 | 16.85584 |  | 2.872513e-05 | [11 empty] | 26.76019 | -0.10602 | 25 | 0 | 26.41235 | -0.01488388
12400 | 2021/04/02 21:37:03 | 202112.8767 | 7020.0007 | 1 | 10 | 10 | 0 | 0 | 0 | 3.676364 | 0 | 2.936242 | 4.498165 | 11.2114 | 16.85584 |  | 1.161668e-05 |  | 0 | [9 empty] | 26.9052 | 0.1026362 | 25 | 0 | 26.83497 | 0.04043281
12401 | 2021/04/02 21:38:03 | 202172.8768 | 7080.0008 | 1 | 10 | 10 | 0 | 0 | 0 | 3.676492 | 0 | 2.936242 | 4.498165 | 11.2114 | 16.85584 |  | 1.19714e-05 | [11 empty] | 26.97873 | -0.01624167 | 25 | 0 | 26.51717 | -0.1140988
12402 | 2021/04/02 21:39:03 | 202232.8766 | 7140.0006 | 1 | 10 | 10 | 0 | 0 | 0 | 3.676643 | 0 | 2.936242 | 4.498165 | 11.2114 | 16.85584 |  | -4.10559e-05 |  | 0 | [9 empty] | 26.77532 | -0.1003003 | 25 | 0 | 26.44173 | -0.02251446
12403 | 2021/04/02 21:40:03 | 202292.8765 | 7200.0005 | 1 | 10 | 10 | 0 | 0 | 0 | 3.676508 | 0 | 2.936242 | 4.498165 | 11.2114 | 16.85584 |  | -3.777397e-05 | [11 empty] | 26.77613 | 0.1048476 | 25 | 0 | 26.88371 | 0.1004684
12404 | 2021/04/02 21:41:03 | 202352.8771 | 7260.0011 | 1 | 10 | 10 | 0 | 0 | 0 | 3.676505 | 0 | 2.936242 | 4.498165 | 11.2114 | 16.85584 |  | -2.291707e-05 |  | 0 | [9 empty] | 26.71025 | 0.08272648 | 25 | 0 | 26.73959 | 0.1205957
12405 | 2021/04/02 21:42:03 | 202412.8769 | 7320.0009 | 1 | 10 | 10 | 0 | 0 | 0 | 3.676414 | 0 | 2.936242 | 4.498165 | 11.2114 | 16.85584 |  | 2.410224e-05 | [11 empty] | 26.71223 | -0.1148331 | 25 | 0 | 26.46403 | 0.002977252
12406 | 2021/04/02 21:43:03 | 202472.8777 | 7380.0017 | 1 | 10 | 10 | 0 | 0 | 0 | 3.676596 | 0 | 2.936242 | 4.498165 | 11.2114 | 16.85584 |  | 2.410084e-06 | [11 empty] | 26.9988 | 0.02976954 | 25 | 0 | 26.72229 | -0.08366525
12407 | 2021/04/02 21:44:03 | 202532.8768 | 7440.0008 | 1 | 10 | 10 | 0 | 0 | 0 | 3.676441 | 0 | 2.936242 | 4.498165 | 11.2114 | 16.85584 |  | -1.295914e-05 |  | 0 | [9 empty] | 26.92985 | -0.08266866 | 25 | 0 | 26.43978 | -0.1138097
12408 | 2021/04/02 21:45:03 | 202592.8766 | 7500.0006 | 1 | 10 | 10 | 0 | 0 | 0 | 3.676444 | 0 | 2.936242 | 4.498165 | 11.2114 | 16.85584 |  | -1.078683e-05 | [11 empty] | 26.601 | -0.01846254 | 25 | 0 | 26.68016 | 0.1038086
12409 | 2021/04/02 21:46:03 | 202652.8764 | 7560.0004 | 1 | 10 | 10 | 0 | 0 | 0 | 3.676424 | 0 | 2.936242 | 4.498165 | 11.2114 | 16.85584 |  | -1.702877e-05 |  | 0 | [9 empty] | 26.89705 | -0.1116085 | 25 | 0 | 26.5066 | -0.04270732
12410 | 2021/04/02 21:47:03 | 202712.8772 | 7620.0012 | 1 | 10 | 10 | 0 | 0 | 0 | 3.676332 | 0 | 2.936242 | 4.498165 | 11.2114 | 16.85584 |  | 8.692107e-06 | [11 empty] | 26.913 | -0.08495271 | 25 | 0 | 26.64356 | -0.1005214
12411 | 2021/04/02 21:48:03 | 202772.8762 | 7680.0002 | 1 | 10 | 10 | 0 | 0 | 0 | 3.676619 | 0 | 2.936242 | 4.498165 | 11.2114 | 16.85584 |  | -1.548852e-05 |  | 0 | [9 empty] | 26.92999 | 0.04475892 | 25 | 0 | 26.38144 | -0.10203
12412 | 2021/04/02 21:49:03 | 202832.8767 | 7740.0007 | 1 | 10 | 10 | 0 | 0 | 0 | 3.676469 | 0 | 2.936242 | 4.498165 | 11.2114 | 16.85584 |  | 3.414052e-05 | [11 empty] | 26.61455 | 0.01355827 | 25 | 0 | 26.38765 | -0.1021004
12413 | 2021/04/02 21:50:03 | 202892.8767 | 7800.0007 | 1 | 10 | 10 | 0 | 0 | 0 | 3.676626 | 0 | 2.936242 | 4.498165 | 11.2114 | 16.85584 |  | -5.412812e-06 |  | 0 | [9 empty] | 26.98699 | 0.08335531 | 25 | 0 | 26.79585 | 0.1479048
12414 | 2021/04/02 21:51:03 | 202952.8774 | 7860.0014 | 1 | 10 | 10 | 0 | 0 | 0 | 3.676502 | 0 | 2.936242 | 4.498165 | 11.2114 | 16.85584 |  | -3.623298e-05 | [11 empty] | 26.82307 | -0.02616584 | 25 | 0 | 26.83818 | 0.09612083
12415 | 2021/04/02 21:52:03 | 203012.8763 | 7920.0003 | 1 | 10 | 10 | 0 | 0 | 0 | 3.676459 | 0 | 2.936242 | 4.498165 | 11.2114 | 16.85584 |  | 7.90244e-08 |  | 0 | [9 empty] | 26.71508 | 0.006740093 | 25 | 0 | 26.42416 | -0.09556472
12416 | 2021/04/02 21:53:03 | 203072.8771 | 7980.0011 | 1 | 10 | 10 | 0 | 0 | 0 | 3.676474 | 0 | 2.936242 | 4.498165 | 11.2114 | 16.85584 |  | -4.622621e-06 | [11 empty] | 26.5848 | -0.07223725 | 25 | 0 | 26.52163 | -0.1011467
12417 | 2021/04/02 21:54:03 | 203132.8763 | 8040.0003 | 1 | 10 | 10 | 0 | 0 | 0 | 3.676587 | 0 | 2.936242 | 4.498165 | 11.2114 | 16.85584 |  | 1.442207e-05 |  | 0 | [9 empty] | 26.75008 | 0.01914918 | 25 | 0 | 26.47343 | -0.08759379
12418 | 2021/04/02 21:55:03 | 203192.8761 | 8100.0001 | 1 | 10 | 10 | 0 | 0 | 0 | 3.676545 | 0 | 2.936242 | 4.498165 | 11.2114 | 16.85584 |  | 5.176055e-06 | [11 empty] | 26.5916 | -0.05744696 | 25 | 0 | 26.54979 | -0.08635402
12419 | 2021/04/02 21:56:03 | 203252.8768 | 8160.0008 | 1 | 10 | 10 | 0 | 0 | 0 | 3.676497 | 0 | 2.936242 | 4.498165 | 11.2114 | 16.85584 |  | 6.045416e-06 |  | 0 | [9 empty] | 26.81369 | 0.05065084 | 25 | 0 | 26.35909 | -0.04943073
12420 | 2021/04/02 21:57:03 | 203312.8774 | 8220.0014 | 1 | 10 | 10 | 0 | 0 | 0 | 3.676492 | 0 | 2.936242 | 4.498165 | 11.2114 | 16.85584 |  | -3.275806e-05 | [11 empty] | 26.99045 | 0.00189662 | 25 | 0 | 26.6997 | 0.05527139
12421 | 2021/04/02 21:58:03 | 203372.8763 | 8280.0003 | 1 | 10 | 10 | 0 | 0 | 0 | 3.67642 | 0 | 2.936242 | 4.498165 | 11.2114 | 16.85584 |  | -2.030944e-05 |  | 0 | [9 empty] | 26.98252 | -0.01040459 | 25 | 0 | 26.86963 | 0.08964002
12422 | 2021/04/02 21:59:03 | 203432.8772 | 8340.0012 | 1 | 10 | 10 | 0 | 0 | 0 | 3.676675 | 0 | 2.936242 | 4.498165 | 11.2114 | 16.85584 |  | 1.307941e-05 | [11 empty] | 26.54225 | -0.03375947 | 25 | 0 | 26.4862 | -0.06934285
12423 | 2021/04/02 22:00:03 | 203492.8762 | 8400.0002 | 1 | 10 | 10 | 0 | 0 | 0 | 3.676609 | 0 | 2.936242 | 4.498165 | 11.2114 | 16.85584 |  | 3.950925e-07 |  | 0 | [9 empty] | 26.64256 | -0.0511384 | 25 | 0 | 26.61498 | -0.06892443
12424 | 2021/04/02 22:01:03 | 203552.8769 | 8460.0009 | 1 | 10 | 10 | 0 | 0 | 0 | 3.676486 | 0 | 2.936242 | 4.498165 | 11.2114 | 16.85584 |  | 3.168668e-05 | [11 empty] | 26.75826 | 0.005309582 | 25 | 0 | 26.39618 | -0.09032965
12425 | 2021/04/02 22:02:03 | 203612.8767 | 8520.0007 | 1 | 10 | 10 | 0 | 0 | 0 | 3.676435 | 0 | 2.936242 | 4.498165 | 11.2114 | 16.85584 |  | -2.169202e-05 |  | 0 | [9 empty] | 26.83067 | 0.03443062 | 25 | 0 | 26.73561 | 0.04465342
12426 | 2021/04/02 22:03:03 | 203672.8774 | 8580.0014 | 1 | 10 | 10 | 0 | 0 | 0 | 3.676643 | 0 | 2.936242 | 4.498165 | 11.2114 | 16.85584 |  | 8.574005e-06 | [11 empty] | 26.7205 | -0.1237833 | 25 | 0 | 26.54348 | -0.07270634
12427 | 2021/04/02 22:04:03 | 203732.8765 | 8640.0005 | 1 | 10 | 10 | 0 | 0 | 0 | 3.676506 | 0 | 2.936242 | 4.498165 | 11.2114 | 16.85584 |  | 1.031268e-05 |  | 0 | [9 empty] | 27.07176 | 0.1472038 | 25 | 0 | 26.76683 | 0.06720483
12428 | 2021/04/02 22:05:03 | 203792.8763 | 8700.0003 | 1 | 10 | 10 | 0 | 0 | 0 | 3.676605 | 0 | 2.936242 | 4.498165 | 11.2114 | 16.85584 |  | 4.86e-06 | [11 empty] | 26.93909 | 0.01448393 | 25 | 0 | 26.41343 | -0.1322818
12429 | 2021/04/02 22:06:03 | 203852.877 | 8760.001 | 1 | 10 | 10 | 0 | 0 | 0 | 3.676544 | 0 | 2.936242 | 4.498165 | 11.2114 | 16.85584 |  | 2.698683e-05 |  | 0 | [9 empty] | 26.60592 | -0.1399648 | 25 | 0 | 26.46445 | -0.06886899
12430 | 2021/04/02 22:07:03 | 203912.8761 | 8820.0001 | 1 | 10 | 10 | 0 | 0 | 0 | 3.676544 | 0 | 2.936242 | 4.498165 | 11.2114 | 16.85584 |  | 3.959319e-05 | [11 empty] | 26.85435 | 0.03334463 | 25 | 0 | 26.79833 | 0.1512426
12431 | 2021/04/02 22:08:03 | 203972.8766 | 8880.0006 | 1 | 10 | 10 | 0 | 0 | 0 | 3.676599 | 0 | 2.936242 | 4.498165 | 11.2114 | 16.85584 |  | 2.694911e-05 |  | 0 | [9 empty] | 26.97708 | 0.1330972 | 25 | 0 | 26.57247 | 0.03974497
12432 | 2021/04/02 22:09:03 | 204032.8773 | 8940.0013 | 1 | 10 | 10 | 0 | 0 | 0 | 3.676718 | 0 | 2.936242 | 4.498165 | 11.2114 | 16.85584 |  | -3.413628e-05 | [11 empty] | 26.72102 | -0.03094256 | 25 | 0 | 26.70767 | 0.1113957
12433 | 2021/04/02 22:10:03 | 204092.8763 | 9000.0003 | 1 | 10 | 10 | 0 | 0 | 0 | 3.676452 | 0 | 2.936242 | 4.498165 | 11.2114 | 16.85584 |  | -5.136543e-06 |  | 0 | [9 empty] | 26.65205 | -0.1210004 | 25 | 0 | 26.64582 | 0.03239036
12434 | 2021/04/02 22:11:03 | 204152.8762 | 9060.0002 | 1 | 10 | 10 | 0 | 0 | 0 | 3.676589 | 0 | 2.936242 | 4.498165 | 11.2114 | 16.85584 |  | 8.061023e-06 | [11 empty] | 26.64953 | -0.0393486 | 25 | 0 | 26.30161 | -0.1461256
12435 | 2021/04/02 22:12:03 | 204212.8769 | 9120.0009 | 1 | 10 | 10 | 0 | 0 | 0 | 3.676668 | 0 | 2.936242 | 4.498165 | 11.2114 | 16.85584 |  | 2.114025e-05 |  | 0 | [9 empty] | 26.85275 | 0.0745219 | 25 | 0 | 26.6402 | 0.1168329
12436 | 2021/04/02 22:13:03 | 204272.8761 | 9180.0001 | 1 | 10 | 10 | 0 | 0 | 0 | 3.67666 | 0 | 2.936242 | 4.498165 | 11.2114 | 16.85584 |  | 2.844878e-05 | [11 empty] | 26.89235 | 0.106914 | 25 | 0 | 26.45208 | -0.03539741
12437 | 2021/04/02 22:14:03 | 204332.8776 | 9240.0016 | 1 | 10 | 10 | 0 | 0 | 0 | 3.676637 | 0 | 2.936242 | 4.498165 | 11.2114 | 16.85584 |  | 7.427801e-06 |  | 0 | [9 empty] | 26.54799 | -0.04554868 | 25 | 0 | 26.30683 | -0.1367533
12438 | 2021/04/02 22:15:03 | 204392.8774 | 9300.0014 | 1 | 10 | 10 | 0 | 0 | 0 | 3.676563 | 0 | 2.936242 | 4.498165 | 11.2114 | 16.85584 |  | -1.410597e-05 | [11 empty] | 26.819 | 0.08758783 | 25 | 0 | 26.62779 | 0.1143271
12439 | 2021/04/02 22:16:03 | 204452.8763 | 9360.0003 | 1 | 10 | 10 | 0 | 0 | 0 | 3.676517 | 0 | 2.936242 | 4.498165 | 11.2114 | 16.85584 |  | -9.720162e-06 |  | 0 | [9 empty] | 26.54398 | -0.06969988 | 25 | 0 | 26.62315 | 0.05491376
12440 | 2021/04/02 22:17:03 | 204512.8763 | 9420.0003 | 1 | 10 | 10 | 0 | 0 | 0 | 3.676452 | 0 | 2.936242 | 4.498165 | 11.2114 | 16.85584 |  | 1.608266e-05 | [11 empty] | 26.64887 | -0.06650448 | 25 | 0 | 26.47895 | -0.04426956
12441 | 2021/04/02 22:18:03 | 204572.877 | 9480.001 | 1 | 10 | 10 | 0 | 0 | 0 | 3.676638 | 0 | 2.936242 | 4.498165 | 11.2114 | 16.85584 |  | 1.129983e-05 |  | 0 | [9 empty] | 26.67544 | -0.02220035 | 25 | 0 | 26.70479 | 0.07783234
12442 | 2021/04/02 22:19:03 | 204632.8768 | 9540.0008 | 1 | 10 | 10 | 0 | 0 | 0 | 3.676733 | 0 | 2.936242 | 4.498165 | 11.2114 | 16.85584 |  | 6.479947e-06 | [11 empty] | 27.01285 | 0.01943827 | 25 | 0 | 26.54421 | -0.06506503
12443 | 2021/04/02 22:20:03 | 204692.8768 | 9600.0008 | 1 | 10 | 10 | 0 | 0 | 0 | 3.676455 | 0 | 2.936242 | 4.498165 | 11.2114 | 16.85584 |  | -1.280195e-05 |  | 0 | [9 empty] | 26.96464 | 0.0005805492 | 25 | 0 | 26.49595 | -0.09506583
12444 | 2021/04/02 22:21:03 | 204752.8774 | 9660.0014 | 1 | 10 | 10 | 0 | 0 | 0 | 3.676635 | 0 | 2.936242 | 4.498165 | 11.2114 | 16.85584 |  | -2.141561e-05 | [11 empty] | 26.61544 | -0.04338622 | 25 | 0 | 26.65191 | 0.03663242
12445 | 2021/04/02 22:22:03 | 204812.8764 | 9720.0004 | 1 | 10 | 10 | 0 | 0 | 0 | 3.676485 | 0 | 2.936242 | 4.498165 | 11.2114 | 16.85584 |  | -9.284751e-06 |  | 0 | [9 empty] | 26.6194 | -0.06574452 | 25 | 0 | 26.30707 | -0.07241309
12446 | 2021/04/02 22:23:03 | 204872.877 | 9780.001 | 1 | 10 | 10 | 0 | 0 | 0 | 3.676773 | 0 | 2.936242 | 4.498165 | 11.2114 | 16.85584 |  | -1.26438e-05 | [11 empty] | 26.97447 | 0.04970193 | 25 | 0 | 26.47732 | -0.03926218
12447 | 2021/04/02 22:24:03 | 204932.8761 | 9840.0001 | 1 | 10 | 10 | 0 | 0 | 0 | 3.676764 | 0 | 2.936242 | 4.498165 | 11.2114 | 16.85584 |  | 5.650572e-06 |  | 0 | [9 empty] | 26.73667 | -0.09317636 | 25 | 0 | 26.43153 | -0.06206334
12448 | 2021/04/02 22:25:03 | 204992.8769 | 9900.0009 | 1 | 10 | 10 | 0 | 0 | 0 | 3.67657 | 0 | 2.936242 | 4.498165 | 11.2114 | 16.85584 |  | -1.102381e-05 | [11 empty] | 26.73727 | -0.03970504 | 25 | 0 | 26.7097 | 0.0780952
12449 | 2021/04/02 22:26:03 | 205052.8766 | 9960.0006 | 1 | 10 | 10 | 0 | 0 | 0 | 3.676725 | 0 | 2.936242 | 4.498165 | 11.2114 | 16.85584 |  | -6.321847e-06 |  | 0 | [9 empty] | 27.0097 | 0.09809017 | 25 | 0 | 26.86835 | 0.08261025
12450 | 2021/04/02 22:27:03 | 205112.8765 | 10020.0005 | 1 | 10 | 10 | 0 | 0 | 0 | 3.67655 | 0 | 2.936242 | 4.498165 | 11.2114 | 16.85584 |  | 3.16095e-07 | [11 empty] | 27.04957 | 0.02977133 | 25 | 0 | 26.50267 | -0.07921159
12451 | 2021/04/02 22:28:03 | 205172.8764 | 10080.0004 | 1 | 10 | 10 | 0 | 0 | 0 | 3.676779 | 0 | 2.936242 | 4.498165 | 11.2114 | 16.85584 |  | -6.440809e-06 |  | 0 | [9 empty] | 26.78921 | -0.08417785 | 25 | 0 | 26.4058 | -0.07974327
12452 | 2021/04/02 22:29:03 | 205232.877 | 10140.001 | 1 | 10 | 10 | 0 | 0 | 0 | 3.676699 | 0 | 2.936242 | 4.498165 | 11.2114 | 16.85584 |  | -1.730735e-05 | [11 empty] | 27.03444 | 0.06302238 | 25 | 0 | 26.72239 | -0.05262077
12453 | 2021/04/02 22:30:03 | 205292.8761 | 10200.0001 | 1 | 10 | 10 | 0 | 0 | 0 | 3.676525 | 0 | 2.936242 | 4.498165 | 11.2114 | 16.85584 |  | 2.449716e-05 |  | 0 | [9 empty] | 26.73202 | 0.09142458 | 25 | 0 | 26.65123 | 0.1137537
12454 | 2021/04/02 22:31:03 | 205352.8767 | 10260.0007 | 1 | 10 | 10 | 0 | 0 | 0 | 3.676646 | 0 | 2.936242 | 4.498165 | 11.2114 | 16.85584 |  | 1.066829e-05 | [11 empty] | 26.75455 | -0.081954 | 25 | 0 | 26.71276 | 0.03586292
12455 | 2021/04/02 22:32:03 | 205412.8767 | 10320.0007 | 1 | 10 | 10 | 0 | 0 | 0 | 3.676506 | 0 | 2.936242 | 4.498165 | 11.2114 | 16.85584 |  | -1.683122e-05 |  | 0 | [9 empty] | 26.93613 | 0.01643181 | 25 | 0 | 26.81611 | 0.1076144
12456 | 2021/04/02 22:33:03 | 205472.8764 | 10380.0004 | 1 | 10 | 10 | 0 | 0 | 0 | 3.676702 | 0 | 2.936242 | 4.498165 | 11.2114 | 16.85584 |  | -9.206952e-06 | [11 empty] | 26.87922 | 0.07751167 | 25 | 0 | 26.39621 | -0.0158751
12457 | 2021/04/02 22:34:03 | 205532.8771 | 10440.0011 | 1 | 10 | 10 | 0 | 0 | 0 | 3.676806 | 0 | 2.936242 | 4.498165 | 11.2114 | 16.85584 |  | -2.26006e-05 |  | 0 | [9 empty] | 26.54729 | -0.0512439 | 25 | 0 | 26.41292 | -0.09351015
12458 | 2021/04/02 22:35:03 | 205592.877 | 10500.001 | 1 | 10 | 10 | 0 | 0 | 0 | 3.676822 | 0 | 2.936242 | 4.498165 | 11.2114 | 16.85584 |  | 3.587678e-05 | [11 empty] | 26.77192 | -0.0599134 | 25 | 0 | 26.77992 | 0.04679322
12459 | 2021/04/02 22:36:03 | 205652.8768 | 10560.0008 | 1 | 10 | 10 | 0 | 0 | 0 | 3.676505 | 0 | 2.936242 | 4.498165 | 11.2114 | 16.85584 |  | 1.299951e-05 |  | 0 | [9 empty] | 26.88013 | -0.001164675 | 25 | 0 | 26.71029 | 0.09447396
12460 | 2021/04/02 22:37:03 | 205712.8768 | 10620.0008 | 1 | 10 | 10 | 0 | 0 | 0 | 3.676624 | 0 | 2.936242 | 4.498165 | 11.2114 | 16.85584 |  | 2.141579e-05 | [11 empty] | 26.59833 | -0.08757889 | 25 | 0 | 26.6775 | -0.02532661
12461 | 2021/04/02 22:38:03 | 205772.8766 | 10680.0006 | 1 | 10 | 10 | 0 | 0 | 0 | 3.6767 | 0 | 2.936242 | 4.498165 | 11.2114 | 16.85584 |  | -2.769805e-05 |  | 0 | [9 empty] | 26.9352 | 0.05306184 | 25 | 0 | 26.61595 | 0.08646905
12462 | 2021/04/02 22:39:03 | 205832.8764 | 10740.0004 | 1 | 10 | 10 | 0 | 0 | 0 | 3.676782 | 0 | 2.936242 | 4.498165 | 11.2114 | 16.85584 |  | -4.702263e-06 | [11 empty] | 26.75396 | 0.08074105 | 25 | 0 | 26.29219 | -0.03046989
12463 | 2021/04/02 22:40:03 | 205892.8763 | 10800.0003 | 1 | 10 | 10 | 0 | 0 | 0 | 3.676847 | 0 | 2.936242 | 4.498165 | 11.2114 | 16.85584 |  | -1.777946e-06 |  | 0 | [9 empty] | 26.73663 | 0.05423963 | 25 | 0 | 26.31757 | -0.05475223
12464 | 2021/04/02 22:41:03 | 205952.877 | 10860.001 | 1 | 10 | 10 | 0 | 0 | 0 | 3.676466 | 0 | 2.936242 | 4.498165 | 11.2114 | 16.85584 |  | 1.469939e-05 | [11 empty] | 27.0338 | 0.08029699 | 25 | 0 | 26.54384 | 0.04700184
12465 | 2021/04/02 22:42:03 | 206012.8776 | 10920.0016 | 1 | 10 | 10 | 0 | 0 | 0 | 3.67665 | 0 | 2.936242 | 4.498165 | 11.2114 | 16.85584 |  | -8.020445e-06 |  | 0 | [9 empty] | 26.82509 | -0.06406605 | 25 | 0 | 26.76196 | 0.0693208
12466 | 2021/04/02 22:43:03 | 206072.8776 | 10980.0016 | 1 | 10 | 10 | 0 | 0 | 0 | 3.676774 | 0 | 2.936242 | 4.498165 | 11.2114 | 16.85584 |  | 4.334488e-05 | [11 empty] | 27.00504 | 0.08774281 | 25 | 0 | 26.62181 | 0.112294
12467 | 2021/04/02 22:44:03 | 206132.8776 | 11040.0016 | 1 | 10 | 10 | 0 | 0 | 0 | 3.676939 | 0 | 2.936242 | 4.498165 | 11.2114 | 16.85584 |  | 1.319642e-05 |  | 0 | [9 empty] | 26.88851 | -0.01129866 | 25 | 0 | 26.39187 | -0.07659733
12468 | 2021/04/02 22:45:03 | 206192.8773 | 11100.0013 | 1 | 10 | 10 | 0 | 0 | 0 | 3.676745 | 0 | 2.936242 | 4.498165 | 11.2114 | 16.85584 |  | 1.027326e-05 | [11 empty] | 26.73202 | -0.008597374 | 25 | 0 | 26.7329 | 0.1382071
12469 | 2021/04/02 22:46:03 | 206252.8771 | 11160.0011 | 1 | 10 | 10 | 0 | 0 | 0 | 3.676774 | 0 | 2.936242 | 4.498165 | 11.2114 | 16.85584 |  | -2.674954e-05 |  | 0 | [9 empty] | 26.73505 | -0.02872109 | 25 | 0 | 26.26614 | -0.1599711
12470 | 2021/04/02 22:47:03 | 206312.8764 | 11220.0004 | 1 | 10 | 10 | 0 | 0 | 0 | 3.676679 | 0 | 2.936242 | 4.498165 | 11.2114 | 16.85584 |  | 2.133499e-06 | [11 empty] | 26.63391 | -0.04543722 | 25 | 0 | 26.59922 | 0.09914279
12471 | 2021/04/02 22:48:03 | 206372.8768 | 11280.0008 | 1 | 10 | 10 | 0 | 0 | 0 | 3.676829 | 0 | 2.936242 | 4.498165 | 11.2114 | 16.85584 |  | 2.331239e-06 |  | 0 | [9 empty] | 26.63821 | -0.08864701 | 25 | 0 | 26.27604 | -0.1398623
12472 | 2021/04/02 22:49:03 | 206432.8769 | 11340.0009 | 1 | 10 | 10 | 0 | 0 | 0 | 3.676798 | 0 | 2.936242 | 4.498165 | 11.2114 | 16.85584 |  | 4.129469e-05 | [11 empty] | 26.71807 | -0.05393326 | 25 | 0 | 26.32036 | -0.142929
12473 | 2021/04/02 22:50:03 | 206492.8769 | 11400.0009 | 1 | 10 | 10 | 0 | 0 | 0 | 3.676699 | 0 | 2.936242 | 4.498165 | 11.2114 | 16.85584 |  | -7.981398e-06 |  | 0 | [9 empty] | 26.54943 | -0.1171541 | 25 | 0 | 26.30827 | -0.09942353
12474 | 2021/04/02 22:51:03 | 206552.8767 | 11460.0007 | 1 | 10 | 10 | 0 | 0 | 0 | 3.67665 | 0 | 2.936242 | 4.498165 | 11.2114 | 16.85584 |  | -7.073153e-06 | [11 empty] | 26.55348 | -0.1148319 | 25 | 0 | 26.41199 | -0.08596301
12475 | 2021/04/02 22:52:03 | 206612.8764 | 11520.0004 | 1 | 10 | 10 | 0 | 0 | 0 | 3.676701 | 0 | 2.936242 | 4.498165 | 11.2114 | 16.85584 |  | 2.686674e-06 |  | 0 | [9 empty] | 26.60728 | -0.05211055 | 25 | 0 | 26.30918 | -0.1477665
12476 | 2021/04/02 22:53:03 | 206672.8763 | 11580.0003 | 1 | 10 | 10 | 0 | 0 | 0 | 3.676895 | 0 | 2.936242 | 4.498165 | 11.2114 | 16.85584 |  | 8.810563e-06 | [11 empty] | 26.7224 | -0.07673025 | 25 | 0 | 26.7802 | 0.07222474
12477 | 2021/04/02 22:54:03 | 206732.8768 | 11640.0008 | 1 | 10 | 10 | 0 | 0 | 0 | 3.67692 | 0 | 2.936242 | 4.498165 | 11.2114 | 16.85584 |  | 1.754443e-05 |  | 0 | [9 empty] | 26.55499 | -0.1295286 | 25 | 0 | 26.61993 | 0.01720965
12478 | 2021/04/02 22:55:03 | 206792.8777 | 11700.0017 | 1 | 10 | 10 | 0 | 0 | 0 | 3.676568 | 0 | 2.936242 | 4.498165 | 11.2114 | 16.85584 |  | 1.153756e-05 | [11 empty] | 26.78642 | 0.09369612 | 25 | 0 | 26.31757 | -0.0820148
12479 | 2021/04/02 22:56:03 | 206852.8777 | 11760.0017 | 1 | 10 | 10 | 0 | 0 | 0 | 3.676735 | 0 | 2.936242 | 4.498165 | 11.2114 | 16.85584 |  | -2.086313e-05 |  | 0 | [9 empty] | 26.68435 | -0.05760431 | 25 | 0 | 26.77773 | 0.09137154
12480 | 2021/04/02 22:57:03 | 206912.8767 | 11820.0007 | 1 | 10 | 10 | 0 | 0 | 0 | 3.676769 | 0 | 2.936242 | 4.498165 | 11.2114 | 16.85584 |  | -9.047769e-06 | [11 empty] | 26.70137 | 0.06644249 | 25 | 0 | 26.29652 | -0.06257474
12481 | 2021/04/02 22:58:03 | 206972.8765 | 11880.0005 | 1 | 10 | 10 | 0 | 0 | 0 | 3.676839 | 0 | 2.936242 | 4.498165 | 11.2114 | 16.85584 |  | 1.781926e-05 |  | 0 | [9 empty] | 26.43462 | -0.03510773 | 25 | 0 | 26.58343 | -0.0115031
12482 | 2021/04/02 22:59:03 | 207032.8769 | 11940.0009 | 1 | 10 | 10 | 0 | 0 | 0 | 3.676819 | 0 | 2.936242 | 4.498165 | 11.2114 | 16.85584 |  | 9.166754e-06 | [11 empty] | 26.61999 | -0.0207001 | 25 | 0 | 26.32903 | -0.06963193
12483 | 2021/04/02 23:00:03 | 207092.8768 | 12000.0008 | 1 | 10 | 10 | 0 | 0 | 0 | 3.676765 | 0 | 2.936242 | 4.498165 | 11.2114 | 16.85584 |  | 1.165465e-05 |  | 0 | [9 empty] | 26.57663 | -0.06073296 | 25 | 0 | 26.28563 | -0.08074343
12484 | 2021/04/02 23:01:03 | 207152.8768 | 12060.0008 | 1 | 10 | 10 | 0 | 0 | 0 | 3.676661 | 0 | 2.936242 | 4.498165 | 11.2114 | 16.85584 |  | 5.334191e-06 | [11 empty] | 26.5092 | -0.08111537 | 25 | 0 | 26.37482 | -0.03442168
12485 | 2021/04/02 23:02:03 | 207212.8767 | 12120.0007 | 1 | 10 | 10 | 0 | 0 | 0 | 3.676907 | 0 | 2.936242 | 4.498165 | 11.2114 | 16.85584 |  | -2.173261e-05 |  | 0 | [9 empty] | 26.47234 | -0.05422831 | 25 | 0 | 26.5017 | 0.04804909
12486 | 2021/04/02 23:03:03 | 207272.8767 | 12180.0007 | 1 | 10 | 10 | 0 | 0 | 0 | 3.676972 | 0 | 2.936242 | 4.498165 | 11.2114 | 16.85584 |  | -2.102049e-05 | [11 empty] | 26.91658 | 0.06642997 | 25 | 0 | 26.54039 | -0.03366172
12487 | 2021/04/02 23:04:03 | 207332.8772 | 12240.0012 | 1 | 10 | 10 | 0 | 0 | 0 | 3.676912 | 0 | 2.936242 | 4.498165 | 11.2114 | 16.85584 |  | -3.635062e-06 |  | 0 | [9 empty] | 26.57696 | -0.07794082 | 25 | 0 | 26.31445 | -0.0423497
12488 | 2021/04/02 23:05:03 | 207392.8769 | 12300.0009 | 1 | 10 | 10 | 0 | 0 | 0 | 3.676752 | 0 | 2.936242 | 4.498165 | 11.2114 | 16.85584 |  | 2.852946e-05 | [11 empty] | 26.54291 | -0.02039254 | 25 | 0 | 26.68613 | 0.08413196
12489 | 2021/04/02 23:06:03 | 207452.877 | 12360.001 | 1 | 10 | 10 | 0 | 0 | 0 | 3.676792 | 0 | 2.936242 | 4.498165 | 11.2114 | 16.85584 |  | 2.015222e-06 |  | 0 | [9 empty] | 26.48012 | -0.02677321 | 25 | 0 | 26.60912 | 0.06661594
12490 | 2021/04/02 23:07:03 | 207512.8761 | 12420.0001 | 1 | 10 | 10 | 0 | 0 | 0 | 3.676827 | 0 | 2.936242 | 4.498165 | 11.2114 | 16.85584 |  | -1.845204e-05 | [11 empty] | 26.9107 | 0.06333947 | 25 | 0 | 26.4918 | -0.04788041
12491 | 2021/04/02 23:08:03 | 207572.8766 | 12480.0006 | 1 | 10 | 10 | 0 | 0 | 0 | 3.676879 | 0 | 2.936242 | 4.498165 | 11.2114 | 16.85584 |  | -8.6531e-06 |  | 0 | [9 empty] | 26.39313 | -0.06833971 | 25 | 0 | 26.45809 | 0.04950881
12492 | 2021/04/02 23:09:03 | 207632.8765 | 12540.0005 | 1 | 10 | 10 | 0 | 0 | 0 | 3.676892 | 0 | 2.936242 | 4.498165 | 11.2114 | 16.85584 |  | 7.90244e-08 | [11 empty] | 26.80063 | 0.07687986 | 25 | 0 | 26.524 | -0.02322018
12493 | 2021/04/02 23:10:03 | 207692.8766 | 12600.0006 | 1 | 10 | 10 | 0 | 0 | 0 | 3.676724 | 0 | 2.936242 | 4.498165 | 11.2114 | 16.85584 |  | 5.847563e-06 |  | 0 | [9 empty] | 26.49216 | -0.06635189 | 25 | 0 | 26.26521 | -0.0707829
12494 | 2021/04/02 23:11:03 | 207752.8762 | 12660.0002 | 1 | 10 | 10 | 0 | 0 | 0 | 3.676747 | 0 | 2.936242 | 4.498165 | 11.2114 | 16.85584 |  | 8.85088e-06 | [11 empty] | 26.4832 | -0.01091599 | 25 | 0 | 26.64067 | 0.09361684
12495 | 2021/04/02 23:12:03 | 207812.877 | 12720.001 | 1 | 10 | 10 | 0 | 0 | 0 | 3.677022 | 0 | 2.936242 | 4.498165 | 11.2114 | 16.85584 |  | -3.21608e-05 |  | 0 | [9 empty] | 26.48691 | -0.08586287 | 25 | 0 | 26.57321 | -0.06361306
12496 | 2021/04/02 23:13:03 | 207872.8762 | 12780.0002 | 1 | 10 | 10 | 0 | 0 | 0 | 3.676823 | 0 | 2.936242 | 4.498165 | 11.2114 | 16.85584 |  | -5.796728e-05 | [11 empty] | 26.8399 | 0.01855791 | 25 | 0 | 26.62024 | 0.08307934
12497 | 2021/04/02 23:14:03 | 207932.8776 | 12840.0016 | 1 | 10 | 10 | 0 | 0 | 0 | 3.676914 | 0 | 2.936242 | 4.498165 | 11.2114 | 16.85584 |  | -2.007303e-05 |  | 0 | [9 empty] | 26.83095 | 0.07627785 | 25 | 0 | 26.44757 | 0.06298482
12498 | 2021/04/02 23:15:03 | 207992.8775 | 12900.0015 | 1 | 10 | 10 | 0 | 0 | 0 | 3.676785 | 0 | 2.936242 | 4.498165 | 11.2114 | 16.85584 |  | 2.026976e-05 | [11 empty] | 26.51909 | -0.09397805 | 25 | 0 | 26.64097 | -0.0005841255
12499 | 2021/04/02 23:16:03 | 208052.8771 | 12960.0011 | 1 | 10 | 10 | 0 | 0 | 0 | 3.676525 | 0 | 2.936242 | 4.498165 | 11.2114 | 16.85584 |  | 2.224537e-05 |  | 0 | [9 empty] | 26.63947 | 0.07156253 | 25 | 0 | 26.26306 | -0.0619173
12500 | 2021/04/02 23:17:03 | 208112.8771 | 13020.0011 | 1 | 10 | 10 | 0 | 0 | 0 | 3.676915 | 0 | 2.936242 | 4.498165 | 11.2114 | 16.85584 |  | 8.41575e-06 | [11 empty] | 26.86866 | 0.06350398 | 25 | 0 | 26.46395 | 0.0502044
12501 | 2021/04/02 23:18:03 | 208172.877 | 13080.001 | 1 | 10 | 10 | 0 | 0 | 0 | 3.676913 | 0 | 2.936242 | 4.498165 | 11.2114 | 16.85584 |  | -7.665493e-06 |  | 0 | [9 empty] | 26.58965 | -0.06999075 | 25 | 0 | 26.66882 | -0.007733107
12502 | 2021/04/02 23:19:03 | 208232.8766 | 13140.0006 | 1 | 10 | 10 | 0 | 0 | 0 | 3.676852 | 0 | 2.936242 | 4.498165 | 11.2114 | 16.85584 |  | 1.529135e-05 | [11 empty] | 26.59462 | -0.09636581 | 25 | 0 | 26.66667 | 0.01257539
12503 | 2021/04/02 23:20:03 | 208292.8765 | 13200.0005 | 1 | 10 | 10 | 0 | 0 | 0 | 3.676721 | 0 | 2.936242 | 4.498165 | 11.2114 | 16.85584 |  | -1.900537e-05 |  | 0 | [9 empty] | 26.95526 | 0.08099198 | 25 | 0 | 26.60045 | 0.08327782
12504 | 2021/04/02 23:21:03 | 208352.8766 | 13260.0006 | 1 | 10 | 10 | 0 | 0 | 0 | 3.676764 | 0 | 2.936242 | 4.498165 | 11.2114 | 16.85584 |  | -2.959341e-05 | [11 empty] | 26.65061 | -0.03461659 | 25 | 0 | 26.3739 | -0.1080275
12505 | 2021/04/02 23:22:03 | 208412.8765 | 13320.0005 | 1 | 10 | 10 | 0 | 0 | 0 | 3.676962 | 0 | 2.936242 | 4.498165 | 11.2114 | 16.85584 |  | 1.525171e-05 |  | 0 | [9 empty] | 27.10767 | 0.1090884 | 25 | 0 | 26.56796 | 0.06692827
12506 | 2021/04/02 23:23:03 | 208472.8762 | 13380.0002 | 1 | 10 | 10 | 0 | 0 | 0 | 3.676963 | 0 | 2.936242 | 4.498165 | 11.2114 | 16.85584 |  | 2.149339e-05 | [11 empty] | 27.21678 | 0.08413136 | 25 | 0 | 26.78392 | 0.1264763
12507 | 2021/04/02 23:24:03 | 208532.8768 | 13440.0008 | 1 | 10 | 10 | 0 | 0 | 0 | 3.676799 | 0 | 2.936242 | 4.498165 | 11.2114 | 16.85584 |  | 3.951253e-07 |  | 0 | [9 empty] | 26.82451 | -0.06851315 | 25 | 0 | 26.69734 | 0.009275675
12508 | 2021/04/02 23:25:03 | 208592.8767 | 13500.0007 | 1 | 10 | 10 | 0 | 0 | 0 | 3.676718 | 0 | 2.936242 | 4.498165 | 11.2114 | 16.85584 |  | -2.275903e-05 | [11 empty] | 26.57301 | -0.09994686 | 25 | 0 | 26.58813 | -0.08216262
12509 | 2021/04/02 23:26:03 | 208652.8765 | 13560.0005 | 1 | 10 | 10 | 0 | 0 | 0 | 3.676886 | 0 | 2.936242 | 4.498165 | 11.2114 | 16.85584 |  | -1.556858e-05 |  | 0 | [9 empty] | 26.47616 | -0.07522285 | 25 | 0 | 26.73199 | 0.1173991
12510 | 2021/04/02 23:27:03 | 208712.8766 | 13620.0006 | 1 | 10 | 10 | 0 | 0 | 0 | 3.677021 | 0 | 2.936242 | 4.498165 | 11.2114 | 16.85584 |  | 1.97561e-05 | [11 empty] | 26.96425 | 0.04718244 | 25 | 0 | 26.2978 | -0.0996232
12511 | 2021/04/02 23:28:03 | 208772.8763 | 13680.0003 | 1 | 10 | 10 | 0 | 0 | 0 | 3.676927 | 0 | 2.936242 | 4.498165 | 11.2114 | 16.85584 |  | 1.303924e-06 |  | 0 | [9 empty] | 26.49781 | -0.09204865 | 25 | 0 | 26.42039 | -0.09206355
12512 | 2021/04/02 23:29:03 | 208832.8761 | 13740.0001 | 1 | 10 | 10 | 0 | 0 | 0 | 3.676767 | 0 | 2.936242 | 4.498165 | 11.2114 | 16.85584 |  | 3.441512e-05 | [11 empty] | 26.91138 | 0.08369863 | 25 | 0 | 26.64194 | 0.1260257
12513 | 2021/04/02 23:30:03 | 208892.8763 | 13800.0003 | 1 | 10 | 10 | 0 | 0 | 0 | 3.676828 | 0 | 2.936242 | 4.498165 | 11.2114 | 16.85584 |  | 2.892149e-05 |  | 0 | [9 empty] | 26.6751 | -0.0517118 | 25 | 0 | 26.76849 | 0.1106226
12514 | 2021/04/02 23:31:03 | 208952.8775 | 13860.0015 | 1 | 10 | 10 | 0 | 0 | 0 | 3.676855 | 0 | 2.936242 | 4.498165 | 11.2114 | 16.85584 |  | -2.493117e-05 | [11 empty] | 26.60859 | -0.06504714 | 25 | 0 | 26.65929 | 0.09730637
12515 | 2021/04/02 23:32:03 | 209012.8775 | 13920.0015 | 1 | 10 | 10 | 0 | 0 | 0 | 3.676847 | 0 | 2.936242 | 4.498165 | 11.2114 | 16.85584 |  | -1.789947e-05 |  | 0 | [9 empty] | 26.70696 | 0.01769483 | 25 | 0 | 26.35197 | -0.1268703
12516 | 2021/04/02 23:33:03 | 209072.8773 | 13980.0013 | 1 | 10 | 10 | 0 | 0 | 0 | 3.676972 | 0 | 2.936242 | 4.498165 | 11.2114 | 16.85584 |  | 1.074732e-05 | [11 empty] | 26.56124 | -0.1035327 | 25 | 0 | 26.59772 | 0.05212903
12517 | 2021/04/02 23:34:03 | 209132.8762 | 14040.0002 | 1 | 10 | 10 | 0 | 0 | 0 | 3.676786 | 0 | 2.936242 | 4.498165 | 11.2114 | 16.85584 |  | 3.39788e-06 |  | 0 | [9 empty] | 26.76579 | 0.007164478 | 25 | 0 | 26.65995 | 0.1206201
12518 | 2021/04/02 23:35:03 | 209192.877 | 14100.001 | 1 | 10 | 10 | 0 | 0 | 0 | 3.676738 | 0 | 2.936242 | 4.498165 | 11.2114 | 16.85584 |  | 5.729269e-06 | [11 empty] | 26.93679 | 0.1176488 | 25 | 0 | 26.46096 | -0.01575708
12519 | 2021/04/02 23:36:03 | 209252.8768 | 14160.0008 | 1 | 10 | 10 | 0 | 0 | 0 | 3.677036 | 0 | 2.936242 | 4.498165 | 11.2114 | 16.85584 |  | -3.516352e-05 |  | 0 | [9 empty] | 26.85675 | 0.03171027 | 25 | 0 | 26.67978 | 0.1296109
12520 | 2021/04/02 23:37:03 | 209312.8766 | 14220.0006 | 1 | 10 | 10 | 0 | 0 | 0 | 3.677071 | 0 | 2.936242 | 4.498165 | 11.2114 | 16.85584 |  | -5.887513e-06 | [11 empty] | 27.03819 | 0.0498569 | 25 | 0 | 26.84706 | 0.1521963
12521 | 2021/04/02 23:38:03 | 209372.8766 | 14280.0006 | 1 | 10 | 10 | 0 | 0 | 0 | 3.677063 | 0 | 2.936242 | 4.498165 | 11.2114 | 16.85584 |  | -2.331046e-06 |  | 0 | [9 empty] | 26.91697 | -0.006884336 | 25 | 0 | 26.434 | -0.1091886
12522 | 2021/04/02 23:39:03 | 209432.8766 | 14340.0006 | 1 | 10 | 10 | 0 | 0 | 0 | 3.676863 | 0 | 2.936242 | 4.498165 | 11.2114 | 16.85584 |  | 2.319251e-05 | [11 empty] | 26.90897 | -0.03458917 | 25 | 0 | 26.42599 | -0.1413494
12523 | 2021/04/02 23:40:03 | 209492.8773 | 14400.0013 | 1 | 10 | 10 | 0 | 0 | 0 | 3.676984 | 0 | 2.936242 | 4.498165 | 11.2114 | 16.85584 |  | 3.698434e-05 |  | 0 | [9 empty] | 27.12487 | 0.1214737 | 25 | 0 | 26.33507 | -0.08770525
12524 | 2021/04/02 23:40:03 | 209492.8784 | 14400.0024 | 1 | 10 | 10 | 0 | 0 | 0 | 3.676984 | 0 | 2.936242 | 4.498165 | 11.2114 | 16.85584 |  | 3.698434e-05 | 0 | 0 | 0 | [8 empty] | 27.12487 | 0.1214737 | 25 | 0 | 26.33507 | -0.08770525
12525 | 2021/04/02 23:40:03 | 209492.8856 | 0.0014 | 1 | 11 | 11 | 0 | 0 | 0 | 3.676986 | 0 | 2.936242 | 4.498165 | 11.2114 | 16.85584 |  | 3.698434e-05 | 0 | 0 | 0 | [8 empty] | 27.12395 | 0.1210282 | 25 | 0 | 26.33651 | -0.08706348
12526 | 2021/04/02 23:40:05 | 209494.9263 | 2.0005 | 1 | 9 | 11 | 0 | 0 | -0.7264938 | 3.661017 | -2.659706 | 2.936242 | 4.498575 | 11.2114 | 16.85734 |  | -0.004737339 |  | 0.00149594 | 668.4762 | [8 empty] | 26.86449 | -0.005228519 | 25 | 0 | 26.74445 | 0.09483516
12527 | 2021/04/02 23:40:07 | 209496.9262 | 4.0004 | 1 | 9 | 11 | 0 | 0 | -0.7268677 | 3.65975 | -2.660154 | 2.936242 | 4.498978 | 11.2114 | 16.85882 |  | -0.001091462 | [11 empty] | 27.1375 | 0.05914152 | 25 | 0 | 26.48395 | -0.04982114
12528 | 2021/04/02 23:40:09 | 209498.9261 | 6.0003 | 1 | 9 | 11 | 0 | 0 | -0.7263794 | 3.658868 | -2.657726 | 2.936242 | 4.499382 | 11.2114 | 16.86029 |  | -0.0006831656 | [11 empty] | 26.79177 | -0.08733869 | 25 | 0 | 26.55073 | 0.001544356
12529 | 2021/04/02 23:40:11 | 209500.9268 | 8.001 | 1 | 9 | 11 | 0 | 0 | -0.7264633 | 3.657925 | -2.657348 | 2.936242 | 4.499785 | 11.2114 | 16.86177 |  |  |  | 0.2652091 | [9 empty] | 27.0621 | 0.07370234 | 25 | 0 | 26.76429 | 0.07601857
12530 | 2021/04/02 23:40:13 | 209502.9263 | 10.0005 | 1 | 9 | 11 | 0 | 0 | -0.7266846 | 3.657303 | -2.657706 | 2.936242 | 4.500188 | 11.2114 | 16.86325 |  | -0.000377334 | [11 empty] | 26.96995 | -0.03053606 | 25 | 0 | 26.36601 | -0.09059608
12531 | 2021/04/02 23:40:15 | 209504.9262 | 12.0004 | 1 | 9 | 11 | 0 | 0 | -0.7264938 | 3.656672 | -2.65655 | 2.936242 | 4.500591 | 11.2114 | 16.86472 | [13 empty] | 27.05002 | -0.03815711 | 25 | 0 | 26.78777 | 0.06186962
12532 | 2021/04/02 23:40:17 | 209506.927 | 14.0012 | 1 | 9 | 11 | 0 | 0 | -0.7262878 | 3.655982 | -2.655295 | 2.936242 | 4.500995 | 11.2114 | 16.8662 |  | -0.0003851852 | [11 empty] | 27.03178 | 0.07266343 | 25 | 0 | 26.3852 | -0.0006777048
12533 | 2021/04/02 23:40:19 | 209508.9263 | 16.0005 | 1 | 9 | 11 | 0 | 0 | -0.7266693 | 3.655491 | -2.656333 | 2.936242 | 4.501398 | 11.2114 | 16.86767 | [13 empty] | 26.72129 | -0.06969392 | 25 | 0 | 26.58698 | -0.05859852
12534 | 2021/04/02 23:40:21 | 209510.9271 | 18.0013 | 1 | 9 | 11 | 0 | 0 | -0.7264023 | 3.654878 | -2.654912 | 2.936242 | 4.501801 | 11.2114 | 16.86914 |  | -0.0002983935 | [11 empty] | 27.14582 | -0.00356853 | 25 | 0 | 26.79827 | 0.09204865
12535 | 2021/04/02 23:40:23 | 209512.9264 | 20.0006 | 1 | 9 | 11 | 0 | 0 | -0.7270355 | 3.654082 | -2.656647 | 2.936242 | 4.502205 | 11.2114 | 16.87062 | [13 empty] | 27.00861 | 0.07104158 | 25 | 0 | 26.36911 | -0.04902363
12536 | 2021/04/02 23:40:25 | 209514.9269 | 22.0011 | 1 | 9 | 11 | 0 | 0 | -0.7268219 | 3.653654 | -2.655556 | 2.936242 | 4.502608 | 11.2114 | 16.87209 | [13 empty] | 27.04693 | 0.01197636 | 25 | 0 | 26.83447 | 0.145424
12537 | 2021/04/02 23:40:27 | 209516.9272 | 24.0014 | 1 | 9 | 11 | 0 | 0 | -0.7261887 | 3.653039 | -2.652796 | 2.936242 | 4.503012 | 11.2114 | 16.87357 |  | -0.0002234539 |  | 0.6344362 | 2.236447 | [8 empty] | 27.09083 | 0.1067674 | 25 | 0 | 26.43721 | -0.06885946
12538 | 2021/04/02 23:40:29 | 209518.9264 | 26.0006 | 1 | 9 | 11 | 0 | 0 | -0.7266541 | 3.652681 | -2.654236 | 2.936242 | 4.503415 | 11.2114 | 16.87504 | [13 empty] | 26.74018 | -0.1382518 | 25 | 0 | 26.54893 | -0.07385194
12539 | 2021/04/02 23:40:31 | 209520.9271 | 28.0013 | 1 | 9 | 11 | 0 | 0 | -0.7263412 | 3.652036 | -2.652624 | 2.936242 | 4.503818 | 11.2114 | 16.87651 |  | -0.0002524706 | [11 empty] | 27.10627 | 0.0623107 | 25 | 0 | 26.79425 | 0.140208
12540 | 2021/04/02 23:40:33 | 209522.9272 | 30.0014 | 1 | 9 | 11 | 0 | 0 | -0.7266083 | 3.651855 | -2.653468 | 2.936242 | 4.504222 | 11.2114 | 16.87799 | [13 empty] | 27.10346 | 0.08742809 | 25 | 0 | 26.40347 | -0.03053665
12541 | 2021/04/02 23:40:35 | 209524.9272 | 32.0014 | 1 | 9 | 11 | 0 | 0 | -0.7263565 | 3.6514 | -2.652218 | 2.936242 | 4.504625 | 11.2114 | 16.87946 | [13 empty] | 26.93871 | 0.03100872 | 25 | 0 | 26.81157 | 0.07775187
12542 | 2021/04/02 23:40:37 | 209526.9273 | 34.0015 | 1 | 9 | 11 | 0 | 0 | -0.7264404 | 3.650989 | -2.652226 | 2.936242 | 4.505029 | 11.2114 | 16.88093 |  | -0.0002080315 | [11 empty] | 27.2376 | 0.06850839 | 25 | 0 | 26.6838 | -0.04710495
12543 | 2021/04/02 23:40:39 | 209528.9272 | 36.0014 | 1 | 9 | 11 | 0 | 0 | -0.7267456 | 3.650646 | -2.653091 | 2.936242 | 4.505432 | 11.2114 | 16.8824 | [13 empty] | 26.92169 | -0.1099378 | 25 | 0 | 26.40312 | -0.09441078
12544 | 2021/04/02 23:40:41 | 209530.9273 | 38.0015 | 1 | 9 | 11 | 0 | 0 | -0.7267685 | 3.650134 | -2.652802 | 2.936242 | 4.505836 | 11.2114 | 16.88388 | [13 empty] | 26.79307 | -0.01797795 | 25 | 0 | 26.68724 | 0.09095371
12545 | 2021/04/02 23:40:43 | 209532.9266 | 40.0008 | 1 | 9 | 11 | 0 | 0 | -0.7267303 | 3.649708 | -2.652353 | 2.936242 | 4.506239 | 11.2114 | 16.88535 | [13 empty] | 27.1199 | 0.08175731 | 25 | 0 | 26.48056 | 0.01510262
12546 | 2021/04/02 23:40:45 | 209534.9274 | 42.0016 | 1 | 9 | 11 | 0 | 0 | -0.726532 | 3.649286 | -2.651323 | 2.936242 | 4.506642 | 11.2114 | 16.88682 |  | -0.0001358662 | [11 empty] | 26.84252 | -0.01932561 | 25 | 0 | 26.50898 | -0.09493947
12547 | 2021/04/02 23:40:47 | 209536.9258 | 44 | 1 | 9 | 11 | 0 | 0 | -0.7265015 | 3.648915 | -2.650942 | 2.936242 | 4.507045 | 11.2114 | 16.88829 | [13 empty] | 26.95264 | -0.07331729 | 25 | 0 | 26.84685 | 0.03779292
12548 | 2021/04/02 23:40:49 | 209538.9274 | 46.0016 | 1 | 9 | 11 | 0 | 0 | -0.7266159 | 3.648632 | -2.651154 | 2.936242 | 4.507449 | 11.2114 | 16.88976 | [13 empty] | 27.25395 | 0.1015043 | 25 | 0 | 26.64325 | 0.08828282
12549 | 2021/04/02 23:40:51 | 209540.9267 | 48.0009 | 1 | 9 | 11 | 0 | 0 | -0.7265701 | 3.648424 | -2.650836 | 2.936242 | 4.507852 | 11.2114 | 16.89124 |  | -0.0002022365 |  | 0.9728756 | [9 empty] | 26.90868 | 0.04192114 | 25 | 0 | 26.48977 | -0.05591452
12550 | 2021/04/02 23:40:53 | 209542.9259 | 50.0001 | 1 | 9 | 11 | 0 | 0 | -0.7261124 | 3.648135 | -2.648956 | 2.936242 | 4.508255 | 11.2114 | 16.89271 | [13 empty] | 26.87224 | -0.07478416 | 25 | 0 | 26.77108 | 0.0879091
12551 | 2021/04/02 23:40:55 | 209544.9259 | 52.0001 | 1 | 9 | 11 | 0 | 0 | -0.7264557 | 3.647713 | -2.649902 | 2.936242 | 4.508659 | 11.2114 | 16.89418 | [13 empty] | 27.11676 | 0.07641256 | 25 | 0 | 26.49165 | -0.08364499
12552 | 2021/04/02 23:40:57 | 209546.9258 | 54 | 1 | 9 | 11 | 0 | 0 | -0.7266693 | 3.647443 | -2.650485 | 2.936242 | 4.509062 | 11.2114 | 16.89565 |  | -0.0002094836 | [11 empty] | 26.77977 | -0.1327491 | 25 | 0 | 26.5316 | -0.06391108
12553 | 2021/04/02 23:40:59 | 209548.9267 | 56.0009 | 1 | 9 | 11 | 0 | 0 | -0.7267838 | 3.647141 | -2.650683 | 2.936242 | 4.509466 | 11.2114 | 16.89712 | [13 empty] | 27.05864 | 0.01409233 | 25 | 0 | 26.86041 | 0.1497591
12554 | 2021/04/02 23:41:01 | 209550.9259 | 58.0001 | 1 | 9 | 11 | 0 | 0 | -0.7265701 | 3.64666 | -2.649554 | 2.936242 | 4.509869 | 11.2114 | 16.89859 | [13 empty] | 27.16657 | 0.1118016 | 25 | 0 | 26.49882 | -0.05490541
12555 | 2021/04/02 23:41:03 | 209552.926 | 60.0002 | 1 | 9 | 11 | 0 | 0 | -0.7267685 | 3.646404 | -2.650092 | 2.936242 | 4.510273 | 11.2114 | 16.90007 | [13 empty] | 26.81253 | -0.1316601 | 25 | 0 | 26.72562 | 0.1211035
12556 | 2021/04/02 23:41:05 | 209554.926 | 62.0002 | 1 | 9 | 11 | 0 | 0 | -0.7265549 | 3.646145 | -2.649125 | 2.936242 | 4.510676 | 11.2114 | 16.90154 |  | -0.0001554006 | [11 empty] | 27.18417 | 0.07507622 | 25 | 0 | 26.68012 | -0.007159114
12557 | 2021/04/02 23:41:07 | 209556.9259 | 64.0001 | 1 | 9 | 11 | 0 | 0 | -0.7269363 | 3.64576 | -2.650235 | 2.936242 | 4.511079 | 11.2114 | 16.90301 | [13 empty] | 26.87441 | -0.09024262 | 25 | 0 | 26.36292 | -0.06137371
12558 | 2021/04/02 23:41:09 | 209558.9261 | 66.0003 | 1 | 9 | 11 | 0 | 0 | -0.7267227 | 3.645633 | -2.649364 | 2.936242 | 4.511483 | 11.2114 | 16.90448 | [13 empty] | 27.01133 | 0.01361787 | 25 | 0 | 26.88421 | 0.09146631
12559 | 2021/04/02 23:41:11 | 209560.9259 | 68.0001 | 1 | 9 | 11 | 0 | 0 | -0.7269592 | 3.645367 | -2.650033 | 2.936242 | 4.511887 | 11.2114 | 16.90595 | [13 empty] | 27.19868 | 0.04243493 | 25 | 0 | 26.62349 | -0.06652236
12560 | 2021/04/02 23:41:13 | 209562.9259 | 70.0001 | 1 | 9 | 11 | 0 | 0 | -0.7266846 | 3.644958 | -2.648735 | 2.936242 | 4.51229 | 11.2114 | 16.90742 | [13 empty] | 26.80327 | -0.08414984 | 25 | 0 | 26.74173 | -0.02193272
12561 | 2021/04/02 23:41:15 | 209564.926 | 72.0002 | 1 | 9 | 11 | 0 | 0 | -0.7268677 | 3.644864 | -2.649334 | 2.936242 | 4.512693 | 11.2114 | 16.90889 |  | -0.0001046191 | [11 empty] | 27.24872 | 0.06141484 | 25 | 0 | 26.74475 | 0.09929717
12562 | 2021/04/02 23:41:17 | 209566.9268 | 74.001 | 1 | 9 | 11 | 0 | 0 | -0.726944 | 3.644593 | -2.649415 | 2.936242 | 4.513097 | 11.2114 | 16.91036 | [13 empty] | 26.97054 | 0.06503105 | 25 | 0 | 26.44492 | -0.06392956
12563 | 2021/04/02 23:41:19 | 209568.9269 | 76.0011 | 1 | 9 | 11 | 0 | 0 | -0.7271118 | 3.644187 | -2.649731 | 2.936242 | 4.513501 | 11.2114 | 16.91183 | [13 empty] | 26.90566 | -0.08857608 | 25 | 0 | 26.8212 | 0.0002974272
12564 | 2021/04/02 23:41:21 | 209570.926 | 78.0002 | 1 | 9 | 11 | 0 | 0 | -0.7269058 | 3.644012 | -2.648853 | 2.936242 | 4.513904 | 11.2114 | 16.9133 | [13 empty] | 27.20428 | 0.06162882 | 25 | 0 | 26.70025 | 0.08616328
12565 | 2021/04/02 23:41:23 | 209572.9262 | 80.0004 | 1 | 9 | 11 | 0 | 0 | -0.72686 | 3.643625 | -2.648405 | 2.936242 | 4.514307 | 11.2114 | 16.91477 | [13 empty] | 26.89329 | 0.007361174 | 25 | 0 | 26.76392 | 0.01989424
12566 | 2021/04/02 23:41:25 | 209574.9267 | 82.0009 | 1 | 9 | 11 | 0 | 0 | -0.7266693 | 3.643465 | -2.647594 | 2.936242 | 4.514711 | 11.2114 | 16.91624 |  | -0.0001109108 |  | 1.38944 | 0.8449762 | [8 empty] | 27.26787 | 0.1170576 | 25 | 0 | 26.85639 | 0.1282811
12567 | 2021/04/02 23:41:27 | 209576.926 | 84.0002 | 1 | 9 | 11 | 0 | 0 | -0.7268982 | 3.643235 | -2.648261 | 2.936242 | 4.515114 | 11.2114 | 16.91771 | [13 empty] | 27.01112 | 0.009294748 | 25 | 0 | 26.41435 | -0.1508057
12568 | 2021/04/02 23:41:29 | 209578.9259 | 86.0001 | 1 | 9 | 11 | 0 | 0 | -0.7267838 | 3.643222 | -2.647835 | 2.936242 | 4.515518 | 11.2114 | 16.91918 | [13 empty] | 26.86299 | -0.120737 | 25 | 0 | 26.76429 | 0.01258016
12569 | 2021/04/02 23:41:31 | 209580.9262 | 88.0004 | 1 | 9 | 11 | 0 | 0 | -0.7266541 | 3.642924 | -2.647146 | 2.936242 | 4.515921 | 11.2114 | 16.92065 | [13 empty] | 27.25001 | 0.1072305 | 25 | 0 | 26.83852 | 0.1006496
12570 | 2021/04/02 23:41:33 | 209582.9261 | 90.0003 | 1 | 9 | 11 | 0 | 0 | -0.7267075 | 3.642634 | -2.647129 | 2.936242 | 4.516325 | 11.2114 | 16.92212 |  | -0.0001248823 | [11 empty] | 27.06424 | 0.01884997 | 25 | 0 | 26.58359 | 0.02529919
12571 | 2021/04/02 23:41:35 | 209584.9262 | 92.0004 | 1 | 9 | 11 | 0 | 0 | -0.7268066 | 3.642316 | -2.647259 | 2.936242 | 4.516728 | 11.2114 | 16.92359 | [13 empty] | 27.07201 | 0.06249607 | 25 | 0 | 26.87379 | 0.08036673
12572 | 2021/04/02 23:41:37 | 209586.9261 | 94.0003 | 1 | 9 | 11 | 0 | 0 | -0.7270126 | 3.641912 | -2.647716 | 2.936242 | 4.517131 | 11.2114 | 16.92506 | [13 empty] | 27.24195 | 0.04251599 | 25 | 0 | 26.59566 | -0.08422136
12573 | 2021/04/02 23:41:39 | 209588.9268 | 96.001 | 1 | 9 | 11 | 0 | 0 | -0.7267075 | 3.641705 | -2.646454 | 2.936242 | 4.517535 | 11.2114 | 16.92653 | [13 empty] | 26.87504 | -0.08867204 | 25 | 0 | 26.52729 | -0.02869666
12574 | 2021/04/02 23:41:41 | 209590.9263 | 98.0005 | 1 | 9 | 11 | 0 | 0 | -0.72686 | 3.6415 | -2.64686069 | 2.936242 | 4.517939 | 11.2114 | 16.928 | [13 empty] | 26.97461 | 0.03033042 | 25 | 0 | 26.9186 | 0.0881815
12575 | 2021/04/02 23:41:43 | 209592.927 | 100.0012 | 1 | 9 | 11 | 0 | 0 | -0.7268219 | 3.64143 | -2.646671 | 2.936242 | 4.518342 | 11.2114 | 16.92947 |  | -0.000117564 | [11 empty] | 27.32689 | 0.08366406 | 25 | 0 | 26.4682 | -0.03859997
12576 | 2021/04/02 23:41:45 | 209594.927 | 102.0012 | 1 | 9 | 11 | 0 | 0 | -0.72686 | 3.64119 | -2.646635 | 2.936242 | 4.518746 | 11.2114 | 16.93094 | [13 empty] | 26.84445 | -0.07555723 | 25 | 0 | 26.71729 | -0.07335484
12577 | 2021/04/02 23:41:47 | 209596.9263 | 104.0005 | 1 | 9 | 11 | 0 | 0 | -0.7267838 | 3.640906 | -2.646151 | 2.936242 | 4.519149 | 11.2114 | 16.93241 | [13 empty] | 27.18789 | -0.00678122 | 25 | 0 | 26.92571 | 0.1065964
12578 | 2021/04/02 23:41:49 | 209598.9264 | 106.0006 | 1 | 9 | 11 | 0 | 0 | -0.7268448 | 3.640855 | -2.646337 | 2.936242 | 4.519553 | 11.2114 | 16.93388 | [13 empty] | 27.12889 | 0.08221805 | 25 | 0 | 26.49668 | -0.008897185
12579 | 2021/04/02 23:41:51 | 209600.9263 | 108.0005 | 1 | 9 | 11 | 0 | 0 | -0.7268829 | 3.640583 | -2.646278 | 2.936242 | 4.519956 | 11.2114 | 16.93534 |  | -0.0001510109 | [11 empty] | 26.85801 | -0.04775524 | 25 | 0 | 26.68816 | -0.06110847
12580 | 2021/04/02 23:41:53 | 209602.927 | 110.0012 | 1 | 9 | 11 | 0 | 0 | -0.7269363 | 3.640414 | -2.646349 | 2.936242 | 4.52036 | 11.2114 | 16.93681 | [13 empty] | 27.18697 | -0.001363158 | 25 | 0 | 26.5592 | -0.04029989
12581 | 2021/04/02 23:41:55 | 209604.9263 | 112.0005 | 1 | 9 | 11 | 0 | 0 | -0.7264633 | 3.640084 | -2.644387 | 2.936242 | 4.520763 | 11.2114 | 16.93828 | [13 empty] | 26.83303 | -0.110606 | 25 | 0 | 26.52084 | -0.1106781
12582 | 2021/04/02 23:41:57 | 209606.9271 | 114.0013 | 1 | 9 | 11 | 0 | 0 | -0.7270584 | 3.639829 | -2.646368 | 2.936242 | 4.521166 | 11.2114 | 16.93975 | [13 empty] | 27.08277 | -0.002330542 | 25 | 0 | 26.913 | 0.151099
12583 | 2021/04/02 23:41:59 | 209608.9272 | 116.0014 | 1 | 9 | 11 | 0 | 0 | -0.726593 | 3.639614 | -2.644518 | 2.936242 | 4.52157 | 11.2114 | 16.94122 | [13 empty] | 27.21323 | 0.1231682 | 25 | 0 | 26.53843 | -0.04129648
12584 | 2021/04/02 23:42:01 | 209610.9273 | 118.0015 | 1 | 9 | 11 | 0 | 0 | -0.7269821 | 3.639557 | -2.645893 | 2.936242 | 4.521974 | 11.2114 | 16.94269 |  | -0.0001015353 | [11 empty] | 26.8271 | -0.1120782 | 25 | 0 | 26.52202 | -0.08103013
12585 | 2021/04/02 23:42:03 | 209612.9265 | 120.0007 | 1 | 9 | 11 | 0 | 0 | -0.7267685 | 3.639166 | -2.644831 | 2.936242 | 4.522377 | 11.2114 | 16.94416 | [13 empty] | 27.08126 | 0.06521761 | 25 | 0 | 26.66346 | -0.02815008
12586 | 2021/04/02 23:42:05 | 209614.9273 | 122.0015 | 1 | 9 | 11 | 0 | 0 | -0.7266922 | 3.639047 | -2.644467 | 2.936242 | 4.52278 | 11.2114 | 16.94563 | [13 empty] | 26.90876 | -0.07894576 | 25 | 0 | 26.41154 | -0.05674362
12587 | 2021/04/02 23:42:07 | 209616.9258 | 124 | 1 | 9 | 11 | 0 | 0 | -0.7266922 | 3.638943 | -2.644391 | 2.936242 | 4.523184 | 11.2114 | 16.94709 | [13 empty] | 26.98137 | 0.0005882978 | 25 | 0 | 26.86847 | 0.09398937
12588 | 2021/04/02 23:42:09 | 209618.9274 | 126.0016 | 1 | 9 | 11 | 0 | 0 | -0.7268982 | 3.638599 | -2.644891 | 2.936242 | 4.523588 | 11.2114 | 16.94856 | [13 empty] | 27.19596 | 0.05538225 | 25 | 0 | 26.64212 | -0.03800094
12589 | 2021/04/02 23:42:11 | 209620.9274 | 128.0016 | 1 | 9 | 11 | 0 | 0 | -0.7269058 | 3.638438 | -2.644802 | 2.936242 | 4.523991 | 11.2114 | 16.95003 |  |  |  | 1.85884 | [9 empty] | 26.87877 | -0.08435726 | 25 | 0 | 26.36017 | -0.05326092
12590 | 2021/04/02 23:42:13 | 209622.9274 | 130.0016 | 1 | 9 | 11 | 0 | 0 | -0.7262802 | 3.638222 | -2.642369 | 2.936242 | 4.524395 | 11.2114 | 16.9515 |  | -7.041541e-05 | [11 empty] | 27.0878 | -0.01149476 | 25 | 0 | 26.76154 | 0.08189201
12591 | 2021/04/02 23:42:15 | 209624.9259 | 132.0001 | 1 | 9 | 11 | 0 | 0 | -0.7266846 | 3.637843 | -2.643564 | 2.936242 | 4.524797 | 11.2114 | 16.95296 | [13 empty] | 27.0606 | 0.06716788 | 25 | 0 | 26.4283 | -0.01285076
12592 | 2021/04/02 23:42:17 | 209626.9259 | 134.0001 | 1 | 9 | 11 | 0 | 0 | -0.7266846 | 3.637842 | -2.643564 | 2.936242 | 4.525201 | 11.2114 | 16.95443 | [13 empty] | 26.75261 | -0.04697144 | 25 | 0 | 26.4902 | -0.09368718
12593 | 2021/04/02 23:42:19 | 209628.9276 | 136.0018 | 1 | 9 | 11 | 0 | 0 | -0.7266922 | 3.637623 | -2.643432 | 2.936242 | 4.525605 | 11.2114 | 16.9559 | [13 empty] | 27.00924 | -0.05883753 | 25 | 0 | 26.90345 | 0.08785069
12594 | 2021/04/02 23:42:21 | 209630.9266 | 138.0008 | 1 | 9 | 11 | 0 | 0 | -0.726532 | 3.637324 | -2.642632 | 2.936242 | 4.526008 | 11.2114 | 16.95737 | [13 empty] | 27.17648 | 0.07285118 | 25 | 0 | 26.59415 | 0.05958915
12595 | 2021/04/02 23:42:23 | 209632.9274 | 140.0016 | 1 | 9 | 11 | 0 | 0 | -0.726532 | 3.637211 | -2.64255 | 2.936242 | 4.526412 | 11.2114 | 16.95884 |  | -0.0001003473 | [11 empty] | 26.82433 | -0.1100481 | 25 | 0 | 26.72562 | 0.04108369
12596 | 2021/04/02 23:42:25 | 209634.9267 | 142.0009 | 1 | 9 | 11 | 0 | 0 | -0.7268677 | 3.637115 | -2.643701 | 2.936242 | 4.526815 | 11.2114 | 16.9603 | [13 empty] | 27.19315 | 0.1041436 | 25 | 0 | 26.74604 | 0.0908941
12597 | 2021/04/02 23:42:27 | 209636.926 | 144.0002 | 1 | 9 | 11 | 0 | 0 | -0.7267456 | 3.637017 | -2.643186 | 2.936242 | 4.527218 | 11.2114 | 16.96177 | [13 empty] | 26.98293 | 0.01862705 | 25 | 0 | 26.40748 | -0.1281381
12598 | 2021/04/02 23:42:29 | 209638.9259 | 146.0001 | 1 | 9 | 11 | 0 | 0 | -0.7269058 | 3.636814 | -2.643621 | 2.936242 | 4.527622 | 11.2114 | 16.96324 | [13 empty] | 26.8596 | -0.09042859 | 25 | 0 | 26.76802 | 0.06961286
12599 | 2021/04/02 23:42:31 | 209640.926 | 148.0002 | 1 | 9 | 11 | 0 | 0 | -0.7270966 | 3.63674 | -2.644261 | 2.936242 | 4.528025 | 11.2114 | 16.9647 | [13 empty] | 27.21138 | 0.1445419 | 25 | 0 | 26.69314 | 0.07126927
12600 | 2021/04/02 23:42:33 | 209642.9259 | 150.0001 | 1 | 9 | 11 | 0 | 0 | -0.7268219 | 3.636425 | -2.643033 | 2.936242 | 4.528429 | 11.2114 | 16.96617 | [13 empty] | 26.81349 | -0.05940437 | 25 | 0 | 26.67208 | 0.04281819
12601 | 2021/04/02 23:42:35 | 209644.926 | 152.0002 | 1 | 9 | 11 | 0 | 0 | -0.7269058 | 3.636161 | -2.643147 | 2.936242 | 4.528832 | 11.2114 | 16.96764 |  | -9.267838e-05 | [11 empty] | 27.15357 | 0.0738126 | 25 | 0 | 26.82736 | 0.02940714
12602 | 2021/04/02 23:42:37 | 209646.926 | 154.0002 | 1 | 9 | 11 | 0 | 0 | -0.72715 | 3.635935 | -2.64387 | 2.936242 | 4.529236 | 11.2114 | 16.96911 | [13 empty] | 27.06178 | -0.01315653 | 25 | 0 | 26.45084 | -0.0954479
12603 | 2021/04/02 23:42:39 | 209648.9261 | 156.0003 | 1 | 9 | 11 | 0 | 0 | -0.7267075 | 3.635864 | -2.64221 | 2.936242 | 4.529639 | 11.2114 | 16.97057 | [13 empty] | 26.8073 | -0.07621706 | 25 | 0 | 26.5805 | 0.02822161
12604 | 2021/04/02 23:42:41 | 209650.926 | 158.0002 | 1 | 9 | 11 | 0 | 0 | -0.7266464 | 3.635557 | -2.641764 | 2.936242 | 4.530043 | 11.2114 | 16.97204 | [13 empty] | 27.02036 | 0.05632341 | 25 | 0 | 26.85769 | 0.06973386
12605 | 2021/04/02 23:42:43 | 209652.926 | 160.0002 | 1 | 9 | 11 | 0 | 0 | -0.7270355 | 3.635485 | -2.643127 | 2.936242 | 4.530446 | 11.2114 | 16.97351 | [13 empty] | 26.90416 | 0.04273117 | 25 | 0 | 26.3215 | -0.08626223
12606 | 2021/04/02 23:42:45 | 209654.9262 | 162.0004 | 1 | 9 | 11 | 0 | 0 | -0.7264786 | 3.635444 | -2.641072 | 2.936242 | 4.530849 | 11.2114 | 16.97497 |  | -0.0001088227 | [11 empty] | 26.79249 | -0.08474112 | 25 | 0 | 26.66531 | -0.04475534
12607 | 2021/04/02 23:42:47 | 209656.9262 | 164.0004 | 1 | 9 | 11 | 0 | 0 | -0.7269592 | 3.635326 | -2.642734 | 2.936242 | 4.531253 | 11.2114 | 16.97644 | [13 empty] | 27.14926 | 0.0001978874 | 25 | 0 | 26.73767 | 0.0780338
12608 | 2021/04/02 23:42:49 | 209658.927 | 166.0012 | 1 | 9 | 11 | 0 | 0 | -0.7268448 | 3.635038 | -2.642108 | 2.936242 | 4.531656 | 11.2114 | 16.97791 | [13 empty] | 26.93411 | 0.05594969 | 25 | 0 | 26.36572 | -0.05746067
12609 | 2021/04/02 23:42:51 | 209660.927 | 168.0012 | 1 | 9 | 11 | 0 | 0 | -0.7266312 | 3.634954 | -2.641271 | 2.936242 | 4.53206 | 11.2114 | 16.97937 | [13 empty] | 26.83827 | -0.09786189 | 25 | 0 | 26.73956 | -0.01342952
12610 | 2021/04/02 23:42:53 | 209662.9264 | 170.0006 | 1 | 9 | 11 | 0 | 0 | -0.7264938 | 3.634707 | -2.640592 | 2.936242 | 4.532463 | 11.2114 | 16.98084 | [13 empty] | 27.02065 | 0.05699515 | 25 | 0 | 26.38118 | -0.1119936
12611 | 2021/04/02 23:42:55 | 209664.9272 | 172.0014 | 1 | 9 | 11 | 0 | 0 | -0.7266922 | 3.634329 | -2.641039 | 2.936242 | 4.532867 | 11.2114 | 16.98231 | [13 empty] | 26.84717 | -0.09431243 | 25 | 0 | 26.7627 | 0.06127834
12612 | 2021/04/02 23:42:57 | 209666.9264 | 174.0006 | 1 | 9 | 11 | 0 | 0 | -0.7265701 | 3.634315 | -2.640585 | 2.936242 | 4.53327 | 11.2114 | 16.98377 |  | -7.021201e-05 | [11 empty] | 27.17154 | 0.1247418 | 25 | 0 | 26.66037 | 0.06924927
12613 | 2021/04/02 23:42:59 | 209668.927 | 176.0012 | 1 | 9 | 11 | 0 | 0 | -0.7266083 | 3.634094 | -2.640563 | 2.936242 | 4.533674 | 11.2114 | 16.98524 | [13 empty] | 26.87224 | -0.03711224 | 25 | 0 | 26.41771 | -0.1327598
12614 | 2021/04/02 23:43:01 | 209670.9271 | 178.0013 | 1 | 9 | 11 | 0 | 0 | -0.7267303 | 3.634027 | -2.640958 | 2.936242 | 4.534078 | 11.2114 | 16.98671 | [13 empty] | 26.95478 | -0.0612551 | 25 | 0 | 26.81342 | 0.09435117
12615 | 2021/04/02 23:43:03 | 209672.9265 | 180.0007 | 1 | 9 | 11 | 0 | 0 | -0.7268295 | 3.633975 | -2.64128 | 2.936242 | 4.534481 | 11.2114 | 16.98817 | [13 empty] | 26.991 | -0.06086349 | 25 | 0 | 26.37996 | -0.1009184
12616 | 2021/04/02 23:43:05 | 209674.9271 | 182.0013 | 1 | 9 | 11 | 0 | 0 | -0.7272339 | 3.633774 | -2.642604 | 2.936242 | 4.534885 | 11.2114 | 16.98964 |  | -0.000115308 |  | 2.162605 | 0.4958085 | [8 empty] | 26.76525 | -0.03100991 | 25 | 0 | 26.65941 | 0.07346511
12617 | 2021/04/02 23:43:07 | 209676.9263 | 184.0005 | 1 | 9 | 11 | 0 | 0 | -0.7267685 | 3.633746 | -2.640892 | 2.936242 | 4.535288 | 11.2114 | 16.99111 | [13 empty] | 27.15331 | 0.08955061 | 25 | 0 | 26.76307 | 0.03181338
12618 | 2021/04/02 23:43:09 | 209678.9265 | 186.0007 | 1 | 9 | 11 | 0 | 0 | -0.7268066 | 3.633476 | -2.640834 | 2.936242 | 4.535692 | 11.2114 | 16.99257 | [13 empty] | 27.03459 | -0.03922403 | 25 | 0 | 26.39513 | -0.1059586
12619 | 2021/04/02 23:43:11 | 209680.9264 | 188.0006 | 1 | 9 | 11 | 0 | 0 | -0.726593 | 3.633293 | -2.639925 | 2.936242 | 4.536095 | 11.2114 | 16.99404 | [13 empty] | 26.81441 | -0.08141041 | 25 | 0 | 26.61608 | 0.0341326
12620 | 2021/04/02 23:43:13 | 209682.9272 | 190.0014 | 1 | 9 | 11 | 0 | 0 | -0.7272491 | 3.633079 | -2.642153 | 2.936242 | 4.536499 | 11.2114 | 16.9955 | [13 empty] | 27.16411 | 0.06810963 | 25 | 0 | 26.53906 | 0.05262196
12621 | 2021/04/02 23:43:15 | 209684.9273 | 192.0015 | 1 | 9 | 11 | 0 | 0 | -0.7269058 | 3.632852 | -2.640741 | 2.936242 | 4.536902 | 11.2114 | 16.99697 | [13 empty] | 26.84379 | 0.01052976 | 25 | 0 | 26.41771 | -0.09622276
12622 | 2021/04/02 23:43:17 | 209686.9273 | 194.0015 | 1 | 9 | 11 | 0 | 0 | -0.7269745 | 3.632819 | -2.640967 | 2.936242 | 4.537306 | 11.2114 | 16.99844 |  | -8.591404e-05 | [11 empty] | 26.87689 | -0.08955777 | 25 | 0 | 26.75685 | 0.005993247
12623 | 2021/04/02 23:43:19 | 209688.9266 | 196.0008 | 1 | 9 | 11 | 0 | 0 | -0.7269974 | 3.63251 | -2.640825 | 2.936242 | 4.537709 | 11.2114 | 16.9999 | [13 empty] | 27.1833 | 0.014624 | 25 | 0 | 26.62944 | 0.03243446
12624 | 2021/04/02 23:43:21 | 209690.9265 | 198.0007 | 1 | 9 | 11 | 0 | 0 | -0.7267609 | 3.632219 | -2.639755 | 2.936242 | 4.538113 | 11.2114 | 17.00137 | [13 empty] | 27.03207 | 0.06029308 | 25 | 0 | 26.58388 | -0.01423776
12625 | 2021/04/02 23:43:23 | 209692.9265 | 200.0007 | 1 | 9 | 11 | 0 | 0 | -0.72715 | 3.632438 | -2.641327 | 2.936242 | 4.538517 | 11.2114 | 17.00283 | [13 empty] | 27.06647 | 0.01074851 | 25 | 0 | 26.76154 | 0.1130646
12626 | 2021/04/02 23:43:25 | 209694.9273 | 202.0015 | 1 | 9 | 11 | 0 | 0 | -0.7268677 | 3.632248 | -2.640164 | 2.936242 | 4.53892 | 11.2114 | 17.0043 | [13 empty] | 27.14279 | 0.09884894 | 25 | 0 | 26.46788 | -0.06564677
12627 | 2021/04/02 23:43:27 | 209696.9273 | 204.0015 | 1 | 9 | 11 | 0 | 0 | -0.7265549 | 3.632092 | -2.638914 | 2.936242 | 4.539324 | 11.2114 | 17.00577 | [13 empty] | 26.84688 | -0.09739161 | 25 | 0 | 26.43504 | -0.1108164
12628 | 2021/04/02 23:43:29 | 209698.9259 | 206.0001 | 1 | 9 | 11 | 0 | 0 | -0.7270737 | 3.631822 | -2.640602 | 2.936242 | 4.539727 | 11.2114 | 17.00723 |  | -7.646181e-05 | [11 empty] | 26.91957 | -0.04146338 | 25 | 0 | 26.79242 | 0.1275271
12629 | 2021/04/02 23:43:31 | 209700.9258 | 208 | 1 | 9 | 11 | 0 | 0 | -0.7269211 | 3.631567 | -2.639863 | 2.936242 | 4.540131 | 11.2114 | 17.0087 | [13 empty] | 27.18885 | 0.1254076 | 25 | 0 | 26.35304 | -0.09687006
12630 | 2021/04/02 23:43:33 | 209702.9259 | 210.0001 | 1 | 9 | 11 | 0 | 0 | -0.7269363 | 3.63156 | -2.639913 | 2.936242 | 4.540534 | 11.2114 | 17.01016 | [13 empty] | 26.84688 | -0.06703973 | 25 | 0 | 26.60587 | 0.04185438
12631 | 2021/04/02 23:43:35 | 209704.9273 | 212.0015 | 1 | 9 | 11 | 0 | 0 | -0.7270889 | 3.631201 | -2.640206 | 2.936242 | 4.540938 | 11.2114 | 17.01163 | [13 empty] | 27.07352 | 0.06038249 | 25 | 0 | 26.8753 | 0.05823076
12632 | 2021/04/02 23:43:37 | 209706.9261 | 214.0003 | 1 | 9 | 11 | 0 | 0 | -0.7268066 | 3.631406 | -2.63933 | 2.936242 | 4.541342 | 11.2114 | 17.01309 | [13 empty] | 27.21942 | 0.03219008 | 25 | 0 | 26.61579 | -0.08122563
12633 | 2021/04/02 23:43:39 | 209708.926 | 216.0002 | 1 | 9 | 11 | 0 | 0 | -0.7268066 | 3.631243 | -2.639211 | 2.936242 | 4.541745 | 11.2114 | 17.01456 | [13 empty] | 26.95047 | -0.07827461 | 25 | 0 | 26.43906 | -0.05606949
12634 | 2021/04/02 23:43:41 | 209710.9258 | 218 | 1 | 9 | 11 | 0 | 0 | -0.7271118 | 3.631143 | -2.640247 | 2.936242 | 4.542149 | 11.2114 | 17.01603 |  | -6.049317e-05 | [11 empty] | 26.75073 | -0.05311787 | 25 | 0 | 26.82183 | 0.05578279
12635 | 2021/04/02 23:43:43 | 209712.926 | 220.0002 | 1 | 9 | 11 | 0 | 0 | -0.7270203 | 3.631001 | -2.639811 | 2.936242 | 4.542552 | 11.2114 | 17.01749 | [13 empty] | 27.23083 | 0.08962631 | 25 | 0 | 26.64856 | 0.08751035
12636 | 2021/04/02 23:43:45 | 209714.926 | 222.0002 | 1 | 9 | 11 | 0 | 0 | -0.7268982 | 3.630877 | -2.639278 | 2.936242 | 4.542956 | 11.2114 | 17.01896 | [13 empty] | 26.98418 | 0.05855739 | 25 | 0 | 26.44433 | -0.05039036
12637 | 2021/04/02 23:43:47 | 209716.926 | 224.0002 | 1 | 9 | 11 | 0 | 0 | -0.7268219 | 3.630573 | -2.63878 | 2.936242 | 4.54336 | 11.2114 | 17.02042 | [13 empty] | 26.80918 | -0.08202076 | 25 | 0 | 26.62508 | -0.09316444
12638 | 2021/04/02 23:43:49 | 209718.9262 | 226.0004 | 1 | 9 | 11 | 0 | 0 | -0.7270889 | 3.630387 | -2.639614 | 2.936242 | 4.543763 | 11.2114 | 17.02189 | [13 empty] | 26.99903 | -0.0694561 | 25 | 0 | 26.82924 | 0.04387736
12639 | 2021/04/02 23:43:51 | 209720.9262 | 228.0004 | 1 | 9 | 11 | 0 | 0 | -0.7271729 | 3.630167 | -2.639759 | 2.936242 | 4.544167 | 11.2114 | 17.02335 | [13 empty] | 27.18639 | 0.01393259 | 25 | 0 | 26.48114 | -0.1087797
12640 | 2021/04/02 23:43:53 | 209722.9268 | 230.001 | 1 | 9 | 11 | 0 | 0 | -0.726944 | 3.630151 | -2.638916 | 2.936242 | 4.54457 | 11.2114 | 17.02482 |  | -9.222658e-05 | [11 empty] | 26.83948 | -0.1084107 | 25 | 0 | 26.46322 | -0.09071231
12641 | 2021/04/02 23:43:55 | 209724.9262 | 232.0004 | 1 | 9 | 11 | 0 | 0 | -0.7268066 | 3.629976 | -2.638291 | 2.936242 | 4.544974 | 11.2114 | 17.02628 | [13 empty] | 26.81785 | -0.120551 | 25 | 0 | 26.71202 | 0.0572598
12642 | 2021/04/02 23:43:57 | 209726.9269 | 234.0011 | 1 | 9 | 11 | 0 | 0 | -0.7265015 | 3.629951 | -2.637165 | 2.936242 | 4.545378 | 11.2114 | 17.02775 | [13 empty] | 27.11496 | 0.07439733 | 25 | 0 | 26.86697 | 0.1478386
12643 | 2021/04/02 23:43:59 | 209728.927 | 236.0012 | 1 | 9 | 11 | 0 | 0 | -0.7267303 | 3.63005 | -2.638067 | 2.936242 | 4.545781 | 11.2114 | 17.02921 | [13 empty] | 27.16198 | 0.1007807 | 25 | 0 | 26.54404 | -0.0392437
12644 | 2021/04/02 23:44:01 | 209730.9261 | 238.0003 | 1 | 9 | 11 | 0 | 0 | -0.7268982 | 3.629627 | -2.638369 | 2.936242 | 4.546185 | 11.2114 | 17.03068 | [13 empty] | 26.89083 | -0.04927874 | 25 | 0 | 26.67581 | 0.08458793
12645 | 2021/04/02 23:44:03 | 209732.9269 | 240.0011 | 1 | 9 | 11 | 0 | 0 | -0.726944 | 3.629423 | -2.638387 | 2.936242 | 4.546588 | 11.2114 | 17.03214 |  | -8.91179e-05 | [11 empty] | 27.1054 | 0.09313107 | 25 | 0 | 26.79338 | 0.07099926
12646 | 2021/04/02 23:44:05 | 209734.9272 | 242.0014 | 1 | 9 | 11 | 0 | 0 | -0.7267685 | 3.62955 | -2.637843 | 2.936242 | 4.546992 | 11.2114 | 17.03361 | [13 empty] | 27.23175 | 0.03498316 | 25 | 0 | 26.57833 | -0.08288026
12647 | 2021/04/02 23:44:07 | 209736.927 | 244.0012 | 1 | 9 | 11 | 0 | 0 | -0.7268066 | 3.629148 | -2.637689 | 2.936242 | 4.547395 | 11.2114 | 17.03507 | [13 empty] | 26.88432 | -0.07961094 | 25 | 0 | 26.42268 | -0.03740489
12648 | 2021/04/02 23:44:09 | 209738.9263 | 246.0005 | 1 | 9 | 11 | 0 | 0 | -0.7267914 | 3.629025 | -2.637544 | 2.936242 | 4.547799 | 11.2114 | 17.03653 | [13 empty] | 26.94215 | 0.006663203 | 25 | 0 | 26.83635 | 0.09561837
12649 | 2021/04/02 23:44:11 | 209740.9262 | 248.0004 | 1 | 9 | 11 | 0 | 0 | -0.7268677 | 3.628844 | -2.637689 | 2.936242 | 4.548202 | 11.2114 | 17.038 | [13 empty] | 27.26853 | 0.06628931 | 25 | 0 | 26.44497 | -0.03597021
12650 | 2021/04/02 23:44:13 | 209742.9263 | 250.0005 | 1 | 9 | 11 | 0 | 0 | -0.7272644 | 3.628839 | -2.639125 | 2.936242 | 4.548605 | 11.2114 | 17.03946 | [13 empty] | 26.83208 | -0.07632613 | 25 | 0 | 26.6551 | -0.07190824
12651 | 2021/04/02 23:44:15 | 209744.9273 | 252.0015 | 1 | 9 | 11 | 0 | 0 | -0.7269058 | 3.628722 | -2.637739 | 2.936242 | 4.549009 | 11.2114 | 17.04093 |  | -7.210976e-05 | [11 empty] | 27.27313 | 0.04392028 | 25 | 0 | 26.86877 | 0.1217955
12652 | 2021/04/02 23:44:17 | 209746.9271 | 254.0013 | 1 | 9 | 11 | 0 | 0 | -0.7267456 | 3.62853 | -2.637018 | 2.936242 | 4.549413 | 11.2114 | 17.04239 | [13 empty] | 27.03237 | 0.06636679 | 25 | 0 | 26.50681 | -0.02699614
12653 | 2021/04/02 23:44:19 | 209748.9265 | 256.0007 | 1 | 9 | 11 | 0 | 0 | -0.7268829 | 3.628566 | -2.637543 | 2.936242 | 4.549816 | 11.2114 | 17.04386 |  |  |  | 2.933352 | [9 empty] | 26.87102 | -0.109722 | 25 | 0 | 26.78655 | -0.04530549
12654 | 2021/04/02 23:44:21 | 209750.9272 | 258.0014 | 1 | 9 | 11 | 0 | 0 | -0.7269821 | 3.628453 | -2.63782 | 2.936242 | 4.55022 | 11.2114 | 17.04532 | [13 empty] | 27.21817 | 0.06296098 | 25 | 0 | 26.38434 | -0.1256925
12655 | 2021/04/02 23:44:23 | 209752.9274 | 260.0016 | 1 | 9 | 11 | 0 | 0 | -0.7269745 | 3.628275 | -2.637663 | 2.936242 | 4.550623 | 11.2114 | 17.04679 | [13 empty] | 26.81721 | -0.1252991 | 25 | 0 | 26.6687 | -0.0164324
12656 | 2021/04/02 23:44:25 | 209754.9272 | 262.0014 | 1 | 9 | 11 | 0 | 0 | -0.7268677 | 3.628015 | -2.637087 | 2.936242 | 4.551027 | 11.2114 | 17.04825 | [13 empty] | 27.22774 | 0.09688199 | 25 | 0 | 26.88024 | 0.1325405
12657 | 2021/04/02 23:44:27 | 209756.9265 | 264.0007 | 1 | 9 | 11 | 0 | 0 | -0.7271881 | 3.628025 | -2.638257 | 2.936242 | 4.55143 | 11.2114 | 17.04971 |  | -0.0001025581 | [11 empty] | 27.16097 | 0.08171678 | 25 | 0 | 26.53591 | -0.09611011
12658 | 2021/04/02 23:44:29 | 209758.9273 | 266.0015 | 1 | 9 | 11 | 0 | 0 | -0.7267303 | 3.627783 | -2.63642 | 2.936242 | 4.551834 | 11.2114 | 17.05118 | [13 empty] | 26.82187 | -0.1313841 | 25 | 0 | 26.64489 | -0.03364146
12659 | 2021/04/02 23:44:31 | 209760.9274 | 268.0016 | 1 | 9 | 11 | 0 | 0 | -0.7266693 | 3.627456 | -2.635961 | 2.936242 | 4.552238 | 11.2114 | 17.05264 | [13 empty] | 27.14186 | 0.03700018 | 25 | 0 | 26.652 | -0.05038679
12660 | 2021/04/02 23:44:33 | 209762.9272 | 270.0014 | 1 | 9 | 11 | 0 | 0 | -0.7268295 | 3.627393 | -2.636496 | 2.936242 | 4.552641 | 11.2114 | 17.05411 | [13 empty] | 26.92081 | -0.06860793 | 25 | 0 | 26.4948 | -0.02640128
12661 | 2021/04/02 23:44:35 | 209764.9258 | 272 | 1 | 9 | 11 | 0 | 0 | -0.7268677 | 3.62757 | -2.636763 | 2.936242 | 4.553045 | 11.2114 | 17.05557 | [13 empty] | 27.00242 | 0.02607584 | 25 | 0 | 26.9322 | 0.1061529
12662 | 2021/04/02 23:44:37 | 209766.9264 | 274.0006 | 1 | 9 | 11 | 0 | 0 | -0.7269211 | 3.627481 | -2.636892 | 2.936242 | 4.553449 | 11.2114 | 17.05703 | [13 empty] | 27.29788 | 0.05130947 | 25 | 0 | 26.72993 | -0.04873633
12663 | 2021/04/02 23:44:39 | 209768.9267 | 276.0009 | 1 | 9 | 11 | 0 | 0 | -0.7268219 | 3.627277 | -2.636384 | 2.936242 | 4.553852 | 11.2114 | 17.0585 |  | -5.835613e-05 | [11 empty] | 26.95328 | -0.08423924 | 25 | 0 | 26.47034 | -0.06204128
12664 | 2021/04/02 23:44:41 | 209770.926 | 278.0002 | 1 | 9 | 11 | 0 | 0 | -0.7267609 | 3.627145 | -2.636067 | 2.936242 | 4.554255 | 11.2114 | 17.05996 | [13 empty] | 26.97461 | 0.01304865 | 25 | 0 | 26.8197 | 0.09756267
12665 | 2021/04/02 23:44:43 | 209772.9258 | 280 | 1 | 9 | 11 | 0 | 0 | -0.7265549 | 3.626843 | -2.635101 | 2.936242 | 4.554659 | 11.2114 | 17.06142 | [13 empty] | 27.07632 | 0.06541193 | 25 | 0 | 26.47963 | -0.0368458
12666 | 2021/04/02 23:44:45 | 209774.9274 | 282.0016 | 1 | 9 | 11 | 0 | 0 | -0.7265701 | 3.626702 | -2.635053 | 2.936242 | 4.555062 | 11.2114 | 17.06289 | [13 empty] | 26.87259 | -0.0791198 | 25 | 0 | 26.71697 | -0.06581068
12667 | 2021/04/02 23:44:47 | 209776.9259 | 284.0001 | 1 | 9 | 11 | 0 | 0 | -0.7266541 | 3.626605 | -2.635287 | 2.936242 | 4.555466 | 11.2114 | 17.06435 | [13 empty] | 27.25403 | 0.0152576 | 25 | 0 | 26.87099 | 0.09531677
12668 | 2021/04/02 23:44:49 | 209778.926 | 286.0002 | 1 | 9 | 11 | 0 | 0 | -0.7268066 | 3.626448 | -2.635726 | 2.936242 | 4.555869 | 11.2114 | 17.06581 | [13 empty] | 27.13198 | 0.08675396 | 25 | 0 | 26.49265 | -0.01992822
12669 | 2021/04/02 23:44:51 | 209780.9259 | 288.0001 | 1 | 9 | 11 | 0 | 0 | -0.7268066 | 3.626448 | -2.635726 | 2.936242 | 4.556273 | 11.2114 | 17.06728 |  | -7.025152e-05 | [11 empty] | 26.83087 | -0.02213538 | 25 | 0 | 26.91982 | 0.1334888
12670 | 2021/04/02 23:44:53 | 209782.9259 | 290.0001 | 1 | 9 | 11 | 0 | 0 | -0.7270355 | 3.626347 | -2.636483 | 2.936242 | 4.556676 | 11.2114 | 17.06874 | [13 empty] | 27.25868 | 0.1336914 | 25 | 0 | 26.61952 | -0.001844168
12671 | 2021/04/02 23:44:55 | 209784.926 | 292.0002 | 1 | 9 | 11 | 0 | 0 | -0.7267227 | 3.626463 | -2.635433 | 2.936242 | 4.55708 | 11.2114 | 17.0702 | [13 empty] | 26.9239 | -0.07457852 | 25 | 0 | 26.49789 | -0.1346612
12672 | 2021/04/02 23:44:57 | 209786.9267 | 294.0009 | 1 | 9 | 11 | 0 | 0 | -0.7267914 | 3.62616 | -2.635462 | 2.936242 | 4.557483 | 11.2114 | 17.07166 | [13 empty] | 26.91714 | -0.08586526 | 25 | 0 | 26.83979 | 0.09195268
12673 | 2021/04/02 23:44:59 | 209788.926 | 296.0002 | 1 | 9 | 11 | 0 | 0 | -0.7269058 | 3.626095 | -2.635829 | 2.936242 | 4.557887 | 11.2114 | 17.07313 | [13 empty] | 27.22716 | 0.1224947 | 25 | 0 | 26.73027 | 0.04698634
12674 | 2021/04/02 23:45:01 | 209790.9269 | 298.0011 | 1 | 9 | 11 | 0 | 0 | -0.7270355 | 3.625978 | -2.636215 | 2.936242 | 4.558291 | 11.2114 | 17.07459 | [13 empty] | 26.88152 | -0.03004134 | 25 | 0 | 26.76859 | 0.06774187
12675 | 2021/04/02 23:45:03 | 209792.926 | 300.0002 | 1 | 9 | 11 | 0 | 0 | -0.7268066 | 3.625854 | -2.635295 | 2.936242 | 4.558694 | 11.2114 | 17.07606 |  | -3.449472e-05 | [11 empty] | 27.22251 | 0.08644581 | 25 | 0 | 26.92479 | 0.04428446
12676 | 2021/04/02 23:45:05 | 209794.9261 | 302.0003 | 1 | 9 | 11 | 0 | 0 | -0.7268829 | 3.625611 | -2.635395 | 2.936242 | 4.559097 | 11.2114 | 17.07752 |  |  |  |  | 0 | [8 empty] | 27.10415 | -0.01179099 | 25 | 0 | 26.49326 | -0.1074034
12677 | 2021/04/02 23:45:07 | 209796.926 | 304.0002 | 1 | 9 | 11 | 0 | 0 | -0.7266464 | 3.625514 | -2.634467 | 2.936242 | 4.559501 | 11.2114 | 17.07898 | [13 empty] | 26.87195 | -0.07523715 | 25 | 0 | 26.73767 | 0.05141377
12678 | 2021/04/02 23:45:09 | 209798.9262 | 306.0004 | 1 | 9 | 11 | 0 | 0 | -0.7265167 | 3.62536 | -2.633885 | 2.936242 | 4.559905 | 11.2114 | 17.08044 | [13 empty] | 27.17805 | 0.0806421 | 25 | 0 | 26.83762 | 0.04292607
12679 | 2021/04/02 23:45:11 | 209800.9261 | 308.0003 | 1 | 9 | 11 | 0 | 0 | -0.7268829 | 3.625234 | -2.635121 | 2.936242 | 4.560308 | 11.2114 | 17.08191 | [13 empty] | 26.84844 | -0.05854905 | 25 | 0 | 26.62878 | -0.08969486
12680 | 2021/04/02 23:45:13 | 209802.9262 | 310.0004 | 1 | 9 | 11 | 0 | 0 | -0.7267685 | 3.625094 | -2.634604 | 2.936242 | 4.560711 | 11.2114 | 17.08337 | [13 empty] | 27.12334 | -0.05290985 | 25 | 0 | 26.91803 | 0.06041706
12681 | 2021/04/02 23:45:15 | 209804.9261 | 312.0003 | 1 | 9 | 11 | 0 | 0 | -0.7271729 | 3.625249 | -2.636183 | 2.936242 | 4.561115 | 11.2114 | 17.08483 |  | -4.587404e-05 | [11 empty] | 27.18078 | 0.08703291 | 25 | 0 | 26.52729 | 0.0115025
12682 | 2021/04/02 23:45:17 | 209806.9272 | 314.0014 | 1 | 9 | 11 | 0 | 0 | -0.7269592 | 3.625061 | -2.635271 | 2.936242 | 4.561519 | 11.2114 | 17.0863 | [13 empty] | 26.84228 | -0.06927013 | 25 | 0 | 26.67243 | -0.07596254
12683 | 2021/04/02 23:45:19 | 209808.9263 | 316.0005 | 1 | 9 | 11 | 0 | 0 | -0.7270889 | 3.624828 | -2.635572 | 2.936242 | 4.561922 | 11.2114 | 17.08776 | [13 empty] | 27.21043 | -0.02125263 | 25 | 0 | 26.9056 | 0.06987214
12684 | 2021/04/02 23:45:21 | 209810.9261 | 318.0003 | 1 | 9 | 11 | 0 | 0 | -0.7271957 | 3.62495 | -2.636048 | 2.936242 | 4.562325 | 11.2114 | 17.08922 | [13 empty] | 26.88589 | -0.1014209 | 25 | 0 | 26.55949 | -0.1081568
12685 | 2021/04/02 23:45:23 | 209812.9264 | 320.0006 | 1 | 9 | 11 | 0 | 0 | -0.7268066 | 3.624693 | -2.634451 | 2.936242 | 4.562729 | 11.2114 | 17.09068 | [13 empty] | 27.0649 | -0.01806319 | 25 | 0 | 26.90935 | 0.1264477
12686 | 2021/04/02 23:45:25 | 209814.9271 | 322.0013 | 1 | 9 | 11 | 0 | 0 | -0.7269058 | 3.624284 | -2.634513 | 2.936242 | 4.563133 | 11.2114 | 17.09215 | [13 empty] | 27.24045 | 0.1267391 | 25 | 0 | 26.60127 | -0.008805394
12687 | 2021/04/02 23:45:27 | 209816.9271 | 324.0013 | 1 | 9 | 11 | 0 | 0 | -0.7270126 | 3.624397 | -2.634982 | 2.936242 | 4.563537 | 11.2114 | 17.09361 |  | -5.89522e-05 | [11 empty] | 26.94796 | -0.05963683 | 25 | 0 | 26.57179 | -0.0952512
12688 | 2021/04/02 23:45:29 | 209818.9271 | 326.0013 | 1 | 9 | 11 | 0 | 0 | -0.7272873 | 3.624166 | -2.63581 | 2.936242 | 4.56394 | 11.2114 | 17.09507 | [13 empty] | 27.03982 | -0.03188848 | 25 | 0 | 26.91982 | 0.1370698
12689 | 2021/04/02 23:45:31 | 209820.9271 | 328.0013 | 1 | 9 | 11 | 0 | 0 | -0.7269974 | 3.623971 | -2.634617 | 2.936242 | 4.564343 | 11.2114 | 17.09654 | [13 empty] | 27.04543 | -0.03729701 | 25 | 0 | 26.4487 | -0.07287979
12690 | 2021/04/02 23:45:33 | 209822.9271 | 330.0013 | 1 | 9 | 11 | 0 | 0 | -0.7268219 | 3.624149 | -2.634111 | 2.936242 | 4.564747 | 11.2114 | 17.098 | [13 empty] | 26.9106 | -0.0403595 | 25 | 0 | 26.81191 | 0.0774312
12691 | 2021/04/02 23:45:35 | 209824.9273 | 332.0015 | 1 | 9 | 11 | 0 | 0 | -0.7268066 | 3.623824 | -2.633819 | 2.936242 | 4.565151 | 11.2114 | 17.09946 | [13 empty] | 27.28309 | 0.07003903 | 25 | 0 | 26.78626 | -0.0210762
12692 | 2021/04/02 23:45:37 | 209826.9266 | 334.0008 | 1 | 9 | 11 | 0 | 0 | -0.7268677 | 3.623911 | -2.634104 | 2.936242 | 4.565555 | 11.2114 | 17.10092 | [13 empty] | 27.06453 | -0.04851997 | 25 | 0 | 26.48206 | -0.06855011
12693 | 2021/04/02 23:45:39 | 209828.9272 | 336.0014 | 1 | 9 | 11 | 0 | 0 | -0.7267914 | 3.623692 | -2.633668 | 2.936242 | 4.565958 | 11.2114 | 17.10239 |  | -4.152732e-05 | [11 empty] | 26.94801 | -0.009958148 | 25 | 0 | 26.82088 | 0.1056409
12694 | 2021/04/02 23:45:41 | 209830.9272 | 338.0014 | 1 | 9 | 11 | 0 | 0 | -0.7268066 | 3.623446 | -2.633544 | 2.936242 | 4.566361 | 11.2114 | 17.10385 |  |  |  | 3.370873 | 0.3194481 | [8 empty] | 27.14094 | 0.08124948 | 25 | 0 | 26.46604 | -0.0209856
12695 | 2021/04/02 23:45:43 | 209832.9274 | 340.0016 | 1 | 9 | 11 | 0 | 0 | -0.7267685 | 3.623355 | -2.63334 | 2.936242 | 4.566765 | 11.2114 | 17.10531 | [13 empty] | 26.86484 | -0.06464481 | 25 | 0 | 26.67364 | -0.07133663
12696 | 2021/04/02 23:45:45 | 209834.9272 | 342.0014 | 1 | 9 | 11 | 0 | 0 | -0.7268829 | 3.62332 | -2.633729 | 2.936242 | 4.567168 | 11.2114 | 17.10677 | [13 empty] | 27.2052 | -0.04304469 | 25 | 0 | 26.9217 | 0.07028461
12697 | 2021/04/02 23:45:47 | 209836.9272 | 344.0014 | 1 | 9 | 11 | 0 | 0 | -0.7268219 | 3.62316 | -2.633392 | 2.936242 | 4.567572 | 11.2114 | 17.10823 | [13 empty] | 27.19931 | 0.08799791 | 25 | 0 | 26.56719 | 0.003573298
12698 | 2021/04/02 23:45:49 | 209838.9274 | 346.0016 | 1 | 9 | 11 | 0 | 0 | -0.7269363 | 3.623113 | -2.633772 | 2.936242 | 4.567976 | 11.2114 | 17.1097 | [13 empty] | 26.89638 | -0.04493177 | 25 | 0 | 26.66962 | -0.08496225
12699 | 2021/04/02 23:45:51 | 209840.9274 | 348.0016 | 1 | 9 | 11 | 0 | 0 | -0.7267685 | 3.622965 | -2.633057 | 2.936242 | 4.568379 | 11.2114 | 17.11116 |  | -6.432586e-05 | [11 empty] | 27.2843 | 0.1212257 | 25 | 0 | 26.67364 | 0.001256466
12700 | 2021/04/02 23:45:53 | 209842.926 | 350.0002 | 1 | 9 | 11 | 0 | 0 | -0.7265396 | 3.622902 | -2.632182 | 2.936242 | 4.568782 | 11.2114 | 17.11262 | [13 empty] | 26.90416 | -0.09331763 | 25 | 0 | 26.54219 | -0.120061
12701 | 2021/04/02 23:45:55 | 209844.9266 | 352.0008 | 1 | 9 | 11 | 0 | 0 | -0.7269211 | 3.622861 | -2.633534 | 2.936242 | 4.569186 | 11.2114 | 17.11408 | [13 empty] | 27.10354 | -0.03948748 | 25 | 0 | 26.99067 | 0.1272124
12702 | 2021/04/02 23:45:57 | 209846.9275 | 354.0017 | 1 | 9 | 11 | 0 | 0 | -0.7266083 | 3.622876 | -2.632412 | 2.936242 | 4.56959 | 11.2114 | 17.11555 | [13 empty] | 27.32509 | 0.1176465 | 25 | 0 | 26.70025 | -0.006760359
12703 | 2021/04/02 23:45:59 | 209848.926 | 356.0002 | 1 | 9 | 11 | 0 | 0 | -0.7267609 | 3.622605 | -2.632768 | 2.936242 | 4.569993 | 11.2114 | 17.11701 | [13 empty] | 26.93905 | -0.1007414 | 25 | 0 | 26.55576 | 0.07789254
12704 | 2021/04/02 23:46:01 | 209850.9259 | 358.0001 | 1 | 9 | 11 | 0 | 0 | -0.7268829 | 3.622318 | -2.633001 | 2.936242 | 4.570397 | 11.2114 | 17.11847 | [13 empty] | 27.39702 | 0.07206619 | 25 | 0 | 26.85764 | -0.0123769
12705 | 2021/04/02 23:46:03 | 209852.926 | 360.0002 | 1 | 9 | 11 | 0 | 0 | -0.7267075 | 3.622189 | -2.632272 | 2.936242 | 4.5708 | 11.2114 | 17.11993 |  | -6.958502e-05 | [11 empty] | 27.01973 | -0.06057858 | 25 | 0 | 26.51551 | -0.06060064
12706 | 2021/04/02 23:46:05 | 209854.9261 | 362.0003 | 1 | 9 | 11 | 0 | 0 | -0.7268982 | 3.622185 | -2.63296 | 2.936242 | 4.571204 | 11.2114 | 17.12139 | [13 empty] | 27.05311 | -0.01022816 | 25 | 0 | 26.93312 | 0.08312821
12707 | 2021/04/02 23:46:07 | 209856.9258 | 364 | 1 | 9 | 11 | 0 | 0 | -0.7269211 | 3.622139 | -2.633009 | 2.936242 | 4.571607 | 11.2114 | 17.12285 | [13 empty] | 27.28159 | 0.0729382 | 25 | 0 | 26.71362 | -0.02929091
12708 | 2021/04/02 23:46:09 | 209858.9259 | 366.0001 | 1 | 9 | 11 | 0 | 0 | -0.7270126 | 3.622135 | -2.633338 | 2.936242 | 4.572011 | 11.2114 | 17.12431 | [13 empty] | 26.96475 | -0.04763901 | 25 | 0 | 26.83011 | -0.05209982
12709 | 2021/04/02 23:46:11 | 209860.9261 | 368.0003 | 1 | 9 | 11 | 0 | 0 | -0.7267303 | 3.621941 | -2.632174 | 2.936242 | 4.572414 | 11.2114 | 17.12577 | [13 empty] | 27.24972 | -0.02952158 | 25 | 0 | 26.91647 | 0.05936563
12710 | 2021/04/02 23:46:13 | 209862.9268 | 370.001 | 1 | 9 | 11 | 0 | 0 | -0.7268448 | 3.621942 | -2.63259 | 2.936242 | 4.572818 | 11.2114 | 17.12724 | [13 empty] | 27.15882 | 0.0766027 | 25 | 0 | 26.54089 | -0.02118289
12711 | 2021/04/02 23:46:15 | 209864.926 | 372.0002 | 1 | 9 | 11 | 0 | 0 | -0.7268829 | 3.621857 | -2.632666 | 2.936242 | 4.573221 | 11.2114 | 17.1287 |  | -6.274121e-05 | [11 empty] | 26.91127 | -0.08452237 | 25 | 0 | 26.8197 | -0.04454076
12712 | 2021/04/02 23:46:17 | 209866.9267 | 374.0009 | 1 | 9 | 11 | 0 | 0 | -0.7271347 | 3.621519 | -2.633332 | 2.936242 | 4.573625 | 11.2114 | 17.13016 | [13 empty] | 27.35163 | 0.04268944 | 25 | 0 | 26.80509 | 0.0738728
12713 | 2021/04/02 23:46:19 | 209868.9268 | 376.001 | 1 | 9 | 11 | 0 | 0 | -0.7270203 | 3.621363 | -2.632804 | 2.936242 | 4.574028 | 11.2114 | 17.13162 | [13 empty] | 26.96967 | 0.02849519 | 25 | 0 | 26.7371 | -0.02124608
12714 | 2021/04/02 23:46:21 | 209870.9261 | 378.0003 | 1 | 9 | 11 | 0 | 0 | -0.7266159 | 3.62118 | -2.631207 | 2.936242 | 4.574432 | 11.2114 | 17.13308 | [13 empty] | 27.31461 | 0.1077932 | 25 | 0 | 26.8107 | 0.08121431
12715 | 2021/04/02 23:46:23 | 209872.9261 | 380.0003 | 1 | 9 | 11 | 0 | 0 | -0.7268219 | 3.621219 | -2.631981 | 2.936242 | 4.574836 | 11.2114 | 17.13454 | [13 empty] | 27.00586 | -0.04288971 | 25 | 0 | 26.50875 | -0.1385248
12716 | 2021/04/02 23:46:25 | 209874.9262 | 382.0004 | 1 | 9 | 11 | 0 | 0 | -0.72686 | 3.620995 | -2.631956 | 2.936242 | 4.575239 | 11.2114 | 17.13601 | [13 empty] | 27.01172 | -0.07273197 | 25 | 0 | 26.89172 | 0.09173274
12717 | 2021/04/02 23:46:27 | 209876.9269 | 384.0011 | 1 | 9 | 11 | 0 | 0 | -0.7268448 | 3.621006 | -2.631909 | 2.936242 | 4.575643 | 11.2114 | 17.13747 |  | -2.766014e-07 | [11 empty] | 27.30011 | 0.1185298 | 25 | 0 | 26.71793 | 0.02079964
12718 | 2021/04/02 23:46:29 | 209878.9261 | 386.0003 | 1 | 9 | 11 | 0 | 0 | -0.7271347 | 3.620951 | -2.632919 | 2.936242 | 4.576046 | 11.2114 | 17.13893 | [13 empty] | 26.92584 | -0.091452 | 25 | 0 | 26.82368 | 0.0878346
12719 | 2021/04/02 23:46:31 | 209880.9263 | 388.0005 | 1 | 9 | 11 | 0 | 0 | -0.7272644 | 3.620845 | -2.633312 | 2.936242 | 4.57645 | 11.2114 | 17.14039 | [13 empty] | 27.25935 | 0.09801626 | 25 | 0 | 26.89765 | 0.03584862
12720 | 2021/04/02 23:46:33 | 209882.9272 | 390.0014 | 1 | 9 | 11 | 0 | 0 | -0.7266312 | 3.620674 | -2.630895 | 2.936242 | 4.576854 | 11.2114 | 17.14185 | [13 empty] | 27.14496 | -0.05641341 | 25 | 0 | 26.51276 | -0.1075608
12721 | 2021/04/02 23:46:35 | 209884.9263 | 392.0005 | 1 | 9 | 11 | 0 | 0 | -0.7266464 | 3.620654 | -2.630935 | 2.936242 | 4.577257 | 11.2114 | 17.14331 | [13 empty] | 26.91245 | -0.07394254 | 25 | 0 | 26.74262 | 0.02601981
12722 | 2021/04/02 23:46:37 | 209886.9271 | 394.0013 | 1 | 9 | 11 | 0 | 0 | -0.7270355 | 3.620585 | -2.632294 | 2.936242 | 4.577661 | 11.2114 | 17.14477 | [13 empty] | 27.26703 | 0.06830633 | 25 | 0 | 26.91956 | 0.02168179
12723 | 2021/04/02 23:46:39 | 209888.9263 | 396.0005 | 1 | 9 | 11 | 0 | 0 | -0.7268829 | 3.62042 | -2.631621 | 2.936242 | 4.578064 | 11.2114 | 17.14623 |  | -5.772063e-05 | [11 empty] | 27.09921 | -0.03903508 | 25 | 0 | 26.63375 | -0.09018123
12724 | 2021/04/02 23:46:41 | 209890.9271 | 398.0013 | 1 | 9 | 11 | 0 | 0 | -0.7268982 | 3.620338 | -2.631617 | 2.936242 | 4.578467 | 11.2114 | 17.1477 | [13 empty] | 27.20988 | -0.03677845 | 25 | 0 | 26.96194 | 0.08322299
12725 | 2021/04/02 23:46:43 | 209892.9263 | 400.0005 | 1 | 9 | 11 | 0 | 0 | -0.726944 | 3.619899 | -2.631464 | 2.936242 | 4.578871 | 11.2114 | 17.14915 | [13 empty] | 27.21107 | 0.09272814 | 25 | 0 | 26.55761 | 0.01053214
12726 | 2021/04/02 23:46:45 | 209894.927 | 402.0012 | 1 | 9 | 11 | 0 | 0 | -0.7268982 | 3.61996 | -2.631342 | 2.936242 | 4.579274 | 11.2114 | 17.15062 | [13 empty] | 26.9239 | -0.06385088 | 25 | 0 | 26.76831 | -0.07498145
12727 | 2021/04/02 23:46:47 | 209896.9273 | 404.0015 | 1 | 9 | 11 | 0 | 0 | -0.7269058 | 3.619817 | -2.631266 | 2.936242 | 4.579678 | 11.2114 | 17.15208 | [13 empty] | 27.28526 | -0.004622936 | 25 | 0 | 26.90935 | 0.07984996
12728 | 2021/04/02 23:46:49 | 209898.9273 | 406.0015 | 1 | 9 | 11 | 0 | 0 | -0.7269363 | 3.620176 | -2.631637 | 2.936242 | 4.580081 | 11.2114 | 17.15354 | [13 empty] | 27.07511 | 0.07092357 | 25 | 0 | 26.65695 | -0.07887602
12729 | 2021/04/02 23:46:51 | 209900.9263 | 408.0005 | 1 | 9 | 11 | 0 | 0 | -0.7270355 | 3.619856 | -2.631764 | 2.936242 | 4.580484 | 11.2114 | 17.155 |  | -6.212038e-05 | [11 empty] | 27.23831 | 0.05100131 | 25 | 0 | 26.89794 | 0.1333237
12730 | 2021/04/02 23:46:53 | 209902.9264 | 410.0006 | 1 | 9 | 11 | 0 | 0 | -0.7266312 | 3.61981 | -2.630267 | 2.936242 | 4.580888 | 11.2114 | 17.15646 | [13 empty] | 27.10326 | 0.02900124 | 25 | 0 | 26.47813 | -0.1355165
12731 | 2021/04/02 23:46:55 | 209904.9272 | 412.0014 | 1 | 9 | 11 | 0 | 0 | -0.7268066 | 3.619523 | -2.630693 | 2.936242 | 4.581292 | 11.2114 | 17.15792 | [13 empty] | 26.95946 | -0.1061529 | 25 | 0 | 26.80387 | 0.02938151
12732 | 2021/04/02 23:46:57 | 209906.9274 | 414.0016 | 1 | 9 | 11 | 0 | 0 | -0.7268219 | 3.619477 | -2.630715 | 2.936242 | 4.581696 | 11.2114 | 17.15938 | [13 empty] | 27.32292 | 0.11958 | 25 | 0 | 26.79057 | 0.0729996
12733 | 2021/04/02 23:46:59 | 209908.9273 | 416.0015 | 1 | 9 | 11 | 0 | 0 | -0.7271881 | 3.619281 | -2.631898 | 2.936242 | 4.582099 | 11.2114 | 17.16084 | [13 empty] | 26.96536 | -0.03633857 | 25 | 0 | 26.70587 | 0.03346086
12734 | 2021/04/02 23:47:01 | 209910.9276 | 418.0018 | 1 | 9 | 11 | 0 | 0 | -0.7267456 | 3.618955 | -2.63006 | 2.936242 | 4.582502 | 11.2114 | 17.1623 | [13 empty] | 27.28924 | 0.06974995 | 25 | 0 | 26.79242 | 0.009775758
12735 | 2021/04/02 23:47:03 | 209912.9259 | 420.0001 | 1 | 9 | 11 | 0 | 0 | -0.7268295 | 3.619046 | -2.630429 | 2.936242 | 4.582906 | 11.2114 | 17.16376 |  | -6.701269e-05 | [11 empty] | 26.98022 | -0.06473839 | 25 | 0 | 26.42612 | -0.06031692
12736 | 2021/04/02 23:47:05 | 209914.9258 | 422 | 1 | 9 | 11 | 0 | 0 | -0.7268982 | 3.619176 | -2.630773 | 2.936242 | 4.583309 | 11.2114 | 17.16522 | [13 empty] | 27.03334 | 0.007159114 | 25 | 0 | 26.88489 | 0.06275356
12737 | 2021/04/02 23:47:07 | 209916.9258 | 424 | 1 | 9 | 11 | 0 | 0 | -0.7266159 | 3.618968 | -2.6296 | 2.936242 | 4.583713 | 11.2114 | 17.16668 | [13 empty] | 27.29851 | 0.06027162 | 25 | 0 | 26.68787 | -0.03309309
12738 | 2021/04/02 23:47:09 | 209918.9266 | 426.0008 | 1 | 9 | 11 | 0 | 0 | -0.7267838 | 3.618858 | -2.630127 | 2.936242 | 4.584116 | 11.2114 | 17.16814 | [13 empty] | 26.92483 | -0.09117484 | 25 | 0 | 26.84627 | -0.02453864
12739 | 2021/04/02 23:47:11 | 209920.9259 | 428.0001 | 1 | 9 | 11 | 0 | 0 | -0.7269363 | 3.618786 | -2.630627 | 2.936242 | 4.584519 | 11.2114 | 17.1696 | [13 empty] | 27.30562 | 0.05716145 | 25 | 0 | 26.78748 | 0.09058535
12740 | 2021/04/02 23:47:13 | 209922.9266 | 430.0008 | 1 | 9 | 11 | 0 | 0 | -0.7267303 | 3.618586 | -2.629736 | 2.936242 | 4.584923 | 11.2114 | 17.17106 | [13 empty] | 26.97368 | 0.01691163 | 25 | 0 | 26.51925 | -0.07647634
12741 | 2021/04/02 23:47:15 | 209924.9265 | 432.0007 | 1 | 9 | 11 | 0 | 0 | -0.7270126 | 3.618471 | -2.630674 | 2.936242 | 4.585327 | 11.2114 | 17.17252 |  | -2.303408e-05 | [11 empty] | 27.10444 | -0.05775094 | 25 | 0 | 26.95601 | 0.04445255
12742 | 2021/04/02 23:47:17 | 209926.9266 | 434.0008 | 1 | 9 | 11 | 0 | 0 | -0.726593 | 3.618216 | -2.62897 | 2.936242 | 4.58573 | 11.2114 | 17.17398 |  |  |  | 3.786811 | [9 empty] | 27.208 | 0.07390261 | 25 | 0 | 26.51184 | 0.0005882978
12743 | 2021/04/02 23:47:19 | 209928.9261 | 436.0003 | 1 | 9 | 11 | 0 | 0 | -0.7267838 | 3.618179 | -2.629634 | 2.936242 | 4.586133 | 11.2114 | 17.17544 | [13 empty] | 26.89855 | -0.07245064 | 25 | 0 | 26.92508 | 0.1291376
12744 | 2021/04/02 23:47:21 | 209930.9259 | 438.0001 | 1 | 9 | 11 | 0 | 0 | -0.7268066 | 3.618113 | -2.629668 | 2.936242 | 4.586537 | 11.2114 | 17.1769 | [13 empty] | 27.23672 | 0.105679 | 25 | 0 | 26.60465 | -0.03209829
12745 | 2021/04/02 23:47:23 | 209932.9267 | 440.0009 | 1 | 9 | 11 | 0 | 0 | -0.7266922 | 3.617875 | -2.629082 | 2.936242 | 4.586941 | 11.2114 | 17.17836 | [13 empty] | 26.87504 | -0.115065 | 25 | 0 | 26.69097 | -0.03954947
12746 | 2021/04/02 23:47:25 | 209934.9267 | 442.0009 | 1 | 9 | 11 | 0 | 0 | -0.7270355 | 3.618035 | -2.63044 | 2.936242 | 4.587345 | 11.2114 | 17.17982 | [13 empty] | 27.27691 | 0.09108126 | 25 | 0 | 26.87255 | 0.120073
12747 | 2021/04/02 23:47:27 | 209936.9259 | 444.0001 | 1 | 9 | 11 | 0 | 0 | -0.7267303 | 3.617987 | -2.629301 | 2.936242 | 4.587748 | 11.2114 | 17.18128 |  | -1.295925e-05 | [11 empty] | 27.04667 | -0.003178716 | 25 | 0 | 26.45706 | -0.1365966
12748 | 2021/04/02 23:47:29 | 209938.9261 | 446.0003 | 1 | 9 | 11 | 0 | 0 | -0.7272339 | 3.617804 | -2.63099 | 2.936242 | 4.588151 | 11.2114 | 17.18274 | [13 empty] | 26.95177 | -0.1000607 | 25 | 0 | 26.88058 | 0.04380643
12749 | 2021/04/02 23:47:31 | 209940.9269 | 448.0011 | 1 | 9 | 11 | 0 | 0 | -0.7268219 | 3.617652 | -2.629389 | 2.936242 | 4.588555 | 11.2114 | 17.1842 | [13 empty] | 27.12392 | -0.009874701 | 25 | 0 | 26.49882 | -0.06101787
12750 | 2021/04/02 23:47:33 | 209942.926 | 450.0002 | 1 | 9 | 11 | 0 | 0 | -0.7268677 | 3.617534 | -2.629469 | 2.936242 | 4.588958 | 11.2114 | 17.18566 | [13 empty] | 26.88094 | -0.04027545 | 25 | 0 | 26.78224 | 0.05971968
12751 | 2021/04/02 23:47:35 | 209944.9263 | 452.0005 | 1 | 9 | 11 | 0 | 0 | -0.7271881 | 3.617319 | -2.630471 | 2.936242 | 4.589362 | 11.2114 | 17.18712 | [13 empty] | 27.26177 | 0.08288085 | 25 | 0 | 26.85029 | 0.02291977
12752 | 2021/04/02 23:47:37 | 209946.927 | 454.0012 | 1 | 9 | 11 | 0 | 0 | -0.7268066 | 3.617079 | -2.628917 | 2.936242 | 4.589766 | 11.2114 | 17.18858 | [13 empty] | 27.07817 | -0.04637659 | 25 | 0 | 26.46013 | -0.09752512
12753 | 2021/04/02 23:47:39 | 209948.9269 | 456.0011 | 1 | 9 | 11 | 0 | 0 | -0.7266846 | 3.617057 | -2.62846 | 2.936242 | 4.590169 | 11.2114 | 17.19004 |  | -5.753596e-05 | [11 empty] | 26.91957 | -0.03919005 | 25 | 0 | 26.96223 | 0.0719142
12754 | 2021/04/02 23:47:41 | 209950.9263 | 458.0005 | 1 | 9 | 11 | 0 | 0 | -0.7270966 | 3.617024 | -2.629926 | 2.936242 | 4.590573 | 11.2114 | 17.1915 |  |  |  |  | 0 | [8 empty] | 27.19315 | 0.08645296 | 25 | 0 | 26.50409 | -0.006870627
12755 | 2021/04/02 23:47:43 | 209952.9262 | 460.0004 | 1 | 9 | 11 | 0 | 0 | -0.7266846 | 3.617136 | -2.628517 | 2.936242 | 4.590976 | 11.2114 | 17.19296 | [13 empty] | 26.89734 | -0.06770909 | 25 | 0 | 26.67769 | -0.08552015
12756 | 2021/04/02 23:47:45 | 209954.926 | 462.0002 | 1 | 9 | 11 | 0 | 0 | -0.7264023 | 3.61685 | -2.627288 | 2.936242 | 4.59138 | 11.2114 | 17.19442 | [13 empty] | 27.25775 | -0.008777976 | 25 | 0 | 26.8107 | 0.06236374
12757 | 2021/04/02 23:47:47 | 209956.9262 | 464.0004 | 1 | 9 | 11 | 0 | 0 | -0.7273407 | 3.616938 | -2.630746 | 2.936242 | 4.591783 | 11.2114 | 17.19588 | [13 empty] | 27.01482 | 0.03025353 | 25 | 0 | 26.43941 | -0.07647932
12758 | 2021/04/02 23:47:49 | 209958.9269 | 466.0011 | 1 | 9 | 11 | 0 | 0 | -0.7263031 | 3.61681 | -2.6269 | 2.936242 | 4.592187 | 11.2114 | 17.19734 | [13 empty] | 27.22314 | 0.06510139 | 25 | 0 | 26.88276 | 0.1385462
12759 | 2021/04/02 23:47:51 | 209960.9261 | 468.0003 | 1 | 9 | 11 | 0 | 0 | -0.7268219 | 3.616487 | -2.628542 | 2.936242 | 4.59259 | 11.2114 | 17.1988 |  | -7.566084e-05 | [11 empty] | 27.15051 | 0.05341411 | 25 | 0 | 26.48985 | -0.1133138
12760 | 2021/04/02 23:47:53 | 209962.927 | 470.0012 | 1 | 9 | 11 | 0 | 0 | -0.7267838 | 3.616417 | -2.628353 | 2.936242 | 4.592994 | 11.2114 | 17.20026 | [13 empty] | 26.92792 | -0.1353991 | 25 | 0 | 26.77944 | -0.006562471
12761 | 2021/04/02 23:47:55 | 209964.9263 | 472.0005 | 1 | 9 | 11 | 0 | 0 | -0.7268677 | 3.616328 | -2.628592 | 2.936242 | 4.593397 | 11.2114 | 17.20172 | [13 empty] | 27.26888 | 0.09224713 | 25 | 0 | 26.82895 | 0.09233356
12762 | 2021/04/02 23:47:57 | 209966.9271 | 474.0013 | 1 | 9 | 11 | 0 | 0 | -0.7268982 | 3.61613 | -2.628558 | 2.936242 | 4.593801 | 11.2114 | 17.20317 | [13 empty] | 27.04421 | -0.005491376 | 25 | 0 | 26.4546 | -0.1411337
12763 | 2021/04/02 23:47:59 | 209968.9265 | 476.0007 | 1 | 9 | 11 | 0 | 0 | -0.7270508 | 3.61613 | -2.62911 | 2.936242 | 4.594204 | 11.2114 | 17.20463 | [13 empty] | 27.16695 | 0.06471097 | 25 | 0 | 26.87631 | 0.0581187
12764 | 2021/04/02 23:48:01 | 209970.9265 | 478.0007 | 1 | 9 | 11 | 0 | 0 | -0.7269592 | 3.615921 | -2.628627 | 2.936242 | 4.594608 | 11.2114 | 17.20609 | [13 empty] | 27.16077 | -0.02733767 | 25 | 0 | 26.46453 | -0.1029617
12765 | 2021/04/02 23:48:03 | 209972.9265 | 480.0007 | 1 | 9 | 11 | 0 | 0 | -0.7264633 | 3.616006 | -2.626896 | 2.936242 | 4.595011 | 11.2114 | 17.20755 |  | -4.666159e-05 | [11 empty] | 26.82812 | -0.08718967 | 25 | 0 | 26.5871 | 0.01277626
12766 | 2021/04/02 23:48:05 | 209974.9266 | 482.0008 | 1 | 9 | 11 | 0 | 0 | -0.7264023 | 3.616035 | -2.626696 | 2.936242 | 4.595415 | 11.2114 | 17.20901 | [13 empty] | 27.1629 | 0.1014876 | 25 | 0 | 26.90071 | 0.07047534
12767 | 2021/04/02 23:48:07 | 209976.9265 | 484.0007 | 1 | 9 | 11 | 0 | 0 | -0.726593 | 3.615808 | -2.627221 | 2.936242 | 4.595818 | 11.2114 | 17.21047 | [13 empty] | 27.18885 | 0.02586484 | 25 | 0 | 26.54248 | -0.05417287
12768 | 2021/04/02 23:48:09 | 209978.9264 | 486.0006 | 1 | 9 | 11 | 0 | 0 | -0.7263641 | 3.615775 | -2.626369 | 2.936242 | 4.596221 | 11.2114 | 17.21193 | [13 empty] | 27.04571 | -0.07582426 | 25 | 0 | 26.93994 | 0.03748715
12769 | 2021/04/02 23:48:11 | 209980.9267 | 488.0009 | 1 | 9 | 11 | 0 | 0 | -0.7267227 | 3.615472 | -2.627446 | 2.936242 | 4.596625 | 11.2114 | 17.21339 | [13 empty] | 27.29358 | 0.07552385 | 25 | 0 | 26.69004 | 0.06227255
12770 | 2021/04/02 23:48:13 | 209982.9276 | 490.0018 | 1 | 9 | 11 | 0 | 0 | -0.7264023 | 3.615326 | -2.626181 | 2.936242 | 4.597029 | 11.2114 | 17.21485 | [13 empty] | 26.93625 | 0.01002848 | 25 | 0 | 26.53872 | -0.07446706
12771 | 2021/04/02 23:48:15 | 209984.9268 | 492.001 | 1 | 9 | 11 | 0 | 0 | -0.7266083 | 3.61511 | -2.626769 | 2.936242 | 4.597433 | 11.2114 | 17.21631 |  | -4.397671e-05 | [11 empty] | 27.04973 | -0.07523477 | 25 | 0 | 26.9084 | 0.01362324
12772 | 2021/04/02 23:48:17 | 209986.9267 | 494.0009 | 1 | 9 | 11 | 0 | 0 | -0.7269363 | 3.615177 | -2.628003 | 2.936242 | 4.597836 | 11.2114 | 17.21776 | [13 empty] | 27.28835 | 0.06606042 | 25 | 0 | 26.71327 | 0.08393586
12773 | 2021/04/02 23:48:19 | 209988.9265 | 496.0007 | 1 | 9 | 11 | 0 | 0 | -0.7264557 | 3.615147 | -2.626244 | 2.936242 | 4.598239 | 11.2114 | 17.21922 | [13 empty] | 26.90349 | -0.1202685 | 25 | 0 | 26.72655 | 0.004149079
12774 | 2021/04/02 23:48:21 | 209990.9266 | 498.0008 | 1 | 9 | 11 | 0 | 0 | -0.7269363 | 3.615028 | -2.627895 | 2.936242 | 4.598643 | 11.2114 | 17.22068 | [13 empty] | 27.21454 | 0.0852114 | 25 | 0 | 26.8528 | 0.1253152
12775 | 2021/04/02 23:48:23 | 209992.9267 | 500.0009 | 1 | 9 | 11 | 0 | 0 | -0.7266083 | 3.61503 | -2.626711 | 2.936242 | 4.599047 | 11.2114 | 17.22214 | [13 empty] | 27.10785 | 0.02540648 | 25 | 0 | 26.51832 | -0.119099
12776 | 2021/04/02 23:48:25 | 209994.9266 | 502.0008 | 1 | 9 | 11 | 0 | 0 | -0.726593 | 3.614991 | -2.626627 | 2.936242 | 4.59945 | 11.2114 | 17.2236 | [13 empty] | 26.92081 | -0.1135015 | 25 | 0 | 26.76521 | 0.01091778
12777 | 2021/04/02 23:48:27 | 209996.9267 | 504.0009 | 1 | 9 | 11 | 0 | 0 | -0.7265396 | 3.615014 | -2.626451 | 2.936242 | 4.599854 | 11.2114 | 17.22506 |  | -5.373614e-05 | [11 empty] | 27.2772 | 0.08654594 | 25 | 0 | 26.8515 | 0.1088655
12778 | 2021/04/02 23:48:29 | 209998.9267 | 506.0009 | 1 | 9 | 11 | 0 | 0 | -0.7269974 | 3.614671 | -2.627856 | 2.936242 | 4.600257 | 11.2114 | 17.22652 | [13 empty] | 26.85836 | -0.09425998 | 25 | 0 | 26.57465 | 0.01460075
12779 | 2021/04/02 23:48:31 | 210000.9259 | 508.0001 | 1 | 9 | 11 | 0 | 0 | -0.727211 | 3.614556 | -2.628545 | 2.936242 | 4.60066 | 11.2114 | 17.22797 | [13 empty] | 27.13074 | 0.04386425 | 25 | 0 | 26.9112 | 0.04836857
12780 | 2021/04/02 23:48:33 | 210002.9269 | 510.0011 | 1 | 9 | 11 | 0 | 0 | -0.7266083 | 3.614375 | -2.626235 | 2.936242 | 4.601064 | 11.2114 | 17.22943 | [13 empty] | 27.18732 | 0.0291729 | 25 | 0 | 26.51248 | -0.08867502
12781 | 2021/04/02 23:48:35 | 210004.9267 | 512.0009 | 1 | 9 | 11 | 0 | 0 | -0.7268295 | 3.614346 | -2.627013 | 2.936242 | 4.601468 | 11.2114 | 17.23089 | [13 empty] | 26.90534 | -0.07398605 | 25 | 0 | 26.67859 | 0.03044009
12782 | 2021/04/02 23:48:37 | 210006.9268 | 514.001 | 1 | 9 | 11 | 0 | 0 | -0.7266083 | 3.614132 | -2.626058 | 2.936242 | 4.601871 | 11.2114 | 17.23235 | [13 empty] | 27.18021 | 0.08237064 | 25 | 0 | 26.9038 | 0.07135272
12783 | 2021/04/02 23:48:39 | 210008.9268 | 516.001 | 1 | 9 | 11 | 0 | 0 | -0.7263565 | 3.614366 | -2.625318 | 2.936242 | 4.602274 | 11.2114 | 17.23381 |  | -7.464287e-05 | [11 empty] | 26.90257 | -0.001075864 | 25 | 0 | 26.59042 | -0.07000268
12784 | 2021/04/02 23:48:41 | 210010.9267 | 518.0009 | 1 | 9 | 11 | 0 | 0 | -0.7271652 | 3.614058 | -2.628017 | 2.936242 | 4.602678 | 11.2114 | 17.23527 | [13 empty] | 27.05815 | -0.07502496 | 25 | 0 | 26.88125 | 0.02939582
12785 | 2021/04/02 23:48:43 | 210012.9269 | 520.0011 | 1 | 9 | 11 | 0 | 0 | -0.7264252 | 3.613966 | -2.625276 | 2.936242 | 4.603082 | 11.2114 | 17.23673 | [13 empty] | 27.21358 | 0.0831604 | 25 | 0 | 26.53166 | 0.03210068
12786 | 2021/04/02 23:48:45 | 210014.9269 | 522.0011 | 1 | 9 | 11 | 0 | 0 | -0.7271118 | 3.613762 | -2.627609 | 2.936242 | 4.603485 | 11.2114 | 17.23818 | [13 empty] | 26.83274 | -0.05400717 | 25 | 0 | 26.59884 | -0.08737743
12787 | 2021/04/02 23:48:47 | 210016.927 | 524.0012 | 1 | 9 | 11 | 0 | 0 | -0.7265778 | 3.613783 | -2.625695 | 2.936242 | 4.603889 | 11.2114 | 17.23964 | [13 empty] | 27.16724 | -0.05174875 | 25 | 0 | 26.92638 | 0.06157219
12788 | 2021/04/02 23:48:49 | 210018.9268 | 526.001 | 1 | 9 | 11 | 0 | 0 | -0.7268448 | 3.613459 | -2.626424 | 2.936242 | 4.604292 | 11.2114 | 17.2411 | [13 empty] | 26.96105 | -0.06443322 | 25 | 0 | 26.47813 | -0.1400799
12789 | 2021/04/02 23:48:51 | 210020.9269 | 528.0011 | 1 | 9 | 11 | 0 | 0 | -0.7267685 | 3.613503 | -2.62618 | 2.936242 | 4.604696 | 11.2114 | 17.24256 |  | -4.59128e-05 |  | 3.804034 | 0.2615572 | [8 empty] | 27.00311 | -0.07010281 | 25 | 0 | 26.87599 | 0.0965929
12790 | 2021/04/02 23:48:53 | 210022.9269 | 530.0011 | 1 | 9 | 11 | 0 | 0 | -0.7272263 | 3.613336 | -2.627713 | 2.936242 | 4.605099 | 11.2114 | 17.24402 | [13 empty] | 27.23437 | 0.1227051 | 25 | 0 | 26.60941 | -0.001723766
12791 | 2021/04/02 23:48:55 | 210024.9269 | 532.0011 | 1 | 9 | 11 | 0 | 0 | -0.7267075 | 3.613194 | -2.625735 | 2.936242 | 4.605503 | 11.2114 | 17.24547 | [13 empty] | 26.91031 | -0.08107483 | 25 | 0 | 26.53411 | -0.1122582
12792 | 2021/04/02 23:48:57 | 210026.927 | 534.0012 | 1 | 9 | 11 | 0 | 0 | -0.7270355 | 3.61309 | -2.626845 | 2.936242 | 4.605906 | 11.2114 | 17.24693 | [13 empty] | 27.09586 | -0.01999319 | 25 | 0 | 26.74827 | -0.01091182
12793 | 2021/04/02 23:48:59 | 210028.9262 | 536.0004 | 1 | 9 | 11 | 0 | 0 | -0.7267914 | 3.613143 | -2.626001 | 2.936242 | 4.606309 | 11.2114 | 17.24839 | [13 empty] | 26.97713 | -0.05962789 | 25 | 0 | 26.47998 | -0.06631732
12794 | 2021/04/02 23:49:01 | 210030.9264 | 538.0006 | 1 | 9 | 11 | 0 | 0 | -0.7266159 | 3.613237 | -2.625435 | 2.936242 | 4.606713 | 11.2114 | 17.24985 | [13 empty] | 27.04794 | -0.01224041 | 25 | 0 | 26.85682 | 0.07001221
12795 | 2021/04/02 23:49:03 | 210032.927 | 540.0012 | 1 | 9 | 11 | 0 | 0 | -0.7270355 | 3.612964 | -2.626753 | 2.936242 | 4.607117 | 11.2114 | 17.2513 |  | -3.469229e-05 | [11 empty] | 27.26951 | 0.04800141 | 25 | 0 | 26.65172 | -0.04314482
12796 | 2021/04/02 23:49:05 | 210034.9271 | 542.0013 | 1 | 9 | 11 | 0 | 0 | -0.7266922 | 3.612838 | -2.625421 | 2.936242 | 4.60752 | 11.2114 | 17.25276 | [13 empty] | 26.89676 | -0.06492317 | 25 | 0 | 26.54902 | -0.0004982948
12797 | 2021/04/02 23:49:07 | 210036.927 | 544.0012 | 1 | 9 | 11 | 0 | 0 | -0.7268982 | 3.612724 | -2.626083 | 2.936242 | 4.607924 | 11.2114 | 17.25422 | [13 empty] | 27.18388 | 0.05070806 | 25 | 0 | 26.72166 | 0.07078648
12798 | 2021/04/02 23:49:09 | 210038.9271 | 546.0013 | 1 | 9 | 11 | 0 | 0 | -0.7274399 | 3.612511 | -2.627885 | 2.936242 | 4.608327 | 11.2114 | 17.25568 | [13 empty] | 26.94313 | 0.02511561 | 25 | 0 | 26.43171 | -0.08829653
12799 | 2021/04/02 23:49:11 | 210040.9272 | 548.0014 | 1 | 9 | 11 | 0 | 0 | -0.7264786 | 3.612568 | -2.624453 | 2.936242 | 4.608731 | 11.2114 | 17.25714 | [13 empty] | 26.97215 | -0.0881052 | 25 | 0 | 26.85925 | 0.005204082
12800 | 2021/04/02 23:49:13 | 210042.9263 | 550.0005 | 1 | 9 | 11 | 0 | 0 | -0.7267227 | 3.612223 | -2.625084 | 2.936242 | 4.609134 | 11.2114 | 17.25859 | [13 empty] | 27.32789 | 0.06150067 | 25 | 0 | 26.84534 | 0.1082683
12801 | 2021/04/02 23:49:15 | 210044.9273 | 552.0015 | 1 | 9 | 11 | 0 | 0 | -0.7268066 | 3.612233 | -2.625395 | 2.936242 | 4.609538 | 11.2114 | 17.26005 |  | -3.200435e-05 | [11 empty] | 27.06618 | 0.06762743 | 25 | 0 | 26.4766 | -0.05019665
12802 | 2021/04/02 23:49:17 | 210046.9272 | 554.0014 | 1 | 9 | 11 | 0 | 0 | -0.7266922 | 3.612156 | -2.624926 | 2.936242 | 4.609941 | 11.2114 | 17.26151 | [13 empty] | 26.91312 | -0.07265687 | 25 | 0 | 26.94743 | 0.1471353
12803 | 2021/04/02 23:49:19 | 210048.9264 | 556.0006 | 1 | 9 | 11 | 0 | 0 | -0.7267838 | 3.612144 | -2.625248 | 2.936242 | 4.610344 | 11.2114 | 17.26297 | [13 empty] | 27.264 | 0.1096511 | 25 | 0 | 26.61773 | -0.04146039
12804 | 2021/04/02 23:49:21 | 210050.9273 | 558.0015 | 1 | 9 | 11 | 0 | 0 | -0.7263565 | 3.612061 | -2.623644 | 2.936242 | 4.610748 | 11.2114 | 17.26443 | [13 empty] | 26.95736 | -0.08305728 | 25 | 0 | 26.46731 | -0.1631624
12805 | 2021/04/02 23:49:23 | 210052.9273 | 560.0015 | 1 | 9 | 11 | 0 | 0 | -0.7261887 | 3.611775 | -2.62283 | 2.936242 | 4.611152 | 11.2114 | 17.26588 | [13 empty] | 26.99039 | -0.07699728 | 25 | 0 | 26.87749 | 0.09414017
12806 | 2021/04/02 23:49:25 | 210054.9265 | 562.0007 | 1 | 9 | 11 | 0 | 0 | -0.7266693 | 3.611998 | -2.624728 | 2.936242 | 4.611555 | 11.2114 | 17.26734 | [13 empty] | 27.34491 | 0.1352328 | 25 | 0 | 26.85526 | 0.07976234
12807 | 2021/04/02 23:49:27 | 210056.9266 | 564.0008 | 1 | 9 | 11 | 0 | 0 | -0.7270203 | 3.611814 | -2.625862 | 2.936242 | 4.611959 | 11.2114 | 17.2688 |  | -6.981863e-05 | [11 empty] | 27.12889 | 0.03079593 | 25 | 0 | 26.64865 | 0.01943529
12808 | 2021/04/02 23:49:29 | 210058.9273 | 566.0015 | 1 | 9 | 11 | 0 | 0 | -0.7268066 | 3.611616 | -2.624946 | 2.936242 | 4.612362 | 11.2114 | 17.27026 | [13 empty] | 27.19226 | 0.05601466 | 25 | 0 | 26.90875 | 0.05608857
12809 | 2021/04/02 23:49:31 | 210060.9264 | 568.0006 | 1 | 9 | 11 | 0 | 0 | -0.7266922 | 3.611322 | -2.62432 | 2.936242 | 4.612765 | 11.2114 | 17.27171 | [13 empty] | 27.23586 | 0.01177967 | 25 | 0 | 26.54685 | -0.09050906
12810 | 2021/04/02 23:49:33 | 210062.9265 | 570.0007 | 1 | 9 | 11 | 0 | 0 | -0.7266846 | 3.61124 | -2.624232 | 2.936242 | 4.613169 | 11.2114 | 17.27317 | [13 empty] | 26.85348 | -0.08856595 | 25 | 0 | 26.52706 | 0.004733205
12811 | 2021/04/02 23:49:35 | 210064.9265 | 572.0007 | 1 | 9 | 11 | 0 | 0 | -0.726326 | 3.611292 | -2.622975 | 2.936242 | 4.613573 | 11.2114 | 17.27463 | [13 empty] | 27.08133 | 0.06419599 | 25 | 0 | 26.93289 | 0.09541273
12812 | 2021/04/02 23:49:37 | 210066.9276 | 574.0018 | 1 | 9 | 11 | 0 | 0 | -0.7269363 | 3.611222 | -2.625128 | 2.936242 | 4.613976 | 11.2114 | 17.27608 | [13 empty] | 27.33751 | 0.05883217 | 25 | 0 | 26.4976 | -0.06566048
12813 | 2021/04/02 23:49:39 | 210068.9274 | 576.0016 | 1 | 9 | 11 | 0 | 0 | -0.7264404 | 3.611203 | -2.623324 | 2.936242 | 4.61438 | 11.2114 | 17.27754 |  | -8.450066e-05 | [11 empty] | 26.92855 | -0.06706715 | 25 | 0 | 26.80853 | -0.02485931
12814 | 2021/04/02 23:49:41 | 210070.9259 | 578.0001 | 1 | 9 | 11 | 0 | 0 | -0.7269211 | 3.610962 | -2.624884 | 2.936242 | 4.614783 | 11.2114 | 17.279 | [13 empty] | 27.2902 | 0.01823664 | 25 | 0 | 26.90718 | 0.09829164
12815 | 2021/04/02 23:49:43 | 210072.9259 | 580.0001 | 1 | 9 | 11 | 0 | 0 | -0.7266922 | 3.610978 | -2.62407 | 2.936242 | 4.615186 | 11.2114 | 17.28045 | [13 empty] | 27.13016 | 0.08956194 | 25 | 0 | 26.48372 | -0.02156496
12816 | 2021/04/02 23:49:45 | 210074.9266 | 582.0008 | 1 | 9 | 11 | 0 | 0 | -0.7263641 | 3.61072 | -2.622697 | 2.936242 | 4.61559 | 11.2114 | 17.28191 | [13 empty] | 26.84761 | -0.1034486 | 25 | 0 | 26.67776 | -0.09459734
12817 | 2021/04/02 23:49:47 | 210076.9267 | 584.0009 | 1 | 9 | 11 | 0 | 0 | -0.7266541 | 3.610677 | -2.623713 | 2.936242 | 4.615993 | 11.2114 | 17.28337 | [13 empty] | 27.25935 | -0.00510931 | 25 | 0 | 26.62233 | -0.01732051
12818 | 2021/04/02 23:49:49 | 210078.9267 | 586.0009 | 1 | 9 | 11 | 0 | 0 | -0.7267303 | 3.610628 | -2.623953 | 2.936242 | 4.616397 | 11.2114 | 17.28482 | [13 empty] | 26.90572 | -0.1105082 | 25 | 0 | 26.52952 | -0.1083726
12819 | 2021/04/02 23:49:51 | 210080.9267 | 588.0009 | 1 | 9 | 11 | 0 | 0 | -0.7265778 | 3.610543 | -2.62334 | 2.936242 | 4.6168 | 11.2114 | 17.28628 |  | -4.299176e-05 | [11 empty] | 27.05289 | -0.04075468 | 25 | 0 | 26.89733 | 0.1104033
12820 | 2021/04/02 23:49:53 | 210082.9261 | 590.0003 | 1 | 9 | 11 | 0 | 0 | -0.7270737 | 3.610278 | -2.624938 | 2.936242 | 4.617204 | 11.2114 | 17.28774 | [13 empty] | 27.31524 | 0.132041 | 25 | 0 | 26.68328 | 0.007638931
12821 | 2021/04/02 23:49:55 | 210084.9262 | 592.0004 | 1 | 9 | 11 | 0 | 0 | -0.726593 | 3.610305 | -2.623222 | 2.936242 | 4.617607 | 11.2114 | 17.28919 | [13 empty] | 27.00866 | -0.04685402 | 25 | 0 | 26.4902 | -0.1224947
12822 | 2021/04/02 23:49:57 | 210086.9268 | 594.001 | 1 | 9 | 11 | 0 | 0 | -0.7270737 | 3.610277 | -2.624937 | 2.936242 | 4.618011 | 11.2114 | 17.29065 | [13 empty] | 26.9821 | -0.09879053 | 25 | 0 | 26.86056 | 0.04389465
12823 | 2021/04/02 23:49:59 | 210088.9261 | 596.0003 | 1 | 9 | 11 | 0 | 0 | -0.7265701 | 3.610103 | -2.622993 | 2.936242 | 4.618414 | 11.2114 | 17.29211 | [13 empty] | 27.25065 | -0.008221269 | 25 | 0 | 26.5759 | -0.09717822
12824 | 2021/04/02 23:50:01 | 210090.9267 | 598.0009 | 1 | 9 | 11 | 0 | 0 | -0.7267227 | 3.610031 | -2.623491 | 2.936242 | 4.618817 | 11.2114 | 17.29356 | [13 empty] | 26.91743 | -0.1009351 | 25 | 0 | 26.57682 | -0.01208067
12825 | 2021/04/02 23:50:03 | 210092.926 | 600.0002 | 1 | 9 | 11 | 0 | 0 | -0.7265549 | 3.609956 | -2.622831 | 2.936242 | 4.619221 | 11.2114 | 17.29502 |  | -2.291727e-05 | [11 empty] | 27.01698 | 0.01545668 | 25 | 0 | 26.88987 | 0.08440197
12826 | 2021/04/02 23:50:05 | 210094.9261 | 602.0003 | 1 | 9 | 11 | 0 | 0 | -0.7267914 | 3.60971 | -2.623506 | 2.936242 | 4.619625 | 11.2114 | 17.29648 | [13 empty] | 27.25622 | 0.099684 | 25 | 0 | 26.86607 | -0.002522469
12827 | 2021/04/02 23:50:07 | 210096.927 | 604.0012 | 1 | 9 | 11 | 0 | 0 | -0.7266693 | 3.609711 | -2.623066 | 2.936242 | 4.620028 | 11.2114 | 17.29793 | [13 empty] | 27.19656 | -0.03807664 | 25 | 0 | 26.55547 | -0.0981313
12828 | 2021/04/02 23:50:09 | 210098.9261 | 606.0003 | 1 | 9 | 11 | 0 | 0 | -0.7271729 | 3.609581 | -2.624789 | 2.936242 | 4.620431 | 11.2114 | 17.29939 | [13 empty] | 26.95831 | -0.1026583 | 25 | 0 | 26.80984 | -0.02492011
12829 | 2021/04/02 23:50:11 | 210100.9264 | 608.0006 | 1 | 9 | 11 | 0 | 0 | -0.7266159 | 3.609445 | -2.62268 | 2.936242 | 4.620835 | 11.2114 | 17.30085 | [13 empty] | 27.26215 | 0.00888288 | 25 | 0 | 26.85778 | 0.1000577
12830 | 2021/04/02 23:50:13 | 210102.9264 | 610.0006 | 1 | 9 | 11 | 0 | 0 | -0.726387 | 3.609495 | -2.62189 | 2.936242 | 4.621238 | 11.2114 | 17.3023 | [13 empty] | 27.21763 | 0.08867085 | 25 | 0 | 26.56418 | 0.03983915
12831 | 2021/04/02 23:50:15 | 210104.9264 | 612.0006 | 1 | 9 | 11 | 0 | 0 | -0.726593 | 3.609355 | -2.622532 | 2.936242 | 4.621642 | 11.2114 | 17.30376 |  | -6.22281e-05 | [11 empty] | 26.93417 | -0.01032591 | 25 | 0 | 26.47257 | -0.112623
12832 | 2021/04/02 23:50:17 | 210106.9262 | 614.0004 | 1 | 9 | 11 | 0 | 0 | -0.726593 | 3.609395 | -2.622561 | 2.936242 | 4.622045 | 11.2114 | 17.30521 | [13 empty] | 26.93943 | -0.09435594 | 25 | 0 | 26.93656 | 0.1449966
12833 | 2021/04/02 23:50:19 | 210108.9263 | 616.0005 | 1 | 9 | 11 | 0 | 0 | -0.7263794 | 3.609184 | -2.621637 | 2.936242 | 4.622448 | 11.2114 | 17.30667 | [13 empty] | 27.31891 | 0.118587 | 25 | 0 | 26.65137 | -0.04584193
12834 | 2021/04/02 23:50:21 | 210110.9271 | 618.0013 | 1 | 9 | 11 | 0 | 0 | -0.7268066 | 3.609145 | -2.62315 | 2.936242 | 4.622852 | 11.2114 | 17.30813 | [13 empty] | 26.93513 | -0.08923888 | 25 | 0 | 26.46642 | -0.1248926
12835 | 2021/04/02 23:50:23 | 210112.9271 | 620.0013 | 1 | 9 | 11 | 0 | 0 | -0.7268219 | 3.608881 | -2.623014 | 2.936242 | 4.623256 | 11.2114 | 17.30958 | [13 empty] | 26.93943 | -0.09610891 | 25 | 0 | 26.82652 | 0.075019
12836 | 2021/04/02 23:50:25 | 210114.9265 | 622.0007 | 1 | 9 | 11 | 0 | 0 | -0.7268066 | 3.608596 | -2.622751 | 2.936242 | 4.623659 | 11.2114 | 17.31104 | [13 empty] | 27.25568 | 0.09420395 | 25 | 0 | 26.80151 | 0.06537914
12837 | 2021/04/02 23:50:27 | 210116.9273 | 624.0015 | 1 | 9 | 11 | 0 | 0 | -0.7269821 | 3.608653 | -2.623426 | 2.936242 | 4.624063 | 11.2114 | 17.3125 | [13 empty] | 27.11072 | -0.07401645 | 25 | 0 | 26.59572 | 0.04152358
12838 | 2021/04/02 23:50:29 | 210118.9263 | 626.0005 | 1 | 9 | 11 | 0 | 0 | -0.7266846 | 3.608647 | -2.622348 | 2.936242 | 4.624466 | 11.2114 | 17.31395 |  | -5.006112e-05 | [11 empty] | 27.11193 | 0.06421208 | 25 | 0 | 26.9066 | 0.09098172
12839 | 2021/04/02 23:50:31 | 210120.9265 | 628.0007 | 1 | 9 | 11 | 0 | 0 | -0.7269058 | 3.608421 | -2.622982 | 2.936242 | 4.624869 | 11.2114 | 17.31541 | [13 empty] | 27.23248 | 0.04840016 | 25 | 0 | 26.61464 | -0.06498754
12840 | 2021/04/02 23:50:33 | 210122.9265 | 630.0007 | 1 | 9 | 11 | 0 | 0 | -0.7267456 | 3.608453 | -2.622427 | 2.936242 | 4.625273 | 11.2114 | 17.31686 |  |  |  | 4.120716 | [9 empty] | 26.92521 | -0.07555664 | 25 | 0 | 26.52055 | -0.004464388
12841 | 2021/04/02 23:50:35 | 210124.9265 | 632.0007 | 1 | 9 | 11 | 0 | 0 | -0.7267303 | 3.608453 | -2.622372 | 2.936242 | 4.625676 | 11.2114 | 17.31832 | [13 empty] | 27.01268 | 0.02992749 | 25 | 0 | 26.89268 | 0.1144552
12842 | 2021/04/02 23:50:37 | 210126.9272 | 634.0014 | 1 | 9 | 11 | 0 | 0 | -0.7266922 | 3.608318 | -2.622137 | 2.936242 | 4.62608 | 11.2114 | 17.31977 | [13 empty] | 27.13016 | 0.06164491 | 25 | 0 | 26.46236 | -0.04950166
12843 | 2021/04/02 23:50:39 | 210128.9274 | 636.0016 | 1 | 9 | 11 | 0 | 0 | -0.7265015 | 3.608182 | -2.62135 | 2.936242 | 4.626483 | 11.2114 | 17.32123 | [13 empty] | 26.90011 | -0.06724954 | 25 | 0 | 26.67336 | -0.08728325
12844 | 2021/04/02 23:50:41 | 210130.9265 | 638.0007 | 1 | 9 | 11 | 0 | 0 | -0.7265549 | 3.608051 | -2.621447 | 2.936242 | 4.626887 | 11.2114 | 17.32269 |  | -4.745494e-05 | [11 empty] | 27.04179 | -0.08642137 | 25 | 0 | 26.93602 | 0.03799617
12845 | 2021/04/02 23:50:43 | 210132.9265 | 640.0007 | 1 | 9 | 11 | 0 | 0 | -0.7268982 | 3.607803 | -2.622506 | 2.936242 | 4.62729 | 11.2114 | 17.32414 | [13 empty] | 27.29794 | 0.05426407 | 25 | 0 | 26.77267 | 0.08991063
12846 | 2021/04/02 23:50:45 | 210134.9265 | 642.0007 | 1 | 9 | 11 | 0 | 0 | -0.7270126 | 3.607735 | -2.622869 | 2.936242 | 4.627693 | 11.2114 | 17.3256 | [13 empty] | 27.11904 | 0.08250892 | 25 | 0 | 26.49393 | -0.03529727
12847 | 2021/04/02 23:50:47 | 210136.9266 | 644.0008 | 1 | 9 | 11 | 0 | 0 | -0.7268982 | 3.607681 | -2.622417 | 2.936242 | 4.628097 | 11.2114 | 17.32705 | [13 empty] | 27.07415 | -0.01402617 | 25 | 0 | 26.96127 | 0.1460445
12848 | 2021/04/02 23:50:49 | 210138.9266 | 646.0008 | 1 | 9 | 11 | 0 | 0 | -0.7265778 | 3.607534 | -2.621154 | 2.936242 | 4.6285 | 11.2114 | 17.32851 | [13 empty] | 27.34491 | 0.1393789 | 25 | 0 | 26.82681 | 0.07057071
12849 | 2021/04/02 23:50:51 | 210140.9275 | 648.0017 | 1 | 9 | 11 | 0 | 0 | -0.7269058 | 3.607494 | -2.622308 | 2.936242 | 4.628904 | 11.2114 | 17.32996 |  |  |  |  | 0 | [8 empty] | 27.14776 | 0.03601491 | 25 | 0 | 26.50134 | -0.1084894
12850 | 2021/04/02 23:50:53 | 210142.9259 | 650.0001 | 1 | 9 | 11 | 0 | 0 | -0.7271881 | 3.60748 | -2.623317 | 2.936242 | 4.629308 | 11.2114 | 17.33142 |  | -3.409818e-05 | [11 empty] | 26.79444 | -0.1669037 | 25 | 0 | 26.57475 | -0.06697536
12851 | 2021/04/02 23:50:55 | 210144.9274 | 652.0016 | 1 | 9 | 11 | 0 | 0 | -0.7268219 | 3.607426 | -2.621956 | 2.936242 | 4.629711 | 11.2114 | 17.33288 | [13 empty] | 27.1397 | 0.0174737 | 25 | 0 | 26.9415 | 0.1464492
12852 | 2021/04/02 23:50:57 | 210146.9273 | 654.0015 | 1 | 9 | 11 | 0 | 0 | -0.7266541 | 3.607236 | -2.621213 | 2.936242 | 4.630115 | 11.2114 | 17.33433 | [13 empty] | 26.95024 | -0.08393168 | 25 | 0 | 26.44596 | -0.07062435
12853 | 2021/04/02 23:50:59 | 210148.9259 | 656.0001 | 1 | 9 | 11 | 0 | 0 | -0.7268295 | 3.607259 | -2.621862 | 2.936242 | 4.630517 | 11.2114 | 17.33578 | [13 empty] | 26.93324 | -0.02095401 | 25 | 0 | 26.82034 | 0.08129179
12854 | 2021/04/02 23:51:01 | 210150.9259 | 658.0001 | 1 | 9 | 11 | 0 | 0 | -0.7266159 | 3.606981 | -2.62089 | 2.936242 | 4.630921 | 11.2114 | 17.33724 | [13 empty] | 27.28962 | 0.07776737 | 25 | 0 | 26.84971 | -0.006671548
12855 | 2021/04/02 23:51:03 | 210152.9276 | 660.0018 | 1 | 9 | 11 | 0 | 0 | -0.726532 | 3.60679 | -2.620448 | 2.936242 | 4.631325 | 11.2114 | 17.3387 | [13 empty] | 27.15608 | -0.05833805 | 25 | 0 | 26.54526 | -0.1161611
12856 | 2021/04/02 23:51:05 | 210154.9267 | 662.0009 | 1 | 9 | 11 | 0 | 0 | -0.7268829 | 3.606695 | -2.621645 | 2.936242 | 4.631729 | 11.2114 | 17.34015 |  | -6.966521e-05 | [11 empty] | 26.9165 | -0.06114304 | 25 | 0 | 26.72533 | 0.06105661
12857 | 2021/04/02 23:51:07 | 210156.926 | 664.0002 | 1 | 9 | 11 | 0 | 0 | -0.726593 | 3.606637 | -2.620557 | 2.936242 | 4.632132 | 11.2114 | 17.34161 | [13 empty] | 27.32235 | 0.07166445 | 25 | 0 | 26.79711 | 0.07841468
12858 | 2021/04/02 23:51:09 | 210158.9261 | 666.0003 | 1 | 9 | 11 | 0 | 0 | -0.7269592 | 3.606627 | -2.621871 | 2.936242 | 4.632536 | 11.2114 | 17.34306 | [13 empty] | 27.09398 | 0.05651891 | 25 | 0 | 26.5329 | -0.0568527
12859 | 2021/04/02 23:51:11 | 210160.926 | 668.0002 | 1 | 9 | 11 | 0 | 0 | -0.7267838 | 3.606643 | -2.62125 | 2.936242 | 4.632939 | 11.2114 | 17.34452 | [13 empty] | 26.96348 | -0.05691886 | 25 | 0 | 26.78655 | -0.06582975
12860 | 2021/04/02 23:51:13 | 210162.926 | 670.0002 | 1 | 9 | 11 | 0 | 0 | -0.7266464 | 3.606476 | -2.620633 | 2.936242 | 4.633343 | 11.2114 | 17.34597 | [13 empty] | 27.1499 | -0.06575048 | 25 | 0 | 26.92326 | 0.03866196
12861 | 2021/04/02 23:51:15 | 210164.927 | 672.0012 | 1 | 9 | 11 | 0 | 0 | -0.7267456 | 3.606474 | -2.620989 | 2.936242 | 4.633747 | 11.2114 | 17.34743 | [13 empty] | 27.32729 | 0.06712139 | 25 | 0 | 26.80205 | 0.08498669
12862 | 2021/04/02 23:51:17 | 210166.9261 | 674.0003 | 1 | 9 | 11 | 0 | 0 | -0.7269363 | 3.606317 | -2.621563 | 2.936242 | 4.63415 | 11.2114 | 17.34888 |  | -7.013298e-05 | [11 empty] | 26.9091 | -0.1306844 | 25 | 0 | 26.68946 | -0.03518462
12863 | 2021/04/02 23:51:19 | 210168.926 | 676.0002 | 1 | 9 | 11 | 0 | 0 | -0.7267075 | 3.606129 | -2.620601 | 2.936242 | 4.634553 | 11.2114 | 17.35034 | [13 empty] | 27.07048 | -0.03794491 | 25 | 0 | 26.95049 | 0.1109767
12864 | 2021/04/02 23:51:21 | 210170.9262 | 678.0004 | 1 | 9 | 11 | 0 | 0 | -0.7262039 | 3.605791 | -2.618539 | 2.936242 | 4.634957 | 11.2114 | 17.3518 | [13 empty] | 27.31954 | 0.1391762 | 25 | 0 | 26.92944 | 0.09925425
12865 | 2021/04/02 23:51:23 | 210172.9261 | 680.0003 | 1 | 9 | 11 | 0 | 0 | -0.7269821 | 3.60593 | -2.621447 | 2.936242 | 4.63536 | 11.2114 | 17.35325 | [13 empty] | 27.23803 | 0.0772661 | 25 | 0 | 26.60596 | -0.08497417
12866 | 2021/04/02 23:51:25 | 210174.9262 | 682.0004 | 1 | 9 | 11 | 0 | 0 | -0.7268219 | 3.605703 | -2.620704 | 2.936242 | 4.635764 | 11.2114 | 17.3547 | [13 empty] | 26.92489 | -0.1255506 | 25 | 0 | 26.52023 | -0.1323247
12867 | 2021/04/02 23:51:27 | 210176.9264 | 684.0006 | 1 | 9 | 11 | 0 | 0 | -0.7273788 | 3.605624 | -2.622654 | 2.936242 | 4.636168 | 11.2114 | 17.35616 | [13 empty] | 27.25438 | 0.1009512 | 25 | 0 | 26.95668 | 0.04100919
12868 | 2021/04/02 23:51:29 | 210178.9264 | 686.0006 | 1 | 9 | 11 | 0 | 0 | -0.7266541 | 3.605675 | -2.620079 | 2.936242 | 4.636571 | 11.2114 | 17.35761 |  | -4.606817e-05 | [11 empty] | 27.24453 | -0.01968026 | 25 | 0 | 26.61959 | -0.1175302
12869 | 2021/04/02 23:51:31 | 210180.9271 | 688.0013 | 1 | 9 | 11 | 0 | 0 | -0.7267456 | 3.60569 | -2.620419 | 2.936242 | 4.636975 | 11.2114 | 17.35907 | [13 empty] | 26.97499 | -0.08886755 | 25 | 0 | 26.52767 | -0.03778696
12870 | 2021/04/02 23:51:33 | 210182.9271 | 690.0013 | 1 | 9 | 11 | 0 | 0 | -0.7271347 | 3.605544 | -2.621716 | 2.936242 | 4.637378 | 11.2114 | 17.36053 | [13 empty] | 26.96411 | -0.01197875 | 25 | 0 | 26.85121 | 0.1080477
12871 | 2021/04/02 23:51:35 | 210184.9263 | 692.0005 | 1 | 9 | 11 | 0 | 0 | -0.72686 | 3.605425 | -2.620639 | 2.936242 | 4.637782 | 11.2114 | 17.36198 | [13 empty] | 27.21078 | 0.1010013 | 25 | 0 | 27.0055 | 0.06998718
12872 | 2021/04/02 23:51:37 | 210186.9263 | 694.0005 | 1 | 9 | 11 | 0 | 0 | -0.7266541 | 3.605308 | -2.619812 | 2.936242 | 4.638186 | 11.2114 | 17.36344 | [13 empty] | 27.11314 | 0.05352497 | 25 | 0 | 26.5592 | -0.06651163
12873 | 2021/04/02 23:51:39 | 210188.9264 | 696.0006 | 1 | 9 | 11 | 0 | 0 | -0.7269974 | 3.605096 | -2.620895 | 2.936242 | 4.638589 | 11.2114 | 17.36489 | [13 empty] | 26.94772 | -0.03567398 | 25 | 0 | 26.66407 | -0.08681893
12874 | 2021/04/02 23:51:41 | 210190.9271 | 698.0013 | 1 | 9 | 11 | 0 | 0 | -0.7269058 | 3.605076 | -2.620551 | 2.936242 | 4.638993 | 11.2114 | 17.36635 |  | -3.315348e-05 | [11 empty] | 27.00155 | -0.09417415 | 25 | 0 | 26.92421 | -0.003100634
12875 | 2021/04/02 23:51:43 | 210192.9271 | 700.0013 | 1 | 9 | 11 | 0 | 0 | -0.7268677 | 3.605035 | -2.620383 | 2.936242 | 4.639396 | 11.2114 | 17.3678 | [13 empty] | 27.3161 | 0.000180006 | 25 | 0 | 27.07533 | 0.1224279
12876 | 2021/04/02 23:51:45 | 210194.9263 | 702.0005 | 1 | 9 | 11 | 0 | 0 | -0.7270737 | 3.604809 | -2.620962 | 2.936242 | 4.6398 | 11.2114 | 17.36926 | [13 empty] | 27.38904 | 0.09723783 | 25 | 0 | 26.53102 | -0.1700974
12877 | 2021/04/02 23:51:47 | 210196.9265 | 704.0007 | 1 | 9 | 11 | 0 | 0 | -0.7268066 | 3.604771 | -2.619971 | 2.936242 | 4.640203 | 11.2114 | 17.37071 | [13 empty] | 26.92361 | -0.1454473 | 25 | 0 | 26.67552 | -0.05219221
12878 | 2021/04/02 23:51:49 | 210198.9263 | 706.0005 | 1 | 9 | 11 | 0 | 0 | -0.7268066 | 3.604824 | -2.62001 | 2.936242 | 4.640607 | 11.2114 | 17.37216 | [13 empty] | 26.97713 | -0.08933008 | 25 | 0 | 26.85711 | 0.06400585
12879 | 2021/04/02 23:51:51 | 210200.9265 | 708.0007 | 1 | 9 | 11 | 0 | 0 | -0.72686 | 3.604551 | -2.620004 | 2.936242 | 4.64101 | 11.2114 | 17.37362 | [13 empty] | 27.16909 | 0.05176723 | 25 | 0 | 26.98512 | 0.1474035
12880 | 2021/04/02 23:51:53 | 210202.9265 | 710.0007 | 1 | 9 | 11 | 0 | 0 | -0.7274628 | 3.604668 | -2.622262 | 2.936242 | 4.641414 | 11.2114 | 17.37507 |  | -4.053951e-05 | [11 empty] | 27.41128 | 0.1493067 | 25 | 0 | 26.95726 | 0.08272767
12881 | 2021/04/02 23:51:55 | 210204.9264 | 712.0006 | 1 | 9 | 11 | 0 | 0 | -0.7267227 | 3.604463 | -2.619445 | 2.936242 | 4.641818 | 11.2114 | 17.37653 | [13 empty] | 27.32853 | 0.09522498 | 25 | 0 | 26.5697 | -0.01448154
12882 | 2021/04/02 23:51:57 | 210206.9266 | 714.0008 | 1 | 9 | 11 | 0 | 0 | -0.7271652 | 3.604259 | -2.620892 | 2.936242 | 4.642221 | 11.2114 | 17.37798 | [13 empty] | 26.94747 | -0.0375545 | 25 | 0 | 26.69939 | 0.0691092
12883 | 2021/04/02 23:51:59 | 210208.9272 | 716.0014 | 1 | 9 | 11 | 0 | 0 | -0.7267914 | 3.603956 | -2.619324 | 2.936242 | 4.642625 | 11.2114 | 17.37944 | [13 empty] | 27.09985 | 0.08369625 | 25 | 0 | 26.95853 | 0.1171517
12884 | 2021/04/02 23:52:01 | 210210.9273 | 718.0015 | 1 | 9 | 11 | 0 | 0 | -0.7263412 | 3.604026 | -2.617753 | 2.936242 | 4.643028 | 11.2114 | 17.38089 | [13 empty] | 27.31738 | 0.1050013 | 25 | 0 | 26.96995 | 0.00725925
12885 | 2021/04/02 23:52:03 | 210212.9273 | 720.0015 | 1 | 9 | 11 | 0 | 0 | -0.7266846 | 3.603773 | -2.618806 | 2.936242 | 4.643432 | 11.2114 | 17.38235 | [13 empty] | 27.32057 | 0.0339967 | 25 | 0 | 26.71707 | -0.07715762
12886 | 2021/04/02 23:52:03 | 210212.9287 | 720.0029 | 1 | 9 | 11 | 0 | 0 | -0.7266846 | 3.603773 | -2.618806 | 2.936242 | 4.643432 | 11.2114 | 17.38235 |  | -4.053951e-05 | 0 | 4.120716 | 0 | [8 empty] | 27.32057 | 0.0339967 | 25 | 0 | 26.71707 | -0.07715762
12887 | 2021/04/02 23:53:03 | 210272.9712 | 60.0018 | 1 | 10 | 11 | 0 | 0 | 0 | 3.630925 | 0 | 2.936242 | 4.643433 | 11.2114 | 17.38235 |  | 8.894722e-05 | [11 empty] | 26.91283 | -0.05077243 | 25 | 0 | 26.68608 | 0.08033752
12888 | 2021/04/02 23:54:03 | 210332.971 | 120.0016 | 1 | 10 | 11 | 0 | 0 | 0 | 3.634877 | 0 | 2.936242 | 4.643433 | 11.2114 | 17.38235 |  | 5.859708e-05 | [11 empty] | 27.00713 | -0.1045012 | 25 | 0 | 26.47443 | -0.006757379
12889 | 2021/04/02 23:55:03 | 210392.9708 | 180.0014 | 1 | 10 | 11 | 0 | 0 | 0 | 3.636933 | 0 | 2.936242 | 4.643433 | 11.2114 | 17.38235 |  | 5.496193e-05 |  | 0 | [9 empty] | 27.01239 | -0.1117766 | 25 | 0 | 26.4441 | -0.05625367
12890 | 2021/04/02 23:56:03 | 210452.9706 | 240.0012 | 1 | 10 | 11 | 0 | 0 | 0 | 3.638291 | 0 | 2.936242 | 4.643433 | 11.2114 | 17.38235 |  | 2.114025e-05 | [11 empty] | 26.74624 | -0.02326429 | 25 | 0 | 26.81059 | 0.09679794
12891 | 2021/04/02 23:57:03 | 210512.9697 | 300.0003 | 1 | 10 | 11 | 0 | 0 | 0 | 3.638907 | 0 | 2.936242 | 4.643433 | 11.2114 | 17.38235 |  | -9.205732e-06 |  | 0 | [9 empty] | 26.70409 | -0.1094997 | 25 | 0 | 26.71921 | -0.02726614
12892 | 2021/04/02 23:58:03 | 210572.9696 | 360.0002 | 1 | 10 | 11 | 0 | 0 | 0 | 3.639485 | 0 | 2.936242 | 4.643433 | 11.2114 | 17.38235 |  | -4.006769e-05 | [11 empty] | 26.55045 | -0.1246792 | 25 | 0 | 26.50152 | -0.05577445
12893 | 2021/04/02 23:59:03 | 210632.9709 | 420.0015 | 1 | 10 | 11 | 0 | 0 | 0 | 3.640127 | 0 | 2.936242 | 4.643433 | 11.2114 | 17.38235 |  | 3.607464e-05 |  | 0 | [9 empty] | 26.59493 | -0.09299934 | 25 | 0 | 26.53888 | -0.06855726
12894 | 2021/04/03 00:00:03 | 210692.9709 | 480.0015 | 1 | 10 | 11 | 0 | 0 | 0 | 3.640572 | 0 | 2.936242 | 4.643433 | 11.2114 | 17.38235 |  | 1.924212e-05 | [11 empty] | 26.57639 | -0.1208961 | 25 | 0 | 26.54169 | -0.05421698
12895 | 2021/04/03 00:01:03 | 210752.9699 | 540.0005 | 1 | 10 | 11 | 0 | 0 | 0 | 3.640841 | 0 | 2.936242 | 4.643433 | 11.2114 | 17.38235 |  | 1.778019e-06 |  | 0 | [9 empty] | 26.89345 | 0.1063442 | 25 | 0 | 26.40334 | 0.04412532
12896 | 2021/04/03 00:02:03 | 210812.9696 | 600.0002 | 1 | 10 | 11 | 0 | 0 | 0 | 3.641008 | 0 | 2.936242 | 4.643433 | 11.2114 | 17.38235 |  | 1.145911e-05 | [11 empty] | 26.71308 | 0.02571583 | 25 | 0 | 26.27977 | -0.1144212
12897 | 2021/04/03 00:03:03 | 210872.9694 | 660 | 1 | 10 | 11 | 0 | 0 | 0 | 3.641208 | 0 | 2.936242 | 4.643433 | 11.2114 | 17.38235 |  | -1.106342e-05 |  | 0 | [9 empty] | 26.68313 | 0.05667925 | 25 | 0 | 26.22842 | -0.09681761
12898 | 2021/04/03 00:04:03 | 210932.971 | 720.0016 | 1 | 10 | 11 | 0 | 0 | 0 | 3.641504 | 0 | 2.936242 | 4.643433 | 11.2114 | 17.38235 |  | -5.57122e-06 | [11 empty] | 26.89897 | 0.0897181 | 25 | 0 | 26.51564 | 0.07866144
12899 | 2021/04/03 00:05:03 | 210992.9701 | 780.0007 | 1 | 10 | 11 | 0 | 0 | 0 | 3.641768 | 0 | 2.936242 | 4.643433 | 11.2114 | 17.38235 |  | 1.861117e-05 |  | 0 | [9 empty] | 26.67292 | -0.07373869 | 25 | 0 | 26.70939 | 0.05966723
12900 | 2021/04/03 00:06:03 | 211052.97 | 840.0006 | 1 | 10 | 11 | 0 | 0 | 0 | 3.641984 | 0 | 2.936242 | 4.643433 | 11.2114 | 17.38235 |  | 4.52806e-05 | [11 empty] | 26.55222 | 0.01314402 | 25 | 0 | 26.2256 | -0.1003242
12901 | 2021/04/03 00:07:03 | 211112.9708 | 900.0014 | 1 | 10 | 11 | 0 | 0 | 0 | 3.641947 | 0 | 2.936242 | 4.643433 | 11.2114 | 17.38235 |  | -1.141969e-05 |  | 0 | [9 empty] | 26.735 | 0.08421063 | 25 | 0 | 26.26609 | -0.04480362
12902 | 2021/04/03 00:08:03 | 211172.9697 | 960.0003 | 1 | 10 | 11 | 0 | 0 | 0 | 3.642284 | 0 | 2.936242 | 4.643433 | 11.2114 | 17.38235 |  | -2.599924e-05 | [11 empty] | 26.67434 | 0.06022751 | 25 | 0 | 26.25524 | -0.06879687
12903 | 2021/04/03 00:09:03 | 211232.9704 | 1020.001 | 1 | 10 | 11 | 0 | 0 | 0 | 3.642322 | 0 | 2.936242 | 4.643433 | 11.2114 | 17.38235 |  | -2.579975e-05 |  | 0 | [9 empty] | 26.85537 | 0.03354609 | 25 | 0 | 26.52183 | 0.08697331
12904 | 2021/04/03 00:10:03 | 211292.9695 | 1080.0001 | 1 | 10 | 11 | 0 | 0 | 0 | 3.642556 | 0 | 2.936242 | 4.643433 | 11.2114 | 17.38235 |  | 1.106241e-06 | [11 empty] | 26.58621 | -0.08855462 | 25 | 0 | 26.70686 | 0.1231837
12905 | 2021/04/03 00:11:03 | 211352.97 | 1140.0006 | 1 | 10 | 11 | 0 | 0 | 0 | 3.642591 | 0 | 2.936242 | 4.643433 | 11.2114 | 17.38235 |  | 2.765923e-06 |  | 0 | [9 empty] | 26.69559 | 0.006495714 | 25 | 0 | 26.71071 | 0.1288396
12906 | 2021/04/03 00:12:03 | 211412.97 | 1200.0006 | 1 | 10 | 11 | 0 | 0 | 0 | 3.642413 | 0 | 2.936242 | 4.643433 | 11.2114 | 17.38235 |  | 2.252009e-06 | [11 empty] | 26.54604 | -0.1222819 | 25 | 0 | 26.36183 | -0.04671872
12907 | 2021/04/03 00:13:03 | 211472.9697 | 1260.0003 | 1 | 10 | 11 | 0 | 0 | 0 | 3.642683 | 0 | 2.936242 | 4.643433 | 11.2114 | 17.38235 |  | 1.224797e-05 |  | 0 | [9 empty] | 26.97638 | 0.1072055 | 25 | 0 | 26.50771 | -0.0172919
12908 | 2021/04/03 00:14:03 | 211532.9704 | 1320.001 | 1 | 10 | 11 | 0 | 0 | 0 | 3.64275 | 0 | 2.936242 | 4.643433 | 11.2114 | 17.38235 |  | 4.464656e-06 | [11 empty] | 26.75127 | -0.05025566 | 25 | 0 | 26.21829 | -0.1615196
12909 | 2021/04/03 00:15:03 | 211592.9704 | 1380.001 | 1 | 10 | 11 | 0 | 0 | 0 | 3.642921 | 0 | 2.936242 | 4.643433 | 11.2114 | 17.38235 |  | -1.090537e-05 |  | 0 | [9 empty] | 26.94521 | 0.04989505 | 25 | 0 | 26.42667 | -0.1057565
12910 | 2021/04/03 00:16:03 | 211652.9702 | 1440.0008 | 1 | 10 | 11 | 0 | 0 | 0 | 3.642969 | 0 | 2.936242 | 4.643433 | 11.2114 | 17.38235 |  | -1.726697e-05 | [11 empty] | 26.76337 | -0.1167017 | 25 | 0 | 26.33721 | -0.1301467
12911 | 2021/04/03 00:17:03 | 211712.97 | 1500.0006 | 1 | 10 | 11 | 0 | 0 | 0 | 3.642943 | 0 | 2.936242 | 4.643433 | 11.2114 | 17.38235 |  | 3.240054e-06 |  | 0 | [9 empty] | 26.70645 | -0.0985539 | 25 | 0 | 26.29448 | -0.1431119
12912 | 2021/04/03 00:18:03 | 211772.9699 | 1560.0005 | 1 | 10 | 11 | 0 | 0 | 0 | 3.643042 | 0 | 2.936242 | 4.643433 | 11.2114 | 17.38235 |  | -4.741503e-07 | [11 empty] | 26.94923 | 0.08458912 | 25 | 0 | 26.75807 | 0.09129465
12913 | 2021/04/03 00:19:03 | 211832.9707 | 1620.0013 | 1 | 10 | 11 | 0 | 0 | 0 | 3.643035 | 0 | 2.936242 | 4.643433 | 11.2114 | 17.38235 |  | -3.91174e-06 |  | 0 | [9 empty] | 26.96618 | 0.07160366 | 25 | 0 | 26.86038 | 0.1583731
12914 | 2021/04/03 00:20:03 | 211892.9698 | 1680.0004 | 1 | 10 | 11 | 0 | 0 | 0 | 3.643394 | 0 | 2.936242 | 4.643433 | 11.2114 | 17.38235 |  | -3.160924e-07 | [11 empty] | 26.71772 | -0.1009756 | 25 | 0 | 26.32001 | -0.1055068
12915 | 2021/04/03 00:21:03 | 211952.9703 | 1740.0009 | 1 | 10 | 11 | 0 | 0 | 0 | 3.643351 | 0 | 2.936242 | 4.643433 | 11.2114 | 17.38235 |  | -2.339122e-05 |  | 0 | [9 empty] | 26.66898 | -0.1221645 | 25 | 0 | 26.52042 | -0.02882659
12916 | 2021/04/03 00:22:03 | 212012.9702 | 1800.0008 | 1 | 10 | 11 | 0 | 0 | 0 | 3.643344 | 0 | 2.936242 | 4.643433 | 11.2114 | 17.38235 |  | 1.137951e-05 | [11 empty] | 27.13165 | 0.1301497 | 25 | 0 | 26.68447 | 0.01014113
12917 | 2021/04/03 00:23:03 | 212072.9707 | 1860.0013 | 1 | 10 | 11 | 0 | 0 | 0 | 3.643338 | 0 | 2.936242 | 4.643433 | 11.2114 | 17.38235 |  | 1.568621e-05 |  | 0 | [9 empty] | 26.9688 | 0.04927158 | 25 | 0 | 26.45742 | -0.1108134
12918 | 2021/04/03 00:24:03 | 212132.9699 | 1920.0005 | 1 | 10 | 11 | 0 | 0 | 0 | 3.643438 | 0 | 2.936242 | 4.643433 | 11.2114 | 17.38235 |  | 1.588417e-05 | [11 empty] | 27.06928 | 0.1168346 | 25 | 0 | 26.42894 | -0.1163203
12919 | 2021/04/03 00:25:03 | 212192.9699 | 1980.0005 | 1 | 10 | 11 | 0 | 0 | 0 | 3.643527 | 0 | 2.936242 | 4.643433 | 11.2114 | 17.38235 |  | 7.072566e-06 |  | 0 | [9 empty] | 26.59377 | -0.08579552 | 25 | 0 | 26.40247 | 0.007550716
12920 | 2021/04/03 00:26:03 | 212252.9697 | 2040.0003 | 1 | 10 | 11 | 0 | 0 | 0 | 3.643654 | 0 | 2.936242 | 4.643433 | 11.2114 | 17.38235 |  | -2.23652e-05 | [11 empty] | 26.75677 | -0.09660959 | 25 | 0 | 26.37333 | -0.04995406
12921 | 2021/04/03 00:27:03 | 212312.9697 | 2100.0003 | 1 | 10 | 11 | 0 | 0 | 0 | 3.643559 | 0 | 2.936242 | 4.643433 | 11.2114 | 17.38235 |  | -2.718642e-05 |  | 0 | [9 empty] | 26.88144 | -0.03480554 | 25 | 0 | 26.34148 | -0.07706165
12922 | 2021/04/03 00:28:03 | 212372.97 | 2160.0006 | 1 | 10 | 11 | 0 | 0 | 0 | 3.643637 | 0 | 2.936242 | 4.643433 | 11.2114 | 17.38235 |  | 4.978248e-06 | [11 empty] | 27.01927 | -0.001631379 | 25 | 0 | 26.39403 | -0.09283662
12923 | 2021/04/03 00:29:03 | 212432.9709 | 2220.0015 | 1 | 10 | 11 | 0 | 0 | 0 | 3.643543 | 0 | 2.936242 | 4.643433 | 11.2114 | 17.38235 |  | 1.623844e-05 |  | 0 | [9 empty] | 27.16146 | 0.02236187 | 25 | 0 | 26.52928 | -0.07773101
12924 | 2021/04/03 00:30:03 | 212492.97 | 2280.0006 | 1 | 10 | 11 | 0 | 0 | 0 | 3.643702 | 0 | 2.936242 | 4.643433 | 11.2114 | 17.38235 |  | 3.089828e-05 | [11 empty] | 26.82857 | -0.0112772 | 25 | 0 | 26.74409 | 0.06877124
12925 | 2021/04/03 00:31:03 | 212552.9705 | 2340.0011 | 1 | 10 | 11 | 0 | 0 | 0 | 3.643976 | 0 | 2.936242 | 4.643433 | 11.2114 | 17.38235 |  | 1.675234e-05 |  | 0 | [9 empty] | 26.96919 | -0.07556856 | 25 | 0 | 26.39372 | -0.09116054
12926 | 2021/04/03 00:32:03 | 212612.9705 | 2400.0011 | 1 | 10 | 11 | 0 | 0 | 0 | 3.643804 | 0 | 2.936242 | 4.643433 | 11.2114 | 17.38235 |  | 6.006302e-06 | [11 empty] | 26.75689 | -0.06641328 | 25 | 0 | 26.40905 | 0.02692103
12927 | 2021/04/03 00:33:03 | 212672.9703 | 2460.0009 | 1 | 10 | 11 | 0 | 0 | 0 | 3.643826 | 0 | 2.936242 | 4.643433 | 11.2114 | 17.38235 |  | -9.285982e-06 |  | 0 | [9 empty] | 26.72158 | -0.08860588 | 25 | 0 | 26.38084 | -0.006378889
12928 | 2021/04/03 00:34:03 | 212732.97 | 2520.0006 | 1 | 10 | 11 | 0 | 0 | 0 | 3.643839 | 0 | 2.936242 | 4.643433 | 11.2114 | 17.38235 |  | -1.912517e-05 | [11 empty] | 26.74506 | -0.02406538 | 25 | 0 | 26.6321 | 0.09377003
12929 | 2021/04/03 00:35:03 | 212792.9709 | 2580.0015 | 1 | 10 | 11 | 0 | 0 | 0 | 3.644035 | 0 | 2.936242 | 4.643433 | 11.2114 | 17.38235 |  | -7.704814e-06 |  | 0 | [9 empty] | 27.06673 | 0.0853163 | 25 | 0 | 26.62661 | -0.03476143
12930 | 2021/04/03 00:36:03 | 212852.97 | 2640.0006 | 1 | 10 | 11 | 0 | 0 | 0 | 3.644055 | 0 | 2.936242 | 4.643433 | 11.2114 | 17.38235 |  | 1.208963e-05 | [11 empty] | 27.12214 | 0.1052338 | 25 | 0 | 26.62514 | -0.01036644
12931 | 2021/04/03 00:37:03 | 212912.9697 | 2700.0003 | 1 | 10 | 11 | 0 | 0 | 0 | 3.644141 | 0 | 2.936242 | 4.643433 | 11.2114 | 17.38235 |  | 9.048218e-06 |  | 0 | [9 empty] | 27.18611 | 0.07230878 | 25 | 0 | 26.71765 | -0.01216471
12932 | 2021/04/03 00:38:03 | 212972.9697 | 2760.0003 | 1 | 10 | 11 | 0 | 0 | 0 | 3.643993 | 0 | 2.936242 | 4.643433 | 11.2114 | 17.38235 |  | 1.228738e-05 | [11 empty] | 26.69541 | -0.06767392 | 25 | 0 | 26.77819 | 0.01900256
12933 | 2021/04/03 00:39:03 | 213032.9703 | 2820.0009 | 1 | 10 | 11 | 0 | 0 | 0 | 3.643968 | 0 | 2.936242 | 4.643433 | 11.2114 | 17.38235 |  | -3.872131e-05 |  | 0 | [9 empty] | 27.03443 | 0.08110642 | 25 | 0 | 26.4984 | 0.03447235
12934 | 2021/04/03 00:40:03 | 213092.9695 | 2880.0001 | 1 | 10 | 11 | 0 | 0 | 0 | 3.644186 | 0 | 2.936242 | 4.643433 | 11.2114 | 17.38235 |  | -7.54683e-06 | [11 empty] | 26.71742 | -0.09759009 | 25 | 0 | 26.59734 | -0.07094204
12935 | 2021/04/03 00:41:03 | 213152.97 | 2940.0006 | 1 | 10 | 11 | 0 | 0 | 0 | 3.644136 | 0 | 2.936242 | 4.643433 | 11.2114 | 17.38235 |  | 4.820209e-06 |  | 0 | [9 empty] | 26.95569 | 0.06846249 | 25 | 0 | 26.40868 | -0.02269387
12936 | 2021/04/03 00:42:03 | 213212.9709 | 3000.0015 | 1 | 10 | 11 | 0 | 0 | 0 | 3.643947 | 0 | 2.936242 | 4.643433 | 11.2114 | 17.38235 |  | -1.149786e-05 | [11 empty] | 27.15353 | 0.01709759 | 25 | 0 | 26.77753 | 0.09939909
12937 | 2021/04/03 00:43:03 | 213272.9696 | 3060.0002 | 1 | 10 | 11 | 0 | 0 | 0 | 3.6441 | 0 | 2.936242 | 4.643433 | 11.2114 | 17.38235 |  | 1.082706e-05 |  | 0 | [9 empty] | 27.13061 | 0.02548516 | 25 | 0 | 26.7617 | 0.101127
12938 | 2021/04/03 00:44:03 | 213332.9704 | 3120.001 | 1 | 10 | 11 | 0 | 0 | 0 | 3.644115 | 0 | 2.936242 | 4.643433 | 11.2114 | 17.38235 |  | -4.314696e-05 | [11 empty] | 27.11759 | 0.02968371 | 25 | 0 | 26.72021 | 0.1008892
12939 | 2021/04/03 00:45:03 | 213392.9704 | 3180.001 | 1 | 10 | 11 | 0 | 0 | 0 | 3.644382 | 0 | 2.936242 | 4.643433 | 11.2114 | 17.38235 |  | -1.098439e-05 |  | 0 | [9 empty] | 27.05736 | 0.04620969 | 25 | 0 | 26.68128 | 0.09073734
12940 | 2021/04/03 00:46:03 | 213452.97 | 3240.0006 | 1 | 10 | 11 | 0 | 0 | 0 | 3.644321 | 0 | 2.936242 | 4.643433 | 11.2114 | 17.38235 |  | -1.197289e-05 | [11 empty] | 26.60923 | -0.0257194 | 25 | 0 | 26.36097 | -0.1080233
12941 | 2021/04/03 00:47:03 | 213512.9708 | 3300.0014 | 1 | 10 | 11 | 0 | 0 | 0 | 3.644178 | 0 | 2.936242 | 4.643433 | 11.2114 | 17.38235 |  | -1.145787e-06 |  | 0 | [9 empty] | 26.71486 | 0.03566146 | 25 | 0 | 26.31003 | -0.08445561
12942 | 2021/04/03 00:48:03 | 213572.9698 | 3360.0004 | 1 | 10 | 11 | 0 | 0 | 0 | 3.64428 | 0 | 2.936242 | 4.643433 | 11.2114 | 17.38235 |  | 2.287699e-05 | [11 empty] | 26.5163 | -0.09901404 | 25 | 0 | 26.56701 | -0.02341449
12943 | 2021/04/03 00:49:03 | 213632.9697 | 3420.0003 | 1 | 10 | 11 | 0 | 0 | 0 | 3.644218 | 0 | 2.936242 | 4.643433 | 11.2114 | 17.38235 |  | -1.789799e-05 |  | 0 | [9 empty] | 26.44482 | -0.06739974 | 25 | 0 | 26.33891 | -0.08743286
12944 | 2021/04/03 00:50:03 | 213692.9703 | 3480.0009 | 1 | 10 | 11 | 0 | 0 | 0 | 3.644497 | 0 | 2.936242 | 4.643433 | 11.2114 | 17.38235 |  | -1.438327e-05 | [11 empty] | 26.87206 | -0.003105998 | 25 | 0 | 26.68087 | 0.1147854
12945 | 2021/04/03 00:51:03 | 213752.9695 | 3540.0001 | 1 | 10 | 11 | 0 | 0 | 0 | 3.644498 | 0 | 2.936242 | 4.643433 | 11.2114 | 17.38235 |  | -6.915036e-06 |  | 0 | [9 empty] | 26.72979 | 0.05891919 | 25 | 0 | 26.2039 | -0.06788373
12946 | 2021/04/03 00:52:03 | 213812.9702 | 3600.0008 | 1 | 10 | 11 | 0 | 0 | 0 | 3.644436 | 0 | 2.936242 | 4.643433 | 11.2114 | 17.38235 |  | 2.327114e-05 | [11 empty] | 26.92115 | 0.0483942 | 25 | 0 | 26.31166 | -0.126788
12947 | 2021/04/03 00:53:03 | 213872.9708 | 3660.0014 | 1 | 10 | 11 | 0 | 0 | 0 | 3.644339 | 0 | 2.936242 | 4.643433 | 11.2114 | 17.38235 |  | 2.23231e-05 |  | 0 | [9 empty] | 26.61122 | 0.1078379 | 25 | 0 | 26.59402 | 0.07451177
12948 | 2021/04/03 00:54:03 | 213932.9696 | 3720.0002 | 1 | 10 | 11 | 0 | 0 | 0 | 3.644375 | 0 | 2.936242 | 4.643433 | 11.2114 | 17.38235 |  | -1.580501e-06 | [11 empty] | 26.89031 | 0.1248091 | 25 | 0 | 26.62086 | 0.08482277
12949 | 2021/04/03 00:55:03 | 213992.9705 | 3780.0011 | 1 | 10 | 11 | 0 | 0 | 0 | 3.64459 | 0 | 2.936242 | 4.643433 | 11.2114 | 17.38235 |  | -1.849293e-05 |  | 0 | [9 empty] | 26.46096 | -0.1137942 | 25 | 0 | 26.23399 | -0.1205206
12950 | 2021/04/03 00:56:03 | 214052.9695 | 3840.0001 | 1 | 10 | 11 | 0 | 0 | 0 | 3.644517 | 0 | 2.936242 | 4.643433 | 11.2114 | 17.38235 |  | 1.331495e-05 | [11 empty] | 26.85139 | 0.1007771 | 25 | 0 | 26.51785 | -0.003731251
12951 | 2021/04/03 00:57:03 | 214112.9694 | 3900 | 1 | 10 | 11 | 0 | 0 | 0 | 3.64459 | 0 | 2.936242 | 4.643433 | 11.2114 | 17.38235 |  | 3.089675e-05 |  | 0 | [9 empty] | 26.55069 | -0.1260507 | 25 | 0 | 26.49464 | -0.04603028
12952 | 2021/04/03 00:58:03 | 214172.9699 | 3960.0005 | 1 | 10 | 11 | 0 | 0 | 0 | 3.644492 | 0 | 2.936242 | 4.643433 | 11.2114 | 17.38235 |  | 1.102381e-05 | [11 empty] | 26.58718 | -0.08872509 | 25.1 | 0 | 26.28907 | -0.1554877
12953 | 2021/04/03 00:59:03 | 214232.9706 | 4020.0012 | 1 | 10 | 11 | 0 | 0 | 0 | 3.644745 | 0 | 2.936242 | 4.643433 | 11.2114 | 17.38235 |  | 3.24e-06 |  | 0 | [9 empty] | 26.85731 | 0.1038402 | 25 | 0 | 26.39564 | -0.03625989
12954 | 2021/04/03 01:00:03 | 214292.9695 | 4080.0001 | 1 | 10 | 11 | 0 | 0 | 0 | 3.644583 | 0 | 2.936242 | 4.643433 | 11.2114 | 17.38235 |  | 2.469717e-05 | [11 empty] | 26.94372 | 0.1190984 | 25 | 0 | 26.69564 | 0.09468436
12955 | 2021/04/03 01:01:03 | 214352.9695 | 4140.0001 | 1 | 10 | 11 | 0 | 0 | 0 | 3.644628 | 0 | 2.936242 | 4.643433 | 11.2114 | 17.38235 |  | -6.322318e-06 |  | 0 | [9 empty] | 26.55525 | -0.09552479 | 25 | 0 | 26.33545 | -0.03329098
12956 | 2021/04/03 01:02:03 | 214412.9702 | 4200.0008 | 1 | 10 | 11 | 0 | 0 | 0 | 3.644742 | 0 | 2.936242 | 4.643433 | 11.2114 | 17.38235 |  | -1.592328e-05 | [11 empty] | 26.55884 | -0.0500232 | 25 | 0 | 26.56685 | 0.08789063
12957 | 2021/04/03 01:03:03 | 214472.9702 | 4260.0008 | 1 | 10 | 11 | 0 | 0 | 0 | 3.644563 | 0 | 2.936242 | 4.643433 | 11.2114 | 17.38235 |  | -1.19723e-05 |  | 0 | [9 empty] | 26.87808 | 0.01832426 | 25 | 0 | 26.39508 | -0.08397937
12958 | 2021/04/03 01:04:03 | 214532.9701 | 4320.0007 | 1 | 10 | 11 | 0 | 0 | 0 | 3.644566 | 0 | 2.936242 | 4.643433 | 11.2114 | 17.38235 |  | -1.390945e-05 | [11 empty] | 26.56516 | -0.01132846 | 25 | 0 | 26.53046 | 0.1221776
12959 | 2021/04/03 01:05:03 | 214592.97 | 4380.0006 | 1 | 10 | 11 | 0 | 0 | 0 | 3.644634 | 0 | 2.936242 | 4.643433 | 11.2114 | 17.38235 |  | -2.37085e-07 |  | 0 | [9 empty] | 26.49681 | -0.1288372 | 25 | 0 | 26.19152 | -0.08888125
12960 | 2021/04/03 01:06:03 | 214652.9697 | 4440.0003 | 1 | 10 | 11 | 0 | 0 | 0 | 3.644749 | 0 | 2.936242 | 4.643433 | 11.2114 | 17.38235 |  | 1.738537e-05 | [11 empty] | 26.58867 | -0.04040301 | 25 | 0 | 26.60928 | -0.06755352
12961 | 2021/04/03 01:07:03 | 214712.9696 | 4500.0002 | 1 | 10 | 11 | 0 | 0 | 0 | 3.644693 | 0 | 2.936242 | 4.643433 | 11.2114 | 17.38235 |  | 4.662362e-06 |  | 0 | [9 empty] | 26.62545 | -0.09827554 | 25 | 0 | 26.61613 | 0.1256067
12962 | 2021/04/03 01:08:03 | 214772.9696 | 4560.0002 | 1 | 10 | 11 | 0 | 0 | 0 | 3.644604 | 0 | 2.936242 | 4.643433 | 11.2114 | 17.38235 |  | 1.284146e-05 | [11 empty] | 26.46295 | -0.03452837 | 25 | 0 | 26.33568 | 0.0877887
12963 | 2021/04/03 01:09:03 | 214832.9708 | 4620.0014 | 1 | 10 | 11 | 0 | 0 | 0 | 3.644673 | 0 | 2.936242 | 4.643433 | 11.2114 | 17.38235 |  | -1.793839e-05 |  | 0 | [9 empty] | 26.53173 | -0.08216381 | 25 | 0 | 26.33328 | 0.05123079
12964 | 2021/04/03 01:10:03 | 214892.9701 | 4680.0007 | 1 | 10 | 11 | 0 | 0 | 0 | 3.644692 | 0 | 2.936242 | 4.643433 | 11.2114 | 17.38235 |  | -1.754342e-05 | [11 empty] | 26.89031 | 0.0290817 | 25 | 0 | 26.42155 | -0.08215129
12965 | 2021/04/03 01:11:03 | 214952.97 | 4740.0006 | 1 | 10 | 11 | 0 | 0 | 0 | 3.644701 | 0 | 2.936242 | 4.643433 | 11.2114 | 17.38235 |  | -5.728794e-06 |  | 0 | [9 empty] | 26.84481 | 0.02971709 | 25 | 0 | 26.58956 | -0.09710193
12966 | 2021/04/03 01:12:03 | 215012.9704 | 4800.001 | 1 | 10 | 11 | 0 | 0 | 0 | 3.644851 | 0 | 2.936242 | 4.643433 | 11.2114 | 17.38235 |  | 2.011188e-05 | [11 empty] | 26.8467 | 0.06970346 | 25 | 0 | 26.49893 | -0.07045805
12967 | 2021/04/03 01:13:03 | 215072.9694 | 4860 | 1 | 10 | 11 | 0 | 0 | 0 | 3.644657 | 0 | 2.936242 | 4.643433 | 11.2114 | 17.38235 |  | 2.358917e-05 |  | 0 | [9 empty] | 26.82577 | 0.07683456 | 25 | 0 | 26.47086 | -0.05218208
12968 | 2021/04/03 01:14:03 | 215132.9703 | 4920.0009 | 1 | 10 | 11 | 0 | 0 | 0 | 3.644832 | 0 | 2.936242 | 4.643433 | 11.2114 | 17.38235 |  | 3.950958e-07 | [11 empty] | 26.52126 | -0.08469105 | 25 | 0 | 26.23735 | 0.02202928
12969 | 2021/04/03 01:15:03 | 215192.9701 | 4980.0007 | 1 | 10 | 11 | 0 | 0 | 0 | 3.644618 | 0 | 2.936242 | 4.643433 | 11.2114 | 17.38235 |  | -1.695059e-05 |  | 0 | [9 empty] | 26.46807 | -0.07863104 | 25 | 0 | 26.23399 | 0.01254559
12970 | 2021/04/03 01:16:03 | 215252.97 | 5040.0006 | 1 | 10 | 11 | 0 | 0 | 0 | 3.644961 | 0 | 2.936242 | 4.643433 | 11.2114 | 17.38235 |  | 3.793423e-06 | [11 empty] | 26.63699 | -0.08384526 | 25 | 0 | 26.21073 | -0.06827831
12971 | 2021/04/03 01:17:03 | 215312.9703 | 5100.0009 | 1 | 10 | 11 | 0 | 0 | 0 | 3.644987 | 0 | 2.936242 | 4.643433 | 11.2114 | 17.38235 |  | 5.255079e-06 |  | 0 | [9 empty] | 26.51817 | -0.07424831 | 25 | 0 | 26.31259 | 0.02135217
12972 | 2021/04/03 01:18:03 | 215372.9695 | 5160.0001 | 1 | 10 | 11 | 0 | 0 | 0 | 3.644839 | 0 | 2.936242 | 4.643433 | 11.2114 | 17.38235 |  | 1.157707e-05 | [11 empty] | 26.50729 | -0.09664714 | 25 | 0 | 26.33731 | 0.0100702
12973 | 2021/04/03 01:19:03 | 215432.9701 | 5220.0007 | 1 | 10 | 11 | 0 | 0 | 0 | 3.644821 | 0 | 2.936242 | 4.643433 | 11.2114 | 17.38235 |  | 1.161726e-05 |  | 0 | [9 empty] | 26.7381 | 0.09865642 | 25 | 0 | 26.66784 | 0.08984506
12974 | 2021/04/03 01:20:03 | 215492.9709 | 5280.0015 | 1 | 10 | 11 | 0 | 0 | 0 | 3.644827 | 0 | 2.936242 | 4.643433 | 11.2114 | 17.38235 |  | 4.109234e-06 | [11 empty] | 26.91191 | 0.09239912 | 25 | 0 | 26.28653 | -0.01881182
12975 | 2021/04/03 01:21:03 | 215552.9708 | 5340.0014 | 1 | 10 | 11 | 0 | 0 | 0 | 3.644894 | 0 | 2.936242 | 4.643433 | 11.2114 | 17.38235 |  | 4.544242e-06 |  | 0 | [9 empty] | 26.56948 | -0.07779658 | 25 | 0 | 26.69819 | 0.0311321
12976 | 2021/04/03 01:22:03 | 215612.9698 | 5400.0004 | 1 | 10 | 11 | 0 | 0 | 0 | 3.645063 | 0 | 2.936242 | 4.643433 | 11.2114 | 17.38235 |  | -1.667498e-05 | [11 empty] | 26.78737 | -0.06311655 | 25 | 0 | 26.73134 | 0.05026102
12977 | 2021/04/03 01:23:03 | 215672.9697 | 5460.0003 | 1 | 10 | 11 | 0 | 0 | 0 | 3.644924 | 0 | 2.936242 | 4.643433 | 11.2114 | 17.38235 |  | 3.433582e-05 |  | 0 | [9 empty] | 26.94455 | -0.001547337 | 25 | 0 | 26.68224 | 0.09409547
12978 | 2021/04/03 01:24:03 | 215732.9696 | 5520.0002 | 1 | 10 | 11 | 0 | 0 | 0 | 3.644831 | 0 | 2.936242 | 4.643433 | 11.2114 | 17.38235 |  | 1.975774e-05 | [11 empty] | 26.70739 | -0.09016871 | 25 | 0 | 26.55884 | -0.06352007
12979 | 2021/04/03 01:25:03 | 215792.971 | 5580.0016 | 1 | 10 | 11 | 0 | 0 | 0 | 3.645043 | 0 | 2.936242 | 4.643433 | 11.2114 | 17.38235 |  | -2.686629e-06 |  | 0 | [9 empty] | 26.8483 | 0.0002902746 | 25 | 0 | 26.40798 | -0.09312332
12980 | 2021/04/03 01:26:03 | 215852.97 | 5640.0006 | 1 | 10 | 11 | 0 | 0 | 0 | 3.644943 | 0 | 2.936242 | 4.643433 | 11.2114 | 17.38235 |  | -5.334589e-06 | [11 empty] | 26.82215 | -0.09215891 | 25 | 0 | 26.77324 | -0.009939075
12981 | 2021/04/03 01:27:03 | 215912.9696 | 5700.0002 | 1 | 10 | 11 | 0 | 0 | 0 | 3.644973 | 0 | 2.936242 | 4.643433 | 11.2114 | 17.38235 |  | -1.390933e-05 |  | 0 | [9 empty] | 26.88472 | -0.04066646 | 25 | 0 | 26.74333 | 0.07716954
12982 | 2021/04/03 01:28:03 | 215972.9696 | 5760.0002 | 1 | 10 | 11 | 0 | 0 | 0 | 3.644934 | 0 | 2.936242 | 4.643433 | 11.2114 | 17.38235 |  | 2.548495e-05 | [11 empty] | 26.57528 | -0.07026792 | 25 | 0 | 26.42669 | -0.09697437
12983 | 2021/04/03 01:29:03 | 216032.9701 | 5820.0007 | 1 | 10 | 11 | 0 | 0 | 0 | 3.644946 | 0 | 2.936242 | 4.643433 | 11.2114 | 17.38235 |  | 1.454037e-05 |  | 0 | [9 empty] | 26.53702 | -0.06242752 | 25 | 0 | 26.32433 | -0.1158291
12984 | 2021/04/03 01:30:03 | 216092.9698 | 5880.0004 | 1 | 10 | 11 | 0 | 0 | 0 | 3.645034 | 0 | 2.936242 | 4.643433 | 11.2114 | 17.38235 |  | 2.36279e-05 | [11 empty] | 26.72014 | -0.1080328 | 25 | 0 | 26.69968 | -0.03691971
12985 | 2021/04/03 01:31:03 | 216152.9699 | 5940.0005 | 1 | 10 | 11 | 0 | 0 | 0 | 3.645147 | 0 | 2.936242 | 4.643433 | 11.2114 | 17.38235 |  | -6.400605e-06 |  | 0 | [9 empty] | 26.86714 | 0.04660249 | 25 | 0 | 26.33428 | -0.09350955
12986 | 2021/04/03 01:32:03 | 216212.9696 | 6000.0002 | 1 | 10 | 11 | 0 | 0 | 0 | 3.645028 | 0 | 2.936242 | 4.643433 | 11.2114 | 17.38235 |  | -3.919708e-05 | [11 empty] | 26.75307 | -0.1091897 | 24.9 | 0 | 26.64723 | 0.006379485
12987 | 2021/04/03 01:33:03 | 216272.9708 | 6060.0014 | 1 | 10 | 11 | 0 | 0 | 0 | 3.645067 | 0 | 2.936242 | 4.643433 | 11.2114 | 17.38235 |  | 2.094147e-06 |  | 0 | [9 empty] | 27.02549 | 0.08060575 | 25 | 0 | 26.43586 | -0.05279183
12988 | 2021/04/03 01:34:03 | 216332.9707 | 6120.0013 | 1 | 10 | 11 | 0 | 0 | 0 | 3.644906 | 0 | 2.936242 | 4.643433 | 11.2114 | 17.38235 |  | 9.679927e-06 | [11 empty] | 27.10747 | 0.09052932 | 25 | 0 | 26.34182 | -0.1049274
12989 | 2021/04/03 01:35:03 | 216392.9696 | 6180.0002 | 1 | 10 | 11 | 0 | 0 | 0 | 3.645266 | 0 | 2.936242 | 4.643433 | 11.2114 | 17.38235 |  | -1.110357e-05 |  | 0 | [9 empty] | 26.52201 | -0.1239252 | 25 | 0 | 26.64201 | 0.03194153
12990 | 2021/04/03 01:36:03 | 216452.9696 | 6240.0002 | 1 | 10 | 11 | 0 | 0 | 0 | 3.645202 | 0 | 2.936242 | 4.643433 | 11.2114 | 17.38235 |  | 1.35528e-05 | [11 empty] | 26.78033 | -0.03853261 | 25 | 0 | 26.29011 | -0.1119739
12991 | 2021/04/03 01:37:03 | 216512.9709 | 6300.0015 | 1 | 10 | 11 | 0 | 0 | 0 | 3.64523 | 0 | 2.936242 | 4.643433 | 11.2114 | 17.38235 |  | -5.611104e-06 |  | 0 | [9 empty] | 26.98283 | 0.05683184 | 25 | 0 | 26.5284 | -0.07656276
12992 | 2021/04/03 01:38:03 | 216572.9709 | 6360.0015 | 1 | 10 | 11 | 0 | 0 | 0 | 3.645011 | 0 | 2.936242 | 4.643433 | 11.2114 | 17.38235 |  | -2.086106e-05 | [11 empty] | 26.69879 | -0.1059437 | 25 | 0 | 26.32955 | -0.06599426
12993 | 2021/04/03 01:39:03 | 216632.9699 | 6420.0005 | 1 | 10 | 11 | 0 | 0 | 0 | 3.644975 | 0 | 2.936242 | 4.643433 | 11.2114 | 17.38235 |  | -1.920452e-05 |  | 0 | [9 empty] | 26.87658 | 0.08277535 | 25 | 0 | 26.73519 | 0.06722867
12994 | 2021/04/03 01:40:03 | 216692.9697 | 6480.0003 | 1 | 10 | 11 | 0 | 0 | 0 | 3.645322 | 0 | 2.936242 | 4.643433 | 11.2114 | 17.38235 |  | 3.160976e-07 | [11 empty] | 27.07337 | 0.07111371 | 25 | 0 | 26.60479 | -0.07559419
12995 | 2021/04/03 01:41:03 | 216752.9695 | 6540.0001 | 1 | 10 | 11 | 0 | 0 | 0 | 3.64519 | 0 | 2.936242 | 4.643433 | 11.2114 | 17.38235 |  | -9.167362e-06 |  | 0 | [9 empty] | 27.08614 | 0.1049685 | 25 | 0 | 26.65315 | -0.03506362
12996 | 2021/04/03 01:42:03 | 216812.9701 | 6600.0007 | 1 | 10 | 11 | 0 | 0 | 0 | 3.645121 | 0 | 2.936242 | 4.643433 | 11.2114 | 17.38235 |  | 1.556781e-05 | [11 empty] | 26.71889 | -0.03120422 | 25 | 0 | 26.71266 | 0.1200348
12997 | 2021/04/03 01:43:03 | 216872.9707 | 6660.0013 | 1 | 10 | 11 | 0 | 0 | 0 | 3.645113 | 0 | 2.936242 | 4.643433 | 11.2114 | 17.38235 |  | -1.513229e-05 |  | 0 | [9 empty] | 26.94203 | 0.08107185 | 25 | 0 | 26.78643 | 0.1255906
12998 | 2021/04/03 01:44:03 | 216932.9704 | 6720.001 | 1 | 10 | 11 | 0 | 0 | 0 | 3.645051 | 0 | 2.936242 | 4.643433 | 11.2114 | 17.38235 |  | -3.425878e-05 | [11 empty] | 26.68949 | -0.12128 | 25 | 0 | 26.57652 | 0.02098203
12999 | 2021/04/03 01:45:03 | 216992.9696 | 6780.0002 | 1 | 10 | 11 | 0 | 0 | 0 | 3.645251 | 0 | 2.936242 | 4.643433 | 11.2114 | 17.38235 |  | -1.928211e-05 |  | 0 | [9 empty] | 27.11834 | 0.09368658 | 25 | 0 | 26.69962 | -0.008541346
13000 | 2021/04/03 01:46:03 | 217052.9695 | 6840.0001 | 1 | 10 | 11 | 0 | 0 | 0 | 3.645076 | 0 | 2.936242 | 4.643433 | 11.2114 | 17.38235 |  | -6.677561e-06 | [11 empty] | 27.22522 | 0.1216149 | 25 | 0 | 26.72833 | 0.01274765
13001 | 2021/04/03 01:47:03 | 217112.9696 | 6900.0002 | 1 | 10 | 11 | 0 | 0 | 0 | 3.645059 | 0 | 2.936242 | 4.643433 | 11.2114 | 17.38235 |  | 1.612004e-05 |  | 0 | [9 empty] | 26.89579 | -0.03488362 | 25 | 0 | 26.84689 | 0.1163054
13002 | 2021/04/03 01:48:03 | 217172.9695 | 6960.0001 | 1 | 10 | 11 | 0 | 0 | 0 | 3.645255 | 0 | 2.936242 | 4.643433 | 11.2114 | 17.38235 |  | 1.817667e-06 | [11 empty] | 26.9998 | 0.02880991 | 25 | 0 | 26.6939 | -0.09340465
13003 | 2021/04/03 01:49:03 | 217232.9708 | 7020.0014 | 1 | 10 | 11 | 0 | 0 | 0 | 3.645158 | 0 | 2.936242 | 4.643433 | 11.2114 | 17.38235 |  | -6.914577e-06 |  | 0 | [9 empty] | 26.86921 | -0.07095098 | 25 | 0 | 26.95595 | -0.0198853
13004 | 2021/04/03 01:50:03 | 217292.9696 | 7080.0002 | 1 | 10 | 11 | 0 | 0 | 0 | 3.645382 | 0 | 2.936242 | 4.643433 | 11.2114 | 17.38235 |  | 2.765671e-07 | [11 empty] | 26.81349 | -0.05716503 | 25 | 0 | 26.60805 | 0.06061494
13005 | 2021/04/03 01:51:03 | 217352.97 | 7140.0006 | 1 | 10 | 11 | 0 | 0 | 0 | 3.645192 | 0 | 2.936242 | 4.643433 | 11.2114 | 17.38235 |  | -1.991316e-05 |  | 0 | [9 empty] | 26.89148 | 0.06169617 | 25 | 0 | 26.7501 | 0.1262671
13006 | 2021/04/03 01:52:03 | 217412.9698 | 7200.0004 | 1 | 10 | 11 | 0 | 0 | 0 | 3.645153 | 0 | 2.936242 | 4.643433 | 11.2114 | 17.38235 |  | 1.880921e-05 | [11 empty] | 27.14533 | 0.1076978 | 25 | 0 | 26.96136 | 0.03885448
13007 | 2021/04/03 01:53:03 | 217472.9695 | 7260.0001 | 1 | 10 | 11 | 0 | 0 | 0 | 3.645174 | 0 | 2.936242 | 4.643433 | 11.2114 | 17.38235 |  | 1.699053e-05 |  | 0 | [9 empty] | 27.11475 | 0.08589566 | 25 | 0 | 26.98055 | 0.06375134
13008 | 2021/04/03 01:54:03 | 217532.971 | 7320.0016 | 1 | 10 | 11 | 0 | 0 | 0 | 3.645288 | 0 | 2.936242 | 4.643433 | 11.2114 | 17.38235 |  | 6.440435e-06 | [11 empty] | 27.2564 | -0.01727283 | 25 | 0 | 26.69552 | -0.1151139
13009 | 2021/04/03 01:55:03 | 217592.9705 | 7380.0011 | 1 | 10 | 11 | 0 | 0 | 0 | 3.645397 | 0 | 2.936242 | 4.643433 | 11.2114 | 17.38235 |  | -1.924228e-05 | [11 empty] | 27.11234 | 0.08472502 | 25 | 0 | 26.90703 | 0.067029
13010 | 2021/04/03 01:56:03 | 217652.9702 | 7440.0008 | 1 | 10 | 11 | 0 | 0 | 0 | 3.645304 | 0 | 2.936242 | 4.643433 | 11.2114 | 17.38235 |  | -2.153415e-05 |  | 0 | [9 empty] | 26.94482 | 0.02250195 | 25 | 0 | 26.83902 | 0.1092327
13011 | 2021/04/03 01:57:03 | 217712.9697 | 7500.0003 | 1 | 10 | 11 | 0 | 0 | 0 | 3.645133 | 0 | 2.936242 | 4.643433 | 11.2114 | 17.38235 |  | 2.59593e-05 | [11 empty] | 27.18627 | -0.03125191 | 25 | 0 | 26.54701 | -0.08463085
13012 | 2021/04/03 01:58:03 | 217772.971 | 7560.0016 | 1 | 10 | 11 | 0 | 0 | 0 | 3.645156 | 0 | 2.936242 | 4.643433 | 11.2114 | 17.38235 |  | 1.726712e-05 |  | 0 | [9 empty] | 27.28483 | 0.03629923 | 25 | 0 | 26.70975 | -0.09487927
13013 | 2021/04/03 01:59:03 | 217832.9697 | 7620.0003 | 1 | 10 | 11 | 0 | 0 | 0 | 3.645391 | 0 | 2.936242 | 4.643433 | 11.2114 | 17.38235 |  | 1.754196e-05 | [11 empty] | 26.88359 | 0.05317926 | 25 | 0 | 26.79201 | 0.1155156
13014 | 2021/04/03 02:00:03 | 217892.9696 | 7680.0002 | 1 | 10 | 11 | 0 | 0 | 0 | 3.645361 | 0 | 2.936242 | 4.643433 | 11.2114 | 17.38235 |  | -1.296e-05 |  | 0 | [9 empty] | 27.16043 | -0.02918422 | 25 | 0 | 26.55672 | -0.1047951
13015 | 2021/04/03 02:01:03 | 217952.9699 | 7740.0005 | 1 | 10 | 11 | 0 | 0 | 0 | 3.645313 | 0 | 2.936242 | 4.643433 | 11.2114 | 17.38235 |  | -3.378517e-05 | [11 empty] | 27.21919 | 0.02527356 | 25 | 0 | 26.65115 | -0.09257495
13016 | 2021/04/03 02:02:03 | 218012.9696 | 7800.0002 | 1 | 10 | 11 | 0 | 0 | 0 | 3.645288 | 0 | 2.936242 | 4.643433 | 11.2114 | 17.38235 |  | -9.205732e-06 |  | 0 | [9 empty] | 27.07324 | -0.08399963 | 25 | 0 | 26.6464 | -0.07736266
13017 | 2021/04/03 02:03:03 | 218072.9707 | 7860.0013 | 1 | 10 | 11 | 0 | 0 | 0 | 3.645201 | 0 | 2.936242 | 4.643433 | 11.2114 | 17.38235 |  | 1.770117e-05 | [11 empty] | 26.82788 | -0.008505583 | 25 | 0 | 26.9919 | 0.1070809
13018 | 2021/04/03 02:04:03 | 218132.9704 | 7920.001 | 1 | 10 | 11 | 0 | 0 | 0 | 3.645401 | 0 | 2.936242 | 4.643433 | 11.2114 | 17.38235 |  | 1.046986e-05 |  | 0 | [9 empty] | 26.86794 | -0.1131666 | 25 | 0 | 26.74078 | -0.04653275
13019 | 2021/04/03 02:05:03 | 218192.9699 | 7980.0005 | 1 | 10 | 11 | 0 | 0 | 0 | 3.645526 | 0 | 2.936242 | 4.643433 | 11.2114 | 17.38235 |  | 4.18864e-06 | [11 empty] | 27.13649 | 0.106073 | 25 | 0 | 26.49005 | 0.01497567
13020 | 2021/04/03 02:06:03 | 218252.9706 | 8040.0012 | 1 | 10 | 11 | 0 | 0 | 0 | 3.645348 | 0 | 2.936242 | 4.643433 | 11.2114 | 17.38235 |  | 6.321952e-06 |  | 0 | [9 empty] | 27.02651 | -0.0737536 | 25 | 0 | 26.8994 | 0.05512893
13021 | 2021/04/03 02:07:03 | 218312.9696 | 8100.0002 | 1 | 10 | 11 | 0 | 0 | 0 | 3.645281 | 0 | 2.936242 | 4.643433 | 11.2114 | 17.38235 |  | -1.035202e-05 | [11 empty] | 26.97533 | -0.08242369 | 25 | 0 | 26.86242 | -0.004671812
13022 | 2021/04/03 02:08:03 | 218372.9701 | 8160.0007 | 1 | 10 | 11 | 0 | 0 | 0 | 3.645445 | 0 | 2.936242 | 4.643433 | 11.2114 | 17.38235 |  | 2.370869e-05 |  | 0 | [9 empty] | 26.81482 | -0.08251965 | 25 | 0 | 26.72323 | -0.05364358
13023 | 2021/04/03 02:09:03 | 218432.9696 | 8220.0002 | 1 | 10 | 11 | 0 | 0 | 0 | 3.645406 | 0 | 2.936242 | 4.643433 | 11.2114 | 17.38235 |  | 1.635805e-05 | [11 empty] | 26.89046 | -0.09094775 | 25 | 0 | 26.79888 | -0.01985431
13024 | 2021/04/03 02:10:03 | 218492.9704 | 8280.001 | 1 | 10 | 11 | 0 | 0 | 0 | 3.645485 | 0 | 2.936242 | 4.643433 | 11.2114 | 17.38235 |  | 1.47389e-05 |  | 0 | [9 empty] | 26.85726 | -0.03882229 | 25 | 0 | 26.53796 | -0.1122123
13025 | 2021/04/03 02:11:03 | 218552.9707 | 8340.0013 | 1 | 10 | 11 | 0 | 0 | 0 | 3.645403 | 0 | 2.936242 | 4.643433 | 11.2114 | 17.38235 |  | -1.564696e-05 | [11 empty] | 27.19786 | 0.08384168 | 25 | 0 | 26.6369 | 0.06391644
13026 | 2021/04/03 02:12:03 | 218612.9696 | 8400.0002 | 1 | 10 | 11 | 0 | 0 | 0 | 3.645404 | 0 | 2.936242 | 4.643433 | 11.2114 | 17.38235 |  | -1.062878e-05 |  | 0 | [9 empty] | 26.78921 | -0.05615294 | 25 | 0 | 26.60511 | -0.0917393
13027 | 2021/04/03 02:13:03 | 218672.97 | 8460.0006 | 1 | 10 | 11 | 0 | 0 | 0 | 3.645474 | 0 | 2.936242 | 4.643433 | 11.2114 | 17.38235 |  | 1.094542e-05 | [11 empty] | 26.75078 | -0.099352 | 25 | 0 | 26.73032 | -0.01489997
13028 | 2021/04/03 02:14:03 | 218732.9706 | 8520.0012 | 1 | 10 | 11 | 0 | 0 | 0 | 3.645399 | 0 | 2.936242 | 4.643433 | 11.2114 | 17.38235 |  | 1.319773e-05 |  | 0 | [9 empty] | 27.11157 | 0.03117502 | 25 | 0 | 26.69284 | 0.06901383
13029 | 2021/04/03 02:15:03 | 218792.9694 | 8580 | 1 | 10 | 11 | 0 | 0 | 0 | 3.645474 | 0 | 2.936242 | 4.643433 | 11.2114 | 17.38235 |  | 1.857089e-05 | [11 empty] | 27.14027 | 0.07777154 | 25 | 0 | 26.65041 | 0.08007526
13030 | 2021/04/03 02:16:03 | 218852.9705 | 8640.0011 | 1 | 10 | 11 | 0 | 0 | 0 | 3.645353 | 0 | 2.936242 | 4.643433 | 11.2114 | 17.38235 |  | -7.70424e-06 |  | 0 | [9 empty] | 26.7591 | -0.08223355 | 25 | 0 | 26.98047 | 0.1343632
13031 | 2021/04/03 02:17:03 | 218912.9711 | 8700.0017 | 1 | 10 | 11 | 0 | 0 | 0 | 3.645318 | 0 | 2.936242 | 4.643433 | 11.2114 | 17.38235 |  | 2.536641e-05 | [11 empty] | 26.77236 | -0.05905807 | 25 | 0 | 26.89823 | 0.1133949
13032 | 2021/04/03 02:18:03 | 218972.9696 | 8760.0002 | 1 | 10 | 11 | 0 | 0 | 0 | 3.645451 | 0 | 2.936242 | 4.643433 | 11.2114 | 17.38235 |  | -1.659636e-05 |  | 0 | [9 empty] | 27.04429 | 0.1325554 | 25 | 0 | 26.49739 | 0.00140667
13033 | 2021/04/03 02:19:03 | 219032.9695 | 8820.0001 | 1 | 10 | 11 | 0 | 0 | 0 | 3.645551 | 0 | 2.936242 | 4.643433 | 11.2114 | 17.38235 |  | -1.209083e-05 | [11 empty] | 27.03909 | 0.09557247 | 25 | 0 | 26.42811 | -0.0578326
13034 | 2021/04/03 02:20:03 | 219092.9694 | 8880 | 1 | 10 | 11 | 0 | 0 | 0 | 3.645518 | 0 | 2.936242 | 4.643433 | 11.2114 | 17.38235 |  | 3.583608e-05 |  | 0 | [9 empty] | 26.93927 | -0.006824136 | 25 | 0 | 26.77656 | 0.1399648
13035 | 2021/04/03 02:21:03 | 219152.9699 | 8940.0005 | 1 | 10 | 11 | 0 | 0 | 0 | 3.645399 | 0 | 2.936242 | 4.643433 | 11.2114 | 17.38235 |  | 4.79279e-05 | [11 empty] | 26.94427 | 0.02874732 | 25 | 0 | 26.39013 | -0.1224679
13036 | 2021/04/03 02:22:03 | 219212.9694 | 9000 | 1 | 10 | 11 | 0 | 0 | 0 | 3.64544 | 0 | 2.936242 | 4.643433 | 11.2114 | 17.38235 |  | 2.963268e-05 |  | 0 | [9 empty] | 26.75883 | -0.1234192 | 25 | 0 | 26.63876 | 0.009924173
13037 | 2021/04/03 02:23:03 | 219272.971 | 9060.0016 | 1 | 10 | 11 | 0 | 0 | 0 | 3.64561 | 0 | 2.936242 | 4.643433 | 11.2114 | 17.38235 |  | -4.109507e-06 | [11 empty] | 26.98905 | 0.02924919 | 25 | 0 | 26.34241 | -0.1375383
13038 | 2021/04/03 02:24:03 | 219332.9705 | 9120.0011 | 1 | 10 | 11 | 0 | 0 | 0 | 3.645679 | 0 | 2.936242 | 4.643433 | 11.2114 | 17.38235 |  | -1.189347e-05 |  | 0 | [9 empty] | 26.94474 | -0.03281653 | 25 | 0 | 26.86739 | 0.1294869
13039 | 2021/04/03 02:25:03 | 219392.9706 | 9180.0012 | 1 | 10 | 11 | 0 | 0 | 0 | 3.645526 | 0 | 2.936242 | 4.643433 | 11.2114 | 17.38235 |  | -4.662556e-06 | [11 empty] | 26.83641 | -0.08896053 | 25 | 0 | 26.34624 | -0.1379669
13040 | 2021/04/03 02:26:03 | 219452.9701 | 9240.0007 | 1 | 10 | 11 | 0 | 0 | 0 | 3.645434 | 0 | 2.936242 | 4.643433 | 11.2114 | 17.38235 |  | 1.904661e-05 |  | 0 | [9 empty] | 26.88948 | -0.04474878 | 25 | 0 | 26.81924 | 0.1197827
13041 | 2021/04/03 02:27:03 | 219512.9698 | 9300.0004 | 1 | 10 | 11 | 0 | 0 | 0 | 3.645411 | 0 | 2.936242 | 4.643433 | 11.2114 | 17.38235 |  | 2.228488e-05 | [11 empty] | 26.89187 | -0.03637314 | 25 | 0 | 26.85719 | 0.1326084
13042 | 2021/04/03 02:28:03 | 219572.9696 | 9360.0002 | 1 | 10 | 11 | 0 | 0 | 0 | 3.64554 | 0 | 2.936242 | 4.643433 | 11.2114 | 17.38235 |  | 1.13797e-05 |  | 0 | [9 empty] | 27.19146 | 0.106371 | 25 | 0 | 26.8795 | 0.1264596
13043 | 2021/04/03 02:29:03 | 219632.9709 | 9420.0015 | 1 | 10 | 11 | 0 | 0 | 0 | 3.645498 | 0 | 2.936242 | 4.643433 | 11.2114 | 17.38235 |  | -8.534776e-06 | [11 empty] | 27.09429 | 0.03814995 | 25 | 0 | 26.93164 | 0.1493537
13044 | 2021/04/03 02:30:03 | 219692.9699 | 9480.0005 | 1 | 10 | 11 | 0 | 0 | 0 | 3.645492 | 0 | 2.936242 | 4.643433 | 11.2114 | 17.38235 |  | -1.845357e-05 |  | 0 | [9 empty] | 26.79416 | -0.1407307 | 25 | 0 | 26.93969 | 0.06286621
13045 | 2021/04/03 02:31:03 | 219752.9704 | 9540.001 | 1 | 10 | 11 | 0 | 0 | 0 | 3.645465 | 0 | 2.936242 | 4.643433 | 11.2114 | 17.38235 |  | -4.899634e-06 | [11 empty] | 27.26253 | 0.09774923 | 25 | 0 | 26.54413 | 0.02074778
13046 | 2021/04/03 02:32:03 | 219812.9702 | 9600.0008 | 1 | 10 | 11 | 0 | 0 | 0 | 3.645313 | 0 | 2.936242 | 4.643433 | 11.2114 | 17.38235 |  | 2.082276e-05 |  | 0 | [9 empty] | 26.92954 | -0.1005799 | 25 | 0 | 26.40387 | 0.006082058
13047 | 2021/04/03 02:33:03 | 219872.9707 | 9660.0013 | 1 | 10 | 11 | 0 | 0 | 0 | 3.645635 | 0 | 2.936242 | 4.643433 | 11.2114 | 17.38235 |  | 3.548195e-05 | [11 empty] | 27.18197 | -0.005116463 | 25 | 0 | 26.65658 | -0.1207697
13048 | 2021/04/03 02:34:03 | 219932.97 | 9720.0006 | 1 | 10 | 11 | 0 | 0 | 0 | 3.645717 | 0 | 2.936242 | 4.643433 | 11.2114 | 17.38235 |  | -1.956e-05 |  | 0 | [9 empty] | 27.10968 | 0.08890212 | 25 | 0 | 26.79767 | -0.02891779
13049 | 2021/04/03 02:35:03 | 219992.9706 | 9780.0012 | 1 | 10 | 11 | 0 | 0 | 0 | 3.645457 | 0 | 2.936242 | 4.643433 | 11.2114 | 17.38235 |  | -1.055046e-05 | [11 empty] | 27.09194 | -0.03046095 | 25 | 0 | 26.45257 | -0.1172119
13050 | 2021/04/03 02:36:03 | 220052.9708 | 9840.0014 | 1 | 10 | 11 | 0 | 0 | 0 | 3.645519 | 0 | 2.936242 | 4.643433 | 11.2114 | 17.38235 |  | -1.406623e-05 |  | 0 | [9 empty] | 27.1412 | 0.08883476 | 25 | 0 | 26.86478 | -0.01340866
13051 | 2021/04/03 02:37:03 | 220112.9705 | 9900.0011 | 1 | 10 | 11 | 0 | 0 | 0 | 3.645489 | 0 | 2.936242 | 4.643433 | 11.2114 | 17.38235 |  | 6.124847e-06 | [11 empty] | 26.95138 | 0.06606281 | 25 | 0 | 26.88115 | 0.05946279
13052 | 2021/04/03 02:38:03 | 220172.9708 | 9960.0014 | 1 | 10 | 11 | 0 | 0 | 0 | 3.645836 | 0 | 2.936242 | 4.643433 | 11.2114 | 17.38235 |  | 5.887317e-06 |  | 0 | [9 empty] | 26.74869 | 0.00377357 | 25 | 0 | 26.6642 | 0.1171869
13053 | 2021/04/03 02:39:03 | 220232.9696 | 10020.0002 | 1 | 10 | 11 | 0 | 0 | 0 | 3.645588 | 0 | 2.936242 | 4.643433 | 11.2114 | 17.38235 |  | -1.193348e-05 | [11 empty] | 26.68271 | -0.04984558 | 25 | 0 | 26.56974 | 0.07685661
13054 | 2021/04/03 02:40:03 | 220292.9702 | 10080.0008 | 1 | 10 | 11 | 0 | 0 | 0 | 3.645571 | 0 | 2.936242 | 4.643433 | 11.2114 | 17.38235 |  | -2.722233e-05 |  | 0 | [9 empty] | 26.89496 | 0.05117893 | 25 | 0 | 26.8176 | 0.07569671
13055 | 2021/04/03 02:41:03 | 220352.9703 | 10140.0009 | 1 | 10 | 11 | 0 | 0 | 0 | 3.645558 | 0 | 2.936242 | 4.643433 | 11.2114 | 17.38235 |  | -2.00722e-05 | [11 empty] | 26.91015 | 0.06925046 | 25 | 0 | 26.76878 | 0.1049179
13056 | 2021/04/03 02:42:03 | 220412.9703 | 10200.0009 | 1 | 10 | 11 | 0 | 0 | 0 | 3.64566 | 0 | 2.936242 | 4.643433 | 11.2114 | 17.38235 |  | -1.378976e-05 |  | 0 | [9 empty] | 27.10973 | -0.01807332 | 25 | 0 | 26.50596 | -0.1226133
13057 | 2021/04/03 02:43:03 | 220472.9694 | 10260 | 1 | 10 | 11 | 0 | 0 | 0 | 3.645604 | 0 | 2.936242 | 4.643433 | 11.2114 | 17.38235 |  | 1.264474e-06 | [11 empty] | 26.9388 | 0.01458526 | 25 | 0 | 26.91835 | 0.08796573
13058 | 2021/04/03 02:44:03 | 220532.9696 | 10320.0002 | 1 | 10 | 11 | 0 | 0 | 0 | 3.645676 | 0 | 2.936242 | 4.643433 | 11.2114 | 17.38235 |  | 1.529033e-05 |  | 0 | [9 empty] | 26.69391 | -0.07866144 | 25 | 0 | 26.79275 | -0.003106594
13059 | 2021/04/03 02:45:03 | 220592.9706 | 10380.0012 | 1 | 10 | 11 | 0 | 0 | 0 | 3.645733 | 0 | 2.936242 | 4.643433 | 11.2114 | 17.38235 |  | 6.242565e-06 | [11 empty] | 27.11516 | 0.08328974 | 25 | 0 | 26.42933 | 0.001047254
13060 | 2021/04/03 02:46:03 | 220652.9707 | 10440.0013 | 1 | 10 | 11 | 0 | 0 | 0 | 3.645586 | 0 | 2.936242 | 4.643433 | 11.2114 | 17.38235 |  | 2.133641e-06 |  | 0 | [9 empty] | 27.10028 | 0.09260595 | 25 | 0 | 26.54633 | 0.03263533
13061 | 2021/04/03 02:47:03 | 220712.9698 | 10500.0004 | 1 | 10 | 11 | 0 | 0 | 0 | 3.64556 | 0 | 2.936242 | 4.643433 | 11.2114 | 17.38235 |  | -1.378999e-05 | [11 empty] | 27.14008 | 0.05873144 | 25 | 0 | 26.69291 | 0.09438276
13062 | 2021/04/03 02:48:03 | 220772.97 | 10560.0006 | 1 | 10 | 11 | 0 | 0 | 0 | 3.645715 | 0 | 2.936242 | 4.643433 | 11.2114 | 17.38235 |  | -2.019107e-05 |  | 0 | [9 empty] | 26.9898 | -0.06555319 | 25 | 0 | 26.92669 | 0.07000923
13063 | 2021/04/03 02:49:03 | 220832.9709 | 10620.0015 | 1 | 10 | 11 | 0 | 0 | 0 | 3.645682 | 0 | 2.936242 | 4.643433 | 11.2114 | 17.38235 |  | 1.232811e-05 | [11 empty] | 26.94171 | 0.06875515 | 25 | 0 | 26.40893 | -0.07577837
13064 | 2021/04/03 02:50:03 | 220892.9696 | 10680.0002 | 1 | 10 | 11 | 0 | 0 | 0 | 3.645783 | 0 | 2.936242 | 4.643433 | 11.2114 | 17.38235 |  | -1.145854e-06 |  | 0 | [9 empty] | 27.24193 | 0.1195246 | 25 | 0 | 26.64545 | 0.01956046
13065 | 2021/04/03 02:51:03 | 220952.9702 | 10740.0008 | 1 | 10 | 11 | 0 | 0 | 0 | 3.64564 | 0 | 2.936242 | 4.643433 | 11.2114 | 17.38235 |  | 3.832461e-06 | [11 empty] | 27.10005 | -0.02695203 | 25 | 0 | 26.90895 | 0.09975135
13066 | 2021/04/03 02:52:03 | 221012.9703 | 10800.0009 | 1 | 10 | 11 | 0 | 0 | 0 | 3.645645 | 0 | 2.936242 | 4.643433 | 11.2114 | 17.38235 |  | 3.674452e-06 |  | 0 | [9 empty] | 27.22515 | 0.1073897 | 25 | 0 | 26.6571 | 0.09194016
13067 | 2021/04/03 02:53:03 | 221072.97 | 10860.0006 | 1 | 10 | 11 | 0 | 0 | 0 | 3.645698 | 0 | 2.936242 | 4.643433 | 11.2114 | 17.38235 |  | -1.307875e-05 | [11 empty] | 26.85283 | 0.003785491 | 25 | 0 | 26.41251 | -0.1096356
13068 | 2021/04/03 02:54:03 | 221132.9702 | 10920.0008 | 1 | 10 | 11 | 0 | 0 | 0 | 3.645702 | 0 | 2.936242 | 4.643433 | 11.2114 | 17.38235 |  | -6.045467e-05 |  | 0 | [9 empty] | 27.17919 | 0.1136231 | 25 | 0 | 26.57552 | 0.01141667
13069 | 2021/04/03 02:55:03 | 221192.9708 | 10980.0014 | 1 | 10 | 11 | 0 | 0 | 0 | 3.64577 | 0 | 2.936242 | 4.643433 | 11.2114 | 17.38235 |  | -1.738551e-06 | [11 empty] | 27.01048 | 0.05698204 | 25 | 0 | 26.44931 | -0.0675261
13070 | 2021/04/03 02:56:03 | 221252.9704 | 11040.001 | 1 | 10 | 11 | 0 | 0 | 0 | 3.645605 | 0 | 2.936242 | 4.643433 | 11.2114 | 17.38235 |  | -2.923927e-06 |  | 0 | [9 empty] | 26.81937 | -0.09238005 | 25 | 0 | 26.64239 | -0.07907927
13071 | 2021/04/03 02:57:03 | 221312.9708 | 11100.0014 | 1 | 10 | 11 | 0 | 0 | 0 | 3.645638 | 0 | 2.936242 | 4.643433 | 11.2114 | 17.38235 |  | 1.0312e-05 | [11 empty] | 26.96993 | -0.07768691 | 25 | 0 | 26.89259 | 0.04008293
13072 | 2021/04/03 02:58:03 | 221372.9707 | 11160.0013 | 1 | 10 | 11 | 0 | 0 | 0 | 3.645754 | 0 | 2.936242 | 4.643433 | 11.2114 | 17.38235 |  | 9.245241e-06 |  | 0 | [9 empty] | 26.95315 | 0.05061805 | 25 | 0 | 26.61418 | -0.0403899
13073 | 2021/04/03 02:59:03 | 221432.9701 | 11220.0007 | 1 | 10 | 11 | 0 | 0 | 0 | 3.645723 | 0 | 2.936242 | 4.643433 | 11.2114 | 17.38235 |  | -2.536725e-05 | [11 empty] | 27.09483 | 0.08015215 | 25 | 0 | 26.54038 | -0.09991586
13074 | 2021/04/03 03:00:03 | 221492.9711 | 11280.0017 | 1 | 10 | 11 | 0 | 0 | 0 | 3.64572 | 0 | 2.936242 | 4.643433 | 11.2114 | 17.38235 |  | -6.954205e-06 |  | 0 | [9 empty] | 26.78192 | -0.151602 | 25 | 0 | 26.66897 | -0.05386591
13075 | 2021/04/03 03:01:03 | 221552.9704 | 11340.001 | 1 | 10 | 11 | 0 | 0 | 0 | 3.645597 | 0 | 2.936242 | 4.643433 | 11.2114 | 17.38235 |  | -1.335424e-05 | [11 empty] | 27.17825 | 0.06828606 | 25 | 0 | 26.90895 | 0.1483935
13076 | 2021/04/03 03:02:03 | 221612.9699 | 11400.0005 | 1 | 10 | 11 | 0 | 0 | 0 | 3.64565 | 0 | 2.936242 | 4.643433 | 11.2114 | 17.38235 |  | -3.595878e-06 |  | 0 | [9 empty] | 27.14459 | 0.06680965 | 25 | 0 | 26.90372 | 0.117994
13077 | 2021/04/03 03:03:03 | 221672.9697 | 11460.0003 | 1 | 10 | 11 | 0 | 0 | 0 | 3.645743 | 0 | 2.936242 | 4.643433 | 11.2114 | 17.38235 |  | 3.568011e-05 | [11 empty] | 26.80348 | -0.1316994 | 25 | 0 | 26.72612 | 0.001624823
13078 | 2021/04/03 03:04:03 | 221732.97 | 11520.0006 | 1 | 10 | 11 | 0 | 0 | 0 | 3.64592 | 0 | 2.936242 | 4.643433 | 11.2114 | 17.38235 |  | 8.614374e-06 |  | 0 | [9 empty] | 27.19318 | 0.1056212 | 25 | 0 | 26.83855 | 0.1057005
13079 | 2021/04/03 03:05:03 | 221792.97 | 11580.0006 | 1 | 10 | 11 | 0 | 0 | 0 | 3.645894 | 0 | 2.936242 | 4.643433 | 11.2114 | 17.38235 |  | -1.932018e-05 | [11 empty] | 27.12657 | 0.1379377 | 25 | 0 | 26.62247 | 0.02460599
13080 | 2021/04/03 03:06:03 | 221852.9698 | 11640.0004 | 1 | 10 | 11 | 0 | 0 | 0 | 3.645654 | 0 | 2.936242 | 4.643433 | 11.2114 | 17.38235 |  | -1.402799e-05 |  | 0 | [9 empty] | 26.6906 | -0.1429063 | 25 | 0 | 26.51357 | -0.03180683
13081 | 2021/04/03 03:07:03 | 221912.97 | 11700.0006 | 1 | 10 | 11 | 0 | 0 | 0 | 3.64572 | 0 | 2.936242 | 4.643433 | 11.2114 | 17.38235 |  | 1.295925e-05 | [11 empty] | 26.86494 | -0.01347423 | 25 | 0 | 26.36768 | -0.1513672
13082 | 2021/04/03 03:08:03 | 221972.9704 | 11760.001 | 1 | 10 | 11 | 0 | 0 | 0 | 3.645814 | 0 | 2.936242 | 4.643433 | 11.2114 | 17.38235 |  | 3.275588e-05 |  | 0 | [9 empty] | 26.94029 | -0.02051592 | 25 | 0 | 26.38615 | -0.1561815
13083 | 2021/04/03 03:09:03 | 222032.9696 | 11820.0002 | 1 | 10 | 11 | 0 | 0 | 0 | 3.645887 | 0 | 2.936242 | 4.643433 | 11.2114 | 17.38235 |  | 9.60226e-06 | [11 empty] | 26.67519 | -0.1483899 | 25 | 0 | 26.50528 | -0.04841149
13084 | 2021/04/03 03:10:03 | 222092.9704 | 11880.001 | 1 | 10 | 11 | 0 | 0 | 0 | 3.645803 | 0 | 2.936242 | 4.643433 | 11.2114 | 17.38235 |  | -8.970012e-06 |  | 0 | [9 empty] | 26.75846 | -0.06992936 | 25 | 0 | 26.68109 | 0.08794188
13085 | 2021/04/03 03:11:03 | 222152.9708 | 11940.0014 | 1 | 10 | 11 | 0 | 0 | 0 | 3.645716 | 0 | 2.936242 | 4.643433 | 11.2114 | 17.38235 |  | -2.094199e-06 | [11 empty] | 27.06191 | 0.1038843 | 25 | 0 | 26.61468 | 0.006094575
13086 | 2021/04/03 03:12:03 | 222212.9703 | 12000.0009 | 1 | 10 | 11 | 0 | 0 | 0 | 3.645798 | 0 | 2.936242 | 4.643433 | 11.2114 | 17.38235 |  | 4.741385e-07 |  | 0 | [9 empty] | 26.859 | -0.03304303 | 25 | 0 | 26.61441 | 0.04675865
13087 | 2021/04/03 03:13:03 | 222272.9698 | 12060.0004 | 1 | 10 | 11 | 0 | 0 | 0 | 3.64584 | 0 | 2.936242 | 4.643433 | 11.2114 | 17.38235 |  | 5.175798e-06 | [11 empty] | 26.96568 | -0.0134027 | 25 | 0 | 26.65877 | -0.05153239
13088 | 2021/04/03 03:14:03 | 222332.9704 | 12120.001 | 1 | 10 | 11 | 0 | 0 | 0 | 3.645797 | 0 | 2.936242 | 4.643433 | 11.2114 | 17.38235 |  | 1.402718e-05 |  | 0 | [9 empty] | 26.87228 | 0.03318369 | 25 | 0 | 26.80914 | 0.09326696
13089 | 2021/04/03 03:15:03 | 222392.9705 | 12180.0011 | 1 | 10 | 11 | 0 | 0 | 0 | 3.645797 | 0 | 2.936242 | 4.643433 | 11.2114 | 17.38235 |  | 3.081773e-06 | [11 empty] | 26.91823 | -0.07230878 | 25 | 0 | 26.38543 | -0.06122291
13090 | 2021/04/03 03:16:03 | 222452.9697 | 12240.0003 | 1 | 10 | 11 | 0 | 0 | 0 | 3.645754 | 0 | 2.936242 | 4.643433 | 11.2114 | 17.38235 |  | -1.224817e-05 |  | 0 | [9 empty] | 27.05556 | 0.09038627 | 25 | 0 | 26.77196 | 0.02595901
13091 | 2021/04/03 03:17:03 | 222512.9699 | 12300.0005 | 1 | 10 | 11 | 0 | 0 | 0 | 3.645674 | 0 | 2.936242 | 4.643433 | 11.2114 | 17.38235 |  | -1.754342e-05 | [11 empty] | 26.89478 | 0.05176663 | 25 | 0 | 26.83877 | 0.09851575
13092 | 2021/04/03 03:18:03 | 222572.9701 | 12360.0007 | 1 | 10 | 11 | 0 | 0 | 0 | 3.645911 | 0 | 2.936242 | 4.643433 | 11.2114 | 17.38235 |  | 4.188363e-06 |  | 0 | [9 empty] | 26.7096 | -0.03999412 | 25 | 0 | 26.57529 | 0.06893516
13093 | 2021/04/03 03:19:03 | 222632.971 | 12420.0016 | 1 | 10 | 11 | 0 | 0 | 0 | 3.645865 | 0 | 2.936242 | 4.643433 | 11.2114 | 17.38235 |  | 1.153699e-05 | [11 empty] | 26.71864 | -0.04363477 | 25 | 0 | 26.54874 | 0.06973684
13094 | 2021/04/03 03:20:03 | 222692.9696 | 12480.0002 | 1 | 10 | 11 | 0 | 0 | 0 | 3.645784 | 0 | 2.936242 | 4.643433 | 11.2114 | 17.38235 |  | 2.674976e-05 |  | 0 | [9 empty] | 27.05717 | 0.08276463 | 25 | 0 | 26.78069 | 0.007194877
13095 | 2021/04/03 03:21:03 | 222752.9699 | 12540.0005 | 1 | 10 | 11 | 0 | 0 | 0 | 3.645778 | 0 | 2.936242 | 4.643433 | 11.2114 | 17.38235 |  | -2.14569e-05 | [11 empty] | 26.77386 | -0.05575836 | 25 | 0 | 26.55416 | 0.09538591
13096 | 2021/04/03 03:22:03 | 222812.9699 | 12600.0005 | 1 | 10 | 11 | 0 | 0 | 0 | 3.645812 | 0 | 2.936242 | 4.643433 | 11.2114 | 17.38235 |  | -1.114336e-05 |  | 0 | [9 empty] | 26.76013 | -0.08755028 | 25 | 0 | 26.46212 | 0.03245294
13097 | 2021/04/03 03:23:03 | 222872.9707 | 12660.0013 | 1 | 10 | 11 | 0 | 0 | 0 | 3.645897 | 0 | 2.936242 | 4.643433 | 11.2114 | 17.38235 |  | -1.541001e-06 | [11 empty] | 26.72339 | -0.05325496 | 25 | 0 | 26.55349 | 0.08455813
13098 | 2021/04/03 03:24:03 | 222932.9696 | 12720.0002 | 1 | 10 | 11 | 0 | 0 | 0 | 3.645939 | 0 | 2.936242 | 4.643433 | 11.2114 | 17.38235 |  | 8.613159e-06 |  | 0 | [9 empty] | 26.77221 | -0.06694853 | 25 | 0 | 26.49557 | 0.07306993
13099 | 2021/04/03 03:25:03 | 222992.9699 | 12780.0005 | 1 | 10 | 11 | 0 | 0 | 0 | 3.645832 | 0 | 2.936242 | 4.643433 | 11.2114 | 17.38235 |  | 3.188449e-05 | [11 empty] | 27.13632 | -0.05654514 | 25 | 0 | 26.45428 | -0.1188433
13100 | 2021/04/03 03:26:03 | 223052.9707 | 12840.0013 | 1 | 10 | 11 | 0 | 0 | 0 | 3.645782 | 0 | 2.936242 | 4.643433 | 11.2114 | 17.38235 |  | -9.917151e-06 |  | 0 | [9 empty] | 26.72505 | -0.004737973 | 25 | 0 | 26.83809 | 0.108664
13101 | 2021/04/03 03:27:03 | 223112.9701 | 12900.0007 | 1 | 10 | 11 | 0 | 0 | 0 | 3.645804 | 0 | 2.936242 | 4.643433 | 11.2114 | 17.38235 |  | -1.098421e-05 | [11 empty] | 26.8351 | -0.08491039 | 25 | 0 | 26.71783 | -0.03158331
13102 | 2021/04/03 03:28:03 | 223172.97 | 12960.0006 | 1 | 10 | 11 | 0 | 0 | 0 | 3.646026 | 0 | 2.936242 | 4.643433 | 11.2114 | 17.38235 |  | -4.780699e-06 |  | 0 | [9 empty] | 26.7893 | -0.1031995 | 25 | 0 | 26.71193 | -0.005420446
13103 | 2021/04/03 03:29:03 | 223232.9704 | 13020.001 | 1 | 10 | 11 | 0 | 0 | 0 | 3.645896 | 0 | 2.936242 | 4.643433 | 11.2114 | 17.38235 |  | -1.327544e-05 | [11 empty] | 27.08991 | 0.09764671 | 25 | 0 | 26.51459 | 0.04657984
13104 | 2021/04/03 03:30:03 | 223292.9706 | 13080.0012 | 1 | 10 | 11 | 0 | 0 | 0 | 3.645683 | 0 | 2.936242 | 4.643433 | 11.2114 | 17.38235 |  | 1.699039e-06 |  | 0 | [9 empty] | 26.82912 | -0.08764029 | 25 | 0 | 26.73042 | -0.003196597
13105 | 2021/04/03 03:31:03 | 223352.9707 | 13140.0013 | 1 | 10 | 11 | 0 | 0 | 0 | 3.645763 | 0 | 2.936242 | 4.643433 | 11.2114 | 17.38235 |  | 3.117306e-05 | [11 empty] | 27.07994 | 0.08208513 | 25 | 0 | 26.44054 | 0.002084374
13106 | 2021/04/03 03:32:03 | 223412.9707 | 13200.0013 | 1 | 10 | 11 | 0 | 0 | 0 | 3.645844 | 0 | 2.936242 | 4.643433 | 11.2114 | 17.38235 |  | 1.89265e-05 |  | 0 | [9 empty] | 27.19062 | 0.04954338 | 25 | 0 | 26.78619 | 0.1007426
13107 | 2021/04/03 03:33:03 | 223472.9701 | 13260.0007 | 1 | 10 | 11 | 0 | 0 | 0 | 3.645946 | 0 | 2.936242 | 4.643433 | 11.2114 | 17.38235 |  | 1.975479e-06 | [11 empty] | 26.72527 | -0.06187797 | 25 | 0 | 26.59096 | -0.07967949
13108 | 2021/04/03 03:34:03 | 223532.97 | 13320.0006 | 1 | 10 | 11 | 0 | 0 | 0 | 3.645966 | 0 | 2.936242 | 4.643433 | 11.2114 | 17.38235 |  | -6.836233e-06 |  | 0 | [9 empty] | 26.91925 | 0.05091488 | 25 | 0 | 26.40781 | -0.04469991
13109 | 2021/04/03 03:35:03 | 223592.9696 | 13380.0002 | 1 | 10 | 11 | 0 | 0 | 0 | 3.645768 | 0 | 2.936242 | 4.643433 | 11.2114 | 17.38235 |  | 1.975626e-07 | [11 empty] | 27.07972 | 0.07378578 | 25 | 0 | 26.52574 | 0.0404942
13110 | 2021/04/03 03:36:03 | 223652.9705 | 13440.0011 | 1 | 10 | 11 | 0 | 0 | 0 | 3.645867 | 0 | 2.936242 | 4.643433 | 11.2114 | 17.38235 |  | 2.912073e-05 |  | 0 | [9 empty] | 27.11548 | 0.06177127 | 25 | 0 | 26.59002 | 0.06184042
13111 | 2021/04/03 03:37:03 | 223712.9705 | 13500.0011 | 1 | 10 | 11 | 0 | 0 | 0 | 3.645959 | 0 | 2.936242 | 4.643433 | 11.2114 | 17.38235 |  | 3.161238e-05 | [11 empty] | 27.07069 | -0.009554029 | 25 | 0 | 26.80133 | 0.08160591
13112 | 2021/04/03 03:38:03 | 223772.9699 | 13560.0005 | 1 | 10 | 11 | 0 | 0 | 0 | 3.645959 | 0 | 2.936242 | 4.643433 | 11.2114 | 17.38235 |  | 2.611735e-05 |  | 0 | [9 empty] | 26.65698 | -0.05343854 | 25 | 0 | 26.42299 | -0.1046073
13113 | 2021/04/03 03:39:03 | 223832.9707 | 13620.0013 | 1 | 10 | 11 | 0 | 0 | 0 | 3.645996 | 0 | 2.936242 | 4.643433 | 11.2114 | 17.38235 |  | -6.164363e-06 | [11 empty] | 26.98728 | 0.07423341 | 25 | 0 | 26.44744 | 0.04093528
13114 | 2021/04/03 03:40:03 | 223892.9716 | 13680.0022 | 1 | 10 | 11 | 0 | 0 | 0 | 3.64588 | 0 | 2.936242 | 4.643433 | 11.2114 | 17.38235 |  | -7.507318e-07 |  | 0 | [9 empty] | 26.84029 | -0.06749511 | 25 | 0 | 26.5521 | 0.04814148
13115 | 2021/04/03 03:41:03 | 223952.9698 | 13740.0004 | 1 | 10 | 11 | 0 | 0 | 0 | 3.64588 | 0 | 2.936242 | 4.643433 | 11.2114 | 17.38235 |  | -1.627916e-05 | [11 empty] | 26.67188 | -0.06715357 | 25 | 0 | 26.70982 | 0.1268756
13116 | 2021/04/03 03:42:03 | 224012.9708 | 13800.0014 | 1 | 10 | 11 | 0 | 0 | 0 | 3.645926 | 0 | 2.936242 | 4.643433 | 11.2114 | 17.38235 |  | 3.200488e-06 |  | 0 | [9 empty] | 26.89505 | -0.003491044 | 25 | 0 | 26.34086 | -0.1324958
13117 | 2021/04/03 03:43:03 | 224072.9699 | 13860.0005 | 1 | 10 | 11 | 0 | 0 | 0 | 3.645985 | 0 | 2.936242 | 4.643433 | 11.2114 | 17.38235 |  | 1.118288e-05 | [11 empty] | 27.13775 | 0.1269722 | 25 | 0 | 26.59096 | 0.0002944469
13118 | 2021/04/03 03:44:03 | 224132.9694 | 13920 | 1 | 10 | 11 | 0 | 0 | 0 | 3.646068 | 0 | 2.936242 | 4.643433 | 11.2114 | 17.38235 |  | -1.185366e-05 |  | 0 | [9 empty] | 27.22184 | 0.1144338 | 25 | 0 | 26.79609 | 0.07672012
13119 | 2021/04/03 03:45:03 | 224192.9695 | 13980.0001 | 1 | 10 | 11 | 0 | 0 | 0 | 3.645927 | 0 | 2.936242 | 4.643433 | 11.2114 | 17.38235 |  | -1.37909e-05 | [11 empty] | 26.79828 | -0.1275527 | 25 | 0 | 26.64977 | -0.007563829
13120 | 2021/04/03 03:46:03 | 224252.9703 | 14040.0009 | 1 | 10 | 11 | 0 | 0 | 0 | 3.645812 | 0 | 2.936242 | 4.643433 | 11.2114 | 17.38235 |  | -9.600748e-06 |  | 0 | [9 empty] | 27.10694 | 0.1303083 | 25 | 0 | 26.48181 | -0.01639545
13121 | 2021/04/03 03:47:03 | 224312.9706 | 14100.0012 | 1 | 10 | 11 | 0 | 0 | 0 | 3.645939 | 0 | 2.936242 | 4.643433 | 11.2114 | 17.38235 |  | 5.769211e-06 | [11 empty] | 26.76224 | -0.05372226 | 25 | 0 | 26.36456 | -0.1382637
13122 | 2021/04/03 03:48:03 | 224372.9694 | 14160 | 1 | 10 | 11 | 0 | 0 | 0 | 3.646007 | 0 | 2.936242 | 4.643433 | 11.2114 | 17.38235 |  | 1.442303e-05 |  | 0 | [9 empty] | 27.05217 | 0.1037937 | 25 | 0 | 26.76857 | 0.1283288
13123 | 2021/04/03 03:49:03 | 224432.9706 | 14220.0012 | 1 | 10 | 11 | 0 | 0 | 0 | 3.645999 | 0 | 2.936242 | 4.643433 | 11.2114 | 17.38235 |  | 2.765854e-05 | [11 empty] | 27.04886 | 0.05623817 | 25 | 0 | 26.72258 | 0.1029921
13124 | 2021/04/03 03:50:03 | 224492.97 | 14280.0006 | 1 | 10 | 11 | 0 | 0 | 0 | 3.64592 | 0 | 2.936242 | 4.643433 | 11.2114 | 17.38235 |  | 2.686785e-06 |  | 0 | [9 empty] | 26.86916 | -0.06621838 | 25 | 0 | 26.82026 | 0.09606361
13125 | 2021/04/03 03:51:03 | 224552.9708 | 14340.0014 | 1 | 10 | 11 | 0 | 0 | 0 | 3.645864 | 0 | 2.936242 | 4.643433 | 11.2114 | 17.38235 |  | -1.572585e-05 | [11 empty] | 26.75772 | -0.09387493 | 25 | 0 | 26.45971 | -0.09837925
13126 | 2021/04/03 03:52:03 | 224612.9701 | 14400.0007 | 1 | 10 | 11 | 0 | 0 | 0 | 3.645884 | 0 | 2.936242 | 4.643433 | 11.2114 | 17.38235 |  | -4.227525e-06 |  | 0 | [9 empty] | 27.07753 | 0.0269568 | 25 | 0 | 26.87931 | 0.1359385
13127 | 2021/04/03 03:52:03 | 224612.9716 | 14400.0022 | 1 | 10 | 11 | 0 | 0 | 0 | 3.645877 | 0 | 2.936242 | 4.643433 | 11.2114 | 17.38235 |  | -4.227525e-06 | 0 | 0 | 0 | [8 empty] | 27.07753 | 0.0269568 | 25 | 0 | 26.87931 | 0.1359385
13128 | 2021/04/03 03:52:03 | 224612.9789 | 0.0019 | 1 | 11 | 12 | 0 | 0 | 0 | 3.645885 | 0 | 2.936242 | 4.643433 | 11.2114 | 17.38235 |  | -4.227525e-06 | 0 | 0 | 0 | [8 empty] | 27.07787 | 0.02722701 | 25 | 0 | 26.87815 | 0.1352734
13129 | 2021/04/03 03:52:05 | 224615.0207 | 2.0012 | 1 | 9 | 12 | 0 | 0 | -0.7261505 | 3.630124 | -2.636016 | 2.936242 | 4.643835 | 11.2114 | 17.38381 |  | -0.001399111 |  | 0.001304435 | 766.6154 | [8 empty] | 27.17302 | 0.1028037 | 25 | 0 | 26.5551 | -0.05075634
13130 | 2021/04/03 03:52:07 | 224617.02 | 4.0005 | 1 | 9 | 12 | 0 | 0 | -0.7262802 | 3.628812 | -2.635534 | 2.936242 | 4.644238 | 11.2114 | 17.38527 | [13 empty] | 26.96496 | 0.006898046 | 25 | 0 | 26.85917 | 0.07583737
13131 | 2021/04/03 03:52:09 | 224619.02 | 6.0005 | 1 | 9 | 12 | 0 | 0 | -0.7267914 | 3.627836 | -2.63668 | 2.936242 | 4.644641 | 11.2114 | 17.38674 |  | -0.0006351772 | [11 empty] | 27.31065 | 0.05949676 | 25 | 0 | 26.77118 | -0.05389273
13132 | 2021/04/03 03:52:11 | 224621.0198 | 8.0003 | 1 | 9 | 12 | 0 | 0 | -0.7264175 | 3.627255 | -2.634902 | 2.936242 | 4.645044 | 11.2114 | 17.3882 |  | -0.0003803786 | [11 empty] | 26.98129 | -0.0892663 | 25 | 0 | 26.43432 | -0.07151127
13133 | 2021/04/03 03:52:13 | 224623.0199 | 10.0004 | 1 | 9 | 12 | 0 | 0 | -0.7266464 | 3.626406 | -2.635115 | 2.936242 | 4.645448 | 11.2114 | 17.38966 |  |  |  | 0.3461392 | [9 empty] | 26.88459 | -0.02323687 | 25 | 0 | 26.80723 | 0.07902503
13134 | 2021/04/03 03:52:15 | 224625.0199 | 12.0004 | 1 | 9 | 12 | 0 | 0 | -0.7266464 | 3.625805 | -2.634678 | 2.936242 | 4.645851 | 11.2114 | 17.39112 |  | -0.0004622099 | [11 empty] | 27.21947 | 0.09206355 | 25 | 0 | 26.53112 | -0.001258254
13135 | 2021/04/03 03:52:17 | 224627.0198 | 14.0003 | 1 | 9 | 12 | 0 | 0 | -0.7266693 | 3.625131 | -2.634271 | 2.936242 | 4.646255 | 11.2114 | 17.39259 | [13 empty] | 26.85659 | -0.06155431 | 25 | 0 | 26.64405 | -0.08825302
13136 | 2021/04/03 03:52:19 | 224629.0198 | 16.0003 | 1 | 9 | 12 | 0 | 0 | -0.726387 | 3.624413 | -2.632726 | 2.936242 | 4.646658 | 11.2114 | 17.39405 |  | -0.0003683683 | [11 empty] | 27.12826 | -0.02243876 | 25 | 0 | 26.90873 | 0.07980824
13137 | 2021/04/03 03:52:21 | 224631.0197 | 18.0002 | 1 | 9 | 12 | 0 | 0 | -0.7270508 | 3.623832 | -2.63471 | 2.936242 | 4.647061 | 11.2114 | 17.39551 | [13 empty] | 27.16666 | 0.0822103 | 25 | 0 | 26.49891 | 0.01779675
13138 | 2021/04/03 03:52:23 | 224633.0207 | 20.0012 | 1 | 9 | 12 | 0 | 0 | -0.7263794 | 3.623305 | -2.631894 | 2.936242 | 4.647465 | 11.2114 | 17.39697 | [13 empty] | 26.81726 | -0.06400347 | 25 | 0 | 26.6047 | -0.09292781
13139 | 2021/04/03 03:52:25 | 224635.0206 | 22.0011 | 1 | 9 | 12 | 0 | 0 | -0.7267685 | 3.622662 | -2.632837 | 2.936242 | 4.647868 | 11.2114 | 17.39843 |  | -0.000253056 | [11 empty] | 27.14012 | -0.02125025 | 25 | 0 | 26.60447 | -7.092953e-05
13140 | 2021/04/03 03:52:27 | 224637.0198 | 24.0003 | 1 | 9 | 12 | 0 | 0 | -0.7266464 | 3.622359 | -2.632174 | 2.936242 | 4.648271 | 11.2114 | 17.39989 | [13 empty] | 26.85994 | -0.08755565 | 25 | 0 | 26.50505 | -0.1142961
13141 | 2021/04/03 03:52:29 | 224639.0207 | 26.0012 | 1 | 9 | 12 | 0 | 0 | -0.7263641 | 3.621887 | -2.630809 | 2.936242 | 4.648674 | 11.2114 | 17.40136 |  | -0.0002681929 |  | 0.6896388 | 1.930002 | [8 empty] | 27.03273 | -0.01964033 | 25 | 0 | 26.91272 | 0.127092
13142 | 2021/04/03 03:52:31 | 224641.0206 | 28.0011 | 1 | 9 | 12 | 0 | 0 | -0.7268219 | 3.62149 | -2.632178 | 2.936242 | 4.649078 | 11.2114 | 17.40282 | [13 empty] | 27.22872 | 0.1308751 | 25 | 0 | 26.60376 | -0.02023816
13143 | 2021/04/03 03:52:33 | 224643.0198 | 30.0003 | 1 | 9 | 12 | 0 | 0 | -0.7265549 | 3.620927 | -2.630802 | 2.936242 | 4.649481 | 11.2114 | 17.40428 | [13 empty] | 26.84997 | -0.1179039 | 25 | 0 | 26.57337 | -0.120194
13144 | 2021/04/03 03:52:35 | 224645.0207 | 32.0012 | 1 | 9 | 12 | 0 | 0 | -0.726387 | 3.620679 | -2.630014 | 2.936242 | 4.649885 | 11.2114 | 17.40574 |  | -0.0002567186 | [11 empty] | 27.09243 | -0.01407921 | 25 | 0 | 26.8084 | -0.01905322
13145 | 2021/04/03 03:52:37 | 224647.0207 | 34.0012 | 1 | 9 | 12 | 0 | 0 | -0.7261734 | 3.620143 | -2.628852 | 2.936242 | 4.650288 | 11.2114 | 17.4072 | [13 empty] | 27.02821 | -0.08369684 | 25 | 0 | 26.49553 | -0.1059467
13146 | 2021/04/03 03:52:39 | 224649.0198 | 36.0003 | 1 | 9 | 12 | 0 | 0 | -0.7264938 | 3.619662 | -2.629662 | 2.936242 | 4.650691 | 11.2114 | 17.40866 | [13 empty] | 26.89881 | -0.03405631 | 25 | 0 | 26.80723 | 0.07040322
13147 | 2021/04/03 03:52:41 | 224651.0198 | 38.0003 | 1 | 9 | 12 | 0 | 0 | -0.7264786 | 3.619105 | -2.629202 | 2.936242 | 4.651094 | 11.2114 | 17.41012 |  | -0.0001708973 | [11 empty] | 27.23369 | 0.06622076 | 25 | 0 | 26.80084 | -0.004884005
13148 | 2021/04/03 03:52:43 | 224653.0198 | 40.0003 | 1 | 9 | 12 | 0 | 0 | -0.7264633 | 3.618847 | -2.62896 | 2.936242 | 4.651498 | 11.2114 | 17.41158 | [13 empty] | 26.99981 | -0.04215479 | 25 | 0 | 26.4315 | -0.08219004
13149 | 2021/04/03 03:52:45 | 224655.0198 | 42.0003 | 1 | 9 | 12 | 0 | 0 | -0.7270203 | 3.618526 | -2.630742 | 2.936242 | 4.651901 | 11.2114 | 17.41304 | [13 empty] | 26.93268 | -0.03641844 | 25 | 0 | 26.95968 | 0.07691622
13150 | 2021/04/03 03:52:47 | 224657.0199 | 44.0004 | 1 | 9 | 12 | 0 | 0 | -0.7264786 | 3.617975 | -2.628381 | 2.936242 | 4.652305 | 11.2114 | 17.4145 |  | -0.0001709909 | [11 empty] | 27.20645 | 0.08976519 | 25 | 0 | 26.54587 | 0.003117919
13151 | 2021/04/03 03:52:49 | 224659.0207 | 46.0012 | 1 | 9 | 12 | 0 | 0 | -0.7264633 | 3.617919 | -2.628285 | 2.936242 | 4.652708 | 11.2114 | 17.41596 | [13 empty] | 26.81895 | -0.06866992 | 25 | 0 | 26.62774 | -0.08647859
13152 | 2021/04/03 03:52:51 | 224661.0201 | 48.0006 | 1 | 9 | 12 | 0 | 0 | -0.7267227 | 3.617679 | -2.629049 | 2.936242 | 4.653111 | 11.2114 | 17.41741 | [13 empty] | 27.19251 | -0.02981305 | 25 | 0 | 26.87344 | 0.0590843
13153 | 2021/04/03 03:52:53 | 224663.0199 | 50.0004 | 1 | 9 | 12 | 0 | 0 | -0.7268448 | 3.617288 | -2.629207 | 2.936242 | 4.653515 | 11.2114 | 17.41887 | [13 empty] | 27.05834 | 0.06518722 | 25 | 0 | 26.53993 | -0.02817214
13154 | 2021/04/03 03:52:55 | 224665.0206 | 52.0011 | 1 | 9 | 12 | 0 | 0 | -0.7266541 | 3.616888 | -2.628226 | 2.936242 | 4.653918 | 11.2114 | 17.42033 |  | -0.0001603857 |  | 1.038498 | [9 empty] | 26.95665 | -0.0683701 | 25 | 0 | 26.87058 | 0.1033282
13155 | 2021/04/03 03:52:57 | 224667.0208 | 54.0013 | 1 | 9 | 12 | 0 | 0 | -0.7267227 | 3.616536 | -2.628219 | 2.936242 | 4.654322 | 11.2114 | 17.42179 | [13 empty] | 27.11307 | 0.04888237 | 25 | 0 | 26.49508 | -0.1222932
13156 | 2021/04/03 03:52:59 | 224669.0206 | 56.0011 | 1 | 9 | 12 | 0 | 0 | -0.7265778 | 3.616076 | -2.627361 | 2.936242 | 4.654725 | 11.2114 | 17.42325 | [13 empty] | 26.90025 | -0.1264781 | 25 | 0 | 26.76599 | 0.0179404
13157 | 2021/04/03 03:53:01 | 224671.0198 | 58.0003 | 1 | 9 | 12 | 0 | 0 | -0.7266922 | 3.615839 | -2.627602 | 2.936242 | 4.655128 | 11.2114 | 17.42471 |  | -0.000180527 | [11 empty] | 27.26192 | 0.1432478 | 25 | 0 | 26.70816 | 0.05886614
13158 | 2021/04/03 03:53:03 | 224673.0206 | 60.0011 | 1 | 9 | 12 | 0 | 0 | -0.7267609 | 3.615554 | -2.627643 | 2.936242 | 4.655532 | 11.2114 | 17.42617 | [13 empty] | 26.77463 | -0.1110286 | 25 | 0 | 26.47664 | -0.1355463
13159 | 2021/04/03 03:53:05 | 224675.0207 | 62.0012 | 1 | 9 | 12 | 0 | 0 | -0.7267456 | 3.615191 | -2.627324 | 2.936242 | 4.655935 | 11.2114 | 17.42763 | [13 empty] | 27.15456 | 0.02228498 | 25 | 0 | 26.72853 | -0.003572702
13160 | 2021/04/03 03:53:07 | 224677.0206 | 64.0011 | 1 | 9 | 12 | 0 | 0 | -0.7266541 | 3.615028 | -2.626875 | 2.936242 | 4.656339 | 11.2114 | 17.42909 | [13 empty] | 26.82321 | -0.08605957 | 25 | 0 | 26.52524 | -0.03273964
13161 | 2021/04/03 03:53:09 | 224679.0206 | 66.0011 | 1 | 9 | 12 | 0 | 0 | -0.7268295 | 3.61484 | -2.627372 | 2.936242 | 4.656742 | 11.2114 | 17.43054 | [13 empty] | 27.11976 | 0.06826103 | 25 | 0 | 26.89311 | 0.07946134
13162 | 2021/04/03 03:53:11 | 224681.0208 | 68.0013 | 1 | 9 | 12 | 0 | 0 | -0.7268066 | 3.614348 | -2.626932 | 2.936242 | 4.657146 | 11.2114 | 17.432 |  | -0.0001329979 | [11 empty] | 27.10032 | 0.008823276 | 25 | 0 | 26.46807 | -0.0934732
13163 | 2021/04/03 03:53:13 | 224683.0201 | 70.0006 | 1 | 9 | 12 | 0 | 0 | -0.7267914 | 3.614167 | -2.626745 | 2.936242 | 4.657549 | 11.2114 | 17.43346 | [13 empty] | 26.75659 | -0.03214955 | 25 | 0 | 26.64364 | 0.0567472
13164 | 2021/04/03 03:53:15 | 224685.0208 | 72.0013 | 1 | 9 | 12 | 0 | 0 | -0.7266312 | 3.613966 | -2.62602 | 2.936242 | 4.657953 | 11.2114 | 17.43492 | [13 empty] | 27.23699 | 0.112043 | 25 | 0 | 26.61727 | 0.07880747
13165 | 2021/04/03 03:53:17 | 224687.0198 | 74.0003 | 1 | 9 | 12 | 0 | 0 | -0.7262421 | 3.613537 | -2.624303 | 2.936242 | 4.658356 | 11.2114 | 17.43638 |  | -0.0001682482 | [11 empty] | 26.7701 | -0.06178677 | 25 | 0 | 26.58599 | -0.09737551
13166 | 2021/04/03 03:53:19 | 224689.0199 | 76.0004 | 1 | 9 | 12 | 0 | 0 | -0.7271118 | 3.613253 | -2.627239 | 2.936242 | 4.658759 | 11.2114 | 17.43783 | [13 empty] | 27.079 | -0.03139496 | 25 | 0 | 26.83809 | 0.07307589
13167 | 2021/04/03 03:53:21 | 224691.0209 | 78.0014 | 1 | 9 | 12 | 0 | 0 | -0.7265549 | 3.613037 | -2.62507 | 2.936242 | 4.659163 | 11.2114 | 17.43929 | [13 empty] | 27.07 | 0.07705331 | 25 | 0 | 26.44483 | -0.005179048
13168 | 2021/04/03 03:53:23 | 224693.02 | 80.0005 | 1 | 9 | 12 | 0 | 0 | -0.7266693 | 3.612772 | -2.625291 | 2.936242 | 4.659566 | 11.2114 | 17.44075 | [13 empty] | 26.77933 | -0.07623613 | 25 | 0 | 26.65926 | -0.06291986
13169 | 2021/04/03 03:53:25 | 224695.0199 | 82.0004 | 1 | 9 | 12 | 0 | 0 | -0.7266159 | 3.612644 | -2.625005 | 2.936242 | 4.659969 | 11.2114 | 17.44221 |  | -0.0001266443 | [11 empty] | 27.23488 | 0.01969516 | 25 | 0 | 26.51835 | -0.04403532
13170 | 2021/04/03 03:53:27 | 224697.0206 | 84.0011 | 1 | 9 | 12 | 0 | 0 | -0.7265396 | 3.61247 | -2.624603 | 2.936242 | 4.660372 | 11.2114 | 17.44366 | [13 empty] | 26.77933 | -0.1423603 | 25 | 0 | 26.62368 | -0.05795717
13171 | 2021/04/03 03:53:29 | 224699.0198 | 86.0003 | 1 | 9 | 12 | 0 | 0 | -0.7266464 | 3.612192 | -2.624786 | 2.936242 | 4.660775 | 11.2114 | 17.44512 | [13 empty] | 27.18702 | 0.08701861 | 25 | 0 | 26.83238 | 0.1337975
13172 | 2021/04/03 03:53:31 | 224701.0208 | 88.0013 | 1 | 9 | 12 | 0 | 0 | -0.726532 | 3.61188 | -2.624146 | 2.936242 | 4.661179 | 11.2114 | 17.44658 |  |  |  | 1.420327 | 0.8106918 | [8 empty] | 26.96425 | 0.005187988 | 25 | 0 | 26.41726 | -0.1415765
13173 | 2021/04/03 03:53:33 | 224703.0207 | 90.0012 | 1 | 9 | 12 | 0 | 0 | -0.7264557 | 3.611635 | -2.623693 | 2.936242 | 4.661582 | 11.2114 | 17.44803 | [13 empty] | 26.84527 | -0.1137644 | 25 | 0 | 26.73945 | 0.03735662
13174 | 2021/04/03 03:53:35 | 224705.02 | 92.0005 | 1 | 9 | 12 | 0 | 0 | -0.7267227 | 3.611267 | -2.62439 | 2.936242 | 4.661985 | 11.2114 | 17.44949 |  | -0.0001177599 | [11 empty] | 27.19984 | 0.1273203 | 25 | 0 | 26.40992 | -0.07211745
13175 | 2021/04/03 03:53:37 | 224707.0199 | 94.0004 | 1 | 9 | 12 | 0 | 0 | -0.7264404 | 3.61097 | -2.623154 | 2.936242 | 4.662389 | 11.2114 | 17.45094 | [13 empty] | 26.81824 | -0.04695475 | 25 | 0 | 26.71953 | 0.05749941
13176 | 2021/04/03 03:53:39 | 224709.0198 | 96.0003 | 1 | 9 | 12 | 0 | 0 | -0.726944 | 3.610758 | -2.624819 | 2.936242 | 4.662792 | 11.2114 | 17.4524 | [13 empty] | 27.161 | 0.07860899 | 25 | 0 | 26.6925 | -0.008072257
13177 | 2021/04/03 03:53:41 | 224711.02 | 98.0005 | 1 | 9 | 12 | 0 | 0 | -0.7267838 | 3.6105 | -2.624053 | 2.936242 | 4.663196 | 11.2114 | 17.45386 | [13 empty] | 26.84029 | -0.05903482 | 25 | 0 | 26.40709 | -0.0723964
13178 | 2021/04/03 03:53:43 | 224713.0207 | 100.0012 | 1 | 9 | 12 | 0 | 0 | -0.7262878 | 3.610237 | -2.622071 | 2.936242 | 4.663599 | 11.2114 | 17.45531 | [13 empty] | 26.97584 | 0.02540171 | 25 | 0 | 26.87716 | 0.08547127
13179 | 2021/04/03 03:53:45 | 224715.02 | 102.0005 | 1 | 9 | 12 | 0 | 0 | -0.7266541 | 3.610157 | -2.623335 | 2.936242 | 4.664002 | 11.2114 | 17.45677 |  | -0.0001002775 | [11 empty] | 27.25072 | 0.03459275 | 25 | 0 | 26.37455 | -0.07215738
13180 | 2021/04/03 03:53:47 | 224717.0201 | 104.0006 | 1 | 9 | 12 | 0 | 0 | -0.7266464 | 3.610024 | -2.623211 | 2.936242 | 4.664406 | 11.2114 | 17.45823 | [13 empty] | 26.9235 | -0.06325006 | 25 | 0 | 26.7679 | -0.01214921
13181 | 2021/04/03 03:53:49 | 224719.02 | 106.0005 | 1 | 9 | 12 | 0 | 0 | -0.726593 | 3.609789 | -2.622847 | 2.936242 | 4.664809 | 11.2114 | 17.45968 | [13 empty] | 27.20334 | 0.06531239 | 25 | 0 | 26.64239 | 0.0609374
13182 | 2021/04/03 03:53:51 | 224721.0202 | 108.0007 | 1 | 9 | 12 | 0 | 0 | -0.7266693 | 3.609628 | -2.623006 | 2.936242 | 4.665213 | 11.2114 | 17.46114 | [13 empty] | 26.81846 | -0.01681745 | 25 | 0 | 26.4849 | -0.1013261
13183 | 2021/04/03 03:53:53 | 224723.02 | 110.0005 | 1 | 9 | 12 | 0 | 0 | -0.7266846 | 3.609125 | -2.622696 | 2.936242 | 4.665616 | 11.2114 | 17.46259 | [13 empty] | 26.97023 | -0.06316304 | 25 | 0 | 26.80042 | 0.06130159
13184 | 2021/04/03 03:53:55 | 224725.0209 | 112.0014 | 1 | 9 | 12 | 0 | 0 | -0.7266693 | 3.608922 | -2.622493 | 2.936242 | 4.666019 | 11.2114 | 17.46405 | [13 empty] | 26.86517 | -0.03283262 | 25 | 0 | 26.44622 | -0.1106864
13185 | 2021/04/03 03:53:57 | 224727.0209 | 114.0014 | 1 | 9 | 12 | 0 | 0 | -0.7263184 | 3.60875 | -2.621101526 | 2.936242 | 4.666423 | 11.2114 | 17.46551 |  | -9.91682e-05 | [11 empty] | 26.99743 | -0.03029704 | 25 | 0 | 26.88453 | 0.1253295
13186 | 2021/04/03 03:53:59 | 224729.0199 | 116.0004 | 1 | 9 | 12 | 0 | 0 | -0.7264786 | 3.608544 | -2.62153 | 2.936242 | 4.666826 | 11.2114 | 17.46696 | [13 empty] | 27.21664 | 0.1314068 | 25 | 0 | 26.64148 | 0.0003045797
13187 | 2021/04/03 03:54:01 | 224731.0208 | 118.0013 | 1 | 9 | 12 | 0 | 0 | -0.7266693 | 3.608274 | -2.622022 | 2.936242 | 4.667229 | 11.2114 | 17.46842 | [13 empty] | 26.77958 | -0.1037806 | 25 | 0 | 26.46736 | -0.1105165
13188 | 2021/04/03 03:54:03 | 224733.0201 | 120.0006 | 1 | 9 | 12 | 0 | 0 | -0.7268829 | 3.608223 | -2.622756 | 2.936242 | 4.667633 | 11.2114 | 17.46987 | [13 empty] | 27.00767 | -0.02405226 | 25 | 0 | 26.82365 | 0.1160258
13189 | 2021/04/03 03:54:05 | 224735.0202 | 122.0007 | 1 | 9 | 12 | 0 | 0 | -0.7264786 | 3.608006 | -2.621139 | 2.936242 | 4.668036 | 11.2114 | 17.47133 |  | -0.0001148418 | [11 empty] | 26.83699 | -0.06941974 | 25 | 0 | 26.4109 | -0.04498601
13190 | 2021/04/03 03:54:07 | 224737.0209 | 124.0014 | 1 | 9 | 12 | 0 | 0 | -0.7265167 | 3.607742 | -2.621085 | 2.936242 | 4.668439 | 11.2114 | 17.47278 | [13 empty] | 26.99461 | 0.03324926 | 25 | 0 | 26.92439 | 0.08443415
13191 | 2021/04/03 03:54:09 | 224739.0201 | 126.0006 | 1 | 9 | 12 | 0 | 0 | -0.726059 | 3.607559 | -2.619301 | 2.936242 | 4.668843 | 11.2114 | 17.47424 | [13 empty] | 27.16333 | 0.0639236 | 25 | 0 | 26.56675 | -0.02944291
13192 | 2021/04/03 03:54:11 | 224741.021 | 128.0015 | 1 | 9 | 12 | 0 | 0 | -0.7266541 | 3.607263 | -2.621232 | 2.936242 | 4.669246 | 11.2114 | 17.47569 | [13 empty] | 26.81398 | -0.06050944 | 25 | 0 | 26.69393 | 0.05059421
13193 | 2021/04/03 03:54:13 | 224743.021 | 130.0015 | 1 | 9 | 12 | 0 | 0 | -0.7263565 | 3.606884 | -2.619884 | 2.936242 | 4.66965 | 11.2114 | 17.47715 | [13 empty] | 27.20598 | 0.0745827 | 25 | 0 | 26.83001 | 0.01905441
13194 | 2021/04/03 03:54:15 | 224745.0202 | 132.0007 | 1 | 9 | 12 | 0 | 0 | -0.7265778 | 3.606772 | -2.6206 | 2.936242 | 4.670053 | 11.2114 | 17.4786 |  | -0.0001234278 | [11 empty] | 26.79144 | -0.06060183 | 25 | 0 | 26.69984 | -0.06727815
13195 | 2021/04/03 03:54:17 | 224747.0209 | 134.0014 | 1 | 9 | 12 | 0 | 0 | -0.7268448 | 3.606619 | -2.621452 | 2.936242 | 4.670456 | 11.2114 | 17.48006 |  |  |  | 1.80545 | [9 empty] | 27.25998 | 0.05603611 | 25 | 0 | 26.80581 | 0.1050204
13196 | 2021/04/03 03:54:19 | 224749.0209 | 136.0014 | 1 | 9 | 12 | 0 | 0 | -0.7266693 | 3.606415 | -2.620671 | 2.936242 | 4.67086 | 11.2114 | 17.48151 | [13 empty] | 26.84835 | 0.01490057 | 25 | 0 | 26.47211 | -0.08516788
13197 | 2021/04/03 03:54:21 | 224751.0209 | 138.0014 | 1 | 9 | 12 | 0 | 0 | -0.7265015 | 3.6062 | -2.61991 | 2.936242 | 4.671263 | 11.2114 | 17.48297 | [13 empty] | 27.07211 | -0.05079806 | 25 | 0 | 26.93789 | 0.05808711
13198 | 2021/04/03 03:54:23 | 224753.0203 | 140.0008 | 1 | 9 | 12 | 0 | 0 | -0.7265167 | 3.606048 | -2.619854 | 2.936242 | 4.671667 | 11.2114 | 17.48442 | [13 empty] | 27.10291 | 0.09288788 | 25 | 0 | 26.54896 | 0.02179384
13199 | 2021/04/03 03:54:25 | 224755.0209 | 142.0014 | 1 | 9 | 12 | 0 | 0 | -0.7267075 | 3.605815 | -2.620373 | 2.936242 | 4.67207 | 11.2114 | 17.48588 |  | -8.767209e-05 | [11 empty] | 27.06594 | -0.01155198 | 25 | 0 | 26.95306 | 0.1262814
13200 | 2021/04/03 03:54:27 | 224757.0211 | 144.0016 | 1 | 9 | 12 | 0 | 0 | -0.7265778 | 3.605814 | -2.619904 | 2.936242 | 4.672473 | 11.2114 | 17.48733 | [13 empty] | 27.03017 | 0.08303285 | 25 | 0 | 26.46902 | -0.07704258
13201 | 2021/04/03 03:54:29 | 224759.0209 | 146.0014 | 1 | 9 | 12 | 0 | 0 | -0.7265701 | 3.605618 | -2.619734 | 2.936242 | 4.672877 | 11.2114 | 17.48879 | [13 empty] | 26.85519 | -0.1192415 | 25 | 0 | 26.83475 | 0.01852512
13202 | 2021/04/03 03:54:31 | 224761.0201 | 148.0006 | 1 | 9 | 12 | 0 | 0 | -0.7261658 | 3.605244 | -2.618005 | 2.936242 | 4.67328 | 11.2114 | 17.49024 | [13 empty] | 27.23985 | 0.1225084 | 25 | 0 | 26.68606 | 0.0470072
13203 | 2021/04/03 03:54:33 | 224763.0209 | 150.0014 | 1 | 9 | 12 | 0 | 0 | -0.726326 | 3.605022 | -2.618421 | 2.936242 | 4.673684 | 11.2114 | 17.4917 | [13 empty] | 26.79475 | -0.09045839 | 25 | 0 | 26.52524 | -0.1105154
13204 | 2021/04/03 03:54:35 | 224765.0209 | 152.0014 | 1 | 9 | 12 | 0 | 0 | -0.7264023 | 3.604814 | -2.618545 | 2.936242 | 4.674087 | 11.2114 | 17.49315 | [13 empty] | 27.21428 | 0.08519113 | 25 | 0 | 26.68892 | -0.01260519
13205 | 2021/04/03 03:54:37 | 224767.0201 | 154.0006 | 1 | 9 | 12 | 0 | 0 | -0.72686 | 3.604675 | -2.620094 | 2.936242 | 4.67449 | 11.2114 | 17.4946 |  | -9.029648e-05 | [11 empty] | 26.79264 | -0.07540703 | 25 | 0 | 26.48042 | -0.01541078
13206 | 2021/04/03 03:54:39 | 224769.0201 | 156.0006 | 1 | 9 | 12 | 0 | 0 | -0.7265701 | 3.604474 | -2.618903 | 2.936242 | 4.674893 | 11.2114 | 17.49606 | [13 empty] | 27.09366 | 0.05295992 | 25 | 0 | 26.93812 | 0.07526219
13207 | 2021/04/03 03:54:41 | 224771.02 | 158.0005 | 1 | 9 | 12 | 0 | 0 | -0.7269211 | 3.604296 | -2.620039 | 2.936242 | 4.675297 | 11.2114 | 17.49751 | [13 empty] | 27.07994 | 0.01845181 | 25 | 0 | 26.47614 | -0.08383393
13208 | 2021/04/03 03:54:43 | 224773.0202 | 160.0007 | 1 | 9 | 12 | 0 | 0 | -0.7266083 | 3.604192 | -2.618836 | 2.936242 | 4.6757 | 11.2114 | 17.49896 | [13 empty] | 26.74832 | -0.04585505 | 25 | 0 | 26.62113 | 0.04525423
13209 | 2021/04/03 03:54:45 | 224775.0209 | 162.0014 | 1 | 9 | 12 | 0 | 0 | -0.726944 | 3.603935 | -2.619859 | 2.936242 | 4.676104 | 11.2114 | 17.50042 | [13 empty] | 27.10624 | 0.07583916 | 25 | 0 | 26.53806 | 0.03142834
13210 | 2021/04/03 03:54:47 | 224777.0202 | 164.0007 | 1 | 9 | 12 | 0 | 0 | -0.726532 | 3.603776 | -2.618259 | 2.936242 | 4.676507 | 11.2114 | 17.50187 | [13 empty] | 26.78338 | -0.03038228 | 25 | 0 | 26.62063 | -0.0748539
13211 | 2021/04/03 03:54:49 | 224779.0209 | 166.0014 | 1 | 9 | 12 | 0 | 0 | -0.7265167 | 3.603555 | -2.618043 | 2.936242 | 4.67691 | 11.2114 | 17.50333 |  | -8.336314e-05 | [11 empty] | 27.15764 | -0.01415133 | 25 | 0 | 26.93812 | 0.09254456
13212 | 2021/04/03 03:54:51 | 224781.0208 | 168.0013 | 1 | 9 | 12 | 0 | 0 | -0.7267227 | 3.603374 | -2.618654 | 2.936242 | 4.677313 | 11.2114 | 17.50478 | [13 empty] | 26.97328 | 0.05741417 | 25 | 0 | 26.39783 | -0.04264176
13213 | 2021/04/03 03:54:53 | 224783.0202 | 170.0007 | 1 | 9 | 12 | 0 | 0 | -0.7263031 | 3.603062 | -2.616915 | 2.936242 | 4.677717 | 11.2114 | 17.50623 | [13 empty] | 26.83649 | -0.07133901 | 25 | 0 | 26.73067 | 0.1509213
13214 | 2021/04/03 03:54:55 | 224785.021 | 172.0015 | 1 | 9 | 12 | 0 | 0 | -0.7266922 | 3.602857 | -2.618168 | 2.936242 | 4.67812 | 11.2114 | 17.50769 | [13 empty] | 27.08825 | 0.07867336 | 25 | 0 | 26.49157 | -0.07471919
13215 | 2021/04/03 03:54:57 | 224787.0203 | 174.0008 | 1 | 9 | 12 | 0 | 0 | -0.726532 | 3.602734 | -2.617502 | 2.936242 | 4.678524 | 11.2114 | 17.50914 | [13 empty] | 26.71297 | -0.1432633 | 25 | 0 | 26.54306 | -0.07441521
13216 | 2021/04/03 03:54:59 | 224789.0202 | 176.0007 | 1 | 9 | 12 | 0 | 0 | -0.7264786 | 3.602714 | -2.617295 | 2.936242 | 4.678927 | 11.2114 | 17.51059 |  | -0.0001125493 | [11 empty] | 27.04133 | 0.02748847 | 25 | 0 | 26.86444 | 0.136472
13217 | 2021/04/03 03:55:01 | 224791.021 | 178.0015 | 1 | 9 | 12 | 0 | 0 | -0.7268829 | 3.602626 | -2.618687 | 2.936242 | 4.679331 | 11.2114 | 17.51205 | [13 empty] | 27.03303 | 0.0821656 | 25 | 0 | 26.43629 | -0.09570003
13218 | 2021/04/03 03:55:03 | 224793.0201 | 180.0006 | 1 | 9 | 12 | 0 | 0 | -0.7268066 | 3.602445 | -2.618281 | 2.936242 | 4.679733 | 11.2114 | 17.5135 | [13 empty] | 26.74375 | -0.119282 | 25 | 0 | 26.86794 | 0.09563148
13219 | 2021/04/03 03:55:05 | 224795.0202 | 182.0007 | 1 | 9 | 12 | 0 | 0 | -0.7268829 | 3.602125 | -2.618323 | 2.936242 | 4.680137 | 11.2114 | 17.51495 | [13 empty] | 27.14889 | 0.06513178 | 25 | 0 | 26.55941 | -0.0616163
13220 | 2021/04/03 03:55:07 | 224797.021 | 184.0015 | 1 | 9 | 12 | 0 | 0 | -0.7267303 | 3.601896 | -2.617607 | 2.936242 | 4.680541 | 11.2114 | 17.51641 |  |  |  |  | 0.515469 | [8 empty] | 26.77319 | -0.09637713 | 25 | 0 | 26.39688 | -0.05861044
13221 | 2021/04/03 03:55:09 | 224799.0203 | 186.0008 | 1 | 9 | 12 | 0 | 0 | -0.7268066 | 3.60169 | -2.617732 | 2.936242 | 4.680944 | 11.2114 | 17.51786 |  |  |  | 2.144669 | [9 empty] | 26.87891 | 0.01399696 | 25 | 0 | 26.80867 | 0.100745
13222 | 2021/04/03 03:55:11 | 224801.0203 | 188.0008 | 1 | 9 | 12 | 0 | 0 | -0.7266541 | 3.601472 | -2.617024 | 2.936242 | 4.681347 | 11.2114 | 17.51931 |  | -8.008658e-05 | [11 empty] | 27.19296 | 0.07297695 | 25 | 0 | 26.71738 | -0.02262115
13223 | 2021/04/03 03:55:13 | 224803.0195 | 190 | 1 | 9 | 12 | 0 | 0 | -0.7268066 | 3.601277 | -2.617432 | 2.936242 | 4.681751 | 11.2114 | 17.52076 | [13 empty] | 26.9422 | -0.07727027 | 25 | 0 | 26.5606 | -0.09063363
13224 | 2021/04/03 03:55:15 | 224805.0212 | 192.0017 | 1 | 9 | 12 | 0 | 0 | -0.72686 | 3.601241 | -2.617598 | 2.936242 | 4.682155 | 11.2114 | 17.52222 | [13 empty] | 27.03633 | -0.03561556 | 25 | 0 | 26.85944 | 0.06885171
13225 | 2021/04/03 03:55:17 | 224807.0213 | 194.0018 | 1 | 9 | 12 | 0 | 0 | -0.72686 | 3.601051 | -2.61746 | 2.936242 | 4.682558 | 11.2114 | 17.52367 | [13 empty] | 27.11857 | 0.09555697 | 25 | 0 | 26.5077 | 0.03781974
13226 | 2021/04/03 03:55:19 | 224809.0204 | 196.0009 | 1 | 9 | 12 | 0 | 0 | -0.7266464 | 3.601021 | -2.616669 | 2.936242 | 4.682961 | 11.2114 | 17.52512 | [13 empty] | 26.77341 | -0.0286746 | 25 | 0 | 26.49677 | -0.08650243
13227 | 2021/04/03 03:55:21 | 224811.0195 | 198 | 1 | 9 | 12 | 0 | 0 | -0.7268677 | 3.600735 | -2.617258 | 2.936242 | 4.683364 | 11.2114 | 17.52658 | [13 empty] | 26.91639 | -0.07561445 | 25 | 0 | 26.8177 | 0.0177145
13228 | 2021/04/03 03:55:23 | 224813.0205 | 200.001 | 1 | 9 | 12 | 0 | 0 | -0.7268448 | 3.600681 | -2.617136 | 2.936242 | 4.683768 | 11.2114 | 17.52803 |  | -5.705893e-05 | [11 empty] | 27.17968 | 0.07316411 | 25 | 0 | 26.37007 | -0.1398849
13229 | 2021/04/03 03:55:25 | 224815.0204 | 202.0009 | 1 | 9 | 12 | 0 | 0 | -0.7270203 | 3.600493 | -2.617632 | 2.936242 | 4.684172 | 11.2114 | 17.52948 | [13 empty] | 26.77721 | -0.1257718 | 25 | 0 | 26.60734 | -0.03468513
13230 | 2021/04/03 03:55:27 | 224817.0203 | 204.0008 | 1 | 9 | 12 | 0 | 0 | -0.726387 | 3.60021 | -2.615146 | 2.936242 | 4.684575 | 11.2114 | 17.53093 | [13 empty] | 27.09133 | 0.05851388 | 25 | 0 | 26.89311 | 0.1742023
13231 | 2021/04/03 03:55:29 | 224819.0211 | 206.0016 | 1 | 9 | 12 | 0 | 0 | -0.7268448 | 3.599951 | -2.616606 | 2.936242 | 4.684978 | 11.2114 | 17.53238 | [13 empty] | 27.11168 | 0.08377314 | 25 | 0 | 26.51504 | -0.08072376
13232 | 2021/04/03 03:55:31 | 224821.0196 | 208.0001 | 1 | 9 | 12 | 0 | 0 | -0.7267838 | 3.599688 | -2.616195 | 2.936242 | 4.685381 | 11.2114 | 17.53384 | [13 empty] | 26.74973 | -0.1291788 | 25 | 0 | 26.50155 | -0.09368241
13233 | 2021/04/03 03:55:33 | 224823.0196 | 210.0001 | 1 | 9 | 12 | 0 | 0 | -0.7264023 | 3.599732 | -2.614854 | 2.936242 | 4.685785 | 11.2114 | 17.53529 |  | -9.516007e-05 | [11 empty] | 27.03159 | 0.02333283 | 25 | 0 | 26.69295 | -0.02640903
13234 | 2021/04/03 03:55:35 | 224825.0204 | 212.0009 | 1 | 9 | 12 | 0 | 0 | -0.7268295 | 3.59944 | -2.616179 | 2.936242 | 4.686189 | 11.2114 | 17.53674 | [13 empty] | 26.8301 | -0.06853998 | 25 | 0 | 26.37552 | -0.0552237
13235 | 2021/04/03 03:55:37 | 224827.0196 | 214.0001 | 1 | 9 | 12 | 0 | 0 | -0.7266083 | 3.599528 | -2.615447 | 2.936242 | 4.686592 | 11.2114 | 17.53819 | [13 empty] | 26.91047 | 0.02611935 | 25 | 0 | 26.79756 | 0.1039809
13236 | 2021/04/03 03:55:39 | 224829.0196 | 216.0001 | 1 | 9 | 12 | 0 | 0 | -0.7266464 | 3.599178 | -2.61533 | 2.936242 | 4.686995 | 11.2114 | 17.53964 | [13 empty] | 27.16972 | 0.05682826 | 25 | 0 | 26.60873 | -0.05212784
13237 | 2021/04/03 03:55:41 | 224831.0206 | 218.0011 | 1 | 9 | 12 | 0 | 0 | -0.7269821 | 3.599035 | -2.616434 | 2.936242 | 4.687399 | 11.2114 | 17.5411 | [13 empty] | 26.74451 | -0.08392632 | 25 | 0 | 26.38954 | -0.04393816
13238 | 2021/04/03 03:55:43 | 224833.0197 | 220.0002 | 1 | 9 | 12 | 0 | 0 | -0.7266846 | 3.598879 | -2.61525 | 2.936242 | 4.687802 | 11.2114 | 17.54255 | [13 empty] | 26.98182 | 0.05048871 | 25 | 0 | 26.74178 | 0.09724796
13239 | 2021/04/03 03:55:45 | 224835.0196 | 222.0001 | 1 | 9 | 12 | 0 | 0 | -0.7264404 | 3.598749 | -2.614277 | 2.936242 | 4.688205 | 11.2114 | 17.544 |  | -7.51578e-05 | [11 empty] | 26.9107 | 0.07423818 | 25 | 0 | 26.40637 | -0.03471494
13240 | 2021/04/03 03:55:47 | 224837.0204 | 224.0009 | 1 | 9 | 12 | 0 | 0 | -0.7267456 | 3.598541 | -2.615224 | 2.936242 | 4.688609 | 11.2114 | 17.54545 | [13 empty] | 26.75184 | -0.09238362 | 25 | 0 | 26.66023 | -0.0457257
13241 | 2021/04/03 03:55:49 | 224839.0204 | 226.0009 | 1 | 9 | 12 | 0 | 0 | -0.7266846 | 3.598524 | -2.614992 | 2.936242 | 4.689013 | 11.2114 | 17.54691 | [13 empty] | 27.15336 | 0.0005203485 | 25 | 0 | 26.79158 | 0.08724391
13242 | 2021/04/03 03:55:51 | 224841.0206 | 228.0011 | 1 | 9 | 12 | 0 | 0 | -0.7263565 | 3.598295 | -2.613645 | 2.936242 | 4.689416 | 11.2114 | 17.54836 | [13 empty] | 27.06406 | 0.106234 | 25 | 0 | 26.4104 | 0.008448362
13243 | 2021/04/03 03:55:53 | 224843.0196 | 230.0001 | 1 | 9 | 12 | 0 | 0 | -0.7264786 | 3.598084 | -2.613931 | 2.936242 | 4.689819 | 11.2114 | 17.54981 | [13 empty] | 26.72667 | -0.04217803 | 25 | 0 | 26.75582 | 0.1079422
13244 | 2021/04/03 03:55:55 | 224845.0196 | 232.0001 | 1 | 9 | 12 | 0 | 0 | -0.7266159 | 3.598016 | -2.614376 | 2.936242 | 4.690223 | 11.2114 | 17.55126 | [13 empty] | 27.14606 | 0.1310605 | 25 | 0 | 26.66332 | 0.06221473
13245 | 2021/04/03 03:55:57 | 224847.0198 | 234.0003 | 1 | 9 | 12 | 0 | 0 | -0.7268829 | 3.597952 | -2.61529 | 2.936242 | 4.690626 | 11.2114 | 17.55271 |  | -6.207058e-05 | [11 empty] | 26.93295 | 0.0194639 | 25 | 0 | 26.33608 | -0.1295435
13246 | 2021/04/03 03:55:59 | 224849.0197 | 236.0002 | 1 | 9 | 12 | 0 | 0 | -0.7270203 | 3.597743 | -2.615632 | 2.936242 | 4.69103 | 11.2114 | 17.55416 | [13 empty] | 26.69801 | -0.1390505 | 25 | 0 | 26.55658 | -0.003484488
13247 | 2021/04/03 03:56:01 | 224851.0196 | 238.0001 | 1 | 9 | 12 | 0 | 0 | -0.7266083 | 3.597612 | -2.614055 | 2.936242 | 4.691433 | 11.2114 | 17.55561 | [13 empty] | 27.06094 | 0.08428812 | 25 | 0 | 26.79158 | 0.1555294
13248 | 2021/04/03 03:56:03 | 224853.0196 | 240.0001 | 1 | 9 | 12 | 0 | 0 | -0.7267303 | 3.597233 | -2.614218 | 2.936242 | 4.691836 | 11.2114 | 17.55706 | [13 empty] | 27.02922 | 0.08156538 | 25 | 0 | 26.39499 | -0.02925754
13249 | 2021/04/03 03:56:05 | 224855.0196 | 242.0001 | 1 | 9 | 12 | 0 | 0 | -0.72715 | 3.597166 | -2.615679 | 2.936242 | 4.69224 | 11.2114 | 17.55852 | [13 empty] | 26.84933 | 0.02562881 | 25 | 0 | 26.75774 | 0.07903874
13250 | 2021/04/03 03:56:07 | 224857.0198 | 244.0003 | 1 | 9 | 12 | 0 | 0 | -0.7269821 | 3.597083 | -2.615015 | 2.936242 | 4.692643 | 11.2114 | 17.55997 | [13 empty] | 27.17755 | 0.09326994 | 25 | 0 | 26.6308 | -0.01120985
13251 | 2021/04/03 03:56:09 | 224859.0204 | 246.0009 | 1 | 9 | 12 | 0 | 0 | -0.7267227 | 3.596827 | -2.613896 | 2.936242 | 4.693047 | 11.2114 | 17.56142 |  | -8.662631e-05 | [11 empty] | 26.88105 | -0.08445859 | 25 | 0 | 26.34821 | -0.07337093
13252 | 2021/04/03 03:56:11 | 224861.0204 | 248.0009 | 1 | 9 | 12 | 0 | 0 | -0.7268219 | 3.596731 | -2.614183 | 2.936242 | 4.69345 | 11.2114 | 17.56287 |  |  |  | 2.493612 | [9 empty] | 26.80876 | -0.02221704 | 25 | 0 | 26.66735 | 0.09339333
13253 | 2021/04/03 03:56:13 | 224863.0196 | 250.0001 | 1 | 9 | 12 | 0 | 0 | -0.7271347 | 3.596617 | -2.615225 | 2.936242 | 4.693854 | 11.2114 | 17.56432 | [13 empty] | 27.14057 | 0.09496272 | 25 | 0 | 26.53353 | 0.0439018
13254 | 2021/04/03 03:56:15 | 224865.0196 | 252.0001 | 1 | 9 | 12 | 0 | 0 | -0.7263794 | 3.596522 | -2.612439 | 2.936242 | 4.694257 | 11.2114 | 17.56577 | [13 empty] | 26.78244 | 0.0003743172 | 25 | 0 | 26.38478 | -0.09749234
13255 | 2021/04/03 03:56:17 | 224867.0197 | 254.0002 | 1 | 9 | 12 | 0 | 0 | -0.7266083 | 3.596445 | -2.613207 | 2.936242 | 4.694661 | 11.2114 | 17.56722 | [13 empty] | 26.85305 | -0.06964386 | 25 | 0 | 26.733 | -0.01187086
13256 | 2021/04/03 03:56:19 | 224869.0204 | 256.0009 | 1 | 9 | 12 | 0 | 0 | -0.726326 | 3.596276 | -2.612069 | 2.936242 | 4.695064 | 11.2114 | 17.56868 | [13 empty] | 27.16261 | 0.01568139 | 25 | 0 | 26.82929 | 0.1202154
13257 | 2021/04/03 03:56:21 | 224871.0198 | 258.0003 | 1 | 9 | 12 | 0 | 0 | -0.7264786 | 3.596196 | -2.612559 | 2.936242 | 4.695467 | 11.2114 | 17.57013 |  | -5.543562e-05 | [11 empty] | 27.17588 | 0.1086479 | 25 | 0 | 26.54373 | 0.04648149
13258 | 2021/04/03 03:56:23 | 224873.0197 | 260.0002 | 1 | 9 | 12 | 0 | 0 | -0.7266846 | 3.595901 | -2.613086 | 2.936242 | 4.695871 | 11.2114 | 17.57158 | [13 empty] | 26.82393 | -0.006070733 | 25 | 0 | 26.73753 | 0.0605619
13259 | 2021/04/03 03:56:25 | 224875.0204 | 262.0009 | 1 | 9 | 12 | 0 | 0 | -0.7264023 | 3.595703 | -2.611927 | 2.936242 | 4.696274 | 11.2114 | 17.57303 | [13 empty] | 27.14414 | 0.1000679 | 25 | 0 | 26.81081 | 0.1312834
13260 | 2021/04/03 03:56:27 | 224877.0196 | 264.0001 | 1 | 9 | 12 | 0 | 0 | -0.726326 | 3.595603 | -2.61158 | 2.936242 | 4.696677 | 11.2114 | 17.57448 | [13 empty] | 27.1555 | 0.10517 | 25 | 0 | 26.50197 | -0.08155167
13261 | 2021/04/03 03:56:29 | 224879.0197 | 266.0002 | 1 | 9 | 12 | 0 | 0 | -0.7270355 | 3.595467 | -2.614032 | 2.936242 | 4.697081 | 11.2114 | 17.57593 | [13 empty] | 26.77341 | -0.1385117 | 25 | 0 | 26.47542 | -0.1052552
13262 | 2021/04/03 03:56:31 | 224881.0197 | 268.0002 | 1 | 9 | 12 | 0 | 0 | -0.7266541 | 3.595314 | -2.61255 | 2.936242 | 4.697484 | 11.2114 | 17.57738 | [13 empty] | 26.93084 | -0.03518879 | 25 | 0 | 26.81792 | 0.1226765
13263 | 2021/04/03 03:56:33 | 224883.0196 | 270.0001 | 1 | 9 | 12 | 0 | 0 | -0.7265778 | 3.595366 | -2.612313 | 2.936242 | 4.697888 | 11.2114 | 17.57883 |  | -5.298674e-05 | [11 empty] | 27.20409 | -0.06400347 | 25 | 0 | 26.38144 | -0.115177
13264 | 2021/04/03 03:56:35 | 224885.0196 | 272.0001 | 1 | 9 | 12 | 0 | 0 | -0.7262421 | 3.595147 | -2.610947 | 2.936242 | 4.698291 | 11.2114 | 17.58028 | [13 empty] | 26.77933 | -0.1024854 | 25 | 0 | 26.52404 | 0.02195477
13265 | 2021/04/03 03:56:37 | 224887.0206 | 274.0011 | 1 | 9 | 12 | 0 | 0 | -0.726944 | 3.595128 | -2.613457 | 2.936242 | 4.698695 | 11.2114 | 17.58173 | [13 empty] | 26.94484 | 0.06286323 | 25 | 0 | 26.8177 | 0.08072972
13266 | 2021/04/03 03:56:39 | 224889.0196 | 276.0001 | 1 | 9 | 12 | 0 | 0 | -0.726532 | 3.594882 | -2.611797 | 2.936242 | 4.699098 | 11.2114 | 17.58318 | [13 empty] | 27.15483 | 0.06854355 | 25 | 0 | 26.62941 | -0.03594935
13267 | 2021/04/03 03:56:41 | 224891.0197 | 278.0002 | 1 | 9 | 12 | 0 | 0 | -0.7264252 | 3.594672 | -2.61126 | 2.936242 | 4.699501 | 11.2114 | 17.58463 | [13 empty] | 27.00481 | -0.06408989 | 25 | 0 | 26.35107 | -0.09747148
13268 | 2021/04/03 03:56:43 | 224893.0204 | 280.0009 | 1 | 9 | 12 | 0 | 0 | -0.7265396 | 3.594481 | -2.611533 | 2.936242 | 4.699905 | 11.2114 | 17.58608 | [13 empty] | 26.93181 | -0.07487416 | 25 | 0 | 26.81178 | 0.04291177
13269 | 2021/04/03 03:56:45 | 224895.0196 | 282.0001 | 1 | 9 | 12 | 0 | 0 | -0.726593 | 3.594322 | -2.611609 | 2.936242 | 4.700308 | 11.2114 | 17.58753 |  | -8.111384e-05 | [11 empty] | 27.21237 | 0.07988691 | 25 | 0 | 26.71547 | 0.124467
13270 | 2021/04/03 03:56:47 | 224897.0197 | 284.0002 | 1 | 9 | 12 | 0 | 0 | -0.7266693 | 3.594198 | -2.611793 | 2.936242 | 4.700711 | 11.2114 | 17.58898 | [13 empty] | 26.93467 | 0.05394638 | 25 | 0 | 26.34493 | -0.05946696
13271 | 2021/04/03 03:56:49 | 224899.0196 | 286.0001 | 1 | 9 | 12 | 0 | 0 | -0.7263184 | 3.594099 | -2.61046 | 2.936242 | 4.701115 | 11.2114 | 17.59043 | [13 empty] | 26.70468 | -0.08742809 | 25 | 0 | 26.51343 | -0.09190798
13272 | 2021/04/03 03:56:51 | 224901.0203 | 288.0008 | 1 | 9 | 12 | 0 | 0 | -0.7264404 | 3.594099 | -2.610899 | 2.936242 | 4.701518 | 11.2114 | 17.59188 | [13 empty] | 27.06572 | -0.05026937 | 25 | 0 | 26.83904 | 0.07197201
13273 | 2021/04/03 03:56:53 | 224903.0195 | 290 | 1 | 9 | 12 | 0 | 0 | -0.7266083 | 3.594006 | -2.611435 | 2.936242 | 4.701921 | 11.2114 | 17.59333 | [13 empty] | 26.88203 | -0.05740285 | 25 | 0 | 26.3919 | -0.1397312
13274 | 2021/04/03 03:56:55 | 224905.0196 | 292.0001 | 1 | 9 | 12 | 0 | 0 | -0.7261658 | 3.593986 | -2.60983 | 2.936242 | 4.702324 | 11.2114 | 17.59478 | [13 empty] | 26.82062 | -0.1115388 | 25 | 0 | 26.71479 | 0.0640583
13275 | 2021/04/03 03:56:57 | 224907.0196 | 294.0001 | 1 | 9 | 12 | 0 | 0 | -0.7266922 | 3.593781 | -2.611573 | 2.936242 | 4.702728 | 11.2114 | 17.59623 |  | -7.239175e-05 | [11 empty] | 27.18987 | 0.1236153 | 25 | 0 | 26.77121 | 0.1037002
13276 | 2021/04/03 03:56:59 | 224909.0196 | 296.0001 | 1 | 9 | 12 | 0 | 0 | -0.7264557 | 3.593509 | -2.610525 | 2.936242 | 4.703131 | 11.2114 | 17.59768 | [13 empty] | 27.08016 | 0.06229222 | 25 | 0 | 26.41941 | -0.1133513
13277 | 2021/04/03 03:57:01 | 224911.0204 | 298.0009 | 1 | 9 | 12 | 0 | 0 | -0.7267914 | 3.593244 | -2.611539 | 2.936242 | 4.703535 | 11.2114 | 17.59912 | [13 empty] | 26.79976 | -0.1272482 | 25 | 0 | 26.53736 | -0.05396366
13278 | 2021/04/03 03:57:03 | 224913.0196 | 300.0001 | 1 | 9 | 12 | 0 | 0 | -0.72686 | 3.593184 | -2.611742 | 2.936242 | 4.703938 | 11.2114 | 17.60057 | [13 empty] | 27.23016 | 0.06533682 | 25 | 0 | 26.65501 | -0.04805624
13279 | 2021/04/03 03:57:05 | 224915.0197 | 302.0002 | 1 | 9 | 12 | 0 | 0 | -0.7265778 | 3.593126 | -2.610686 | 2.936242 | 4.704341 | 11.2114 | 17.60202 | [13 empty] | 26.96523 | -0.07971525 | 25 | 0 | 26.42536 | -0.07529914
13280 | 2021/04/03 03:57:07 | 224917.0197 | 304.0002 | 1 | 9 | 12 | 0 | 0 | -0.7267075 | 3.592992 | -2.611054 | 2.936242 | 4.704745 | 11.2114 | 17.60347 |  |  |  |  | 0 | [8 empty] | 26.8476 | -0.04804194 | 25 | 0 | 26.70621 | 0.0586307
13281 | 2021/04/03 03:57:09 | 224919.0197 | 306.0002 | 1 | 9 | 12 | 0 | 0 | -0.7267227 | 3.592909 | -2.611049 | 2.936242 | 4.705149 | 11.2114 | 17.60492 |  | -4.124834e-05 | [11 empty] | 27.14178 | 0.07133543 | 25 | 0 | 26.82979 | 0.02247512
13282 | 2021/04/03 03:57:11 | 224921.0196 | 308.0001 | 1 | 9 | 12 | 0 | 0 | -0.7265396 | 3.592781 | -2.610298 | 2.936242 | 4.705552 | 11.2114 | 17.60637 | [13 empty] | 27.14647 | -0.0234884 | 25 | 0 | 26.5214 | -0.08799672
13283 | 2021/04/03 03:57:13 | 224923.0204 | 310.0009 | 1 | 9 | 12 | 0 | 0 | -0.7268448 | 3.592795 | -2.611404 | 2.936242 | 4.705956 | 11.2114 | 17.60782 | [13 empty] | 26.88133 | -0.08799553 | 25 | 0 | 26.77552 | 0.005331635
13284 | 2021/04/03 03:57:15 | 224925.0196 | 312.0001 | 1 | 9 | 12 | 0 | 0 | -0.726532 | 3.592684 | -2.6102 | 2.936242 | 4.706359 | 11.2114 | 17.60927 | [13 empty] | 27.22708 | 0.06220222 | 25 | 0 | 26.6875 | 0.08896828
13285 | 2021/04/03 03:57:17 | 224927.0196 | 314.0001 | 1 | 9 | 12 | 0 | 0 | -0.7268448 | 3.5925 | -2.611189944 | 2.936242 | 4.706762 | 11.2114 | 17.61072 | [13 empty] | 26.98159 | 0.05231678 | 25 | 0 | 26.3919 | -0.06775916
13286 | 2021/04/03 03:57:19 | 224929.0197 | 316.0002 | 1 | 9 | 12 | 0 | 0 | -0.7265549 | 3.592257 | -2.609972 | 2.936242 | 4.707166 | 11.2114 | 17.61217 | [13 empty] | 26.8045 | -0.07801116 | 25 | 0 | 26.64175 | -0.05803227
13287 | 2021/04/03 03:57:21 | 224931.0204 | 318.0009 | 1 | 9 | 12 | 0 | 0 | -0.7266922 | 3.592173 | -2.610404 | 2.936242 | 4.707569 | 11.2114 | 17.61362 |  | -6.053319e-05 | [11 empty] | 27.13064 | -0.009781122 | 25 | 0 | 26.83287 | 0.09694397
13288 | 2021/04/03 03:57:23 | 224933.0196 | 320.0001 | 1 | 9 | 12 | 0 | 0 | -0.7266922 | 3.591963 | -2.610251 | 2.936242 | 4.707973 | 11.2114 | 17.61507 | [13 empty] | 26.89648 | -0.07317603 | 25 | 0 | 26.47044 | -0.1132607
13289 | 2021/04/03 03:57:25 | 224935.0205 | 322.001 | 1 | 9 | 12 | 0 | 0 | -0.7270889 | 3.591856 | -2.611599 | 2.936242 | 4.708376 | 11.2114 | 17.61652 |  |  |  |  | 0.3597512 | [8 empty] | 26.8735 | -0.09412169 | 25 | 0 | 26.76057 | 0.07703364
13290 | 2021/04/03 03:57:27 | 224937.0196 | 324.0001 | 1 | 9 | 12 | 0 | 0 | -0.7267685 | 3.591833 | -2.610431 | 2.936242 | 4.708779 | 11.2114 | 17.61797 |  |  |  | 3.054942 | [9 empty] | 27.20387 | 0.1317763 | 25 | 0 | 26.74965 | 0.09185016
13291 | 2021/04/03 03:57:29 | 224939.0205 | 326.001 | 1 | 9 | 12 | 0 | 0 | -0.7269058 | 3.591832 | -2.610924 | 2.936242 | 4.709183 | 11.2114 | 17.61942 | [13 empty] | 26.95154 | -0.005171895 | 25 | 0 | 26.36181 | -0.1363951
13292 | 2021/04/03 03:57:31 | 224941.0206 | 328.0011 | 1 | 9 | 12 | 0 | 0 | -0.7265015 | 3.591701 | -2.609376 | 2.936242 | 4.709587 | 11.2114 | 17.62086 | [13 empty] | 26.7651 | -0.1479268 | 25 | 0 | 26.64503 | -0.01905739
13293 | 2021/04/03 03:57:33 | 224943.0197 | 330.0002 | 1 | 9 | 12 | 0 | 0 | -0.7266693 | 3.591461 | -2.609804 | 2.936242 | 4.70999 | 11.2114 | 17.62231 |  | -8.044684e-05 | [11 empty] | 27.19748 | 0.03669679 | 25 | 0 | 26.59383 | -0.09452164
13294 | 2021/04/03 03:57:35 | 224945.0205 | 332.001 | 1 | 9 | 12 | 0 | 0 | -0.726593 | 3.591371 | -2.609465 | 2.936242 | 4.710393 | 11.2114 | 17.62376 | [13 empty] | 26.86566 | -0.1134759 | 25 | 0 | 26.39688 | -0.0623852
13295 | 2021/04/03 03:57:37 | 224947.0204 | 334.0009 | 1 | 9 | 12 | 0 | 0 | -0.72686 | 3.59121 | -2.610307 | 2.936242 | 4.710797 | 11.2114 | 17.62521 | [13 empty] | 26.91259 | 0.01650453 | 25 | 0 | 26.78544 | 0.08323729
13296 | 2021/04/03 03:57:39 | 224949.0196 | 336.0001 | 1 | 9 | 12 | 0 | 0 | -0.7264252 | 3.59111 | -2.608673 | 2.936242 | 4.7112 | 11.2114 | 17.62666 | [13 empty] | 27.26117 | 0.07105529 | 25 | 0 | 26.76433 | -0.01564264
13297 | 2021/04/03 03:57:41 | 224951.0204 | 338.0009 | 1 | 9 | 12 | 0 | 0 | -0.7265015 | 3.590926 | -2.608813 | 2.936242 | 4.711604 | 11.2114 | 17.62811 | [13 empty] | 26.98039 | -0.06638408 | 25 | 0 | 26.39783 | -0.08864403
13298 | 2021/04/03 03:57:43 | 224953.0204 | 340.0009 | 1 | 9 | 12 | 0 | 0 | -0.7267914 | 3.590796 | -2.60976 | 2.936242 | 4.712007 | 11.2114 | 17.62956 | [13 empty] | 27.12259 | -0.03398776 | 25 | 0 | 26.83904 | 0.07714987
13299 | 2021/04/03 03:57:45 | 224955.0195 | 342 | 1 | 9 | 12 | 0 | 0 | -0.7266159 | 3.590674 | -2.609041 | 2.936242 | 4.71241 | 11.2114 | 17.63101 | [13 empty] | 27.15295 | 0.08369863 | 25 | 0 | 26.46382 | 0.01260877
13300 | 2021/04/03 03:57:47 | 224957.0197 | 344.0002 | 1 | 9 | 12 | 0 | 0 | -0.7267685 | 3.590634 | -2.60956 | 2.936242 | 4.712814 | 11.2114 | 17.63246 |  | -6.534993e-05 | [11 empty] | 26.80567 | -0.02564251 | 25 | 0 | 26.52905 | -0.08346617
13301 | 2021/04/03 03:57:49 | 224959.0205 | 346.001 | 1 | 9 | 12 | 0 | 0 | -0.72686 | 3.590629 | -2.609885 | 2.936242 | 4.713218 | 11.2114 | 17.63391 | [13 empty] | 26.96787 | -0.09189188 | 25 | 0 | 26.82651 | 0.0169754
13302 | 2021/04/03 03:57:51 | 224961.0204 | 348.0009 | 1 | 9 | 12 | 0 | 0 | -0.726326 | 3.590537 | -2.6079 | 2.936242 | 4.713621 | 11.2114 | 17.63535 | [13 empty] | 27.24038 | 0.08575797 | 25 | 0 | 26.40472 | -0.1318079
13303 | 2021/04/03 03:57:53 | 224963.0196 | 350.0001 | 1 | 9 | 12 | 0 | 0 | -0.7266083 | 3.590423 | -2.608831 | 2.936242 | 4.714024 | 11.2114 | 17.6368 | [13 empty] | 26.79333 | -0.139702 | 25 | 0 | 26.68039 | 0.00695765
13304 | 2021/04/03 03:57:55 | 224965.0198 | 352.0003 | 1 | 9 | 12 | 0 | 0 | -0.7267303 | 3.590235 | -2.609133 | 2.936242 | 4.714427 | 11.2114 | 17.63825 | [13 empty] | 27.11526 | 0.06384015 | 25 | 0 | 26.83171 | 0.1328337
13305 | 2021/04/03 03:57:57 | 224967.0206 | 354.0011 | 1 | 9 | 12 | 0 | 0 | -0.7264938 | 3.590037 | -2.60814 | 2.936242 | 4.714831 | 11.2114 | 17.6397 | [13 empty] | 27.18277 | 0.1061374 | 25 | 0 | 26.52215 | -0.05834222
13306 | 2021/04/03 03:57:59 | 224969.0199 | 356.0004 | 1 | 9 | 12 | 0 | 0 | -0.7268219 | 3.589828 | -2.609166 | 2.936242 | 4.715234 | 11.2114 | 17.64115 |  | -3.493342e-05 | [11 empty] | 26.84221 | -0.1046622 | 25 | 0 | 26.45884 | -0.1091921
13307 | 2021/04/03 03:58:01 | 224971.0198 | 358.0003 | 1 | 9 | 12 | 0 | 0 | -0.726593 | 3.589742 | -2.608281 | 2.936242 | 4.715638 | 11.2114 | 17.64259 | [13 empty] | 26.96312 | -0.04502833 | 25 | 0 | 26.76535 | 0.002816319
13308 | 2021/04/03 03:58:03 | 224973.02 | 360.0005 | 1 | 9 | 12 | 0 | 0 | -0.7263565 | 3.58967 | -2.60738 | 2.936242 | 4.716041 | 11.2114 | 17.64404 | [13 empty] | 27.09344 | -0.06297469 | 25 | 0 | 26.48253 | -0.09635687
13309 | 2021/04/03 03:58:05 | 224975.0197 | 362.0002 | 1 | 9 | 12 | 0 | 0 | -0.7265701 | 3.589684 | -2.608157 | 2.936242 | 4.716444 | 11.2114 | 17.64549 | [13 empty] | 26.78196 | -0.05102754 | 25 | 0 | 26.61921 | 0.06231666
13310 | 2021/04/03 03:58:07 | 224977.0197 | 364.0002 | 1 | 9 | 12 | 0 | 0 | -0.7267456 | 3.58952 | -2.608668 | 2.936242 | 4.716847 | 11.2114 | 17.64694 | [13 empty] | 27.16452 | 0.088045 | 25 | 0 | 26.90233 | 0.07035434
13311 | 2021/04/03 03:58:09 | 224979.0197 | 366.0002 | 1 | 9 | 12 | 0 | 0 | -0.7264252 | 3.589419 | -2.607444 | 2.936242 | 4.717251 | 11.2114 | 17.64839 | [13 empty] | 27.16716 | -0.01066446 | 25 | 0 | 26.47805 | -0.1129651
13312 | 2021/04/03 03:58:11 | 224981.0204 | 368.0009 | 1 | 9 | 12 | 0 | 0 | -0.7270737 | 3.589263 | -2.609659 | 2.936242 | 4.717655 | 11.2114 | 17.64983 |  | -4.59922e-05 | [11 empty] | 26.82512 | -0.08953393 | 25 | 0 | 26.85518 | 0.01489162
13313 | 2021/04/03 03:58:13 | 224983.0206 | 370.0011 | 1 | 9 | 12 | 0 | 0 | -0.7267685 | 3.58933 | -2.608612 | 2.936242 | 4.718058 | 11.2114 | 17.65128 | [13 empty] | 27.23302 | 0.05028486 | 25 | 0 | 26.70056 | 0.074808
13314 | 2021/04/03 03:58:15 | 224985.0198 | 372.0003 | 1 | 9 | 12 | 0 | 0 | -0.7269745 | 3.588991 | -2.609105 | 2.936242 | 4.718462 | 11.2114 | 17.65273 | [13 empty] | 26.94484 | 0.0343734 | 25 | 0 | 26.47614 | -0.06346345
13315 | 2021/04/03 03:58:17 | 224987.0198 | 374.0003 | 1 | 9 | 12 | 0 | 0 | -0.7269211 | 3.588914 | -2.608857 | 2.936242 | 4.718865 | 11.2114 | 17.65418 | [13 empty] | 26.90978 | -0.09856403 | 25 | 0 | 26.78975 | -0.01414537
13316 | 2021/04/03 03:58:19 | 224989.0197 | 376.0002 | 1 | 9 | 12 | 0 | 0 | -0.7267609 | 3.588731 | -2.608149 | 2.936242 | 4.719268 | 11.2114 | 17.65563 | [13 empty] | 27.22497 | 0.05643189 | 25 | 0 | 26.66404 | 0.06984532
13317 | 2021/04/03 03:58:21 | 224991.0197 | 378.0002 | 1 | 9 | 12 | 0 | 0 | -0.7267914 | 3.588693 | -2.608231 | 2.936242 | 4.719672 | 11.2114 | 17.65707 | [13 empty] | 26.91661 | 0.02577722 | 25 | 0 | 26.73542 | 0.02230465
13318 | 2021/04/03 03:58:23 | 224993.0197 | 380.0002 | 1 | 9 | 12 | 0 | 0 | -0.7268295 | 3.588614 | -2.608311 | 2.936242 | 4.720076 | 11.2114 | 17.65852 |  | -7.068381e-05 | [11 empty] | 27.1994 | 0.08836985 | 25 | 0 | 26.7096 | 0.07733762
13319 | 2021/04/03 03:58:25 | 224995.0198 | 382.0003 | 1 | 9 | 12 | 0 | 0 | -0.7265396 | 3.588579 | -2.607245 | 2.936242 | 4.720479 | 11.2114 | 17.65997 | [13 empty] | 27.00503 | -0.004374981 | 25 | 0 | 26.44386 | -0.1289052
13320 | 2021/04/03 03:58:27 | 224997.0207 | 384.0012 | 1 | 9 | 12 | 0 | 0 | -0.7263794 | 3.588514 | -2.606623 | 2.936242 | 4.720882 | 11.2114 | 17.66142 | [13 empty] | 26.9574 | -0.0807941 | 25 | 0 | 26.78047 | 0.06366909
13321 | 2021/04/03 03:58:29 | 224999.0208 | 386.0013 | 1 | 9 | 12 | 0 | 0 | -0.7266312 | 3.588455 | -2.607483 | 2.936242 | 4.721286 | 11.2114 | 17.66287 | [13 empty] | 27.24959 | 0.1058346 | 25 | 0 | 26.72428 | 0.05478621
13322 | 2021/04/03 03:58:31 | 225001.0205 | 388.001 | 1 | 9 | 12 | 0 | 0 | -0.7265778 | 3.588231 | -2.607129 | 2.936242 | 4.721689 | 11.2114 | 17.66431 | [13 empty] | 26.89886 | -0.05821049 | 25 | 0 | 26.65173 | 0.05304635
13323 | 2021/04/03 03:58:33 | 225003.0207 | 390.0012 | 1 | 9 | 12 | 0 | 0 | -0.7266693 | 3.58806 | -2.607333 | 2.936242 | 4.722093 | 11.2114 | 17.66576 | [13 empty] | 27.2406 | 0.0803566 | 25 | 0 | 26.81487 | 0.03373384
13324 | 2021/04/03 03:58:35 | 225005.0206 | 392.0011 | 1 | 9 | 12 | 0 | 0 | -0.7268829 | 3.587993 | -2.608051 | 2.936242 | 4.722497 | 11.2114 | 17.66721 |  | -6.452716e-05 | [11 empty] | 27.00387 | -0.03135145 | 25 | 0 | 26.41421 | -0.07805824
13325 | 2021/04/03 03:58:37 | 225007.0206 | 394.0011 | 1 | 9 | 12 | 0 | 0 | -0.7263641 | 3.587848 | -2.606084 | 2.936242 | 4.7229 | 11.2114 | 17.66866 | [13 empty] | 26.88678 | -0.04071951 | 25 | 0 | 26.77385 | 0.06373525
13326 | 2021/04/03 03:58:39 | 225009.0206 | 396.0011 | 1 | 9 | 12 | 0 | 0 | -0.7266464 | 3.587847 | -2.607096 | 2.936242 | 4.723303 | 11.2114 | 17.6701 | [13 empty] | 27.18921 | 0.07465899 | 25 | 0 | 26.6069 | -0.02092719
13327 | 2021/04/03 03:58:41 | 225011.0208 | 398.0013 | 1 | 9 | 12 | 0 | 0 | -0.7268066 | 3.587565 | -2.607466 | 2.936242 | 4.723707 | 11.2114 | 17.67155 | [13 empty] | 26.80428 | -0.09029686 | 25 | 0 | 26.6721 | -0.06365597
13328 | 2021/04/03 03:58:43 | 225013.0199 | 400.0004 | 1 | 9 | 12 | 0 | 0 | -0.7266541 | 3.587562 | -2.606917 | 2.936242 | 4.72411 | 11.2114 | 17.673 | [13 empty] | 27.27185 | 0.01681805 | 25 | 0 | 26.72522 | 0.06576538
13329 | 2021/04/03 03:58:45 | 225015.0197 | 402.0002 | 1 | 9 | 12 | 0 | 0 | -0.7270966 | 3.58752 | -2.608474 | 2.936242 | 4.724514 | 11.2114 | 17.67445 | [13 empty] | 26.88964 | 0.02082944 | 25 | 0 | 26.34968 | -0.1014948
13330 | 2021/04/03 03:58:47 | 225017.0207 | 404.0012 | 1 | 9 | 12 | 0 | 0 | -0.7267838 | 3.587398 | -2.607263 | 2.936242 | 4.724917 | 11.2114 | 17.67589 |  | -5.073408e-05 | [11 empty] | 26.92945 | -0.0918299 | 25 | 0 | 26.78808 | 0.001484156
13331 | 2021/04/03 03:58:49 | 225019.0206 | 406.0011 | 1 | 9 | 12 | 0 | 0 | -0.7267227 | 3.587398 | -2.607044 | 2.936242 | 4.72532 | 11.2114 | 17.67734 | [13 empty] | 27.2273 | 0.08641183 | 25 | 0 | 26.55963 | 0.0620544
13332 | 2021/04/03 03:58:51 | 225021.0198 | 408.0003 | 1 | 9 | 12 | 0 | 0 | -0.7266846 | 3.587058 | -2.60666 | 2.936242 | 4.725724 | 11.2114 | 17.67879 | [13 empty] | 26.79314 | -0.01978159 | 25 | 0 | 26.71505 | 0.04856765
13333 | 2021/04/03 03:58:53 | 225023.0198 | 410.0003 | 1 | 9 | 12 | 0 | 0 | -0.7268829 | 3.586945 | -2.607289 | 2.936242 | 4.726127 | 11.2114 | 17.68023 | [13 empty] | 27.21478 | 0.1317626 | 25 | 0 | 26.725 | 0.1029706
13334 | 2021/04/03 03:58:55 | 225025.0198 | 412.0003 | 1 | 9 | 12 | 0 | 0 | -0.7268448 | 3.586829 | -2.607068 | 2.936242 | 4.726531 | 11.2114 | 17.68168 | [13 empty] | 26.91384 | -0.02775967 | 25 | 0 | 26.30983 | -0.1590055
13335 | 2021/04/03 03:58:57 | 225027.0199 | 414.0004 | 1 | 9 | 12 | 0 | 0 | -0.7266464 | 3.586604 | -2.606193 | 2.936242 | 4.726934 | 11.2114 | 17.68313 |  |  |  | 3.622901 | [9 empty] | 26.89103 | -0.109762 | 25 | 0 | 26.73542 | 0.05025029
13336 | 2021/04/03 03:58:59 | 225029.0198 | 416.0003 | 1 | 9 | 12 | 0 | 0 | -0.7267075 | 3.586585 | -2.606398 | 2.936242 | 4.727337 | 11.2114 | 17.68458 |  | -4.010488e-05 | [11 empty] | 27.26689 | 0.1213121 | 25 | 0 | 26.74159 | 0.09252191
13337 | 2021/04/03 03:59:01 | 225031.0207 | 418.0012 | 1 | 9 | 12 | 0 | 0 | -0.7267609 | 3.586551 | -2.606565 | 2.936242 | 4.727741 | 11.2114 | 17.68602 | [13 empty] | 26.96568 | -0.01860082 | 25 | 0 | 26.56325 | 0.04223704
13338 | 2021/04/03 03:59:03 | 225033.0199 | 420.0004 | 1 | 9 | 12 | 0 | 0 | -0.7268295 | 3.586589 | -2.606839 | 2.936242 | 4.728145 | 11.2114 | 17.68747 | [13 empty] | 27.21098 | 0.07598639 | 25 | 0 | 26.80656 | 0.029369
13339 | 2021/04/03 03:59:05 | 225035.0206 | 422.0011 | 1 | 9 | 12 | 0 | 0 | -0.7267456 | 3.586359 | -2.606371 | 2.936242 | 4.728549 | 11.2114 | 17.68892 | [13 empty] | 27.00978 | -0.03904581 | 25 | 0 | 26.39165 | -0.0879842
13340 | 2021/04/03 03:59:07 | 225037.0198 | 424.0003 | 1 | 9 | 12 | 0 | 0 | -0.7268448 | 3.586333 | -2.606707 | 2.936242 | 4.728951 | 11.2114 | 17.69036 | [13 empty] | 26.87966 | -0.008147359 | 25 | 0 | 26.73828 | 0.08745611
13341 | 2021/04/03 03:59:09 | 225039.0198 | 426.0003 | 1 | 9 | 12 | 0 | 0 | -0.7266541 | 3.58622 | -2.605941 | 2.936242 | 4.729355 | 11.2114 | 17.69181 | [13 empty] | 27.24629 | 0.07371426 | 25 | 0 | 26.64981 | -0.02632499
13342 | 2021/04/03 03:59:11 | 225041.0207 | 428.0012 | 1 | 9 | 12 | 0 | 0 | -0.7266464 | 3.585999 | -2.605753 | 2.936242 | 4.729759 | 11.2114 | 17.69326 |  | -5.487699e-05 | [11 empty] | 26.87869 | -0.08829534 | 25 | 0 | 26.70982 | -0.04387259
13343 | 2021/04/03 03:59:13 | 225043.0198 | 430.0003 | 1 | 9 | 12 | 0 | 0 | -0.7267227 | 3.585891 | -2.605948 | 2.936242 | 4.730162 | 11.2114 | 17.69471 | [13 empty] | 27.27591 | 0.04605472 | 25 | 0 | 26.71505 | 0.09727299
13344 | 2021/04/03 03:59:15 | 225045.0197 | 432.0002 | 1 | 9 | 12 | 0 | 0 | -0.7267914 | 3.585736 | -2.606082 | 2.936242 | 4.730566 | 11.2114 | 17.69615 | [13 empty] | 26.90336 | 0.005044937 | 25 | 0 | 26.43462 | -0.07502079
13345 | 2021/04/03 03:59:17 | 225047.0207 | 434.0012 | 1 | 9 | 12 | 0 | 0 | -0.7269211 | 3.585586 | -2.606438 | 2.936242 | 4.730969 | 11.2114 | 17.6976 | [13 empty] | 27.02189 | -0.05503833 | 25 | 0 | 26.88055 | 0.06497324
13346 | 2021/04/03 03:59:19 | 225049.0198 | 436.0003 | 1 | 9 | 12 | 0 | 0 | -0.7267303 | 3.585544 | -2.605723 | 2.936242 | 4.731372 | 11.2114 | 17.69905 | [13 empty] | 27.19773 | 0.08480251 | 25 | 0 | 26.52291 | 0.03596783
13347 | 2021/04/03 03:59:21 | 225051.0206 | 438.0011 | 1 | 9 | 12 | 0 | 0 | -0.7268829 | 3.585497 | -2.606236 | 2.936242 | 4.731776 | 11.2114 | 17.70049 | [13 empty] | 26.82679 | -0.06672919 | 25 | 0 | 26.81439 | 0.0910902
13348 | 2021/04/03 03:59:23 | 225053.0207 | 440.0012 | 1 | 9 | 12 | 0 | 0 | -0.7268829 | 3.585439 | -2.606194 | 2.936242 | 4.732179 | 11.2114 | 17.70194 |  | -8.23884e-05 | [11 empty] | 27.25764 | 0.1346409 | 25 | 0 | 26.54731 | -0.00756979
13349 | 2021/04/03 03:59:25 | 225055.0208 | 442.0013 | 1 | 9 | 12 | 0 | 0 | -0.7267227 | 3.585395 | -2.605588 | 2.936242 | 4.732583 | 11.2114 | 17.70339 |  |  |  |  | 0 | [8 empty] | 26.80948 | -0.1273948 | 25 | 0 | 26.51151 | -0.09635627
13350 | 2021/04/03 03:59:27 | 225057.02 | 444.0005 | 1 | 9 | 12 | 0 | 0 | -0.7267303 | 3.585277 | -2.605529 | 2.936242 | 4.732986 | 11.2114 | 17.70483 | [13 empty] | 27.17521 | 0.05212188 | 25 | 0 | 26.83479 | 0.1455814
13351 | 2021/04/03 03:59:29 | 225059.0197 | 446.0002 | 1 | 9 | 12 | 0 | 0 | -0.7269821 | 3.585032 | -2.606254 | 2.936242 | 4.733389 | 11.2114 | 17.70628 | [13 empty] | 27.13203 | 0.05753577 | 25 | 0 | 26.46424 | -0.0891906
13352 | 2021/04/03 03:59:31 | 225061.0198 | 448.0003 | 1 | 9 | 12 | 0 | 0 | -0.7266312 | 3.584854 | -2.604867 | 2.936242 | 4.733793 | 11.2114 | 17.70772 | [13 empty] | 27.07663 | 0.05197883 | 25 | 0 | 26.84285 | 0.0676167
13353 | 2021/04/03 03:59:33 | 225063.0198 | 450.0003 | 1 | 9 | 12 | 0 | 0 | -0.7265701 | 3.58475 | -2.604572 | 2.936242 | 4.734196 | 11.2114 | 17.70917 | [13 empty] | 27.23349 | 0.03947377 | 25 | 0 | 26.56583 | -0.05613029
13354 | 2021/04/03 03:59:35 | 225065.0198 | 452.0003 | 1 | 9 | 12 | 0 | 0 | -0.7267914 | 3.584767 | -2.605378 | 2.936242 | 4.7346 | 11.2114 | 17.71062 |  | -5.994e-05 | [11 empty] | 26.88936 | -0.07739723 | 25 | 0 | 26.54162 | 0.01591623
13355 | 2021/04/03 03:59:37 | 225067.0198 | 454.0003 | 1 | 9 | 12 | 0 | 0 | -0.7269592 | 3.584543 | -2.605817 | 2.936242 | 4.735003 | 11.2114 | 17.71206 | [13 empty] | 27.1001 | 0.05323827 | 25 | 0 | 26.87344 | 0.06220162
13356 | 2021/04/03 03:59:39 | 225069.0198 | 456.0003 | 1 | 9 | 12 | 0 | 0 | -0.7266922 | 3.584355 | -2.604723 | 2.936242 | 4.735407 | 11.2114 | 17.71351 | [13 empty] | 27.21406 | 0.03304183 | 25 | 0 | 26.49655 | -0.07814169
13357 | 2021/04/03 03:59:41 | 225071.0198 | 458.0003 | 1 | 9 | 12 | 0 | 0 | -0.7269974 | 3.584651 | -2.606032 | 2.936242 | 4.73581 | 11.2114 | 17.71496 | [13 empty] | 26.96595 | -0.0790149 | 25 | 0 | 26.81748 | 0.003187656
13358 | 2021/04/03 03:59:43 | 225073.0199 | 460.0004 | 1 | 9 | 12 | 0 | 0 | -0.7266693 | 3.58443 | -2.604695 | 2.936242 | 4.736214 | 11.2114 | 17.7164 | [13 empty] | 27.27896 | 0.04961789 | 25 | 0 | 26.63272 | 0.05191147
13359 | 2021/04/03 03:59:45 | 225075.0199 | 462.0004 | 1 | 9 | 12 | 0 | 0 | -0.7267456 | 3.584289 | -2.604866 | 2.936242 | 4.736617 | 11.2114 | 17.71785 | [13 empty] | 26.92278 | 0.01244009 | 25 | 0 | 26.43982 | -0.08763254
13360 | 2021/04/03 03:59:47 | 225077.0198 | 464.0003 | 1 | 9 | 12 | 0 | 0 | -0.7265549 | 3.584169 | -2.604096 | 2.936242 | 4.73702 | 11.2114 | 17.71929 |  | -5.591069e-05 | [11 empty] | 27.09272 | -0.05117416 | 25 | 0 | 26.8945 | 0.05326629
13361 | 2021/04/03 03:59:49 | 225079.0208 | 466.0013 | 1 | 9 | 12 | 0 | 0 | -0.7268295 | 3.583852 | -2.604849 | 2.936242 | 4.737424 | 11.2114 | 17.72074 | [13 empty] | 27.27516 | 0.07864296 | 25 | 0 | 26.59333 | 0.04538
13362 | 2021/04/03 03:59:51 | 225081.0208 | 468.0013 | 1 | 9 | 12 | 0 | 0 | -0.7267456 | 3.5837 | -2.604438 | 2.936242 | 4.737828 | 11.2114 | 17.72219 | [13 empty] | 26.97137 | -0.0949353 | 25 | 0 | 26.78021 | 0.05840242
13363 | 2021/04/03 03:59:53 | 225083.0208 | 470.0013 | 1 | 9 | 12 | 0 | 0 | -0.7266541 | 3.583714 | -2.60412 | 2.936242 | 4.738231 | 11.2114 | 17.72363 | [13 empty] | 27.32205 | 0.1385492 | 25 | 0 | 26.72566 | 0.07864714
13364 | 2021/04/03 03:59:55 | 225085.0199 | 472.0004 | 1 | 9 | 12 | 0 | 0 | -0.7267075 | 3.583599 | -2.604228 | 2.936242 | 4.738635 | 11.2114 | 17.72508 | [13 empty] | 26.93678 | -0.05940318 | 25 | 0 | 26.37552 | -0.1550794
13365 | 2021/04/03 03:59:57 | 225087.0198 | 474.0003 | 1 | 9 | 12 | 0 | 0 | -0.7268448 | 3.583656 | -2.604762 | 2.936242 | 4.739038 | 11.2114 | 17.72652 | [13 empty] | 26.96948 | -0.08243501 | 25 | 0 | 26.82812 | 0.1065016
13366 | 2021/04/03 03:59:59 | 225089.0206 | 476.0011 | 1 | 9 | 12 | 0 | 0 | -0.7268982 | 3.583483 | -2.604827 | 2.936242 | 4.739442 | 11.2114 | 17.72797 |  | -4.587366e-05 | [11 empty] | 27.30028 | 0.1322675 | 25 | 0 | 26.68964 | 0.05456328
13367 | 2021/04/03 04:00:01 | 225091.0198 | 478.0003 | 1 | 9 | 12 | 0 | 0 | -0.7267914 | 3.583466 | -2.604432 | 2.936242 | 4.739845 | 11.2114 | 17.72942 | [13 empty] | 26.94954 | -0.06381571 | 25 | 0 | 26.70146 | 0.04728794
13368 | 2021/04/03 04:00:03 | 225093.0209 | 480.0014 | 1 | 9 | 12 | 0 | 0 | -0.726593 | 3.583364 | -2.603647 | 2.936242 | 4.740249 | 11.2114 | 17.73086 | [13 empty] | 27.24771 | 0.0994426 | 25 | 0 | 26.8291 | 0.05730689
13369 | 2021/04/03 04:00:05 | 225095.0209 | 482.0014 | 1 | 9 | 12 | 0 | 0 | -0.7262115 | 3.58325 | -2.602197 | 2.936242 | 4.740652 | 11.2114 | 17.73231 | [13 empty] | 27.16475 | -0.03259838 | 25 | 0 | 26.42581 | -0.07042408
13370 | 2021/04/03 04:00:07 | 225097.0209 | 484.0014 | 1 | 9 | 12 | 0 | 0 | -0.726532 | 3.583005 | -2.603168 | 2.936242 | 4.741055 | 11.2114 | 17.73375 | [13 empty] | 26.83793 | -0.0680393 | 25 | 0 | 26.62538 | 0.04750729
13371 | 2021/04/03 04:00:09 | 225099.0207 | 486.0012 | 1 | 9 | 12 | 0 | 0 | -0.7265015 | 3.582973 | -2.603035 | 2.936242 | 4.741458 | 11.2114 | 17.7352 | [13 empty] | 27.30261 | 0.08716285 | 25 | 0 | 26.78447 | 0.02721071
13372 | 2021/04/03 04:00:11 | 225101.0207 | 488.0012 | 1 | 9 | 12 | 0 | 0 | -0.7263794 | 3.582674 | -2.602381 | 2.936242 | 4.741862 | 11.2114 | 17.73664 |  | -6.642056e-05 | [11 empty] | 26.83082 | -0.06607115 | 25 | 0 | 26.53286 | -0.0794524
13373 | 2021/04/03 04:00:13 | 225103.0207 | 490.0012 | 1 | 9 | 12 | 0 | 0 | -0.7267075 | 3.582639 | -2.603531 | 2.936242 | 4.742266 | 11.2114 | 17.73809 | [13 empty] | 27.21594 | -0.01495838 | 25 | 0 | 26.7973 | 0.08064091
13374 | 2021/04/03 04:00:15 | 225105.0207 | 492.0012 | 1 | 9 | 12 | 0 | 0 | -0.726593 | 3.58255 | -2.603056 | 2.936242 | 4.742669 | 11.2114 | 17.73953 | [13 empty] | 27.13467 | 0.08377135 | 25 | 0 | 26.38856 | -0.02069294
13375 | 2021/04/03 04:00:17 | 225107.0208 | 494.0013 | 1 | 9 | 12 | 0 | 0 | -0.7263641 | 3.5825 | -2.602199 | 2.936242 | 4.743072 | 11.2114 | 17.74098 | [13 empty] | 26.88177 | -0.08421242 | 25 | 0 | 26.61943 | -0.07092059
13376 | 2021/04/03 04:00:19 | 225109.0201 | 496.0006 | 1 | 9 | 12 | 0 | 0 | -0.726387 | 3.582462 | -2.602254 | 2.936242 | 4.743475 | 11.2114 | 17.74242 | [13 empty] | 27.2288 | -0.005239844 | 25 | 0 | 26.71769 | 0.06814241
13377 | 2021/04/03 04:00:21 | 225111.0201 | 498.0006 | 1 | 9 | 12 | 0 | 0 | -0.7266464 | 3.582379 | -2.603123 | 2.936242 | 4.743879 | 11.2114 | 17.74387 | [13 empty] | 26.86638 | -0.1132554 | 25 | 0 | 26.48303 | -0.07332981
13378 | 2021/04/03 04:00:23 | 225113.0207 | 500.0012 | 1 | 9 | 12 | 0 | 0 | -0.7267456 | 3.582273 | -2.603401 | 2.936242 | 4.744282 | 11.2114 | 17.74531 |  | -4.860282e-05 | [11 empty] | 27.18871 | 0.02570271 | 25 | 0 | 26.86963 | 0.1458144
13379 | 2021/04/03 04:00:25 | 225115.0207 | 502.0012 | 1 | 9 | 12 | 0 | 0 | -0.7264557 | 3.582152 | -2.602275 | 2.936242 | 4.744686 | 11.2114 | 17.74676 | [13 empty] | 27.26426 | 0.1081085 | 25 | 0 | 26.50411 | -0.0563544
13380 | 2021/04/03 04:00:27 | 225117.0207 | 504.0012 | 1 | 9 | 12 | 0 | 0 | -0.7267227 | 3.581931 | -2.603071 | 2.936242 | 4.745089 | 11.2114 | 17.7482 | [13 empty] | 26.88177 | -0.1350003 | 25 | 0 | 26.54826 | -0.06841421
13381 | 2021/04/03 04:00:29 | 225119.02 | 506.0005 | 1 | 9 | 12 | 0 | 0 | -0.7264252 | 3.581753 | -2.601876 | 2.936242 | 4.745492 | 11.2114 | 17.74965 |  |  |  |  | 0.2685275 | [8 empty] | 27.23041 | 0.04635394 | 25 | 0 | 26.84024 | -0.0663662
13382 | 2021/04/03 04:00:31 | 225121.0208 | 508.0013 | 1 | 9 | 12 | 0 | 0 | -0.7266312 | 3.58176 | -2.602619 | 2.936242 | 4.745895 | 11.2114 | 17.75109 |  |  |  | 3.7746 | [9 empty] | 26.90622 | -0.08960545 | 25 | 0 | 26.4446 | -0.03630936
13383 | 2021/04/03 04:00:33 | 225123.0202 | 510.0007 | 1 | 9 | 12 | 0 | 0 | -0.726593 | 3.58152 | -2.602307 | 2.936242 | 4.746299 | 11.2114 | 17.75254 | [13 empty] | 27.14012 | 0.04250467 | 25 | 0 | 26.87791 | 0.07370353
13384 | 2021/04/03 04:00:35 | 225125.0208 | 512.0013 | 1 | 9 | 12 | 0 | 0 | -0.7263184 | 3.581606 | -2.601386 | 2.936242 | 4.746702 | 11.2114 | 17.75398 |  | -3.283491e-05 | [11 empty] | 27.27682 | 0.0340724 | 25 | 0 | 26.54517 | -0.03929973
13385 | 2021/04/03 04:00:37 | 225127.0207 | 514.0012 | 1 | 9 | 12 | 0 | 0 | -0.7266922 | 3.581722 | -2.602809 | 2.936242 | 4.747106 | 11.2114 | 17.75543 | [13 empty] | 26.93678 | -0.06115496 | 25 | 0 | 26.50366 | 0.003267527
13386 | 2021/04/03 04:00:39 | 225129.0208 | 516.0013 | 1 | 9 | 12 | 0 | 0 | -0.7266464 | 3.581552 | -2.602522 | 2.936242 | 4.747509 | 11.2114 | 17.75687 | [13 empty] | 27.11857 | 0.05307734 | 25 | 0 | 26.6887 | 0.09764075
13387 | 2021/04/03 04:00:41 | 225131.0208 | 518.0013 | 1 | 9 | 12 | 0 | 0 | -0.726593 | 3.581395 | -2.602217 | 2.936242 | 4.747912 | 11.2114 | 17.75832 | [13 empty] | 27.02825 | 0.03236055 | 25 | 0 | 26.41726 | -0.07659733
13388 | 2021/04/03 04:00:43 | 225133.0199 | 520.0004 | 1 | 9 | 12 | 0 | 0 | -0.7261276 | 3.581222 | -2.600424 | 2.936242 | 4.748316 | 11.2114 | 17.75976 | [13 empty] | 27.02328 | -0.09329379 | 25 | 0 | 26.83927 | -0.002221465
13389 | 2021/04/03 04:00:45 | 225135.0207 | 522.0012 | 1 | 9 | 12 | 0 | 0 | -0.7264404 | 3.580974 | -2.601364 | 2.936242 | 4.748719 | 11.2114 | 17.76121 | [13 empty] | 27.32848 | 0.05922973 | 25 | 0 | 26.68231 | 0.06598353
13390 | 2021/04/03 04:00:47 | 225137.0208 | 524.0013 | 1 | 9 | 12 | 0 | 0 | -0.7261124 | 3.580843 | -2.600095 | 2.936242 | 4.749123 | 11.2114 | 17.76265 |  | -2.852497e-05 | [11 empty] | 26.9752 | 0.003420711 | 25 | 0 | 26.43534 | -0.09221077
13391 | 2021/04/03 04:00:49 | 225139.0201 | 526.0006 | 1 | 9 | 12 | 0 | 0 | -0.7266312 | 3.580866 | -2.601969 | 2.936242 | 4.749526 | 11.2114 | 17.76409 | [13 empty] | 27.10765 | -0.07514358 | 25 | 0 | 26.80156 | 0.1144433
13392 | 2021/04/03 04:00:51 | 225141.0209 | 528.0014 | 1 | 9 | 12 | 0 | 0 | -0.7264175 | 3.58064 | -2.60104 | 2.936242 | 4.749929 | 11.2114 | 17.76554 | [13 empty] | 27.07069 | -0.01154959 | 25 | 0 | 26.41704 | -0.1449859
13393 | 2021/04/03 04:00:53 | 225143.0208 | 530.0013 | 1 | 9 | 12 | 0 | 0 | -0.726532 | 3.580502 | -2.601349 | 2.936242 | 4.750332 | 11.2114 | 17.76698 | [13 empty] | 26.93964 | -0.1292765 | 25 | 0 | 26.74137 | 0.03736615
13394 | 2021/04/03 04:00:55 | 225145.0207 | 532.0012 | 1 | 9 | 12 | 0 | 0 | -0.726532 | 3.580633 | -2.601444 | 2.936242 | 4.750736 | 11.2114 | 17.76842 | [13 empty] | 27.31544 | 0.1081121 | 25 | 0 | 26.72616 | 0.0815475
13395 | 2021/04/03 04:00:57 | 225147.021 | 534.0015 | 1 | 9 | 12 | 0 | 0 | -0.7265549 | 3.580552 | -2.601468 | 2.936242 | 4.75114 | 11.2114 | 17.76987 | [13 empty] | 27.07189 | -0.01391888 | 25 | 0 | 26.39688 | -0.1473612
13396 | 2021/04/03 04:00:59 | 225149.0208 | 536.0013 | 1 | 9 | 12 | 0 | 0 | -0.726326 | 3.580362 | -2.60051 | 2.936242 | 4.751543 | 11.2114 | 17.77131 |  | -5.516269e-05 | [11 empty] | 26.97637 | -0.1058906 | 25 | 0 | 26.87791 | 0.05168557
13397 | 2021/04/03 04:01:01 | 225151.0202 | 538.0007 | 1 | 9 | 12 | 0 | 0 | -0.7265396 | 3.580256 | -2.601198 | 2.936242 | 4.751946 | 11.2114 | 17.77276 | [13 empty] | 27.25998 | -0.008583665 | 25 | 0 | 26.49983 | -0.09977341
13398 | 2021/04/03 04:01:03 | 225153.02 | 540.0005 | 1 | 9 | 12 | 0 | 0 | -0.7266083 | 3.580087 | -2.601321 | 2.936242 | 4.752349 | 11.2114 | 17.7742 | [13 empty] | 26.92659 | -0.0588721 | 25 | 0 | 26.54328 | 0.05000889
13399 | 2021/04/03 04:01:05 | 225155.0201 | 542.0006 | 1 | 9 | 12 | 0 | 0 | -0.726532 | 3.579967 | -2.600961 | 2.936242 | 4.752753 | 11.2114 | 17.77565 | [13 empty] | 27.16758 | 0.07114351 | 25 | 0 | 26.88405 | 0.0979358
13400 | 2021/04/03 04:01:07 | 225157.0201 | 544.0006 | 1 | 9 | 12 | 0 | 0 | -0.7265015 | 3.579835 | -2.600755 | 2.936242 | 4.753156 | 11.2114 | 17.77709 | [13 empty] | 27.35663 | 0.05141854 | 25 | 0 | 26.65357 | -0.0619787
13401 | 2021/04/03 04:01:09 | 225159.02 | 546.0005 | 1 | 9 | 12 | 0 | 0 | -0.726387 | 3.579628 | -2.600195 | 2.936242 | 4.753559 | 11.2114 | 17.77853 | [13 empty] | 27.02023 | -0.07399142 | 25 | 0 | 26.67447 | -0.06513953
13402 | 2021/04/03 04:01:11 | 225161.0202 | 548.0007 | 1 | 9 | 12 | 0 | 0 | -0.7267303 | 3.579711 | -2.601484 | 2.936242 | 4.753963 | 11.2114 | 17.77998 |  | -5.42507e-05 | [11 empty] | 27.274 | -0.006661415 | 25 | 0 | 26.86252 | 0.09560704
13403 | 2021/04/03 04:01:13 | 225163.0208 | 550.0013 | 1 | 9 | 12 | 0 | 0 | -0.7266083 | 3.579688 | -2.601031 | 2.936242 | 4.754366 | 11.2114 | 17.78142 | [13 empty] | 27.24576 | 0.08832514 | 25 | 0 | 26.571 | 0.03282726
13404 | 2021/04/03 04:01:15 | 225165.02 | 552.0005 | 1 | 9 | 12 | 0 | 0 | -0.7267456 | 3.57955 | -2.601422 | 2.936242 | 4.754769 | 11.2114 | 17.78287 | [13 empty] | 26.95337 | -0.02170801 | 25 | 0 | 26.57721 | -0.07730842
13405 | 2021/04/03 04:01:17 | 225167.0208 | 554.0013 | 1 | 9 | 12 | 0 | 0 | -0.7266083 | 3.579361 | -2.600793 | 2.936242 | 4.755173 | 11.2114 | 17.78431 | [13 empty] | 27.16833 | -0.06728411 | 25 | 0 | 26.89191 | 0.03935277
13406 | 2021/04/03 04:01:19 | 225169.0208 | 556.0013 | 1 | 9 | 12 | 0 | 0 | -0.7268295 | 3.5793 | -2.601541 | 2.936242 | 4.755577 | 11.2114 | 17.78576 | [13 empty] | 27.37367 | 0.0678736 | 25 | 0 | 26.46736 | -0.1326746
13407 | 2021/04/03 04:01:21 | 225171.0208 | 558.0013 | 1 | 9 | 12 | 0 | 0 | -0.7266846 | 3.579043 | -2.600835 | 2.936242 | 4.75598 | 11.2114 | 17.7872 | [13 empty] | 26.96737 | -0.1269686 | 25 | 0 | 26.7193 | -0.0003558397
13408 | 2021/04/03 04:01:23 | 225173.0207 | 560.0012 | 1 | 9 | 12 | 0 | 0 | -0.7266693 | 3.579015 | -2.60076 | 2.936242 | 4.756383 | 11.2114 | 17.78864 |  | -5.077654e-05 | [11 empty] | 27.26283 | 0.05804002 | 25 | 0 | 26.92247 | 0.1470399
13409 | 2021/04/03 04:01:25 | 225175.0209 | 562.0014 | 1 | 9 | 12 | 0 | 0 | -0.7264938 | 3.578816 | -2.599988 | 2.936242 | 4.756787 | 11.2114 | 17.79009 | [13 empty] | 27.34811 | 0.1296419 | 25 | 0 | 26.6308 | -0.0125432
13410 | 2021/04/03 04:01:27 | 225177.0208 | 564.0013 | 1 | 9 | 12 | 0 | 0 | -0.7266693 | 3.578877 | -2.60066 | 2.936242 | 4.75719 | 11.2114 | 17.79153 | [13 empty] | 27.10457 | -0.05834043 | 25 | 0 | 26.46521 | -0.1384503
13411 | 2021/04/03 04:01:29 | 225179.021 | 566.0015 | 1 | 9 | 12 | 0 | 0 | -0.7269974 | 3.578673 | -2.601686 | 2.936242 | 4.757594 | 11.2114 | 17.79297 | [13 empty] | 26.91022 | -0.1511353 | 25 | 0 | 26.84807 | 0.07718027
13412 | 2021/04/03 04:01:31 | 225181.02 | 568.0005 | 1 | 9 | 12 | 0 | 0 | -0.7263641 | 3.57865 | -2.599403 | 2.936242 | 4.757997 | 11.2114 | 17.79442 | [13 empty] | 27.2728 | 0.103243 | 25 | 0 | 26.85421 | 0.001044273
13413 | 2021/04/03 04:01:33 | 225183.0208 | 570.0013 | 1 | 9 | 12 | 0 | 0 | -0.7265396 | 3.578579 | -2.599979 | 2.936242 | 4.7584 | 11.2114 | 17.79586 | [13 empty] | 27.30811 | 0.04096329 | 25 | 0 | 26.71883 | -0.07466137
13414 | 2021/04/03 04:01:35 | 225185.02 | 572.0005 | 1 | 9 | 12 | 0 | 0 | -0.7262802 | 3.578441 | -2.598951 | 2.936242 | 4.758804 | 11.2114 | 17.79731 |  | -5.945896e-05 | [11 empty] | 27.28088 | 0.003991723 | 25 | 0 | 26.61329 | -0.08942187
13415 | 2021/04/03 04:01:37 | 225187.0201 | 574.0006 | 1 | 9 | 12 | 0 | 0 | -0.7267914 | 3.578325 | -2.600696 | 2.936242 | 4.759207 | 11.2114 | 17.79875 | [13 empty] | 27.20484 | -0.06112218 | 25 | 0 | 26.46596 | -0.08117199
13416 | 2021/04/03 04:01:39 | 225189.02 | 576.0005 | 1 | 9 | 12 | 0 | 0 | -0.7265549 | 3.578274 | -2.599813 | 2.936242 | 4.759611 | 11.2114 | 17.80019 | [13 empty] | 27.0598 | -0.1092327 | 25 | 0 | 26.6567 | -0.05372405
13417 | 2021/04/03 04:01:41 | 225191.0201 | 578.0006 | 1 | 9 | 12 | 0 | 0 | -0.7267075 | 3.578004 | -2.600162 | 2.936242 | 4.760014 | 11.2114 | 17.80164 | [13 empty] | 27.05383 | -0.06829023 | 25 | 0 | 26.86983 | 0.05837619
13418 | 2021/04/03 04:01:43 | 225193.0201 | 580.0006 | 1 | 9 | 12 | 0 | 0 | -0.7264557 | 3.577892 | -2.59918 | 2.936242 | 4.760417 | 11.2114 | 17.80308 | [13 empty] | 27.16408 | -0.03175378 | 25 | 0 | 26.86633 | 0.09717226
13419 | 2021/04/03 04:01:45 | 225195.0209 | 582.0014 | 1 | 9 | 12 | 0 | 0 | -0.7268295 | 3.577826 | -2.600469 | 2.936242 | 4.760821 | 11.2114 | 17.80452 | [13 empty] | 27.24393 | 0.0337702 | 25 | 0 | 26.76129 | 0.1049793
13420 | 2021/04/03 04:01:47 | 225197.0208 | 584.0013 | 1 | 9 | 12 | 0 | 0 | -0.7266312 | 3.577748 | -2.599703 | 2.936242 | 4.761224 | 11.2114 | 17.80597 |  | -5.357943e-05 | [11 empty] | 27.27258 | 0.09515285 | 25 | 0 | 26.61209 | 0.08638263
13421 | 2021/04/03 04:01:49 | 225199.0201 | 586.0006 | 1 | 9 | 12 | 0 | 0 | -0.7267075 | 3.577676 | -2.599924 | 2.936242 | 4.761628 | 11.2114 | 17.80741 | [13 empty] | 27.21148 | 0.09983599 | 25 | 0 | 26.43748 | -0.05456388
13422 | 2021/04/03 04:01:51 | 225201.02 | 588.0005 | 1 | 9 | 12 | 0 | 0 | -0.7267303 | 3.577625 | -2.599968 | 2.936242 | 4.762031 | 11.2114 | 17.80885 | [13 empty] | 26.87255 | -0.1059151 | 25 | 0 | 26.55326 | 0.02520561
13423 | 2021/04/03 04:01:53 | 225203.0208 | 590.0013 | 1 | 9 | 12 | 0 | 0 | -0.7265778 | 3.577565 | -2.599379 | 2.936242 | 4.762435 | 11.2114 | 17.8103 | [13 empty] | 26.96926 | -0.03866792 | 25 | 0 | 26.69273 | 0.1014215
13424 | 2021/04/03 04:01:55 | 225205.0208 | 592.0013 | 1 | 9 | 12 | 0 | 0 | -0.7264557 | 3.577458 | -2.598865 | 2.936242 | 4.762838 | 11.2114 | 17.81174 | [13 empty] | 27.0911 | 0.03110647 | 25 | 0 | 26.8431 | 0.1467794
13425 | 2021/04/03 04:01:57 | 225207.0201 | 594.0006 | 1 | 9 | 12 | 0 | 0 | -0.7268066 | 3.577276 | -2.599988 | 2.936242 | 4.763241 | 11.2114 | 17.81318 | [13 empty] | 27.19037 | 0.09101868 | 25 | 0 | 26.79305 | 0.09109437
13426 | 2021/04/03 04:01:59 | 225209.0201 | 596.0006 | 1 | 9 | 12 | 0 | 0 | -0.7265549 | 3.57709 | -2.598952 | 2.936242 | 4.763645 | 11.2114 | 17.81462 |  | -8.294058e-05 | [11 empty] | 27.26122 | 0.1301163 | 25 | 0 | 26.37647 | -0.0413394
13427 | 2021/04/03 04:02:01 | 225211.0201 | 598.0006 | 1 | 9 | 12 | 0 | 0 | -0.7264175 | 3.577108 | -2.598474 | 2.936242 | 4.764048 | 11.2114 | 17.81607 | [13 empty] | 26.87586 | -0.04739165 | 25 | 0 | 26.5281 | 0.0637269
13428 | 2021/04/03 04:02:03 | 225213.0207 | 600.0012 | 1 | 9 | 12 | 0 | 0 | -0.7264252 | 3.576801 | -2.598278 | 2.936242 | 4.764451 | 11.2114 | 17.81751 | [13 empty] | 26.92278 | 0.002688766 | 25 | 0 | 26.73161 | 0.08496761
13429 | 2021/04/03 04:02:05 | 225215.02 | 602.0005 | 1 | 9 | 12 | 0 | 0 | -0.7263031 | 3.576666 | -2.597744 | 2.936242 | 4.764854 | 11.2114 | 17.81895 | [13 empty] | 27.07189 | 0.08819461 | 25 | 0 | 26.85944 | 0.07497132
13430 | 2021/04/03 04:02:07 | 225217.0201 | 604.0006 | 1 | 9 | 12 | 0 | 0 | -0.7262039 | 3.576751 | -2.597451 | 2.936242 | 4.765258 | 11.2114 | 17.82039 |  |  |  | 3.813201 | [9 empty] | 27.28726 | 0.0888741 | 25 | 0 | 26.82601 | -0.02224624
13431 | 2021/04/03 04:02:09 | 225219.0201 | 606.0006 | 1 | 9 | 12 | 0 | 0 | -0.7268295 | 3.576636 | -2.599605 | 2.936242 | 4.765661 | 11.2114 | 17.82184 | [13 empty] | 27.30739 | 0.04458487 | 25 | 0 | 26.4512 | -0.08881867
13432 | 2021/04/03 04:02:11 | 225221.021 | 608.0015 | 1 | 9 | 12 | 0 | 0 | -0.7266464 | 3.576573 | -2.598904 | 2.936242 | 4.766064 | 11.2114 | 17.82328 |  | -3.647006e-05 | [11 empty] | 26.85024 | -0.1013899 | 25 | 0 | 26.58788 | -0.09255528
13433 | 2021/04/03 04:02:13 | 225223.021 | 610.0015 | 1 | 9 | 12 | 0 | 0 | -0.7265778 | 3.576467 | -2.598582 | 2.936242 | 4.766468 | 11.2114 | 17.82472 | [13 empty] | 26.95289 | -0.09480059 | 25 | 0 | 26.75462 | 0.0007295609
13434 | 2021/04/03 04:02:15 | 225225.0211 | 612.0016 | 1 | 9 | 12 | 0 | 0 | -0.7264786 | 3.576374 | -2.598159 | 2.936242 | 4.766871 | 11.2114 | 17.82616 | [13 empty] | 27.20548 | -0.02652049 | 25 | 0 | 26.95043 | 0.1157367
13435 | 2021/04/03 04:02:17 | 225227.0209 | 614.0014 | 1 | 9 | 12 | 0 | 0 | -0.7265396 | 3.576287 | -2.598314 | 2.936242 | 4.767274 | 11.2114 | 17.82761 | [13 empty] | 27.2939 | 0.05448699 | 25 | 0 | 26.76151 | 0.1012594
13436 | 2021/04/03 04:02:19 | 225229.0209 | 616.0014 | 1 | 9 | 12 | 0 | 0 | -0.7267227 | 3.575854 | -2.598654 | 2.936242 | 4.767677 | 11.2114 | 17.82905 | [13 empty] | 26.94292 | -0.1096803 | 25 | 0 | 26.41726 | -0.107578
13437 | 2021/04/03 04:02:21 | 225231.0201 | 618.0006 | 1 | 9 | 12 | 0 | 0 | -0.726326 | 3.576077 | -2.597398 | 2.936242 | 4.768081 | 11.2114 | 17.83049 | [13 empty] | 26.93317 | -0.1032531 | 25 | 0 | 26.61393 | 0.005612969
13438 | 2021/04/03 04:02:23 | 225233.0201 | 620.0006 | 1 | 9 | 12 | 0 | 0 | -0.7265015 | 3.575828 | -2.597844 | 2.936242 | 4.768485 | 11.2114 | 17.83193 |  | -1.639756e-05 | [11 empty] | 26.95195 | -0.06161392 | 25 | 0 | 26.77502 | 0.1051241
13439 | 2021/04/03 04:02:25 | 225235.0201 | 622.0006 | 1 | 9 | 12 | 0 | 0 | -0.7267075 | 3.57571 | -2.598495 | 2.936242 | 4.768888 | 11.2114 | 17.83338 | [13 empty] | 27.15836 | 0.05242765 | 25 | 0 | 26.88194 | 0.1391971
13440 | 2021/04/03 04:02:27 | 225237.0209 | 624.0014 | 1 | 9 | 12 | 0 | 0 | -0.726265 | 3.575571 | -2.596812 | 2.936242 | 4.769291 | 11.2114 | 17.83482 | [13 empty] | 27.30761 | 0.1345581 | 25 | 0 | 26.79658 | 0.0501734
13441 | 2021/04/03 04:02:29 | 225239.0209 | 626.0014 | 1 | 9 | 12 | 0 | 0 | -0.7266541 | 3.575697 | -2.598295 | 2.936242 | 4.769694 | 11.2114 | 17.83626 | [13 empty] | 27.00123 | -0.09011209 | 25 | 0 | 26.46852 | 0.00541091
13442 | 2021/04/03 04:02:31 | 225241.0211 | 628.0016 | 1 | 9 | 12 | 0 | 0 | -0.7265396 | 3.575511 | -2.59775 | 2.936242 | 4.770098 | 11.2114 | 17.83771 |  |  |  |  | 0 | [8 empty] | 26.84101 | -0.01510441 | 25 | 0 | 26.61423 | 0.104937
13443 | 2021/04/03 04:02:33 | 225243.0201 | 630.0006 | 1 | 9 | 12 | 0 | 0 | -0.7263184 | 3.575407 | -2.596884 | 2.936242 | 4.770502 | 11.2114 | 17.83915 | [13 empty] | 27.00553 | 0.06988585 | 25 | 0 | 26.7646 | 0.114454
13444 | 2021/04/03 04:02:35 | 225245.02 | 632.0005 | 1 | 9 | 12 | 0 | 0 | -0.7265396 | 3.575377 | -2.597653 | 2.936242 | 4.770905 | 11.2114 | 17.84059 |  | -5.539335e-05 | [11 empty] | 27.19912 | 0.1002526 | 25 | 0 | 26.92984 | 0.05366445
13445 | 2021/04/03 04:02:37 | 225247.0202 | 634.0007 | 1 | 9 | 12 | 0 | 0 | -0.7262802 | 3.575041 | -2.596481 | 2.936242 | 4.771308 | 11.2114 | 17.84203 | [13 empty] | 27.29509 | 0.09436786 | 25 | 0 | 26.81251 | -0.0367707
13446 | 2021/04/03 04:02:39 | 225249.0201 | 636.0006 | 1 | 9 | 12 | 0 | 0 | -0.7265549 | 3.57494 | -2.59739 | 2.936242 | 4.771711 | 11.2114 | 17.84347 | [13 empty] | 26.98559 | 0.003401041 | 25 | 0 | 26.45286 | -0.1122338
13447 | 2021/04/03 04:02:41 | 225251.0209 | 638.0014 | 1 | 9 | 12 | 0 | 0 | -0.7266312 | 3.574867 | -2.59761 | 2.936242 | 4.772115 | 11.2114 | 17.84492 | [13 empty] | 26.8972 | -0.05577981 | 25 | 0 | 26.52099 | -0.1002866
13448 | 2021/04/03 04:02:43 | 225253.021 | 640.0015 | 1 | 9 | 12 | 0 | 0 | -0.7262421 | 3.574709 | -2.596104 | 2.936242 | 4.772519 | 11.2114 | 17.84636 | [13 empty] | 26.9287 | -0.1076812 | 25 | 0 | 26.65926 | -0.07440627
13449 | 2021/04/03 04:02:45 | 225255.0202 | 642.0007 | 1 | 9 | 12 | 0 | 0 | -0.7266464 | 3.574638 | -2.597498 | 2.936242 | 4.772922 | 11.2114 | 17.8478 | [13 empty] | 26.98018 | -0.1195681 | 25 | 0 | 26.79614 | 0.0003814697
13450 | 2021/04/03 04:02:47 | 225257.0201 | 644.0006 | 1 | 9 | 12 | 0 | 0 | -0.7266922 | 3.574673 | -2.597687 | 2.936242 | 4.773325 | 11.2114 | 17.84924 |  | -6.784807e-05 | [11 empty] | 27.18277 | -0.02584577 | 25 | 0 | 26.86369 | 0.08529544
13451 | 2021/04/03 04:02:49 | 225259.0201 | 646.0006 | 1 | 9 | 12 | 0 | 0 | -0.7265549 | 3.574548 | -2.597105 | 2.936242 | 4.773728 | 11.2114 | 17.85068 | [13 empty] | 27.19251 | 0.003045201 | 25 | 0 | 26.47497 | -0.1214743
13452 | 2021/04/03 04:02:51 | 225261.0201 | 648.0006 | 1 | 9 | 12 | 0 | 0 | -0.7268219 | 3.574458 | -2.597994 | 2.936242 | 4.774132 | 11.2114 | 17.85213 | [13 empty] | 27.12707 | -0.01712918 | 25 | 0 | 26.43078 | -0.1127762
13453 | 2021/04/03 04:02:53 | 225263.0209 | 650.0014 | 1 | 9 | 12 | 0 | 0 | -0.7266312 | 3.574397 | -2.597268 | 2.936242 | 4.774536 | 11.2114 | 17.85357 | [13 empty] | 26.93084 | -0.1099771 | 25 | 0 | 26.455 | -0.07006764
13454 | 2021/04/03 04:02:55 | 225265.0209 | 652.0014 | 1 | 9 | 12 | 0 | 0 | -0.72686 | 3.574287 | -2.598006 | 2.936242 | 4.774939 | 11.2114 | 17.85501 | [13 empty] | 26.88391 | -0.1161921 | 25 | 0 | 26.57175 | 0.01713336
13455 | 2021/04/03 04:02:57 | 225267.021 | 654.0015 | 1 | 9 | 12 | 0 | 0 | -0.7263412 | 3.573952 | -2.595909 | 2.936242 | 4.775342 | 11.2114 | 17.85645 | [13 empty] | 26.99792 | -0.03229439 | 25 | 0 | 26.79967 | 0.1322508
13456 | 2021/04/03 04:02:59 | 225269.0211 | 656.0016 | 1 | 9 | 12 | 0 | 0 | -0.7266083 | 3.573832 | -2.596776 | 2.936242 | 4.775746 | 11.2114 | 17.85789 |  | -4.792869e-05 | [11 empty] | 27.27896 | -0.01688361 | 25 | 0 | 26.54731 | -0.1169717
13457 | 2021/04/03 04:03:01 | 225271.0201 | 658.0006 | 1 | 9 | 12 | 0 | 0 | -0.7265778 | 3.573676 | -2.596554 | 2.936242 | 4.776149 | 11.2114 | 17.85933 | [13 empty] | 27.15719 | -0.08324683 | 25 | 0 | 26.39688 | -0.08775234
13458 | 2021/04/03 04:03:03 | 225273.0201 | 660.0006 | 1 | 9 | 12 | 0 | 0 | -0.726387 | 3.573687 | -2.59588 | 2.936242 | 4.776552 | 11.2114 | 17.86077 | [13 empty] | 26.99581 | -0.09574771 | 25 | 0 | 26.47733 | 0.008667707
13459 | 2021/04/03 04:03:05 | 225275.0208 | 662.0013 | 1 | 9 | 12 | 0 | 0 | -0.7264023 | 3.573735 | -2.595969 | 2.936242 | 4.776956 | 11.2114 | 17.86222 | [13 empty] | 26.89314 | -0.04641116 | 25 | 0 | 26.5881 | 0.08027971
13460 | 2021/04/03 04:03:07 | 225277.0209 | 664.0014 | 1 | 9 | 12 | 0 | 0 | -0.7263031 | 3.573672 | -2.595569 | 2.936242 | 4.777359 | 11.2114 | 17.86366 | [13 empty] | 26.92731 | 0.05175352 | 25 | 0 | 26.74325 | 0.1118612
13461 | 2021/04/03 04:03:09 | 225279.0209 | 666.0014 | 1 | 9 | 12 | 0 | 0 | -0.7267609 | 3.573623 | -2.597169 | 2.936242 | 4.777762 | 11.2114 | 17.8651 | [13 empty] | 27.30761 | 0.09292364 | 25 | 0 | 26.64005 | 0.05522907
13462 | 2021/04/03 04:03:11 | 225281.021 | 668.0015 | 1 | 9 | 12 | 0 | 0 | -0.7263412 | 3.573504 | -2.595583 | 2.936242 | 4.778166 | 11.2114 | 17.86654 |  | -2.970973e-05 | [11 empty] | 27.18066 | 0.09687245 | 25 | 0 | 26.4631 | -0.02981126
13463 | 2021/04/03 04:03:13 | 225283.0211 | 670.0016 | 1 | 9 | 12 | 0 | 0 | -0.7266693 | 3.573289 | -2.596599 | 2.936242 | 4.778569 | 11.2114 | 17.86798 | [13 empty] | 26.9302 | -0.0132376 | 25 | 0 | 26.35469 | -0.1200104
13464 | 2021/04/03 04:03:15 | 225285.0209 | 672.0014 | 1 | 9 | 12 | 0 | 0 | -0.7266846 | 3.57304 | -2.596473 | 2.936242 | 4.778972 | 11.2114 | 17.86942 | [13 empty] | 26.82159 | -0.08066416 | 25 | 0 | 26.48092 | -0.1096207
13465 | 2021/04/03 04:03:17 | 225287.0209 | 674.0014 | 1 | 9 | 12 | 0 | 0 | -0.7263565 | 3.572997 | -2.59527 | 2.936242 | 4.779376 | 11.2114 | 17.87086 | [13 empty] | 26.89272 | -0.1107842 | 25 | 0 | 26.68731 | 0.0886488
13466 | 2021/04/03 04:03:19 | 225289.021 | 676.0015 | 1 | 9 | 12 | 0 | 0 | -0.7267227 | 3.57282 | -2.596449 | 2.936242 | 4.779779 | 11.2114 | 17.8723 | [13 empty] | 27.31258 | 0.1312065 | 25 | 0 | 26.64503 | -0.01321197
13467 | 2021/04/03 04:03:21 | 225291.021 | 678.0015 | 1 | 9 | 12 | 0 | 0 | -0.7263794 | 3.572728 | -2.595156 | 2.936242 | 4.780182 | 11.2114 | 17.87375 | [13 empty] | 27.19773 | 0.03296614 | 25 | 0 | 26.46596 | -0.1226574
13468 | 2021/04/03 04:03:23 | 225293.021 | 680.0015 | 1 | 9 | 12 | 0 | 0 | -0.7259369 | 3.572637 | -2.593509 | 2.936242 | 4.780585 | 11.2114 | 17.87519 |  | -5.223945e-05 | [11 empty] | 27.00767 | -0.05769432 | 25 | 0 | 26.38954 | -0.126698
13469 | 2021/04/03 04:03:25 | 225295.0209 | 682.0014 | 1 | 9 | 12 | 0 | 0 | -0.7263184 | 3.572644 | -2.594877 | 2.936242 | 4.780988 | 11.2114 | 17.87663 | [13 empty] | 26.85908 | -0.131371 | 25 | 0 | 26.46149 | -0.05144179
13470 | 2021/04/03 04:03:27 | 225297.0195 | 684 | 1 | 9 | 12 | 0 | 0 | -0.726387 | 3.572734 | -2.595188 | 2.936242 | 4.781392 | 11.2114 | 17.87807 | [13 empty] | 26.87019 | -0.09230137 | 25 | 0 | 26.84191 | -0.001997948
13471 | 2021/04/03 04:03:29 | 225299.0211 | 686.0016 | 1 | 9 | 12 | 0 | 0 | -0.7265701 | 3.572519 | -2.595685 | 2.936242 | 4.781796 | 11.2114 | 17.87951 | [13 empty] | 27.33773 | 0.04259884 | 25 | 0 | 26.72002 | -0.09082019
13472 | 2021/04/03 04:03:31 | 225301.0201 | 688.0006 | 1 | 9 | 12 | 0 | 0 | -0.7267685 | 3.572374 | -2.596289 | 2.936242 | 4.782198 | 11.2114 | 17.88095 | [13 empty] | 27.21308 | -0.04816115 | 25 | 0 | 26.52404 | -0.09489
13473 | 2021/04/03 04:03:33 | 225303.0201 | 690.0006 | 1 | 9 | 12 | 0 | 0 | -0.7263184 | 3.572106 | -2.594486 | 2.936242 | 4.782602 | 11.2114 | 17.88239 | [13 empty] | 26.93656 | -0.09169519 | 25 | 0 | 26.46073 | -0.01838565
13474 | 2021/04/03 04:03:35 | 225305.0203 | 692.0008 | 1 | 9 | 12 | 0 | 0 | -0.7266846 | 3.57201 | -2.595725 | 2.936242 | 4.783005 | 11.2114 | 17.88383 | [13 empty] | 26.84294 | -0.02287984 | 25 | 0 | 26.5948 | 0.07270217
13475 | 2021/04/03 04:03:37 | 225307.0201 | 694.0006 | 1 | 9 | 12 | 0 | 0 | -0.7269211 | 3.571947 | -2.596524 | 2.936242 | 4.783409 | 11.2114 | 17.88527 |  | -6.160003e-05 | [11 empty] | 26.97762 | 0.09469688 | 25 | 0 | 26.72288 | 0.1103824
13476 | 2021/04/03 04:03:39 | 225309.0201 | 696.0006 | 1 | 9 | 12 | 0 | 0 | -0.7267075 | 3.571829 | -2.595675 | 2.936242 | 4.783812 | 11.2114 | 17.88671 |  |  |  |  | 0.2634135 | [8 empty] | 27.071 | 0.05312562 | 25 | 0 | 26.40311 | -0.04024982
13477 | 2021/04/03 04:03:41 | 225311.0202 | 698.0007 | 1 | 9 | 12 | 0 | 0 | -0.7269821 | 3.571722 | -2.596578 | 2.936242 | 4.784215 | 11.2114 | 17.88815 |  |  |  | 3.801315 | [9 empty] | 26.91406 | 0.006805658 | 25 | 0 | 26.42397 | -0.1043904
13478 | 2021/04/03 04:03:43 | 225313.0203 | 700.0008 | 1 | 9 | 12 | 0 | 0 | -0.7266312 | 3.571716 | -2.59532 | 2.936242 | 4.784619 | 11.2114 | 17.8896 | [13 empty] | 26.85694 | -0.1060569 | 25 | 0 | 26.67997 | -0.05497992
13479 | 2021/04/03 04:03:45 | 225315.0201 | 702.0006 | 1 | 9 | 12 | 0 | 0 | -0.7268066 | 3.571609 | -2.595869 | 2.936242 | 4.785022 | 11.2114 | 17.89104 | [13 empty] | 27.07739 | -0.05204499 | 25 | 0 | 26.85072 | 0.08353472
13480 | 2021/04/03 04:03:47 | 225317.0202 | 704.0007 | 1 | 9 | 12 | 0 | 0 | -0.7264557 | 3.571512 | -2.594545 | 2.936242 | 4.785426 | 11.2114 | 17.89248 | [13 empty] | 27.27258 | 0.07181168 | 25 | 0 | 26.36773 | -0.1509315
13481 | 2021/04/03 04:03:49 | 225319.021 | 706.0015 | 1 | 9 | 12 | 0 | 0 | -0.726059 | 3.571399 | -2.593046 | 2.936242 | 4.785829 | 11.2114 | 17.89392 |  | -7.235103e-05 | [11 empty] | 26.79673 | -0.1487035 | 25 | 0 | 26.4062 | -0.09102404
13482 | 2021/04/03 04:03:51 | 225321.0212 | 708.0017 | 1 | 9 | 12 | 0 | 0 | -0.726265 | 3.571165 | -2.593612 | 2.936242 | 4.786232 | 11.2114 | 17.89536 | [13 empty] | 26.82305 | -0.08992136 | 25 | 0 | 26.68164 | 0.07236242
13483 | 2021/04/03 04:03:53 | 225323.021 | 710.0015 | 1 | 9 | 12 | 0 | 0 | -0.7267456 | 3.571026 | -2.595227 | 2.936242 | 4.786635 | 11.2114 | 17.8968 | [13 empty] | 27.0705 | 0.05177796 | 25 | 0 | 26.83671 | 0.1341009
13484 | 2021/04/03 04:03:55 | 225325.0211 | 712.0016 | 1 | 9 | 12 | 0 | 0 | -0.7258987 | 3.570847 | -2.592073 | 2.936242 | 4.787039 | 11.2114 | 17.89824 | [13 empty] | 27.27472 | 0.1333088 | 25 | 0 | 26.75654 | 0.04891932
13485 | 2021/04/03 04:03:57 | 225327.0209 | 714.0014 | 1 | 9 | 12 | 0 | 0 | -0.7261353 | 3.570869 | -2.592934 | 2.936242 | 4.787442 | 11.2114 | 17.89968 | [13 empty] | 27.19654 | 0.08353472 | 25 | 0 | 26.38484 | 0.0008946657
13486 | 2021/04/03 04:03:59 | 225329.0211 | 716.0016 | 1 | 9 | 12 | 0 | 0 | -0.7266083 | 3.570697 | -2.594498 | 2.936242 | 4.787846 | 11.2114 | 17.90112 | [13 empty] | 26.81565 | -0.02708912 | 25 | 0 | 26.63155 | 0.0885123
13487 | 2021/04/03 04:04:01 | 225331.0211 | 718.0016 | 1 | 9 | 12 | 0 | 0 | -0.7266159 | 3.570663 | -2.594501 | 2.936242 | 4.788249 | 11.2114 | 17.90256 |  | -4.421452e-05 | [11 empty] | 26.95554 | 0.08256257 | 25 | 0 | 26.75015 | 0.1160336
13488 | 2021/04/03 04:04:03 | 225333.0196 | 720.0001 | 1 | 9 | 12 | 0 | 0 | -0.7267227 | 3.570648 | -2.594871 | 2.936242 | 4.788652 | 11.2114 | 17.904 | [13 empty] | 27.10796 | 0.076074 | 25 | 0 | 26.81729 | 0.0249958
13489 | 2021/04/03 04:04:03 | 225333.0224 | 720.0029 | 1 | 9 | 12 | 0 | 0 | -0.7267456 | 3.570645 | -2.594951 | 2.936242 | 4.788652 | 11.2114 | 17.904 |  | -4.421452e-05 | 0 | 3.801315 | 0.2634135 | [8 empty] | 27.10796 | 0.076074 | 25 | 0 | 26.81729 | 0.0249958
13490 | 2021/04/03 04:05:03 | 225393.0644 | 60.0005 | 1 | 10 | 12 | 0 | 0 | 0 | 3.59727 | 0 | 2.936242 | 4.788653 | 11.2114 | 17.904 |  | 0.0001370302 | [11 empty] | 26.78505 | -0.03948271 | 25 | 0 | 26.56536 | 0.09388924
13491 | 2021/04/03 04:06:03 | 225453.0642 | 120.0003 | 1 | 10 | 12 | 0 | 0 | 0 | 3.600817 | 0 | 2.936242 | 4.788653 | 11.2114 | 17.904 |  | 4.164586e-05 | [11 empty] | 26.8166 | -0.03827393 | 25 | 0 | 26.56845 | 0.0684166
13492 | 2021/04/03 04:07:03 | 225513.0652 | 180.0013 | 1 | 10 | 12 | 0 | 0 | 0 | 3.602668 | 0 | 2.936242 | 4.788653 | 11.2114 | 17.904 |  | 1.651514e-05 |  | 0 | [9 empty] | 27.11907 | 0.1207989 | 25 | 0 | 26.83551 | 0.04974842
13493 | 2021/04/03 04:08:03 | 225573.0644 | 240.0005 | 1 | 10 | 12 | 0 | 0 | 0 | 3.603821 | 0 | 2.936242 | 4.788653 | 11.2114 | 17.904 |  | 3.864133e-05 | [11 empty] | 27.01573 | 0.09257674 | 25 | 0 | 26.83882 | 0.04819512
13494 | 2021/04/03 04:09:03 | 225633.0652 | 300.0013 | 1 | 10 | 12 | 0 | 0 | 0 | 3.604771 | 0 | 2.936242 | 4.788653 | 11.2114 | 17.904 |  | 1.738666e-05 |  | 0 | [9 empty] | 27.1404 | 0.1145697 | 25 | 0 | 26.91375 | 0.001260042
13495 | 2021/04/03 04:10:03 | 225693.0652 | 360.0013 | 1 | 10 | 12 | 0 | 0 | 0 | 3.605673 | 0 | 2.936242 | 4.788653 | 11.2114 | 17.904 |  | 2.445704e-05 | [11 empty] | 27.28324 | 0.03681719 | 25 | 0 | 26.34159 | -0.1099563
13496 | 2021/04/03 04:11:03 | 225753.0656 | 420.0017 | 1 | 10 | 12 | 0 | 0 | 0 | 3.606012 | 0 | 2.936242 | 4.788653 | 11.2114 | 17.904 |  | -8.890908e-06 |  | 0 | [9 empty] | 26.9477 | -0.1026303 | 25 | 0 | 26.73167 | 0.004012585
13497 | 2021/04/03 04:12:03 | 225813.0649 | 480.001 | 1 | 10 | 12 | 0 | 0 | 0 | 3.606174 | 0 | 2.936242 | 4.788653 | 11.2114 | 17.904 |  | 5.649963e-06 | [11 empty] | 26.91711 | -0.09391487 | 25 | 0 | 26.80419 | 0.02385318
13498 | 2021/04/03 04:13:03 | 225873.064 | 540.0001 | 1 | 10 | 12 | 0 | 0 | 0 | 3.606453 | 0 | 2.936242 | 4.788653 | 11.2114 | 17.904 |  | -3.773697e-05 |  | 0 | [9 empty] | 26.94698 | -0.07237554 | 25 | 0 | 26.8483 | 0.01872957
13499 | 2021/04/03 04:14:03 | 225933.0643 | 600.0004 | 1 | 10 | 12 | 0 | 0 | 0 | 3.606726 | 0 | 2.936242 | 4.788653 | 11.2114 | 17.904 |  | -1.382858e-06 | [11 empty] | 27.05508 | -0.04850745 | 25 | 0 | 26.93509 | 0.09595811
13500 | 2021/04/03 04:15:03 | 225993.0641 | 660.0002 | 1 | 10 | 12 | 0 | 0 | 0 | 3.607193 | 0 | 2.936242 | 4.788653 | 11.2114 | 17.904 |  | 1.53705e-05 |  | 0 | [9 empty] | 27.02878 | 0.08415341 | 25 | 0 | 26.45339 | -0.0536859
13501 | 2021/04/03 04:16:03 | 226053.0649 | 720.001 | 1 | 10 | 12 | 0 | 0 | 0 | 3.607325 | 0 | 2.936242 | 4.788653 | 11.2114 | 17.904 |  | -2.323356e-05 | [11 empty] | 26.70094 | -0.1029134 | 25 | 0 | 26.52391 | -0.1007295
13502 | 2021/04/03 04:17:03 | 226113.0651 | 780.0012 | 1 | 10 | 12 | 0 | 0 | 0 | 3.607128 | 0 | 2.936242 | 4.788653 | 11.2114 | 17.904 |  | -3.319052e-06 |  | 0 | [9 empty] | 27.17383 | 0.1050276 | 25 | 0 | 26.59861 | 0.01838446
13503 | 2021/04/03 04:18:03 | 226173.0641 | 840.0002 | 1 | 10 | 12 | 0 | 0 | 0 | 3.607371 | 0 | 2.936242 | 4.788653 | 11.2114 | 17.904 |  | -6.321637e-07 | [11 empty] | 27.1404 | 0.1113099 | 25 | 0 | 26.52243 | -0.004252195
13504 | 2021/04/03 04:19:03 | 226233.0644 | 900.0005 | 1 | 10 | 12 | 0 | 0 | 0 | 3.607645 | 0 | 2.936242 | 4.788653 | 11.2114 | 17.904 |  | 7.783839e-06 |  | 0 | [9 empty] | 26.82805 | -0.1019132 | 25 | 0 | 26.71511 | -0.0708288
13505 | 2021/04/03 04:20:03 | 226293.0653 | 960.0014 | 1 | 10 | 12 | 0 | 0 | 0 | 3.607711 | 0 | 2.936242 | 4.788653 | 11.2114 | 17.904 |  | 1.983693e-05 | [11 empty] | 26.91935 | 0.05246222 | 25 | 0 | 26.43638 | -0.08540392
13506 | 2021/04/03 04:21:03 | 226353.0652 | 1020.0013 | 1 | 10 | 12 | 0 | 0 | 0 | 3.607623 | 0 | 2.936242 | 4.788653 | 11.2114 | 17.904 |  | 1.343315e-06 |  | 0 | [9 empty] | 26.77303 | -0.05639791 | 25 | 0 | 26.52486 | -0.1031113
13507 | 2021/04/03 04:22:03 | 226413.0645 | 1080.0006 | 1 | 10 | 12 | 0 | 0 | 0 | 3.607725 | 0 | 2.936242 | 4.788653 | 11.2114 | 17.904 |  | -6.203929e-06 | [11 empty] | 26.77687 | -0.1105154 | 25 | 0 | 26.74931 | -0.02607703
13508 | 2021/04/03 04:23:03 | 226473.065 | 1140.0011 | 1 | 10 | 12 | 0 | 0 | 0 | 3.607786 | 0 | 2.936242 | 4.788653 | 11.2114 | 17.904 |  | 6.124441e-06 |  | 0 | [9 empty] | 26.9568 | 0.05801916 | 25 | 0 | 26.45964 | -0.09317577
13509 | 2021/04/03 04:24:03 | 226533.0654 | 1200.0015 | 1 | 10 | 12 | 0 | 0 | 0 | 3.608042 | 0 | 2.936242 | 4.788653 | 11.2114 | 17.904 |  | 1.489622e-05 | [11 empty] | 26.73034 | -0.1076466 | 25 | 0 | 26.89793 | 0.1359332
13510 | 2021/04/03 04:25:03 | 226593.0643 | 1260.0004 | 1 | 10 | 12 | 0 | 0 | 0 | 3.608057 | 0 | 2.936242 | 4.788653 | 11.2114 | 17.904 |  | 7.704879e-06 |  | 0 | [9 empty] | 27.22558 | 0.09242594 | 25 | 0 | 26.44686 | -0.1451331
13511 | 2021/04/03 04:26:03 | 226653.0652 | 1320.0013 | 1 | 10 | 12 | 0 | 0 | 0 | 3.607927 | 0 | 2.936242 | 4.788653 | 11.2114 | 17.904 |  | -4.662478e-06 | [11 empty] | 26.83781 | -0.09133637 | 25 | 0 | 26.50427 | -0.1025158
13512 | 2021/04/03 04:27:03 | 226713.0644 | 1380.0005 | 1 | 10 | 12 | 0 | 0 | 0 | 3.608043 | 0 | 2.936242 | 4.788653 | 11.2114 | 17.904 |  | -1.880905e-05 |  | 0 | [9 empty] | 26.83601 | -0.1001948 | 25 | 0 | 26.4384 | -0.1647371
13513 | 2021/04/03 04:28:03 | 226773.0655 | 1440.0016 | 1 | 10 | 12 | 0 | 0 | 0 | 3.60803 | 0 | 2.936242 | 4.788653 | 11.2114 | 17.904 |  | -2.362849e-05 | [11 empty] | 26.73895 | -0.1409662 | 25 | 0 | 26.62599 | -0.06988585
13514 | 2021/04/03 04:29:03 | 226833.0645 | 1500.0006 | 1 | 10 | 12 | 0 | 0 | 0 | 3.60827 | 0 | 2.936242 | 4.788653 | 11.2114 | 17.904 |  | -2.054617e-06 |  | 0 | [9 empty] | 27.05858 | 0.1015723 | 25 | 0 | 26.83901 | 0.1283121
13515 | 2021/04/03 04:30:03 | 226893.0646 | 1560.0007 | 1 | 10 | 12 | 0 | 0 | 0 | 3.608219 | 0 | 2.936242 | 4.788653 | 11.2114 | 17.904 |  | 9.877476e-07 | [11 empty] | 26.67736 | -0.1206172 | 25 | 0 | 26.46474 | -0.06731451
13516 | 2021/04/03 04:31:03 | 226953.0654 | 1620.0015 | 1 | 10 | 12 | 0 | 0 | 0 | 3.60829 | 0 | 2.936242 | 4.788653 | 11.2114 | 17.904 |  | 2.165412e-05 |  | 0 | [9 empty] | 27.13443 | 0.1141596 | 25 | 0 | 26.79398 | 0.091995
13517 | 2021/04/03 04:32:03 | 227013.0646 | 1680.0007 | 1 | 10 | 12 | 0 | 0 | 0 | 3.608064 | 0 | 2.936242 | 4.788653 | 11.2114 | 17.904 |  | 3.832969e-06 | [11 empty] | 26.87411 | -0.0267756 | 25 | 0 | 26.86788 | 0.1466644
13518 | 2021/04/03 04:33:03 | 227073.0639 | 1740 | 1 | 10 | 12 | 0 | 0 | 0 | 3.60823 | 0 | 2.936242 | 4.788653 | 11.2114 | 17.904 |  | 4.307151e-06 |  | 0 | [9 empty] | 26.90213 | -0.005342364 | 25 | 0 | 26.82478 | 0.1458853
13519 | 2021/04/03 04:34:03 | 227133.0647 | 1800.0008 | 1 | 10 | 12 | 0 | 0 | 0 | 3.608111 | 0 | 2.936242 | 4.788653 | 11.2114 | 17.904 |  | -1.236742e-05 | [11 empty] | 27.00456 | 0.08164763 | 25 | 0 | 26.4149 | -0.1117915
13520 | 2021/04/03 04:35:03 | 227193.0647 | 1860.0008 | 1 | 10 | 12 | 0 | 0 | 0 | 3.608393 | 0 | 2.936242 | 4.788653 | 11.2114 | 17.904 |  | 6.084979e-06 |  | 0 | [9 empty] | 27.09489 | 0.1162386 | 25 | 0 | 26.4911 | -0.01045287
13521 | 2021/04/03 04:36:03 | 227253.0646 | 1920.0007 | 1 | 10 | 12 | 0 | 0 | 0 | 3.608337 | 0 | 2.936242 | 4.788653 | 11.2114 | 17.904 |  | -4.030545e-06 | [11 empty] | 26.94246 | 0.04667759 | 25 | 0 | 26.31712 | -0.1267874
13522 | 2021/04/03 04:37:03 | 227313.0647 | 1980.0008 | 1 | 10 | 12 | 0 | 0 | 0 | 3.608214 | 0 | 2.936242 | 4.788653 | 11.2114 | 17.904 |  | 3.113793e-05 |  | 0 | [9 empty] | 27.0626 | 0.1249027 | 25 | 0 | 26.50861 | -0.03515601
13523 | 2021/04/03 04:38:03 | 227373.0648 | 2040.0009 | 1 | 10 | 12 | 0 | 0 | 0 | 3.608251 | 0 | 2.936242 | 4.788653 | 11.2114 | 17.904 |  | -4.543978e-06 | [11 empty] | 26.78387 | -0.09489655 | 25 | 0 | 26.80186 | 0.05435705
13524 | 2021/04/03 04:39:03 | 227433.0654 | 2100.0015 | 1 | 10 | 12 | 0 | 0 | 0 | 3.608374 | 0 | 2.936242 | 4.788653 | 11.2114 | 17.904 |  | 1.620027e-05 |  | 0 | [9 empty] | 27.08161 | 0.108301 | 25 | 0 | 26.43489 | -0.08001924
13525 | 2021/04/03 04:40:03 | 227493.0646 | 2160.0007 | 1 | 10 | 12 | 0 | 0 | 0 | 3.608536 | 0 | 2.936242 | 4.788653 | 11.2114 | 17.904 |  | -1.284083e-05 | [11 empty] | 27.12946 | 0.06492317 | 25 | 0 | 26.66093 | -0.02623975
13526 | 2021/04/03 04:41:03 | 227553.0656 | 2220.0017 | 1 | 10 | 12 | 0 | 0 | 0 | 3.608505 | 0 | 2.936242 | 4.788653 | 11.2114 | 17.904 |  | -3.59148e-05 |  | 0 | [9 empty] | 27.17361 | 0.06343722 | 25 | 0 | 26.61263 | -0.052194
13527 | 2021/04/03 04:42:03 | 227613.0646 | 2280.0007 | 1 | 10 | 12 | 0 | 0 | 0 | 3.608478 | 0 | 2.936242 | 4.788653 | 11.2114 | 17.904 |  | -1.406646e-05 | [11 empty] | 26.78058 | -0.00125885 | 25 | 0 | 26.71032 | 0.09435833
13528 | 2021/04/03 04:43:03 | 227673.0645 | 2340.0006 | 1 | 10 | 12 | 0 | 0 | 0 | 3.608386 | 0 | 2.936242 | 4.788653 | 11.2114 | 17.904 |  | 3.398077e-06 |  | 0 | [9 empty] | 26.7054 | -0.08379281 | 25 | 0 | 26.37176 | -0.03045917
13529 | 2021/04/03 04:44:03 | 227733.0639 | 2400 | 1 | 10 | 12 | 0 | 0 | 0 | 3.608557 | 0 | 2.936242 | 4.788653 | 11.2114 | 17.904 |  | -7.349391e-06 | [11 empty] | 27.03185 | -0.02415836 | 25 | 0 | 26.3995 | -0.1064616
13530 | 2021/04/03 04:45:03 | 227793.0639 | 2460 | 1 | 10 | 12 | 0 | 0 | 0 | 3.608562 | 0 | 2.936242 | 4.788653 | 11.2114 | 17.904 |  | 9.997415e-06 |  | 0 | [9 empty] | 26.65059 | -0.05807638 | 25 | 0 | 26.55184 | 0.05304694
13531 | 2021/04/03 04:46:03 | 227853.0654 | 2520.0015 | 1 | 10 | 12 | 0 | 0 | 0 | 3.608474 | 0 | 2.936242 | 4.788653 | 11.2114 | 17.904 |  | -1.639865e-05 | [11 empty] | 26.6897 | -0.04208744 | 25 | 0 | 26.54826 | 0.06238461
13532 | 2021/04/03 04:47:03 | 227913.0655 | 2580.0016 | 1 | 10 | 12 | 0 | 0 | 0 | 3.608463 | 0 | 2.936242 | 4.788653 | 11.2114 | 17.904 |  | -1.213024e-05 |  | 0 | [9 empty] | 27.00691 | -0.02890289 | 25 | 0 | 26.50268 | -0.1067424
13533 | 2021/04/03 04:48:03 | 227973.0654 | 2640.0015 | 1 | 10 | 12 | 0 | 0 | 0 | 3.608413 | 0 | 2.936242 | 4.788653 | 11.2114 | 17.904 |  | 1.856981e-06 | [11 empty] | 26.88675 | 0.07681727 | 25 | 0 | 26.80228 | 0.07689714
13534 | 2021/04/03 04:49:03 | 228033.0647 | 2700.0008 | 1 | 10 | 12 | 0 | 0 | 0 | 3.608425 | 0 | 2.936242 | 4.788653 | 11.2114 | 17.904 |  | 4.583719e-06 |  | 0 | [9 empty] | 26.85501 | -0.05283356 | 25 | 0 | 26.29365 | -0.1040041
13535 | 2021/04/03 04:50:03 | 228093.0647 | 2760.0008 | 1 | 10 | 12 | 0 | 0 | 0 | 3.608679 | 0 | 2.936242 | 4.788653 | 11.2114 | 17.904 |  | -7.111901e-07 | [11 empty] | 26.99882 | 0.03484249 | 25 | 0 | 26.44475 | -0.0763756
13536 | 2021/04/03 04:51:03 | 228153.0647 | 2820.0008 | 1 | 10 | 12 | 0 | 0 | 0 | 3.608706 | 0 | 2.936242 | 4.788653 | 11.2114 | 17.904 |  | -2.330949e-06 |  | 0 | [9 empty] | 26.90137 | 0.01157761 | 25 | 0 | 26.36855 | -0.09077132
13537 | 2021/04/03 04:52:03 | 228213.0648 | 2880.0009 | 1 | 10 | 12 | 0 | 0 | 0 | 3.608481 | 0 | 2.936242 | 4.788653 | 11.2114 | 17.904 |  | -1.939936e-05 | [11 empty] | 26.90085 | 0.08731067 | 25 | 0 | 26.33362 | 0.009502172
13538 | 2021/04/03 04:53:03 | 228273.0655 | 2940.0016 | 1 | 10 | 12 | 0 | 0 | 0 | 3.608531 | 0 | 2.936242 | 4.788653 | 11.2114 | 17.904 |  | -2.216689e-05 |  | 0 | [9 empty] | 26.50952 | -0.07906735 | 25 | 0 | 26.66222 | -0.01460195
13539 | 2021/04/03 04:54:03 | 228333.0655 | 3000.0016 | 1 | 10 | 12 | 0 | 0 | 0 | 3.608564 | 0 | 2.936242 | 4.788653 | 11.2114 | 17.904 |  | 2.730361e-05 | [11 empty] | 26.93876 | -0.003050566 | 25 | 0 | 26.7476 | 0.085904
13540 | 2021/04/03 04:55:03 | 228393.0648 | 3060.0009 | 1 | 10 | 12 | 0 | 0 | 0 | 3.60879 | 0 | 2.936242 | 4.788653 | 11.2114 | 17.904 |  | 1.082652e-05 |  | 0 | [9 empty] | 26.57401 | -0.06886184 | 25 | 0 | 26.58202 | -0.06219208
13541 | 2021/04/03 04:56:03 | 228453.0641 | 3120.0002 | 1 | 10 | 12 | 0 | 0 | 0 | 3.608706 | 0 | 2.936242 | 4.788653 | 11.2114 | 17.904 |  | 4.22784e-06 | [11 empty] | 26.5942 | 0.02134562 | 25 | 0 | 26.24624 | -0.0832206
13542 | 2021/04/03 04:57:03 | 228513.0648 | 3180.0009 | 1 | 10 | 12 | 0 | 0 | 0 | 3.60857 | 0 | 2.936242 | 4.788653 | 11.2114 | 17.904 |  | -1.580383e-05 |  | 0 | [9 empty] | 26.52684 | -0.05921662 | 25 | 0 | 26.39247 | -0.0948143
13543 | 2021/04/03 04:58:03 | 228573.065 | 3240.0011 | 1 | 10 | 12 | 0 | 0 | 0 | 3.608522 | 0 | 2.936242 | 4.788653 | 11.2114 | 17.904 |  | -1.801801e-05 | [11 empty] | 26.54725 | -0.04825592 | 25 | 0 | 26.44849 | -0.07494926
13544 | 2021/04/03 04:59:03 | 228633.0642 | 3300.0003 | 1 | 10 | 12 | 0 | 0 | 0 | 3.608649 | 0 | 2.936242 | 4.788653 | 11.2114 | 17.904 |  | 1.153833e-05 |  | 0 | [9 empty] | 27.1023 | 0.05850971 | 25 | 0 | 26.64799 | 0.0986129
13545 | 2021/04/03 05:00:03 | 228693.0641 | 3360.0002 | 1 | 10 | 12 | 0 | 0 | 0 | 3.608765 | 0 | 2.936242 | 4.788653 | 11.2114 | 17.904 |  | 5.492287e-06 | [11 empty] | 26.81785 | -0.0664705 | 25 | 0 | 26.7476 | -0.006467104
13546 | 2021/04/03 05:01:03 | 228753.0648 | 3420.0009 | 1 | 10 | 12 | 0 | 0 | 0 | 3.608768 | 0 | 2.936242 | 4.788653 | 11.2114 | 17.904 |  | -2.173225e-06 |  | 0 | [9 empty] | 26.77804 | -0.01147926 | 25 | 0 | 26.42309 | -0.08932948
13547 | 2021/04/03 05:02:03 | 228813.0641 | 3480.0002 | 1 | 10 | 12 | 0 | 0 | 0 | 3.608658 | 0 | 2.936242 | 4.788653 | 11.2114 | 17.904 |  | 1.525285e-05 | [11 empty] | 27.03545 | 0.1106054 | 25 | 0 | 26.46007 | -0.0005328655
13548 | 2021/04/03 05:03:03 | 228873.0642 | 3540.0003 | 1 | 10 | 12 | 0 | 0 | 0 | 3.608679 | 0 | 2.936242 | 4.788653 | 11.2114 | 17.904 |  | 5.413171e-06 |  | 0 | [9 empty] | 27.0644 | 0.06898284 | 25 | 0 | 26.51753 | 0.03791034
13549 | 2021/04/03 05:04:03 | 228933.064 | 3600.0001 | 1 | 10 | 12 | 0 | 0 | 0 | 3.608677 | 0 | 2.936242 | 4.788653 | 11.2114 | 17.904 |  | 6.045467e-06 | [11 empty] | 26.86816 | -0.07539213 | 25 | 0 | 26.741 | 0.04685819
13550 | 2021/04/03 05:05:03 | 228993.0642 | 3660.0003 | 1 | 10 | 12 | 0 | 0 | 0 | 3.608676 | 0 | 2.936242 | 4.788653 | 11.2114 | 17.904 |  | -1.501476e-05 |  | 0 | [9 empty] | 27.01347 | 0.01438797 | 25 | 0 | 26.63736 | 0.05221188
13551 | 2021/04/03 05:06:03 | 229053.0644 | 3720.0005 | 1 | 10 | 12 | 0 | 0 | 0 | 3.60884 | 0 | 2.936242 | 4.788653 | 11.2114 | 17.904 |  | 1.659457e-05 | [11 empty] | 26.73579 | -0.04833817 | 25 | 0 | 26.75802 | 0.1369464
13552 | 2021/04/03 05:07:03 | 229113.0642 | 3780.0003 | 1 | 10 | 12 | 0 | 0 | 0 | 3.608809 | 0 | 2.936242 | 4.788653 | 11.2114 | 17.904 |  | 1.185376e-05 |  | 0 | [9 empty] | 26.74457 | -0.07899523 | 25 | 0 | 26.74219 | 0.1321948
13553 | 2021/04/03 05:08:03 | 229173.0641 | 3840.0002 | 1 | 10 | 12 | 0 | 0 | 0 | 3.608706 | 0 | 2.936242 | 4.788653 | 11.2114 | 17.904 |  | 3.488783e-05 | [11 empty] | 26.71975 | -0.08638203 | 25 | 0 | 26.38612 | -0.1353544
13554 | 2021/04/03 05:09:03 | 229233.0644 | 3900.0005 | 1 | 10 | 12 | 0 | 0 | 0 | 3.608878 | 0 | 2.936242 | 4.788653 | 11.2114 | 17.904 |  | -1.027283e-06 |  | 0 | [9 empty] | 26.75764 | -0.09046674 | 25 | 0 | 26.41692 | -0.1149869
13555 | 2021/04/03 05:10:03 | 229293.0644 | 3960.0005 | 1 | 10 | 12 | 0 | 0 | 0 | 3.608874 | 0 | 2.936242 | 4.788653 | 11.2114 | 17.904 |  | -1.276276e-05 | [11 empty] | 26.76475 | -0.09408295 | 25 | 0 | 26.39556 | -0.1519537
13556 | 2021/04/03 05:11:03 | 229353.0642 | 4020.0003 | 1 | 10 | 12 | 0 | 0 | 0 | 3.608887 | 0 | 2.936242 | 4.788653 | 11.2114 | 17.904 |  | 1.011529e-05 |  | 0 | [9 empty] | 26.74936 | -0.08728266 | 25 | 0 | 26.3588 | -0.1273769
13557 | 2021/04/03 05:12:03 | 229413.0642 | 4080.0003 | 1 | 10 | 12 | 0 | 0 | 0 | 3.608708 | 0 | 2.936242 | 4.788653 | 11.2114 | 17.904 |  | 1.833412e-05 | [11 empty] | 26.9966 | 0.1507139 | 25 | 0 | 26.7272 | 0.09961963
13558 | 2021/04/03 05:13:03 | 229473.0653 | 4140.0014 | 1 | 10 | 12 | 0 | 0 | 0 | 3.60869 | 0 | 2.936242 | 4.788653 | 11.2114 | 17.904 |  | 5.018007e-06 |  | 0 | [9 empty] | 26.82624 | 0.05813658 | 25 | 0 | 26.6208 | 0.08485973
13559 | 2021/04/03 05:14:03 | 229533.0644 | 4200.0005 | 1 | 10 | 12 | 0 | 0 | 0 | 3.608732 | 0 | 2.936242 | 4.788653 | 11.2114 | 17.904 |  | -1.778034e-06 | [11 empty] | 26.46333 | -0.1399118 | 25 | 0 | 26.40726 | -0.01317859
13560 | 2021/04/03 05:15:03 | 229593.0644 | 4260.0005 | 1 | 10 | 12 | 0 | 0 | 0 | 3.608953 | 0 | 2.936242 | 4.788653 | 11.2114 | 17.904 |  | 3.358398e-06 |  | 0 | [9 empty] | 26.50668 | -0.1436204 | 25 | 0 | 26.37943 | -0.07473409
13561 | 2021/04/03 05:16:03 | 229653.0652 | 4320.0013 | 1 | 10 | 12 | 0 | 0 | 0 | 3.608935 | 0 | 2.936242 | 4.788653 | 11.2114 | 17.904 |  | -1.185454e-05 | [11 empty] | 26.9482 | 0.08254528 | 25 | 0 | 26.79973 | 0.1292872
13562 | 2021/04/03 05:17:03 | 229713.0653 | 4380.0014 | 1 | 10 | 12 | 0 | 0 | 0 | 3.608774 | 0 | 2.936242 | 4.788653 | 11.2114 | 17.904 |  | 7.112726e-07 |  | 0 | [9 empty] | 26.69596 | -0.1004565 | 25 | 0 | 26.3552 | -0.1472169
13563 | 2021/04/03 05:18:03 | 229773.0651 | 4440.0012 | 1 | 10 | 12 | 0 | 0 | 0 | 3.608683 | 0 | 2.936242 | 4.788653 | 11.2114 | 17.904 |  | 2.363006e-05 | [11 empty] | 26.82232 | 0.04615724 | 25 | 0 | 26.83032 | 0.1462507
13564 | 2021/04/03 05:19:03 | 229833.0651 | 4500.0012 | 1 | 10 | 12 | 0 | 0 | 0 | 3.608704 | 0 | 2.936242 | 4.788653 | 11.2114 | 17.904 |  | -2.963194e-06 |  | 0 | [9 empty] | 26.87262 | 0.02099097 | 25 | 0 | 26.41808 | -0.1391131
13565 | 2021/04/03 05:20:03 | 229893.0651 | 4560.0012 | 1 | 10 | 12 | 0 | 0 | 0 | 3.608955 | 0 | 2.936242 | 4.788653 | 11.2114 | 17.904 |  | 1.047021e-05 | [11 empty] | 26.60623 | -0.1095927 | 25 | 0 | 26.39357 | 0.1200294
13566 | 2021/04/03 05:21:03 | 229953.0651 | 4620.0012 | 1 | 10 | 12 | 0 | 0 | 0 | 3.608943 | 0 | 2.936242 | 4.788653 | 11.2114 | 17.904 |  | -1.722703e-05 |  | 0 | [9 empty] | 26.50498 | -0.1436901 | 25 | 0 | 26.72648 | 0.06236255
13567 | 2021/04/03 05:22:03 | 230013.0645 | 4680.0006 | 1 | 10 | 12 | 0 | 0 | 0 | 3.608752 | 0 | 2.936242 | 4.788653 | 11.2114 | 17.904 |  | -2.912266e-05 | [11 empty] | 26.59772 | -0.01947105 | 25 | 0 | 26.61284 | 0.09838045
13568 | 2021/04/03 05:23:03 | 230073.0652 | 4740.0013 | 1 | 10 | 12 | 0 | 0 | 0 | 3.608783 | 0 | 2.936242 | 4.788653 | 11.2114 | 17.904 |  | -3.335106e-05 |  | 0 | [9 empty] | 26.58538 | 0.06807804 | 25 | 0 | 26.65743 | 0.1192951
13569 | 2021/04/03 05:24:03 | 230133.0651 | 4800.0012 | 1 | 10 | 12 | 0 | 0 | 0 | 3.608886 | 0 | 2.936242 | 4.788653 | 11.2114 | 17.904 |  | 9.877641e-06 | [11 empty] | 26.83774 | -0.07731259 | 25 | 0 | 26.32621 | -0.121814
13570 | 2021/04/03 05:25:03 | 230193.0651 | 4860.0012 | 1 | 10 | 12 | 0 | 0 | 0 | 3.609012 | 0 | 2.936242 | 4.788653 | 11.2114 | 17.904 |  | 1.276339e-05 |  | 0 | [9 empty] | 26.71158 | -0.1112419 | 25 | 0 | 26.32098 | -0.04898906
13571 | 2021/04/03 05:26:03 | 230253.0641 | 4920.0002 | 1 | 10 | 12 | 0 | 0 | 0 | 3.608995 | 0 | 2.936242 | 4.788653 | 11.2114 | 17.904 |  | 2.133535e-06 | [11 empty] | 26.83516 | 0.1065063 | 25 | 0 | 26.72223 | 0.01757205
13572 | 2021/04/03 05:27:03 | 230313.0643 | 4980.0004 | 1 | 10 | 12 | 0 | 0 | 0 | 3.608961 | 0 | 2.936242 | 4.788653 | 11.2114 | 17.904 |  | -1.410702e-05 |  | 0 | [9 empty] | 26.49285 | 0.005704761 | 25 | 0 | 26.55068 | 0.09690762
13573 | 2021/04/03 05:28:03 | 230373.0642 | 5040.0003 | 1 | 10 | 12 | 0 | 0 | 0 | 3.608736 | 0 | 2.936242 | 4.788653 | 11.2114 | 17.904 |  | -1.011521e-05 | [11 empty] | 26.53909 | -0.09098649 | 25 | 0 | 26.39049 | 0.02239108
13574 | 2021/04/03 05:29:03 | 230433.0643 | 5100.0004 | 1 | 10 | 12 | 0 | 0 | 0 | 3.608832 | 0 | 2.936242 | 4.788653 | 11.2114 | 17.904 |  | 1.047056e-05 |  | 0 | [9 empty] | 26.58321 | -0.05365074 | 25 | 0 | 26.48445 | 0.05751371
13575 | 2021/04/03 05:30:03 | 230493.0651 | 5160.0012 | 1 | 10 | 12 | 0 | 0 | 0 | 3.609054 | 0 | 2.936242 | 4.788653 | 11.2114 | 17.904 |  | 1.090636e-05 | [11 empty] | 26.92636 | 0.001416206 | 25 | 0 | 26.50036 | -0.1075941
13576 | 2021/04/03 05:31:03 | 230553.0653 | 5220.0014 | 1 | 10 | 12 | 0 | 0 | 0 | 3.608986 | 0 | 2.936242 | 4.788653 | 11.2114 | 17.904 |  | 1.548917e-05 |  | 0 | [9 empty] | 26.82585 | 0.08952796 | 25 | 0 | 26.76982 | 0.03397226
13577 | 2021/04/03 05:32:03 | 230613.065 | 5280.0011 | 1 | 10 | 12 | 0 | 0 | 0 | 3.608943 | 0 | 2.936242 | 4.788653 | 11.2114 | 17.904 |  | -2.078359e-05 | [11 empty] | 26.49213 | -0.07047236 | 25 | 0 | 26.40759 | 0.04292309
13578 | 2021/04/03 05:33:03 | 230673.0652 | 5340.0013 | 1 | 10 | 12 | 0 | 0 | 0 | 3.608869 | 0 | 2.936242 | 4.788653 | 11.2114 | 17.904 |  | -1.505427e-05 |  | 0 | [9 empty] | 26.892 | 0.09576142 | 25 | 0 | 26.64389 | -0.01766264
13579 | 2021/04/03 05:34:03 | 230733.0653 | 5400.0014 | 1 | 10 | 12 | 0 | 0 | 0 | 3.608858 | 0 | 2.936242 | 4.788653 | 11.2114 | 17.904 |  | -2.098115e-05 | [11 empty] | 26.66974 | -0.05071759 | 25 | 0 | 26.27911 | -0.07072926
13580 | 2021/04/03 05:35:03 | 230793.0644 | 5460.0005 | 1 | 10 | 12 | 0 | 0 | 0 | 3.608945 | 0 | 2.936242 | 4.788653 | 11.2114 | 17.904 |  | -3.102016e-05 |  | 0 | [9 empty] | 26.77841 | 0.09423554 | 25 | 0 | 26.2856 | -0.01475036
13581 | 2021/04/03 05:36:03 | 230853.0643 | 5520.0004 | 1 | 10 | 12 | 0 | 0 | 0 | 3.609051 | 0 | 2.936242 | 4.788653 | 11.2114 | 17.904 |  | 4.109371e-06 | [11 empty] | 26.72523 | -0.02736032 | 25 | 0 | 26.75458 | 0.1016206
13582 | 2021/04/03 05:37:03 | 230913.0651 | 5580.0012 | 1 | 10 | 12 | 0 | 0 | 0 | 3.609033 | 0 | 2.936242 | 4.788653 | 11.2114 | 17.904 |  | 6.993601e-06 |  | 0 | [9 empty] | 26.46933 | -0.04017651 | 25 | 0 | 26.29222 | -0.1224858
13583 | 2021/04/03 05:38:03 | 230973.0652 | 5640.0013 | 1 | 10 | 12 | 0 | 0 | 0 | 3.608899 | 0 | 2.936242 | 4.788653 | 11.2114 | 17.904 |  | -4.504242e-06 | [11 empty] | 26.49916 | -0.1016283 | 25 | 0 | 26.58546 | -0.02157867
13584 | 2021/04/03 05:39:03 | 231033.0639 | 5700 | 1 | 10 | 12 | 0 | 0 | 0 | 3.608882 | 0 | 2.936242 | 4.788653 | 11.2114 | 17.904 |  | -7.072214e-06 |  | 0 | [9 empty] | 26.46271 | -0.131107 | 25 | 0 | 26.54902 | -0.01993001
13585 | 2021/04/03 05:40:03 | 231093.0654 | 5760.0015 | 1 | 10 | 12 | 0 | 0 | 0 | 3.608956 | 0 | 2.936242 | 4.788653 | 11.2114 | 17.904 |  | -3.074278e-05 | [11 empty] | 26.86205 | 0.08856058 | 25 | 0 | 26.47158 | 0.06860256
13586 | 2021/04/03 05:41:03 | 231153.0648 | 5820.0009 | 1 | 10 | 12 | 0 | 0 | 0 | 3.609141 | 0 | 2.936242 | 4.788653 | 11.2114 | 17.904 |  | 1.695087e-05 |  | 0 | [9 empty] | 26.9019 | 0.03430545 | 25 | 0 | 26.72495 | 0.1322007
13587 | 2021/04/03 05:42:03 | 231213.0647 | 5880.0008 | 1 | 10 | 12 | 0 | 0 | 0 | 3.609105 | 0 | 2.936242 | 4.788653 | 11.2114 | 17.904 |  | 1.939969e-05 | [11 empty] | 26.69395 | -0.03149986 | 25 | 0 | 26.69484 | 0.09749234
13588 | 2021/04/03 05:43:03 | 231273.0655 | 5940.0016 | 1 | 10 | 12 | 0 | 0 | 0 | 3.608829 | 0 | 2.936242 | 4.788653 | 11.2114 | 17.904 |  | 9.601385e-06 |  | 0 | [9 empty] | 26.7514 | 0.09097219 | 25 | 0 | 26.26114 | -0.006886125
13589 | 2021/04/03 05:44:03 | 231333.0647 | 6000.0008 | 1 | 10 | 12 | 0 | 0 | 0 | 3.608888 | 0 | 2.936242 | 4.788653 | 11.2114 | 17.904 |  | -3.161159e-07 | [11 empty] | 26.87014 | 0.1073879 | 25 | 0 | 26.50103 | 0.06518304
13590 | 2021/04/03 05:45:03 | 231393.0641 | 6060.0002 | 1 | 10 | 12 | 0 | 0 | 0 | 3.609056 | 0 | 2.936242 | 4.788653 | 11.2114 | 17.904 |  | -1.331605e-05 |  | 0 | [9 empty] | 26.8718 | 0.1085776 | 25 | 0 | 26.48134 | 0.04857302
13591 | 2021/04/03 05:46:03 | 231453.064 | 6120.0001 | 1 | 10 | 12 | 0 | 0 | 0 | 3.60908 | 0 | 2.936242 | 4.788653 | 11.2114 | 17.904 |  | -1.549019e-05 | [11 empty] | 26.5018 | -0.1185161 | 25 | 0 | 26.53828 | -0.04737079
13592 | 2021/04/03 05:47:03 | 231513.0646 | 6180.0007 | 1 | 10 | 12 | 0 | 0 | 0 | 3.609086 | 0 | 2.936242 | 4.788653 | 11.2114 | 17.904 |  | -5.53157e-07 |  | 0 | [9 empty] | 26.62566 | 0.003778934 | 25 | 0 | 26.29908 | -0.1118958
13593 | 2021/04/03 05:48:03 | 231573.064 | 6240.0001 | 1 | 10 | 12 | 0 | 0 | 0 | 3.609054 | 0 | 2.936242 | 4.788653 | 11.2114 | 17.904 |  | 2.576217e-05 | [11 empty] | 26.94037 | 0.06105065 | 25 | 0 | 26.71363 | -0.1494509
13594 | 2021/04/03 05:49:03 | 231633.064 | 6300.0001 | 1 | 10 | 12 | 0 | 0 | 0 | 3.608963 | 0 | 2.936242 | 4.788653 | 11.2114 | 17.904 |  | -2.410224e-06 |  | 0 | [9 empty] | 26.87491 | 0.09813488 | 25 | 0 | 26.36957 | -0.0691849
13595 | 2021/04/03 05:50:03 | 231693.0641 | 6360.0002 | 1 | 10 | 12 | 0 | 0 | 0 | 3.609077 | 0 | 2.936242 | 4.788653 | 11.2114 | 17.904 |  | -2.489165e-06 | [11 empty] | 26.59458 | -0.04373252 | 25 | 0 | 26.64528 | 0.1097435
13596 | 2021/04/03 05:51:03 | 231753.0639 | 6420 | 1 | 10 | 12 | 0 | 0 | 0 | 3.609179 | 0 | 2.936242 | 4.788653 | 11.2114 | 17.904 |  | -2.165286e-05 |  | 0 | [9 empty] | 26.64982 | -0.08766472 | 25 | 0 | 26.40159 | -0.1299512
13597 | 2021/04/03 05:52:03 | 231813.0648 | 6480.0009 | 1 | 10 | 12 | 0 | 0 | 0 | 3.609089 | 0 | 2.936242 | 4.788653 | 11.2114 | 17.904 |  | -1.082634e-05 | [11 empty] | 26.77032 | 0.04015982 | 25 | 0 | 26.78544 | 0.1625121
13598 | 2021/04/03 05:53:03 | 231873.0641 | 6540.0002 | 1 | 10 | 12 | 0 | 0 | 0 | 3.608984 | 0 | 2.936242 | 4.788653 | 11.2114 | 17.904 |  | 1.53705e-05 |  | 0 | [9 empty] | 26.58532 | -0.05722463 | 25 | 0 | 26.62891 | 0.09179413
13599 | 2021/04/03 05:54:03 | 231933.0647 | 6600.0008 | 1 | 10 | 12 | 0 | 0 | 0 | 3.609006 | 0 | 2.936242 | 4.788653 | 11.2114 | 17.904 |  | 1.651528e-05 | [11 empty] | 26.49257 | -0.1228255 | 25 | 0 | 26.47211 | -0.004978776
13600 | 2021/04/03 05:55:03 | 231993.0642 | 6660.0003 | 1 | 10 | 12 | 0 | 0 | 0 | 3.609141 | 0 | 2.936242 | 4.788653 | 11.2114 | 17.904 |  | 1.90836e-05 |  | 0 | [9 empty] | 26.75896 | 0.06983101 | 25 | 0 | 26.7883 | 0.1276654
13601 | 2021/04/03 05:56:03 | 232053.0657 | 6720.0018 | 1 | 10 | 12 | 0 | 0 | 0 | 3.609135 | 0 | 2.936242 | 4.788653 | 11.2114 | 17.904 |  | -9.206571e-06 | [11 empty] | 26.72392 | 0.06078064 | 25 | 0 | 26.78172 | 0.1542115
13602 | 2021/04/03 05:57:03 | 232113.0649 | 6780.001 | 1 | 10 | 12 | 0 | 0 | 0 | 3.609014 | 0 | 2.936242 | 4.788653 | 11.2114 | 17.904 |  | -2.686829e-06 |  | 0 | [9 empty] | 26.56898 | -0.0888586 | 25 | 0 | 26.3563 | -0.1155812
13603 | 2021/04/03 05:58:03 | 232173.064 | 6840.0001 | 1 | 10 | 12 | 0 | 0 | 0 | 3.609027 | 0 | 2.936242 | 4.788653 | 11.2114 | 17.904 |  | 1.817591e-05 | [11 empty] | 26.45509 | -0.1175541 | 25 | 0 | 26.5414 | 0.03589749
13604 | 2021/04/03 05:59:03 | 232233.0643 | 6900.0004 | 1 | 10 | 12 | 0 | 0 | 0 | 3.609124 | 0 | 2.936242 | 4.788653 | 11.2114 | 17.904 |  | 4.66244e-06 |  | 0 | [9 empty] | 26.82701 | 0.05952597 | 25 | 0 | 26.40803 | -0.1005906
13605 | 2021/04/03 06:00:03 | 232293.0643 | 6960.0004 | 1 | 10 | 12 | 0 | 0 | 0 | 3.609293 | 0 | 2.936242 | 4.788653 | 11.2114 | 17.904 |  | -5.571266e-06 | [11 empty] | 26.63756 | 0.01653194 | 25 | 0 | 26.27538 | -0.1413995
13606 | 2021/04/03 06:01:03 | 232353.0649 | 7020.001 | 1 | 10 | 12 | 0 | 0 | 0 | 3.609294 | 0 | 2.936242 | 4.788653 | 11.2114 | 17.904 |  | -1.631948e-05 |  | 0 | [9 empty] | 26.91639 | 0.1251799 | 25 | 0 | 26.49749 | -0.01045346
13607 | 2021/04/03 06:02:03 | 232413.0648 | 7080.0009 | 1 | 10 | 12 | 0 | 0 | 0 | 3.609041 | 0 | 2.936242 | 4.788653 | 11.2114 | 17.904 |  | -2.60787e-05 | [11 empty] | 26.81807 | 0.1046818 | 25 | 0 | 26.65532 | 0.07356644
13608 | 2021/04/03 06:03:03 | 232473.0642 | 7140.0003 | 1 | 10 | 12 | 0 | 0 | 0 | 3.609033 | 0 | 2.936242 | 4.788653 | 11.2114 | 17.904 |  | -3.793202e-06 |  | 0 | [9 empty] | 26.91192 | 0.1160651 | 25 | 0 | 26.32949 | -0.0809437
13609 | 2021/04/03 06:04:03 | 232533.0644 | 7200.0005 | 1 | 10 | 12 | 0 | 0 | 0 | 3.609141 | 0 | 2.936242 | 4.788653 | 11.2114 | 17.904 |  | 3.963139e-05 | [11 empty] | 26.58349 | 0.07491052 | 25 | 0 | 26.63419 | 0.1038831
13610 | 2021/04/03 06:05:03 | 232593.0642 | 7260.0003 | 1 | 10 | 12 | 0 | 0 | 0 | 3.609246 | 0 | 2.936242 | 4.788653 | 11.2114 | 17.904 |  | 7.388904e-06 |  | 0 | [9 empty] | 26.98773 | 0.07189393 | 25 | 0 | 26.66852 | -0.05044699
13611 | 2021/04/03 06:06:03 | 232653.0641 | 7320.0002 | 1 | 10 | 12 | 0 | 0 | 0 | 3.609222 | 0 | 2.936242 | 4.788653 | 11.2114 | 17.904 |  | 5.492241e-06 | [11 empty] | 26.924 | 0.06494761 | 25 | 0 | 26.6261 | -0.01288831
13612 | 2021/04/03 06:07:03 | 232713.065 | 7380.0011 | 1 | 10 | 12 | 0 | 0 | 0 | 3.609094 | 0 | 2.936242 | 4.788653 | 11.2114 | 17.904 |  | -1.422522e-06 | [11 empty] | 27.00553 | 0.06314814 | 25 | 0 | 26.62229 | -0.04806221
13613 | 2021/04/03 06:08:03 | 232773.0641 | 7440.0002 | 1 | 10 | 12 | 0 | 0 | 0 | 3.609152 | 0 | 2.936242 | 4.788653 | 11.2114 | 17.904 |  | -1.778064e-05 |  | 0 | [9 empty] | 26.99373 | 0.1004022 | 25 | 0 | 26.72433 | -0.01076102
13614 | 2021/04/03 06:09:03 | 232833.0642 | 7500.0003 | 1 | 10 | 12 | 0 | 0 | 0 | 3.609239 | 0 | 2.936242 | 4.788653 | 11.2114 | 17.904 |  | 1.963626e-05 | [11 empty] | 26.87262 | -0.08573532 | 25 | 0 | 26.38248 | -0.08796871
13615 | 2021/04/03 06:10:03 | 232893.0651 | 7560.0012 | 1 | 10 | 12 | 0 | 0 | 0 | 3.609217 | 0 | 2.936242 | 4.788653 | 11.2114 | 17.904 |  | 4.109064e-05 |  | 0 | [9 empty] | 27.03067 | 0.03033042 | 25 | 0 | 26.64745 | -0.1009262
13616 | 2021/04/03 06:11:03 | 232953.0652 | 7620.0013 | 1 | 10 | 12 | 0 | 0 | 0 | 3.609228 | 0 | 2.936242 | 4.788653 | 11.2114 | 17.904 |  | 1.699039e-05 | [11 empty] | 26.69764 | 0.09091139 | 25 | 0 | 26.72699 | 0.07985592
13617 | 2021/04/03 06:12:03 | 233013.064 | 7680.0001 | 1 | 10 | 12 | 0 | 0 | 0 | 3.609118 | 0 | 2.936242 | 4.788653 | 11.2114 | 17.904 |  | -1.469854e-05 |  | 0 | [9 empty] | 26.68554 | -0.06451666 | 25 | 0 | 26.29493 | -0.05117238
13618 | 2021/04/03 06:13:03 | 233073.0641 | 7740.0002 | 1 | 10 | 12 | 0 | 0 | 0 | 3.609095 | 0 | 2.936242 | 4.788653 | 11.2114 | 17.904 |  | -3.240242e-06 | [11 empty] | 26.71466 | 0.07112682 | 25 | 0 | 26.77246 | 0.0889802
13619 | 2021/04/03 06:14:03 | 233133.0649 | 7800.001 | 1 | 10 | 12 | 0 | 0 | 0 | 3.609255 | 0 | 2.936242 | 4.788653 | 11.2114 | 17.904 |  | -1.805633e-05 |  | 0 | [9 empty] | 26.65538 | 0.04000604 | 25 | 0 | 26.72742 | 0.09787083
13620 | 2021/04/03 06:15:03 | 233193.065 | 7860.0011 | 1 | 10 | 12 | 0 | 0 | 0 | 3.609213 | 0 | 2.936242 | 4.788653 | 11.2114 | 17.904 |  | 1.963756e-05 | [11 empty] | 26.58582 | -0.0800854 | 25 | 0 | 26.51553 | 0.04217565
13621 | 2021/04/03 06:16:03 | 233253.0641 | 7920.0002 | 1 | 10 | 12 | 0 | 0 | 0 | 3.609219 | 0 | 2.936242 | 4.788653 | 11.2114 | 17.904 |  | 3.698434e-05 |  | 0 | [9 empty] | 26.69448 | 0.03712058 | 25 | 0 | 26.74517 | 0.08386433
13622 | 2021/04/03 06:17:03 | 233313.0651 | 7980.0012 | 1 | 10 | 12 | 0 | 0 | 0 | 3.609113 | 0 | 2.936242 | 4.788653 | 11.2114 | 17.904 |  | 2.196714e-05 | [11 empty] | 26.58233 | -0.05767703 | 25 | 0 | 26.6171 | -0.04878044
13623 | 2021/04/03 06:18:03 | 233373.065 | 8040.0011 | 1 | 10 | 12 | 0 | 0 | 0 | 3.609206 | 0 | 2.936242 | 4.788653 | 11.2114 | 17.904 |  | -1.047012e-05 |  | 0 | [9 empty] | 26.53207 | 0.004153848 | 25 | 0 | 26.31938 | -0.09150326
13624 | 2021/04/03 06:19:03 | 233433.0642 | 8100.0003 | 1 | 10 | 12 | 0 | 0 | 0 | 3.609365 | 0 | 2.936242 | 4.788653 | 11.2114 | 17.904 |  | -1.16562e-05 | [11 empty] | 26.59889 | -0.06760001 | 25 | 0 | 26.67805 | -0.02979755
13625 | 2021/04/03 06:20:03 | 233493.065 | 8160.0011 | 1 | 10 | 12 | 0 | 0 | 0 | 3.609307 | 0 | 2.936242 | 4.788653 | 11.2114 | 17.904 |  | 2.80518e-05 |  | 0 | [9 empty] | 26.88092 | 0.02830625 | 25 | 0 | 26.60435 | 0.08171737
13626 | 2021/04/03 06:21:03 | 233553.0649 | 8220.001 | 1 | 10 | 12 | 0 | 0 | 0 | 3.609211 | 0 | 2.936242 | 4.788653 | 11.2114 | 17.904 |  | 4.306865e-06 | [11 empty] | 26.88561 | -0.01319766 | 25 | 0 | 26.83671 | 0.06906271
13627 | 2021/04/03 06:22:03 | 233613.064 | 8280.0001 | 1 | 10 | 12 | 0 | 0 | 0 | 3.609159 | 0 | 2.936242 | 4.788653 | 11.2114 | 17.904 |  | 2.086279e-05 |  | 0 | [9 empty] | 26.95629 | 0.01844764 | 25 | 0 | 26.65129 | 0.07184505
13628 | 2021/04/03 06:23:03 | 233673.065 | 8340.0011 | 1 | 10 | 12 | 0 | 0 | 0 | 3.6092 | 0 | 2.936242 | 4.788653 | 11.2114 | 17.904 |  | -1.967707e-05 | [11 empty] | 26.91903 | 0.1071495 | 25 | 0 | 26.46454 | 0.02713025
13629 | 2021/04/03 06:24:03 | 233733.0641 | 8400.0002 | 1 | 10 | 12 | 0 | 0 | 0 | 3.609256 | 0 | 2.936242 | 4.788653 | 11.2114 | 17.904 |  | -1.461951e-05 |  | 0 | [9 empty] | 26.59984 | 0.003188252 | 25 | 0 | 26.42989 | -0.0924468
13630 | 2021/04/03 06:25:03 | 233793.0643 | 8460.0004 | 1 | 10 | 12 | 0 | 0 | 0 | 3.609363 | 0 | 2.936242 | 4.788653 | 11.2114 | 17.904 |  | -6.637994e-06 | [11 empty] | 26.98782 | 0.08795857 | 25 | 0 | 26.51916 | 0.05466342
13631 | 2021/04/03 06:26:03 | 233853.0642 | 8520.0003 | 1 | 10 | 12 | 0 | 0 | 0 | 3.609325 | 0 | 2.936242 | 4.788653 | 11.2114 | 17.904 |  | -8.258666e-06 |  | 0 | [9 empty] | 26.53461 | -0.0138098 | 25 | 0 | 26.47144 | -0.06940961
13632 | 2021/04/03 06:27:03 | 233913.064 | 8580.0001 | 1 | 10 | 12 | 0 | 0 | 0 | 3.609223 | 0 | 2.936242 | 4.788653 | 11.2114 | 17.904 |  | 6.242617e-06 | [11 empty] | 26.83963 | 0.07967949 | 25 | 0 | 26.38506 | 0.02188504
13633 | 2021/04/03 06:28:03 | 233973.0644 | 8640.0005 | 1 | 10 | 12 | 0 | 0 | 0 | 3.609152 | 0 | 2.936242 | 4.788653 | 11.2114 | 17.904 |  | 1.043131e-05 |  | 0 | [9 empty] | 26.65443 | -0.07698298 | 25 | 0 | 26.74071 | -0.01695812
13634 | 2021/04/03 06:29:03 | 234033.065 | 8700.0011 | 1 | 10 | 12 | 0 | 0 | 0 | 3.609399 | 0 | 2.936242 | 4.788653 | 11.2114 | 17.904 |  | 2.145548e-05 | [11 empty] | 26.68522 | -0.0721103 | 25 | 0 | 26.74304 | -0.01653433
13635 | 2021/04/03 06:30:03 | 234093.0643 | 8760.0004 | 1 | 10 | 12 | 0 | 0 | 0 | 3.609327 | 0 | 2.936242 | 4.788653 | 11.2114 | 17.904 |  | -4.346306e-06 |  | 0 | [9 empty] | 26.52038 | -0.07219315 | 25 | 0 | 26.54262 | -0.07885993
13636 | 2021/04/03 06:31:03 | 234153.065 | 8820.0011 | 1 | 10 | 12 | 0 | 0 | 0 | 3.609345 | 0 | 2.936242 | 4.788653 | 11.2114 | 17.904 |  | -1.011454e-05 | [11 empty] | 26.59177 | 0.006878376 | 25 | 0 | 26.60623 | 0.04872799
13637 | 2021/04/03 06:32:03 | 234213.0642 | 8880.0003 | 1 | 10 | 12 | 0 | 0 | 0 | 3.609173 | 0 | 2.936242 | 4.788653 | 11.2114 | 17.904 |  | -5.847805e-06 |  | 0 | [9 empty] | 26.47247 | -0.1443595 | 25 | 0 | 26.49472 | 0.00239253
13638 | 2021/04/03 06:33:03 | 234273.0651 | 8940.0012 | 1 | 10 | 12 | 0 | 0 | 0 | 3.609216 | 0 | 2.936242 | 4.788653 | 11.2114 | 17.904 |  | 1.770293e-05 | [11 empty] | 26.50211 | -0.1131064 | 25 | 0 | 26.35349 | -0.09980142
13639 | 2021/04/03 06:34:03 | 234333.0642 | 9000.0003 | 1 | 10 | 12 | 0 | 0 | 0 | 3.609396 | 0 | 2.936242 | 4.788653 | 11.2114 | 17.904 |  | 1.920325e-05 |  | 0 | [9 empty] | 26.50636 | -0.1091123 | 25 | 0 | 26.40759 | -0.05354524
13640 | 2021/04/03 06:35:03 | 234393.0644 | 9060.0005 | 1 | 10 | 12 | 0 | 0 | 0 | 3.60935 | 0 | 2.936242 | 4.788653 | 11.2114 | 17.904 |  | 1.655561e-05 | [11 empty] | 26.86032 | 0.08568287 | 25 | 0 | 26.39865 | -0.07665813
13641 | 2021/04/03 06:36:03 | 234453.0645 | 9120.0006 | 1 | 10 | 12 | 0 | 0 | 0 | 3.609245 | 0 | 2.936242 | 4.788653 | 11.2114 | 17.904 |  | -7.862993e-06 |  | 0 | [9 empty] | 26.7706 | 0.01556277 | 25 | 0 | 26.3587 | -0.1267749
13642 | 2021/04/03 06:37:03 | 234513.0644 | 9180.0005 | 1 | 10 | 12 | 0 | 0 | 0 | 3.609202 | 0 | 2.936242 | 4.788653 | 11.2114 | 17.904 |  | -3.47739e-06 | [11 empty] | 26.46863 | -0.08288622 | 25 | 0 | 26.5407 | 0.06391585
13643 | 2021/04/03 06:38:03 | 234573.0653 | 9240.0014 | 1 | 10 | 12 | 0 | 0 | 0 | 3.609315 | 0 | 2.936242 | 4.788653 | 11.2114 | 17.904 |  | -2.094147e-06 |  | 0 | [9 empty] | 26.47364 | -0.1179928 | 25 | 0 | 26.2538 | -0.1202691
13644 | 2021/04/03 06:39:03 | 234633.0643 | 9300.0004 | 1 | 10 | 12 | 0 | 0 | 0 | 3.609422 | 0 | 2.936242 | 4.788653 | 11.2114 | 17.904 |  | 1.691038e-05 | [11 empty] | 26.41933 | -0.1340878 | 25 | 0 | 26.36326 | -0.04515469
13645 | 2021/04/03 06:40:03 | 234693.0652 | 9360.0013 | 1 | 10 | 12 | 0 | 0 | 0 | 3.609464 | 0 | 2.936242 | 4.788653 | 11.2114 | 17.904 |  | 2.291878e-06 |  | 0 | [9 empty] | 26.46321 | -0.134744 | 25 | 0 | 26.47834 | 0.009794235
13646 | 2021/04/03 06:41:03 | 234753.065 | 9420.0011 | 1 | 10 | 12 | 0 | 0 | 0 | 3.60926 | 0 | 2.936242 | 4.788653 | 11.2114 | 17.904 |  | -7.585776e-06 | [11 empty] | 26.8859 | 0.1120692 | 25 | 0 | 26.69472 | 0.03647745
13647 | 2021/04/03 06:42:03 | 234813.0651 | 9480.0012 | 1 | 10 | 12 | 0 | 0 | 0 | 3.60931 | 0 | 2.936242 | 4.788653 | 11.2114 | 17.904 |  | -1.453953e-05 |  | 0 | [9 empty] | 26.65774 | -0.02512634 | 25 | 0 | 26.72978 | 0.1261139
13648 | 2021/04/03 06:43:03 | 234873.0653 | 9540.0014 | 1 | 10 | 12 | 0 | 0 | 0 | 3.609245 | 0 | 2.936242 | 4.788653 | 11.2114 | 17.904 |  | 9.600748e-06 | [11 empty] | 26.97665 | 0.1293755 | 25 | 0 | 26.54357 | -0.01291275
13649 | 2021/04/03 06:44:03 | 234933.0651 | 9600.0012 | 1 | 10 | 12 | 0 | 0 | 0 | 3.609509 | 0 | 2.936242 | 4.788653 | 11.2114 | 17.904 |  | 7.982126e-06 |  | 0 | [9 empty] | 27.01837 | 0.09667695 | 25 | 0 | 26.4928 | -0.07673442
13650 | 2021/04/03 06:45:03 | 234993.0642 | 9660.0003 | 1 | 10 | 12 | 0 | 0 | 0 | 3.609507 | 0 | 2.936242 | 4.788653 | 11.2114 | 17.904 |  | 1.88884e-05 | [11 empty] | 26.70519 | -0.02557755 | 25 | 0 | 26.75887 | -0.05011976
13651 | 2021/04/03 06:46:03 | 235053.0643 | 9720.0004 | 1 | 10 | 12 | 0 | 0 | 0 | 3.609218 | 0 | 2.936242 | 4.788653 | 11.2114 | 17.904 |  | 3.398077e-06 |  | 0 | [9 empty] | 26.65018 | 0.02978683 | 25 | 0 | 26.70088 | 0.112102
13652 | 2021/04/03 06:47:03 | 235113.0645 | 9780.0006 | 1 | 10 | 12 | 0 | 0 | 0 | 3.609337 | 0 | 2.936242 | 4.788653 | 11.2114 | 17.904 |  | -7.942018e-06 | [11 empty] | 26.90988 | -0.03995597 | 25 | 0 | 26.49098 | -0.1000071
13653 | 2021/04/03 06:48:03 | 235173.0642 | 9840.0003 | 1 | 10 | 12 | 0 | 0 | 0 | 3.609424 | 0 | 2.936242 | 4.788653 | 11.2114 | 17.904 |  | 3.555921e-07 |  | 0 | [9 empty] | 27.00041 | 0.07640958 | 25 | 0 | 26.7737 | 0.007503629
13654 | 2021/04/03 06:49:03 | 235233.0643 | 9900.0004 | 1 | 10 | 12 | 0 | 0 | 0 | 3.609488 | 0 | 2.936242 | 4.788653 | 11.2114 | 17.904 |  | 8.139446e-06 | [11 empty] | 26.71731 | 0.001858473 | 25 | 0 | 26.79646 | 0.1019222
13655 | 2021/04/03 06:50:03 | 235293.0642 | 9960.0003 | 1 | 10 | 12 | 0 | 0 | 0 | 3.609419 | 0 | 2.936242 | 4.788653 | 11.2114 | 17.904 |  | 1.224878e-06 |  | 0 | [9 empty] | 26.65283 | -0.08919835 | 25 | 0 | 26.49003 | 0.01304328
13656 | 2021/04/03 06:51:03 | 235353.0644 | 10020.0005 | 1 | 10 | 12 | 0 | 0 | 0 | 3.609362 | 0 | 2.936242 | 4.788653 | 11.2114 | 17.904 |  | 1.651596e-05 | [11 empty] | 26.8876 | 0.1084465 | 25 | 0 | 26.8387 | 0.06404221
13657 | 2021/04/03 06:52:03 | 235413.0642 | 10080.0003 | 1 | 10 | 12 | 0 | 0 | 0 | 3.609351 | 0 | 2.936242 | 4.788653 | 11.2114 | 17.904 |  | 2.536725e-05 |  | 0 | [9 empty] | 26.91605 | 0.09373963 | 25 | 0 | 26.70353 | 0.03373802
13658 | 2021/04/03 06:53:03 | 235473.0644 | 10140.0005 | 1 | 10 | 12 | 0 | 0 | 0 | 3.609243 | 0 | 2.936242 | 4.788653 | 11.2114 | 17.904 |  | -1.667539e-05 | [11 empty] | 26.91605 | 0.1138997 | 25 | 0 | 26.6893 | 0.007173419
13659 | 2021/04/03 06:54:03 | 235533.0645 | 10200.0006 | 1 | 10 | 12 | 0 | 0 | 0 | 3.609503 | 0 | 2.936242 | 4.788653 | 11.2114 | 17.904 |  | -1.122239e-05 |  | 0 | [9 empty] | 26.89258 | -0.03216505 | 25 | 0 | 26.4523 | -0.1255774
13660 | 2021/04/03 06:55:03 | 235593.0642 | 10260.0003 | 1 | 10 | 12 | 0 | 0 | 0 | 3.609581 | 0 | 2.936242 | 4.788653 | 11.2114 | 17.904 |  | 2.109969e-05 | [11 empty] | 26.56075 | -0.009195805 | 25 | 0 | 26.57588 | 0.09754121
13661 | 2021/04/03 06:56:03 | 235653.0651 | 10320.0012 | 1 | 10 | 12 | 0 | 0 | 0 | 3.609376 | 0 | 2.936242 | 4.788653 | 11.2114 | 17.904 |  | 8.37617e-06 |  | 0 | [9 empty] | 26.58476 | -0.05298376 | 25 | 0 | 26.50023 | 0.06484807
13662 | 2021/04/03 06:57:03 | 235713.0651 | 10380.0012 | 1 | 10 | 12 | 0 | 0 | 0 | 3.609301 | 0 | 2.936242 | 4.788653 | 11.2114 | 17.904 |  | 3.007078e-05 | [11 empty] | 26.75129 | 0.1021081 | 25 | 0 | 26.76641 | 0.0843823
13663 | 2021/04/03 06:58:03 | 235773.0651 | 10440.0012 | 1 | 10 | 12 | 0 | 0 | 0 | 3.609438 | 0 | 2.936242 | 4.788653 | 11.2114 | 17.904 |  | -4.109337e-05 |  | 0 | [9 empty] | 26.9101 | 0.02327263 | 25 | 0 | 26.52679 | -0.08795619
13664 | 2021/04/03 06:59:03 | 235833.0642 | 10500.0003 | 1 | 10 | 12 | 0 | 0 | 0 | 3.609495 | 0 | 2.936242 | 4.788653 | 11.2114 | 17.904 |  | -2.228673e-05 | [11 empty] | 26.90204 | -0.04581153 | 25 | 0 | 26.34667 | -0.1414549
13665 | 2021/04/03 07:00:03 | 235893.0651 | 10560.0012 | 1 | 10 | 12 | 0 | 0 | 0 | 3.60957 | 0 | 2.936242 | 4.788653 | 11.2114 | 17.904 |  | 2.773963e-05 |  | 0 | [9 empty] | 26.89068 | 0.08286178 | 25 | 0 | 26.39247 | 0.01394212
13666 | 2021/04/03 07:01:03 | 235953.0643 | 10620.0004 | 1 | 10 | 12 | 0 | 0 | 0 | 3.609401 | 0 | 2.936242 | 4.788653 | 11.2114 | 17.904 |  | -6.598592e-06 | [11 empty] | 26.94545 | 0.07371962 | 25 | 0 | 26.56215 | 0.09380639
13667 | 2021/04/03 07:02:03 | 236013.0651 | 10680.0012 | 1 | 10 | 12 | 0 | 0 | 0 | 3.60943 | 0 | 2.936242 | 4.788653 | 11.2114 | 17.904 |  | 3.674665e-06 |  | 0 | [9 empty] | 26.85436 | 0.07878184 | 25 | 0 | 26.36421 | -0.03240645
13668 | 2021/04/03 07:03:03 | 236073.0652 | 10740.0013 | 1 | 10 | 12 | 0 | 0 | 0 | 3.609434 | 0 | 2.936242 | 4.788653 | 11.2114 | 17.904 |  | 1.039093e-05 | [11 empty] | 26.54395 | -0.0723505 | 25 | 0 | 26.49501 | -0.08792043
13669 | 2021/04/03 07:04:03 | 236133.0642 | 10800.0003 | 1 | 10 | 12 | 0 | 0 | 0 | 3.609602 | 0 | 2.936242 | 4.788653 | 11.2114 | 17.904 |  | -1.260533e-05 |  | 0 | [9 empty] | 26.72377 | 0.06057739 | 25 | 0 | 26.27622 | -0.07956266
13670 | 2021/04/03 07:05:03 | 236193.0643 | 10860.0004 | 1 | 10 | 12 | 0 | 0 | 0 | 3.609441 | 0 | 2.936242 | 4.788653 | 11.2114 | 17.904 |  | -2.319424e-05 | [11 empty] | 26.94185 | 0.04949987 | 25 | 0 | 26.72223 | 0.1051372
13671 | 2021/04/03 07:06:03 | 236253.0643 | 10920.0004 | 1 | 10 | 12 | 0 | 0 | 0 | 3.609348 | 0 | 2.936242 | 4.788653 | 11.2114 | 17.904 |  | -1.094424e-05 |  | 0 | [9 empty] | 26.49245 | -0.09302437 | 25 | 0 | 26.52892 | -0.06856561
13672 | 2021/04/03 07:07:03 | 236313.0644 | 10980.0005 | 1 | 10 | 12 | 0 | 0 | 0 | 3.609321 | 0 | 2.936242 | 4.788653 | 11.2114 | 17.904 |  | 1.011504e-05 | [11 empty] | 26.75978 | -0.02764106 | 25 | 0 | 26.72509 | 0.09467244
13673 | 2021/04/03 07:08:03 | 236373.0652 | 11040.0013 | 1 | 10 | 12 | 0 | 0 | 0 | 3.609635 | 0 | 2.936242 | 4.788653 | 11.2114 | 17.904 |  | -4.583453e-06 |  | 0 | [9 empty] | 26.52441 | -0.09020627 | 25 | 0 | 26.6107 | -0.05240083
13674 | 2021/04/03 07:09:03 | 236433.0643 | 11100.0004 | 1 | 10 | 12 | 0 | 0 | 0 | 3.609654 | 0 | 2.936242 | 4.788653 | 11.2114 | 17.904 |  | -3.326706e-05 | [11 empty] | 26.77325 | -0.03075719 | 25 | 0 | 26.79548 | 0.09153545
13675 | 2021/04/03 07:10:03 | 236493.0645 | 11160.0006 | 1 | 10 | 12 | 0 | 0 | 0 | 3.609366 | 0 | 2.936242 | 4.788653 | 11.2114 | 17.904 |  | -8.534847e-06 |  | 0 | [9 empty] | 26.60132 | -0.09745896 | 25 | 0 | 26.6876 | -0.01075387
13676 | 2021/04/03 07:11:03 | 236553.0651 | 11220.0012 | 1 | 10 | 12 | 0 | 0 | 0 | 3.609502 | 0 | 2.936242 | 4.788653 | 11.2114 | 17.904 |  | -2.378674e-05 | [11 empty] | 26.51071 | -0.07331967 | 25 | 0 | 26.49025 | -0.07332146
13677 | 2021/04/03 07:12:03 | 236613.0643 | 11280.0004 | 1 | 10 | 12 | 0 | 0 | 0 | 3.609599 | 0 | 2.936242 | 4.788653 | 11.2114 | 17.904 |  | -4.543941e-06 |  | 0 | [9 empty] | 26.89682 | 0.01681745 | 25 | 0 | 26.76256 | 0.1124626
13678 | 2021/04/03 07:13:03 | 236673.0644 | 11340.0005 | 1 | 10 | 12 | 0 | 0 | 0 | 3.60959 | 0 | 2.936242 | 4.788653 | 11.2114 | 17.904 |  | 1.185386e-07 | [11 empty] | 26.54798 | -0.005547404 | 25 | 0 | 26.67337 | 0.07130802
13679 | 2021/04/03 07:14:03 | 236733.0653 | 11400.0014 | 1 | 10 | 12 | 0 | 0 | 0 | 3.609569 | 0 | 2.936242 | 4.788653 | 11.2114 | 17.904 |  | 2.094181e-06 |  | 0 | [9 empty] | 26.47182 | -0.07627428 | 25 | 0 | 26.75236 | 0.1260418
13680 | 2021/04/03 07:15:03 | 236793.0645 | 11460.0006 | 1 | 10 | 12 | 0 | 0 | 0 | 3.609393 | 0 | 2.936242 | 4.788653 | 11.2114 | 17.904 |  | -8.060489e-06 | [11 empty] | 26.60793 | -0.09034812 | 25 | 0 | 26.63728 | 0.04528821
13681 | 2021/04/03 07:16:03 | 236853.065 | 11520.0011 | 1 | 10 | 12 | 0 | 0 | 0 | 3.609432 | 0 | 2.936242 | 4.788653 | 11.2114 | 17.904 |  | -2.27182e-05 |  | 0 | [9 empty] | 26.92433 | 0.1097673 | 25 | 0 | 26.61931 | 0.05421102
13682 | 2021/04/03 07:17:03 | 236913.0652 | 11580.0013 | 1 | 10 | 12 | 0 | 0 | 0 | 3.609516 | 0 | 2.936242 | 4.788653 | 11.2114 | 17.904 |  | 1.185376e-07 | [11 empty] | 26.70497 | 0.01984179 | 25 | 0 | 26.34997 | -0.1269472
13683 | 2021/04/03 07:18:03 | 236973.0653 | 11640.0014 | 1 | 10 | 12 | 0 | 0 | 0 | 3.609641 | 0 | 2.936242 | 4.788653 | 11.2114 | 17.904 |  | 1.315669e-05 |  | 0 | [9 empty] | 26.75532 | -0.01844406 | 25 | 0 | 26.84868 | 0.1394421
13684 | 2021/04/03 07:19:03 | 237033.0643 | 11700.0004 | 1 | 10 | 12 | 0 | 0 | 0 | 3.609616 | 0 | 2.936242 | 4.788653 | 11.2114 | 17.904 |  | 1.572612e-05 | [11 empty] | 26.49859 | -0.14844 | 25 | 0 | 26.52083 | -0.05952299
13685 | 2021/04/03 07:20:03 | 237093.0653 | 11760.0014 | 1 | 10 | 12 | 0 | 0 | 0 | 3.609472 | 0 | 2.936242 | 4.788653 | 11.2114 | 17.904 |  | -3.754001e-06 |  | 0 | [9 empty] | 26.89726 | 0.09944916 | 25 | 0 | 26.77722 | 0.1283967
13686 | 2021/04/03 07:21:03 | 237153.0643 | 11820.0004 | 1 | 10 | 12 | 0 | 0 | 0 | 3.609639 | 0 | 2.936242 | 4.788653 | 11.2114 | 17.904 |  | -1.13797e-05 | [11 empty] | 26.8136 | 0.0861299 | 25 | 0 | 26.41597 | -0.07843971
13687 | 2021/04/03 07:22:03 | 237213.0651 | 11880.0012 | 1 | 10 | 12 | 0 | 0 | 0 | 3.609427 | 0 | 2.936242 | 4.788653 | 11.2114 | 17.904 |  | -1.596306e-05 |  | 0 | [9 empty] | 26.44876 | -0.1449645 | 25 | 0 | 26.52795 | -0.02044976
13688 | 2021/04/03 07:23:03 | 237273.065 | 11940.0011 | 1 | 10 | 12 | 0 | 0 | 0 | 3.609418 | 0 | 2.936242 | 4.788653 | 11.2114 | 17.904 |  | -2.121717e-05 | [11 empty] | 26.78345 | 0.06833255 | 25 | 0 | 26.44986 | -0.06954908
13689 | 2021/04/03 07:24:03 | 237333.0644 | 12000.0005 | 1 | 10 | 12 | 0 | 0 | 0 | 3.609602 | 0 | 2.936242 | 4.788653 | 11.2114 | 17.904 |  | 4.544242e-06 |  | 0 | [9 empty] | 26.64688 | 0.03930569 | 25 | 0 | 26.73316 | 0.1282811
13690 | 2021/04/03 07:25:03 | 237393.0644 | 12060.0005 | 1 | 10 | 12 | 0 | 0 | 0 | 3.609556 | 0 | 2.936242 | 4.788653 | 11.2114 | 17.904 |  | 7.82348e-06 | [11 empty] | 26.81382 | 0.1057065 | 25 | 0 | 26.73646 | 0.09682596
13691 | 2021/04/03 07:26:03 | 237453.0643 | 12120.0004 | 1 | 10 | 12 | 0 | 0 | 0 | 3.60941 | 0 | 2.936242 | 4.788653 | 11.2114 | 17.904 |  | 4.069824e-06 |  | 0 | [9 empty] | 26.834 | 0.1107538 | 25.1 | 0 | 26.67837 | 0.03070176
13692 | 2021/04/03 07:27:03 | 237513.0643 | 12180.0004 | 1 | 10 | 12 | 0 | 0 | 0 | 3.609626 | 0 | 2.936242 | 4.788653 | 11.2114 | 17.904 |  | -2.525039e-05 | [11 empty] | 26.89588 | 0.1318592 | 25 | 0 | 26.32905 | -0.0423187
13693 | 2021/04/03 07:28:03 | 237573.0646 | 12240.0007 | 1 | 10 | 12 | 0 | 0 | 0 | 3.609498 | 0 | 2.936242 | 4.788653 | 11.2114 | 17.904 |  | -2.275922e-05 |  | 0 | [9 empty] | 26.78228 | -0.003710389 | 25 | 0 | 26.47387 | 0.1278037
13694 | 2021/04/03 07:29:03 | 237633.0646 | 12300.0007 | 1 | 10 | 12 | 0 | 0 | 0 | 3.609582 | 0 | 2.936242 | 4.788653 | 11.2114 | 17.904 |  | -1.011462e-05 | [11 empty] | 26.48392 | -0.09116232 | 25 | 0 | 26.29969 | 0.006670952
13695 | 2021/04/03 07:30:03 | 237693.0652 | 12360.0013 | 1 | 10 | 12 | 0 | 0 | 0 | 3.609704 | 0 | 2.936242 | 4.788653 | 11.2114 | 17.904 |  | 1.58457e-05 |  | 0 | [9 empty] | 26.48987 | 0.06633103 | 25 | 0 | 26.59752 | 0.1153129
13696 | 2021/04/03 07:31:03 | 237753.0646 | 12420.0007 | 1 | 10 | 12 | 0 | 0 | 0 | 3.609548 | 0 | 2.936242 | 4.788653 | 11.2114 | 17.904 |  | 1.240632e-05 | [11 empty] | 26.79354 | -0.07094264 | 25 | 0 | 26.36741 | -0.1265556
13697 | 2021/04/03 07:32:03 | 237813.0652 | 12480.0013 | 1 | 10 | 12 | 0 | 0 | 0 | 3.609585 | 0 | 2.936242 | 4.788653 | 11.2114 | 17.904 |  | -1.054976e-05 |  | 0 | [9 empty] | 26.47298 | 0.03971696 | 25 | 0 | 26.5237 | 0.1242661
13698 | 2021/04/03 07:33:03 | 237873.0644 | 12540.0005 | 1 | 10 | 12 | 0 | 0 | 0 | 3.609674 | 0 | 2.936242 | 4.788653 | 11.2114 | 17.904 |  | -1.489733e-05 | [11 empty] | 26.75245 | -0.09672999 | 25 | 0 | 26.25507 | -0.05227208
13699 | 2021/04/03 07:34:03 | 237933.0656 | 12600.0017 | 1 | 10 | 12 | 0 | 0 | 0 | 3.609725 | 0 | 2.936242 | 4.788653 | 11.2114 | 17.904 |  | -2.102084e-05 |  | 0 | [9 empty] | 27.00041 | 0.06625652 | 25 | 0 | 26.76659 | -0.05828381
13700 | 2021/04/03 07:35:03 | 237993.064 | 12660.0001 | 1 | 10 | 12 | 0 | 0 | 0 | 3.609686 | 0 | 2.936242 | 4.788653 | 11.2114 | 17.904 |  | -6.440862e-06 | [11 empty] | 26.95329 | 0.1160622 | 25 | 0 | 26.74079 | 0.0004386902
13701 | 2021/04/03 07:36:03 | 238053.064 | 12720.0001 | 1 | 10 | 12 | 0 | 0 | 0 | 3.609565 | 0 | 2.936242 | 4.788653 | 11.2114 | 17.904 |  | 1.311881e-05 |  | 0 | [9 empty] | 26.89142 | -0.08211374 | 25 | 0 | 26.4369 | -0.1332831
13702 | 2021/04/03 07:37:03 | 238113.0648 | 12780.0009 | 1 | 10 | 12 | 0 | 0 | 0 | 3.609544 | 0 | 2.936242 | 4.788653 | 11.2114 | 17.904 |  | 2.765716e-06 | [11 empty] | 26.76008 | -0.1010281 | 25 | 0 | 26.37664 | -0.08991182
13703 | 2021/04/03 07:38:03 | 238173.0641 | 12840.0002 | 1 | 10 | 12 | 0 | 0 | 0 | 3.609794 | 0 | 2.936242 | 4.788653 | 11.2114 | 17.904 |  | 8.416656e-06 |  | 0 | [9 empty] | 26.53353 | -0.07647991 | 25 | 0 | 26.37068 | 0.04135072
13704 | 2021/04/03 07:39:03 | 238233.064 | 12900.0001 | 1 | 10 | 12 | 0 | 0 | 0 | 3.609757 | 0 | 2.936242 | 4.788653 | 11.2114 | 17.904 |  | -1.17361e-05 | [11 empty] | 26.58284 | -0.1126444 | 25 | 0 | 26.35593 | -0.05705237
13705 | 2021/04/03 07:40:03 | 238293.064 | 12960.0001 | 1 | 10 | 12 | 0 | 0 | 0 | 3.609529 | 0 | 2.936242 | 4.788653 | 11.2114 | 17.904 |  | -9.798944e-06 |  | 0 | [9 empty] | 26.71953 | -0.04767299 | 25 | 0 | 26.29333 | -0.08325875
13706 | 2021/04/03 07:41:03 | 238353.0641 | 13020.0002 | 1 | 10 | 12 | 0 | 0 | 0 | 3.60954 | 0 | 2.936242 | 4.788653 | 11.2114 | 17.904 |  | -5.05752e-06 | [11 empty] | 26.52238 | 0.01622677 | 25 | 0 | 26.75642 | 0.1007479
13707 | 2021/04/03 07:42:03 | 238413.0641 | 13080.0002 | 1 | 10 | 12 | 0 | 0 | 0 | 3.609605 | 0 | 2.936242 | 4.788653 | 11.2114 | 17.904 |  | 4.543941e-06 |  | 0 | [9 empty] | 26.52589 | -0.01240909 | 25 | 0 | 26.83794 | 0.1165611
13708 | 2021/04/03 07:43:03 | 238473.0649 | 13140.001 | 1 | 10 | 12 | 0 | 0 | 0 | 3.609731 | 0 | 2.936242 | 4.788653 | 11.2114 | 17.904 |  | 3.180521e-05 | [11 empty] | 26.89523 | 0.0717324 | 25 | 0 | 26.54037 | 0.08958697
13709 | 2021/04/03 07:44:03 | 238533.0649 | 13200.001 | 1 | 10 | 12 | 0 | 0 | 0 | 3.609673 | 0 | 2.936242 | 4.788653 | 11.2114 | 17.904 |  | 9.720162e-06 |  | 0 | [9 empty] | 26.52427 | -0.042696 | 25 | 0 | 26.34718 | -0.1183248
13710 | 2021/04/03 07:45:03 | 238593.0648 | 13260.0009 | 1 | 10 | 12 | 0 | 0 | 0 | 3.609712 | 0 | 2.936242 | 4.788653 | 11.2114 | 17.904 |  | -2.054686e-05 | [11 empty] | 26.74417 | -0.1122111 | 25 | 0 | 26.77352 | 0.005579591
13711 | 2021/04/03 07:46:03 | 238653.0641 | 13320.0002 | 1 | 10 | 12 | 0 | 0 | 0 | 3.609648 | 0 | 2.936242 | 4.788653 | 11.2114 | 17.904 |  | -1.201091e-05 |  | 0 | [9 empty] | 26.86413 | 0.07648885 | 25 | 0 | 26.39535 | -0.03914595
13712 | 2021/04/03 07:47:03 | 238713.064 | 13380.0001 | 1 | 10 | 12 | 0 | 0 | 0 | 3.609549 | 0 | 2.936242 | 4.788653 | 11.2114 | 17.904 |  | 1.790036e-05 | [11 empty] | 26.79278 | -0.02846777 | 25 | 0 | 26.81501 | 0.111618
13713 | 2021/04/03 07:48:03 | 238773.064 | 13440.0001 | 1 | 10 | 12 | 0 | 0 | 0 | 3.609736 | 0 | 2.936242 | 4.788653 | 11.2114 | 17.904 |  | 8.653386e-06 |  | 0 | [9 empty] | 26.56872 | -0.1280451 | 25 | 0 | 26.61943 | -0.06580412
13714 | 2021/04/03 07:49:03 | 238833.0641 | 13500.0002 | 1 | 10 | 12 | 0 | 0 | 0 | 3.609742 | 0 | 2.936242 | 4.788653 | 11.2114 | 17.904 |  | 7.427862e-06 | [11 empty] | 26.83216 | 0.08137107 | 25 | 0 | 26.36335 | -0.06541073
13715 | 2021/04/03 07:50:03 | 238893.0642 | 13560.0003 | 1 | 10 | 12 | 0 | 0 | 0 | 3.609526 | 0 | 2.936242 | 4.788653 | 11.2114 | 17.904 |  | 1.054976e-05 |  | 0 | [9 empty] | 26.96803 | 0.1047689 | 25 | 0 | 26.50647 | 0.0002866983
13716 | 2021/04/03 07:51:03 | 238953.064 | 13620.0001 | 1 | 10 | 12 | 0 | 0 | 0 | 3.609563 | 0 | 2.936242 | 4.788653 | 11.2114 | 17.904 |  | -2.766014e-06 | [11 empty] | 26.91169 | 0.1028711 | 25 | 0 | 26.49991 | 0.05622327
13717 | 2021/04/03 07:52:03 | 239013.065 | 13680.0011 | 1 | 10 | 12 | 0 | 0 | 0 | 3.609517 | 0 | 2.936242 | 4.788653 | 11.2114 | 17.904 |  | -1.501376e-06 |  | 0 | [9 empty] | 26.50095 | -0.07076025 | 25 | 0 | 26.33809 | -0.1397157
13718 | 2021/04/03 07:53:03 | 239073.0642 | 13740.0003 | 1 | 10 | 12 | 0 | 0 | 0 | 3.609772 | 0 | 2.936242 | 4.788653 | 11.2114 | 17.904 |  | 1.947951e-05 | [11 empty] | 26.79333 | -0.03363788 | 25 | 0 | 26.75865 | 0.0975579
13719 | 2021/04/03 07:54:03 | 239133.0641 | 13800.0002 | 1 | 10 | 12 | 0 | 0 | 0 | 3.609774 | 0 | 2.936242 | 4.788653 | 11.2114 | 17.904 |  | 1.62e-05 |  | 0 | [9 empty] | 26.68374 | -0.06072521 | 25 | 0 | 26.79135 | 0.07712722
13720 | 2021/04/03 07:55:03 | 239193.0641 | 13860.0002 | 1 | 10 | 12 | 0 | 0 | 0 | 3.609593 | 0 | 2.936242 | 4.788653 | 11.2114 | 17.904 |  | -2.291878e-06 | [11 empty] | 26.71834 | -0.05279124 | 25 | 0 | 26.568 | -0.07603765
13721 | 2021/04/03 07:56:03 | 239253.064 | 13920.0001 | 1 | 10 | 12 | 0 | 0 | 0 | 3.609602 | 0 | 2.936242 | 4.788653 | 11.2114 | 17.904 |  | 4.741582e-06 |  | 0 | [9 empty] | 26.52483 | -0.08234322 | 25 | 0 | 26.79632 | 0.136466
13722 | 2021/04/03 07:57:03 | 239313.0643 | 13980.0004 | 1 | 10 | 12 | 0 | 0 | 0 | 3.609728 | 0 | 2.936242 | 4.788653 | 11.2114 | 17.904 |  | -1.394861e-05 | [11 empty] | 26.69849 | -0.0749892 | 25 | 0 | 26.32213 | -0.1261932
13723 | 2021/04/03 07:58:03 | 239373.0642 | 14040.0003 | 1 | 10 | 12 | 0 | 0 | 0 | 3.609797 | 0 | 2.936242 | 4.788653 | 11.2114 | 17.904 |  | 2.252251e-06 |  | 0 | [9 empty] | 26.56711 | -0.1076806 | 25 | 0 | 26.33308 | -0.04101157
13724 | 2021/04/03 07:59:03 | 239433.0641 | 14100.0002 | 1 | 10 | 12 | 0 | 0 | 0 | 3.609673 | 0 | 2.936242 | 4.788653 | 11.2114 | 17.904 |  | 1.695186e-05 | [11 empty] | 26.87498 | 0.112502 | 25 | 0 | 26.73359 | 0.04135072
13725 | 2021/04/03 08:00:03 | 239493.0641 | 14160.0002 | 1 | 10 | 12 | 0 | 0 | 0 | 3.609638 | 0 | 2.936242 | 4.788653 | 11.2114 | 17.904 |  | 4.267565e-06 |  | 0 | [9 empty] | 26.78197 | 0.06983042 | 25 | 0 | 26.77575 | 0.08984983
13726 | 2021/04/03 08:01:03 | 239553.0643 | 14220.0004 | 1 | 10 | 12 | 0 | 0 | 0 | 3.609647 | 0 | 2.936242 | 4.788653 | 11.2114 | 17.904 |  | 2.370752e-07 | [11 empty] | 26.91498 | 0.1126552 | 25 | 0 | 26.8163 | 0.07709026
13727 | 2021/04/03 08:02:03 | 239613.065 | 14280.0011 | 1 | 10 | 12 | 0 | 0 | 0 | 3.609732 | 0 | 2.936242 | 4.788653 | 11.2114 | 17.904 |  | -1.963789e-05 |  | 0 | [9 empty] | 27.0067 | 0.1334596 | 25 | 0 | 26.80845 | 0.09791851
13728 | 2021/04/03 08:03:03 | 239673.0642 | 14340.0003 | 1 | 10 | 12 | 0 | 0 | 0 | 3.609852 | 0 | 2.936242 | 4.788653 | 11.2114 | 17.904 |  | 8.219082e-06 | [11 empty] | 26.85522 | 0.11805 | 25 | 0 | 26.78497 | 0.1336426
13729 | 2021/04/03 08:04:03 | 239733.0652 | 14400.0013 | 1 | 10 | 12 | 0 | 0 | 0 | 3.609824 | 0 | 2.936242 | 4.788653 | 11.2114 | 17.904 |  | 1.825479e-05 |  | 0 | [9 empty] | 26.47619 | -0.1216316 | 25 | 0 | 26.51267 | 0.002892613
13730 | 2021/04/03 08:04:03 | 239733.0665 | 14400.0026 | 1 | 10 | 12 | 0 | 0 | 0 | 3.609824 | 0 | 2.936242 | 4.788653 | 11.2114 | 17.904 |  | 1.825479e-05 | 0 | 0 | 0 | [8 empty] | 26.47619 | -0.1216316 | 25 | 0 | 26.51267 | 0.002892613
13731 | 2021/04/03 08:04:03 | 239733.0735 | 0.0016 | 1 | 11 | 13 | 0 | 0 | 0 | 3.609644 | 0 | 2.936242 | 4.788653 | 11.2114 | 17.904 |  | 1.825479e-05 | 0 | 0 | 0 | [8 empty] | 26.477 | -0.1210907 | 25 | 0 | 26.51348 | 0.003418451
13732 | 2021/04/03 08:04:05 | 239735.1154 | 2.001 | 1 | 9 | 13 | 0 | 0 | -0.7266312 | 3.593886 | -2.61143 | 2.936242 | 4.789063 | 11.2114 | 17.90547 |  | -0.002363653 |  | 0.001488412 | 671.8571 | [8 empty] | 26.7141 | 0.03667593 | 25 | 0 | 26.75056 | 0.1568055
13733 | 2021/04/03 08:04:07 | 239737.1154 | 4.001 | 1 | 9 | 13 | 0 | 0 | -0.7265015 | 3.592672 | -2.610082 | 2.936242 | 4.789466 | 11.2114 | 17.90692 |  | -0.0007746349 | [11 empty] | 26.84057 | 0.1180875 | 25 | 0 | 26.27464 | -0.09635508
13734 | 2021/04/03 08:04:09 | 239739.1155 | 6.0011 | 1 | 9 | 13 | 0 | 0 | -0.7266159 | 3.591707 | -2.609791 | 2.936242 | 4.789869 | 11.2114 | 17.90837 | [13 empty] | 26.49158 | -0.05010545 | 25 | 0 | 26.47824 | 0.06774902
13735 | 2021/04/03 08:04:11 | 239741.1145 | 8.0001 | 1 | 9 | 13 | 0 | 0 | -0.7262497 | 3.590651 | -2.607709 | 2.936242 | 4.790273 | 11.2114 | 17.90982 |  | -0.0004635896 |  | 0.2690336 | [9 empty] | 26.59772 | 0.05780697 | 25 | 0 | 26.69111 | 0.09566963
13736 | 2021/04/03 08:04:13 | 239743.1154 | 10.001 | 1 | 9 | 13 | 0 | 0 | -0.726265 | 3.589849 | -2.607182 | 2.936242 | 4.790676 | 11.2114 | 17.91127 | [13 empty] | 26.86733 | 0.08258224 | 25 | 0 | 26.66191 | -0.01305342
13737 | 2021/04/03 08:04:15 | 239745.1154 | 12.001 | 1 | 9 | 13 | 0 | 0 | -0.7267609 | 3.589129 | -2.608439 | 2.936242 | 4.79108 | 11.2114 | 17.91272 |  | -0.0003851021 | [11 empty] | 26.84267 | -0.03031492 | 25 | 0 | 26.42371 | -0.1081717
13738 | 2021/04/03 08:04:17 | 239747.1156 | 14.0012 | 1 | 9 | 13 | 0 | 0 | -0.7264633 | 3.588547 | -2.606948 | 2.936242 | 4.791483 | 11.2114 | 17.91417 | [13 empty] | 26.64062 | -0.1208848 | 25 | 0 | 26.51933 | -0.08529961
13739 | 2021/04/03 08:04:19 | 239749.1147 | 16.0003 | 1 | 9 | 13 | 0 | 0 | -0.7266312 | 3.587889 | -2.607072 | 2.936242 | 4.791886 | 11.2114 | 17.91561 |  | -0.0003190877 | [11 empty] | 26.66527 | -0.0764823 | 25 | 0 | 26.74442 | 0.03245592
13740 | 2021/04/03 08:04:21 | 239751.1154 | 18.001 | 1 | 9 | 13 | 0 | 0 | -0.7268219 | 3.587433 | -2.607425 | 2.936242 | 4.79229 | 11.2114 | 17.91706 | [13 empty] | 26.86944 | 0.03227174 | 25 | 0 | 26.77074 | 0.1346016
13741 | 2021/04/03 08:04:23 | 239753.1155 | 20.0011 | 1 | 9 | 13 | 0 | 0 | -0.7266312 | 3.586874 | -2.606335 | 2.936242 | 4.792694 | 11.2114 | 17.91851 |  | -0.0003125508 | [11 empty] | 26.9221 | 0.06967664 | 25 | 0 | 26.5815 | 0.07417738
13742 | 2021/04/03 08:04:25 | 239755.1154 | 22.001 | 1 | 9 | 13 | 0 | 0 | -0.7269592 | 3.586289 | -2.607086 | 2.936242 | 4.793097 | 11.2114 | 17.91995 |  |  |  | 0.6019223 | 2.297412 | [8 empty] | 26.75233 | 0.07547736 | 25 | 0 | 26.3048 | -0.04463315
13743 | 2021/04/03 08:04:27 | 239757.1147 | 24.0003 | 1 | 9 | 13 | 0 | 0 | -0.7265015 | 3.585732 | -2.60504 | 2.936242 | 4.7935 | 11.2114 | 17.9214 |  | -0.0003032043 | [11 empty] | 26.5123 | -0.02675533 | 25 | 0 | 26.69132 | 0.1207876
13744 | 2021/04/03 08:04:29 | 239759.1146 | 26.0002 | 1 | 9 | 13 | 0 | 0 | -0.7267456 | 3.585092 | -2.60545 | 2.936242 | 4.793903 | 11.2114 | 17.92285 | [13 empty] | 26.85616 | 0.1074558 | 25 | 0 | 26.77169 | 0.1363987
13745 | 2021/04/03 08:04:31 | 239761.1148 | 28.0004 | 1 | 9 | 13 | 0 | 0 | -0.7266846 | 3.584671 | -2.604925 | 2.936242 | 4.794307 | 11.2114 | 17.92429 | [13 empty] | 26.93037 | 0.1196885 | 25 | 0 | 26.5613 | -0.02038777
13746 | 2021/04/03 08:04:33 | 239763.1155 | 30.0011 | 1 | 9 | 13 | 0 | 0 | -0.7264633 | 3.584055 | -2.603684 | 2.936242 | 4.794711 | 11.2114 | 17.92574 |  | -0.000224965 | [11 empty] | 26.77346 | 0.0211364 | 25 | 0 | 26.35444 | -0.1256478
13747 | 2021/04/03 08:04:35 | 239765.1147 | 32.0003 | 1 | 9 | 13 | 0 | 0 | -0.7266083 | 3.583538 | -2.603828 | 2.936242 | 4.795114 | 11.2114 | 17.92719 | [13 empty] | 26.69373 | -0.05484343 | 25 | 0 | 26.35296 | -0.1193744
13748 | 2021/04/03 08:04:37 | 239767.1153 | 34.0009 | 1 | 9 | 13 | 0 | 0 | -0.7267303 | 3.583245 | -2.604053 | 2.936242 | 4.795517 | 11.2114 | 17.92863 |  | -0.0002561658 | [11 empty] | 26.64774 | -0.08225501 | 25 | 0 | 26.73941 | 0.1079601
13749 | 2021/04/03 08:04:39 | 239769.1147 | 36.0003 | 1 | 9 | 13 | 0 | 0 | -0.7268295 | 3.582893 | -2.604152 | 2.936242 | 4.79592 | 11.2114 | 17.93008 | [13 empty] | 26.67214 | 0.1058036 | 25 | 0 | 26.75129 | 0.1058739
13750 | 2021/04/03 08:04:41 | 239771.1154 | 38.001 | 1 | 9 | 13 | 0 | 0 | -0.7265549 | 3.58252 | -2.602897 | 2.936242 | 4.796324 | 11.2114 | 17.93152 | [13 empty] | 26.68924 | 0.1281112 | 25 | 0 | 26.73994 | 0.0859338
13751 | 2021/04/03 08:04:43 | 239773.1148 | 40.0004 | 1 | 9 | 13 | 0 | 0 | -0.7265396 | 3.582082 | -2.602524 | 2.936242 | 4.796727 | 11.2114 | 17.93297 |  | -0.0002612832 | [11 empty] | 26.72717 | 0.1236635 | 25 | 0 | 26.77785 | 0.08814931
13752 | 2021/04/03 08:04:45 | 239775.1156 | 42.0012 | 1 | 9 | 13 | 0 | 0 | -0.7266083 | 3.581664 | -2.602467 | 2.936242 | 4.797131 | 11.2114 | 17.93441 | [13 empty] | 26.72906 | 0.1338917 | 25 | 0 | 26.77975 | 0.07390797
13753 | 2021/04/03 08:04:47 | 239777.1155 | 44.0011 | 1 | 9 | 13 | 0 | 0 | -0.7269592 | 3.581323 | -2.603476 | 2.936242 | 4.797534 | 11.2114 | 17.93586 |  |  |  | 0.8794779 | [9 empty] | 26.70638 | 0.1364726 | 25 | 0 | 26.58287 | 0.0698179
13754 | 2021/04/03 08:04:49 | 239779.1146 | 46.0002 | 1 | 9 | 13 | 0 | 0 | -0.7266693 | 3.580915 | -2.602141 | 2.936242 | 4.797937 | 11.2114 | 17.9373 |  | -0.0001960245 | [11 empty] | 26.9138 | 0.1113313 | 25 | 0 | 26.50201 | 0.0246352
13755 | 2021/04/03 08:04:51 | 239781.1153 | 48.0009 | 1 | 9 | 13 | 0 | 0 | -0.7267685 | 3.580384 | -2.60211 | 2.936242 | 4.798341 | 11.2114 | 17.93875 | [13 empty] | 26.88941 | 0.1229608 | 25 | 0 | 26.44201 | 0.01179218
13756 | 2021/04/03 08:04:53 | 239783.1145 | 50.0001 | 1 | 9 | 13 | 0 | 0 | -0.7268829 | 3.580043 | -2.602272 | 2.936242 | 4.798745 | 11.2114 | 17.94019 | [13 empty] | 26.79652 | 0.08081913 | 25 | 0 | 26.36328 | -0.03482819
13757 | 2021/04/03 08:04:55 | 239785.1154 | 52.001 | 1 | 9 | 13 | 0 | 0 | -0.7270508 | 3.579758 | -2.602666 | 2.936242 | 4.799148 | 11.2114 | 17.94164 |  | -0.000170801 | [11 empty] | 26.8616 | 0.1097554 | 25 | 0 | 26.43552 | -0.01699686
13758 | 2021/04/03 08:04:57 | 239787.1154 | 54.001 | 1 | 9 | 13 | 0 | 0 | -0.72686 | 3.57927 | -2.601628 | 2.936242 | 4.799552 | 11.2114 | 17.94308 | [13 empty] | 26.73078 | 0.06220162 | 25 | 0 | 26.54686 | 0.03479183
13759 | 2021/04/03 08:04:59 | 239789.1148 | 56.0004 | 1 | 9 | 13 | 0 | 0 | -0.7262497 | 3.579051 | -2.599285 | 2.936242 | 4.799955 | 11.2114 | 17.94452 | [13 empty] | 26.53366 | -0.06160021 | 25 | 0 | 26.59149 | 0.07630408
13760 | 2021/04/03 08:05:01 | 239791.1146 | 58.0002 | 1 | 9 | 13 | 0 | 0 | -0.7268066 | 3.578983 | -2.601228 | 2.936242 | 4.800358 | 11.2114 | 17.94597 | [13 empty] | 26.56328 | -0.04158676 | 25 | 0 | 26.64957 | 0.1007682
13761 | 2021/04/03 08:05:03 | 239793.1147 | 60.0003 | 1 | 9 | 13 | 0 | 0 | -0.7265701 | 3.578447 | -2.599993 | 2.936242 | 4.800762 | 11.2114 | 17.94741 |  | -0.0001827624 | [11 empty] | 26.62425 | 0.01028538 | 25 | 0 | 26.70342 | 0.1370853
13762 | 2021/04/03 08:05:05 | 239795.1154 | 62.001 | 1 | 9 | 13 | 0 | 0 | -0.7270126 | 3.578176 | -2.601379 | 2.936242 | 4.801165 | 11.2114 | 17.94885 | [13 empty] | 26.64136 | 0.005050302 | 25 | 0 | 26.72763 | 0.1318383
13763 | 2021/04/03 08:05:07 | 239797.1155 | 64.0011 | 1 | 9 | 13 | 0 | 0 | -0.72686 | 3.577808 | -2.600566 | 2.936242 | 4.801569 | 11.2114 | 17.9503 | [13 empty] | 26.66369 | 0.03433347 | 25 | 0 | 26.59051 | -0.1408058
13764 | 2021/04/03 08:05:09 | 239799.1155 | 66.0011 | 1 | 9 | 13 | 0 | 0 | -0.7266312 | 3.57736 | -2.599421 | 2.936242 | 4.801972 | 11.2114 | 17.95174 |  | -0.0002092331 | [11 empty] | 26.91074 | -0.03462911 | 25 | 0 | 26.54878 | -0.1124835
13765 | 2021/04/03 08:05:11 | 239801.1147 | 68.0003 | 1 | 9 | 13 | 0 | 0 | -0.726593 | 3.577084 | -2.599084 | 2.936242 | 4.802376 | 11.2114 | 17.95318 | [13 empty] | 26.88709 | -0.04056633 | 25 | 0 | 26.4824 | -0.1050693
13766 | 2021/04/03 08:05:13 | 239803.1155 | 70.0011 | 1 | 9 | 13 | 0 | 0 | -0.7266541 | 3.57676 | -2.599067 | 2.936242 | 4.80278 | 11.2114 | 17.95463 | [13 empty] | 26.86923 | -0.08485436 | 25 | 0 | 26.47876 | -0.1137775
13767 | 2021/04/03 08:05:15 | 239805.1147 | 72.0003 | 1 | 9 | 13 | 0 | 0 | -0.7264175 | 3.576438 | -2.597987 | 2.936242 | 4.803183 | 11.2114 | 17.95607 |  | -0.0001655885 | [11 empty] | 26.78885 | -0.08059621 | 25 | 0 | 26.3912 | -0.09839594
13768 | 2021/04/03 08:05:17 | 239807.1155 | 74.0011 | 1 | 9 | 13 | 0 | 0 | -0.7265549 | 3.576194 | -2.598301 | 2.936242 | 4.803586 | 11.2114 | 17.95751 |  |  |  | 1.20202 | 0.9603992 | [8 empty] | 26.70253 | -0.1096147 | 25 | 0 | 26.54973 | -0.06070018
13769 | 2021/04/03 08:05:19 | 239809.1154 | 76.001 | 1 | 9 | 13 | 0 | 0 | -0.7268066 | 3.575974 | -2.599042 | 2.936242 | 4.80399 | 11.2114 | 17.95896 | [13 empty] | 26.56252 | -0.1059973 | 25 | 0 | 26.67727 | -0.01039326
13770 | 2021/04/03 08:05:21 | 239811.1156 | 78.0012 | 1 | 9 | 13 | 0 | 0 | -0.7267456 | 3.575669 | -2.598602 | 2.936242 | 4.804393 | 11.2114 | 17.9604 | [13 empty] | 26.63368 | -0.091694 | 25 | 0 | 26.72708 | 0.03503203
13771 | 2021/04/03 08:05:23 | 239813.1156 | 80.0012 | 1 | 9 | 13 | 0 | 0 | -0.7266464 | 3.575433 | -2.598076 | 2.936242 | 4.804796 | 11.2114 | 17.96184 | [13 empty] | 26.66695 | -0.08231819 | 25 | 0 | 26.76745 | 0.06219506
13772 | 2021/04/03 08:05:25 | 239815.1148 | 82.0004 | 1 | 9 | 13 | 0 | 0 | -0.7266922 | 3.575109 | -2.598004 | 2.936242 | 4.8052 | 11.2114 | 17.96328 |  | -0.0001243397 | [11 empty] | 26.79543 | -0.01669824 | 25 | 0 | 26.82478 | 0.1233971
13773 | 2021/04/03 08:05:27 | 239817.1147 | 84.0003 | 1 | 9 | 13 | 0 | 0 | -0.7265549 | 3.574812 | -2.597297 | 2.936242 | 4.805603 | 11.2114 | 17.96473 | [13 empty] | 26.83791 | 0.0008314848 | 25 | 0 | 26.40203 | -0.1321083
13774 | 2021/04/03 08:05:29 | 239819.1148 | 86.0004 | 1 | 9 | 13 | 0 | 0 | -0.7266922 | 3.57447 | -2.597539 | 2.936242 | 4.806006 | 11.2114 | 17.96617 | [13 empty] | 26.73715 | -0.03148615 | 25 | 0 | 26.31809 | -0.1449353
13775 | 2021/04/03 08:05:31 | 239821.115 | 88.0006 | 1 | 9 | 13 | 0 | 0 | -0.7268829 | 3.574077 | -2.597935 | 2.936242 | 4.80641 | 11.2114 | 17.96761 |  | -0.0001857301 | [11 empty] | 26.67949 | -0.05604088 | 25 | 0 | 26.31736 | -0.1183534
13776 | 2021/04/03 08:05:33 | 239823.1148 | 90.0004 | 1 | 9 | 13 | 0 | 0 | -0.7269745 | 3.573925 | -2.598152 | 2.936242 | 4.806813 | 11.2114 | 17.96905 | [13 empty] | 26.60522 | -0.1150072 | 25 | 0 | 26.37121 | -0.09282947
13777 | 2021/04/03 08:05:35 | 239825.1156 | 92.0012 | 1 | 9 | 13 | 0 | 0 | -0.7267075 | 3.573602 | -2.596963 | 2.936242 | 4.807217 | 11.2114 | 17.97049 | [13 empty] | 26.47672 | -0.128004 | 25 | 0 | 26.37794 | -0.05020201
13778 | 2021/04/03 08:05:37 | 239827.1155 | 94.0011 | 1 | 9 | 13 | 0 | 0 | -0.7267609 | 3.573418 | -2.59702 | 2.936242 | 4.807621 | 11.2114 | 17.97194 | [13 empty] | 26.4744 | -0.1156867 | 25 | 0 | 26.81843 | 0.01935542
13779 | 2021/04/03 08:05:39 | 239829.1156 | 96.0012 | 1 | 9 | 13 | 0 | 0 | -0.72686 | 3.573277 | -2.597272 | 2.936242 | 4.808024 | 11.2114 | 17.97338 | [13 empty] | 26.80384 | 0.1193017 | 25 | 0 | 26.75493 | -0.0007772446
13780 | 2021/04/03 08:05:41 | 239831.1156 | 98.0012 | 1 | 9 | 13 | 0 | 0 | -0.7268066 | 3.573012 | -2.596889 | 2.936242 | 4.808428 | 11.2114 | 17.97482 |  | -0.0001070371 | [11 empty] | 26.96092 | 0.07434368 | 25 | 0 | 26.79822 | -0.07246435
13781 | 2021/04/03 08:05:43 | 239833.1155 | 100.0011 | 1 | 9 | 13 | 0 | 0 | -0.726944 | 3.572659 | -2.597123 | 2.936242 | 4.808831 | 11.2114 | 17.97626 | [13 empty] | 26.8994 | 0.05921543 | 25 | 0 | 26.62283 | -0.08537769
13782 | 2021/04/03 08:05:45 | 239835.1148 | 102.0004 | 1 | 9 | 13 | 0 | 0 | -0.7266846 | 3.572462 | -2.596053 | 2.936242 | 4.809235 | 11.2114 | 17.9777 | [13 empty] | 26.98631 | 0.01286447 | 25 | 0 | 26.59594 | -0.09390771
13783 | 2021/04/03 08:05:47 | 239837.1156 | 104.0012 | 1 | 9 | 13 | 0 | 0 | -0.7266159 | 3.572071 | -2.595524 | 2.936242 | 4.809638 | 11.2114 | 17.97914 | [13 empty] | 26.58103 | -0.007834435 | 25 | 0 | 26.37548 | -0.08791387
13784 | 2021/04/03 08:05:49 | 239839.1156 | 106.0012 | 1 | 9 | 13 | 0 | 0 | -0.726593 | 3.571855 | -2.595285 | 2.936242 | 4.810041 | 11.2114 | 17.98059 |  | -0.0001258832 | [11 empty] | 26.51963 | -0.07656336 | 25 | 0 | 26.4351 | -0.1077026
13785 | 2021/04/03 08:05:51 | 239841.1147 | 108.0003 | 1 | 9 | 13 | 0 | 0 | -0.7269058 | 3.571681 | -2.596276 | 2.936242 | 4.810445 | 11.2114 | 17.98203 | [13 empty] | 26.52959 | -0.09760737 | 25 | 0 | 26.48066 | -0.0887233
13786 | 2021/04/03 08:05:53 | 239843.1149 | 110.0005 | 1 | 9 | 13 | 0 | 0 | -0.7267685 | 3.571399 | -2.59558 | 2.936242 | 4.810848 | 11.2114 | 17.98347 | [13 empty] | 26.56234 | -0.121218 | 25 | 0 | 26.57035 | -0.06786942
13787 | 2021/04/03 08:05:55 | 239845.1148 | 112.0004 | 1 | 9 | 13 | 0 | 0 | -0.726944 | 3.571103 | -2.595992 | 2.936242 | 4.811252 | 11.2114 | 17.98491 |  |  |  | 1.4942 | [9 empty] | 26.63775 | -0.08789659 | 25 | 0 | 26.70268 | 0.02104223
13788 | 2021/04/03 08:05:57 | 239847.1156 | 114.0012 | 1 | 9 | 13 | 0 | 0 | -0.7265778 | 3.571033 | -2.594633 | 2.936242 | 4.811655 | 11.2114 | 17.98635 | [13 empty] | 26.95478 | 0.09907424 | 25 | 0 | 26.56439 | -0.04321575
13789 | 2021/04/03 08:05:59 | 239849.1148 | 116.0004 | 1 | 9 | 13 | 0 | 0 | -0.72686 | 3.570797 | -2.59547 | 2.936242 | 4.812058 | 11.2114 | 17.98779 | [13 empty] | 26.85056 | 0.05610883 | 25 | 0 | 26.37464 | -0.1129055
13790 | 2021/04/03 08:06:01 | 239851.1148 | 118.0004 | 1 | 9 | 13 | 0 | 0 | -0.7267456 | 3.570593 | -2.594913 | 2.936242 | 4.812462 | 11.2114 | 17.98923 |  | -9.268675e-05 | [11 empty] | 26.83696 | 0.0009632111 | 25 | 0 | 26.36815 | -0.1235861
13791 | 2021/04/03 08:06:03 | 239853.1147 | 120.0003 | 1 | 9 | 13 | 0 | 0 | -0.7269821 | 3.570312 | -2.595553 | 2.936242 | 4.812865 | 11.2114 | 17.99067 | [13 empty] | 26.77006 | -0.05238354 | 25 | 0 | 26.35816 | -0.1280355
13792 | 2021/04/03 08:06:05 | 239855.1149 | 122.0005 | 1 | 9 | 13 | 0 | 0 | -0.7268982 | 3.569982 | -2.595013 | 2.936242 | 4.813269 | 11.2114 | 17.99211 | [13 empty] | 26.66835 | -0.08079648 | 25 | 0 | 26.32757 | -0.0986433
13793 | 2021/04/03 08:06:07 | 239857.1157 | 124.0013 | 1 | 9 | 13 | 0 | 0 | -0.7268219 | 3.569803 | -2.594611 | 2.936242 | 4.813673 | 11.2114 | 17.99355 | [13 empty] | 26.6762 | 0.09766638 | 25 | 0 | 26.70555 | 0.07104814
13794 | 2021/04/03 08:06:09 | 239859.1149 | 126.0005 | 1 | 9 | 13 | 0 | 0 | -0.7271957 | 3.569573 | -2.595778 | 2.936242 | 4.814076 | 11.2114 | 17.99499 | [13 empty] | 26.71729 | 0.1066417 | 25 | 0 | 26.70395 | 0.05110264
13795 | 2021/04/03 08:06:11 | 239861.1148 | 128.0004 | 1 | 9 | 13 | 0 | 0 | -0.7273026 | 3.569286 | -2.595951 | 2.936242 | 4.81448 | 11.2114 | 17.99643 |  | -9.721068e-05 | [11 empty] | 26.82634 | 0.1073158 | 25 | 0 | 26.74186 | 0.01839101
13796 | 2021/04/03 08:06:13 | 239863.115 | 130.0006 | 1 | 9 | 13 | 0 | 0 | -0.7268219 | 3.5692 | -2.594173 | 2.936242 | 4.814883 | 11.2114 | 17.99787 | [13 empty] | 26.89789 | 0.05561709 | 25 | 0 | 26.77785 | -0.03778994
13797 | 2021/04/03 08:06:15 | 239865.1157 | 132.0013 | 1 | 9 | 13 | 0 | 0 | -0.7267685 | 3.569066 | -2.593885 | 2.936242 | 4.815287 | 11.2114 | 17.99931 | [13 empty] | 26.95595 | 0.07235289 | 25 | 0 | 26.78613 | -0.07220566
13798 | 2021/04/03 08:06:17 | 239867.1148 | 134.0004 | 1 | 9 | 13 | 0 | 0 | -0.7269745 | 3.568808 | -2.594432 | 2.936242 | 4.81569 | 11.2114 | 18.00075 | [13 empty] | 26.64922 | 0.01337647 | 25 | 0 | 26.23008 | -0.1334465
13799 | 2021/04/03 08:06:19 | 239869.1157 | 136.0013 | 1 | 9 | 13 | 0 | 0 | -0.726532 | 3.568657 | -2.592744 | 2.936242 | 4.816094 | 11.2114 | 18.00219 | [13 empty] | 26.69584 | 0.02266526 | 25 | 0 | 26.34795 | -0.09966791
13800 | 2021/04/03 08:06:21 | 239871.1148 | 138.0004 | 1 | 9 | 13 | 0 | 0 | -0.72686 | 3.568533 | -2.593824 | 2.936242 | 4.816497 | 11.2114 | 18.00363 |  | -0.0001171591 | [11 empty] | 26.5567 | -0.03223002 | 25 | 0 | 26.27993 | -0.1412314
13801 | 2021/04/03 08:06:23 | 239873.1148 | 140.0004 | 1 | 9 | 13 | 0 | 0 | -0.7268982 | 3.568299 | -2.59379 | 2.936242 | 4.816901 | 11.2114 | 18.00507 | [13 empty] | 26.61448 | -0.05366862 | 25 | 0 | 26.37335 | -0.1270771
13802 | 2021/04/03 08:06:25 | 239875.1156 | 142.0012 | 1 | 9 | 13 | 0 | 0 | -0.7268982 | 3.567983 | -2.59356 | 2.936242 | 4.817304 | 11.2114 | 18.00651 | [13 empty] | 26.55828 | -0.06515503 | 25 | 0 | 26.42392 | -0.1140875
13803 | 2021/04/03 08:06:27 | 239877.1148 | 144.0004 | 1 | 9 | 13 | 0 | 0 | -0.7264786 | 3.56775 | -2.591894 | 2.936242 | 4.817707 | 11.2114 | 18.00795 | [13 empty] | 26.82042 | 0.08191943 | 25 | 0 | 26.79996 | 0.1175123
13804 | 2021/04/03 08:06:29 | 239879.1157 | 146.0013 | 1 | 9 | 13 | 0 | 0 | -0.7270737 | 3.567548 | -2.59387 | 2.936242 | 4.818111 | 11.2114 | 18.00939 | [13 empty] | 26.82042 | 0.08064985 | 25 | 0 | 26.77151 | 0.1029027
13805 | 2021/04/03 08:06:31 | 239881.1148 | 148.0004 | 1 | 9 | 13 | 0 | 0 | -0.7269821 | 3.567348 | -2.593398 | 2.936242 | 4.818514 | 11.2114 | 18.01083 |  | -8.906952e-05 | [11 empty] | 26.82021 | 0.08407891 | 25 | 0 | 26.75707 | 0.09743631
13806 | 2021/04/03 08:06:33 | 239883.1158 | 150.0014 | 1 | 9 | 13 | 0 | 0 | -0.7268448 | 3.567255 | -2.592841 | 2.936242 | 4.818918 | 11.2114 | 18.01227 | [13 empty] | 26.94077 | 0.1105577 | 25 | 0 | 26.84209 | 0.1083571
13807 | 2021/04/03 08:06:35 | 239885.1157 | 152.0013 | 1 | 9 | 13 | 0 | 0 | -0.7268982 | 3.567198 | -2.59299 | 2.936242 | 4.819322 | 11.2114 | 18.01371 | [13 empty] | 26.97423 | 0.1376772 | 25 | 0 | 26.7973 | 0.0932312
13808 | 2021/04/03 08:06:37 | 239887.1157 | 154.0013 | 1 | 9 | 13 | 0 | 0 | -0.7267609 | 3.566942 | -2.592314 | 2.936242 | 4.819725 | 11.2114 | 18.01515 | [13 empty] | 26.77294 | -0.1364177 | 25 | 0 | 26.32543 | -0.07195234
13809 | 2021/04/03 08:06:39 | 239889.1149 | 156.0005 | 1 | 9 | 13 | 0 | 0 | -0.7269363 | 3.566786 | -2.592826 | 2.936242 | 4.820128 | 11.2114 | 18.01659 | [13 empty] | 26.70964 | -0.1015961 | 25 | 0 | 26.31192 | -0.01713157
13810 | 2021/04/03 08:06:41 | 239891.1149 | 158.0005 | 1 | 9 | 13 | 0 | 0 | -0.7264938 | 3.566542 | -2.591071 | 2.936242 | 4.820531 | 11.2114 | 18.01802 | [13 empty] | 26.57307 | -0.07796049 | 25 | 0 | 26.30344 | 0.04652917
13811 | 2021/04/03 08:06:43 | 239893.115 | 160.0006 | 1 | 9 | 13 | 0 | 0 | -0.7267303 | 3.566293 | -2.591733 | 2.936242 | 4.820935 | 11.2114 | 18.01946 |  | -8.587858e-05 | [11 empty] | 26.57868 | -0.05743921 | 25 | 0 | 26.42297 | 0.07595301
13812 | 2021/04/03 08:06:45 | 239895.1151 | 162.0007 | 1 | 9 | 13 | 0 | 0 | -0.72686 | 3.566059 | -2.592026 | 2.936242 | 4.821339 | 11.2114 | 18.0209 |  |  |  | 2.01866 | 0.569288 | [8 empty] | 26.52959 | -0.006842613 | 25 | 0 | 26.43794 | 0.1110166
13813 | 2021/04/03 08:06:47 | 239897.1158 | 164.0014 | 1 | 9 | 13 | 0 | 0 | -0.7267685 | 3.565948 | -2.591619 | 2.936242 | 4.821742 | 11.2114 | 18.02234 | [13 empty] | 26.95902 | 0.0309515 | 25 | 0 | 26.76787 | 0.1199365
13814 | 2021/04/03 08:06:49 | 239899.1151 | 166.0007 | 1 | 9 | 13 | 0 | 0 | -0.7267914 | 3.565705 | -2.591524 | 2.936242 | 4.822145 | 11.2114 | 18.02378 | [13 empty] | 26.99745 | 0.04660547 | 25 | 0 | 26.7494 | 0.1111388
13815 | 2021/04/03 08:06:51 | 239901.1149 | 168.0005 | 1 | 9 | 13 | 0 | 0 | -0.7268982 | 3.565614 | -2.591838 | 2.936242 | 4.822549 | 11.2114 | 18.02522 | [13 empty] | 27.02302 | 0.08216977 | 25 | 0 | 26.68961 | 0.09557605
13816 | 2021/04/03 08:06:53 | 239903.115 | 170.0006 | 1 | 9 | 13 | 0 | 0 | -0.7271347 | 3.565557 | -2.59264 | 2.936242 | 4.822953 | 11.2114 | 18.02666 | [13 empty] | 26.99223 | 0.1117396 | 25 | 0 | 26.58052 | 0.06510437
13817 | 2021/04/03 08:06:55 | 239905.1157 | 172.0013 | 1 | 9 | 13 | 0 | 0 | -0.7266693 | 3.565491 | -2.590933 | 2.936242 | 4.823356 | 11.2114 | 18.0281 |  | -8.2028e-05 | [11 empty] | 26.99342 | 0.1344186 | 25 | 0 | 26.39333 | -0.05849659
13818 | 2021/04/03 08:06:57 | 239907.1149 | 174.0005 | 1 | 9 | 13 | 0 | 0 | -0.7266541 | 3.565235 | -2.590693 | 2.936242 | 4.823759 | 11.2114 | 18.02954 | [13 empty] | 26.56946 | -0.1324898 | 25 | 0 | 26.46358 | -0.01022518
13819 | 2021/04/03 08:06:59 | 239909.1148 | 176.0004 | 1 | 9 | 13 | 0 | 0 | -0.7267914 | 3.565002 | -2.591013 | 2.936242 | 4.824162 | 11.2114 | 18.03097 | [13 empty] | 26.57676 | -0.09458423 | 25 | 0 | 26.55629 | 0.03661156
13820 | 2021/04/03 08:07:01 | 239911.1159 | 178.0015 | 1 | 9 | 13 | 0 | 0 | -0.7268448 | 3.564857 | -2.591098 | 2.936242 | 4.824567 | 11.2114 | 18.03241 | [13 empty] | 26.5906 | -0.07758915 | 25 | 0 | 26.59149 | 0.06474078
13821 | 2021/04/03 08:07:03 | 239913.1157 | 180.0013 | 1 | 9 | 13 | 0 | 0 | -0.7267914 | 3.564638 | -2.590748 | 2.936242 | 4.82497 | 11.2114 | 18.03385 | [13 empty] | 26.65791 | -0.04766345 | 25 | 0 | 26.63745 | 0.09022892
13822 | 2021/04/03 08:07:05 | 239915.1157 | 182.0013 | 1 | 9 | 13 | 0 | 0 | -0.7267838 | 3.564456 | -2.590589 | 2.936242 | 4.825374 | 11.2114 | 18.03529 | [13 empty] | 26.75297 | 0.003089905 | 25 | 0 | 26.6704 | -0.09794354
13823 | 2021/04/03 08:07:07 | 239917.1159 | 184.0015 | 1 | 9 | 13 | 0 | 0 | -0.7266541 | 3.564272 | -2.589993 | 2.936242 | 4.825777 | 11.2114 | 18.03673 |  | -5.828532e-05 | [11 empty] | 27.00859 | -0.02037346 | 25 | 0 | 26.5613 | -0.1204592
13824 | 2021/04/03 08:07:09 | 239919.1151 | 186.0007 | 1 | 9 | 13 | 0 | 0 | -0.7264404 | 3.564156 | -2.589147 | 2.936242 | 4.82618 | 11.2114 | 18.03816 | [13 empty] | 27.00901 | -0.04404426 | 25 | 0 | 26.54749 | -0.1018858
13825 | 2021/04/03 08:07:11 | 239921.1149 | 188.0005 | 1 | 9 | 13 | 0 | 0 | -0.726593 | 3.56423 | -2.589745 | 2.936242 | 4.826583 | 11.2114 | 18.0396 | [13 empty] | 26.81597 | -0.09759724 | 25 | 0 | 26.34714 | -0.1109564
13826 | 2021/04/03 08:07:13 | 239923.1149 | 190.0005 | 1 | 9 | 13 | 0 | 0 | -0.7269211 | 3.564054 | -2.590786 | 2.936242 | 4.826987 | 11.2114 | 18.04104 | [13 empty] | 26.72366 | -0.116266 | 25 | 0 | 26.27611 | -0.05625546
13827 | 2021/04/03 08:07:15 | 239925.1159 | 192.0015 | 1 | 9 | 13 | 0 | 0 | -0.7264557 | 3.563872 | -2.588995 | 2.936242 | 4.827391 | 11.2114 | 18.04248 | [13 empty] | 26.66643 | -0.1032144 | 25 | 0 | 26.70363 | 0.003484488
13828 | 2021/04/03 08:07:17 | 239927.1151 | 194.0007 | 1 | 9 | 13 | 0 | 0 | -0.726532 | 3.563669 | -2.58912 | 2.936242 | 4.827794 | 11.2114 | 18.04391 | [13 empty] | 26.77062 | -0.08212626 | 25 | 0 | 26.71459 | 0.04458189
13829 | 2021/04/03 08:07:19 | 239929.1149 | 196.0005 | 1 | 9 | 13 | 0 | 0 | -0.7268448 | 3.563494 | -2.590107 | 2.936242 | 4.828197 | 11.2114 | 18.04535 |  | -8.890163e-05 | [11 empty] | 26.93366 | 0.01449585 | 25 | 0 | 26.76384 | 0.1257122
13830 | 2021/04/03 08:07:21 | 239931.1149 | 198.0005 | 1 | 9 | 13 | 0 | 0 | -0.7268829 | 3.563317 | -2.590114 | 2.936242 | 4.828601 | 11.2114 | 18.04679 | [13 empty] | 27.0107 | 0.061028 | 25 | 0 | 26.76265 | 0.1389229
13831 | 2021/04/03 08:07:23 | 239933.1149 | 200.0005 | 1 | 9 | 13 | 0 | 0 | -0.7268448 | 3.563067 | -2.589797 | 2.936242 | 4.829004 | 11.2114 | 18.04823 | [13 empty] | 27.01549 | 0.09979308 | 25 | 0 | 26.64649 | 0.122124
13832 | 2021/04/03 08:07:25 | 239935.1158 | 202.0014 | 1 | 9 | 13 | 0 | 0 | -0.7271957 | 3.562949 | -2.590961 | 2.936242 | 4.829408 | 11.2114 | 18.04967 | [13 empty] | 27.0034 | 0.1073647 | 25 | 0 | 26.3048 | -0.1067781
13833 | 2021/04/03 08:07:27 | 239937.115 | 204.0006 | 1 | 9 | 13 | 0 | 0 | -0.7269363 | 3.562866 | -2.589977 | 2.936242 | 4.829812 | 11.2114 | 18.05111 | [13 empty] | 26.65198 | -0.1098192 | 25 | 0 | 26.36103 | -0.07653177
13834 | 2021/04/03 08:07:29 | 239939.1149 | 206.0005 | 1 | 9 | 13 | 0 | 0 | -0.7268829 | 3.562822 | -2.589754 | 2.936242 | 4.830215 | 11.2114 | 18.05254 |  | -9.774928e-05 | [11 empty] | 26.60409 | -0.1398695 | 25 | 0 | 26.38432 | -0.06878436
13835 | 2021/04/03 08:07:31 | 239941.1151 | 208.0007 | 1 | 9 | 13 | 0 | 0 | -0.7267456 | 3.562671 | -2.589155 | 2.936242 | 4.830619 | 11.2114 | 18.05398 | [13 empty] | 26.55828 | -0.123176 | 25 | 0 | 26.42392 | -0.005346537
13836 | 2021/04/03 08:07:33 | 239943.1149 | 210.0005 | 1 | 9 | 13 | 0 | 0 | -0.7268219 | 3.562559 | -2.589346 | 2.936242 | 4.831022 | 11.2114 | 18.05542 | [13 empty] | 26.55617 | -0.09723902 | 25 | 0 | 26.52147 | 0.04730999
13837 | 2021/04/03 08:07:35 | 239945.115 | 212.0006 | 1 | 9 | 13 | 0 | 0 | -0.7267609 | 3.562386 | -2.589003 | 2.936242 | 4.831426 | 11.2114 | 18.05686 | [13 empty] | 26.64178 | -0.06039202 | 25 | 0 | 26.74155 | -0.06186366
13838 | 2021/04/03 08:07:37 | 239947.1149 | 214.0005 | 1 | 9 | 13 | 0 | 0 | -0.7267609 | 3.562322 | -2.588956 | 2.936242 | 4.831829 | 11.2114 | 18.05829 | [13 empty] | 27.06898 | 0.0243926 | 25 | 0 | 26.68579 | -0.1001763
13839 | 2021/04/03 08:07:39 | 239949.1156 | 216.0012 | 1 | 9 | 13 | 0 | 0 | -0.7268829 | 3.561969 | -2.589134 | 2.936242 | 4.832233 | 11.2114 | 18.05973 | [13 empty] | 27.11417 | -0.003196597 | 25 | 0 | 26.65275 | -0.1299775
13840 | 2021/04/03 08:07:41 | 239951.1158 | 218.0014 | 1 | 9 | 13 | 0 | 0 | -0.7267914 | 3.561772 | -2.588665 | 2.936242 | 4.832636 | 11.2114 | 18.06117 |  | -5.847903e-05 | [11 empty] | 27.01689 | -0.08919477 | 25 | 0 | 26.47708 | -0.1381361
13841 | 2021/04/03 08:07:43 | 239953.1151 | 220.0007 | 1 | 9 | 13 | 0 | 0 | -0.726326 | 3.561742 | -2.586986 | 2.936242 | 4.83304 | 11.2114 | 18.0626 | [13 empty] | 26.86022 | -0.1004046 | 25 | 0 | 26.37008 | -0.07818818
13842 | 2021/04/03 08:07:45 | 239955.115 | 222.0006 | 1 | 9 | 13 | 0 | 0 | -0.7266159 | 3.561443 | -2.587801 | 2.936242 | 4.833443 | 11.2114 | 18.06404 | [13 empty] | 26.7312 | -0.1224411 | 25 | 0 | 26.69227 | -0.03354788
13843 | 2021/04/03 08:07:47 | 239957.1157 | 224.0013 | 1 | 9 | 13 | 0 | 0 | -0.7263794 | 3.561409 | -2.586934 | 2.936242 | 4.833846 | 11.2114 | 18.06548 | [13 empty] | 26.82273 | -0.06342113 | 25 | 0 | 26.83073 | 0.08107483
13844 | 2021/04/03 08:07:49 | 239959.115 | 226.0006 | 1 | 9 | 13 | 0 | 0 | -0.7270508 | 3.561449 | -2.589354 | 2.936242 | 4.83425 | 11.2114 | 18.06692 |  |  |  | 2.623975 | [9 empty] | 26.98207 | 0.01429498 | 25 | 0 | 26.80515 | 0.1121545
13845 | 2021/04/03 08:07:51 | 239961.1149 | 228.0005 | 1 | 9 | 13 | 0 | 0 | -0.7270203 | 3.561233 | -2.589089 | 2.936242 | 4.834653 | 11.2114 | 18.06835 | [13 empty] | 27.02876 | 0.07616639 | 25 | 0 | 26.64554 | 0.0873524
13846 | 2021/04/03 08:07:53 | 239963.1157 | 230.0013 | 1 | 9 | 13 | 0 | 0 | -0.7268295 | 3.561169 | -2.588363 | 2.936242 | 4.835057 | 11.2114 | 18.06979 |  | -9.691359e-05 | [11 empty] | 26.95268 | 0.08922637 | 25 | 0 | 26.48399 | 0.01365364
13847 | 2021/04/03 08:07:55 | 239965.1158 | 232.0014 | 1 | 9 | 13 | 0 | 0 | -0.7269974 | 3.561014 | -2.588848 | 2.936242 | 4.835461 | 11.2114 | 18.07123 | [13 empty] | 26.82655 | 0.06321907 | 25 | 0 | 26.56821 | 0.02631962
13848 | 2021/04/03 08:07:57 | 239967.1149 | 234.0005 | 1 | 9 | 13 | 0 | 0 | -0.7269058 | 3.560646 | -2.588254 | 2.936242 | 4.835864 | 11.2114 | 18.07266 | [13 empty] | 26.79449 | -0.01001894 | 25 | 0 | 26.81672 | 0.1501083
13849 | 2021/04/03 08:07:59 | 239969.1149 | 236.0005 | 1 | 9 | 13 | 0 | 0 | -0.72686 | 3.560556 | -2.588026 | 2.936242 | 4.836267 | 11.2114 | 18.0741 | [13 empty] | 26.91498 | 0.09055674 | 25 | 0 | 26.8163 | 0.1328444
13850 | 2021/04/03 08:08:01 | 239971.115 | 238.0006 | 1 | 9 | 13 | 0 | 0 | -0.7268219 | 3.560386 | -2.587767 | 2.936242 | 4.836671 | 11.2114 | 18.07554 | [13 empty] | 27.07587 | 0.1305389 | 25 | 0 | 26.69981 | 0.04387558
13851 | 2021/04/03 08:08:03 | 239973.1149 | 240.0005 | 1 | 9 | 13 | 0 | 0 | -0.7266693 | 3.560308 | -2.587167 | 2.936242 | 4.837074 | 11.2114 | 18.07697 | [13 empty] | 27.05571 | 0.0832516 | 25 | 0 | 26.52305 | -0.08125663
13852 | 2021/04/03 08:08:05 | 239975.115 | 242.0006 | 1 | 9 | 13 | 0 | 0 | -0.7268448 | 3.560142 | -2.587671 | 2.936242 | 4.837478 | 11.2114 | 18.07841 |  | -6.349242e-05 | [11 empty] | 26.87558 | -0.02409518 | 25 | 0 | 26.58265 | 0.09008348
13853 | 2021/04/03 08:08:07 | 239977.1151 | 244.0007 | 1 | 9 | 13 | 0 | 0 | -0.7267456 | 3.560147 | -2.587321 | 2.936242 | 4.837881 | 11.2114 | 18.07985 | [13 empty] | 26.71889 | 0.05261004 | 25 | 0 | 26.7269 | 0.09491861
13854 | 2021/04/03 08:08:09 | 239979.1148 | 246.0004 | 1 | 9 | 13 | 0 | 0 | -0.7264557 | 3.559999 | -2.586182 | 2.936242 | 4.838284 | 11.2114 | 18.08128 | [13 empty] | 26.85501 | 0.09520888 | 25 | 0 | 26.79899 | 0.0530237
13855 | 2021/04/03 08:08:11 | 239981.1149 | 248.0005 | 1 | 9 | 13 | 0 | 0 | -0.727211 | 3.559911 | -2.588806 | 2.936242 | 4.838688 | 11.2114 | 18.08272 | [13 empty] | 27.00319 | 0.07731557 | 25 | 0 | 26.71246 | -0.04721224
13856 | 2021/04/03 08:08:13 | 239983.115 | 250.0006 | 1 | 9 | 13 | 0 | 0 | -0.7267609 | 3.559704 | -2.587054 | 2.936242 | 4.839091 | 11.2114 | 18.08415 | [13 empty] | 27.14312 | 0.02372265 | 25 | 0 | 26.66749 | -0.1075
13857 | 2021/04/03 08:08:15 | 239985.115 | 252.0006 | 1 | 9 | 13 | 0 | 0 | -0.7268982 | 3.559274 | -2.58723 | 2.936242 | 4.839495 | 11.2114 | 18.08559 | [13 empty] | 26.96614 | -0.08876324 | 25 | 0 | 26.48588 | -0.108797
13858 | 2021/04/03 08:08:17 | 239987.1149 | 254.0005 | 1 | 9 | 13 | 0 | 0 | -0.7266541 | 3.559235 | -2.586333 | 2.936242 | 4.839899 | 11.2114 | 18.08702 |  | -5.681901e-05 | [11 empty] | 26.69043 | -0.1332456 | 25 | 0 | 26.71267 | -0.03768682
13859 | 2021/04/03 08:08:19 | 239989.1151 | 256.0007 | 1 | 9 | 13 | 0 | 0 | -0.7267456 | 3.559127 | -2.58658 | 2.936242 | 4.840302 | 11.2114 | 18.08846 | [13 empty] | 26.91306 | -0.05651534 | 25 | 0 | 26.83571 | 0.07240653
13860 | 2021/04/03 08:08:21 | 239991.1149 | 258.0005 | 1 | 9 | 13 | 0 | 0 | -0.7265396 | 3.559004 | -2.585757 | 2.936242 | 4.840705 | 11.2114 | 18.0899 | [13 empty] | 27.06047 | 0.04562616 | 25 | 0 | 26.71996 | 0.08569658
13861 | 2021/04/03 08:08:23 | 239993.1148 | 260.0004 | 1 | 9 | 13 | 0 | 0 | -0.7267609 | 3.558931 | -2.586492 | 2.936242 | 4.841109 | 11.2114 | 18.09133 | [13 empty] | 27.00933 | 0.1102364 | 25 | 0 | 26.49798 | 0.04136205
13862 | 2021/04/03 08:08:25 | 239995.1149 | 262.0005 | 1 | 9 | 13 | 0 | 0 | -0.7267685 | 3.558755 | -2.586391 | 2.936242 | 4.841512 | 11.2114 | 18.09277 | [13 empty] | 26.8858 | -0.1433647 | 25 | 0 | 26.47315 | -0.007758737
13863 | 2021/04/03 08:08:27 | 239997.1157 | 264.0013 | 1 | 9 | 13 | 0 | 0 | -0.7264557 | 3.558753 | -2.585276 | 2.936242 | 4.841916 | 11.2114 | 18.09421 | [13 empty] | 26.81369 | -0.02253354 | 25 | 0 | 26.80035 | 0.1331341
13864 | 2021/04/03 08:08:29 | 239999.1158 | 266.0014 | 1 | 9 | 13 | 0 | 0 | -0.7267609 | 3.558627 | -2.586271 | 2.936242 | 4.842319 | 11.2114 | 18.09564 |  | -7.025385e-05 | [11 empty] | 26.94844 | 0.08092403 | 25 | 0 | 26.80708 | 0.125438
13865 | 2021/04/03 08:08:31 | 240001.1157 | 268.0013 | 1 | 9 | 13 | 0 | 0 | -0.7267838 | 3.558411 | -2.586195 | 2.936242 | 4.842723 | 11.2114 | 18.09708 | [13 empty] | 27.04277 | 0.135662 | 25 | 0 | 26.63822 | 0.03120124
13866 | 2021/04/03 08:08:33 | 240003.1158 | 270.0014 | 1 | 9 | 13 | 0 | 0 | -0.7266541 | 3.558311 | -2.585661 | 2.936242 | 4.843126 | 11.2114 | 18.09851 | [13 empty] | 26.96743 | 0.07365823 | 25 | 0 | 26.4418 | -0.09977162
13867 | 2021/04/03 08:08:35 | 240005.1159 | 272.0015 | 1 | 9 | 13 | 0 | 0 | -0.7266541 | 3.558053 | -2.585474 | 2.936242 | 4.84353 | 11.2114 | 18.09995 | [13 empty] | 26.65889 | -0.007870793 | 25 | 0 | 26.5815 | 0.1055431
13868 | 2021/04/03 08:08:37 | 240007.1159 | 274.0015 | 1 | 9 | 13 | 0 | 0 | -0.726593 | 3.557884 | -2.585134 | 2.936242 | 4.843933 | 11.2114 | 18.10138 | [13 empty] | 26.70593 | 0.06065905 | 25 | 0 | 26.63566 | 0.1207733
13869 | 2021/04/03 08:08:39 | 240009.1159 | 276.0015 | 1 | 9 | 13 | 0 | 0 | -0.726532 | 3.557828 | -2.584876 | 2.936242 | 4.844337 | 11.2114 | 18.10282 |  | -9.988077e-05 | [11 empty] | 26.9029 | 0.1003277 | 25 | 0 | 26.80421 | 0.05815089
13870 | 2021/04/03 08:08:41 | 240011.1159 | 278.0015 | 1 | 9 | 13 | 0 | 0 | -0.7264938 | 3.557508 | -2.584508 | 2.936242 | 4.84474 | 11.2114 | 18.10425 | [13 empty] | 27.03066 | 0.07834017 | 25 | 0 | 26.7186 | -0.02617061
13871 | 2021/04/03 08:08:43 | 240013.1149 | 280.0005 | 1 | 9 | 13 | 0 | 0 | -0.7268219 | 3.557586 | -2.585731 | 2.936242 | 4.845143 | 11.2114 | 18.10569 | [13 empty] | 27.04891 | 0.04579186 | 25 | 0 | 26.63012 | -0.09878755
13872 | 2021/04/03 08:08:45 | 240015.1149 | 282.0005 | 1 | 9 | 13 | 0 | 0 | -0.7267609 | 3.557463 | -2.585425 | 2.936242 | 4.845547 | 11.2114 | 18.10712 |  |  |  |  | 0 | [8 empty] | 26.75465 | -0.01002967 | 25 | 0 | 26.37833 | -0.1056755
13873 | 2021/04/03 08:08:47 | 240017.115 | 284.0006 | 1 | 9 | 13 | 0 | 0 | -0.7265701 | 3.557365 | -2.584675 | 2.936242 | 4.845951 | 11.2114 | 18.10856 | [13 empty] | 26.66909 | -0.07424951 | 25 | 0 | 26.44934 | -0.1009649
13874 | 2021/04/03 08:08:49 | 240019.1149 | 286.0005 | 1 | 9 | 13 | 0 | 0 | -0.7266312 | 3.557221 | -2.584788 | 2.936242 | 4.846354 | 11.2114 | 18.10999 |  | -0.0001040131 | [11 empty] | 26.69948 | -0.1006156 | 25 | 0 | 26.56515 | -0.06952405
13875 | 2021/04/03 08:08:51 | 240021.1158 | 288.0014 | 1 | 9 | 13 | 0 | 0 | -0.726593 | 3.55702 | -2.584506 | 2.936242 | 4.846757 | 11.2114 | 18.11143 | [13 empty] | 26.7258 | -0.113644 | 25 | 0 | 26.66265 | -0.009191036
13876 | 2021/04/03 08:08:53 | 240023.115 | 290.0006 | 1 | 9 | 13 | 0 | 0 | -0.7269821 | 3.556884 | -2.585791 | 2.936242 | 4.847161 | 11.2114 | 18.11287 | [13 empty] | 26.86807 | -0.07909894 | 25 | 0 | 26.7338 | 0.04092336
13877 | 2021/04/03 08:08:55 | 240025.115 | 292.0006 | 1 | 9 | 13 | 0 | 0 | -0.7267456 | 3.55661 | -2.584751 | 2.936242 | 4.847564 | 11.2114 | 18.1143 | [13 empty] | 27.0551 | 0.05844593 | 25 | 0 | 26.49398 | -0.0749445
13878 | 2021/04/03 08:08:57 | 240027.115 | 294.0006 | 1 | 9 | 13 | 0 | 0 | -0.7266159 | 3.556509 | -2.584216 | 2.936242 | 4.847968 | 11.2114 | 18.11574 | [13 empty] | 26.96148 | 0.008955002 | 25 | 0 | 26.35752 | -0.1067013
13879 | 2021/04/03 08:08:59 | 240029.1149 | 296.0005 | 1 | 9 | 13 | 0 | 0 | -0.7267075 | 3.556335 | -2.584415 | 2.936242 | 4.848371 | 11.2114 | 18.11717 | [13 empty] | 26.79789 | -0.09562552 | 25 | 0 | 26.32192 | -0.1379675
13880 | 2021/04/03 08:09:01 | 240031.1149 | 298.0005 | 1 | 9 | 13 | 0 | 0 | -0.7262802 | 3.556226 | -2.582817 | 2.936242 | 4.848774 | 11.2114 | 18.1186 |  | -5.287083e-05 |  |  | 0.3634127 | [8 empty] | 26.66961 | -0.1408118 | 25 | 0 | 26.37868 | -0.07864296
13881 | 2021/04/03 08:09:03 | 240033.1149 | 300.0005 | 1 | 9 | 13 | 0 | 0 | -0.7270737 | 3.556264 | -2.585666 | 2.936242 | 4.849178 | 11.2114 | 18.12004 |  |  |  | 2.921399 | [9 empty] | 26.71697 | -0.1050645 | 25 | 0 | 26.58265 | 0.03943682
13882 | 2021/04/03 08:09:05 | 240035.1159 | 302.0015 | 1 | 9 | 13 | 0 | 0 | -0.7268066 | 3.556139 | -2.584625 | 2.936242 | 4.849581 | 11.2114 | 18.12148 | [13 empty] | 27.10466 | 0.04589558 | 25 | 0 | 26.66458 | -0.09200275
13883 | 2021/04/03 08:09:07 | 240037.1158 | 304.0014 | 1 | 9 | 13 | 0 | 0 | -0.7266846 | 3.555984 | -2.584079 | 2.936242 | 4.849985 | 11.2114 | 18.12291 | [13 empty] | 27.0743 | -0.01669049 | 25 | 0 | 26.4776 | -0.1012111
13884 | 2021/04/03 08:09:09 | 240039.115 | 306.0006 | 1 | 9 | 13 | 0 | 0 | -0.7268982 | 3.55586 | -2.584748 | 2.936242 | 4.850388 | 11.2114 | 18.12434 | [13 empty] | 26.87922 | -0.1036435 | 25 | 0 | 26.34637 | -0.08367002
13885 | 2021/04/03 08:09:11 | 240041.1157 | 308.0013 | 1 | 9 | 13 | 0 | 0 | -0.7267914 | 3.55567 | -2.58423 | 2.936242 | 4.850792 | 11.2114 | 18.12578 | [13 empty] | 26.69096 | -0.0977838 | 25 | 0 | 26.33595 | 0.0266844
13886 | 2021/04/03 08:09:13 | 240043.1157 | 310.0013 | 1 | 9 | 13 | 0 | 0 | -0.7266846 | 3.555404 | -2.583657 | 2.936242 | 4.851195 | 11.2114 | 18.12721 |  | -7.361245e-05 | [11 empty] | 26.69948 | -0.03249764 | 25 | 0 | 26.55804 | 0.07866323
13887 | 2021/04/03 08:09:15 | 240045.1157 | 312.0013 | 1 | 9 | 13 | 0 | 0 | -0.7268677 | 3.555224 | -2.584177 | 2.936242 | 4.851598 | 11.2114 | 18.12865 | [13 empty] | 27.14962 | 0.09412527 | 25 | 0 | 26.68112 | 0.123145
13888 | 2021/04/03 08:09:17 | 240047.115 | 314.0006 | 1 | 9 | 13 | 0 | 0 | -0.7269974 | 3.555044 | -2.584508 | 2.936242 | 4.852002 | 11.2114 | 18.13008 | [13 empty] | 27.07927 | 0.08690357 | 25 | 0 | 26.50394 | 0.04472554
13889 | 2021/04/03 08:09:19 | 240049.1151 | 316.0007 | 1 | 9 | 13 | 0 | 0 | -0.7267456 | 3.555096 | -2.58365 | 2.936242 | 4.852405 | 11.2114 | 18.13152 | [13 empty] | 26.94207 | 0.09234905 | 25 | 0 | 26.34521 | -0.04774034
13890 | 2021/04/03 08:09:21 | 240051.115 | 318.0006 | 1 | 9 | 13 | 0 | 0 | -0.7265778 | 3.554832 | -2.582862 | 2.936242 | 4.852808 | 11.2114 | 18.13295 | [13 empty] | 26.84267 | 0.03297448 | 25 | 0 | 26.31691 | -0.1071459
13891 | 2021/04/03 08:09:23 | 240053.1157 | 320.0013 | 1 | 9 | 13 | 0 | 0 | -0.7266083 | 3.554779 | -2.582932 | 2.936242 | 4.853212 | 11.2114 | 18.13438 | [13 empty] | 26.74501 | -0.01935005 | 25 | 0 | 26.35444 | -0.1194495
13892 | 2021/04/03 08:09:25 | 240055.1149 | 322.0005 | 1 | 9 | 13 | 0 | 0 | -0.7267075 | 3.554693 | -2.583222 | 2.936242 | 4.853615 | 11.2114 | 18.13582 |  | -8.640912e-05 | [11 empty] | 26.96764 | 0.06957233 | 25 | 0 | 26.74803 | 0.1229978
13893 | 2021/04/03 08:09:27 | 240057.1157 | 324.0013 | 1 | 9 | 13 | 0 | 0 | -0.7268219 | 3.554639 | -2.583589 | 2.936242 | 4.854019 | 11.2114 | 18.13725 | [13 empty] | 27.057 | 0.1193708 | 25 | 0 | 26.70938 | 0.07940948
13894 | 2021/04/03 08:09:29 | 240059.115 | 326.0006 | 1 | 9 | 13 | 0 | 0 | -0.7266464 | 3.554387 | -2.582783 | 2.936242 | 4.854423 | 11.2114 | 18.13869 | [13 empty] | 27.09731 | 0.09536505 | 25 | 0 | 26.55759 | -0.02688408
13895 | 2021/04/03 08:09:31 | 240061.115 | 328.0006 | 1 | 9 | 13 | 0 | 0 | -0.7263184 | 3.554191 | -2.581474 | 2.936242 | 4.854826 | 11.2114 | 18.14012 | [13 empty] | 27.01934 | 0.06711185 | 25 | 0 | 26.40122 | -0.09965003
13896 | 2021/04/03 08:09:33 | 240063.1158 | 330.0014 | 1 | 9 | 13 | 0 | 0 | -0.7265015 | 3.554006 | -2.581991 | 2.936242 | 4.855229 | 11.2114 | 18.14155 | [13 empty] | 26.91267 | -0.03242552 | 25 | 0 | 26.3229 | -0.132547
13897 | 2021/04/03 08:09:35 | 240065.1149 | 332.0005 | 1 | 9 | 13 | 0 | 0 | -0.7265396 | 3.553903 | -2.582051 | 2.936242 | 4.855633 | 11.2114 | 18.14299 | [13 empty] | 26.73905 | 0.05614519 | 25 | 0 | 26.65456 | 0.1140368
13898 | 2021/04/03 08:09:37 | 240067.1157 | 334.0013 | 1 | 9 | 13 | 0 | 0 | -0.7268066 | 3.553778 | -2.582909 | 2.936242 | 4.856036 | 11.2114 | 18.14442 |  | -6.662199e-05 | [11 empty] | 26.83019 | 0.1128167 | 25 | 0 | 26.71725 | 0.08846521
13899 | 2021/04/03 08:09:39 | 240069.1157 | 336.0013 | 1 | 9 | 13 | 0 | 0 | -0.7266464 | 3.553563 | -2.582184 | 2.936242 | 4.85644 | 11.2114 | 18.14585 | [13 empty] | 26.93993 | 0.08012474 | 25 | 0 | 26.73454 | -0.004341602
13900 | 2021/04/03 08:09:41 | 240071.1149 | 338.0005 | 1 | 9 | 13 | 0 | 0 | -0.7265396 | 3.553671 | -2.581883 | 2.936242 | 4.856843 | 11.2114 | 18.14729 | [13 empty] | 27.07545 | 0.112009 | 25 | 0 | 26.73496 | -0.005809665
13901 | 2021/04/03 08:09:43 | 240073.1158 | 340.0014 | 1 | 9 | 13 | 0 | 0 | -0.7269363 | 3.553557 | -2.58321 | 2.936242 | 4.857247 | 11.2114 | 18.14872 | [13 empty] | 27.09562 | 0.05017042 | 25 | 0 | 26.27495 | -0.09440362
13902 | 2021/04/03 08:09:45 | 240075.1149 | 342.0005 | 1 | 9 | 13 | 0 | 0 | -0.7267303 | 3.553239 | -2.582246 | 2.936242 | 4.85765 | 11.2114 | 18.15015 | [13 empty] | 26.72174 | -0.03016949 | 25 | 0 | 26.33827 | -0.1169342
13903 | 2021/04/03 08:09:47 | 240077.1159 | 344.0015 | 1 | 9 | 13 | 0 | 0 | -0.7267914 | 3.553245 | -2.582468 | 2.936242 | 4.858054 | 11.2114 | 18.15159 | [13 empty] | 26.68924 | -0.08627594 | 25 | 0 | 26.50509 | -0.07519364
13904 | 2021/04/03 08:09:49 | 240079.1151 | 346.0007 | 1 | 9 | 13 | 0 | 0 | -0.72686 | 3.552856 | -2.582429 | 2.936242 | 4.858457 | 11.2114 | 18.15302 |  | -8.402558e-05 | [11 empty] | 26.74501 | -0.09388447 | 25 | 0 | 26.66763 | 0.001686811
13905 | 2021/04/03 08:09:51 | 240081.1158 | 348.0014 | 1 | 9 | 13 | 0 | 0 | -0.7266312 | 3.552714 | -2.581513 | 2.936242 | 4.85886 | 11.2114 | 18.15446 | [13 empty] | 26.87806 | -0.08167922 | 25 | 0 | 26.77936 | 0.06279767
13906 | 2021/04/03 08:09:53 | 240083.1158 | 350.0014 | 1 | 9 | 13 | 0 | 0 | -0.7266922 | 3.55267 | -2.581698 | 2.936242 | 4.859264 | 11.2114 | 18.15589 | [13 empty] | 27.02547 | -0.004815459 | 25 | 0 | 26.43703 | -0.1069802
13907 | 2021/04/03 08:09:55 | 240085.1149 | 352.0005 | 1 | 9 | 13 | 0 | 0 | -0.7266693 | 3.552465 | -2.581467 | 2.936242 | 4.859667 | 11.2114 | 18.15732 | [13 empty] | 26.81976 | -0.0642848 | 25 | 0 | 26.237 | -0.1644397
13908 | 2021/04/03 08:09:57 | 240087.1149 | 354.0005 | 1 | 9 | 13 | 0 | 0 | -0.7271118 | 3.552299 | -2.582919 | 2.936242 | 4.86007 | 11.2114 | 18.15875 | [13 empty] | 26.70214 | -0.1177984 | 25 | 0 | 26.29729 | -0.1045555
13909 | 2021/04/03 08:09:59 | 240089.1157 | 356.0013 | 1 | 9 | 13 | 0 | 0 | -0.726593 | 3.552326 | -2.581095 | 2.936242 | 4.860474 | 11.2114 | 18.16019 | [13 empty] | 26.65272 | -0.1384729 | 25 | 0 | 26.46856 | -0.009565353
13910 | 2021/04/03 08:10:01 | 240091.1148 | 358.0004 | 1 | 9 | 13 | 0 | 0 | -0.7270203 | 3.552187 | -2.582512 | 2.936242 | 4.860878 | 11.2114 | 18.16162 |  | -8.111921e-05 | [11 empty] | 26.76604 | -0.0649941 | 25 | 0 | 26.67443 | 0.09065926
13911 | 2021/04/03 08:10:03 | 240093.1157 | 360.0013 | 1 | 9 | 13 | 0 | 0 | -0.726326 | 3.552212 | -2.580064 | 2.936242 | 4.861281 | 11.2114 | 18.16306 | [13 empty] | 26.88696 | 0.02176702 | 25 | 0 | 26.55071 | -0.1196617
13912 | 2021/04/03 08:10:05 | 240095.115 | 362.0006 | 1 | 9 | 13 | 0 | 0 | -0.7268448 | 3.552031 | -2.581775 | 2.936242 | 4.861684 | 11.2114 | 18.16449 | [13 empty] | 27.09009 | -0.06340861 | 25 | 0 | 26.47919 | -0.1301694
13913 | 2021/04/03 08:10:07 | 240097.1157 | 364.0013 | 1 | 9 | 13 | 0 | 0 | -0.7269058 | 3.551627 | -2.581698 | 2.936242 | 4.862088 | 11.2114 | 18.16592 | [13 empty] | 26.96092 | -0.09144604 | 25 | 0 | 26.37121 | -0.09815812
13914 | 2021/04/03 08:10:09 | 240099.1149 | 366.0005 | 1 | 9 | 13 | 0 | 0 | -0.7266693 | 3.551511 | -2.580774 | 2.936242 | 4.862491 | 11.2114 | 18.16735 | [13 empty] | 26.82155 | -0.08150518 | 25 | 0 | 26.28863 | -0.01705527
13915 | 2021/04/03 08:10:11 | 240101.115 | 368.0006 | 1 | 9 | 13 | 0 | 0 | -0.7268219 | 3.551222 | -2.581106 | 2.936242 | 4.862895 | 11.2114 | 18.16879 | [13 empty] | 26.68756 | -0.07940173 | 25 | 0 | 26.43222 | 0.05840182
13916 | 2021/04/03 08:10:13 | 240103.1159 | 370.0015 | 1 | 9 | 13 | 0 | 0 | -0.726532 | 3.551186 | -2.58005 | 2.936242 | 4.863298 | 11.2114 | 18.17022 |  | -6.642056e-05 | [11 empty] | 26.74024 | 0.01584768 | 25 | 0 | 26.81458 | 0.1114851
13917 | 2021/04/03 08:10:15 | 240105.115 | 372.0006 | 1 | 9 | 13 | 0 | 0 | -0.7267075 | 3.551167 | -2.58066 | 2.936242 | 4.863701 | 11.2114 | 18.17165 |  |  |  | 2.922498 | [9 empty] | 27.14059 | 0.0955528 | 25 | 0 | 26.59381 | 0.07341027
13918 | 2021/04/03 08:10:17 | 240107.1157 | 374.0013 | 1 | 9 | 13 | 0 | 0 | -0.7266693 | 3.551031 | -2.580425 | 2.936242 | 4.864105 | 11.2114 | 18.17309 | [13 empty] | 26.98207 | 0.08024871 | 25 | 0 | 26.37815 | -0.03536522
13919 | 2021/04/03 08:10:19 | 240109.115 | 376.0006 | 1 | 9 | 13 | 0 | 0 | -0.7264252 | 3.550928 | -2.579484 | 2.936242 | 4.864509 | 11.2114 | 18.17452 | [13 empty] | 26.77697 | -0.0006681681 | 25 | 0 | 26.31522 | -0.1074421
13920 | 2021/04/03 08:10:21 | 240111.1149 | 378.0005 | 1 | 9 | 13 | 0 | 0 | -0.7267685 | 3.550854 | -2.580649 | 2.936242 | 4.864912 | 11.2114 | 18.17595 | [13 empty] | 26.67101 | -0.0746119 | 25 | 0 | 26.44415 | -0.09910345
13921 | 2021/04/03 08:10:23 | 240113.1149 | 380.0005 | 1 | 9 | 13 | 0 | 0 | -0.7269058 | 3.550653 | -2.58099 | 2.936242 | 4.865315 | 11.2114 | 18.17738 | [13 empty] | 26.78027 | -0.09734631 | 25 | 0 | 26.7086 | 0.08264244
13922 | 2021/04/03 08:10:25 | 240115.1151 | 382.0007 | 1 | 9 | 13 | 0 | 0 | -0.7268219 | 3.550507 | -2.580586 | 2.936242 | 4.865719 | 11.2114 | 18.17882 |  | -6.922938e-05 | [11 empty] | 27.02334 | 0.07596016 | 25 | 0 | 26.4693 | -0.07966816
13923 | 2021/04/03 08:10:27 | 240117.1158 | 384.0014 | 1 | 9 | 13 | 0 | 0 | -0.7268829 | 3.550193 | -2.580575 | 2.936242 | 4.866123 | 11.2114 | 18.18025 | [13 empty] | 26.91902 | -0.007029176 | 25 | 0 | 26.32213 | -0.1404876
13924 | 2021/04/03 08:10:29 | 240119.115 | 386.0006 | 1 | 9 | 13 | 0 | 0 | -0.7266922 | 3.550138 | -2.579858 | 2.936242 | 4.866526 | 11.2114 | 18.18168 | [13 empty] | 26.82792 | -0.08342624 | 25 | 0 | 26.35911 | -0.1168621
13925 | 2021/04/03 08:10:31 | 240121.1151 | 388.0007 | 1 | 9 | 13 | 0 | 0 | -0.726944 | 3.549903 | -2.580581 | 2.936242 | 4.86693 | 11.2114 | 18.18311 | [13 empty] | 26.69043 | -0.1286137 | 25 | 0 | 26.37815 | -0.06421447
13926 | 2021/04/03 08:10:33 | 240123.1159 | 390.0015 | 1 | 9 | 13 | 0 | 0 | -0.7267914 | 3.54982 | -2.579979 | 2.936242 | 4.867333 | 11.2114 | 18.18455 | [13 empty] | 26.71931 | -0.1075828 | 25 | 0 | 26.75938 | 0.02772748
13927 | 2021/04/03 08:10:35 | 240125.1151 | 392.0007 | 1 | 9 | 13 | 0 | 0 | -0.7265167 | 3.549706 | -2.578921 | 2.936242 | 4.867736 | 11.2114 | 18.18598 | [13 empty] | 27.06431 | 0.08276999 | 25 | 0 | 26.73804 | -0.06176114
13928 | 2021/04/03 08:10:37 | 240127.1158 | 394.0014 | 1 | 9 | 13 | 0 | 0 | -0.7265015 | 3.549765 | -2.57891 | 2.936242 | 4.86814 | 11.2114 | 18.18741 |  | -4.45705e-05 | [11 empty] | 27.12522 | 0.04229665 | 25 | 0 | 26.64957 | -0.09337246
13929 | 2021/04/03 08:10:39 | 240129.1159 | 396.0015 | 1 | 9 | 13 | 0 | 0 | -0.7267075 | 3.549446 | -2.579409 | 2.936242 | 4.868543 | 11.2114 | 18.18884 | [13 empty] | 27.07756 | -0.04140675 | 25 | 0 | 26.52358 | -0.1348424
13930 | 2021/04/03 08:10:41 | 240131.115 | 398.0006 | 1 | 9 | 13 | 0 | 0 | -0.7267456 | 3.549439 | -2.579539 | 2.936242 | 4.868947 | 11.2114 | 18.19027 | [13 empty] | 26.9984 | -0.08861542 | 25 | 0 | 26.40873 | -0.11756
13931 | 2021/04/03 08:10:43 | 240133.1151 | 400.0007 | 1 | 9 | 13 | 0 | 0 | -0.7269974 | 3.549194 | -2.580255 | 2.936242 | 4.86935 | 11.2114 | 18.19171 | [13 empty] | 26.86828 | -0.1159483 | 25 | 0 | 26.58339 | -0.07374704
13932 | 2021/04/03 08:10:45 | 240135.115 | 402.0006 | 1 | 9 | 13 | 0 | 0 | -0.7267838 | 3.548955 | -2.579323 | 2.936242 | 4.869754 | 11.2114 | 18.19314 | [13 empty] | 26.76656 | -0.1140624 | 25 | 0 | 26.68207 | -0.005171895
13933 | 2021/04/03 08:10:47 | 240137.115 | 404.0006 | 1 | 9 | 13 | 0 | 0 | -0.7270966 | 3.548858 | -2.580363 | 2.936242 | 4.870157 | 11.2114 | 18.19457 | [13 empty] | 26.85925 | -0.08481145 | 25 | 0 | 26.789 | 0.05743861
13934 | 2021/04/03 08:10:49 | 240139.115 | 406.0006 | 1 | 9 | 13 | 0 | 0 | -0.72686 | 3.548613 | -2.579345 | 2.936242 | 4.870561 | 11.2114 | 18.196 |  | -6.558264e-05 | [11 empty] | 26.9119 | -0.0524354 | 25 | 0 | 26.77053 | 0.08762717
13935 | 2021/04/03 08:10:51 | 240141.1151 | 408.0007 | 1 | 9 | 13 | 0 | 0 | -0.7270203 | 3.548509 | -2.579838 | 2.936242 | 4.870964 | 11.2114 | 18.19743 | [13 empty] | 26.988 | -0.0160569 | 25 | 0 | 26.73994 | 0.0995791
13936 | 2021/04/03 08:10:53 | 240143.115 | 410.0006 | 1 | 9 | 13 | 0 | 0 | -0.7265396 | 3.548409 | -2.57806 | 2.936242 | 4.871367 | 11.2114 | 18.19886 | [13 empty] | 27.0818 | 0.03860474 | 25 | 0 | 26.39702 | -0.1071608
13937 | 2021/04/03 08:10:55 | 240145.115 | 412.0006 | 1 | 9 | 13 | 0 | 0 | -0.7267075 | 3.548342 | -2.578607 | 2.936242 | 4.871771 | 11.2114 | 18.2003 | [13 empty] | 26.8412 | -0.07518649 | 25 | 0 | 26.39375 | -0.1130569
13938 | 2021/04/03 08:10:57 | 240147.1158 | 414.0014 | 1 | 9 | 13 | 0 | 0 | -0.7269058 | 3.548242 | -2.579238 | 2.936242 | 4.872174 | 11.2114 | 18.20173 | [13 empty] | 26.75391 | -0.1062489 | 25 | 0 | 26.42743 | -0.07741809
13939 | 2021/04/03 08:10:59 | 240149.1159 | 416.0015 | 1 | 9 | 13 | 0 | 0 | -0.7268448 | 3.548146 | -2.578951 | 2.936242 | 4.872578 | 11.2114 | 18.20316 | [13 empty] | 26.69699 | -0.1278877 | 25 | 0 | 26.40607 | -0.05681336
13940 | 2021/04/03 08:11:01 | 240151.1158 | 418.0014 | 1 | 9 | 13 | 0 | 0 | -0.7265015 | 3.547998 | -2.577626 | 2.936242 | 4.872982 | 11.2114 | 18.20459 |  | -7.152123e-05 |  |  | 0 | [8 empty] | 26.66408 | -0.1188368 | 25 | 0 | 26.49416 | 0.01009107
13941 | 2021/04/03 08:11:03 | 240153.1152 | 420.0008 | 1 | 9 | 13 | 0 | 0 | -0.7266312 | 3.547722 | -2.577885 | 2.936242 | 4.873385 | 11.2114 | 18.20602 | [13 empty] | 26.68542 | -0.08675992 | 25 | 0 | 26.76577 | -0.02662897
13942 | 2021/04/03 08:11:05 | 240155.1151 | 422.0007 | 1 | 9 | 13 | 0 | 0 | -0.7267914 | 3.54755 | -2.578329 | 2.936242 | 4.873788 | 11.2114 | 18.20745 | [13 empty] | 27.1091 | 0.05119801 | 25 | 0 | 26.64768 | -0.07556617
13943 | 2021/04/03 08:11:07 | 240157.1152 | 424.0008 | 1 | 9 | 13 | 0 | 0 | -0.7265778 | 3.547463 | -2.577508 | 2.936242 | 4.874192 | 11.2114 | 18.20889 | [13 empty] | 27.09296 | 0.01222134 | 25 | 0 | 26.56035 | -0.1012033
13944 | 2021/04/03 08:11:09 | 240159.1159 | 426.0015 | 1 | 9 | 13 | 0 | 0 | -0.7266846 | 3.547236 | -2.577722 | 2.936242 | 4.874595 | 11.2114 | 18.21032 | [13 empty] | 27.05879 | -0.07119894 | 25 | 0 | 26.44784 | -0.1379412
13945 | 2021/04/03 08:11:11 | 240161.1161 | 428.0017 | 1 | 9 | 13 | 0 | 0 | -0.7264175 | 3.547197 | -2.576746 | 2.936242 | 4.874999 | 11.2114 | 18.21175 | [13 empty] | 26.93482 | -0.09913266 | 25 | 0 | 26.38068 | -0.07248342
13946 | 2021/04/03 08:11:13 | 240163.1153 | 430.0009 | 1 | 9 | 13 | 0 | 0 | -0.7266693 | 3.547022 | -2.577512 | 2.936242 | 4.875402 | 11.2114 | 18.21318 |  | -7.618015e-05 | [11 empty] | 26.72482 | -0.09152532 | 25 | 0 | 26.71828 | 0.01293778
13947 | 2021/04/03 08:11:15 | 240165.1151 | 432.0007 | 1 | 9 | 13 | 0 | 0 | -0.7267303 | 3.54699 | -2.577705 | 2.936242 | 4.875806 | 11.2114 | 18.21461 | [13 empty] | 26.90521 | -0.07339239 | 25 | 0 | 26.79941 | 0.05551815
13948 | 2021/04/03 08:11:17 | 240167.1153 | 434.0009 | 1 | 9 | 13 | 0 | 0 | -0.7268448 | 3.54677 | -2.577951 | 2.936242 | 4.876209 | 11.2114 | 18.21604 | [13 empty] | 26.95979 | -0.02666533 | 25 | 0 | 26.76864 | 0.0956279
13949 | 2021/04/03 08:11:19 | 240169.1151 | 436.0007 | 1 | 9 | 13 | 0 | 0 | -0.7268829 | 3.546675 | -2.578017 | 2.936242 | 4.876612 | 11.2114 | 18.21747 | [13 empty] | 27.14007 | 0.04695415 | 25 | 0 | 26.77828 | 0.1181692
13950 | 2021/04/03 08:11:21 | 240171.1145 | 438.0001 | 1 | 9 | 13 | 0 | 0 | -0.7267914 | 3.546534 | -2.57759 | 2.936242 | 4.877016 | 11.2114 | 18.2189 | [13 empty] | 27.15289 | 0.0939852 | 25 | 0 | 26.64169 | 0.1052123
13951 | 2021/04/03 08:11:23 | 240173.1151 | 440.0007 | 1 | 9 | 13 | 0 | 0 | -0.7268829 | 3.546281 | -2.577731 | 2.936242 | 4.877419 | 11.2114 | 18.22033 | [13 empty] | 26.72292 | -0.1343632 | 25 | 0 | 26.36794 | -0.08554816
13952 | 2021/04/03 08:11:25 | 240175.1152 | 442.0008 | 1 | 9 | 13 | 0 | 0 | -0.7267914 | 3.546082 | -2.577262 | 2.936242 | 4.877823 | 11.2114 | 18.22176 |  | -5.259073e-05 |  | 2.829236 | 0.3451613 | [8 empty] | 26.73355 | -0.1189828 | 25 | 0 | 26.47824 | -0.016765
13953 | 2021/04/03 08:11:27 | 240177.1152 | 444.0008 | 1 | 9 | 13 | 0 | 0 | -0.7265167 | 3.545934 | -2.57618 | 2.936242 | 4.878226 | 11.2114 | 18.22319 | [13 empty] | 26.73355 | -0.1101625 | 25 | 0 | 26.57077 | 0.02765656
13954 | 2021/04/03 08:11:29 | 240179.1151 | 446.0007 | 1 | 9 | 13 | 0 | 0 | -0.7267685 | 3.545864 | -2.577022 | 2.936242 | 4.87863 | 11.2114 | 18.22462 | [13 empty] | 26.73736 | -0.07106364 | 25 | 0 | 26.64575 | 0.08904099
13955 | 2021/04/03 08:11:31 | 240181.1151 | 448.0007 | 1 | 9 | 13 | 0 | 0 | -0.7267838 | 3.545725 | -2.576975 | 2.936242 | 4.879033 | 11.2114 | 18.22606 | [13 empty] | 26.7708 | -0.04927337 | 25 | 0 | 26.71477 | 0.1019418
13956 | 2021/04/03 08:11:33 | 240183.116 | 450.0016 | 1 | 9 | 13 | 0 | 0 | -0.7268982 | 3.54573 | -2.577385 | 2.936242 | 4.879437 | 11.2114 | 18.22749 | [13 empty] | 27.18653 | 0.01808047 | 25 | 0 | 26.67537 | -0.1242673
13957 | 2021/04/03 08:11:35 | 240185.115 | 452.0006 | 1 | 9 | 13 | 0 | 0 | -0.7267838 | 3.545451 | -2.576776 | 2.936242 | 4.87984 | 11.2114 | 18.22892 | [13 empty] | 27.12021 | -0.02962232 | 25 | 0 | 26.56628 | -0.1274985
13958 | 2021/04/03 08:11:37 | 240187.1153 | 454.0009 | 1 | 9 | 13 | 0 | 0 | -0.726944 | 3.545379 | -2.577292 | 2.936242 | 4.880244 | 11.2114 | 18.23035 |  | -5.219561e-05 | [11 empty] | 27.12161 | -0.05875647 | 25 | 0 | 26.5321 | -0.116604
13959 | 2021/04/03 08:11:39 | 240189.1159 | 456.0015 | 1 | 9 | 13 | 0 | 0 | -0.7270126 | 3.545197 | -2.577403 | 2.936242 | 4.880648 | 11.2114 | 18.23178 | [13 empty] | 27.04625 | -0.1007581 | 25 | 0 | 26.45664 | -0.1074696
13960 | 2021/04/03 08:11:41 | 240191.1151 | 458.0007 | 1 | 9 | 13 | 0 | 0 | -0.7267914 | 3.544933 | -2.576427 | 2.936242 | 4.881051 | 11.2114 | 18.23321 | [13 empty] | 26.97825 | -0.1114947 | 25 | 0 | 26.40992 | -0.08486032
13961 | 2021/04/03 08:11:43 | 240193.1145 | 460.0001 | 1 | 9 | 13 | 0 | 0 | -0.7265701 | 3.544716 | -2.575485 | 2.936242 | 4.881454 | 11.2114 | 18.23464 | [13 empty] | 26.82579 | -0.09964466 | 25 | 0 | 26.70573 | -0.01965702
13962 | 2021/04/03 08:11:45 | 240195.1151 | 462.0007 | 1 | 9 | 13 | 0 | 0 | -0.7266693 | 3.544664 | -2.575799 | 2.936242 | 4.881858 | 11.2114 | 18.23607 | [13 empty] | 26.90402 | -0.09303153 | 25 | 0 | 26.78399 | 0.03141403
13963 | 2021/04/03 08:11:47 | 240197.1158 | 464.0014 | 1 | 9 | 13 | 0 | 0 | -0.7268829 | 3.544471 | -2.576415 | 2.936242 | 4.882261 | 11.2114 | 18.2375 | [13 empty] | 27.02684 | -0.04042685 | 25 | 0 | 26.82149 | 0.08628249
13964 | 2021/04/03 08:11:49 | 240199.1145 | 466.0001 | 1 | 9 | 13 | 0 | 0 | -0.7270889 | 3.544338 | -2.577049 | 2.936242 | 4.882665 | 11.2114 | 18.23893 |  | -9.383838e-05 | [11 empty] | 27.12543 | 0.01697183 | 25 | 0 | 26.80631 | 0.1059407
13965 | 2021/04/03 08:11:51 | 240201.1153 | 468.0009 | 1 | 9 | 13 | 0 | 0 | -0.7271271 | 3.544192 | -2.577078 | 2.936242 | 4.883069 | 11.2114 | 18.24036 | [13 empty] | 27.19578 | 0.08442998 | 25 | 0 | 26.74866 | 0.1045305
13966 | 2021/04/03 08:11:53 | 240203.1152 | 470.0008 | 1 | 9 | 13 | 0 | 0 | -0.7267609 | 3.544248 | -2.575821 | 2.936242 | 4.883472 | 11.2114 | 18.24179 | [13 empty] | 26.81986 | -0.1174754 | 25 | 0 | 26.408 | -0.1064593
13967 | 2021/04/03 08:11:55 | 240205.1161 | 472.0017 | 1 | 9 | 13 | 0 | 0 | -0.7269592 | 3.544132 | -2.576439 | 2.936242 | 4.883876 | 11.2114 | 18.24322 | [13 empty] | 26.73046 | -0.123722 | 25 | 0 | 26.48939 | -0.02818048
13968 | 2021/04/03 08:11:57 | 240207.1152 | 474.0008 | 1 | 9 | 13 | 0 | 0 | -0.7270584 | 3.543951 | -2.576659 | 2.936242 | 4.884279 | 11.2114 | 18.24465 | [13 empty] | 26.75064 | -0.1072705 | 25 | 0 | 26.58788 | 0.04611909
13969 | 2021/04/03 08:11:59 | 240209.1152 | 476.0008 | 1 | 9 | 13 | 0 | 0 | -0.7268066 | 3.543738 | -2.575612 | 2.936242 | 4.884683 | 11.2114 | 18.24608 | [13 empty] | 26.8002 | -0.05749226 | 25 | 0 | 26.67303 | 0.08259356
13970 | 2021/04/03 08:12:01 | 240211.1152 | 478.0008 | 1 | 9 | 13 | 0 | 0 | -0.7267838 | 3.543486 | -2.575348 | 2.936242 | 4.885086 | 11.2114 | 18.24751 |  | -5.729933e-05 | [11 empty] | 26.92963 | 0.03954828 | 25 | 0 | 26.80249 | 0.148555
13971 | 2021/04/03 08:12:03 | 240213.1153 | 480.0009 | 1 | 9 | 13 | 0 | 0 | -0.7265778 | 3.543349 | -2.574519 | 2.936242 | 4.88549 | 11.2114 | 18.24894 | [13 empty] | 27.13348 | -0.03897846 | 25 | 0 | 26.56533 | -0.1012629
13972 | 2021/04/03 08:12:05 | 240215.1154 | 482.001 | 1 | 9 | 13 | 0 | 0 | -0.7266922 | 3.543143 | -2.574774 | 2.936242 | 4.885893 | 11.2114 | 18.25037 | [13 empty] | 27.0226 | -0.08734941 | 25 | 0 | 26.41872 | -0.107401
13973 | 2021/04/03 08:12:07 | 240217.1144 | 484 | 1 | 9 | 13 | 0 | 0 | -0.7265778 | 3.543005 | -2.574269 | 2.936242 | 4.886296 | 11.2114 | 18.2518 | [13 empty] | 26.93229 | -0.09772599 | 25 | 0 | 26.34966 | -0.0666368
13974 | 2021/04/03 08:12:09 | 240219.116 | 486.0016 | 1 | 9 | 13 | 0 | 0 | -0.7267838 | 3.542969 | -2.574972 | 2.936242 | 4.8867 | 11.2114 | 18.25323 | [13 empty] | 26.82294 | -0.1069027 | 25 | 0 | 26.41108 | 0.010885
13975 | 2021/04/03 08:12:11 | 240221.1162 | 488.0018 | 1 | 9 | 13 | 0 | 0 | -0.7266312 | 3.542862 | -2.574354 | 2.936242 | 4.887104 | 11.2114 | 18.25466 | [13 empty] | 26.73141 | -0.07123947 | 25 | 0 | 26.4761 | 0.062114
13976 | 2021/04/03 08:12:13 | 240223.1152 | 490.0008 | 1 | 9 | 13 | 0 | 0 | -0.7264938 | 3.542671 | -2.573729 | 2.936242 | 4.887507 | 11.2114 | 18.25609 |  | -7.783129e-05 | [11 empty] | 27.09104 | 0.01435041 | 25 | 0 | 26.79324 | 0.1099908
13977 | 2021/04/03 08:12:15 | 240225.1145 | 492.0001 | 1 | 9 | 13 | 0 | 0 | -0.7265778 | 3.542584 | -2.573963 | 2.936242 | 4.88791 | 11.2114 | 18.25752 | [13 empty] | 27.14791 | 0.07279038 | 25 | 0 | 26.73633 | 0.1151222
13978 | 2021/04/03 08:12:17 | 240227.1152 | 494.0008 | 1 | 9 | 13 | 0 | 0 | -0.7266541 | 3.542416 | -2.574111 | 2.936242 | 4.888314 | 11.2114 | 18.25895 | [13 empty] | 27.17848 | 0.1185644 | 25 | 0 | 26.65308 | 0.09643912
13979 | 2021/04/03 08:12:19 | 240229.1145 | 496.0001 | 1 | 9 | 13 | 0 | 0 | -0.7264175 | 3.54218 | -2.573102 | 2.936242 | 4.888717 | 11.2114 | 18.26038 | [13 empty] | 27.1178 | 0.1236272 | 25 | 0 | 26.52116 | 0.01473963
13980 | 2021/04/03 08:12:21 | 240231.1146 | 498.0002 | 1 | 9 | 13 | 0 | 0 | -0.7265549 | 3.542032 | -2.573481 | 2.936242 | 4.889121 | 11.2114 | 18.2618 | [13 empty] | 26.94651 | 0.0809896 | 25 | 0 | 26.36391 | -0.001162291
13981 | 2021/04/03 08:12:23 | 240233.1144 | 500 | 1 | 9 | 13 | 0 | 0 | -0.7268066 | 3.541826 | -2.574223 | 2.936242 | 4.889524 | 11.2114 | 18.26323 | [13 empty] | 26.72219 | -0.07010102 | 25 | 0 | 26.60211 | 0.07443845
13982 | 2021/04/03 08:12:25 | 240235.1145 | 502.0001 | 1 | 9 | 13 | 0 | 0 | -0.7267227 | 3.541691 | -2.573827 | 2.936242 | 4.889927 | 11.2114 | 18.26466 |  | -7.697359e-05 | [11 empty] | 26.76464 | -0.0301671 | 25 | 0 | 26.66591 | 0.1166284
13983 | 2021/04/03 08:12:27 | 240237.1145 | 504.0001 | 1 | 9 | 13 | 0 | 0 | -0.7268448 | 3.541547 | -2.574155 | 2.936242 | 4.890331 | 11.2114 | 18.26609 | [13 empty] | 26.87869 | 0.02992749 | 25 | 0 | 26.75154 | 0.1322597
13984 | 2021/04/03 08:12:29 | 240239.1152 | 506.0008 | 1 | 9 | 13 | 0 | 0 | -0.7262421 | 3.541499 | -2.571986 | 2.936242 | 4.890734 | 11.2114 | 18.26752 | [13 empty] | 26.99479 | 0.07437706 | 25 | 0 | 26.81788 | 0.1411426
13985 | 2021/04/03 08:12:31 | 240241.1145 | 508.0001 | 1 | 9 | 13 | 0 | 0 | -0.726326 | 3.541359 | -2.572181 | 2.936242 | 4.891138 | 11.2114 | 18.26895 | [13 empty] | 27.05742 | 0.1035082 | 25 | 0 | 26.42935 | -0.112887
13986 | 2021/04/03 08:12:33 | 240243.1145 | 510.0001 | 1 | 9 | 13 | 0 | 0 | -0.7265396 | 3.541283 | -2.572882 | 2.936242 | 4.891541 | 11.2114 | 18.27038 |  |  |  | 2.725634 | [9 empty] | 26.93633 | -0.1015139 | 25 | 0 | 26.32522 | -0.05708694
13987 | 2021/04/03 08:12:35 | 240245.1145 | 512.0001 | 1 | 9 | 13 | 0 | 0 | -0.7267303 | 3.541063 | -2.573398 | 2.936242 | 4.891944 | 11.2114 | 18.2718 | [13 empty] | 26.86846 | -0.1133382 | 25 | 0 | 26.34272 | -0.02445638
13988 | 2021/04/03 08:12:37 | 240247.1153 | 514.0009 | 1 | 9 | 13 | 0 | 0 | -0.7265015 | 3.540719 | -2.572338 | 2.936242 | 4.892348 | 11.2114 | 18.27323 |  | -5.282825e-05 | [11 empty] | 26.75776 | -0.08666635 | 25 | 0 | 26.38144 | 0.03335357
13989 | 2021/04/03 08:12:39 | 240249.1146 | 516.0002 | 1 | 9 | 13 | 0 | 0 | -0.7264938 | 3.540606 | -2.572228 | 2.936242 | 4.892751 | 11.2114 | 18.27466 | [13 empty] | 26.68044 | -0.06131768 | 25 | 0 | 26.43935 | 0.07205188
13990 | 2021/04/03 08:12:41 | 240251.1147 | 518.0003 | 1 | 9 | 13 | 0 | 0 | -0.7267914 | 3.540511 | -2.573213 | 2.936242 | 4.893155 | 11.2114 | 18.27609 | [13 empty] | 26.67925 | 0.002452135 | 25 | 0 | 26.79303 | 0.1136494
13991 | 2021/04/03 08:12:43 | 240253.1147 | 520.0003 | 1 | 9 | 13 | 0 | 0 | -0.7265549 | 3.54024 | -2.572179 | 2.936242 | 4.893558 | 11.2114 | 18.27752 | [13 empty] | 27.05412 | 0.01986682 | 25 | 0 | 26.7065 | 0.1044065
13992 | 2021/04/03 08:12:45 | 240255.1146 | 522.0002 | 1 | 9 | 13 | 0 | 0 | -0.7264404 | 3.54018 | -2.57173 | 2.936242 | 4.893961 | 11.2114 | 18.27895 | [13 empty] | 27.13867 | 0.07488072 | 25 | 0 | 26.69862 | 0.1194477
13993 | 2021/04/03 08:12:47 | 240257.1146 | 524.0002 | 1 | 9 | 13 | 0 | 0 | -0.7267456 | 3.54003 | -2.572701 | 2.936242 | 4.894365 | 11.2114 | 18.28037 | [13 empty] | 27.13254 | 0.1143676 | 25 | 0 | 26.62132 | 0.09446084
13994 | 2021/04/03 08:12:49 | 240259.1152 | 526.0008 | 1 | 9 | 13 | 0 | 0 | -0.7265167 | 3.54005 | -2.571905 | 2.936242 | 4.894769 | 11.2114 | 18.28181 |  | -7.942149e-05 | [11 empty] | 27.10007 | 0.1149017 | 25 | 0 | 26.51765 | 0.05272567
13995 | 2021/04/03 08:12:51 | 240261.1153 | 528.0009 | 1 | 9 | 13 | 0 | 0 | -0.7262802 | 3.539812 | -2.570895 | 2.936242 | 4.895172 | 11.2114 | 18.28323 | [13 empty] | 27.03227 | 0.1150608 | 25 | 0 | 26.38025 | -0.0429374
13996 | 2021/04/03 08:12:53 | 240263.1153 | 530.0009 | 1 | 9 | 13 | 0 | 0 | -0.7269821 | 3.539698 | -2.573297 | 2.936242 | 4.895576 | 11.2114 | 18.28466 | [13 empty] | 26.61408 | -0.1306832 | 25 | 0 | 26.4655 | 0.009369254
13997 | 2021/04/03 08:12:55 | 240265.1153 | 532.0009 | 1 | 9 | 13 | 0 | 0 | -0.7268448 | 3.539415 | -2.572605 | 2.936242 | 4.895979 | 11.2114 | 18.28609 | [13 empty] | 26.70484 | -0.06019533 | 25 | 0 | 26.60611 | 0.1043868
13998 | 2021/04/03 08:12:57 | 240267.1153 | 534.0009 | 1 | 9 | 13 | 0 | 0 | -0.7266312 | 3.539219 | -2.571707 | 2.936242 | 4.896382 | 11.2114 | 18.28752 | [13 empty] | 26.77697 | -0.02192438 | 25 | 0 | 26.72094 | 0.1315439
13999 | 2021/04/03 08:12:59 | 240269.1146 | 536.0002 | 1 | 9 | 13 | 0 | 0 | -0.7266541 | 3.539083 | -2.571689 | 2.936242 | 4.896786 | 11.2114 | 18.28894 | [13 empty] | 26.92698 | 0.04236698 | 25 | 0 | 26.79984 | 0.1513749
14000 | 2021/04/03 08:13:01 | 240271.1152 | 538.0008 | 1 | 9 | 13 | 0 | 0 | -0.7267075 | 3.538954 | -2.571784 | 2.936242 | 4.897189 | 11.2114 | 18.29037 |  | -7.210916e-05 | [11 empty] | 26.9585 | 0.06771386 | 25 | 0 | 26.46782 | -0.1335084
14001 | 2021/04/03 08:13:03 | 240273.1152 | 540.0008 | 1 | 9 | 13 | 0 | 0 | -0.7266083 | 3.538788 | -2.571313 | 2.936242 | 4.897593 | 11.2114 | 18.2918 | [13 empty] | 27.13934 | -0.08911788 | 25 | 0 | 26.52138 | -0.1314151
14002 | 2021/04/03 08:13:05 | 240275.1154 | 542.001 | 1 | 9 | 13 | 0 | 0 | -0.7261658 | 3.538811 | -2.569764 | 2.936242 | 4.897996 | 11.2114 | 18.29323 | [13 empty] | 27.07014 | -0.09402633 | 25 | 0 | 26.42361 | -0.1140893
14003 | 2021/04/03 08:13:07 | 240277.1153 | 544.0009 | 1 | 9 | 13 | 0 | 0 | -0.7269211 | 3.538498 | -2.572209 | 2.936242 | 4.8984 | 11.2114 | 18.29465 | [13 empty] | 26.96827 | -0.09948373 | 25 | 0 | 26.35721 | -0.09508669
14004 | 2021/04/03 08:13:09 | 240279.1155 | 546.0011 | 1 | 9 | 13 | 0 | 0 | -0.7266464 | 3.53844 | -2.571195 | 2.936242 | 4.898803 | 11.2114 | 18.29608 | [13 empty] | 26.86446 | -0.116899 | 25 | 0 | 26.28175 | -0.04357696
14005 | 2021/04/03 08:13:11 | 240281.1154 | 548.001 | 1 | 9 | 13 | 0 | 0 | -0.7265778 | 3.538362 | -2.570895 | 2.936242 | 4.899206 | 11.2114 | 18.29751 | [13 empty] | 26.76985 | -0.09267092 | 25 | 0 | 26.68558 | 0.01844704
14006 | 2021/04/03 08:13:13 | 240283.1153 | 550.0009 | 1 | 9 | 13 | 0 | 0 | -0.7268295 | 3.538117 | -2.571608 | 2.936242 | 4.89961 | 11.2114 | 18.29894 |  | -6.910741e-05 | [11 empty] | 26.93482 | -0.06983995 | 25 | 0 | 26.765 | 0.0657469
14007 | 2021/04/03 08:13:15 | 240285.1153 | 552.0009 | 1 | 9 | 13 | 0 | 0 | -0.7267303 | 3.537925 | -2.571117 | 2.936242 | 4.900013 | 11.2114 | 18.30037 | [13 empty] | 26.97304 | -0.03916442 | 25 | 0 | 26.76766 | 0.08978605
14008 | 2021/04/03 08:13:17 | 240287.1146 | 554.0002 | 1 | 9 | 13 | 0 | 0 | -0.7267456 | 3.537747 | -2.571042 | 2.936242 | 4.900417 | 11.2114 | 18.30179 | [13 empty] | 27.07301 | 0.01442671 | 25 | 0 | 26.82499 | 0.1412064
14009 | 2021/04/03 08:13:19 | 240289.1153 | 556.0009 | 1 | 9 | 13 | 0 | 0 | -0.7267609 | 3.537623 | -2.571006 | 2.936242 | 4.90082 | 11.2114 | 18.30322 | [13 empty] | 27.10028 | 0.03531992 | 25 | 0 | 26.76692 | 0.1309955
14010 | 2021/04/03 08:13:21 | 240291.1145 | 558.0001 | 1 | 9 | 13 | 0 | 0 | -0.7266159 | 3.537335 | -2.570284 | 2.936242 | 4.901224 | 11.2114 | 18.30465 | [13 empty] | 27.08564 | 0.02268791 | 25 | 0 | 26.40203 | -0.1140285
14011 | 2021/04/03 08:13:23 | 240293.1146 | 560.0002 | 1 | 9 | 13 | 0 | 0 | -0.7265549 | 3.537127 | -2.569917 | 2.936242 | 4.901627 | 11.2114 | 18.30607 | [13 empty] | 26.92942 | -0.04881978 | 25 | 0 | 26.33255 | -0.1289397
14012 | 2021/04/03 08:13:25 | 240295.1145 | 562.0001 | 1 | 9 | 13 | 0 | 0 | -0.7264557 | 3.537112 | -2.569555 | 2.936242 | 4.90203 | 11.2114 | 18.3075 |  | -7.440271e-05 |  |  | 0 | [8 empty] | 26.87347 | -0.0829494 | 25 | 0 | 26.31926 | -0.1364118
14013 | 2021/04/03 08:13:27 | 240297.1147 | 564.0003 | 1 | 9 | 13 | 0 | 0 | -0.7265701 | 3.537083 | -2.569939 | 2.936242 | 4.902434 | 11.2114 | 18.30893 | [13 empty] | 26.87771 | -0.07476151 | 25 | 0 | 26.32351 | -0.09708703
14014 | 2021/04/03 08:13:29 | 240299.1146 | 566.0002 | 1 | 9 | 13 | 0 | 0 | -0.7266464 | 3.53688 | -2.570061 | 2.936242 | 4.902837 | 11.2114 | 18.31035 | [13 empty] | 26.7831 | -0.1228881 | 25 | 0 | 26.32849 | -0.1007688
14015 | 2021/04/03 08:13:31 | 240301.1152 | 568.0008 | 1 | 9 | 13 | 0 | 0 | -0.7268448 | 3.536689 | -2.570624 | 2.936242 | 4.903241 | 11.2114 | 18.31178 | [13 empty] | 26.73025 | -0.1311857 | 25 | 0 | 26.71477 | 0.07475019
14016 | 2021/04/03 08:13:33 | 240303.1153 | 570.0009 | 1 | 9 | 13 | 0 | 0 | -0.7266846 | 3.536719 | -2.570079 | 2.936242 | 4.903645 | 11.2114 | 18.31321 | [13 empty] | 26.99595 | 0.1219386 | 25 | 0 | 26.81193 | 0.0375247
14017 | 2021/04/03 08:13:35 | 240305.1145 | 572.0001 | 1 | 9 | 13 | 0 | 0 | -0.7264557 | 3.536233 | -2.568917 | 2.936242 | 4.904048 | 11.2114 | 18.31464 | [13 empty] | 27.02418 | 0.1047719 | 25 | 0 | 26.78326 | 0.01587987
14018 | 2021/04/03 08:13:37 | 240307.1146 | 574.0002 | 1 | 9 | 13 | 0 | 0 | -0.7266159 | 3.536131 | -2.569409 | 2.936242 | 4.904451 | 11.2114 | 18.31606 |  | -5.116575e-05 |  | 2.630315 | 0.3738391 | [8 empty] | 27.05168 | 0.09298921 | 25 | 0 | 26.79654 | -0.01816034
14019 | 2021/04/03 08:13:39 | 240309.1145 | 576.0001 | 1 | 9 | 13 | 0 | 0 | -0.7268066 | 3.536005 | -2.569992 | 2.936242 | 4.904855 | 11.2114 | 18.31749 | [13 empty] | 27.11377 | 0.07550359 | 25 | 0 | 26.7733 | -0.04678249
14020 | 2021/04/03 08:13:41 | 240311.1152 | 578.0008 | 1 | 9 | 13 | 0 | 0 | -0.7264786 | 3.535863 | -2.568729 | 2.936242 | 4.905258 | 11.2114 | 18.31892 | [13 empty] | 27.07914 | 0.103038 | 25 | 0 | 26.37399 | -0.05482197
14021 | 2021/04/03 08:13:43 | 240313.1152 | 580.0008 | 1 | 9 | 13 | 0 | 0 | -0.7265396 | 3.535662 | -2.568798 | 2.936242 | 4.905662 | 11.2114 | 18.32034 | [13 empty] | 26.93674 | 0.04973054 | 25 | 0 | 26.347 | -0.07702887
14022 | 2021/04/03 08:13:45 | 240315.1153 | 582.0009 | 1 | 9 | 13 | 0 | 0 | -0.7267075 | 3.535569 | -2.569325 | 2.936242 | 4.906065 | 11.2114 | 18.32177 | [13 empty] | 26.91541 | 0.0675863 | 25 | 0 | 26.30427 | -0.092538
14023 | 2021/04/03 08:13:47 | 240317.1146 | 584.0002 | 1 | 9 | 13 | 0 | 0 | -0.7268295 | 3.535442 | -2.569664 | 2.936242 | 4.906469 | 11.2114 | 18.32319 | [13 empty] | 26.8658 | 0.02822995 | 25 | 0 | 26.32582 | -0.1029938
14024 | 2021/04/03 08:13:49 | 240319.1146 | 586.0002 | 1 | 9 | 13 | 0 | 0 | -0.7267456 | 3.535348 | -2.569299 | 2.936242 | 4.906872 | 11.2114 | 18.32462 |  | -8.195441e-05 | [11 empty] | 26.87719 | 0.02060533 | 25 | 0 | 26.34434 | -0.1106155
14025 | 2021/04/03 08:13:51 | 240321.1153 | 588.0009 | 1 | 9 | 13 | 0 | 0 | -0.726593 | 3.535257 | -2.568693 | 2.936242 | 4.907276 | 11.2114 | 18.32605 | [13 empty] | 26.82624 | -0.001621842 | 25 | 0 | 26.70426 | 0.1124752
14026 | 2021/04/03 08:13:53 | 240323.1153 | 590.0009 | 1 | 9 | 13 | 0 | 0 | -0.7265396 | 3.534922 | -2.568261 | 2.936242 | 4.907679 | 11.2114 | 18.32747 | [13 empty] | 26.86391 | 0.01177251 | 25 | 0 | 26.72964 | 0.1274443
14027 | 2021/04/03 08:13:55 | 240325.1153 | 592.0009 | 1 | 9 | 13 | 0 | 0 | -0.7264786 | 3.534724 | -2.567901 | 2.936242 | 4.908082 | 11.2114 | 18.3289 | [13 empty] | 26.92389 | 0.04927397 | 25 | 0 | 26.78964 | 0.1382667
14028 | 2021/04/03 08:13:57 | 240327.1154 | 594.001 | 1 | 9 | 13 | 0 | 0 | -0.7267456 | 3.534578 | -2.568739 | 2.936242 | 4.908486 | 11.2114 | 18.33033 | [13 empty] | 27.00426 | 0.08742094 | 25 | 0 | 26.81312 | 0.1319492
14029 | 2021/04/03 08:13:59 | 240329.1145 | 596.0001 | 1 | 9 | 13 | 0 | 0 | -0.7263565 | 3.534451 | -2.567271 | 2.936242 | 4.908889 | 11.2114 | 18.33175 | [13 empty] | 27.02748 | 0.113191 | 25 | 0 | 26.78655 | 0.1265967
14030 | 2021/04/03 08:14:01 | 240331.1154 | 598.001 | 1 | 9 | 13 | 0 | 0 | -0.7270737 | 3.534262 | -2.569669 | 2.936242 | 4.909293 | 11.2114 | 18.33318 |  | -7.992854e-05 | [11 empty] | 27.07438 | 0.109269 | 25 | 0 | 26.35317 | -0.09020984
14031 | 2021/04/03 08:14:03 | 240333.1153 | 600.0009 | 1 | 9 | 13 | 0 | 0 | -0.7266541 | 3.534127 | -2.568088 | 2.936242 | 4.909696 | 11.2114 | 18.3346 | [13 empty] | 26.9427 | -0.1150423 | 25 | 0 | 26.28888 | -0.08397043
14032 | 2021/04/03 08:14:05 | 240335.1154 | 602.001 | 1 | 9 | 13 | 0 | 0 | -0.726532 | 3.534001 | -2.567565 | 2.936242 | 4.9101 | 11.2114 | 18.33603 | [13 empty] | 26.93174 | -0.1046282 | 25 | 0 | 26.33487 | -0.0446403
14033 | 2021/04/03 08:14:07 | 240337.1153 | 604.0009 | 1 | 9 | 13 | 0 | 0 | -0.7271652 | 3.534013 | -2.569811 | 2.936242 | 4.910503 | 11.2114 | 18.33746 | [13 empty] | 26.92771 | -0.07554173 | 25 | 0 | 26.3166 | -0.01553833
14034 | 2021/04/03 08:14:09 | 240339.1153 | 606.0009 | 1 | 9 | 13 | 0 | 0 | -0.7267227 | 3.53377 | -2.568071 | 2.936242 | 4.910907 | 11.2114 | 18.33888 | [13 empty] | 26.98335 | -0.138883 | 25 | 0 | 26.42214 | -0.05667984
14035 | 2021/04/03 08:14:11 | 240341.1148 | 608.0004 | 1 | 9 | 13 | 0 | 0 | -0.7267456 | 3.533517 | -2.567968 | 2.936242 | 4.91131 | 11.2114 | 18.34031 | [13 empty] | 26.73278 | -0.1072162 | 25 | 0 | 26.58424 | -0.03611505
14036 | 2021/04/03 08:14:13 | 240343.1153 | 610.0009 | 1 | 9 | 13 | 0 | 0 | -0.7269363 | 3.533279 | -2.568469 | 2.936242 | 4.911713 | 11.2114 | 18.34173 |  | -8.119892e-05 | [11 empty] | 26.73608 | -0.128305 | 25 | 0 | 26.61601 | -0.05277157
14037 | 2021/04/03 08:14:15 | 240345.1146 | 612.0002 | 1 | 9 | 13 | 0 | 0 | -0.7263565 | 3.533076 | -2.566273 | 2.936242 | 4.912117 | 11.2114 | 18.34316 | [13 empty] | 26.74936 | -0.1165283 | 25 | 0 | 26.60083 | -0.05655169
14038 | 2021/04/03 08:14:17 | 240347.1146 | 614.0002 | 1 | 9 | 13 | 0 | 0 | -0.7269821 | 3.532983 | -2.568415 | 2.936242 | 4.91252 | 11.2114 | 18.34458 | [13 empty] | 26.79376 | -0.101558 | 25 | 0 | 26.5883 | -0.04158199
14039 | 2021/04/03 08:14:19 | 240349.1146 | 616.0002 | 1 | 9 | 13 | 0 | 0 | -0.7267456 | 3.532845 | -2.56748 | 2.936242 | 4.912924 | 11.2114 | 18.34601 | [13 empty] | 26.78567 | -0.1056397 | 25 | 0 | 26.67272 | -0.01230955
14040 | 2021/04/03 08:14:21 | 240351.1155 | 618.0011 | 1 | 9 | 13 | 0 | 0 | -0.7265778 | 3.53264 | -2.566738 | 2.936242 | 4.913328 | 11.2114 | 18.34743 | [13 empty] | 27.13274 | 0.1084614 | 25 | 0 | 26.65711 | -0.004877448
14041 | 2021/04/03 08:14:23 | 240353.1146 | 620.0002 | 1 | 9 | 13 | 0 | 0 | -0.7266693 | 3.532615 | -2.567043 | 2.936242 | 4.913731 | 11.2114 | 18.34886 | [13 empty] | 27.21774 | 0.1194614 | 25 | 0 | 26.68527 | -0.01386583
14042 | 2021/04/03 08:14:25 | 240355.1154 | 622.001 | 1 | 9 | 13 | 0 | 0 | -0.7265015 | 3.532426 | -2.566313 | 2.936242 | 4.914134 | 11.2114 | 18.35028 |  | -7.349756e-05 | [11 empty] | 27.16658 | 0.0843668 | 25 | 0 | 26.56289 | -0.07789254
14043 | 2021/04/03 08:14:27 | 240357.1147 | 624.0003 | 1 | 9 | 13 | 0 | 0 | -0.7266083 | 3.532403 | -2.566673 | 2.936242 | 4.914538 | 11.2114 | 18.35171 | [13 empty] | 27.14971 | 0.06715238 | 25 | 0 | 26.546 | -0.07510662
14044 | 2021/04/03 08:14:29 | 240359.1155 | 626.0011 | 1 | 9 | 13 | 0 | 0 | -0.726326 | 3.532126 | -2.565475 | 2.936242 | 4.914941 | 11.2114 | 18.35314 | [13 empty] | 27.07203 | 0.004299283 | 25 | 0 | 26.41126 | -0.133574
14045 | 2021/04/03 08:14:31 | 240361.1155 | 628.0011 | 1 | 9 | 13 | 0 | 0 | -0.7265396 | 3.531933 | -2.566089 | 2.936242 | 4.915345 | 11.2114 | 18.35456 | [13 empty] | 26.7122 | -0.01524687 | 25 | 0 | 26.5423 | 0.104835
14046 | 2021/04/03 08:14:33 | 240363.1146 | 630.0002 | 1 | 9 | 13 | 0 | 0 | -0.7262878 | 3.53172 | -2.565045 | 2.936242 | 4.915748 | 11.2114 | 18.35598 | [13 empty] | 26.81531 | 0.05019724 | 25 | 0 | 26.68103 | 0.1103121
14047 | 2021/04/03 08:14:35 | 240365.1147 | 632.0003 | 1 | 9 | 13 | 0 | 0 | -0.7266464 | 3.531524 | -2.566169 | 2.936242 | 4.916151 | 11.2114 | 18.35741 | [13 empty] | 26.90988 | 0.09260654 | 25 | 0 | 26.73294 | 0.1038331
14048 | 2021/04/03 08:14:37 | 240367.1146 | 634.0002 | 1 | 9 | 13 | 0 | 0 | -0.7268829 | 3.531271 | -2.566821 | 2.936242 | 4.916554 | 11.2114 | 18.35883 |  | -6.069124e-05 | [11 empty] | 27.02696 | 0.1131618 | 25 | 0 | 26.80026 | 0.06656885
14049 | 2021/04/03 08:14:39 | 240369.1147 | 636.0003 | 1 | 9 | 13 | 0 | 0 | -0.726593 | 3.531125 | -2.565691 | 2.936242 | 4.916958 | 11.2114 | 18.36026 |  |  |  | 2.43944 | [9 empty] | 27.00383 | 0.1191831 | 25 | 0 | 26.74866 | 0.02586544
14050 | 2021/04/03 08:14:41 | 240371.1146 | 638.0002 | 1 | 9 | 13 | 0 | 0 | -0.7262802 | 3.531123 | -2.564585 | 2.936242 | 4.917361 | 11.2114 | 18.36168 | [13 empty] | 26.95902 | 0.07737041 | 25 | 0 | 26.34795 | -0.04047573
14051 | 2021/04/03 08:14:43 | 240373.1154 | 640.001 | 1 | 9 | 13 | 0 | 0 | -0.72686 | 3.531031 | -2.566565 | 2.936242 | 4.917765 | 11.2114 | 18.36311 | [13 empty] | 26.99714 | 0.08380473 | 25 | 0 | 26.35764 | -0.05405128
14052 | 2021/04/03 08:14:45 | 240375.1146 | 642.0002 | 1 | 9 | 13 | 0 | 0 | -0.7267456 | 3.530848 | -2.566028 | 2.936242 | 4.918168 | 11.2114 | 18.36453 | [13 empty] | 26.94428 | 0.05304992 | 25 | 0 | 26.36167 | -0.08037746
14053 | 2021/04/03 08:14:47 | 240377.1147 | 644.0003 | 1 | 9 | 13 | 0 | 0 | -0.726593 | 3.530697 | -2.56538 | 2.936242 | 4.918571 | 11.2114 | 18.36596 | [13 empty] | 26.89544 | 0.03526986 | 25 | 0 | 26.34126 | -0.1003945
14054 | 2021/04/03 08:14:49 | 240379.1147 | 646.0003 | 1 | 9 | 13 | 0 | 0 | -0.7267914 | 3.530471 | -2.565916 | 2.936242 | 4.918975 | 11.2114 | 18.36738 |  | -8.787758e-05 | [11 empty] | 26.82411 | 0.003119707 | 25 | 0 | 26.32681 | -0.1192153
14055 | 2021/04/03 08:14:51 | 240381.1147 | 648.0003 | 1 | 9 | 13 | 0 | 0 | -0.7268982 | 3.530161 | -2.566068 | 2.936242 | 4.919378 | 11.2114 | 18.3688 | [13 empty] | 26.87835 | 0.01695216 | 25 | 0 | 26.74409 | 0.1303995
14056 | 2021/04/03 08:14:53 | 240383.1154 | 650.001 | 1 | 9 | 13 | 0 | 0 | -0.7267227 | 3.530025 | -2.565349 | 2.936242 | 4.919782 | 11.2114 | 18.37023 | [13 empty] | 26.85158 | 0.008891225 | 25 | 0 | 26.70307 | 0.1245666
14057 | 2021/04/03 08:14:55 | 240385.1148 | 652.0004 | 1 | 9 | 13 | 0 | 0 | -0.7269211 | 3.529877 | -2.565942 | 2.936242 | 4.920185 | 11.2114 | 18.37165 | [13 empty] | 26.84758 | 0.007402301 | 25 | 0 | 26.73465 | 0.1341945
14058 | 2021/04/03 08:14:57 | 240387.1147 | 654.0003 | 1 | 9 | 13 | 0 | 0 | -0.7269821 | 3.529638 | -2.565984 | 2.936242 | 4.920589 | 11.2114 | 18.37308 | [13 empty] | 26.83949 | -0.01867771 | 25 | 0 | 26.72656 | 0.1169878
14059 | 2021/04/03 08:14:59 | 240389.1155 | 656.0011 | 1 | 9 | 13 | 0 | 0 | -0.726944 | 3.52955 | -2.565785 | 2.936242 | 4.920992 | 11.2114 | 18.3745 | [13 empty] | 26.85512 | -0.02318025 | 25 | 0 | 26.76354 | 0.09912252
14060 | 2021/04/03 08:15:01 | 240391.1155 | 658.0011 | 1 | 9 | 13 | 0 | 0 | -0.7271118 | 3.529488 | -2.566332 | 2.936242 | 4.921396 | 11.2114 | 18.37593 |  | -7.052986e-05 | [11 empty] | 27.18388 | 0.02215922 | 25 | 0 | 26.73676 | -0.1157182
14061 | 2021/04/03 08:15:03 | 240393.1148 | 660.0004 | 1 | 9 | 13 | 0 | 0 | -0.7266693 | 3.529303 | -2.564636 | 2.936242 | 4.921799 | 11.2114 | 18.37735 | [13 empty] | 27.19407 | 0.02518415 | 25 | 0 | 26.71849 | -0.1149189
14062 | 2021/04/03 08:15:05 | 240395.1147 | 662.0003 | 1 | 9 | 13 | 0 | 0 | -0.7264938 | 3.529104 | -2.563872 | 2.936242 | 4.922203 | 11.2114 | 18.37877 | [13 empty] | 27.19077 | -0.00649631 | 25 | 0 | 26.68674 | -0.1243818
14063 | 2021/04/03 08:15:07 | 240397.1148 | 664.0004 | 1 | 9 | 13 | 0 | 0 | -0.7267838 | 3.528923 | -2.564764 | 2.936242 | 4.922606 | 11.2114 | 18.3802 | [13 empty] | 27.17137 | -0.01651168 | 25 | 0 | 26.6175 | -0.125497
14064 | 2021/04/03 08:15:09 | 240399.1145 | 666.0001 | 1 | 9 | 13 | 0 | 0 | -0.7267914 | 3.52866 | -2.5646 | 2.936242 | 4.923009 | 11.2114 | 18.38162 | [13 empty] | 27.19099 | -0.05341113 | 25 | 0 | 26.59444 | -0.126816
14065 | 2021/04/03 08:15:11 | 240401.1147 | 668.0003 | 1 | 9 | 13 | 0 | 0 | -0.7270355 | 3.528584 | -2.565406 | 2.936242 | 4.923413 | 11.2114 | 18.38304 | [13 empty] | 26.78664 | -0.05446196 | 25 | 0 | 26.48154 | -0.09896159
14066 | 2021/04/03 08:15:13 | 240403.1145 | 670.0001 | 1 | 9 | 13 | 0 | 0 | -0.7267609 | 3.528417 | -2.564316 | 2.936242 | 4.923816 | 11.2114 | 18.38447 |  | -7.131952e-05 | [11 empty] | 26.72812 | -0.09186268 | 25 | 0 | 26.45145 | -0.1097018
14067 | 2021/04/03 08:15:15 | 240405.1147 | 672.0003 | 1 | 9 | 13 | 0 | 0 | -0.72686 | 3.528336 | -2.564606 | 2.936242 | 4.92422 | 11.2114 | 18.38589 | [13 empty] | 26.7141 | -0.1044643 | 25 | 0 | 26.55131 | -0.08449614
14068 | 2021/04/03 08:15:17 | 240407.1147 | 674.0003 | 1 | 9 | 13 | 0 | 0 | -0.7266083 | 3.528121 | -2.563562 | 2.936242 | 4.924623 | 11.2114 | 18.38731 | [13 empty] | 26.77431 | -0.1136339 | 25 | 0 | 26.6827 | -0.02920032
14069 | 2021/04/03 08:15:19 | 240409.1155 | 676.0011 | 1 | 9 | 13 | 0 | 0 | -0.7266922 | 3.528005 | -2.563774 | 2.936242 | 4.925027 | 11.2114 | 18.38874 | [13 empty] | 26.90945 | -0.08761644 | 25 | 0 | 26.67867 | -0.001260638
14070 | 2021/04/03 08:15:21 | 240411.1155 | 678.0011 | 1 | 9 | 13 | 0 | 0 | -0.7269592 | 3.527828 | -2.564587 | 2.936242 | 4.92543 | 11.2114 | 18.39016 | [13 empty] | 27.11121 | 0.06304801 | 25 | 0 | 26.53592 | -0.07032812
14071 | 2021/04/03 08:15:23 | 240413.1147 | 680.0003 | 1 | 9 | 13 | 0 | 0 | -0.7267456 | 3.527724 | -2.563758 | 2.936242 | 4.925834 | 11.2114 | 18.39158 | [13 empty] | 27.01879 | 0.02673328 | 25 | 0 | 26.40066 | -0.1222527
14072 | 2021/04/03 08:15:25 | 240415.1146 | 682.0002 | 1 | 9 | 13 | 0 | 0 | -0.7269211 | 3.527499 | -2.564213 | 2.936242 | 4.926237 | 11.2114 | 18.39301 |  | -9.172328e-05 | [11 empty] | 26.93867 | -0.0546515 | 25 | 0 | 26.35605 | -0.148111
14073 | 2021/04/03 08:15:27 | 240417.1145 | 684.0001 | 1 | 9 | 13 | 0 | 0 | -0.7268295 | 3.527136 | -2.563626 | 2.936242 | 4.926641 | 11.2114 | 18.39443 | [13 empty] | 26.84077 | -0.08451045 | 25 | 0 | 26.31501 | -0.1246297
14074 | 2021/04/03 08:15:29 | 240419.1146 | 686.0002 | 1 | 9 | 13 | 0 | 0 | -0.7265396 | 3.527021 | -2.56252 | 2.936242 | 4.927044 | 11.2114 | 18.39585 | [13 empty] | 26.79947 | -0.09423494 | 25 | 0 | 26.82924 | 0.1036531
14075 | 2021/04/03 08:15:31 | 240421.1147 | 688.0003 | 1 | 9 | 13 | 0 | 0 | -0.7264633 | 3.526826 | -2.56211 | 2.936242 | 4.927447 | 11.2114 | 18.39728 | [13 empty] | 26.87158 | 0.1082975 | 25.1 | 0 | 26.77288 | 0.07726312
14076 | 2021/04/03 08:15:33 | 240423.1155 | 690.0011 | 1 | 9 | 13 | 0 | 0 | -0.726593 | 3.526628 | -2.562423 | 2.936242 | 4.927851 | 11.2114 | 18.3987 | [13 empty] | 26.92582 | 0.1012719 | 25.1 | 0 | 26.82713 | 0.06577194
14077 | 2021/04/03 08:15:35 | 240425.1147 | 692.0003 | 1 | 9 | 13 | 0 | 0 | -0.7266312 | 3.526491 | -2.562458 | 2.936242 | 4.928255 | 11.2114 | 18.40012 | [13 empty] | 26.9604 | 0.1154888 | 25.1 | 0 | 26.83327 | 0.05331814
14078 | 2021/04/03 08:15:37 | 240427.1147 | 694.0003 | 1 | 9 | 13 | 0 | 0 | -0.7266464 | 3.526351 | -2.56241 | 2.936242 | 4.928658 | 11.2114 | 18.40154 |  | -7.974156e-05 |  |  | 0.4109171 | [8 empty] | 26.93983 | 0.1264483 | 25.1 | 0 | 26.82692 | 0.03091574
14079 | 2021/04/03 08:15:39 | 240429.1145 | 696.0001 | 1 | 9 | 13 | 0 | 0 | -0.7268448 | 3.526296 | -2.56307 | 2.936242 | 4.929061 | 11.2114 | 18.40297 |  |  |  | 2.419573 | [9 empty] | 26.9846 | 0.1283783 | 25.1 | 0 | 26.55696 | 0.0350666
14080 | 2021/04/03 08:15:41 | 240431.1147 | 698.0003 | 1 | 9 | 13 | 0 | 0 | -0.7268066 | 3.526067 | -2.562769 | 2.936242 | 4.929465 | 11.2114 | 18.40439 | [13 empty] | 27.07514 | 0.1070535 | 25.1 | 0 | 26.48557 | 0.01816988
14081 | 2021/04/03 08:15:43 | 240433.1146 | 700.0002 | 1 | 9 | 13 | 0 | 0 | -0.7269211 | 3.525885 | -2.56304 | 2.936242 | 4.929868 | 11.2114 | 18.40581 | [13 empty] | 27.11725 | 0.1252621 | 25.1 | 0 | 26.52773 | 0.03194571
14082 | 2021/04/03 08:15:45 | 240435.1148 | 702.0004 | 1 | 9 | 13 | 0 | 0 | -0.7269211 | 3.525626 | -2.562852 | 2.936242 | 4.930272 | 11.2114 | 18.40724 | [13 empty] | 27.0363 | 0.1024729 | 25.1 | 0 | 26.44668 | -0.00644505
14083 | 2021/04/03 08:15:47 | 240437.1147 | 704.0003 | 1 | 9 | 13 | 0 | 0 | -0.7265396 | 3.525373 | -2.561323 | 2.936242 | 4.930676 | 11.2114 | 18.40866 | [13 empty] | 27.04765 | 0.1051331 | 25.1 | 0 | 26.46516 | -0.003780723
14084 | 2021/04/03 08:15:49 | 240439.1146 | 706.0002 | 1 | 9 | 13 | 0 | 0 | -0.7266541 | 3.525262 | -2.561646 | 2.936242 | 4.931079 | 11.2114 | 18.41008 |  | -7.807093e-05 | [11 empty] | 27.08436 | 0.107339 | 25.1 | 0 | 26.49981 | 0.01082599
14085 | 2021/04/03 08:15:51 | 240441.1156 | 708.0012 | 1 | 9 | 13 | 0 | 0 | -0.7267456 | 3.525034 | -2.561803 | 2.936242 | 4.931483 | 11.2114 | 18.4115 | [13 empty] | 26.66716 | -0.1303756 | 25.1 | 0 | 26.38334 | -0.03483057
14086 | 2021/04/03 08:15:53 | 240443.1146 | 710.0002 | 1 | 9 | 13 | 0 | 0 | -0.7268677 | 3.525022 | -2.562225 | 2.936242 | 4.931886 | 11.2114 | 18.41293 | [13 empty] | 26.71242 | -0.1073456 | 25.1 | 0 | 26.44286 | -0.01178205
14087 | 2021/04/03 08:15:55 | 240445.1148 | 712.0004 | 1 | 9 | 13 | 0 | 0 | -0.7270889 | 3.524901 | -2.562916 | 2.936242 | 4.93229 | 11.2114 | 18.41435 | [13 empty] | 26.72142 | -0.1102328 | 25.1 | 0 | 26.43051 | -0.01245081
14088 | 2021/04/03 08:15:57 | 240447.1147 | 714.0003 | 1 | 9 | 13 | 0 | 0 | -0.7266464 | 3.524673 | -2.561191 | 2.936242 | 4.932693 | 11.2114 | 18.41577 | [13 empty] | 26.75223 | -0.114603 | 25 | 0 | 26.45422 | -0.01015902
14089 | 2021/04/03 08:15:59 | 240449.1148 | 716.0004 | 1 | 9 | 13 | 0 | 0 | -0.7268829 | 3.52456 | -2.561942 | 2.936242 | 4.933097 | 11.2114 | 18.41719 |  | -0.0001113445 | [11 empty] | 26.73587 | -0.1120871 | 25 | 0 | 26.82212 | -0.004153252
14090 | 2021/04/03 08:16:01 | 240451.1147 | 718.0003 | 1 | 9 | 13 | 0 | 0 | -0.7267609 | 3.524387 | -2.561387 | 2.936242 | 4.933501 | 11.2114 | 18.41862 | [13 empty] | 27.05189 | 0.08151591 | 25 | 0 | 26.80387 | -0.007399917
14091 | 2021/04/03 08:16:03 | 240453.1156 | 720.0012 | 1 | 9 | 13 | 0 | 0 | -0.7267227 | 3.524146 | -2.561077 | 2.936242 | 4.933904 | 11.2114 | 18.42004 | [13 empty] | 27.04054 | 0.1194876 | 25 | 0 | 26.79251 | 0.003915429
14092 | 2021/04/03 08:16:03 | 240453.117 | 720.0026 | 1 | 9 | 13 | 0 | 0 | -0.7267227 | 3.524146 | -2.561077 | 2.936242 | 4.933904 | 11.2114 | 18.42004 |  | -0.0001113445 | 0 | 2.419573 | 0.4109171 | [8 empty] | 27.04054 | 0.1194876 | 25 | 0 | 26.79251 | 0.003915429
14093 | 2021/04/03 08:17:03 | 240513.1563 | 60.0003 | 1 | 10 | 13 | 0 | 0 | 0 | 3.550234 | 0 | 2.936242 | 4.933906 | 11.2114 | 18.42004 |  | 9.038766e-05 | [11 empty] | 26.7482 | -0.07230043 | 25 | 0 | 26.30067 | 0.0744158
14094 | 2021/04/03 08:18:03 | 240573.1571 | 120.0011 | 1 | 10 | 13 | 0 | 0 | 0 | 3.552628 | 0 | 2.936242 | 4.933906 | 11.2114 | 18.42004 |  | 4.145139e-05 | [11 empty] | 26.80298 | 0.1158917 | 25 | 0 | 26.73272 | -0.00192821
14095 | 2021/04/03 08:19:03 | 240633.1566 | 180.0006 | 1 | 10 | 13 | 0 | 0 | 0 | 3.55374 | 0 | 2.936242 | 4.933906 | 11.2114 | 18.42004 |  | 1.157717e-05 |  | 0 | [9 empty] | 26.91489 | 0.1271319 | 25 | 0 | 26.85888 | 0.03379583
14096 | 2021/04/03 08:20:03 | 240693.1575 | 240.0015 | 1 | 10 | 13 | 0 | 0 | 0 | 3.554367 | 0 | 2.936242 | 4.933906 | 11.2114 | 18.42004 |  | -6.203518e-06 | [11 empty] | 26.82487 | 0.1145589 | 25 | 0 | 26.74039 | -0.003286004
14097 | 2021/04/03 08:21:03 | 240753.1565 | 300.0005 | 1 | 10 | 13 | 0 | 0 | 0 | 3.554779 | 0 | 2.936242 | 4.933906 | 11.2114 | 18.42004 |  | 1.03924e-05 |  | 0 | [9 empty] | 26.97462 | -0.03818691 | 25 | 0 | 26.54153 | -0.09379268
14098 | 2021/04/03 08:22:03 | 240813.1574 | 360.0014 | 1 | 10 | 13 | 0 | 0 | 0 | 3.555007 | 0 | 2.936242 | 4.933906 | 11.2114 | 18.42004 |  | 1.386809e-05 | [11 empty] | 26.95234 | 0.07203579 | 25.1 | 0 | 26.78964 | -0.05472362
14099 | 2021/04/03 08:23:03 | 240873.1565 | 420.0005 | 1 | 10 | 13 | 0 | 0 | 0 | 3.555079 | 0 | 2.936242 | 4.933906 | 11.2114 | 18.42004 |  | 2.442036e-05 |  | 0 | [9 empty] | 26.54141 | -0.09458601 | 25 | 0 | 26.26464 | 0.005468726
14100 | 2021/04/03 08:24:03 | 240933.1576 | 480.0016 | 1 | 10 | 13 | 0 | 0 | 0 | 3.555246 | 0 | 2.936242 | 4.933906 | 11.2114 | 18.42004 |  | -1.14194e-05 | [11 empty] | 26.79586 | -0.0848794 | 25 | 0 | 26.34126 | -0.1115781
14101 | 2021/04/03 08:25:03 | 240993.1574 | 540.0014 | 1 | 10 | 13 | 0 | 0 | 0 | 3.555495 | 0 | 2.936242 | 4.933906 | 11.2114 | 18.42004 |  | -6.124441e-06 |  | 0 | [9 empty] | 26.95329 | 0.009486675 | 25 | 0 | 26.26173 | -0.1084197
14102 | 2021/04/03 08:26:03 | 241053.1566 | 600.0006 | 1 | 10 | 13 | 0 | 0 | 0 | 3.555713 | 0 | 2.936242 | 4.933906 | 11.2114 | 18.42004 |  | -5.847515e-06 | [11 empty] | 26.61014 | 0.003911257 | 25 | 0 | 26.81119 | 0.1284546
14103 | 2021/04/03 08:27:03 | 241113.1566 | 660.0006 | 1 | 10 | 13 | 0 | 0 | 0 | 3.55578 | 0 | 2.936242 | 4.933906 | 11.2114 | 18.42004 |  | 1.359141e-05 |  | 0 | [9 empty] | 26.87466 | 0.0696826 | 25 | 0 | 26.47708 | 0.01411259
14104 | 2021/04/03 08:28:03 | 241173.1565 | 720.0005 | 1 | 10 | 13 | 0 | 0 | 0 | 3.555609 | 0 | 2.936242 | 4.933906 | 11.2114 | 18.42004 |  | 1.062834e-05 | [11 empty] | 26.9379 | 0.05142987 | 25 | 0 | 26.67559 | 0.100401
14105 | 2021/04/03 08:29:03 | 241233.1566 | 780.0006 | 1 | 10 | 13 | 0 | 0 | 0 | 3.555752 | 0 | 2.936242 | 4.933906 | 11.2114 | 18.42004 |  | 5.294635e-06 |  | 0 | [9 empty] | 26.78069 | 0.06315649 | 25 | 0 | 26.39727 | -0.05471587
14106 | 2021/04/03 08:30:03 | 241293.1566 | 840.0006 | 1 | 10 | 13 | 0 | 0 | 0 | 3.55588 | 0 | 2.936242 | 4.933906 | 11.2114 | 18.42004 |  | -1.580501e-07 | [11 empty] | 26.94404 | -0.0176847 | 25 | 0 | 26.78133 | 0.07569969
14107 | 2021/04/03 08:31:03 | 241353.1568 | 900.0008 | 1 | 10 | 13 | 0 | 0 | 0 | 3.556056 | 0 | 2.936242 | 4.933906 | 11.2114 | 18.42004 |  | -2.42996e-05 |  | 0 | [9 empty] | 26.95658 | 0.06697953 | 25 | 0 | 26.50925 | 0.02699316
14108 | 2021/04/03 08:32:03 | 241413.1573 | 960.0013 | 1 | 10 | 13 | 0 | 0 | 0 | 3.556026 | 0 | 2.936242 | 4.933906 | 11.2114 | 18.42004 |  | 4.188571e-06 | [11 empty] | 26.86446 | -0.05827427 | 25 | 0 | 26.80133 | 0.03952444
14109 | 2021/04/03 08:33:03 | 241473.1574 | 1020.0014 | 1 | 10 | 13 | 0 | 0 | 0 | 3.556015 | 0 | 2.936242 | 4.933906 | 11.2114 | 18.42004 |  | 4.030278e-06 |  | 0 | [9 empty] | 26.70552 | -0.08579314 | 25 | 0 | 26.74198 | -0.04356265
14110 | 2021/04/03 08:34:03 | 241533.1566 | 1080.0006 | 1 | 10 | 13 | 0 | 0 | 0 | 3.556065 | 0 | 2.936242 | 4.933906 | 11.2114 | 18.42004 |  | 1.122156e-05 | [11 empty] | 27.06758 | 0.01021266 | 25 | 0 | 26.82667 | 0.09471714
14111 | 2021/04/03 08:35:03 | 241593.1567 | 1140.0007 | 1 | 10 | 13 | 0 | 0 | 0 | 3.55612 | 0 | 2.936242 | 4.933906 | 11.2114 | 18.42004 |  | 5.689851e-06 |  | 0 | [9 empty] | 26.81986 | -0.08918762 | 25 | 0 | 26.87765 | 0.01748502
14112 | 2021/04/03 08:36:03 | 241653.1564 | 1200.0004 | 1 | 10 | 13 | 0 | 0 | 0 | 3.556305 | 0 | 2.936242 | 4.933906 | 11.2114 | 18.42004 |  | -8.456381e-06 | [11 empty] | 27.00978 | 0.08890808 | 25 | 0 | 26.4842 | 0.008898377
14113 | 2021/04/03 08:37:03 | 241713.1574 | 1260.0014 | 1 | 10 | 13 | 0 | 0 | 0 | 3.556396 | 0 | 2.936242 | 4.933906 | 11.2114 | 18.42004 |  | -1.679199e-05 |  | 0 | [9 empty] | 27.03914 | 0.02821982 | 25 | 0 | 26.73419 | 0.08606672
14114 | 2021/04/03 08:38:03 | 241773.1568 | 1320.0008 | 1 | 10 | 13 | 0 | 0 | 0 | 3.556292 | 0 | 2.936242 | 4.933906 | 11.2114 | 18.42004 |  | -1.106351e-05 | [11 empty] | 26.94057 | -0.03754497 | 25 | 0 | 26.82765 | 0.05803585
14115 | 2021/04/03 08:39:03 | 241833.1572 | 1380.0012 | 1 | 10 | 13 | 0 | 0 | 0 | 3.556472 | 0 | 2.936242 | 4.933906 | 11.2114 | 18.42004 |  | 1.849171e-05 |  | 0 | [9 empty] | 26.60834 | -0.08544862 | 25 | 0 | 26.86132 | 0.156942
14116 | 2021/04/03 08:40:03 | 241893.1574 | 1440.0014 | 1 | 10 | 13 | 0 | 0 | 0 | 3.556406 | 0 | 2.936242 | 4.933906 | 11.2114 | 18.42004 |  | 1.612124e-05 | [11 empty] | 26.75657 | -0.1077783 | 25 | 0 | 26.60019 | 0.02340317
14117 | 2021/04/03 08:41:03 | 241953.1575 | 1500.0015 | 1 | 10 | 13 | 0 | 0 | 0 | 3.556648 | 0 | 2.936242 | 4.933906 | 11.2114 | 18.42004 |  | 1.031328e-05 |  | 0 | [9 empty] | 26.94578 | 0.1263648 | 25 | 0 | 26.74039 | 0.04855812
14118 | 2021/04/03 08:42:03 | 242013.1582 | 1560.0022 | 1 | 10 | 13 | 0 | 0 | 0 | 3.55671 | 0 | 2.936242 | 4.933906 | 11.2114 | 18.42004 |  | -1.161659e-05 | [11 empty] | 26.8391 | 0.02210736 | 25 | 0 | 26.85421 | 0.1244038
14119 | 2021/04/03 08:43:03 | 242073.1566 | 1620.0006 | 1 | 10 | 13 | 0 | 0 | 0 | 3.556556 | 0 | 2.936242 | 4.933906 | 11.2114 | 18.42004 |  | -2.726523e-06 |  | 0 | [9 empty] | 26.7053 | -0.06685138 | 25 | 0 | 26.7133 | 0.07545292
14120 | 2021/04/03 08:44:03 | 242133.1574 | 1680.0014 | 1 | 10 | 13 | 0 | 0 | 0 | 3.556539 | 0 | 2.936242 | 4.933906 | 11.2114 | 18.42004 |  | 2.647339e-05 | [11 empty] | 26.9394 | 0.1254028 | 25 | 0 | 26.71978 | 0.05871654
14121 | 2021/04/03 08:45:03 | 242193.1568 | 1740.0008 | 1 | 10 | 13 | 0 | 0 | 0 | 3.556652 | 0 | 2.936242 | 4.933906 | 11.2114 | 18.42004 |  | 1.430377e-05 |  | 0 | [9 empty] | 26.64199 | -0.02373576 | 25 | 0 | 26.72826 | 0.1186079
14122 | 2021/04/03 08:46:03 | 242253.1565 | 1800.0005 | 1 | 10 | 13 | 0 | 0 | 0 | 3.556779 | 0 | 2.936242 | 4.933906 | 11.2114 | 18.42004 |  | 8.574219e-06 | [11 empty] | 26.59642 | -0.05419612 | 25 | 0 | 26.70405 | 0.1014835
14123 | 2021/04/03 08:47:03 | 242313.1565 | 1860.0005 | 1 | 10 | 13 | 0 | 0 | 0 | 3.556836 | 0 | 2.936242 | 4.933906 | 11.2114 | 18.42004 |  | -2.086348e-05 |  | 0 | [9 empty] | 26.90118 | 0.09321213 | 25 | 0 | 26.51786 | -0.06020844
14124 | 2021/04/03 08:48:03 | 242373.1566 | 1920.0006 | 1 | 10 | 13 | 0 | 0 | 0 | 3.556775 | 0 | 2.936242 | 4.933906 | 11.2114 | 18.42004 |  | -1.00361e-05 | [11 empty] | 26.66951 | -0.04692018 | 25.1 | 0 | 26.78424 | 0.1109666
14125 | 2021/04/03 08:49:03 | 242433.1566 | 1980.0006 | 1 | 10 | 13 | 0 | 0 | 0 | 3.556817 | 0 | 2.936242 | 4.933906 | 11.2114 | 18.42004 |  | -4.385673e-06 |  | 0 | [9 empty] | 26.93016 | 0.09515703 | 25 | 0 | 26.76033 | 0.1063138
14126 | 2021/04/03 08:50:03 | 242493.1564 | 2040.0004 | 1 | 10 | 13 | 0 | 0 | 0 | 3.556845 | 0 | 2.936242 | 4.933906 | 11.2114 | 18.42004 |  | -2.129602e-05 | [11 empty] | 26.66429 | -0.0902456 | 25 | 0 | 26.38758 | -0.1369864
14127 | 2021/04/03 08:51:03 | 242553.1566 | 2100.0006 | 1 | 10 | 13 | 0 | 0 | 0 | 3.557051 | 0 | 2.936242 | 4.933906 | 11.2114 | 18.42004 |  | 6.045467e-06 |  | 0 | [9 empty] | 26.71196 | -0.01142204 | 25 | 0 | 26.7911 | 0.1375872
14128 | 2021/04/03 08:52:03 | 242613.1565 | 2160.0005 | 1 | 10 | 13 | 0 | 0 | 0 | 3.557022 | 0 | 2.936242 | 4.933906 | 11.2114 | 18.42004 |  | 1.987464e-05 | [11 empty] | 26.47598 | -0.163455 | 25 | 0 | 26.47687 | -0.06342709
14129 | 2021/04/03 08:53:03 | 242673.1574 | 2220.0014 | 1 | 10 | 13 | 0 | 0 | 0 | 3.556952 | 0 | 2.936242 | 4.933906 | 11.2114 | 18.42004 |  | 1.406634e-05 |  | 0 | [9 empty] | 26.92613 | 0.04720449 | 25 | 0 | 26.39256 | 0.04632831
14130 | 2021/04/03 08:54:03 | 242733.1574 | 2280.0014 | 1 | 10 | 13 | 0 | 0 | 0 | 3.556918 | 0 | 2.936242 | 4.933906 | 11.2114 | 18.42004 |  | -2.884606e-06 | [11 empty] | 26.5548 | 0.0288564 | 25 | 0 | 26.7134 | -0.09793818
14131 | 2021/04/03 08:55:03 | 242793.1566 | 2340.0006 | 1 | 10 | 13 | 0 | 0 | 0 | 3.557147 | 0 | 2.936242 | 4.933906 | 11.2114 | 18.42004 |  | -6.757034e-06 |  | 0 | [9 empty] | 26.86499 | -0.04603565 | 25 | 0 | 26.42469 | -0.1149803
14132 | 2021/04/03 08:56:03 | 242853.1565 | 2400.0005 | 1 | 10 | 13 | 0 | 0 | 0 | 3.557138 | 0 | 2.936242 | 4.933906 | 11.2114 | 18.42004 |  | 9.681211e-06 | [11 empty] | 26.8877 | -0.04778385 | 25 | 0 | 26.47589 | -0.1211762
14133 | 2021/04/03 08:57:03 | 242913.1573 | 2460.0013 | 1 | 10 | 13 | 0 | 0 | 0 | 3.55709 | 0 | 2.936242 | 4.933906 | 11.2114 | 18.42004 |  | 9.91863e-06 |  | 0 | [9 empty] | 26.71711 | 0.112775 | 25 | 0 | 26.76068 | 0.08394182
14134 | 2021/04/03 08:58:03 | 242973.1567 | 2520.0007 | 1 | 10 | 13 | 0 | 0 | 0 | 3.557063 | 0 | 2.936242 | 4.933906 | 11.2114 | 18.42004 |  | 5.374149e-06 | [11 empty] | 26.52802 | -0.07467866 | 25 | 0 | 26.42925 | 0.04981518
14135 | 2021/04/03 08:59:03 | 243033.1576 | 2580.0016 | 1 | 10 | 13 | 0 | 0 | 0 | 3.557202 | 0 | 2.936242 | 4.933906 | 11.2114 | 18.42004 |  | -9.127545e-06 |  | 0 | [9 empty] | 26.66887 | -0.1154929 | 25 | 0 | 26.41353 | -0.02880037
14136 | 2021/04/03 09:00:03 | 243093.1575 | 2640.0015 | 1 | 10 | 13 | 0 | 0 | 0 | 3.557279 | 0 | 2.936242 | 4.933906 | 11.2114 | 18.42004 |  | -1.161736e-05 | [11 empty] | 26.5411 | -0.08087516 | 25 | 0 | 26.42098 | 0.05695522
14137 | 2021/04/03 09:01:03 | 243153.1568 | 2700.0008 | 1 | 10 | 13 | 0 | 0 | 0 | 3.557418 | 0 | 2.936242 | 4.933906 | 11.2114 | 18.42004 |  | -1.932307e-05 |  | 0 | [9 empty] | 26.81956 | 0.1014233 | 25 | 0 | 26.72084 | 0.07258415
14138 | 2021/04/03 09:02:03 | 243213.1566 | 2760.0006 | 1 | 10 | 13 | 0 | 0 | 0 | 3.557344 | 0 | 2.936242 | 4.933906 | 11.2114 | 18.42004 |  | 1.086585e-05 | [11 empty] | 26.91054 | 0.08663237 | 25 | 0 | 26.69802 | -0.05572438
14139 | 2021/04/03 09:03:03 | 243273.156 | 2820 | 1 | 10 | 13 | 0 | 0 | 0 | 3.557179 | 0 | 2.936242 | 4.933906 | 11.2114 | 18.42004 |  | 1.15765e-05 |  | 0 | [9 empty] | 26.50975 | -0.0141716 | 25 | 0 | 26.3469 | 0.1103675
14140 | 2021/04/03 09:04:03 | 243333.1569 | 2880.0009 | 1 | 10 | 13 | 0 | 0 | 0 | 3.557181 | 0 | 2.936242 | 4.933906 | 11.2114 | 18.42004 |  | 9.482614e-06 | [11 empty] | 26.90396 | 0.008061528 | 25 | 0 | 26.54911 | -0.1098377
14141 | 2021/04/03 09:05:03 | 243393.1561 | 2940.0001 | 1 | 10 | 13 | 0 | 0 | 0 | 3.55741 | 0 | 2.936242 | 4.933906 | 11.2114 | 18.42004 |  | -1.76621e-05 |  | 0 | [9 empty] | 26.7429 | 0.1194715 | 25 | 0 | 26.75802 | 0.03054619
14142 | 2021/04/03 09:06:03 | 243453.1561 | 3000.0001 | 1 | 10 | 13 | 0 | 0 | 0 | 3.55748 | 0 | 2.936242 | 4.933906 | 11.2114 | 18.42004 |  | -2.477435e-05 | [11 empty] | 26.80651 | 0.1526034 | 25 | 0 | 26.82874 | 0.07705092
14143 | 2021/04/03 09:07:03 | 243513.1569 | 3060.0009 | 1 | 10 | 13 | 0 | 0 | 0 | 3.557444 | 0 | 2.936242 | 4.933906 | 11.2114 | 18.42004 |  | 1.311816e-05 |  | 0 | [9 empty] | 26.97125 | -0.02367735 | 25 | 0 | 26.38538 | -0.101527
14144 | 2021/04/03 09:08:03 | 243573.156 | 3120 | 1 | 10 | 13 | 0 | 0 | 0 | 3.55728 | 0 | 2.936242 | 4.933906 | 11.2114 | 18.42004 |  | 2.165179e-05 | [11 empty] | 26.55842 | 0.001861453 | 25 | 0 | 26.76916 | 0.09304106
14145 | 2021/04/03 09:09:03 | 243633.1577 | 3180.0017 | 1 | 10 | 13 | 0 | 0 | 0 | 3.557396 | 0 | 2.936242 | 4.933906 | 11.2114 | 18.42004 |  | 2.003302e-05 |  | 0 | [9 empty] | 26.9893 | 0.09803891 | 25 | 0 | 26.52776 | 0.04694998
14146 | 2021/04/03 09:10:03 | 243693.1569 | 3240.0009 | 1 | 10 | 13 | 0 | 0 | 0 | 3.557564 | 0 | 2.936242 | 4.933906 | 11.2114 | 18.42004 |  | -4.93878e-06 | [11 empty] | 26.59772 | -0.05972862 | 25 | 0 | 26.50608 | -0.0997591
14147 | 2021/04/03 09:11:03 | 243753.1567 | 3300.0007 | 1 | 10 | 13 | 0 | 0 | 0 | 3.557583 | 0 | 2.936242 | 4.933906 | 11.2114 | 18.42004 |  | -3.476843e-06 |  | 0 | [9 empty] | 26.63042 | -0.103519 | 25 | 0 | 26.73093 | -0.005705953
14148 | 2021/04/03 09:12:03 | 243813.1566 | 3360.0006 | 1 | 10 | 13 | 0 | 0 | 0 | 3.557465 | 0 | 2.936242 | 4.933906 | 11.2114 | 18.42004 |  | -3.99103e-06 | [11 empty] | 26.84215 | -0.04942775 | 25 | 0 | 26.89283 | 0.05504072
14149 | 2021/04/03 09:13:03 | 243873.1575 | 3420.0015 | 1 | 10 | 13 | 0 | 0 | 0 | 3.55744 | 0 | 2.936242 | 4.933906 | 11.2114 | 18.42004 |  | -3.161159e-06 |  | 0 | [9 empty] | 26.91934 | 0.08032739 | 25 | 0 | 26.64278 | 0.1026237
14150 | 2021/04/03 09:14:03 | 243933.157 | 3480.001 | 1 | 10 | 13 | 0 | 0 | 0 | 3.557515 | 0 | 2.936242 | 4.933906 | 11.2114 | 18.42004 |  | -2.765694e-07 | [11 empty] | 26.90745 | 0.1054591 | 25 | 0 | 26.43871 | 0.01876235
14151 | 2021/04/03 09:15:03 | 243993.1569 | 3540.0009 | 1 | 10 | 13 | 0 | 0 | 0 | 3.557676 | 0 | 2.936242 | 4.933906 | 11.2114 | 18.42004 |  | -2.726523e-06 |  | 0 | [9 empty] | 26.61044 | -0.04211664 | 25 | 0 | 26.45474 | -0.09105027
14152 | 2021/04/03 09:16:03 | 244053.1569 | 3600.0009 | 1 | 10 | 13 | 0 | 0 | 0 | 3.557761 | 0 | 2.936242 | 4.933906 | 11.2114 | 18.42004 |  | -3.386223e-05 | [11 empty] | 27.02492 | 0.0644511 | 25 | 0 | 26.72708 | 0.09563386
14153 | 2021/04/03 09:17:03 | 244113.1578 | 3660.0018 | 1 | 10 | 13 | 0 | 0 | 0 | 3.557588 | 0 | 2.936242 | 4.933906 | 11.2114 | 18.42004 |  | -2.702679e-05 |  | 0 | [9 empty] | 26.54716 | -0.07655799 | 25 | 0 | 26.58363 | -0.06765962
14154 | 2021/04/03 09:18:03 | 244173.157 | 3720.001 | 1 | 10 | 13 | 0 | 0 | 0 | 3.557676 | 0 | 2.936242 | 4.933906 | 11.2114 | 18.42004 |  | 8.929756e-06 | [11 empty] | 26.51305 | -0.00451386 | 25 | 0 | 26.32171 | -0.1023918
14155 | 2021/04/03 09:19:03 | 244233.1561 | 3780.0001 | 1 | 10 | 13 | 0 | 0 | 0 | 3.557772 | 0 | 2.936242 | 4.933906 | 11.2114 | 18.42004 |  | 1.533061e-05 |  | 0 | [9 empty] | 26.88962 | 0.01784623 | 25 | 0 | 26.76958 | 0.1246136
14156 | 2021/04/03 09:20:03 | 244293.1577 | 3840.0017 | 1 | 10 | 13 | 0 | 0 | 0 | 3.557848 | 0 | 2.936242 | 4.933906 | 11.2114 | 18.42004 |  | 1.300048e-05 | [11 empty] | 26.85501 | 0.1000595 | 25 | 0 | 26.45741 | 0.03114939
14157 | 2021/04/03 09:21:03 | 244353.157 | 3900.001 | 1 | 10 | 13 | 0 | 0 | 0 | 3.557932 | 0 | 2.936242 | 4.933906 | 11.2114 | 18.42004 |  | -7.586468e-06 |  | 0 | [9 empty] | 26.85903 | 0.0124383 | 25 | 0 | 26.37176 | -0.09684861
14158 | 2021/04/03 09:22:03 | 244413.1567 | 3960.0007 | 1 | 10 | 13 | 0 | 0 | 0 | 3.557845 | 0 | 2.936242 | 4.933906 | 11.2114 | 18.42004 |  | -3.149357e-05 | [11 empty] | 26.69965 | 0.06906629 | 25 | 0 | 26.55783 | 0.05718112
14159 | 2021/04/03 09:23:03 | 244473.1569 | 4020.0009 | 1 | 10 | 13 | 0 | 0 | 0 | 3.557762 | 0 | 2.936242 | 4.933906 | 11.2114 | 18.42004 |  | -1.291995e-05 |  | 0 | [9 empty] | 26.86309 | 0.1105195 | 25 | 0 | 26.53669 | -0.01622736
14160 | 2021/04/03 09:24:03 | 244533.1577 | 4080.0017 | 1 | 10 | 13 | 0 | 0 | 0 | 3.557878 | 0 | 2.936242 | 4.933906 | 11.2114 | 18.42004 |  | -1.853153e-05 | [11 empty] | 26.60907 | -0.07446706 | 25 | 0 | 26.26113 | -0.1568025
14161 | 2021/04/03 09:25:03 | 244593.1569 | 4140.0009 | 1 | 10 | 13 | 0 | 0 | 0 | 3.557919 | 0 | 2.936242 | 4.933906 | 11.2114 | 18.42004 |  | 1.11813e-05 |  | 0 | [9 empty] | 26.62446 | -0.05929828 | 25 | 0 | 26.32638 | -0.1349431
14162 | 2021/04/03 09:26:03 | 244653.1568 | 4200.0008 | 1 | 10 | 13 | 0 | 0 | 0 | 3.557825 | 0 | 2.936242 | 4.933906 | 11.2114 | 18.42004 |  | 1.84914e-05 | [11 empty] | 26.5858 | -0.04291832 | 25 | 0 | 26.2592 | -0.1497036
14163 | 2021/04/03 09:27:03 | 244713.1561 | 4260.0001 | 1 | 10 | 13 | 0 | 0 | 0 | 3.557931 | 0 | 2.936242 | 4.933906 | 11.2114 | 18.42004 |  | 4.385673e-06 |  | 0 | [9 empty] | 26.48423 | -0.114609 | 25 | 0 | 26.38545 | -0.04124761
14164 | 2021/04/03 09:28:03 | 244773.1568 | 4320.0008 | 1 | 10 | 13 | 0 | 0 | 0 | 3.558081 | 0 | 2.936242 | 4.933906 | 11.2114 | 18.42004 |  | 1.351328e-05 | [11 empty] | 26.84947 | 0.09262145 | 25 | 0 | 26.81479 | 0.1638222
14165 | 2021/04/03 09:29:03 | 244833.1561 | 4380.0001 | 1 | 10 | 13 | 0 | 0 | 0 | 3.557936 | 0 | 2.936242 | 4.933906 | 11.2114 | 18.42004 |  | 3.145379e-05 |  | 0 | [9 empty] | 26.90003 | 0.144679 | 25 | 0 | 26.62346 | 0.07799625
14166 | 2021/04/03 09:30:03 | 244893.1561 | 4440.0001 | 1 | 10 | 13 | 0 | 0 | 0 | 3.557908 | 0 | 2.936242 | 4.933906 | 11.2114 | 18.42004 |  | -8.653172e-06 | [11 empty] | 26.8706 | 0.1343209 | 25 | 0 | 26.48725 | 0.01202047
14167 | 2021/04/03 09:31:03 | 244953.1571 | 4500.0011 | 1 | 10 | 13 | 0 | 0 | 0 | 3.558101 | 0 | 2.936242 | 4.933906 | 11.2114 | 18.42004 |  | -1.60816e-05 |  | 0 | [9 empty] | 26.57178 | -0.09212255 | 25 | 0 | 26.70787 | 0.07020473
14168 | 2021/04/03 09:32:03 | 245013.1562 | 4560.0002 | 1 | 10 | 13 | 0 | 0 | 0 | 3.558146 | 0 | 2.936242 | 4.933906 | 11.2114 | 18.42004 |  | 1.584321e-05 | [11 empty] | 26.52217 | -0.0983721 | 25 | 0 | 26.64404 | 0.06396651
14169 | 2021/04/03 09:33:03 | 245073.1562 | 4620.0002 | 1 | 10 | 13 | 0 | 0 | 0 | 3.55792 | 0 | 2.936242 | 4.933906 | 11.2114 | 18.42004 |  | 2.327307e-05 |  | 0 | [9 empty] | 26.78387 | 0.06043851 | 25 | 0 | 26.66381 | 0.1071751
14170 | 2021/04/03 09:34:03 | 245133.1568 | 4680.0008 | 1 | 10 | 13 | 0 | 0 | 0 | 3.557959 | 0 | 2.936242 | 4.933906 | 11.2114 | 18.42004 |  | 2.362849e-05 | [11 empty] | 26.46651 | -0.1099932 | 25 | 0 | 26.59552 | 0.05235612
14171 | 2021/04/03 09:35:03 | 245193.1562 | 4740.0002 | 1 | 10 | 13 | 0 | 0 | 0 | 3.558064 | 0 | 2.936242 | 4.933906 | 11.2114 | 18.42004 |  | 5.650385e-06 |  | 0 | [9 empty] | 26.73982 | 0.05791545 | 25 | 0 | 26.31501 | -0.02949715
14172 | 2021/04/03 09:36:03 | 245253.1561 | 4800.0001 | 1 | 10 | 13 | 0 | 0 | 0 | 3.558292 | 0 | 2.936242 | 4.933906 | 11.2114 | 18.42004 |  | -6.361517e-06 | [11 empty] | 26.80066 | 0.1091093 | 25 | 0 | 26.23646 | -0.05001962
14173 | 2021/04/03 09:37:03 | 245313.1571 | 4860.0011 | 1 | 10 | 13 | 0 | 0 | 0 | 3.558317 | 0 | 2.936242 | 4.933906 | 11.2114 | 18.42004 |  | -6.321533e-06 |  | 0 | [9 empty] | 26.42941 | -0.1040483 | 25 | 0 | 26.38046 | -0.001763105
14174 | 2021/04/03 09:38:03 | 245373.1561 | 4920.0001 | 1 | 10 | 13 | 0 | 0 | 0 | 3.558024 | 0 | 2.936242 | 4.933906 | 11.2114 | 18.42004 |  | 9.640977e-06 | [11 empty] | 26.83601 | 0.1439136 | 25 | 0 | 26.71596 | 0.07279515
14175 | 2021/04/03 09:39:03 | 245433.1569 | 4980.0009 | 1 | 10 | 13 | 0 | 0 | 0 | 3.558079 | 0 | 2.936242 | 4.933906 | 11.2114 | 18.42004 |  | 9.799025e-06 |  | 0 | [9 empty] | 26.4581 | -0.05352557 | 25 | 0 | 26.39491 | 0.04875898
14176 | 2021/04/03 09:40:03 | 245493.1569 | 5040.0009 | 1 | 10 | 13 | 0 | 0 | 0 | 3.558121 | 0 | 2.936242 | 4.933906 | 11.2114 | 18.42004 |  | -7.506882e-06 | [11 empty] | 26.75352 | -0.05550146 | 25 | 0 | 26.29175 | -0.1289099
14177 | 2021/04/03 09:41:03 | 245553.1568 | 5100.0008 | 1 | 10 | 13 | 0 | 0 | 0 | 3.558253 | 0 | 2.936242 | 4.933906 | 11.2114 | 18.42004 |  | -9.483085e-06 |  | 0 | [9 empty] | 26.88037 | 0.08441567 | 25 | 0 | 26.56109 | -0.04461229
14178 | 2021/04/03 09:42:03 | 245613.156 | 5160 | 1 | 10 | 13 | 0 | 0 | 0 | 3.558306 | 0 | 2.936242 | 4.933906 | 11.2114 | 18.42004 |  | -2.050683e-05 | [11 empty] | 26.3372 | -0.050897 | 25 | 0 | 26.40929 | 0.07364213
14179 | 2021/04/03 09:43:03 | 245673.1563 | 5220.0003 | 1 | 10 | 13 | 0 | 0 | 0 | 3.558199 | 0 | 2.936242 | 4.933906 | 11.2114 | 18.42004 |  | 1.477866e-05 |  | 0 | [9 empty] | 26.67779 | -0.03539562 | 25 | 0 | 26.30853 | -0.08210301
14180 | 2021/04/03 09:44:03 | 245733.1568 | 5280.0008 | 1 | 10 | 13 | 0 | 0 | 0 | 3.558167 | 0 | 2.936242 | 4.933906 | 11.2114 | 18.42004 |  | 1.857089e-05 | [11 empty] | 26.58369 | -0.1118678 | 25 | 0 | 26.21436 | -0.05182385
14181 | 2021/04/03 09:45:03 | 245793.1561 | 5340.0001 | 1 | 10 | 13 | 0 | 0 | 0 | 3.558205 | 0 | 2.936242 | 4.933906 | 11.2114 | 18.42004 |  | -7.111783e-06 |  | 0 | [9 empty] | 26.5398 | 0.02860308 | 25 | 0 | 26.60474 | 0.106473
14182 | 2021/04/03 09:46:03 | 245853.1571 | 5400.0011 | 1 | 10 | 13 | 0 | 0 | 0 | 3.558383 | 0 | 2.936242 | 4.933906 | 11.2114 | 18.42004 |  | -2.023058e-05 | [11 empty] | 26.68118 | -0.08741021 | 25 | 0 | 26.24783 | -0.09630382
14183 | 2021/04/03 09:47:03 | 245913.1562 | 5460.0002 | 1 | 10 | 13 | 0 | 0 | 0 | 3.558419 | 0 | 2.936242 | 4.933906 | 11.2114 | 18.42004 |  | -8.574147e-06 |  | 0 | [9 empty] | 26.77655 | 0.03055215 | 25 | 0 | 26.39312 | -0.08960485
14184 | 2021/04/03 09:48:03 | 245973.1568 | 5520.0008 | 1 | 10 | 13 | 0 | 0 | 0 | 3.558281 | 0 | 2.936242 | 4.933906 | 11.2114 | 18.42004 |  | 1.710892e-05 | [11 empty] | 26.78577 | 0.1086777 | 25 | 0 | 26.72262 | 0.006369352
14185 | 2021/04/03 09:49:03 | 246033.1571 | 5580.0011 | 1 | 10 | 13 | 0 | 0 | 0 | 3.558157 | 0 | 2.936242 | 4.933906 | 11.2114 | 18.42004 |  | 2.117871e-05 |  | 0 | [9 empty] | 26.51059 | 0.0749898 | 25 | 0 | 26.68845 | 0.1284182
14186 | 2021/04/03 09:50:03 | 246093.1563 | 5640.0003 | 1 | 10 | 13 | 0 | 0 | 0 | 3.558255 | 0 | 2.936242 | 4.933906 | 11.2114 | 18.42004 |  | 6.519135e-06 | [11 empty] | 26.76698 | 0.1290911 | 25 | 0 | 26.54484 | 0.02460301
14187 | 2021/04/03 09:51:03 | 246153.1568 | 5700.0008 | 1 | 10 | 13 | 0 | 0 | 0 | 3.558482 | 0 | 2.936242 | 4.933906 | 11.2114 | 18.42004 |  | 1.217046e-05 |  | 0 | [9 empty] | 26.71623 | 0.09763241 | 25 | 0 | 26.33276 | -0.03583014
14188 | 2021/04/03 09:52:03 | 246213.1562 | 5760.0002 | 1 | 10 | 13 | 0 | 0 | 0 | 3.558459 | 0 | 2.936242 | 4.933906 | 11.2114 | 18.42004 |  | 3.43759e-06 | [11 empty] | 26.7333 | -0.05299747 | 25 | 0 | 26.7911 | 0.09597421
14189 | 2021/04/03 09:53:03 | 246273.1571 | 5820.0011 | 1 | 10 | 13 | 0 | 0 | 0 | 3.558402 | 0 | 2.936242 | 4.933906 | 11.2114 | 18.42004 |  | -1.951935e-05 |  | 0 | [9 empty] | 26.47903 | -0.04485548 | 25 | 0 | 26.31617 | -0.1227117
14190 | 2021/04/03 09:54:03 | 246333.1563 | 5880.0003 | 1 | 10 | 13 | 0 | 0 | 0 | 3.558454 | 0 | 2.936242 | 4.933906 | 11.2114 | 18.42004 |  | -6.361517e-06 | [11 empty] | 26.89502 | 0.07707655 | 25 | 0 | 26.64691 | 0.1015913
14191 | 2021/04/03 09:55:03 | 246393.1569 | 5940.0009 | 1 | 10 | 13 | 0 | 0 | 0 | 3.558338 | 0 | 2.936242 | 4.933906 | 11.2114 | 18.42004 |  | 3.003151e-06 |  | 0 | [9 empty] | 26.49733 | 0.02039313 | 25 | 0 | 26.20629 | -0.1130998
14192 | 2021/04/03 09:56:03 | 246453.1563 | 6000.0003 | 1 | 10 | 13 | 0 | 0 | 0 | 3.558455 | 0 | 2.936242 | 4.933906 | 11.2114 | 18.42004 |  | 1.754327e-05 | [11 empty] | 26.72738 | 0.07823825 | 25 | 0 | 26.35103 | -0.05966485
14193 | 2021/04/03 09:57:03 | 246513.1561 | 6060.0001 | 1 | 10 | 13 | 0 | 0 | 0 | 3.558566 | 0 | 2.936242 | 4.933906 | 11.2114 | 18.42004 |  | 1.675234e-05 |  | 0 | [9 empty] | 26.62086 | 0.04219294 | 25 | 0 | 26.28004 | -0.09572983
14194 | 2021/04/03 09:58:03 | 246573.1569 | 6120.0009 | 1 | 10 | 13 | 0 | 0 | 0 | 3.558563 | 0 | 2.936242 | 4.933906 | 11.2114 | 18.42004 |  | -5.413216e-06 | [11 empty] | 26.44387 | -0.1184613 | 25 | 0 | 26.50882 | -0.05619884
14195 | 2021/04/03 09:59:03 | 246633.1562 | 6180.0002 | 1 | 10 | 13 | 0 | 0 | 0 | 3.558395 | 0 | 2.936242 | 4.933906 | 11.2114 | 18.42004 |  | -4.346378e-06 |  | 0 | [9 empty] | 26.44313 | -0.1089686 | 25 | 0 | 26.4013 | -0.08674502
14196 | 2021/04/03 10:00:03 | 246693.1561 | 6240.0001 | 1 | 10 | 13 | 0 | 0 | 0 | 3.558472 | 0 | 2.936242 | 4.933906 | 11.2114 | 18.42004 |  | -1.378907e-05 | [11 empty] | 26.32973 | -0.08623242 | 25 | 0 | 26.30214 | -0.1062524
14197 | 2021/04/03 10:01:03 | 246753.1561 | 6300.0001 | 1 | 10 | 13 | 0 | 0 | 0 | 3.558594 | 0 | 2.936242 | 4.933906 | 11.2114 | 18.42004 |  | -2.129866e-05 |  | 0 | [9 empty] | 26.78896 | 0.09645104 | 25 | 0 | 26.39843 | 0.01417935
14198 | 2021/04/03 10:02:03 | 246813.1569 | 6360.0009 | 1 | 10 | 13 | 0 | 0 | 0 | 3.558703 | 0 | 2.936242 | 4.933906 | 11.2114 | 18.42004 |  | 3.002927e-06 | [11 empty] | 26.66972 | 0.108099 | 25 | 0 | 26.25773 | -0.04095197
14199 | 2021/04/03 10:03:03 | 246873.157 | 6420.001 | 1 | 10 | 13 | 0 | 0 | 0 | 3.558727 | 0 | 2.936242 | 4.933906 | 11.2114 | 18.42004 |  | 2.268057e-05 |  | 0 | [9 empty] | 26.78451 | 0.1089722 | 25 | 0 | 26.27292 | -0.1040941
14200 | 2021/04/03 10:04:03 | 246933.156 | 6480 | 1 | 10 | 13 | 0 | 0 | 0 | 3.558515 | 0 | 2.936242 | 4.933906 | 11.2114 | 18.42004 |  | 2.564405e-05 | [11 empty] | 26.45737 | -0.1065141 | 25 | 0 | 26.72085 | 0.1309425
14201 | 2021/04/03 10:05:03 | 246993.156 | 6540 | 1 | 10 | 13 | 0 | 0 | 0 | 3.558435 | 0 | 2.936242 | 4.933906 | 11.2114 | 18.42004 |  | -1.975528e-05 |  | 0 | [9 empty] | 26.80799 | 0.08799136 | 25 | 0 | 26.37475 | -0.08770406
14202 | 2021/04/03 10:06:03 | 247053.1561 | 6600.0001 | 1 | 10 | 13 | 0 | 0 | 0 | 3.558717 | 0 | 2.936242 | 4.933906 | 11.2114 | 18.42004 |  | -2.710582e-05 | [11 empty] | 26.80298 | 0.1262301 | 25 | 0 | 26.39821 | -0.05392432
14203 | 2021/04/03 10:07:03 | 247113.1562 | 6660.0002 | 1 | 10 | 13 | 0 | 0 | 0 | 3.558781 | 0 | 2.936242 | 4.933906 | 11.2114 | 18.42004 |  | -2.101944e-05 |  | 0 | [9 empty] | 26.78228 | 0.07958651 | 25 | 0 | 26.76183 | 0.1596886
14204 | 2021/04/03 10:08:03 | 247173.1563 | 6720.0003 | 1 | 10 | 13 | 0 | 0 | 0 | 3.558739 | 0 | 2.936242 | 4.933906 | 11.2114 | 18.42004 |  | 5.137011e-07 | [11 empty] | 26.93473 | 0.1545244 | 25 | 0 | 26.63684 | 0.0678283
14205 | 2021/04/03 10:09:03 | 247233.1561 | 6780.0001 | 1 | 10 | 13 | 0 | 0 | 0 | 3.558662 | 0 | 2.936242 | 4.933906 | 11.2114 | 18.42004 |  | 1.987595e-05 |  | 0 | [9 empty] | 26.65687 | 0.03455162 | 25 | 0 | 26.79294 | 0.1413113
14206 | 2021/04/03 10:10:03 | 247293.1569 | 6840.0009 | 1 | 10 | 13 | 0 | 0 | 0 | 3.558606 | 0 | 2.936242 | 4.933906 | 11.2114 | 18.42004 |  | 7.072625e-06 | [11 empty] | 26.90034 | 0.143106 | 25 | 0 | 26.54549 | -0.008101463
14207 | 2021/04/03 10:11:03 | 247353.1562 | 6900.0002 | 1 | 10 | 13 | 0 | 0 | 0 | 3.558663 | 0 | 2.936242 | 4.933906 | 11.2114 | 18.42004 |  | -2.919927e-05 |  | 0 | [9 empty] | 26.82221 | 0.09625137 | 25 | 0 | 26.56695 | 0.01398027
14208 | 2021/04/03 10:12:03 | 247413.1569 | 6960.0009 | 1 | 10 | 13 | 0 | 0 | 0 | 3.558887 | 0 | 2.936242 | 4.933906 | 11.2114 | 18.42004 |  | -8.968897e-06 | [11 empty] | 26.57816 | -0.04357696 | 25 | 0 | 26.69291 | 0.1143402
14209 | 2021/04/03 10:13:03 | 247473.1563 | 7020.0003 | 1 | 10 | 13 | 0 | 0 | 0 | 3.558872 | 0 | 2.936242 | 4.933906 | 11.2114 | 18.42004 |  | -2.916024e-05 |  | 0 | [9 empty] | 26.48584 | -0.08066118 | 25 | 0 | 26.59349 | 0.07503331
14210 | 2021/04/03 10:14:03 | 247533.1563 | 7080.0003 | 1 | 10 | 13 | 0 | 0 | 0 | 3.558807 | 0 | 2.936242 | 4.933906 | 11.2114 | 18.42004 |  | -7.34933e-06 | [11 empty] | 26.86202 | 0.1322401 | 25 | 0 | 26.72063 | 0.1055777
14211 | 2021/04/03 10:15:03 | 247593.1562 | 7140.0002 | 1 | 10 | 13 | 0 | 0 | 0 | 3.558681 | 0 | 2.936242 | 4.933906 | 11.2114 | 18.42004 |  | 7.19128e-06 |  | 0 | [9 empty] | 26.42654 | -0.1334929 | 25 | 0 | 26.42031 | -0.04678071
14212 | 2021/04/03 10:16:03 | 247653.1568 | 7200.0008 | 1 | 10 | 13 | 0 | 0 | 0 | 3.558773 | 0 | 2.936242 | 4.933906 | 11.2114 | 18.42004 |  | 2.208787e-05 | [11 empty] | 26.68374 | -0.007101297 | 25 | 0 | 26.32873 | -0.1472211
14213 | 2021/04/03 10:17:03 | 247713.1569 | 7260.0009 | 1 | 10 | 13 | 0 | 0 | 0 | 3.558886 | 0 | 2.936242 | 4.933906 | 11.2114 | 18.42004 |  | -1.825479e-05 |  | 0 | [9 empty] | 26.80353 | 0.1369357 | 25 | 0 | 26.2473 | -0.09323835
14214 | 2021/04/03 10:18:03 | 247773.1563 | 7320.0003 | 1 | 10 | 13 | 0 | 0 | 0 | 3.558921 | 0 | 2.936242 | 4.933906 | 11.2114 | 18.42004 |  | -1.683206e-05 | [11 empty] | 26.66471 | 0.02193272 | 25 | 0 | 26.4402 | 0.02121389
14215 | 2021/04/03 10:19:03 | 247833.1569 | 7380.0009 | 1 | 10 | 13 | 0 | 0 | 0 | 3.558809 | 0 | 2.936242 | 4.933906 | 11.2114 | 18.42004 |  | 2.319231e-05 | [11 empty] | 26.45428 | -0.03480792 | 25 | 0 | 26.54059 | 0.06081402
14216 | 2021/04/03 10:20:03 | 247893.1562 | 7440.0002 | 1 | 10 | 13 | 0 | 0 | 0 | 3.558768 | 0 | 2.936242 | 4.933906 | 11.2114 | 18.42004 |  | 9.996752e-06 |  | 0 | [9 empty] | 26.60684 | -0.0787437 | 25 | 0 | 26.25177 | -0.07428288
14217 | 2021/04/03 10:21:03 | 247953.1563 | 7500.0003 | 1 | 10 | 13 | 0 | 0 | 0 | 3.558834 | 0 | 2.936242 | 4.933906 | 11.2114 | 18.42004 |  | 1.48172e-05 | [11 empty] | 26.54896 | -0.09315789 | 25 | 0 | 26.3434 | -0.06646216
14218 | 2021/04/03 10:22:03 | 248013.1564 | 7560.0004 | 1 | 10 | 13 | 0 | 0 | 0 | 3.558974 | 0 | 2.936242 | 4.933906 | 11.2114 | 18.42004 |  | -1.296097e-05 |  | 0 | [9 empty] | 26.54896 | 0.02348483 | 25 | 0 | 26.68505 | 0.1124626
14219 | 2021/04/03 10:23:03 | 248073.1562 | 7620.0002 | 1 | 10 | 13 | 0 | 0 | 0 | 3.55905 | 0 | 2.936242 | 4.933906 | 11.2114 | 18.42004 |  | -2.279873e-05 | [11 empty] | 26.85659 | 0.1301223 | 25 | 0 | 26.73654 | 0.02119005
14220 | 2021/04/03 10:24:03 | 248133.1562 | 7680.0002 | 1 | 10 | 13 | 0 | 0 | 0 | 3.558803 | 0 | 2.936242 | 4.933906 | 11.2114 | 18.42004 |  | -2.805227e-06 |  | 0 | [9 empty] | 26.51505 | -0.07906616 | 25 | 0 | 26.40915 | 0.0320828
14221 | 2021/04/03 10:25:03 | 248193.1562 | 7740.0002 | 1 | 10 | 13 | 0 | 0 | 0 | 3.558827 | 0 | 2.936242 | 4.933906 | 11.2114 | 18.42004 |  | 1.89265e-05 | [11 empty] | 26.90024 | 0.08080006 | 25 | 0 | 26.74463 | -0.005909801
14222 | 2021/04/03 10:26:03 | 248253.1571 | 7800.0011 | 1 | 10 | 13 | 0 | 0 | 0 | 3.558843 | 0 | 2.936242 | 4.933906 | 11.2114 | 18.42004 |  | 7.388414e-06 |  | 0 | [9 empty] | 26.74487 | 0.06192207 | 25 | 0 | 26.7671 | 0.0419426
14223 | 2021/04/03 10:27:03 | 248313.1563 | 7860.0003 | 1 | 10 | 13 | 0 | 0 | 0 | 3.559091 | 0 | 2.936242 | 4.933906 | 11.2114 | 18.42004 |  | 8.771708e-06 | [11 empty] | 26.90204 | -0.002892613 | 25 | 0 | 26.49025 | -0.1074374
14224 | 2021/04/03 10:28:03 | 248373.1571 | 7920.0011 | 1 | 10 | 13 | 0 | 0 | 0 | 3.55908 | 0 | 2.936242 | 4.933906 | 11.2114 | 18.42004 |  | -3.556127e-06 |  | 0 | [9 empty] | 26.91913 | 0.06138921 | 25 | 0 | 26.55006 | -0.05650878
14225 | 2021/04/03 10:29:03 | 248433.1563 | 7980.0003 | 1 | 10 | 13 | 0 | 0 | 0 | 3.558932 | 0 | 2.936242 | 4.933906 | 11.2114 | 18.42004 |  | -5.5318e-06 | [11 empty] | 26.41963 | -0.05610049 | 25 | 0 | 26.46324 | 0.06173372
14226 | 2021/04/03 10:30:03 | 248493.1562 | 8040.0002 | 1 | 10 | 13 | 0 | 0 | 0 | 3.558963 | 0 | 2.936242 | 4.933906 | 11.2114 | 18.42004 |  | 1.706941e-05 |  | 0 | [9 empty] | 26.54352 | -0.06881356 | 25 | 0 | 26.22401 | -0.05768597
14227 | 2021/04/03 10:31:03 | 248553.1572 | 8100.0012 | 1 | 10 | 13 | 0 | 0 | 0 | 3.558982 | 0 | 2.936242 | 4.933906 | 11.2114 | 18.42004 |  | 8.495615e-06 | [11 empty] | 26.51664 | -0.09627759 | 25 | 0 | 26.67293 | -0.02290189
14228 | 2021/04/03 10:32:03 | 248613.1563 | 8160.0003 | 1 | 10 | 13 | 0 | 0 | 0 | 3.559107 | 0 | 2.936242 | 4.933906 | 11.2114 | 18.42004 |  | 1.521245e-05 |  | 0 | [9 empty] | 26.51453 | -0.03327787 | 25 | 0 | 26.72964 | 0.06455898
14229 | 2021/04/03 10:33:03 | 248673.1562 | 8220.0002 | 1 | 10 | 13 | 0 | 0 | 0 | 3.559072 | 0 | 2.936242 | 4.933906 | 11.2114 | 18.42004 |  | 1.936226e-05 | [11 empty] | 26.44313 | -0.06589592 | 25 | 0 | 26.47961 | -0.08812606
14230 | 2021/04/03 10:34:03 | 248733.1563 | 8280.0003 | 1 | 10 | 13 | 0 | 0 | 0 | 3.559089 | 0 | 2.936242 | 4.933906 | 11.2114 | 18.42004 |  | -1.240755e-05 |  | 0 | [9 empty] | 26.68277 | -0.05698085 | 25 | 0 | 26.73346 | 0.04974186
14231 | 2021/04/03 10:35:03 | 248793.1571 | 8340.0011 | 1 | 10 | 13 | 0 | 0 | 0 | 3.558996 | 0 | 2.936242 | 4.933906 | 11.2114 | 18.42004 |  | 2.765854e-07 | [11 empty] | 26.47353 | -0.1181155 | 25 | 0 | 26.631 | -0.06029129
14232 | 2021/04/03 10:36:03 | 248853.1563 | 8400.0003 | 1 | 10 | 13 | 0 | 0 | 0 | 3.559016 | 0 | 2.936242 | 4.933906 | 11.2114 | 18.42004 |  | -5.294635e-06 |  | 0 | [9 empty] | 26.6386 | -0.06025851 | 25 | 0 | 26.75334 | 0.03534734
14233 | 2021/04/03 10:37:03 | 248913.1562 | 8460.0002 | 1 | 10 | 13 | 0 | 0 | 0 | 3.559146 | 0 | 2.936242 | 4.933906 | 11.2114 | 18.42004 |  | -1.916358e-05 | [11 empty] | 26.60302 | -0.09194851 | 25 | 0 | 26.73911 | 0.01254559
14234 | 2021/04/03 10:38:03 | 248973.1563 | 8520.0003 | 1 | 10 | 13 | 0 | 0 | 0 | 3.559179 | 0 | 2.936242 | 4.933906 | 11.2114 | 18.42004 |  | 5.452413e-06 |  | 0 | [9 empty] | 26.93166 | 0.08490741 | 25 | 0 | 26.51988 | 0.06494939
14235 | 2021/04/03 10:39:03 | 249033.1565 | 8580.0005 | 1 | 10 | 13 | 0 | 0 | 0 | 3.559243 | 0 | 2.936242 | 4.933906 | 11.2114 | 18.42004 |  | -9.878786e-07 | [11 empty] | 26.90182 | 0.06632745 | 25 | 0 | 26.52562 | 0.05970418
14236 | 2021/04/03 10:40:03 | 249093.1563 | 8640.0003 | 1 | 10 | 13 | 0 | 0 | 0 | 3.559071 | 0 | 2.936242 | 4.933906 | 11.2114 | 18.42004 |  | 2.173225e-06 |  | 0 | [9 empty] | 26.6744 | -0.07358909 | 25 | 0 | 26.78912 | 0.0286746
14237 | 2021/04/03 10:41:03 | 249153.1573 | 8700.0013 | 1 | 10 | 13 | 0 | 0 | 0 | 3.559095 | 0 | 2.936242 | 4.933906 | 11.2114 | 18.42004 |  | -1.296022e-05 | [11 empty] | 26.8017 | 0.0927949 | 25 | 0 | 26.4183 | -0.007275343
14238 | 2021/04/03 10:42:03 | 249213.157 | 8760.001 | 1 | 10 | 13 | 0 | 0 | 0 | 3.559151 | 0 | 2.936242 | 4.933906 | 11.2114 | 18.42004 |  | -1.359231e-05 |  | 0 | [9 empty] | 26.83092 | 0.09983599 | 25 | 0 | 26.3977 | 0.01534581
14239 | 2021/04/03 10:43:03 | 249273.1565 | 8820.0005 | 1 | 10 | 13 | 0 | 0 | 0 | 3.559329 | 0 | 2.936242 | 4.933906 | 11.2114 | 18.42004 |  | -2.568144e-05 | [11 empty] | 26.94566 | 0.04043996 | 25 | 0 | 26.72604 | 0.1116425
14240 | 2021/04/03 10:44:03 | 249333.1563 | 8880.0003 | 1 | 10 | 13 | 0 | 0 | 0 | 3.559358 | 0 | 2.936242 | 4.933906 | 11.2114 | 18.42004 |  | 1.343404e-06 |  | 0 | [9 empty] | 26.63359 | -0.09108126 | 25 | 0 | 26.71276 | -0.0021559
14241 | 2021/04/03 10:45:03 | 249393.1565 | 8940.0005 | 1 | 10 | 13 | 0 | 0 | 0 | 3.559067 | 0 | 2.936242 | 4.933906 | 11.2114 | 18.42004 |  | 3.161186e-07 | [11 empty] | 26.67684 | 0.008169413 | 25 | 0 | 26.72986 | 0.08464634
14242 | 2021/04/03 10:46:03 | 249453.1564 | 9000.0004 | 1 | 10 | 13 | 0 | 0 | 0 | 3.559059 | 0 | 2.936242 | 4.933906 | 11.2114 | 18.42004 |  | 7.112196e-07 |  | 0 | [9 empty] | 26.60449 | 0.01387 | 25 | 0 | 26.61081 | 0.01401126
14243 | 2021/04/03 10:47:03 | 249513.1572 | 9060.0012 | 1 | 10 | 13 | 0 | 0 | 0 | 3.55918 | 0 | 2.936242 | 4.933906 | 11.2114 | 18.42004 |  | -1.892572e-05 | [11 empty] | 26.83238 | 0.06254911 | 25 | 0 | 26.77636 | 0.1493198
14244 | 2021/04/03 10:48:03 | 249573.1565 | 9120.0005 | 1 | 10 | 13 | 0 | 0 | 0 | 3.559336 | 0 | 2.936242 | 4.933906 | 11.2114 | 18.42004 |  | -2.023142e-05 |  | 0 | [9 empty] | 26.83706 | 0.05720496 | 25 | 0 | 26.84505 | 0.1461762
14245 | 2021/04/03 10:49:03 | 249633.1563 | 9180.0003 | 1 | 10 | 13 | 0 | 0 | 0 | 3.559341 | 0 | 2.936242 | 4.933906 | 11.2114 | 18.42004 |  | -1.058927e-05 | [11 empty] | 26.76689 | 0.01599371 | 25 | 0 | 26.85314 | 0.1627809
14246 | 2021/04/03 10:50:03 | 249693.1562 | 9240.0002 | 1 | 10 | 13 | 0 | 0 | 0 | 3.559216 | 0 | 2.936242 | 4.933906 | 11.2114 | 18.42004 |  | 5.966342e-06 |  | 0 | [9 empty] | 27.00468 | 0.1273793 | 25 | 0 | 26.69972 | 0.08518517
14247 | 2021/04/03 10:51:03 | 249753.1574 | 9300.0014 | 1 | 10 | 13 | 0 | 0 | 0 | 3.559173 | 0 | 2.936242 | 4.933906 | 11.2114 | 18.42004 |  | 1.039154e-05 | [11 empty] | 27.01445 | 0.1124126 | 25 | 0 | 26.73794 | 0.1013517
14248 | 2021/04/03 10:52:03 | 249813.1566 | 9360.0006 | 1 | 10 | 13 | 0 | 0 | 0 | 3.559319 | 0 | 2.936242 | 4.933906 | 11.2114 | 18.42004 |  | -3.43759e-06 |  | 0 | [9 empty] | 26.57318 | -0.1190209 | 25 | 0 | 26.50289 | -0.07680357
14249 | 2021/04/03 10:53:03 | 249873.1571 | 9420.0011 | 1 | 10 | 13 | 0 | 0 | 0 | 3.559323 | 0 | 2.936242 | 4.933906 | 11.2114 | 18.42004 |  | -2.090213e-05 | [11 empty] | 26.67396 | -0.09840012 | 25 | 0 | 26.46134 | -0.114004
14250 | 2021/04/03 10:54:03 | 249933.1574 | 9480.0014 | 1 | 10 | 13 | 0 | 0 | 0 | 3.559347 | 0 | 2.936242 | 4.933906 | 11.2114 | 18.42004 |  | -1.920309e-05 |  | 0 | [9 empty] | 26.66823 | -0.1206958 | 25 | 0 | 26.68335 | 0.02379298
14251 | 2021/04/03 10:55:03 | 249993.1566 | 9540.0006 | 1 | 10 | 13 | 0 | 0 | 0 | 3.559288 | 0 | 2.936242 | 4.933906 | 11.2114 | 18.42004 |  | 1.181425e-05 | [11 empty] | 27.00636 | 0.1045412 | 25 | 0 | 26.56619 | -0.02662003
14252 | 2021/04/03 10:56:03 | 250053.1572 | 9600.0012 | 1 | 10 | 13 | 0 | 0 | 0 | 3.55926 | 0 | 2.936242 | 4.933906 | 11.2114 | 18.42004 |  | 9.285828e-06 |  | 0 | [9 empty] | 26.71007 | -0.08082271 | 25 | 0 | 26.71095 | 0.07481277
14253 | 2021/04/03 10:57:03 | 250113.1564 | 9660.0004 | 1 | 10 | 13 | 0 | 0 | 0 | 3.559394 | 0 | 2.936242 | 4.933906 | 11.2114 | 18.42004 |  | 7.151827e-06 | [11 empty] | 27.12512 | 0.1220047 | 25 | 0 | 26.79889 | 0.1109624
14254 | 2021/04/03 10:58:03 | 250173.1567 | 9720.0007 | 1 | 10 | 13 | 0 | 0 | 0 | 3.559392 | 0 | 2.936242 | 4.933906 | 11.2114 | 18.42004 |  | -1.232791e-05 |  | 0 | [9 empty] | 26.92444 | 0.05351901 | 25 | 0 | 26.43436 | -0.1065761
14255 | 2021/04/03 10:59:03 | 250233.1565 | 9780.0005 | 1 | 10 | 13 | 0 | 0 | 0 | 3.559298 | 0 | 2.936242 | 4.933906 | 11.2114 | 18.42004 |  | 2.133676e-06 | [11 empty] | 27.07822 | 0.1336688 | 25 | 0 | 26.64523 | -0.08701801
14256 | 2021/04/03 11:00:03 | 250293.1575 | 9840.0015 | 1 | 10 | 13 | 0 | 0 | 0 | 3.559397 | 0 | 2.936242 | 4.933906 | 11.2114 | 18.42004 |  | 1.462024e-05 |  | 0 | [9 empty] | 26.66875 | -0.08338749 | 25 | 0 | 26.7323 | 0.06813943
14257 | 2021/04/03 11:01:03 | 250353.1565 | 9900.0005 | 1 | 10 | 13 | 0 | 0 | 0 | 3.559361 | 0 | 2.936242 | 4.933906 | 11.2114 | 18.42004 |  | 1.307941e-05 | [11 empty] | 26.62913 | -0.06318986 | 25 | 0 | 26.53039 | 0.0368315
14258 | 2021/04/03 11:02:03 | 250413.1575 | 9960.0015 | 1 | 10 | 13 | 0 | 0 | 0 | 3.559516 | 0 | 2.936242 | 4.933906 | 11.2114 | 18.42004 |  | 1.596306e-05 |  | 0 | [9 empty] | 26.8898 | 0.0880599 | 25 | 0 | 26.8409 | 0.09259284
14259 | 2021/04/03 11:03:03 | 250473.1567 | 10020.0007 | 1 | 10 | 13 | 0 | 0 | 0 | 3.559546 | 0 | 2.936242 | 4.933906 | 11.2114 | 18.42004 |  | -1.762142e-05 | [11 empty] | 27.00646 | 0.09025276 | 25 | 0 | 26.69437 | -0.000897646
14260 | 2021/04/03 11:04:03 | 250533.1565 | 10080.0005 | 1 | 10 | 13 | 0 | 0 | 0 | 3.559395 | 0 | 2.936242 | 4.933906 | 11.2114 | 18.42004 |  | -1.782104e-05 |  | 0 | [9 empty] | 26.86828 | 0.09388506 | 25 | 0 | 26.78381 | 0.03835022
14261 | 2021/04/03 11:05:03 | 250593.1566 | 10140.0006 | 1 | 10 | 13 | 0 | 0 | 0 | 3.559381 | 0 | 2.936242 | 4.933906 | 11.2114 | 18.42004 |  | 1.825554e-05 | [11 empty] | 26.59908 | -0.1029062 | 25 | 0 | 26.3793 | 0.01044869
14262 | 2021/04/03 11:06:03 | 250653.1576 | 10200.0016 | 1 | 10 | 13 | 0 | 0 | 0 | 3.559354 | 0 | 2.936242 | 4.933906 | 11.2114 | 18.42004 |  | 2.655418e-05 |  | 0 | [9 empty] | 26.47574 | -0.04229784 | 25 | 0 | 26.46239 | 0.07999539
14263 | 2021/04/03 11:07:03 | 250713.1566 | 10260.0006 | 1 | 10 | 13 | 0 | 0 | 0 | 3.559563 | 0 | 2.936242 | 4.933906 | 11.2114 | 18.42004 |  | 2.216689e-05 | [11 empty] | 26.58549 | -0.03848433 | 25 | 0 | 26.46538 | 0.1127076
14264 | 2021/04/03 11:08:03 | 250773.1566 | 10320.0006 | 1 | 10 | 13 | 0 | 0 | 0 | 3.559545 | 0 | 2.936242 | 4.933906 | 11.2114 | 18.42004 |  | -1.596187e-05 |  | 0 | [9 empty] | 26.5858 | 0.001391172 | 25 | 0 | 26.57957 | 0.1036888
14265 | 2021/04/03 11:09:03 | 250833.1565 | 10380.0005 | 1 | 10 | 13 | 0 | 0 | 0 | 3.559494 | 0 | 2.936242 | 4.933906 | 11.2114 | 18.42004 |  | -8.060421e-06 | [11 empty] | 26.56872 | -0.08758605 | 25 | 0 | 26.42724 | 0.02801776
14266 | 2021/04/03 11:10:03 | 250893.1575 | 10440.0015 | 1 | 10 | 13 | 0 | 0 | 0 | 3.55947 | 0 | 2.936242 | 4.933906 | 11.2114 | 18.42004 |  | -1.841268e-05 |  | 0 | [9 empty] | 26.68203 | -0.1085848 | 25 | 0 | 26.38398 | -0.05300045
14267 | 2021/04/03 11:11:03 | 250953.1574 | 10500.0014 | 1 | 10 | 13 | 0 | 0 | 0 | 3.559525 | 0 | 2.936242 | 4.933906 | 11.2114 | 18.42004 |  | 2.36279e-05 | [11 empty] | 26.57125 | 0.02186298 | 25 | 0 | 26.73581 | 0.1063842
14268 | 2021/04/03 11:12:03 | 251013.1567 | 10560.0007 | 1 | 10 | 13 | 0 | 0 | 0 | 3.559591 | 0 | 2.936242 | 4.933906 | 11.2114 | 18.42004 |  | 2.382605e-05 |  | 0 | [9 empty] | 26.47139 | -0.04306257 | 25 | 0 | 26.52922 | 0.09033382
14269 | 2021/04/03 11:13:03 | 251073.1576 | 10620.0016 | 1 | 10 | 13 | 0 | 0 | 0 | 3.559582 | 0 | 2.936242 | 4.933906 | 11.2114 | 18.42004 |  | 3.011004e-05 | [11 empty] | 26.49467 | -0.07106245 | 25 | 0 | 26.43861 | 0.06899774
14270 | 2021/04/03 11:14:03 | 251133.1566 | 10680.0006 | 1 | 10 | 13 | 0 | 0 | 0 | 3.559439 | 0 | 2.936242 | 4.933906 | 11.2114 | 18.42004 |  | 6.400605e-06 |  | 0 | [9 empty] | 26.83092 | 0.1089942 | 25 | 0 | 26.62025 | 0.06679773
14271 | 2021/04/03 11:15:03 | 251193.1576 | 10740.0016 | 1 | 10 | 13 | 0 | 0 | 0 | 3.559459 | 0 | 2.936242 | 4.933906 | 11.2114 | 18.42004 |  | -2.070508e-05 | [11 empty] | 26.95658 | 0.09787977 | 25 | 0 | 26.6587 | 0.1068407
14272 | 2021/04/03 11:16:03 | 251253.1565 | 10800.0005 | 1 | 10 | 13 | 0 | 0 | 0 | 3.55966 | 0 | 2.936242 | 4.933906 | 11.2114 | 18.42004 |  | -2.145477e-05 |  | 0 | [9 empty] | 26.95542 | 0.01393497 | 25 | 0 | 26.80695 | 0.1073426
14273 | 2021/04/03 11:17:03 | 251313.1568 | 10860.0008 | 1 | 10 | 13 | 0 | 0 | 0 | 3.559676 | 0 | 2.936242 | 4.933906 | 11.2114 | 18.42004 |  | 1.446158e-05 | [11 empty] | 26.64954 | -0.07929802 | 25 | 0 | 26.72869 | 0.05188107
14274 | 2021/04/03 11:18:03 | 251373.1567 | 10920.0007 | 1 | 10 | 13 | 0 | 0 | 0 | 3.559516 | 0 | 2.936242 | 4.933906 | 11.2114 | 18.42004 |  | 7.704431e-06 |  | 0 | [9 empty] | 26.90448 | 0.08820117 | 25 | 0 | 26.5781 | 0.06823659
14275 | 2021/04/03 11:19:03 | 251433.1566 | 10980.0006 | 1 | 10 | 13 | 0 | 0 | 0 | 3.559632 | 0 | 2.936242 | 4.933906 | 11.2114 | 18.42004 |  | 2.489454e-06 | [11 empty] | 26.49391 | -0.04322231 | 25 | 0 | 26.37377 | -0.1055026
14276 | 2021/04/03 11:20:03 | 251493.1567 | 11040.0007 | 1 | 10 | 13 | 0 | 0 | 0 | 3.559402 | 0 | 2.936242 | 4.933906 | 11.2114 | 18.42004 |  | -1.65161e-05 |  | 0 | [9 empty] | 26.73355 | -0.05364656 | 25 | 0 | 26.79135 | 0.09087861
14277 | 2021/04/03 11:21:03 | 251553.1567 | 11100.0007 | 1 | 10 | 13 | 0 | 0 | 0 | 3.559528 | 0 | 2.936242 | 4.933906 | 11.2114 | 18.42004 |  | -2.038745e-05 | [11 empty] | 26.53781 | -0.08791327 | 25 | 0 | 26.55293 | -0.06123364
14278 | 2021/04/03 11:22:03 | 251613.1566 | 11160.0006 | 1 | 10 | 13 | 0 | 0 | 0 | 3.55974 | 0 | 2.936242 | 4.933906 | 11.2114 | 18.42004 |  | -1.833396e-05 |  | 0 | [9 empty] | 26.89047 | 0.04876971 | 25 | 0 | 26.64236 | 0.09996712
14279 | 2021/04/03 11:23:03 | 251673.1575 | 11220.0015 | 1 | 10 | 13 | 0 | 0 | 0 | 3.559513 | 0 | 2.936242 | 4.933906 | 11.2114 | 18.42004 |  | 2.734221e-05 | [11 empty] | 26.69437 | 0.0441134 | 25 | 0 | 26.318 | -0.09379625
14280 | 2021/04/03 11:24:03 | 251733.1567 | 11280.0007 | 1 | 10 | 13 | 0 | 0 | 0 | 3.55958 | 0 | 2.936242 | 4.933906 | 11.2114 | 18.42004 |  | 1.434305e-05 |  | 0 | [9 empty] | 27.01252 | 0.1241893 | 25 | 0 | 26.58659 | 0.05086482
14281 | 2021/04/03 11:25:03 | 251793.1567 | 11340.0007 | 1 | 10 | 13 | 0 | 0 | 0 | 3.559529 | 0 | 2.936242 | 4.933906 | 11.2114 | 18.42004 |  | -2.501122e-05 | [11 empty] | 26.48254 | -0.1227278 | 25 | 0 | 26.54037 | -0.09159625
14282 | 2021/04/03 11:26:03 | 251853.1576 | 11400.0016 | 1 | 10 | 13 | 0 | 0 | 0 | 3.559779 | 0 | 2.936242 | 4.933906 | 11.2114 | 18.42004 |  | -7.942083e-06 |  | 0 | [9 empty] | 26.55299 | -0.01622856 | 25 | 0 | 26.35455 | -0.107426
14283 | 2021/04/03 11:27:03 | 251913.1568 | 11460.0008 | 1 | 10 | 13 | 0 | 0 | 0 | 3.559621 | 0 | 2.936242 | 4.933906 | 11.2114 | 18.42004 |  | -2.007203e-05 | [11 empty] | 26.52281 | -0.06790757 | 25 | 0 | 26.50234 | 0.1439631
14284 | 2021/04/03 11:28:03 | 251973.1569 | 11520.0009 | 1 | 10 | 13 | 0 | 0 | 0 | 3.559654 | 0 | 2.936242 | 4.933906 | 11.2114 | 18.42004 |  | -1.110228e-05 |  | 0 | [9 empty] | 26.51548 | -0.07806957 | 25 | 0 | 26.75196 | 0.1356125
14285 | 2021/04/03 11:29:03 | 252033.1567 | 11580.0007 | 1 | 10 | 13 | 0 | 0 | 0 | 3.559594 | 0 | 2.936242 | 4.933906 | 11.2114 | 18.42004 |  | 9.681211e-06 | [11 empty] | 26.5072 | -0.1382118 | 25 | 0 | 26.40842 | -0.08488297
14286 | 2021/04/03 11:30:03 | 252093.1566 | 11640.0006 | 1 | 10 | 13 | 0 | 0 | 0 | 3.559603 | 0 | 2.936242 | 4.933906 | 11.2114 | 18.42004 |  | 5.689332e-06 |  | 0 | [9 empty] | 26.9876 | 0.1478332 | 25 | 0 | 26.68974 | 0.01444161
14287 | 2021/04/03 11:31:03 | 252153.1567 | 11700.0007 | 1 | 10 | 13 | 0 | 0 | 0 | 3.559795 | 0 | 2.936242 | 4.933906 | 11.2114 | 18.42004 |  | -2.33122e-06 | [11 empty] | 26.51613 | -0.133037 | 25 | 0 | 26.55972 | 0.01370966
14288 | 2021/04/03 11:32:03 | 252213.1568 | 11760.0008 | 1 | 10 | 13 | 0 | 0 | 0 | 3.559797 | 0 | 2.936242 | 4.933906 | 11.2114 | 18.42004 |  | -2.212555e-05 |  | 0 | [9 empty] | 26.78493 | 0.04934549 | 25 | 0 | 26.38728 | -0.09965956
14289 | 2021/04/03 11:33:03 | 252273.1568 | 11820.0008 | 1 | 10 | 13 | 0 | 0 | 0 | 3.559581 | 0 | 2.936242 | 4.933906 | 11.2114 | 18.42004 |  | -6.005555e-06 | [11 empty] | 26.90012 | 0.1155502 | 25 | 0 | 26.837 | 0.09332299
14290 | 2021/04/03 11:34:03 | 252333.1566 | 11880.0006 | 1 | 10 | 13 | 0 | 0 | 0 | 3.559757 | 0 | 2.936242 | 4.933906 | 11.2114 | 18.42004 |  | 4.425329e-06 |  | 0 | [9 empty] | 26.51144 | -0.1427233 | 25 | 0 | 26.41267 | -0.05604208
14291 | 2021/04/03 11:35:03 | 252393.1576 | 11940.0016 | 1 | 10 | 13 | 0 | 0 | 0 | 3.559575 | 0 | 2.936242 | 4.933906 | 11.2114 | 18.42004 |  | 1.379101e-05 | [11 empty] | 26.8892 | 0.07379591 | 25 | 0 | 26.45604 | -0.08630395
14292 | 2021/04/03 11:36:03 | 252453.1562 | 12000.0002 | 1 | 10 | 13 | 0 | 0 | 0 | 3.559869 | 0 | 2.936242 | 4.933906 | 11.2114 | 18.42004 |  | 7.072742e-06 |  | 0 | [9 empty] | 26.54776 | -0.1187748 | 25 | 0 | 26.19977 | -0.1522171
14293 | 2021/04/03 11:37:03 | 252513.1569 | 12060.0009 | 1 | 10 | 13 | 0 | 0 | 0 | 3.559793 | 0 | 2.936242 | 4.933906 | 11.2114 | 18.42004 |  | -7.586405e-06 | [11 empty] | 26.82548 | 0.1016212 | 25 | 0 | 26.75523 | 0.1172096
14294 | 2021/04/03 11:38:03 | 252573.1577 | 12120.0017 | 1 | 10 | 13 | 0 | 0 | 0 | 3.559744 | 0 | 2.936242 | 4.933906 | 11.2114 | 18.42004 |  | -2.931829e-05 |  | 0 | [9 empty] | 26.967 | 0.1113832 | 25 | 0 | 26.74739 | 0.09808362
14295 | 2021/04/03 11:39:03 | 252633.157 | 12180.001 | 1 | 10 | 13 | 0 | 0 | 0 | 3.55969 | 0 | 2.936242 | 4.933906 | 11.2114 | 18.42004 |  | 3.516411e-06 | [11 empty] | 27.07652 | 0.1205552 | 25 | 0 | 26.62929 | 0.0005328655
14296 | 2021/04/03 11:40:03 | 252693.1561 | 12240.0001 | 1 | 10 | 13 | 0 | 0 | 0 | 3.559719 | 0 | 2.936242 | 4.933906 | 11.2114 | 18.42004 |  | 1.987447e-05 |  | 0 | [9 empty] | 26.8155 | 0.002747774 | 25 | 0 | 26.78793 | 0.1272941
14297 | 2021/04/03 11:41:03 | 252753.1567 | 12300.0007 | 1 | 10 | 13 | 0 | 0 | 0 | 3.559826 | 0 | 2.936242 | 4.933906 | 11.2114 | 18.42004 |  | 8.613802e-06 | [11 empty] | 27.00615 | 0.1128018 | 25 | 0 | 26.63003 | -0.08955419
14298 | 2021/04/03 11:42:03 | 252813.1561 | 12360.0001 | 1 | 10 | 13 | 0 | 0 | 0 | 3.560031 | 0 | 2.936242 | 4.933906 | 11.2114 | 18.42004 |  | 1.62383e-05 |  | 0 | [9 empty] | 26.69437 | -0.05282104 | 25 | 0 | 26.57682 | 0.08553028
14299 | 2021/04/03 11:43:03 | 252873.1561 | 12420.0001 | 1 | 10 | 13 | 0 | 0 | 0 | 3.559821 | 0 | 2.936242 | 4.933906 | 11.2114 | 18.42004 |  | -8.810709e-06 | [11 empty] | 26.69531 | 0.04299521 | 25 | 0 | 26.73889 | 0.06972611
14300 | 2021/04/03 11:44:03 | 252933.1562 | 12480.0002 | 1 | 10 | 13 | 0 | 0 | 0 | 3.559856 | 0 | 2.936242 | 4.933906 | 11.2114 | 18.42004 |  | 6.321637e-07 |  | 0 | [9 empty] | 26.93357 | 0.04953086 | 25 | 0 | 26.60009 | -0.04835069
14301 | 2021/04/03 11:45:03 | 252993.1571 | 12540.0011 | 1 | 10 | 13 | 0 | 0 | 0 | 3.559702 | 0 | 2.936242 | 4.933906 | 11.2114 | 18.42004 |  | 7.903095e-08 | [11 empty] | 26.72653 | -0.09428918 | 25 | 0 | 26.27186 | -0.05427003
14302 | 2021/04/03 11:46:03 | 253053.1571 | 12600.0011 | 1 | 10 | 13 | 0 | 0 | 0 | 3.56002 | 0 | 2.936242 | 4.933906 | 11.2114 | 18.42004 |  | 2.366761e-05 |  | 0 | [9 empty] | 26.80979 | -0.05337417 | 25 | 0 | 26.33384 | -0.08006513
14303 | 2021/04/03 11:47:03 | 253113.1561 | 12660.0001 | 1 | 10 | 13 | 0 | 0 | 0 | 3.560006 | 0 | 2.936242 | 4.933906 | 11.2114 | 18.42004 |  | 1.73858e-05 | [11 empty] | 26.7498 | -0.09078562 | 25 | 0 | 26.34499 | -0.04855216
14304 | 2021/04/03 11:48:03 | 253173.157 | 12720.001 | 1 | 10 | 13 | 0 | 0 | 0 | 3.559933 | 0 | 2.936242 | 4.933906 | 11.2114 | 18.42004 |  | 1.924292e-05 |  | 0 | [9 empty] | 26.93855 | 0.001690984 | 25 | 0 | 26.51255 | -0.09173036
14305 | 2021/04/03 11:49:03 | 253233.1562 | 12780.0002 | 1 | 10 | 13 | 0 | 0 | 0 | 3.559785 | 0 | 2.936242 | 4.933906 | 11.2114 | 18.42004 |  | 1.220937e-05 | [11 empty] | 26.60226 | 0.04488945 | 25 | 0 | 26.70277 | 0.1094329
14306 | 2021/04/03 11:50:03 | 253293.1569 | 12840.0009 | 1 | 10 | 13 | 0 | 0 | 0 | 3.559951 | 0 | 2.936242 | 4.933906 | 11.2114 | 18.42004 |  | -1.102345e-05 |  | 0 | [9 empty] | 26.7123 | 0.05832672 | 25 | 0 | 26.75588 | 0.08729815
14307 | 2021/04/03 11:51:03 | 253353.1569 | 12900.0009 | 1 | 10 | 13 | 0 | 0 | 0 | 3.55989 | 0 | 2.936242 | 4.933906 | 11.2114 | 18.42004 |  | 5.492196e-06 | [11 empty] | 26.58454 | -0.1109934 | 25 | 0 | 26.33628 | -0.02651155
14308 | 2021/04/03 11:52:03 | 253413.1578 | 12960.0018 | 1 | 10 | 13 | 0 | 0 | 0 | 3.55999 | 0 | 2.936242 | 4.933906 | 11.2114 | 18.42004 |  | 2.106157e-05 |  | 0 | [9 empty] | 26.56766 | -0.1147807 | 25 | 0 | 26.31226 | -0.008066893
14309 | 2021/04/03 11:53:03 | 253473.1569 | 13020.0009 | 1 | 10 | 13 | 0 | 0 | 0 | 3.560015 | 0 | 2.936242 | 4.933906 | 11.2114 | 18.42004 |  | 1.833503e-05 | [11 empty] | 26.78823 | -0.07160127 | 25 | 0 | 26.36922 | -0.127216
14310 | 2021/04/03 11:54:03 | 253533.1561 | 13080.0001 | 1 | 10 | 13 | 0 | 0 | 0 | 3.559921 | 0 | 2.936242 | 4.933906 | 11.2114 | 18.42004 |  | 1.303935e-05 |  | 0 | [9 empty] | 26.79862 | -0.07391632 | 25 | 0 | 26.31553 | -0.09170771
14311 | 2021/04/03 11:55:03 | 253593.1562 | 13140.0002 | 1 | 10 | 13 | 0 | 0 | 0 | 3.559825 | 0 | 2.936242 | 4.933906 | 11.2114 | 18.42004 |  | -8.416098e-06 | [11 empty] | 26.55077 | -0.02096832 | 25 | 0 | 26.56589 | 0.1035655
14312 | 2021/04/03 11:56:03 | 253653.1579 | 13200.0019 | 1 | 10 | 13 | 0 | 0 | 0 | 3.560019 | 0 | 2.936242 | 4.933906 | 11.2114 | 18.42004 |  | -1.161668e-05 |  | 0 | [9 empty] | 26.60248 | -0.03872275 | 25 | 0 | 26.741 | 0.0746727
14313 | 2021/04/03 11:57:03 | 253713.1561 | 13260.0001 | 1 | 10 | 13 | 0 | 0 | 0 | 3.560052 | 0 | 2.936242 | 4.933906 | 11.2114 | 18.42004 |  | -1.240601e-05 | [11 empty] | 26.62648 | -0.09426892 | 25 | 0 | 26.7341 | 0.02133727
14314 | 2021/04/03 11:58:03 | 253773.1561 | 13320.0001 | 1 | 10 | 13 | 0 | 0 | 0 | 3.560031 | 0 | 2.936242 | 4.933906 | 11.2114 | 18.42004 |  | -6.953744e-06 |  | 0 | [9 empty] | 26.53301 | -0.02320528 | 25 | 0 | 26.32033 | -0.1055133
14315 | 2021/04/03 11:59:03 | 253833.156 | 13380 | 1 | 10 | 13 | 0 | 0 | 0 | 3.559949 | 0 | 2.936242 | 4.933906 | 11.2114 | 18.42004 |  | 2.11392e-05 | [11 empty] | 26.84769 | 0.09983301 | 25 | 0 | 26.38601 | -0.0002270937
14316 | 2021/04/03 12:00:03 | 253893.1563 | 13440.0003 | 1 | 10 | 13 | 0 | 0 | 0 | 3.559942 | 0 | 2.936242 | 4.933906 | 11.2114 | 18.42004 |  | 2.71038e-05 |  | 0 | [9 empty] | 26.66602 | 0.00836432 | 25 | 0 | 26.3822 | -0.09395182
14317 | 2021/04/03 12:01:03 | 253953.1569 | 13500.0009 | 1 | 10 | 13 | 0 | 0 | 0 | 3.559819 | 0 | 2.936242 | 4.933906 | 11.2114 | 18.42004 |  | 7.230792e-06 | [11 empty] | 26.5548 | -0.1153165 | 25 | 0 | 26.64821 | -0.03527999
14318 | 2021/04/03 12:02:03 | 254013.157 | 13560.001 | 1 | 10 | 13 | 0 | 0 | 0 | 3.56009 | 0 | 2.936242 | 4.933906 | 11.2114 | 18.42004 |  | -3.516615e-06 |  | 0 | [9 empty] | 26.66961 | -0.1009929 | 25 | 0 | 26.77722 | 0.02349317
14319 | 2021/04/03 12:03:03 | 254073.1563 | 13620.0003 | 1 | 10 | 13 | 0 | 0 | 0 | 3.560122 | 0 | 2.936242 | 4.933906 | 11.2114 | 18.42004 |  | -1.106277e-05 | [11 empty] | 26.96501 | 0.09729028 | 25 | 0 | 26.50344 | -0.0361079
14320 | 2021/04/03 12:04:03 | 254133.157 | 13680.001 | 1 | 10 | 13 | 0 | 0 | 0 | 3.560103 | 0 | 2.936242 | 4.933906 | 11.2114 | 18.42004 |  | -2.038694e-05 |  | 0 | [9 empty] | 27.0101 | 0.09892404 | 25 | 0 | 26.64109 | 0.06340146
14321 | 2021/04/03 12:05:03 | 254193.1562 | 13740.0002 | 1 | 10 | 13 | 0 | 0 | 0 | 3.559941 | 0 | 2.936242 | 4.933906 | 11.2114 | 18.42004 |  | 2.173315e-05 | [11 empty] | 26.60506 | -0.1031613 | 25 | 0 | 26.65576 | -0.05869925
14322 | 2021/04/03 12:06:03 | 254253.1569 | 13800.0009 | 1 | 10 | 13 | 0 | 0 | 0 | 3.559928 | 0 | 2.936242 | 4.933906 | 11.2114 | 18.42004 |  | 2.710402e-05 |  | 0 | [9 empty] | 26.69565 | -0.09707451 | 25 | 0 | 26.75346 | 0.01851618
14323 | 2021/04/03 12:07:03 | 254313.1563 | 13860.0003 | 1 | 10 | 13 | 0 | 0 | 0 | 3.560096 | 0 | 2.936242 | 4.933906 | 11.2114 | 18.42004 |  | -1.224868e-05 | [11 empty] | 26.68236 | -0.001043081 | 25 | 0 | 26.39855 | -0.1122463
14324 | 2021/04/03 12:08:03 | 254373.1571 | 13920.0011 | 1 | 10 | 13 | 0 | 0 | 0 | 3.560075 | 0 | 2.936242 | 4.933906 | 11.2114 | 18.42004 |  | -1.118195e-05 |  | 0 | [9 empty] | 26.88611 | 0.01133919 | 25 | 0 | 26.72339 | 0.09586394
14325 | 2021/04/03 12:09:03 | 254433.1561 | 13980.0001 | 1 | 10 | 13 | 0 | 0 | 0 | 3.560172 | 0 | 2.936242 | 4.933906 | 11.2114 | 18.42004 |  | -1.106351e-05 | [11 empty] | 27.00245 | 0.1209962 | 25 | 0 | 26.59074 | -0.06412804
14326 | 2021/04/03 12:10:03 | 254493.1564 | 14040.0004 | 1 | 10 | 13 | 0 | 0 | 0 | 3.559986 | 0 | 2.936242 | 4.933906 | 11.2114 | 18.42004 |  | 2.647383e-06 |  | 0 | [9 empty] | 27.00767 | 0.06067574 | 25 | 0 | 26.38027 | -0.1229233
14327 | 2021/04/03 12:11:03 | 254553.1571 | 14100.0011 | 1 | 10 | 13 | 0 | 0 | 0 | 3.56004 | 0 | 2.936242 | 4.933906 | 11.2114 | 18.42004 |  | 8.57365e-06 | [11 empty] | 26.94081 | 0.09270906 | 25 | 0 | 26.83501 | 0.06159306
14328 | 2021/04/03 12:12:03 | 254613.1563 | 14160.0003 | 1 | 10 | 13 | 0 | 0 | 0 | 3.560228 | 0 | 2.936242 | 4.933906 | 11.2114 | 18.42004 |  | 7.309696e-06 |  | 0 | [9 empty] | 26.95865 | 0.1070124 | 25 | 0 | 26.66788 | -0.02637684
14329 | 2021/04/03 12:13:03 | 254673.1563 | 14220.0003 | 1 | 10 | 13 | 0 | 0 | 0 | 3.560207 | 0 | 2.936242 | 4.933906 | 11.2114 | 18.42004 |  | -7.112254e-06 | [11 empty] | 26.89464 | 0.03950834 | 25 | 0 | 26.42589 | -0.1294851
14330 | 2021/04/03 12:14:03 | 254733.1564 | 14280.0004 | 1 | 10 | 13 | 0 | 0 | 0 | 3.560143 | 0 | 2.936242 | 4.933906 | 11.2114 | 18.42004 |  | -3.83673e-05 |  | 0 | [9 empty] | 26.93517 | 0.1241422 | 25 | 0 | 26.68709 | 0.04633725
14331 | 2021/04/03 12:15:03 | 254793.1572 | 14340.0012 | 1 | 10 | 13 | 0 | 0 | 0 | 3.560135 | 0 | 2.936242 | 4.933906 | 11.2114 | 18.42004 |  | -2.323491e-05 | [11 empty] | 26.76541 | -0.01964509 | 25 | 0 | 26.33213 | -0.1264185
14332 | 2021/04/03 12:16:03 | 254853.1563 | 14400.0003 | 1 | 10 | 13 | 0 | 0 | 0 | 3.560122 | 0 | 2.936242 | 4.933906 | 11.2114 | 18.42004 |  | -9.166906e-06 |  | 0 | [9 empty] | 26.91925 | 0.0938046 | 25 | 0 | 26.48612 | -0.05071998
14333 | 2021/04/03 12:16:03 | 254853.1578 | 14400.0018 | 1 | 10 | 13 | 0 | 0 | 0 | 3.560113 | 0 | 2.936242 | 4.933906 | 11.2114 | 18.42004 |  | -9.166906e-06 | 0 | 0 | 0 | [8 empty] | 26.91925 | 0.0938046 | 25 | 0 | 26.48612 | -0.05071998
14334 | 2021/04/03 12:16:03 | 254853.1665 | 0.0016 | 1 | 11 | 14 | 0 | 0 | 0 | 3.560127 | 0 | 2.936242 | 4.933906 | 11.2114 | 18.42004 |  | -9.166906e-06 | 0 | 0 | 0 | [8 empty] | 26.91886 | 0.09356028 | 25 | 0 | 26.48564 | -0.05100222
14335 | 2021/04/03 12:16:05 | 254855.2052 | 2.0001 | 1 | 9 | 14 | 0 | 0 | -0.7266922 | 3.543914 | -2.575335 | 2.936242 | 4.934307 | 11.2114 | 18.42147 |  | -0.001319651 |  | 0.00137099 | 729.4 | [8 empty] | 26.82679 | 0.03630877 | 25 | 0 | 26.37221 | -0.117141
14336 | 2021/04/03 12:16:07 | 254857.2052 | 4.0001 | 1 | 9 | 14 | 0 | 0 | -0.7264557 | 3.542755 | -2.573655 | 2.936242 | 4.934711 | 11.2114 | 18.4229 | [13 empty] | 26.67717 | -0.05883455 | 25 | 0 | 26.30791 | -0.1433849
14337 | 2021/04/03 12:16:09 | 254859.206 | 6.0009 | 1 | 9 | 14 | 0 | 0 | -0.72686 | 3.541661 | -2.574292 | 2.936242 | 4.935114 | 11.2114 | 18.42433 |  | -0.000633618 | [11 empty] | 26.56192 | -0.1097399 | 25 | 0 | 26.65384 | 0.09824455
14338 | 2021/04/03 12:16:11 | 254861.206 | 8.0009 | 1 | 9 | 14 | 0 | 0 | -0.7265701 | 3.540757 | -2.572608 | 2.936242 | 4.935518 | 11.2114 | 18.42576 |  | -0.0004490486 |  | 0.249383 | [9 empty] | 26.71158 | 0.1091498 | 25 | 0 | 26.7267 | 0.07585943
14339 | 2021/04/03 12:16:13 | 254863.2061 | 10.001 | 1 | 9 | 14 | 0 | 0 | -0.7265396 | 3.540017 | -2.571963 | 2.936242 | 4.935921 | 11.2114 | 18.42719 | [13 empty] | 26.8785 | 0.08984745 | 25 | 0 | 26.67308 | -0.03470242
14340 | 2021/04/03 12:16:15 | 254865.2054 | 12.0003 | 1 | 9 | 14 | 0 | 0 | -0.7267303 | 3.539201 | -2.572045 | 2.936242 | 4.936325 | 11.2114 | 18.42861 |  | -0.0004854427 | [11 empty] | 26.97423 | 0.04618227 | 25 | 0 | 26.61231 | -0.08505702
14341 | 2021/04/03 12:16:17 | 254867.2052 | 14.0001 | 1 | 9 | 14 | 0 | 0 | -0.726532 | 3.53851 | -2.570841 | 2.936242 | 4.936728 | 11.2114 | 18.43004 | [13 empty] | 26.84505 | -0.05396485 | 25 | 0 | 26.42608 | -0.1206863
14342 | 2021/04/03 12:16:19 | 254869.206 | 16.0009 | 1 | 9 | 14 | 0 | 0 | -0.7268295 | 3.537807 | -2.571382 | 2.936242 | 4.937132 | 11.2114 | 18.43147 |  | -0.0003200489 | [11 empty] | 26.71627 | -0.1013184 | 25 | 0 | 26.57175 | -0.05907476
14343 | 2021/04/03 12:16:21 | 254871.2061 | 18.001 | 1 | 9 | 14 | 0 | 0 | -0.7266693 | 3.537058 | -2.570271 | 2.936242 | 4.937535 | 11.2114 | 18.4329 | [13 empty] | 26.64323 | -0.08144915 | 25 | 0 | 26.7295 | 0.03193855
14344 | 2021/04/03 12:16:23 | 254873.2062 | 20.0011 | 1 | 9 | 14 | 0 | 0 | -0.7267227 | 3.53628 | -2.569895 | 2.936242 | 4.937939 | 11.2114 | 18.43432 |  | -0.0003665785 |  | 0.530976 | 2.561104 | [8 empty] | 26.77819 | -0.04023671 | 25 | 0 | 26.82176 | 0.102064
14345 | 2021/04/03 12:16:25 | 254875.2053 | 22.0002 | 1 | 9 | 14 | 0 | 0 | -0.72686 | 3.535805 | -2.570035 | 2.936242 | 4.938342 | 11.2114 | 18.43575 | [13 empty] | 26.92136 | 0.03207207 | 25 | 0 | 26.74442 | 0.109936
14346 | 2021/04/03 12:16:27 | 254877.2053 | 24.0002 | 1 | 9 | 14 | 0 | 0 | -0.72686 | 3.535102 | -2.569524 | 2.936242 | 4.938745 | 11.2114 | 18.43718 |  | -0.0003521274 | [11 empty] | 26.93442 | 0.05965173 | 25 | 0 | 26.6721 | 0.1064062
14347 | 2021/04/03 12:16:29 | 254879.206 | 26.0009 | 1 | 9 | 14 | 0 | 0 | -0.7269592 | 3.534544 | -2.569469 | 2.936242 | 4.939149 | 11.2114 | 18.4386 | [13 empty] | 26.98182 | 0.1193017 | 25 | 0 | 26.30907 | -0.1134485
14348 | 2021/04/03 12:16:31 | 254881.2062 | 28.0011 | 1 | 9 | 14 | 0 | 0 | -0.7268829 | 3.534131 | -2.568899 | 2.936242 | 4.939553 | 11.2114 | 18.44003 |  | -0.0002609485 | [11 empty] | 26.50331 | -0.1495343 | 25 | 0 | 26.44725 | -0.04728317
14349 | 2021/04/03 12:16:33 | 254883.2061 | 30.001 | 1 | 9 | 14 | 0 | 0 | -0.7266693 | 3.533669 | -2.567809 | 2.936242 | 4.939956 | 11.2114 | 18.44145 | [13 empty] | 26.52677 | -0.1081252 | 25 | 0 | 26.6273 | 0.05643129
14350 | 2021/04/03 12:16:35 | 254885.2059 | 32.0008 | 1 | 9 | 14 | 0 | 0 | -0.7268982 | 3.533165 | -2.568251 | 2.936242 | 4.94036 | 11.2114 | 18.44288 | [13 empty] | 26.66101 | -0.01327276 | 25 | 0 | 26.71883 | 0.1179564
14351 | 2021/04/03 12:16:37 | 254887.206 | 34.0009 | 1 | 9 | 14 | 0 | 0 | -0.726944 | 3.532649 | -2.568038 | 2.936242 | 4.940763 | 11.2114 | 18.4443 |  | -0.0002653123 | [11 empty] | 26.79314 | 0.06248415 | 25 | 0 | 26.79403 | 0.1225442
14352 | 2021/04/03 12:16:39 | 254889.206 | 36.0009 | 1 | 9 | 14 | 0 | 0 | -0.7271652 | 3.532133 | -2.568444 | 2.936242 | 4.941166 | 11.2114 | 18.44573 | [13 empty] | 26.91075 | 0.1125139 | 25 | 0 | 26.38837 | -0.07798374
14353 | 2021/04/03 12:16:41 | 254891.2053 | 38.0002 | 1 | 9 | 14 | 0 | 0 | -0.72686 | 3.531625 | -2.566997 | 2.936242 | 4.941569 | 11.2114 | 18.44715 | [13 empty] | 26.65012 | -0.09961128 | 25 | 0 | 26.3378 | -0.01290739
14354 | 2021/04/03 12:16:43 | 254893.2051 | 40 | 1 | 9 | 14 | 0 | 0 | -0.7270889 | 3.531109 | -2.56743 | 2.936242 | 4.941973 | 11.2114 | 18.44858 |  | -0.0002317383 |  | 0.7727879 | [9 empty] | 26.51604 | -0.05778909 | 25 | 0 | 26.50269 | 0.07559955
14355 | 2021/04/03 12:16:45 | 254895.206 | 42.0009 | 1 | 9 | 14 | 0 | 0 | -0.7267075 | 3.53059 | -2.565706 | 2.936242 | 4.942377 | 11.2114 | 18.45 | [13 empty] | 26.64225 | 0.03074288 | 25 | 0 | 26.74987 | 0.115279
14356 | 2021/04/03 12:16:47 | 254897.2052 | 44.0001 | 1 | 9 | 14 | 0 | 0 | -0.7264938 | 3.530188 | -2.56466 | 2.936242 | 4.94278 | 11.2114 | 18.45143 |  | -0.0002456984 | [11 empty] | 26.81162 | 0.1122552 | 25 | 0 | 26.79828 | 0.0678432
14357 | 2021/04/03 12:16:49 | 254899.2061 | 46.001 | 1 | 9 | 14 | 0 | 0 | -0.7268982 | 3.529757 | -2.565774 | 2.936242 | 4.943183 | 11.2114 | 18.45285 | [13 empty] | 26.99179 | 0.08457839 | 25 | 0 | 26.36629 | -0.04218996
14358 | 2021/04/03 12:16:51 | 254901.206 | 48.0009 | 1 | 9 | 14 | 0 | 0 | -0.7265778 | 3.529549 | -2.564492 | 2.936242 | 4.943586 | 11.2114 | 18.45428 | [13 empty] | 26.58084 | -0.02038002 | 25 | 0 | 26.35394 | -0.1226956
14359 | 2021/04/03 12:16:53 | 254903.2053 | 50.0002 | 1 | 9 | 14 | 0 | 0 | -0.7267227 | 3.52914 | -2.564706 | 2.936242 | 4.94399 | 11.2114 | 18.4557 |  | -0.0002164548 | [11 empty] | 26.57011 | -0.08688033 | 25 | 0 | 26.6137 | -0.04686058
14360 | 2021/04/03 12:16:55 | 254905.2061 | 52.001 | 1 | 9 | 14 | 0 | 0 | -0.7270126 | 3.528722 | -2.565425 | 2.936242 | 4.944393 | 11.2114 | 18.45712 | [13 empty] | 26.67761 | -0.09113908 | 25 | 0 | 26.73542 | 0.02223492
14361 | 2021/04/03 12:16:57 | 254907.2061 | 54.001 | 1 | 9 | 14 | 0 | 0 | -0.7266846 | 3.528293 | -2.563956 | 2.936242 | 4.944797 | 11.2114 | 18.45855 | [13 empty] | 26.8718 | -0.006008148 | 25 | 0 | 26.78021 | 0.1096326
14362 | 2021/04/03 12:16:59 | 254909.2051 | 56 | 1 | 9 | 14 | 0 | 0 | -0.7267914 | 3.527848 | -2.56401 | 2.936242 | 4.9452 | 11.2114 | 18.45997 | [13 empty] | 26.96026 | 0.08275092 | 25 | 0 | 26.255 | -0.1641297
14363 | 2021/04/03 12:17:01 | 254911.2061 | 58.001 | 1 | 9 | 14 | 0 | 0 | -0.7267227 | 3.527446 | -2.563475 | 2.936242 | 4.945604 | 11.2114 | 18.46139 |  | -0.0001695939 | [11 empty] | 26.60592 | -0.1107305 | 25 | 0 | 26.43598 | -0.06407857
14364 | 2021/04/03 12:17:03 | 254913.2053 | 60.0002 | 1 | 9 | 14 | 0 | 0 | -0.7266693 | 3.527071 | -2.563014 | 2.936242 | 4.946007 | 11.2114 | 18.46281 | [13 empty] | 26.5851 | -0.1019752 | 25 | 0 | 26.60734 | 0.04922986
14365 | 2021/04/03 12:17:05 | 254915.2063 | 62.0012 | 1 | 9 | 14 | 0 | 0 | -0.7269974 | 3.526657 | -2.56387 | 2.936242 | 4.946411 | 11.2114 | 18.46424 | [13 empty] | 26.70893 | -0.002222061 | 25 | 0 | 26.75251 | 0.142355
14366 | 2021/04/03 12:17:07 | 254917.2054 | 64.0003 | 1 | 9 | 14 | 0 | 0 | -0.7268066 | 3.526371 | -2.56299 | 2.936242 | 4.946814 | 11.2114 | 18.46566 |  | -0.0002093942 |  | 0.9778727 | 1.147516 | [8 empty] | 26.90216 | 0.1080489 | 25 | 0 | 26.78925 | 0.1191998
14367 | 2021/04/03 12:17:09 | 254919.2069 | 66.0018 | 1 | 9 | 14 | 0 | 0 | -0.7268829 | 3.52603 | -2.563011 | 2.936242 | 4.947218 | 11.2114 | 18.46708 | [13 empty] | 26.99792 | 0.1273733 | 25 | 0 | 26.40637 | -0.04409373
14368 | 2021/04/03 12:17:11 | 254921.2053 | 68.0002 | 1 | 9 | 14 | 0 | 0 | -0.7266312 | 3.525886 | -2.562019 | 2.936242 | 4.947621 | 11.2114 | 18.46851 |  | -0.0002134652 | [11 empty] | 26.55663 | -0.07720411 | 25 | 0 | 26.42227 | 0.0517261
14369 | 2021/04/03 12:17:13 | 254923.2054 | 70.0003 | 1 | 9 | 14 | 0 | 0 | -0.7267838 | 3.525451 | -2.562241 | 2.936242 | 4.948024 | 11.2114 | 18.46993 | [13 empty] | 26.56586 | 0.01622677 | 25 | 0 | 26.6735 | 0.1163071
14370 | 2021/04/03 12:17:15 | 254925.2053 | 72.0002 | 1 | 9 | 14 | 0 | 0 | -0.7267456 | 3.525081 | -2.561837 | 2.936242 | 4.948428 | 11.2114 | 18.47135 | [13 empty] | 26.79667 | 0.08793354 | 25 | 0 | 26.80467 | 0.07020593
14371 | 2021/04/03 12:17:17 | 254927.2054 | 74.0003 | 1 | 9 | 14 | 0 | 0 | -0.7267227 | 3.524696 | -2.561477 | 2.936242 | 4.948831 | 11.2114 | 18.47277 | [13 empty] | 26.99792 | 0.09886384 | 25 | 0 | 26.82812 | -0.01677334
14372 | 2021/04/03 12:17:19 | 254929.2055 | 76.0004 | 1 | 9 | 14 | 0 | 0 | -0.7268448 | 3.524342 | -2.56165 | 2.936242 | 4.949234 | 11.2114 | 18.47419 |  | -0.000159061 | [11 empty] | 26.97328 | 0.02682328 | 25 | 0 | 26.46875 | -0.09103715
14373 | 2021/04/03 12:17:21 | 254931.2053 | 78.0002 | 1 | 9 | 14 | 0 | 0 | -0.7266464 | 3.524055 | -2.560742 | 2.936242 | 4.949638 | 11.2114 | 18.47562 | [13 empty] | 26.58296 | -0.07241189 | 25 | 0 | 26.55538 | -0.08797705
14374 | 2021/04/03 12:17:23 | 254933.2061 | 80.001 | 1 | 9 | 14 | 0 | 0 | -0.7265778 | 3.523639 | -2.560198 | 2.936242 | 4.950042 | 11.2114 | 18.47704 | [13 empty] | 26.69707 | -0.08528471 | 25 | 0 | 26.76199 | 0.001407862
14375 | 2021/04/03 12:17:25 | 254935.2052 | 82.0001 | 1 | 9 | 14 | 0 | 0 | -0.7268219 | 3.523476 | -2.56094 | 2.936242 | 4.950445 | 11.2114 | 18.47846 | [13 empty] | 26.89911 | -0.03406405 | 25 | 0 | 26.86444 | 0.08820534
14376 | 2021/04/03 12:17:27 | 254937.2061 | 84.001 | 1 | 9 | 14 | 0 | 0 | -0.726593 | 3.523234 | -2.559957 | 2.936242 | 4.950849 | 11.2114 | 18.47988 |  | -0.0001755924 | [11 empty] | 26.98728 | 0.05504966 | 25 | 0 | 26.65384 | 0.0706619
14377 | 2021/04/03 12:17:29 | 254939.2054 | 86.0003 | 1 | 9 | 14 | 0 | 0 | -0.7265701 | 3.523055 | -2.559746 | 2.936242 | 4.951252 | 11.2114 | 18.4813 | [13 empty] | 26.84196 | -0.1247877 | 25 | 0 | 26.55326 | -0.03143132
14378 | 2021/04/03 12:17:31 | 254941.2062 | 88.0011 | 1 | 9 | 14 | 0 | 0 | -0.7264557 | 3.522655 | -2.559053 | 2.936242 | 4.951655 | 11.2114 | 18.48272 | [13 empty] | 26.72527 | -0.03646433 | 25 | 0 | 26.81153 | 0.119195
14379 | 2021/04/03 12:17:33 | 254943.2063 | 90.0012 | 1 | 9 | 14 | 0 | 0 | -0.7270355 | 3.52247 | -2.560961 | 2.936242 | 4.952059 | 11.2114 | 18.48414 |  | -0.0001440254 | [11 empty] | 26.96617 | 0.1058108 | 25 | 0 | 26.83904 | 0.1169616
14380 | 2021/04/03 12:17:35 | 254945.2053 | 92.0002 | 1 | 9 | 14 | 0 | 0 | -0.7267609 | 3.522056 | -2.559693 | 2.936242 | 4.952462 | 11.2114 | 18.48557 | [13 empty] | 26.97615 | 0.1038814 | 25 | 0 | 26.61423 | -0.0383997
14381 | 2021/04/03 12:17:37 | 254947.2062 | 94.0011 | 1 | 9 | 14 | 0 | 0 | -0.7268982 | 3.521726 | -2.559936 | 2.936242 | 4.952866 | 11.2114 | 18.48699 | [13 empty] | 26.8097 | -0.0177145 | 25 | 0 | 26.41918 | -0.1444739
14382 | 2021/04/03 12:17:39 | 254949.2062 | 96.0011 | 1 | 9 | 14 | 0 | 0 | -0.72686 | 3.521444 | -2.559597 | 2.936242 | 4.953269 | 11.2114 | 18.48841 |  |  |  | 1.318449 | [9 empty] | 26.76488 | 0.07971168 | 25 | 0 | 26.86535 | 0.1020116
14383 | 2021/04/03 12:17:41 | 254951.2061 | 98.001 | 1 | 9 | 14 | 0 | 0 | -0.7267456 | 3.521164 | -2.55899 | 2.936242 | 4.953672 | 11.2114 | 18.48983 | [13 empty] | 26.93134 | 0.1221859 | 25 | 0 | 26.82554 | 0.02882957
14384 | 2021/04/03 12:17:43 | 254953.2053 | 100.0002 | 1 | 9 | 14 | 0 | 0 | -0.7266464 | 3.520951 | -2.558486 | 2.936242 | 4.954076 | 11.2114 | 18.49125 | [13 empty] | 26.98634 | 0.02564847 | 25 | 0 | 26.63866 | -0.09890079
14385 | 2021/04/03 12:17:45 | 254955.2063 | 102.0012 | 1 | 9 | 14 | 0 | 0 | -0.7265778 | 3.520595 | -2.557986 | 2.936242 | 4.95448 | 11.2114 | 18.49267 |  | -0.0001021887 | [11 empty] | 26.90336 | -0.05863309 | 25 | 0 | 26.44174 | -0.08976877
14386 | 2021/04/03 12:17:47 | 254957.2054 | 104.0003 | 1 | 9 | 14 | 0 | 0 | -0.7264557 | 3.520517 | -2.5575 | 2.936242 | 4.954883 | 11.2114 | 18.49409 | [13 empty] | 26.74187 | -0.1067072 | 25 | 0 | 26.40825 | -0.03557324
14387 | 2021/04/03 12:17:49 | 254959.2063 | 106.0012 | 1 | 9 | 14 | 0 | 0 | -0.7266312 | 3.520349 | -2.557995 | 2.936242 | 4.955287 | 11.2114 | 18.49551 | [13 empty] | 26.7616 | -0.07815599 | 25 | 0 | 26.79806 | 0.06411731
14388 | 2021/04/03 12:17:51 | 254961.2052 | 108.0001 | 1 | 9 | 14 | 0 | 0 | -0.7267685 | 3.519994 | -2.558221 | 2.936242 | 4.955689 | 11.2114 | 18.49693 | [13 empty] | 26.97543 | 0.02614915 | 25 | 0 | 26.80561 | 0.1262438
14389 | 2021/04/03 12:17:53 | 254963.2052 | 110.0001 | 1 | 9 | 14 | 0 | 0 | -0.726532 | 3.519795 | -2.557244 | 2.936242 | 4.956093 | 11.2114 | 18.49835 |  | -0.0001221513 | [11 empty] | 27.00342 | 0.09498835 | 25 | 0 | 26.59883 | 0.07949233
14390 | 2021/04/03 12:17:55 | 254965.2062 | 112.0011 | 1 | 9 | 14 | 0 | 0 | -0.7263565 | 3.519503 | -2.556414 | 2.936242 | 4.956497 | 11.2114 | 18.49977 | [13 empty] | 26.89483 | 0.09270966 | 25 | 0 | 26.41896 | -0.01179338
14391 | 2021/04/03 12:17:57 | 254967.2053 | 114.0002 | 1 | 9 | 14 | 0 | 0 | -0.7268982 | 3.519103 | -2.55803 | 2.936242 | 4.9569 | 11.2114 | 18.50119 | [13 empty] | 26.68142 | 0.01075387 | 25 | 0 | 26.37625 | -0.1160187
14392 | 2021/04/03 12:17:59 | 254969.2054 | 116.0003 | 1 | 9 | 14 | 0 | 0 | -0.7267609 | 3.518865 | -2.557373 | 2.936242 | 4.957304 | 11.2114 | 18.50261 | [13 empty] | 26.81042 | 0.04031479 | 25 | 0 | 26.80419 | 0.1337337
14393 | 2021/04/03 12:18:01 | 254971.2053 | 118.0002 | 1 | 9 | 14 | 0 | 0 | -0.7270126 | 3.518595 | -2.558063 | 2.936242 | 4.957707 | 11.2114 | 18.50403 | [13 empty] | 26.96859 | 0.1301372 | 25 | 0 | 26.69206 | 0.06791174
14394 | 2021/04/03 12:18:03 | 254973.2055 | 120.0004 | 1 | 9 | 14 | 0 | 0 | -0.7267838 | 3.518332 | -2.557067 | 2.936242 | 4.95811 | 11.2114 | 18.50545 |  | -0.0001109522 | [11 empty] | 26.96076 | 0.1014322 | 25 | 0 | 26.44224 | -0.07644594
14395 | 2021/04/03 12:18:05 | 254975.2053 | 122.0002 | 1 | 9 | 14 | 0 | 0 | -0.726532 | 3.517978 | -2.555924 | 2.936242 | 4.958514 | 11.2114 | 18.50687 | [13 empty] | 26.75373 | -0.0290674 | 25 | 0 | 26.36317 | -0.1202726
14396 | 2021/04/03 12:18:07 | 254977.2054 | 124.0003 | 1 | 9 | 14 | 0 | 0 | -0.7266922 | 3.518048 | -2.556538 | 2.936242 | 4.958917 | 11.2114 | 18.50829 | [13 empty] | 26.62899 | -0.1010209 | 25 | 0 | 26.43771 | -0.04991949
14397 | 2021/04/03 12:18:09 | 254979.2054 | 126.0003 | 1 | 9 | 14 | 0 | 0 | -0.7267685 | 3.517724 | -2.556571 | 2.936242 | 4.959321 | 11.2114 | 18.50971 | [13 empty] | 26.9342 | 0.07862926 | 25 | 0 | 26.7288 | -0.008081794
14398 | 2021/04/03 12:18:11 | 254981.2053 | 128.0002 | 1 | 9 | 14 | 0 | 0 | -0.7267685 | 3.517532 | -2.556431 | 2.936242 | 4.959724 | 11.2114 | 18.51113 |  | -0.0001523748 | [11 empty] | 26.95865 | 0.02957761 | 25 | 0 | 26.58249 | -0.08386433
14399 | 2021/04/03 12:18:13 | 254983.2061 | 130.001 | 1 | 9 | 14 | 0 | 0 | -0.7266846 | 3.517123 | -2.555839 | 2.936242 | 4.960128 | 11.2114 | 18.51254 | [13 empty] | 26.84485 | -0.08908391 | 25 | 0 | 26.37605 | -0.1202172
14400 | 2021/04/03 12:18:15 | 254985.2061 | 132.001 | 1 | 9 | 14 | 0 | 0 | -0.7266693 | 3.516927 | -2.555643 | 2.936242 | 4.960531 | 11.2114 | 18.51396 | [13 empty] | 26.68759 | -0.09351254 | 25 | 0 | 26.3397 | -0.002378225
14401 | 2021/04/03 12:18:17 | 254987.2053 | 134.0002 | 1 | 9 | 14 | 0 | 0 | -0.7267303 | 3.516691 | -2.555686 | 2.936242 | 4.960935 | 11.2114 | 18.51538 |  | -0.0001498681 | [11 empty] | 26.4967 | -0.05112231 | 25 | 0 | 26.45487 | 0.07115424
14402 | 2021/04/03 12:18:19 | 254989.2062 | 136.0011 | 1 | 9 | 14 | 0 | 0 | -0.7268295 | 3.51646 | -2.555867 | 2.936242 | 4.961338 | 11.2114 | 18.5168 |  |  |  | 1.602944 | 0.6826522 | [8 empty] | 27.024 | 0.06265223 | 25 | 0 | 26.72616 | 0.1183105
14403 | 2021/04/03 12:18:21 | 254991.2053 | 138.0002 | 1 | 9 | 14 | 0 | 0 | -0.7269592 | 3.516163 | -2.556107 | 2.936242 | 4.961741 | 11.2114 | 18.51822 | [13 empty] | 26.97095 | 0.1115954 | 25 | 0 | 26.45245 | 0.0338167
14404 | 2021/04/03 12:18:23 | 254993.2062 | 140.0011 | 1 | 9 | 14 | 0 | 0 | -0.7269821 | 3.516068 | -2.556118 | 2.936242 | 4.962145 | 11.2114 | 18.51964 | [13 empty] | 26.75471 | 0.05884945 | 25 | 0 | 26.3143 | -0.07238269
14405 | 2021/04/03 12:18:25 | 254995.2053 | 142.0002 | 1 | 9 | 14 | 0 | 0 | -0.72686 | 3.515752 | -2.555459 | 2.936242 | 4.962548 | 11.2114 | 18.52106 | [13 empty] | 26.59083 | -0.05883694 | 25 | 0 | 26.40664 | -0.1166725
14406 | 2021/04/03 12:18:27 | 254997.2053 | 144.0002 | 1 | 9 | 14 | 0 | 0 | -0.7264786 | 3.515721 | -2.554096 | 2.936242 | 4.962952 | 11.2114 | 18.52247 |  | -0.0001106124 | [11 empty] | 26.64181 | -0.0907129 | 25 | 0 | 26.67116 | -0.01290917
14407 | 2021/04/03 12:18:29 | 254999.2053 | 146.0002 | 1 | 9 | 14 | 0 | 0 | -0.7266541 | 3.515436 | -2.554506 | 2.936242 | 4.963355 | 11.2114 | 18.52389 | [13 empty] | 26.98495 | 0.1072317 | 25 | 0 | 26.50917 | -0.05062044
14408 | 2021/04/03 12:18:31 | 255001.2061 | 148.001 | 1 | 9 | 14 | 0 | 0 | -0.7263031 | 3.515201 | -2.553101 | 2.936242 | 4.963758 | 11.2114 | 18.52531 | [13 empty] | 26.78175 | -0.009127855 | 25 | 0 | 26.31289 | -0.1359153
14409 | 2021/04/03 12:18:33 | 255003.2054 | 150.0003 | 1 | 9 | 14 | 0 | 0 | -0.7265167 | 3.514951 | -2.553671 | 2.936242 | 4.964162 | 11.2114 | 18.52673 | [13 empty] | 26.59391 | -0.1154637 | 25 | 0 | 26.40973 | -0.05324841
14410 | 2021/04/03 12:18:35 | 255005.2052 | 152.0001 | 1 | 9 | 14 | 0 | 0 | -0.7269211 | 3.514529 | -2.554785 | 2.936242 | 4.964565 | 11.2114 | 18.52815 | [13 empty] | 26.54819 | -0.09100497 | 25 | 0 | 26.54908 | 0.0691247
14411 | 2021/04/03 12:18:37 | 255007.2061 | 154.001 | 1 | 9 | 14 | 0 | 0 | -0.7265167 | 3.514375 | -2.553252 | 2.936242 | 4.964969 | 11.2114 | 18.52957 |  | -0.000128779 | [11 empty] | 26.86522 | 0.05921781 | 25 | 0 | 26.75229 | -0.06469369
14412 | 2021/04/03 12:18:39 | 255009.2062 | 156.0011 | 1 | 9 | 14 | 0 | 0 | -0.7269745 | 3.514203 | -2.554736 | 2.936242 | 4.965373 | 11.2114 | 18.53098 | [13 empty] | 26.67411 | -0.08923054 | 25 | 0 | 26.26212 | -0.06923199
14413 | 2021/04/03 12:18:41 | 255011.2062 | 158.0011 | 1 | 9 | 14 | 0 | 0 | -0.7264786 | 3.51392 | -2.552788 | 2.936242 | 4.965776 | 11.2114 | 18.5324 | [13 empty] | 26.54621 | -0.07890284 | 25 | 0 | 26.44032 | 0.05002975
14414 | 2021/04/03 12:18:43 | 255013.2053 | 160.0002 | 1 | 9 | 14 | 0 | 0 | -0.7268066 | 3.513855 | -2.553893 | 2.936242 | 4.966179 | 11.2114 | 18.53382 | [13 empty] | 26.69234 | 0.04298687 | 25 | 0 | 26.66477 | 0.07861972
14415 | 2021/04/03 12:18:45 | 255015.2055 | 162.0004 | 1 | 9 | 14 | 0 | 0 | -0.7264938 | 3.513642 | -2.552639 | 2.936242 | 4.966582 | 11.2114 | 18.53524 |  | -0.0001329537 | [11 empty] | 26.94131 | 0.0998199 | 25 | 0 | 26.64342 | 0.004214048
14416 | 2021/04/03 12:18:47 | 255017.2053 | 164.0002 | 1 | 9 | 14 | 0 | 0 | -0.7267685 | 3.513491 | -2.553495 | 2.936242 | 4.966986 | 11.2114 | 18.53665 | [13 empty] | 26.84174 | -0.02187312 | 25 | 0 | 26.35891 | -0.09750783
14417 | 2021/04/03 12:18:49 | 255019.2052 | 166.0001 | 1 | 9 | 14 | 0 | 0 | -0.7268066 | 3.513185 | -2.553406 | 2.936242 | 4.967389 | 11.2114 | 18.53807 | [13 empty] | 26.63617 | -0.1043928 | 25 | 0 | 26.63706 | -0.01992464
14418 | 2021/04/03 12:18:51 | 255021.2054 | 168.0003 | 1 | 9 | 14 | 0 | 0 | -0.726593 | 3.512966 | -2.552497 | 2.936242 | 4.967793 | 11.2114 | 18.53949 | [13 empty] | 26.93751 | 0.01406491 | 25 | 0 | 26.73923 | 0.116387
14419 | 2021/04/03 12:18:53 | 255023.2053 | 170.0002 | 1 | 9 | 14 | 0 | 0 | -0.7266693 | 3.512575 | -2.55248 | 2.936242 | 4.968196 | 11.2114 | 18.5409 |  | -0.0001539518 | [11 empty] | 26.93942 | 0.09367526 | 25 | 0 | 26.44936 | 0.04480422
14420 | 2021/04/03 12:18:55 | 255025.2054 | 172.0003 | 1 | 9 | 14 | 0 | 0 | -0.7268677 | 3.512352 | -2.553015 | 2.936242 | 4.9686 | 11.2114 | 18.54232 | [13 empty] | 26.70043 | 0.04892468 | 25 | 0 | 26.28846 | -0.07786751
14421 | 2021/04/03 12:18:57 | 255027.2061 | 174.001 | 1 | 9 | 14 | 0 | 0 | -0.7268295 | 3.512249 | -2.552806 | 2.936242 | 4.969003 | 11.2114 | 18.54374 | [13 empty] | 26.55833 | -0.05027235 | 25 | 0 | 26.67028 | 0.1193178
14422 | 2021/04/03 12:18:59 | 255029.2053 | 176.0002 | 1 | 9 | 14 | 0 | 0 | -0.7266464 | 3.511962 | -2.551955 | 2.936242 | 4.969407 | 11.2114 | 18.54516 | [13 empty] | 26.96265 | 0.1263493 | 25 | 0 | 26.62207 | 0.05078495
14423 | 2021/04/03 12:19:01 | 255031.2061 | 178.001 | 1 | 9 | 14 | 0 | 0 | -0.7267303 | 3.511814 | -2.552142 | 2.936242 | 4.96981 | 11.2114 | 18.54657 | [13 empty] | 26.88114 | 0.06914556 | 25 | 0 | 26.3483 | -0.1109874
14424 | 2021/04/03 12:19:03 | 255033.2052 | 180.0001 | 1 | 9 | 14 | 0 | 0 | -0.726593 | 3.511715 | -2.551588 | 2.936242 | 4.970213 | 11.2114 | 18.54799 |  | -0.0001049509 | [11 empty] | 26.66079 | -0.09187996 | 25 | 0 | 26.25591 | -0.1453292
14425 | 2021/04/03 12:19:05 | 255035.2063 | 182.0012 | 1 | 9 | 14 | 0 | 0 | -0.7271271 | 3.511339 | -2.55319 | 2.936242 | 4.970617 | 11.2114 | 18.54941 |  |  |  | 1.81813 | [9 empty] | 26.58913 | -0.1256824 | 25 | 0 | 26.41206 | -0.04345536
14426 | 2021/04/03 12:19:07 | 255037.2053 | 184.0002 | 1 | 9 | 14 | 0 | 0 | -0.7266312 | 3.511293 | -2.551415 | 2.936242 | 4.97102 | 11.2114 | 18.55082 | [13 empty] | 26.63141 | -0.0615859 | 25 | 0 | 26.61095 | -0.05197823
14427 | 2021/04/03 12:19:09 | 255039.2053 | 186.0002 | 1 | 9 | 14 | 0 | 0 | -0.7267838 | 3.510876 | -2.551648 | 2.936242 | 4.971424 | 11.2114 | 18.55224 | [13 empty] | 26.9302 | -0.01594126 | 25 | 0 | 26.37605 | -0.1049328
14428 | 2021/04/03 12:19:11 | 255041.2054 | 188.0003 | 1 | 9 | 14 | 0 | 0 | -0.7261658 | 3.510589 | -2.54927 | 2.936242 | 4.971827 | 11.2114 | 18.55366 | [13 empty] | 26.75087 | -0.07961333 | 25 | 0 | 26.27486 | -0.04404485
14429 | 2021/04/03 12:19:13 | 255043.2053 | 190.0002 | 1 | 9 | 14 | 0 | 0 | -0.7266159 | 3.510401 | -2.550713 | 2.936242 | 4.97223 | 11.2114 | 18.55507 |  | -9.232625e-05 | [11 empty] | 26.59244 | -0.07045627 | 25 | 0 | 26.45809 | 0.0562638
14430 | 2021/04/03 12:19:15 | 255045.2053 | 192.0002 | 1 | 9 | 14 | 0 | 0 | -0.7270508 | 3.510262 | -2.552139 | 2.936242 | 4.972633 | 11.2114 | 18.55649 | [13 empty] | 26.68164 | 0.04695714 | 25 | 0 | 26.68964 | 0.1003861
14431 | 2021/04/03 12:19:17 | 255047.2054 | 194.0003 | 1 | 9 | 14 | 0 | 0 | -0.7268982 | 3.509925 | -2.551358 | 2.936242 | 4.973037 | 11.2114 | 18.5579 | [13 empty] | 26.90597 | 0.09879053 | 25 | 0 | 26.39451 | 0.02988994
14432 | 2021/04/03 12:19:19 | 255049.2062 | 196.0011 | 1 | 9 | 14 | 0 | 0 | -0.7267456 | 3.509818 | -2.550745 | 2.936242 | 4.973441 | 11.2114 | 18.55932 | [13 empty] | 26.70132 | 0.0318718 | 25 | 0 | 26.3036 | -0.08824587
14433 | 2021/04/03 12:19:21 | 255051.2054 | 198.0003 | 1 | 9 | 14 | 0 | 0 | -0.7267227 | 3.509685 | -2.550568 | 2.936242 | 4.973844 | 11.2114 | 18.56074 | [13 empty] | 26.5787 | -0.08419573 | 25 | 0 | 26.47994 | -0.07754445
14434 | 2021/04/03 12:19:23 | 255053.2062 | 200.0011 | 1 | 9 | 14 | 0 | 0 | -0.7262115 | 3.509457 | -2.548608 | 2.936242 | 4.974247 | 11.2114 | 18.56215 |  | -9.855104e-05 | [11 empty] | 26.76916 | -0.06306112 | 25 | 0 | 26.76293 | 0.05921245
14435 | 2021/04/03 12:19:25 | 255055.2054 | 202.0003 | 1 | 9 | 14 | 0 | 0 | -0.7263031 | 3.509283 | -2.548803 | 2.936242 | 4.974651 | 11.2114 | 18.56357 | [13 empty] | 26.92095 | 0.009420514 | 25 | 0 | 26.67286 | 0.1006269
14436 | 2021/04/03 12:19:27 | 255057.2055 | 204.0004 | 1 | 9 | 14 | 0 | 0 | -0.7267914 | 3.509111 | -2.550392 | 2.936242 | 4.975054 | 11.2114 | 18.56498 | [13 empty] | 26.97423 | 0.1058102 | 25 | 0 | 26.32331 | -0.1092333
14437 | 2021/04/03 12:19:29 | 255059.2063 | 206.0012 | 1 | 9 | 14 | 0 | 0 | -0.7267914 | 3.508714 | -2.550103 | 2.936242 | 4.975458 | 11.2114 | 18.5664 | [13 empty] | 26.57137 | -0.1258934 | 25 | 0 | 26.54379 | 0.02751887
14438 | 2021/04/03 12:19:31 | 255061.2061 | 208.001 | 1 | 9 | 14 | 0 | 0 | -0.7271881 | 3.508463 | -2.551313 | 2.936242 | 4.975862 | 11.2114 | 18.56782 | [13 empty] | 26.84983 | 0.03350377 | 25 | 0 | 26.72978 | 0.1247156
14439 | 2021/04/03 12:19:33 | 255063.2062 | 210.0011 | 1 | 9 | 14 | 0 | 0 | -0.7266846 | 3.508179 | -2.54934 | 2.936242 | 4.976265 | 11.2114 | 18.56923 | [13 empty] | 26.96859 | 0.1241332 | 24.9 | 0 | 26.4928 | 0.001860857
14440 | 2021/04/03 12:19:35 | 255065.2063 | 212.0012 | 1 | 9 | 14 | 0 | 0 | -0.7267838 | 3.50812 | -2.549645 | 2.936242 | 4.976669 | 11.2114 | 18.57065 |  | -9.810501e-05 | [11 empty] | 26.67767 | -0.05133986 | 25 | 0 | 26.24432 | -0.1692575
14441 | 2021/04/03 12:19:37 | 255067.2054 | 214.0003 | 1 | 9 | 14 | 0 | 0 | -0.7269058 | 3.507981 | -2.549972 | 2.936242 | 4.977072 | 11.2114 | 18.57206 | [13 empty] | 26.63303 | -0.1129276 | 24.9 | 0 | 26.73995 | 0.09239316
14442 | 2021/04/03 12:19:39 | 255069.2055 | 216.0004 | 1 | 9 | 14 | 0 | 0 | -0.7267609 | 3.507745 | -2.549292 | 2.936242 | 4.977475 | 11.2114 | 18.57348 | [13 empty] | 26.96668 | 0.003274083 | 25 | 0 | 26.47664 | -0.112403
14443 | 2021/04/03 12:19:41 | 255071.2055 | 218.0004 | 1 | 9 | 14 | 0 | 0 | -0.7267914 | 3.507545 | -2.549254 | 2.936242 | 4.977879 | 11.2114 | 18.57489 | [13 empty] | 26.67622 | -0.09662211 | 25 | 0 | 26.34968 | -0.04327953
14444 | 2021/04/03 12:19:43 | 255073.2056 | 220.0005 | 1 | 9 | 14 | 0 | 0 | -0.7264938 | 3.507315 | -2.548043 | 2.936242 | 4.978282 | 11.2114 | 18.57631 | [13 empty] | 26.67717 | 0.01954675 | 25 | 0 | 26.64248 | 0.1174212
14445 | 2021/04/03 12:19:45 | 255075.2061 | 222.001 | 1 | 9 | 14 | 0 | 0 | -0.7267075 | 3.507162 | -2.548681 | 2.936242 | 4.978686 | 11.2114 | 18.57772 |  | -0.0001107832 | [11 empty] | 26.96076 | 0.08084953 | 25 | 0 | 26.74826 | 0.009726286
14446 | 2021/04/03 12:19:47 | 255077.2062 | 224.0011 | 1 | 9 | 14 | 0 | 0 | -0.7268829 | 3.506809 | -2.549039 | 2.936242 | 4.979089 | 11.2114 | 18.57914 | [13 empty] | 26.9482 | 0.01251459 | 25 | 0 | 26.3753 | -0.08757591
14447 | 2021/04/03 12:19:49 | 255079.2063 | 226.0012 | 1 | 9 | 14 | 0 | 0 | -0.72686 | 3.506592 | -2.548801 | 2.936242 | 4.979493 | 11.2114 | 18.58055 | [13 empty] | 26.66388 | -0.1017332 | 25 | 0 | 26.68612 | -0.04394352
14448 | 2021/04/03 12:19:51 | 255081.2055 | 228.0004 | 1 | 9 | 14 | 0 | 0 | -0.7267685 | 3.506419 | -2.548355 | 2.936242 | 4.979896 | 11.2114 | 18.58197 |  |  |  | 1.859726 | 0.5457286 | [8 empty] | 26.88398 | -0.02607942 | 25 | 0 | 26.72125 | 0.09845316
14449 | 2021/04/03 12:19:53 | 255083.2062 | 230.0011 | 1 | 9 | 14 | 0 | 0 | -0.7268829 | 3.506193 | -2.548592 | 2.936242 | 4.9803 | 11.2114 | 18.58338 | [13 empty] | 26.98992 | 0.1002556 | 25 | 0 | 26.4572 | 0.02915025
14450 | 2021/04/03 12:19:55 | 255085.2064 | 232.0013 | 1 | 9 | 14 | 0 | 0 | -0.727211 | 3.505906 | -2.549533 | 2.936242 | 4.980703 | 11.2114 | 18.5848 | [13 empty] | 26.68025 | 0.033198 | 25 | 0 | 26.3466 | -0.07579267
14451 | 2021/04/03 12:19:57 | 255087.2063 | 234.0012 | 1 | 9 | 14 | 0 | 0 | -0.7267609 | 3.505752 | -2.547843 | 2.936242 | 4.981107 | 11.2114 | 18.58621 |  | -7.914228e-05 | [11 empty] | 26.61098 | -0.1026374 | 25 | 0 | 26.75537 | 0.1277429
14452 | 2021/04/03 12:19:59 | 255089.2054 | 236.0003 | 1 | 9 | 14 | 0 | 0 | -0.7270508 | 3.505678 | -2.548806 | 2.936242 | 4.98151 | 11.2114 | 18.58762 | [13 empty] | 26.98495 | 0.116865 | 25 | 0 | 26.47358 | -0.03876746
14453 | 2021/04/03 12:20:01 | 255091.2062 | 238.0011 | 1 | 9 | 14 | 0 | 0 | -0.7266464 | 3.505518 | -2.547272 | 2.936242 | 4.981914 | 11.2114 | 18.58904 | [13 empty] | 26.74375 | -0.06373346 | 25 | 0 | 26.41726 | -0.1104701
14454 | 2021/04/03 12:20:03 | 255093.2054 | 240.0003 | 1 | 9 | 14 | 0 | 0 | -0.726387 | 3.505291 | -2.546198 | 2.936242 | 4.982317 | 11.2114 | 18.59045 | [13 empty] | 26.64656 | -0.1048517 | 25 | 0 | 26.63322 | 0.04410923
14455 | 2021/04/03 12:20:05 | 255095.2055 | 242.0004 | 1 | 9 | 14 | 0 | 0 | -0.7270584 | 3.5049 | -2.548267 | 2.936242 | 4.98272 | 11.2114 | 18.59187 |  | -0.0001093064 | [11 empty] | 26.96 | 0.07580161 | 25 | 0 | 26.77596 | 0.1136494
14456 | 2021/04/03 12:20:07 | 255097.2063 | 244.0012 | 1 | 9 | 14 | 0 | 0 | -0.7267914 | 3.504602 | -2.547115 | 2.936242 | 4.983124 | 11.2114 | 18.59328 | [13 empty] | 26.96076 | 0.08699894 | 25 | 0 | 26.37552 | -0.03119588
14457 | 2021/04/03 12:20:09 | 255099.2055 | 246.0004 | 1 | 9 | 14 | 0 | 0 | -0.7266159 | 3.504509 | -2.546432 | 2.936242 | 4.983527 | 11.2114 | 18.5947 | [13 empty] | 26.72742 | 0.003186464 | 25 | 0 | 26.73542 | 0.1032668
14458 | 2021/04/03 12:20:11 | 255101.2063 | 248.0012 | 1 | 9 | 14 | 0 | 0 | -0.7263031 | 3.504189 | -2.545103 | 2.936242 | 4.983931 | 11.2114 | 18.59611 | [13 empty] | 26.99726 | 0.08212209 | 25 | 0 | 26.72075 | -0.004587173
14459 | 2021/04/03 12:20:13 | 255103.2054 | 250.0003 | 1 | 9 | 14 | 0 | 0 | -0.7264175 | 3.503923 | -2.545311 | 2.936242 | 4.984334 | 11.2114 | 18.59752 | [13 empty] | 26.91478 | -0.03415227 | 25 | 0 | 26.3891 | -0.118686
14460 | 2021/04/03 12:20:15 | 255105.2055 | 252.0004 | 1 | 9 | 14 | 0 | 0 | -0.7269211 | 3.503854 | -2.547025 | 2.936242 | 4.984737 | 11.2114 | 18.59894 | [13 empty] | 26.65104 | -0.09830117 | 25 | 0 | 26.4384 | -0.02718151
14461 | 2021/04/03 12:20:17 | 255107.2054 | 254.0003 | 1 | 9 | 14 | 0 | 0 | -0.7264938 | 3.503739 | -2.545445 | 2.936242 | 4.985141 | 11.2114 | 18.60035 |  | -8.674528e-05 | [11 empty] | 26.72178 | 0.03489494 | 25 | 0 | 26.76388 | 0.101642
14462 | 2021/04/03 12:20:19 | 255109.2054 | 256.0003 | 1 | 9 | 14 | 0 | 0 | -0.7266312 | 3.503502 | -2.545754 | 2.936242 | 4.985544 | 11.2114 | 18.60176 | [13 empty] | 26.83654 | 0.07204354 | 25 | 0 | 26.33925 | -0.03470302
14463 | 2021/04/03 12:20:21 | 255111.2054 | 258.0003 | 1 | 9 | 14 | 0 | 0 | -0.7263794 | 3.503282 | -2.544712 | 2.936242 | 4.985948 | 11.2114 | 18.60318 | [13 empty] | 26.59603 | -0.06514847 | 25 | 0 | 26.52574 | -0.0940603
14464 | 2021/04/03 12:20:23 | 255113.2055 | 260.0004 | 1 | 9 | 14 | 0 | 0 | -0.7264786 | 3.503082 | -2.544914 | 2.936242 | 4.986351 | 11.2114 | 18.60459 | [13 empty] | 26.86236 | -0.0504452 | 25 | 0 | 26.79211 | 0.06737649
14465 | 2021/04/03 12:20:25 | 255115.2054 | 262.0003 | 1 | 9 | 14 | 0 | 0 | -0.7267303 | 3.502802 | -2.545592 | 2.936242 | 4.986754 | 11.2114 | 18.606 | [13 empty] | 26.9944 | 0.06862342 | 25 | 0 | 26.49015 | 0.0330925
14466 | 2021/04/03 12:20:27 | 255117.2053 | 264.0002 | 1 | 9 | 14 | 0 | 0 | -0.7270508 | 3.502503 | -2.546498 | 2.936242 | 4.987157 | 11.2114 | 18.60741 |  | -0.0001207731 | [11 empty] | 26.67475 | -0.09989083 | 25 | 0 | 26.73256 | 0.07575154
14467 | 2021/04/03 12:20:29 | 255119.2054 | 266.0003 | 1 | 9 | 14 | 0 | 0 | -0.7267685 | 3.502234 | -2.545313 | 2.936242 | 4.987561 | 11.2114 | 18.60883 | [13 empty] | 26.99131 | 0.1094449 | 25 | 0 | 26.71479 | 0.09838283
14468 | 2021/04/03 12:20:31 | 255121.2053 | 268.0002 | 1 | 9 | 14 | 0 | 0 | -0.7266693 | 3.502105 | -2.544872 | 2.936242 | 4.987965 | 11.2114 | 18.61024 | [13 empty] | 26.85332 | 0.02607584 | 25 | 0 | 26.36317 | -0.120706
14469 | 2021/04/03 12:20:33 | 255123.2055 | 270.0004 | 1 | 9 | 14 | 0 | 0 | -0.7266464 | 3.5019 | -2.544643 | 2.936242 | 4.988368 | 11.2114 | 18.61165 | [13 empty] | 26.60623 | -0.1403356 | 25 | 0 | 26.57154 | -0.02253294
14470 | 2021/04/03 12:20:35 | 255125.2055 | 272.0004 | 1 | 9 | 14 | 0 | 0 | -0.7267456 | 3.501828 | -2.544938 | 2.936242 | 4.988771 | 11.2114 | 18.61306 | [13 empty] | 26.91334 | 0.04031479 | 25 | 0 | 26.8431 | 0.1515341
14471 | 2021/04/03 12:20:37 | 255127.2054 | 274.0003 | 1 | 9 | 14 | 0 | 0 | -0.7267075 | 3.501558 | -2.544608 | 2.936242 | 4.989175 | 11.2114 | 18.61448 |  | -9.240997e-05 |  | 1.879441 | [9 empty] | 26.80378 | -0.09574592 | 25 | 0 | 26.38478 | -0.0846386
14472 | 2021/04/03 12:20:39 | 255129.2056 | 276.0005 | 1 | 9 | 14 | 0 | 0 | -0.7267914 | 3.501467 | -2.544836 | 2.936242 | 4.989578 | 11.2114 | 18.61589 | [13 empty] | 26.65438 | -0.04637361 | 25 | 0 | 26.64103 | 0.07366896
14473 | 2021/04/03 12:20:41 | 255131.2063 | 278.0012 | 1 | 9 | 14 | 0 | 0 | -0.7268448 | 3.501186 | -2.544819 | 2.936242 | 4.989982 | 11.2114 | 18.6173 | [13 empty] | 26.90481 | 0.1051277 | 25 | 0 | 26.83457 | 0.05850434
14474 | 2021/04/03 12:20:43 | 255133.2054 | 280.0003 | 1 | 9 | 14 | 0 | 0 | -0.7263565 | 3.500814 | -2.542839 | 2.936242 | 4.990385 | 11.2114 | 18.61872 | [13 empty] | 27.03303 | 0.02587259 | 25 | 0 | 26.57865 | -0.09422719
14475 | 2021/04/03 12:20:45 | 255135.2053 | 282.0002 | 1 | 9 | 14 | 0 | 0 | -0.7267685 | 3.50071 | -2.544206 | 2.936242 | 4.990788 | 11.2114 | 18.62013 | [13 empty] | 26.80639 | -0.08743346 | 25 | 0 | 26.36604 | -0.07632613
14476 | 2021/04/03 12:20:47 | 255137.2063 | 284.0012 | 1 | 9 | 14 | 0 | 0 | -0.7266693 | 3.500387 | -2.543624 | 2.936242 | 4.991192 | 11.2114 | 18.62154 |  | -0.0001106055 | [11 empty] | 26.92731 | -0.03052115 | 25 | 0 | 26.79305 | 0.06729662
14477 | 2021/04/03 12:20:49 | 255139.2062 | 286.0011 | 1 | 9 | 14 | 0 | 0 | -0.7264175 | 3.500209 | -2.542613 | 2.936242 | 4.991595 | 11.2114 | 18.62295 | [13 empty] | 27.06478 | 0.08578122 | 25 | 0 | 26.61042 | 0.0702858
14478 | 2021/04/03 12:20:51 | 255141.2055 | 288.0004 | 1 | 9 | 14 | 0 | 0 | -0.7263794 | 3.499967 | -2.542304 | 2.936242 | 4.991998 | 11.2114 | 18.62436 | [13 empty] | 26.73525 | 0.03202438 | 25 | 0 | 26.37316 | -0.08363187
14479 | 2021/04/03 12:20:53 | 255143.2056 | 290.0005 | 1 | 9 | 14 | 0 | 0 | -0.7266159 | 3.499828 | -2.543031 | 2.936242 | 4.992402 | 11.2114 | 18.62577 | [13 empty] | 26.67049 | -0.09306967 | 25 | 0 | 26.7283 | -0.02860725
14480 | 2021/04/03 12:20:55 | 255145.2056 | 292.0005 | 1 | 9 | 14 | 0 | 0 | -0.7267075 | 3.499809 | -2.543337 | 2.936242 | 4.992805 | 11.2114 | 18.62719 | [13 empty] | 27.02023 | 0.03198683 | 25 | 0 | 26.78642 | 0.1187474
14481 | 2021/04/03 12:20:57 | 255147.2053 | 294.0002 | 1 | 9 | 14 | 0 | 0 | -0.7270508 | 3.499475 | -2.544296 | 2.936242 | 4.993209 | 11.2114 | 18.6286 |  | -0.0001018181 | [11 empty] | 26.61546 | -0.1264912 | 25 | 0 | 26.41704 | -0.1154292
14482 | 2021/04/03 12:20:59 | 255149.2054 | 296.0003 | 1 | 9 | 14 | 0 | 0 | -0.7269058 | 3.499288 | -2.543653 | 2.936242 | 4.993612 | 11.2114 | 18.63001 | [13 empty] | 26.8149 | -0.04327238 | 25 | 0 | 26.80867 | 0.1145971
14483 | 2021/04/03 12:21:01 | 255151.2064 | 298.0013 | 1 | 9 | 14 | 0 | 0 | -0.7266541 | 3.499011 | -2.542571 | 2.936242 | 4.994016 | 11.2114 | 18.63142 | [13 empty] | 27.03303 | 0.1294482 | 25 | 0 | 26.57865 | 0.00941813
14484 | 2021/04/03 12:21:03 | 255153.2055 | 300.0004 | 1 | 9 | 14 | 0 | 0 | -0.7268295 | 3.498741 | -2.542988 | 2.936242 | 4.99442 | 11.2114 | 18.63284 | [13 empty] | 26.72219 | -0.05143285 | 25 | 0 | 26.3672 | -0.1381934
14485 | 2021/04/03 12:21:05 | 255155.2055 | 302.0004 | 1 | 9 | 14 | 0 | 0 | -0.7265396 | 3.498644 | -2.541903 | 2.936242 | 4.994823 | 11.2114 | 18.63425 | [13 empty] | 26.69896 | -0.1041722 | 25 | 0 | 26.70696 | 0.04921854
14486 | 2021/04/03 12:21:07 | 255157.2057 | 304.0006 | 1 | 9 | 14 | 0 | 0 | -0.7269363 | 3.498303 | -2.543043 | 2.936242 | 4.995226 | 11.2114 | 18.63566 |  | -0.0001240294 | [11 empty] | 26.9875 | -0.01467109 | 25 | 0 | 26.47614 | -0.1036435
14487 | 2021/04/03 12:21:09 | 255159.2056 | 306.0005 | 1 | 9 | 14 | 0 | 0 | -0.7267685 | 3.49816 | -2.542352 | 2.936242 | 4.99563 | 11.2114 | 18.63707 | [13 empty] | 26.63778 | -0.0984019 | 25 | 0 | 26.40378 | -0.0117147
14488 | 2021/04/03 12:21:11 | 255161.2056 | 308.0005 | 1 | 9 | 14 | 0 | 0 | -0.7266159 | 3.498002 | -2.541704 | 2.936242 | 4.996034 | 11.2114 | 18.63848 | [13 empty] | 26.74284 | 0.01488507 | 25 | 0 | 26.75084 | 0.09496033
14489 | 2021/04/03 12:21:13 | 255163.2054 | 310.0003 | 1 | 9 | 14 | 0 | 0 | -0.7268829 | 3.497933 | -2.542588 | 2.936242 | 4.996437 | 11.2114 | 18.63989 | [13 empty] | 27.04322 | 0.09692192 | 25 | 0 | 26.67424 | 0.01022935
14490 | 2021/04/03 12:21:15 | 255165.2055 | 312.0004 | 1 | 9 | 14 | 0 | 0 | -0.7267303 | 3.49762 | -2.541826 | 2.936242 | 4.99684 | 11.2114 | 18.6413 |  | -0.0001346589 | [11 empty] | 26.89103 | -0.05624533 | 25 | 0 | 26.36531 | -0.09852171
14491 | 2021/04/03 12:21:17 | 255167.2063 | 314.0012 | 1 | 9 | 14 | 0 | 0 | -0.7268219 | 3.497479 | -2.542044 | 2.936242 | 4.997244 | 11.2114 | 18.64272 | [13 empty] | 26.86183 | -0.06245792 | 25 | 0 | 26.84137 | 0.06201804
14492 | 2021/04/03 12:21:19 | 255169.2055 | 316.0004 | 1 | 9 | 14 | 0 | 0 | -0.7262497 | 3.497184 | -2.539829 | 2.936242 | 4.997647 | 11.2114 | 18.64413 | [13 empty] | 27.00978 | 0.06919503 | 25 | 0 | 26.53402 | 0.0536871
14493 | 2021/04/03 12:21:21 | 255171.2056 | 318.0005 | 1 | 9 | 14 | 0 | 0 | -0.7266312 | 3.496881 | -2.540943 | 2.936242 | 4.998051 | 11.2114 | 18.64554 | [13 empty] | 26.71224 | 0.02572834 | 25 | 0 | 26.34301 | -0.07659197
14494 | 2021/04/03 12:21:23 | 255173.2063 | 320.0012 | 1 | 9 | 14 | 0 | 0 | -0.7265167 | 3.496671 | -2.54039 | 2.936242 | 4.998455 | 11.2114 | 18.64695 | [13 empty] | 26.66316 | -0.08957922 | 25 | 0 | 26.62135 | -0.03401399
14495 | 2021/04/03 12:21:25 | 255175.2055 | 322.0004 | 1 | 9 | 14 | 0 | 0 | -0.7270203 | 3.496447 | -2.541988 | 2.936242 | 4.998857 | 11.2114 | 18.64836 |  | -0.0001066876 |  | 1.92261 | 0.5257357 | [8 empty] | 26.99653 | 0.02252817 | 25 | 0 | 26.67733 | 0.09150088
14496 | 2021/04/03 12:21:27 | 255177.2054 | 324.0003 | 1 | 9 | 14 | 0 | 0 | -0.7267075 | 3.496181 | -2.540701 | 2.936242 | 4.999261 | 11.2114 | 18.64977 | [13 empty] | 26.65318 | -0.1072997 | 25 | 0 | 26.36934 | -0.096246
14497 | 2021/04/03 12:21:29 | 255179.2056 | 326.0005 | 1 | 9 | 14 | 0 | 0 | -0.7267838 | 3.496054 | -2.540875 | 2.936242 | 4.999665 | 11.2114 | 18.65118 | [13 empty] | 26.70777 | -0.08497119 | 25 | 0 | 26.6375 | 0.06845057
14498 | 2021/04/03 12:21:31 | 255181.2055 | 328.0004 | 1 | 9 | 14 | 0 | 0 | -0.7269058 | 3.496005 | -2.541266 | 2.936242 | 5.000068 | 11.2114 | 18.65259 | [13 empty] | 26.92542 | 0.05705595 | 25 | 0 | 26.77694 | 0.1260322
14499 | 2021/04/03 12:21:33 | 255183.2056 | 330.0005 | 1 | 9 | 14 | 0 | 0 | -0.7268677 | 3.495776 | -2.540967 | 2.936242 | 5.000472 | 11.2114 | 18.654 | [13 empty] | 27.08302 | 0.1393735 | 25 | 0 | 26.67138 | 0.03492057
14500 | 2021/04/03 12:21:35 | 255185.2057 | 332.0006 | 1 | 9 | 14 | 0 | 0 | -0.7271271 | 3.495521 | -2.541688 | 2.936242 | 5.000875 | 11.2114 | 18.65541 |  | -9.379563e-05 | [11 empty] | 27.04417 | 0.08786917 | 25 | 0 | 26.37243 | 0.02223432
14501 | 2021/04/03 12:21:37 | 255187.2057 | 334.0006 | 1 | 9 | 14 | 0 | 0 | -0.7265549 | 3.495301 | -2.539528 | 2.936242 | 5.001279 | 11.2114 | 18.65682 | [13 empty] | 26.59911 | -0.03608465 | 25 | 0 | 26.45053 | 0.09731889
14502 | 2021/04/03 12:21:39 | 255189.2062 | 336.0011 | 1 | 9 | 14 | 0 | 0 | -0.7268295 | 3.495031 | -2.540292 | 2.936242 | 5.001682 | 11.2114 | 18.65823 | [13 empty] | 26.74759 | 0.05953729 | 25 | 0 | 26.68445 | 0.1329851
14503 | 2021/04/03 12:21:41 | 255191.2054 | 338.0003 | 1 | 9 | 14 | 0 | 0 | -0.7270737 | 3.494786 | -2.540967 | 2.936242 | 5.002086 | 11.2114 | 18.65964 | [13 empty] | 26.88253 | 0.09238183 | 25 | 0 | 26.74115 | 0.05465031
14504 | 2021/04/03 12:21:43 | 255193.2056 | 340.0005 | 1 | 9 | 14 | 0 | 0 | -0.7267227 | 3.494503 | -2.539535 | 2.936242 | 5.00249 | 11.2114 | 18.66105 | [13 empty] | 27.07 | 0.07648647 | 25 | 0 | 26.67258 | -0.05027592
14505 | 2021/04/03 12:21:45 | 255195.2055 | 342.0004 | 1 | 9 | 14 | 0 | 0 | -0.7266922 | 3.494341 | -2.53931 | 2.936242 | 5.002893 | 11.2114 | 18.66246 | [13 empty] | 27.05906 | -0.03727853 | 25 | 0 | 26.34373 | -0.1284826
14506 | 2021/04/03 12:21:47 | 255197.2064 | 344.0013 | 1 | 9 | 14 | 0 | 0 | -0.7267838 | 3.494071 | -2.539434 | 2.936242 | 5.003296 | 11.2114 | 18.66387 |  | -7.993848e-05 | [11 empty] | 26.69304 | -0.09394765 | 25 | 0 | 26.60854 | -0.04950762
14507 | 2021/04/03 12:21:49 | 255199.2063 | 346.0012 | 1 | 9 | 14 | 0 | 0 | -0.7270126 | 3.494018 | -2.540195 | 2.936242 | 5.0037 | 11.2114 | 18.66528 | [13 empty] | 26.87988 | -0.0664413 | 25 | 0 | 26.7883 | 0.0513649
14508 | 2021/04/03 12:21:51 | 255201.2064 | 348.0013 | 1 | 9 | 14 | 0 | 0 | -0.7267303 | 3.49379 | -2.539043 | 2.936242 | 5.004103 | 11.2114 | 18.66669 | [13 empty] | 27.03397 | 0.03926218 | 25 | 0 | 26.66499 | 0.09268284
14509 | 2021/04/03 12:21:53 | 255203.2062 | 350.0011 | 1 | 9 | 14 | 0 | 0 | -0.7266083 | 3.493668 | -2.538528 | 2.936242 | 5.004507 | 11.2114 | 18.6681 | [13 empty] | 27.05383 | 0.1022393 | 25 | 0 | 26.50694 | 0.03781974
14510 | 2021/04/03 12:21:55 | 255205.2062 | 352.0011 | 1 | 9 | 14 | 0 | 0 | -0.7268677 | 3.493478 | -2.539296 | 2.936242 | 5.00491 | 11.2114 | 18.66951 | [13 empty] | 26.83935 | 0.06647468 | 25 | 0 | 26.54923 | 0.01321554
14511 | 2021/04/03 12:21:57 | 255207.2054 | 354.0003 | 1 | 9 | 14 | 0 | 0 | -0.7270966 | 3.49325 | -2.53993 | 2.936242 | 5.005313 | 11.2114 | 18.67092 | [13 empty] | 26.83413 | -0.001632571 | 25 | 0 | 26.74965 | 0.1295942
14512 | 2021/04/03 12:21:59 | 255209.2063 | 356.0012 | 1 | 9 | 14 | 0 | 0 | -0.7267838 | 3.493129 | -2.53875 | 2.936242 | 5.005717 | 11.2114 | 18.67233 |  | -9.706416e-05 | [11 empty] | 27.07425 | 0.1353639 | 25 | 0 | 26.74798 | 0.1087546
14513 | 2021/04/03 12:22:01 | 255211.2063 | 358.0012 | 1 | 9 | 14 | 0 | 0 | -0.7267303 | 3.492744 | -2.538283 | 2.936242 | 5.006121 | 11.2114 | 18.67374 | [13 empty] | 26.99581 | 0.09728491 | 25 | 0 | 26.45598 | -0.06724417
14514 | 2021/04/03 12:22:03 | 255213.2057 | 360.0006 | 1 | 9 | 14 | 0 | 0 | -0.7268829 | 3.492485 | -2.538628 | 2.936242 | 5.006524 | 11.2114 | 18.67515 | [13 empty] | 26.75493 | -0.0791204 | 25 | 0 | 26.28604 | -0.145911
14515 | 2021/04/03 12:22:05 | 255215.2056 | 362.0005 | 1 | 9 | 14 | 0 | 0 | -0.7266846 | 3.492342 | -2.537831 | 2.936242 | 5.006928 | 11.2114 | 18.67656 | [13 empty] | 26.60551 | -0.1406401 | 25 | 0 | 26.74159 | 0.0584507
14516 | 2021/04/03 12:22:07 | 255217.2055 | 364.0004 | 1 | 9 | 14 | 0 | 0 | -0.7267685 | 3.492046 | -2.537909 | 2.936242 | 5.007331 | 11.2114 | 18.67797 |  | -0.0001330106 | [11 empty] | 27.00553 | 0.06032765 | 25 | 0 | 26.53689 | -0.08870363
14517 | 2021/04/03 12:22:09 | 255219.2054 | 366.0003 | 1 | 9 | 14 | 0 | 0 | -0.7267914 | 3.491948 | -2.537918 | 2.936242 | 5.007735 | 11.2114 | 18.67938 | [13 empty] | 26.8768 | -0.08425713 | 25 | 0 | 26.31547 | -0.1154208
14518 | 2021/04/03 12:22:11 | 255221.2063 | 368.0012 | 1 | 9 | 14 | 0 | 0 | -0.7268219 | 3.491917 | -2.538002 | 2.936242 | 5.008138 | 11.2114 | 18.68079 | [13 empty] | 26.59083 | -0.08277059 | 25 | 0 | 26.27847 | 0.01281261
14519 | 2021/04/03 12:22:13 | 255223.2056 | 370.0005 | 1 | 9 | 14 | 0 | 0 | -0.7267914 | 3.491596 | -2.537662 | 2.936242 | 5.008542 | 11.2114 | 18.6822 | [13 empty] | 26.62068 | -0.0009638071 | 25 | 0 | 26.55752 | 0.1191425
14520 | 2021/04/03 12:22:15 | 255225.2064 | 372.0013 | 1 | 9 | 14 | 0 | 0 | -0.7269821 | 3.491429 | -2.538206 | 2.936242 | 5.008945 | 11.2114 | 18.68361 |  |  |  | 1.946942 | [9 empty] | 26.80044 | 0.08113086 | 25 | 0 | 26.54401 | 0.08343935
14521 | 2021/04/03 12:22:17 | 255227.2055 | 374.0004 | 1 | 9 | 14 | 0 | 0 | -0.7269363 | 3.491369 | -2.538003 | 2.936242 | 5.009349 | 11.2114 | 18.68501 |  | -0.0001023467 | [11 empty] | 26.94318 | 0.116486 | 25 | 0 | 26.3748 | 0.0008779764
14522 | 2021/04/03 12:22:19 | 255229.2057 | 376.0006 | 1 | 9 | 14 | 0 | 0 | -0.7269821 | 3.490866 | -2.537797 | 2.936242 | 5.009752 | 11.2114 | 18.68642 | [13 empty] | 26.70107 | 0.0141412 | 25 | 0 | 26.34607 | -0.0881803
14523 | 2021/04/03 12:22:21 | 255231.2062 | 378.0011 | 1 | 9 | 14 | 0 | 0 | -0.7268066 | 3.490678 | -2.537048 | 2.936242 | 5.010156 | 11.2114 | 18.68783 | [13 empty] | 26.6188 | -0.08662581 | 25 | 0 | 26.49157 | -0.0799799
14524 | 2021/04/03 12:22:23 | 255233.2054 | 380.0003 | 1 | 9 | 14 | 0 | 0 | -0.7268829 | 3.490438 | -2.53714 | 2.936242 | 5.010559 | 11.2114 | 18.68924 | [13 empty] | 26.82226 | -0.0723058 | 25 | 0 | 26.73067 | 0.0343889
14525 | 2021/04/03 12:22:25 | 255235.2056 | 382.0005 | 1 | 9 | 14 | 0 | 0 | -0.7267914 | 3.490206 | -2.536652 | 2.936242 | 5.010962 | 11.2114 | 18.69065 | [13 empty] | 26.9837 | 0.004749298 | 25 | 0 | 26.45 | -0.08771062
14526 | 2021/04/03 12:22:27 | 255237.2055 | 384.0004 | 1 | 9 | 14 | 0 | 0 | -0.7269211 | 3.489997 | -2.536952 | 2.936242 | 5.011366 | 11.2114 | 18.69205 |  | -0.0001189615 | [11 empty] | 26.71627 | -0.08357286 | 25 | 0 | 26.27583 | -0.1436907
14527 | 2021/04/03 12:22:29 | 255239.2057 | 386.0006 | 1 | 9 | 14 | 0 | 0 | -0.727211 | 3.48996 | -2.537937 | 2.936242 | 5.01177 | 11.2114 | 18.69346 | [13 empty] | 26.61262 | -0.1263338 | 25 | 0 | 26.46404 | -0.008523464
14528 | 2021/04/03 12:22:31 | 255241.2055 | 388.0004 | 1 | 9 | 14 | 0 | 0 | -0.7265778 | 3.489746 | -2.535572 | 2.936242 | 5.012174 | 11.2114 | 18.69487 | [13 empty] | 26.79028 | -0.001623034 | 25 | 0 | 26.70579 | 0.1296175
14529 | 2021/04/03 12:22:33 | 255243.2065 | 390.0014 | 1 | 9 | 14 | 0 | 0 | -0.7271729 | 3.489586 | -2.537532 | 2.936242 | 5.012578 | 11.2114 | 18.69628 | [13 empty] | 27.02211 | 0.1081079 | 25 | 0 | 26.6887 | 0.07925808
14530 | 2021/04/03 12:22:35 | 255245.2056 | 392.0005 | 1 | 9 | 14 | 0 | 0 | -0.7271347 | 3.489381 | -2.53725 | 2.936242 | 5.01298 | 11.2114 | 18.69769 | [13 empty] | 26.99081 | 0.08157134 | 25 | 0 | 26.37669 | 0.008670092
14531 | 2021/04/03 12:22:37 | 255247.2056 | 394.0005 | 1 | 9 | 14 | 0 | 0 | -0.7268066 | 3.489176 | -2.535956 | 2.936242 | 5.013384 | 11.2114 | 18.6991 |  | -8.813061e-05 | [11 empty] | 26.62968 | -0.008653998 | 25 | 0 | 26.58076 | 0.09364128
14532 | 2021/04/03 12:22:39 | 255249.2056 | 396.0005 | 1 | 9 | 14 | 0 | 0 | -0.7266693 | 3.48885 | -2.53524 | 2.936242 | 5.013788 | 11.2114 | 18.7005 | [13 empty] | 26.87658 | 0.07704914 | 25 | 0 | 26.77077 | 0.04375339
14533 | 2021/04/03 12:22:41 | 255251.2056 | 398.0005 | 1 | 9 | 14 | 0 | 0 | -0.7264252 | 3.488706 | -2.534284 | 2.936242 | 5.014191 | 11.2114 | 18.70191 | [13 empty] | 27.08302 | 0.06256044 | 25 | 0 | 26.57887 | -0.05308986
14534 | 2021/04/03 12:22:43 | 255253.2063 | 400.0012 | 1 | 9 | 14 | 0 | 0 | -0.7266083 | 3.488592 | -2.53484 | 2.936242 | 5.014595 | 11.2114 | 18.70332 | [13 empty] | 26.88253 | -0.08277535 | 25 | 0 | 26.3212 | -0.1161611
14535 | 2021/04/03 12:22:45 | 255255.2064 | 402.0013 | 1 | 9 | 14 | 0 | 0 | -0.7267303 | 3.488289 | -2.535045 | 2.936242 | 5.014998 | 11.2114 | 18.70473 | [13 empty] | 26.68186 | -0.09089649 | 25 | 0 | 26.71716 | -0.00199914
14536 | 2021/04/03 12:22:47 | 255257.2065 | 404.0014 | 1 | 9 | 14 | 0 | 0 | -0.7266464 | 3.488118 | -2.534628 | 2.936242 | 5.015401 | 11.2114 | 18.70613 |  | -0.0001278227 | [11 empty] | 26.9944 | 0.01644194 | 25 | 0 | 26.71077 | 0.09207547
14537 | 2021/04/03 12:22:49 | 255259.2055 | 406.0004 | 1 | 9 | 14 | 0 | 0 | -0.7268982 | 3.487921 | -2.535363 | 2.936242 | 5.015805 | 11.2114 | 18.70754 | [13 empty] | 26.97379 | 0.07795572 | 25 | 0 | 26.42681 | 0.02685726
14538 | 2021/04/03 12:22:51 | 255261.2063 | 408.0012 | 1 | 9 | 14 | 0 | 0 | -0.7266541 | 3.487913 | -2.534506 | 2.936242 | 5.016209 | 11.2114 | 18.70895 | [13 empty] | 26.72219 | -0.005254745 | 25 | 0 | 26.31024 | -0.1187032
14539 | 2021/04/03 12:22:53 | 255263.2063 | 410.0012 | 1 | 9 | 14 | 0 | 0 | -0.7267227 | 3.487603 | -2.53452 | 2.936242 | 5.016612 | 11.2114 | 18.71036 | [13 empty] | 26.63778 | -0.08506954 | 25 | 0 | 26.57462 | -0.06062686
14540 | 2021/04/03 12:22:55 | 255265.2063 | 412.0012 | 1 | 9 | 14 | 0 | 0 | -0.7267838 | 3.487377 | -2.534569 | 2.936242 | 5.017015 | 11.2114 | 18.71176 | [13 empty] | 26.89175 | -0.05184948 | 25 | 0 | 26.54637 | -0.008828044
14541 | 2021/04/03 12:22:57 | 255267.2065 | 414.0014 | 1 | 9 | 14 | 0 | 0 | -0.7268829 | 3.487147 | -2.534748 | 2.936242 | 5.017419 | 11.2114 | 18.71317 | [13 empty] | 26.82938 | -0.01949072 | 25 | 0 | 26.38192 | -0.1151395
14542 | 2021/04/03 12:22:59 | 255269.2064 | 416.0013 | 1 | 9 | 14 | 0 | 0 | -0.7266846 | 3.486896 | -2.533874 | 2.936242 | 5.017822 | 11.2114 | 18.71458 |  | -8.674528e-05 | [11 empty] | 26.62877 | -0.1401049 | 25 | 0 | 26.49443 | -0.03788054
14543 | 2021/04/03 12:23:01 | 255271.2055 | 418.0004 | 1 | 9 | 14 | 0 | 0 | -0.7271118 | 3.486737 | -2.535248 | 2.936242 | 5.018226 | 11.2114 | 18.71598 | [13 empty] | 26.86894 | 0.002577305 | 25 | 0 | 26.82715 | 0.1493639
14544 | 2021/04/03 12:23:03 | 255273.2064 | 420.0013 | 1 | 9 | 14 | 0 | 0 | -0.7265015 | 3.486488 | -2.532939 | 2.936242 | 5.018629 | 11.2114 | 18.71739 | [13 empty] | 27.1086 | 0.1473665 | 25 | 0 | 26.69698 | 0.06961286
14545 | 2021/04/03 12:23:05 | 255275.2062 | 422.0011 | 1 | 9 | 14 | 0 | 0 | -0.7266312 | 3.486307 | -2.533259 | 2.936242 | 5.019032 | 11.2114 | 18.7188 |  |  |  | 2.072121 | 0.4982895 | [8 empty] | 26.9612 | -0.109697 | 25 | 0 | 26.40973 | 0.003648996
14546 | 2021/04/03 12:23:07 | 255277.2055 | 424.0004 | 1 | 9 | 14 | 0 | 0 | -0.7268448 | 3.486227 | -2.533946 | 2.936242 | 5.019436 | 11.2114 | 18.7202 | [13 empty] | 26.80898 | 0.04029095 | 25 | 0 | 26.78141 | 0.1070541
14547 | 2021/04/03 12:23:09 | 255279.2056 | 426.0005 | 1 | 9 | 14 | 0 | 0 | -0.7263794 | 3.486147 | -2.532265 | 2.936242 | 5.019839 | 11.2114 | 18.72161 | [13 empty] | 27.0638 | 0.1080978 | 25 | 0 | 26.75887 | 0.01252353
14548 | 2021/04/03 12:23:11 | 255281.2057 | 428.0006 | 1 | 9 | 14 | 0 | 0 | -0.7267303 | 3.485766 | -2.533212 | 2.936242 | 5.020243 | 11.2114 | 18.72301 |  | -7.732601e-05 | [11 empty] | 27.02945 | -0.01808345 | 25 | 0 | 26.46829 | -0.109275
14549 | 2021/04/03 12:23:13 | 255283.2055 | 430.0004 | 1 | 9 | 14 | 0 | 0 | -0.726944 | 3.485755 | -2.533949 | 2.936242 | 5.020646 | 11.2114 | 18.72442 | [13 empty] | 26.72647 | -0.1009887 | 25 | 0 | 26.39997 | -0.02986789
14550 | 2021/04/03 12:23:15 | 255285.2063 | 432.0012 | 1 | 9 | 14 | 0 | 0 | -0.7267609 | 3.485421 | -2.533068 | 2.936242 | 5.021049 | 11.2114 | 18.72583 | [13 empty] | 27.07211 | 0.01784444 | 25 | 0 | 26.80987 | 0.09791255
14551 | 2021/04/03 12:23:17 | 255287.2054 | 434.0003 | 1 | 9 | 14 | 0 | 0 | -0.7270203 | 3.485181 | -2.533797 | 2.936242 | 5.021453 | 11.2114 | 18.72723 | [13 empty] | 27.00365 | 0.0780189 | 25 | 0 | 26.46382 | 0.03582299
14552 | 2021/04/03 12:23:19 | 255289.2065 | 436.0014 | 1 | 9 | 14 | 0 | 0 | -0.726387 | 3.484925 | -2.531404 | 2.936242 | 5.021856 | 11.2114 | 18.72864 | [13 empty] | 26.73856 | 0.003481507 | 25 | 0 | 26.32663 | -0.1099586
14553 | 2021/04/03 12:23:21 | 255291.2056 | 438.0005 | 1 | 9 | 14 | 0 | 0 | -0.7271347 | 3.484798 | -2.533918 | 2.936242 | 5.02226 | 11.2114 | 18.73005 | [13 empty] | 26.77149 | -0.08468151 | 25 | 0 | 26.69412 | -0.009120107
14554 | 2021/04/03 12:23:23 | 255293.2063 | 440.0012 | 1 | 9 | 14 | 0 | 0 | -0.7267609 | 3.484595 | -2.532467 | 2.936242 | 5.022663 | 11.2114 | 18.73145 |  | -7.720748e-05 | [11 empty] | 27.03397 | 0.009632707 | 25 | 0 | 26.6721 | 0.08304298
14555 | 2021/04/03 12:23:25 | 255295.2064 | 442.0013 | 1 | 9 | 14 | 0 | 0 | -0.7269592 | 3.484424 | -2.533034 | 2.936242 | 5.023067 | 11.2114 | 18.73286 | [13 empty] | 26.62188 | -0.1287794 | 25 | 0 | 26.44483 | -0.07102311
14556 | 2021/04/03 12:23:27 | 255297.2063 | 444.0012 | 1 | 9 | 14 | 0 | 0 | -0.7266922 | 3.484292 | -2.532008 | 2.936242 | 5.02347 | 11.2114 | 18.73426 | [13 empty] | 26.82607 | -0.04680395 | 25 | 0 | 26.72736 | 0.1088542
14557 | 2021/04/03 12:23:29 | 255299.2064 | 446.0013 | 1 | 9 | 14 | 0 | 0 | -0.7268448 | 3.48423 | -2.532494 | 2.936242 | 5.023874 | 11.2114 | 18.73567 | [13 empty] | 27.11191 | 0.1497287 | 25 | 0 | 26.64337 | 0.05419016
14558 | 2021/04/03 12:23:31 | 255301.2056 | 448.0005 | 1 | 9 | 14 | 0 | 0 | -0.7269211 | 3.48408 | -2.532651 | 2.936242 | 5.024277 | 11.2114 | 18.73708 |  | -0.0001192825 | [11 empty] | 26.9045 | 0.001482964 | 25 | 0 | 26.3432 | -0.151974
14559 | 2021/04/03 12:23:33 | 255303.2056 | 450.0005 | 1 | 9 | 14 | 0 | 0 | -0.7267075 | 3.483894 | -2.531772 | 2.936242 | 5.024681 | 11.2114 | 18.73848 | [13 empty] | 26.66646 | -0.1283258 | 25 | 0 | 26.46096 | -0.06168544
14560 | 2021/04/03 12:23:35 | 255305.2056 | 452.0005 | 1 | 9 | 14 | 0 | 0 | -0.7270126 | 3.483824 | -2.532784 | 2.936242 | 5.025084 | 11.2114 | 18.73989 | [13 empty] | 27.08325 | 0.05766511 | 25 | 0 | 26.60045 | -0.05354047
14561 | 2021/04/03 12:23:37 | 255307.2064 | 454.0013 | 1 | 9 | 14 | 0 | 0 | -0.7268295 | 3.483449 | -2.531873 | 2.936242 | 5.025488 | 11.2114 | 18.74129 | [13 empty] | 26.88745 | -0.09743214 | 25 | 0 | 26.33325 | -0.1108027
14562 | 2021/04/03 12:23:39 | 255309.2056 | 456.0005 | 1 | 9 | 14 | 0 | 0 | -0.7265701 | 3.483197 | -2.530787 | 2.936242 | 5.025891 | 11.2114 | 18.7427 | [13 empty] | 26.70463 | -0.06235778 | 25 | 0 | 26.59166 | 0.04433036
14563 | 2021/04/03 12:23:41 | 255311.2056 | 458.0005 | 1 | 9 | 14 | 0 | 0 | -0.7267914 | 3.483146 | -2.531521 | 2.936242 | 5.026295 | 11.2114 | 18.7441 | [13 empty] | 27.02798 | 0.0894779 | 25 | 0 | 26.83685 | 0.06065726
14564 | 2021/04/03 12:23:43 | 255313.2055 | 460.0004 | 1 | 9 | 14 | 0 | 0 | -0.7264633 | 3.482904 | -2.530202 | 2.936242 | 5.026698 | 11.2114 | 18.74551 |  | -6.717185e-05 | [11 empty] | 27.11022 | 0.03282905 | 25 | 0 | 26.50645 | -0.07170796
14565 | 2021/04/03 12:23:45 | 255315.2055 | 462.0004 | 1 | 9 | 14 | 0 | 0 | -0.7271118 | 3.48273 | -2.532334 | 2.936242 | 5.027102 | 11.2114 | 18.74691 | [13 empty] | 26.75087 | -0.09763777 | 25 | 0 | 26.68773 | -0.02874851
14566 | 2021/04/03 12:23:47 | 255317.2055 | 464.0004 | 1 | 9 | 14 | 0 | 0 | -0.7266464 | 3.482772 | -2.530744 | 2.936242 | 5.027505 | 11.2114 | 18.74832 | [13 empty] | 27.04959 | 0.01614511 | 25 | 0 | 26.68773 | 0.09623468
14567 | 2021/04/03 12:23:49 | 255319.2064 | 466.0013 | 1 | 9 | 14 | 0 | 0 | -0.7266083 | 3.482497 | -2.530411 | 2.936242 | 5.027909 | 11.2114 | 18.74973 | [13 empty] | 26.89222 | 0.06181061 | 25 | 0 | 26.32379 | -0.0516057
14568 | 2021/04/03 12:23:51 | 255321.2055 | 468.0004 | 1 | 9 | 14 | 0 | 0 | -0.7270584 | 3.482358 | -2.531878 | 2.936242 | 5.028312 | 11.2114 | 18.75113 | [13 empty] | 26.67594 | -0.07002652 | 25 | 0 | 26.57009 | -0.05447924
14569 | 2021/04/03 12:23:53 | 255323.2064 | 470.0013 | 1 | 9 | 14 | 0 | 0 | -0.7268677 | 3.482261 | -2.531143 | 2.936242 | 5.028716 | 11.2114 | 18.75253 | [13 empty] | 26.96831 | -0.01962423 | 25 | 0 | 26.79139 | 0.104894
14570 | 2021/04/03 12:23:55 | 255325.2055 | 472.0004 | 1 | 9 | 14 | 0 | 0 | -0.7271347 | 3.482062 | -2.531928 | 2.936242 | 5.029119 | 11.2114 | 18.75394 |  | -8.482772e-05 | [11 empty] | 26.75112 | -0.06787181 | 25 | 0 | 26.35344 | -0.1368588
14571 | 2021/04/03 12:23:57 | 255327.2056 | 474.0005 | 1 | 9 | 14 | 0 | 0 | -0.7267456 | 3.481582 | -2.530224 | 2.936242 | 5.029522 | 11.2114 | 18.75534 | [13 empty] | 26.64629 | -0.1266986 | 25 | 0 | 26.51907 | 0.01112223
14572 | 2021/04/03 12:23:59 | 255329.2065 | 476.0014 | 1 | 9 | 14 | 0 | 0 | -0.7267838 | 3.481513 | -2.530307 | 2.936242 | 5.029926 | 11.2114 | 18.75675 | [13 empty] | 26.8955 | 0.04785478 | 25 | 0 | 26.73278 | 0.156889
14573 | 2021/04/03 12:24:01 | 255331.2063 | 478.0012 | 1 | 9 | 14 | 0 | 0 | -0.7268982 | 3.481248 | -2.530513 | 2.936242 | 5.03033 | 11.2114 | 18.75815 |  |  |  | 2.236693 | [9 empty] | 27.04367 | 0.1192904 | 25 | 0 | 26.65334 | 0.07265985
14574 | 2021/04/03 12:24:03 | 255333.2065 | 480.0014 | 1 | 9 | 14 | 0 | 0 | -0.7265778 | 3.481217 | -2.529375 | 2.936242 | 5.030733 | 11.2114 | 18.75956 | [13 empty] | 26.99726 | 0.08129418 | 25 | 0 | 26.39335 | -0.08547127
14575 | 2021/04/03 12:24:05 | 255335.2065 | 482.0014 | 1 | 9 | 14 | 0 | 0 | -0.7266693 | 3.481088 | -2.5296 | 2.936242 | 5.031137 | 11.2114 | 18.76096 | [13 empty] | 26.65671 | -0.0284487 | 25 | 0 | 26.49391 | 0.1072019
14576 | 2021/04/03 12:24:07 | 255337.2065 | 484.0014 | 1 | 9 | 14 | 0 | 0 | -0.7266464 | 3.480969 | -2.529434 | 2.936242 | 5.03154 | 11.2114 | 18.76237 |  | -7.788371e-05 | [11 empty] | 26.76893 | 0.07304013 | 25 | 0 | 26.67733 | 0.1087123
14577 | 2021/04/03 12:24:09 | 255339.2065 | 486.0014 | 1 | 9 | 14 | 0 | 0 | -0.7269974 | 3.48079 | -2.530525 | 2.936242 | 5.031943 | 11.2114 | 18.76377 | [13 empty] | 27.00387 | 0.1123041 | 25 | 0 | 26.65621 | 0.01229048
14578 | 2021/04/03 12:24:11 | 255341.2065 | 488.0014 | 1 | 9 | 14 | 0 | 0 | -0.726944 | 3.480731 | -2.530297 | 2.936242 | 5.032347 | 11.2114 | 18.76518 | [13 empty] | 26.96501 | -0.006377697 | 25 | 0 | 26.34682 | -0.1020521
14579 | 2021/04/03 12:24:13 | 255343.2064 | 490.0013 | 1 | 9 | 14 | 0 | 0 | -0.7265778 | 3.480607 | -2.528932 | 2.936242 | 5.03275 | 11.2114 | 18.76658 | [13 empty] | 26.73239 | -0.1081002 | 25 | 0 | 26.25636 | -0.06588995
14580 | 2021/04/03 12:24:15 | 255345.2057 | 492.0006 | 1 | 9 | 14 | 0 | 0 | -0.7266846 | 3.480327 | -2.5291 | 2.936242 | 5.033154 | 11.2114 | 18.76798 | [13 empty] | 26.91661 | -0.02845466 | 25 | 0 | 26.72544 | 0.08272171
14581 | 2021/04/03 12:24:17 | 255347.2058 | 494.0007 | 1 | 9 | 14 | 0 | 0 | -0.7269592 | 3.480124 | -2.529908 | 2.936242 | 5.033557 | 11.2114 | 18.76939 | [13 empty] | 27.03897 | 0.05186737 | 25 | 0 | 26.56325 | 0.08752108
14582 | 2021/04/03 12:24:19 | 255349.2059 | 496.0008 | 1 | 9 | 14 | 0 | 0 | -0.7266083 | 3.479914 | -2.528534 | 2.936242 | 5.03396 | 11.2114 | 18.77079 |  | -6.282492e-05 | [11 empty] | 26.97256 | 0.1004076 | 25 | 0 | 26.34014 | -0.02410114
14583 | 2021/04/03 12:24:21 | 255351.2065 | 498.0014 | 1 | 9 | 14 | 0 | 0 | -0.7267075 | 3.479893 | -2.528864 | 2.936242 | 5.034364 | 11.2114 | 18.7722 | [13 empty] | 26.72787 | 0.00939846 | 25 | 0 | 26.3444 | -0.0951463
14584 | 2021/04/03 12:24:23 | 255353.2065 | 500.0014 | 1 | 9 | 14 | 0 | 0 | -0.7266083 | 3.47963 | -2.528328 | 2.936242 | 5.034768 | 11.2114 | 18.7736 | [13 empty] | 26.73712 | -0.08579195 | 25 | 0 | 26.82052 | 0.1487857
14585 | 2021/04/03 12:24:25 | 255355.2065 | 502.0014 | 1 | 9 | 14 | 0 | 0 | -0.7266922 | 3.479586 | -2.528588 | 2.936242 | 5.035171 | 11.2114 | 18.775 | [13 empty] | 27.06455 | 0.1023233 | 25 | 0 | 26.54615 | -0.01770794
14586 | 2021/04/03 12:24:27 | 255357.2066 | 504.0015 | 1 | 9 | 14 | 0 | 0 | -0.7266541 | 3.479483 | -2.528381 | 2.936242 | 5.035574 | 11.2114 | 18.77641 | [13 empty] | 26.92045 | 0.0187546 | 25 | 0 | 26.31645 | -0.1369298
14587 | 2021/04/03 12:24:29 | 255359.2056 | 506.0005 | 1 | 9 | 14 | 0 | 0 | -0.7267609 | 3.479407 | -2.528697 | 2.936242 | 5.035978 | 11.2114 | 18.77781 | [13 empty] | 26.78097 | -0.1066715 | 25 | 0 | 26.40467 | -0.1000863
14588 | 2021/04/03 12:24:31 | 255361.2058 | 508.0007 | 1 | 9 | 14 | 0 | 0 | -0.7262268 | 3.479244 | -2.52672 | 2.936242 | 5.036381 | 11.2114 | 18.77921 |  | -4.290776e-05 | [11 empty] | 26.68164 | -0.1152867 | 25 | 0 | 26.55443 | 0.03366113
14589 | 2021/04/03 12:24:33 | 255363.2065 | 510.0014 | 1 | 9 | 14 | 0 | 0 | -0.7266159 | 3.478967 | -2.527873 | 2.936242 | 5.036785 | 11.2114 | 18.78062 | [13 empty] | 26.887 | 0.01964033 | 25 | 0 | 26.5829 | -0.07557094
14590 | 2021/04/03 12:24:35 | 255365.2065 | 512.0014 | 1 | 9 | 14 | 0 | 0 | -0.7266541 | 3.4788 | -2.527884 | 2.936242 | 5.037188 | 11.2114 | 18.78202 | [13 empty] | 26.9837 | -0.06922126 | 25 | 0 | 26.37977 | -0.1070541
14591 | 2021/04/03 12:24:37 | 255367.2057 | 514.0006 | 1 | 9 | 14 | 0 | 0 | -0.7265701 | 3.478692 | -2.527514 | 2.936242 | 5.037591 | 11.2114 | 18.78342 | [13 empty] | 26.77435 | -0.1051295 | 25 | 0 | 26.34109 | -0.02957523
14592 | 2021/04/03 12:24:39 | 255369.2065 | 516.0014 | 1 | 9 | 14 | 0 | 0 | -0.726532 | 3.478509 | -2.527248 | 2.936242 | 5.037995 | 11.2114 | 18.78483 | [13 empty] | 26.64014 | -0.02177715 | 25 | 0 | 26.49869 | 0.09828746
14593 | 2021/04/03 12:24:41 | 255371.2064 | 518.0013 | 1 | 9 | 14 | 0 | 0 | -0.7265778 | 3.478395 | -2.527325 | 2.936242 | 5.038399 | 11.2114 | 18.78623 | [13 empty] | 26.78836 | 0.05488336 | 25 | 0 | 26.7181 | 0.09942949
14594 | 2021/04/03 12:24:43 | 255373.2064 | 520.0013 | 1 | 9 | 14 | 0 | 0 | -0.7265778 | 3.478369 | -2.527306 | 2.936242 | 5.038802 | 11.2114 | 18.78764 |  | -7.752357e-05 | [11 empty] | 26.9579 | 0.09209752 | 25 | 0 | 26.43651 | 0.01876295
14595 | 2021/04/03 12:24:45 | 255375.2064 | 522.0013 | 1 | 9 | 14 | 0 | 0 | -0.7264786 | 3.478133 | -2.526789 | 2.936242 | 5.039206 | 11.2114 | 18.78904 | [13 empty] | 26.86302 | 0.07328212 | 25 | 0 | 26.33016 | -0.05125523
14596 | 2021/04/03 12:24:47 | 255377.2065 | 524.0014 | 1 | 9 | 14 | 0 | 0 | -0.726387 | 3.478067 | -2.526423 | 2.936242 | 5.039609 | 11.2114 | 18.79044 | [13 empty] | 26.62663 | -0.05365729 | 25 | 0 | 26.37127 | -0.1070583
14597 | 2021/04/03 12:24:49 | 255379.2066 | 526.0015 | 1 | 9 | 14 | 0 | 0 | -0.7265549 | 3.477966 | -2.526933 | 2.936242 | 5.040012 | 11.2114 | 18.79185 | [13 empty] | 26.72267 | -0.08047163 | 25 | 0 | 26.62394 | -0.01601696
14598 | 2021/04/03 12:24:51 | 255381.2058 | 528.0007 | 1 | 9 | 14 | 0 | 0 | -0.7264786 | 3.477884 | -2.526608 | 2.936242 | 5.040416 | 11.2114 | 18.79325 | [13 empty] | 26.91447 | -0.05208194 | 25 | 0 | 26.71619 | 0.0746417
14599 | 2021/04/03 12:24:53 | 255383.2064 | 530.0013 | 1 | 9 | 14 | 0 | 0 | -0.7263641 | 3.477566 | -2.525979 | 2.936242 | 5.040819 | 11.2114 | 18.79465 | [13 empty] | 27.07283 | 0.0586617 | 25 | 0 | 26.28819 | -0.1337498
14600 | 2021/04/03 12:24:55 | 255385.2064 | 532.0013 | 1 | 9 | 14 | 0 | 0 | -0.7264633 | 3.477425 | -2.526222 | 2.936242 | 5.041223 | 11.2114 | 18.79605 |  | -8.633213e-05 | [11 empty] | 26.69324 | -0.1186228 | 25 | 0 | 26.36671 | -0.08312821
14601 | 2021/04/03 12:24:57 | 255387.2057 | 534.0006 | 1 | 9 | 14 | 0 | 0 | -0.72686 | 3.477405 | -2.527587 | 2.936242 | 5.041626 | 11.2114 | 18.79746 | [13 empty] | 26.70015 | -0.09683788 | 25 | 0 | 26.58007 | 0.05657792
14602 | 2021/04/03 12:24:59 | 255389.2056 | 536.0005 | 1 | 9 | 14 | 0 | 0 | -0.7265701 | 3.477297 | -2.5265 | 2.936242 | 5.042029 | 11.2114 | 18.79886 | [13 empty] | 26.86119 | 0.02816081 | 25 | 0 | 26.71268 | 0.1282758
14603 | 2021/04/03 12:25:01 | 255391.2067 | 538.0016 | 1 | 9 | 14 | 0 | 0 | -0.7261887 | 3.47708 | -2.525016 | 2.936242 | 5.042433 | 11.2114 | 18.80026 | [13 empty] | 27.08325 | 0.1269263 | 25 | 0 | 26.62891 | 0.03804326
14604 | 2021/04/03 12:25:03 | 255393.2066 | 540.0015 | 1 | 9 | 14 | 0 | 0 | -0.7266312 | 3.477074 | -2.52655 | 2.936242 | 5.042836 | 11.2114 | 18.80167 | [13 empty] | 26.95004 | 0.03482282 | 25 | 0 | 26.36222 | 0.02801299
14605 | 2021/04/03 12:25:05 | 255395.2058 | 542.0007 | 1 | 9 | 14 | 0 | 0 | -0.7267303 | 3.476909 | -2.526775 | 2.936242 | 5.04324 | 11.2114 | 18.80307 |  |  |  |  | 0 | [8 empty] | 26.74495 | 0.03088415 | 25 | 0 | 26.63911 | 0.1154375
14606 | 2021/04/03 12:25:07 | 255397.2065 | 544.0014 | 1 | 9 | 14 | 0 | 0 | -0.7266922 | 3.476794 | -2.526559 | 2.936242 | 5.043643 | 11.2114 | 18.80447 |  | -4.240045e-05 | [11 empty] | 26.96403 | 0.10831 | 25 | 0 | 26.69462 | 0.03722608
14607 | 2021/04/03 12:25:09 | 255399.2065 | 546.0014 | 1 | 9 | 14 | 0 | 0 | -0.7266846 | 3.476645 | -2.526424 | 2.936242 | 5.044046 | 11.2114 | 18.80587 |  |  |  |  | 0.3964866 | [8 empty] | 27.07944 | 0.01741111 | 25 | 0 | 26.51835 | -0.09158194
14608 | 2021/04/03 12:25:11 | 255401.2066 | 548.0015 | 1 | 9 | 14 | 0 | 0 | -0.7264557 | 3.476418 | -2.525464 | 2.936242 | 5.04445 | 11.2114 | 18.80728 | [13 empty] | 26.81112 | -0.1016623 | 25 | 0 | 26.2782 | -0.07501364
14609 | 2021/04/03 12:25:13 | 255403.2067 | 550.0016 | 1 | 9 | 14 | 0 | 0 | -0.7265167 | 3.476295 | -2.525586 | 2.936242 | 5.044853 | 11.2114 | 18.80868 |  |  |  | 2.827479 | [9 empty] | 26.64629 | -0.06481946 | 25 | 0 | 26.70387 | 0.05077362
14610 | 2021/04/03 12:25:15 | 255405.2057 | 552.0006 | 1 | 9 | 14 | 0 | 0 | -0.7266922 | 3.476198 | -2.526126 | 2.936242 | 5.045256 | 11.2114 | 18.81008 | [13 empty] | 27.09344 | 0.05043685 | 25 | 0 | 26.61776 | 0.09498715
14611 | 2021/04/03 12:25:17 | 255407.2058 | 554.0007 | 1 | 9 | 14 | 0 | 0 | -0.7266541 | 3.475946 | -2.52581 | 2.936242 | 5.04566 | 11.2114 | 18.81148 | [13 empty] | 26.94126 | 0.09350896 | 25 | 0 | 26.37288 | -0.01320839
14612 | 2021/04/03 12:25:19 | 255409.2059 | 556.0008 | 1 | 9 | 14 | 0 | 0 | -0.7266922 | 3.475874 | -2.525891 | 2.936242 | 5.046063 | 11.2114 | 18.81288 |  | -7.084596e-05 | [11 empty] | 26.6982 | -0.04195452 | 25 | 0 | 26.40728 | -0.1020229
14613 | 2021/04/03 12:25:21 | 255411.2065 | 558.0014 | 1 | 9 | 14 | 0 | 0 | -0.7265549 | 3.475913 | -2.525442 | 2.936242 | 5.046466 | 11.2114 | 18.81429 | [13 empty] | 26.7798 | -0.09704649 | 25 | 0 | 26.67397 | -0.01704931
14614 | 2021/04/03 12:25:23 | 255413.2065 | 560.0014 | 1 | 9 | 14 | 0 | 0 | -0.7259827 | 3.475771 | -2.52335 | 2.936242 | 5.04687 | 11.2114 | 18.81569 | [13 empty] | 27.01003 | -0.008583069 | 25 | 0 | 26.455 | -0.06842732
14615 | 2021/04/03 12:25:25 | 255415.2065 | 562.0014 | 1 | 9 | 14 | 0 | 0 | -0.7266846 | 3.475752 | -2.525775 | 2.936242 | 5.047273 | 11.2114 | 18.81709 | [13 empty] | 26.80992 | -0.062536 | 25 | 0 | 26.32685 | -0.1270884
14616 | 2021/04/03 12:25:27 | 255417.2065 | 564.0014 | 1 | 9 | 14 | 0 | 0 | -0.7265167 | 3.475678 | -2.525138 | 2.936242 | 5.047677 | 11.2114 | 18.81849 | [13 empty] | 26.64937 | -0.1308382 | 25 | 0 | 26.52215 | -0.01526594
14617 | 2021/04/03 12:25:29 | 255419.2056 | 566.0005 | 1 | 9 | 14 | 0 | 0 | -0.7265778 | 3.475428 | -2.525169 | 2.936242 | 5.048079 | 11.2114 | 18.81989 | [13 empty] | 26.84835 | -0.004749894 | 25 | 0 | 26.78522 | 0.1509416
14618 | 2021/04/03 12:25:31 | 255421.2057 | 568.0006 | 1 | 9 | 14 | 0 | 0 | -0.7267075 | 3.47525 | -2.52549 | 2.936242 | 5.048483 | 11.2114 | 18.82129 |  | -7.475274e-05 | [11 empty] | 27.15336 | 0.144816 | 25 | 0 | 26.69198 | 0.0581789
14619 | 2021/04/03 12:25:33 | 255423.2057 | 570.0006 | 1 | 9 | 14 | 0 | 0 | -0.7264557 | 3.475064 | -2.52448 | 2.936242 | 5.048886 | 11.2114 | 18.8227 | [13 empty] | 26.99179 | 0.0585264 | 25 | 0 | 26.44789 | 0.01320958
14620 | 2021/04/03 12:25:35 | 255425.2064 | 572.0013 | 1 | 9 | 14 | 0 | 0 | -0.7268829 | 3.475019 | -2.525932 | 2.936242 | 5.04929 | 11.2114 | 18.8241 | [13 empty] | 26.74759 | 0.01793146 | 25 | 0 | 26.67733 | 0.1024735
14621 | 2021/04/03 12:25:37 | 255427.2064 | 574.0013 | 1 | 9 | 14 | 0 | 0 | -0.7263184 | 3.474845 | -2.523844 | 2.936242 | 5.049694 | 11.2114 | 18.8255 | [13 empty] | 27.04886 | 0.09334981 | 25 | 0 | 26.78661 | 0.03782392
14622 | 2021/04/03 12:25:39 | 255429.2067 | 576.0016 | 1 | 9 | 14 | 0 | 0 | -0.7268219 | 3.474697 | -2.525486 | 2.936242 | 5.050097 | 11.2114 | 18.8269 | [13 empty] | 27.07569 | 0.03660262 | 25 | 0 | 26.50036 | -0.08794367
14623 | 2021/04/03 12:25:41 | 255431.2068 | 578.0017 | 1 | 9 | 14 | 0 | 0 | -0.7269745 | 3.474792 | -2.526085 | 2.936242 | 5.0505 | 11.2114 | 18.82831 | [13 empty] | 27.02207 | -0.09181976 | 25 | 0 | 26.42532 | -0.1007432
14624 | 2021/04/03 12:25:43 | 255433.2066 | 580.0015 | 1 | 9 | 14 | 0 | 0 | -0.7267075 | 3.474648 | -2.525053 | 2.936242 | 5.050904 | 11.2114 | 18.82971 |  | -5.405314e-05 | [11 empty] | 26.66527 | -0.0904417 | 25 | 0 | 26.75532 | 0.01178443
14625 | 2021/04/03 12:25:45 | 255435.2066 | 582.0015 | 1 | 9 | 14 | 0 | 0 | -0.7268829 | 3.474564 | -2.525601 | 2.936242 | 5.051308 | 11.2114 | 18.83111 | [13 empty] | 27.00578 | -0.02116144 | 25 | 0 | 26.76485 | 0.08556426
14626 | 2021/04/03 12:25:47 | 255437.2066 | 584.0015 | 1 | 9 | 14 | 0 | 0 | -0.7267075 | 3.474433 | -2.524897 | 2.936242 | 5.051711 | 11.2114 | 18.83251 | [13 empty] | 27.08114 | 0.09527028 | 25 | 0 | 26.5414 | 0.07534862
14627 | 2021/04/03 12:25:49 | 255439.2065 | 586.0014 | 1 | 9 | 14 | 0 | 0 | -0.7266846 | 3.474198 | -2.524646 | 2.936242 | 5.052114 | 11.2114 | 18.83391 | [13 empty] | 26.87891 | 0.08166194 | 25 | 0 | 26.31046 | -0.0473237
14628 | 2021/04/03 12:25:51 | 255441.2051 | 588 | 1 | 9 | 14 | 0 | 0 | -0.7265778 | 3.474172 | -2.524256 | 2.936242 | 5.052517 | 11.2114 | 18.83531 | [13 empty] | 26.69206 | -0.02090514 | 25 | 0 | 26.3513 | -0.1054376
14629 | 2021/04/03 12:25:53 | 255443.2066 | 590.0015 | 1 | 9 | 14 | 0 | 0 | -0.726593 | 3.474072 | -2.524236 | 2.936242 | 5.052921 | 11.2114 | 18.83672 | [13 empty] | 26.65648 | -0.09589314 | 25 | 0 | 26.70104 | 0.1092964
14630 | 2021/04/03 12:25:55 | 255445.2067 | 592.0016 | 1 | 9 | 14 | 0 | 0 | -0.72686 | 3.473873 | -2.525019 | 2.936242 | 5.053325 | 11.2114 | 18.83812 |  | -3.374537e-05 | [11 empty] | 27.05128 | 0.1233739 | 25 | 0 | 26.52574 | -0.01444876
14631 | 2021/04/03 12:25:57 | 255447.206 | 594.0009 | 1 | 9 | 14 | 0 | 0 | -0.7265701 | 3.473772 | -2.523939 | 2.936242 | 5.053728 | 11.2114 | 18.83952 | [13 empty] | 26.94676 | 0.02342403 | 25 | 0 | 26.34991 | -0.1166874
14632 | 2021/04/03 12:25:59 | 255449.2058 | 596.0007 | 1 | 9 | 14 | 0 | 0 | -0.7265167 | 3.473951 | -2.523883 | 2.936242 | 5.054132 | 11.2114 | 18.84092 | [13 empty] | 26.73144 | -0.1093489 | 25 | 0 | 26.29102 | -0.1405787
14633 | 2021/04/03 12:26:01 | 255451.2052 | 598.0001 | 1 | 9 | 14 | 0 | 0 | -0.7265396 | 3.473716 | -2.523792 | 2.936242 | 5.054534 | 11.2114 | 18.84232 | [13 empty] | 26.65551 | -0.114494 | 25 | 0 | 26.49983 | 0.01221776
14634 | 2021/04/03 12:26:03 | 255453.2058 | 600.0007 | 1 | 9 | 14 | 0 | 0 | -0.7267456 | 3.473606 | -2.524428 | 2.936242 | 5.054938 | 11.2114 | 18.84372 | [13 empty] | 27.08016 | 0.06314456 | 25 | 0 | 26.68986 | -0.06140172
14635 | 2021/04/03 12:26:05 | 255455.2051 | 602 | 1 | 9 | 14 | 0 | 0 | -0.7269058 | 3.473613 | -2.524989 | 2.936242 | 5.055341 | 11.2114 | 18.84512 | [13 empty] | 26.9664 | -0.03905892 | 25 | 0 | 26.37669 | -0.1191485
14636 | 2021/04/03 12:26:07 | 255457.2066 | 604.0015 | 1 | 9 | 14 | 0 | 0 | -0.7266083 | 3.473237 | -2.523683 | 2.936242 | 5.055745 | 11.2114 | 18.84653 |  | -6.293981e-05 | [11 empty] | 26.76844 | -0.09432852 | 25 | 0 | 26.29956 | -0.04544616
14637 | 2021/04/03 12:26:09 | 255459.2066 | 606.0015 | 1 | 9 | 14 | 0 | 0 | -0.7266922 | 3.473098 | -2.523873 | 2.936242 | 5.056148 | 11.2114 | 18.84793 | [13 empty] | 26.63917 | -0.02261102 | 25 | 0 | 26.48348 | 0.1063627
14638 | 2021/04/03 12:26:11 | 255461.2051 | 608 | 1 | 9 | 14 | 0 | 0 | -0.7270355 | 3.473044 | -2.525026 | 2.936242 | 5.056551 | 11.2114 | 18.84933 | [13 empty] | 26.86016 | 0.09999216 | 25 | 0 | 26.76146 | 0.1312447
14639 | 2021/04/03 12:26:13 | 255463.2066 | 610.0015 | 1 | 9 | 14 | 0 | 0 | -0.7266693 | 3.472931 | -2.523672 | 2.936242 | 5.056955 | 11.2114 | 18.85073 | [13 empty] | 26.86544 | 0.07522762 | 25 | 0 | 26.32546 | -0.01816452
14640 | 2021/04/03 12:26:15 | 255465.2066 | 612.0015 | 1 | 9 | 14 | 0 | 0 | -0.7267685 | 3.472891 | -2.523988 | 2.936242 | 5.057359 | 11.2114 | 18.85213 | [13 empty] | 26.64914 | -0.03876388 | 25 | 0 | 26.32259 | -0.116632
14641 | 2021/04/03 12:26:17 | 255467.2052 | 614.0001 | 1 | 9 | 14 | 0 | 0 | -0.7266541 | 3.472797 | -2.523522 | 2.936242 | 5.057762 | 11.2114 | 18.85353 | [13 empty] | 26.67644 | -0.1086915 | 25 | 0 | 26.64887 | -0.02867937
14642 | 2021/04/03 12:26:19 | 255469.2051 | 616 | 1 | 9 | 14 | 0 | 0 | -0.7264633 | 3.472713 | -2.522799 | 2.936242 | 5.058165 | 11.2114 | 18.85493 |  | -6.911142e-05 | [11 empty] | 26.98965 | -0.004738569 | 25 | 0 | 26.77005 | 0.09978116
14643 | 2021/04/03 12:26:21 | 255471.2051 | 618 | 1 | 9 | 14 | 0 | 0 | -0.7266312 | 3.472709 | -2.523379 | 2.936242 | 5.058568 | 11.2114 | 18.85633 | [13 empty] | 27.04959 | 0.07868171 | 25 | 0 | 26.48134 | 0.04761696
14644 | 2021/04/03 12:26:23 | 255473.2066 | 620.0015 | 1 | 9 | 14 | 0 | 0 | -0.7268066 | 3.472598 | -2.523907 | 2.936242 | 5.058973 | 11.2114 | 18.85773 | [13 empty] | 26.66574 | -0.1199508 | 25 | 0 | 26.59547 | 0.03566742
14645 | 2021/04/03 12:26:25 | 255475.2057 | 622.0006 | 1 | 9 | 14 | 0 | 0 | -0.7267914 | 3.472398 | -2.523709 | 2.936242 | 5.059376 | 11.2114 | 18.85913 | [13 empty] | 26.94318 | 0.04164279 | 25 | 0 | 26.80892 | 0.1506478
14646 | 2021/04/03 12:26:27 | 255477.2052 | 624.0001 | 1 | 9 | 14 | 0 | 0 | -0.7270203 | 3.472258 | -2.524402 | 2.936242 | 5.059779 | 11.2114 | 18.86053 | [13 empty] | 27.0925 | 0.1433599 | 25 | 0 | 26.6097 | 0.03891528
14647 | 2021/04/03 12:26:29 | 255479.206 | 626.0009 | 1 | 9 | 14 | 0 | 0 | -0.7267685 | 3.472174 | -2.523467 | 2.936242 | 5.060183 | 11.2114 | 18.86194 | [13 empty] | 26.91161 | 0.0226599 | 25 | 0 | 26.32184 | -0.1285732
14648 | 2021/04/03 12:26:31 | 255481.206 | 628.0009 | 1 | 9 | 14 | 0 | 0 | -0.7269363 | 3.472047 | -2.523957 | 2.936242 | 5.060586 | 11.2114 | 18.86334 |  | -3.587767e-05 | [11 empty] | 26.65104 | -0.1344758 | 25 | 0 | 26.36008 | -0.1012087
14649 | 2021/04/03 12:26:33 | 255483.2058 | 630.0007 | 1 | 9 | 14 | 0 | 0 | -0.7269363 | 3.471925 | -2.523868 | 2.936242 | 5.06099 | 11.2114 | 18.86474 | [13 empty] | 27.02825 | 0.11388 | 25 | 0 | 26.7233 | 0.02053916
14650 | 2021/04/03 12:26:35 | 255485.2058 | 632.0007 | 1 | 9 | 14 | 0 | 0 | -0.7266846 | 3.471793 | -2.522899 | 2.936242 | 5.061393 | 11.2114 | 18.86614 | [13 empty] | 27.05458 | 0.02578616 | 25 | 0 | 26.53617 | -0.078758
14651 | 2021/04/03 12:26:37 | 255487.2059 | 634.0008 | 1 | 9 | 14 | 0 | 0 | -0.7268448 | 3.472007 | -2.52361 | 2.936242 | 5.061797 | 11.2114 | 18.86754 | [13 empty] | 26.90051 | -0.07322609 | 25 | 0 | 26.35344 | -0.07324874
14652 | 2021/04/03 12:26:39 | 255489.206 | 636.0009 | 1 | 9 | 14 | 0 | 0 | -0.7265396 | 3.471781 | -2.522386 | 2.936242 | 5.062201 | 11.2114 | 18.86894 | [13 empty] | 26.71744 | -0.08666575 | 25 | 0 | 26.39805 | 0.03112972
14653 | 2021/04/03 12:26:41 | 255491.2058 | 638.0007 | 1 | 9 | 14 | 0 | 0 | -0.7267075 | 3.47157 | -2.522816 | 2.936242 | 5.062603 | 11.2114 | 18.87034 | [13 empty] | 26.78169 | 0.006162524 | 25 | 0 | 26.71855 | 0.09513617
14654 | 2021/04/03 12:26:43 | 255493.2067 | 640.0016 | 1 | 9 | 14 | 0 | 0 | -0.7265549 | 3.471504 | -2.522238 | 2.936242 | 5.063007 | 11.2114 | 18.87174 |  | -4.946681e-05 | [11 empty] | 27.11002 | 0.1177049 | 25 | 0 | 26.57031 | 0.07110298
14655 | 2021/04/03 12:26:45 | 255495.2058 | 642.0007 | 1 | 9 | 14 | 0 | 0 | -0.7267227 | 3.471358 | -2.522715 | 2.936242 | 5.06341 | 11.2114 | 18.87314 |  |  |  | 3.737633 | [9 empty] | 26.89242 | 0.06549418 | 25 | 0 | 26.35246 | -0.06571293
14656 | 2021/04/03 12:26:47 | 255497.2067 | 644.0016 | 1 | 9 | 14 | 0 | 0 | -0.7266464 | 3.47121 | -2.522342 | 2.936242 | 5.063814 | 11.2114 | 18.87454 | [13 empty] | 26.69707 | -0.05720019 | 25 | 0 | 26.42038 | -0.1217133
14657 | 2021/04/03 12:26:49 | 255499.2067 | 646.0016 | 1 | 9 | 14 | 0 | 0 | -0.7268219 | 3.471073 | -2.522852 | 2.936242 | 5.064218 | 11.2114 | 18.87594 | [13 empty] | 26.73264 | -0.09742022 | 25 | 0 | 26.66238 | -0.01963735
14658 | 2021/04/03 12:26:51 | 255501.2068 | 648.0017 | 1 | 9 | 14 | 0 | 0 | -0.7265549 | 3.471062 | -2.521917 | 2.936242 | 5.064621 | 11.2114 | 18.87734 | [13 empty] | 26.9574 | -0.03200173 | 25 | 0 | 26.80181 | 0.09695053
14659 | 2021/04/03 12:26:53 | 255503.2059 | 650.0008 | 1 | 9 | 14 | 0 | 0 | -0.7267227 | 3.470976 | -2.522437 | 2.936242 | 5.065024 | 11.2114 | 18.87874 | [13 empty] | 26.81587 | -0.04422843 | 25 | 0 | 26.2972 | -0.1576924
14660 | 2021/04/03 12:26:55 | 255505.2059 | 652.0008 | 1 | 9 | 14 | 0 | 0 | -0.7267914 | 3.470954 | -2.52266 | 2.936242 | 5.065428 | 11.2114 | 18.88014 |  | -6.642001e-05 | [11 empty] | 26.62377 | -0.1355934 | 25 | 0 | 26.4396 | -0.05783021
14661 | 2021/04/03 12:26:57 | 255507.206 | 654.0009 | 1 | 9 | 14 | 0 | 0 | -0.72686 | 3.470911 | -2.522866 | 2.936242 | 5.065831 | 11.2114 | 18.88154 | [13 empty] | 26.82248 | -0.01468241 | 25 | 0 | 26.75223 | 0.1343322
14662 | 2021/04/03 12:26:59 | 255509.2065 | 656.0014 | 1 | 9 | 14 | 0 | 0 | -0.7267914 | 3.470747 | -2.522509 | 2.936242 | 5.066235 | 11.2114 | 18.88294 | [13 empty] | 27.05883 | 0.116474 | 25 | 0 | 26.68986 | 0.07651329
14663 | 2021/04/03 12:27:01 | 255511.2065 | 658.0014 | 1 | 9 | 14 | 0 | 0 | -0.7266693 | 3.47058 | -2.521964 | 2.936242 | 5.066638 | 11.2114 | 18.88434 | [13 empty] | 26.97637 | 0.06972849 | 25 | 0 | 26.36531 | -0.1192802
14664 | 2021/04/03 12:27:03 | 255513.2065 | 660.0014 | 1 | 9 | 14 | 0 | 0 | -0.7268295 | 3.470416 | -2.522401 | 2.936242 | 5.067041 | 11.2114 | 18.88575 | [13 empty] | 26.73217 | 0.01519024 | 25 | 0 | 26.68325 | 0.0908345
14665 | 2021/04/03 12:27:05 | 255515.2065 | 662.0014 | 1 | 9 | 14 | 0 | 0 | -0.7267838 | 3.470271 | -2.522137 | 2.936242 | 5.067445 | 11.2114 | 18.88715 | [13 empty] | 27.03111 | 0.1029134 | 25 | 0 | 26.70482 | 0.01401007
14666 | 2021/04/03 12:27:07 | 255517.2068 | 664.0017 | 1 | 9 | 14 | 0 | 0 | -0.7268066 | 3.470206 | -2.522169 | 2.936242 | 5.067848 | 11.2114 | 18.88854 | [13 empty] | 27.03847 | 0.007044077 | 25 | 0 | 26.47022 | -0.1041728
14667 | 2021/04/03 12:27:09 | 255519.2061 | 666.001 | 1 | 9 | 14 | 0 | 0 | -0.7266846 | 3.469979 | -2.52158 | 2.936242 | 5.068252 | 11.2114 | 18.88995 |  | -6.511719e-05 |  |  | 0 | [8 empty] | 26.83224 | -0.09589434 | 25 | 0 | 26.3207 | -0.05589485
14668 | 2021/04/03 12:27:11 | 255521.2066 | 668.0015 | 1 | 9 | 14 | 0 | 0 | -0.7266464 | 3.470025 | -2.521481 | 2.936242 | 5.068655 | 11.2114 | 18.89135 | [13 empty] | 26.70555 | -0.07711351 | 25 | 0 | 26.76101 | 0.03846765
14669 | 2021/04/03 12:27:13 | 255523.2058 | 670.0007 | 1 | 9 | 14 | 0 | 0 | -0.7266541 | 3.470057 | -2.521531 | 2.936242 | 5.069059 | 11.2114 | 18.89275 | [13 empty] | 27.01595 | 0.0005191565 | 25 | 0 | 26.73945 | 0.09837866
14670 | 2021/04/03 12:27:15 | 255525.2052 | 672.0001 | 1 | 9 | 14 | 0 | 0 | -0.7269974 | 3.470037 | -2.522708 | 2.936242 | 5.069462 | 11.2114 | 18.89414 | [13 empty] | 27.08919 | 0.09881973 | 25 | 0 | 26.59928 | 0.107823
14671 | 2021/04/03 12:27:17 | 255527.2069 | 674.0018 | 1 | 9 | 14 | 0 | 0 | -0.7266464 | 3.46987 | -2.521369 | 2.936242 | 5.069866 | 11.2114 | 18.89555 | [13 empty] | 26.9489 | 0.07959068 | 25 | 0 | 26.36629 | -0.01600981
14672 | 2021/04/03 12:27:19 | 255529.2066 | 676.0015 | 1 | 9 | 14 | 0 | 0 | -0.7264557 | 3.46971 | -2.520591 | 2.936242 | 5.070269 | 11.2114 | 18.89694 | [13 empty] | 26.74973 | 0.01616299 | 25 | 0 | 26.29508 | -0.09950876
14673 | 2021/04/03 12:27:21 | 255531.2051 | 678 | 1 | 9 | 14 | 0 | 0 | -0.7267075 | 3.469522 | -2.521328 | 2.936242 | 5.070672 | 11.2114 | 18.89834 |  | -4.713805e-05 | [11 empty] | 26.64181 | -0.09542465 | 25 | 0 | 26.79158 | 0.1551557
14674 | 2021/04/03 12:27:23 | 255533.2069 | 680.0018 | 1 | 9 | 14 | 0 | 0 | -0.7267838 | 3.469344 | -2.521463 | 2.936242 | 5.071076 | 11.2114 | 18.89974 | [13 empty] | 27.09013 | 0.1401001 | 25 | 0 | 26.64292 | 0.05122364
14675 | 2021/04/03 12:27:25 | 255535.2059 | 682.0008 | 1 | 9 | 14 | 0 | 0 | -0.7268982 | 3.469393 | -2.521896 | 2.936242 | 5.071479 | 11.2114 | 18.90114 | [13 empty] | 27.05812 | 0.06992698 | 25 | 0 | 26.47564 | -0.08347452
14676 | 2021/04/03 12:27:27 | 255537.2054 | 684.0003 | 1 | 9 | 14 | 0 | 0 | -0.7267609 | 3.4692 | -2.521279 | 2.936242 | 5.071883 | 11.2114 | 18.90254 | [13 empty] | 26.82626 | -0.07978737 | 25 | 0 | 26.3432 | -0.1510191
14677 | 2021/04/03 12:27:29 | 255539.2052 | 686.0001 | 1 | 9 | 14 | 0 | 0 | -0.7269211 | 3.469145 | -2.521795 | 2.936242 | 5.072286 | 11.2114 | 18.90394 | [13 empty] | 26.70844 | -0.134595 | 25 | 0 | 26.53853 | -0.01237094
14678 | 2021/04/03 12:27:31 | 255541.2059 | 688.0008 | 1 | 9 | 14 | 0 | 0 | -0.7267838 | 3.469088 | -2.521277 | 2.936242 | 5.07269 | 11.2114 | 18.90534 | [13 empty] | 26.86183 | -0.006901622 | 25 | 0 | 26.67043 | -0.06080627
14679 | 2021/04/03 12:27:33 | 255543.2067 | 690.0016 | 1 | 9 | 14 | 0 | 0 | -0.7266083 | 3.468969 | -2.520582 | 2.936242 | 5.073093 | 11.2114 | 18.90674 |  | -3.915659e-05 | [11 empty] | 27.01714 | -0.04505157 | 25 | 0 | 26.36342 | -0.1095623
14680 | 2021/04/03 12:27:35 | 255545.2051 | 692 | 1 | 9 | 14 | 0 | 0 | -0.7267609 | 3.46894 | -2.52109 | 2.936242 | 5.073496 | 11.2114 | 18.90814 | [13 empty] | 26.71913 | -0.1189041 | 25 | 0 | 26.30006 | -0.04335761
14681 | 2021/04/03 12:27:37 | 255547.2067 | 694.0016 | 1 | 9 | 14 | 0 | 0 | -0.7265015 | 3.468895 | -2.520157 | 2.936242 | 5.0739 | 11.2114 | 18.90954 | [13 empty] | 26.74612 | -0.04124105 | 25 | 0 | 26.6047 | 0.09436846
14682 | 2021/04/03 12:27:39 | 255549.2052 | 696.0001 | 1 | 9 | 14 | 0 | 0 | -0.7267838 | 3.46884 | -2.521097 | 2.936242 | 5.074303 | 11.2114 | 18.91094 | [13 empty] | 26.94457 | 0.08384287 | 25 | 0 | 26.81743 | 0.09728253
14683 | 2021/04/03 12:27:41 | 255551.2051 | 698 | 1 | 9 | 14 | 0 | 0 | -0.7266159 | 3.468456 | -2.520235 | 2.936242 | 5.074707 | 11.2114 | 18.91234 | [13 empty] | 27.05436 | 0.07891893 | 25 | 0 | 26.38573 | -0.03225029
14684 | 2021/04/03 12:27:43 | 255553.2051 | 700 | 1 | 9 | 14 | 0 | 0 | -0.7267914 | 3.468399 | -2.520803 | 2.936242 | 5.07511 | 11.2114 | 18.91374 | [13 empty] | 26.79498 | -0.008892417 | 25 | 0 | 26.42581 | -0.09118795
14685 | 2021/04/03 12:27:45 | 255555.2052 | 702.0001 | 1 | 9 | 14 | 0 | 0 | -0.7265549 | 3.468377 | -2.519966 | 2.936242 | 5.075514 | 11.2114 | 18.91514 |  | -5.279223e-05 | [11 empty] | 26.67686 | -0.1073033 | 25 | 0 | 26.57812 | -0.06286919
14686 | 2021/04/03 12:27:47 | 255557.2066 | 704.0015 | 1 | 9 | 14 | 0 | 0 | -0.7268829 | 3.468232 | -2.520999 | 2.936242 | 5.075918 | 11.2114 | 18.91654 | [13 empty] | 26.87089 | -0.085392 | 25 | 0 | 26.75084 | 0.03684402
14687 | 2021/04/03 12:27:49 | 255559.2059 | 706.0008 | 1 | 9 | 14 | 0 | 0 | -0.7270584 | 3.468171 | -2.521563 | 2.936242 | 5.076321 | 11.2114 | 18.91794 | [13 empty] | 27.08869 | 0.01333237 | 25 | 0 | 26.79089 | 0.1089692
14688 | 2021/04/03 12:27:51 | 255561.2067 | 708.0016 | 1 | 9 | 14 | 0 | 0 | -0.7267227 | 3.46819 | -2.520412 | 2.936242 | 5.076725 | 11.2114 | 18.91934 | [13 empty] | 27.13654 | 0.1053154 | 25 | 0 | 26.3022 | -0.1527148
14689 | 2021/04/03 12:27:53 | 255563.206 | 710.0009 | 1 | 9 | 14 | 0 | 0 | -0.7268295 | 3.468025 | -2.520663 | 2.936242 | 5.077128 | 11.2114 | 18.92074 | [13 empty] | 26.69395 | -0.138309 | 25 | 0 | 26.45998 | -0.04277527
14690 | 2021/04/03 12:27:55 | 255565.2051 | 712 | 1 | 9 | 14 | 0 | 0 | -0.7265701 | 3.468018 | -2.519758 | 2.936242 | 5.077531 | 11.2114 | 18.92214 | [13 empty] | 26.80401 | -0.05140543 | 25 | 0 | 26.71953 | 0.1131517
14691 | 2021/04/03 12:27:57 | 255567.2066 | 714.0015 | 1 | 9 | 14 | 0 | 0 | -0.7267609 | 3.467859 | -2.520304 | 2.936242 | 5.077935 | 11.2114 | 18.92354 |  | -7.34933e-05 | [11 empty] | 26.96809 | 0.06631851 | 25 | 0 | 26.74848 | 0.1219654
14692 | 2021/04/03 12:27:59 | 255569.2068 | 716.0017 | 1 | 9 | 14 | 0 | 0 | -0.7265549 | 3.467705 | -2.519478 | 2.936242 | 5.078339 | 11.2114 | 18.92494 | [13 empty] | 27.147 | 0.128088 | 25 | 0 | 26.64292 | 0.01698077
14693 | 2021/04/03 12:28:01 | 255571.2052 | 718.0001 | 1 | 9 | 14 | 0 | 0 | -0.7268219 | 3.467556 | -2.520296 | 2.936242 | 5.078742 | 11.2114 | 18.92633 | [13 empty] | 27.01639 | 0.03629506 | 25 | 0 | 26.42608 | 0.0384593
14694 | 2021/04/03 12:28:03 | 255573.2058 | 720.0007 | 1 | 9 | 14 | 0 | 0 | -0.7262878 | 3.467429 | -2.518351 | 2.936242 | 5.079145 | 11.2114 | 18.92773 | [13 empty] | 26.79264 | 0.03866315 | 25 | 0 | 26.71527 | 0.0987494
14695 | 2021/04/03 12:28:03 | 255573.2075 | 720.0024 | 1 | 9 | 14 | 0 | 0 | -0.7262878 | 3.467416 | -2.518342 | 2.936242 | 5.079145 | 11.2114 | 18.92773 |  | -7.34933e-05 | 0 | 3.737633 | 0 | [8 empty] | 26.79264 | 0.03866315 | 25 | 0 | 26.71527 | 0.0987494
14696 | 2021/04/03 12:29:03 | 255633.2509 | 60.0005 | 1 | 10 | 14 | 0 | 0 | 0 | 3.491818 | 0 | 2.936242 | 5.079146 | 11.2114 | 18.92774 |  | 5.148525e-05 | [11 empty] | 26.81776 | 0.07815957 | 25 | 0 | 26.71905 | 0.09381711
14697 | 2021/04/03 12:30:03 | 255693.2515 | 120.0011 | 1 | 10 | 14 | 0 | 0 | 0 | 3.493572 | 0 | 2.936242 | 5.079146 | 11.2114 | 18.92774 |  | 4.425476e-06 | [11 empty] | 26.79641 | 0.1039308 | 25 | 0 | 26.76173 | 0.08623779
14698 | 2021/04/03 12:31:03 | 255753.2507 | 180.0003 | 1 | 10 | 14 | 0 | 0 | 0 | 3.494667 | 0 | 2.936242 | 5.079146 | 11.2114 | 18.92774 |  | 6.163546e-06 |  | 0 | [9 empty] | 26.94981 | 0.03306091 | 25 | 0 | 26.53094 | -0.09594798
14699 | 2021/04/03 12:32:03 | 255813.2518 | 240.0014 | 1 | 10 | 14 | 0 | 0 | 0 | 3.495228 | 0 | 2.936242 | 5.079146 | 11.2114 | 18.92774 |  | -5.768972e-06 | [11 empty] | 26.83032 | -0.120787 | 25 | 0 | 26.34014 | -0.07856071
14700 | 2021/04/03 12:33:03 | 255873.2518 | 300.0014 | 1 | 10 | 14 | 0 | 0 | 0 | 3.495648 | 0 | 2.936242 | 5.079146 | 11.2114 | 18.92774 |  | 2.098133e-05 |  | 0 | [9 empty] | 27.01925 | 0.04848063 | 25 | 0 | 26.72141 | -0.09386063
14701 | 2021/04/03 12:34:03 | 255933.251 | 360.0006 | 1 | 10 | 14 | 0 | 0 | 0 | 3.495953 | 0 | 2.936242 | 5.079146 | 11.2114 | 18.92774 |  | 1.576471e-05 | [11 empty] | 26.8211 | 0.1127893 | 25 | 0 | 26.7793 | 0.06615162
14702 | 2021/04/03 12:35:03 | 255993.2511 | 420.0007 | 1 | 10 | 14 | 0 | 0 | 0 | 3.496139 | 0 | 2.936242 | 5.079146 | 11.2114 | 18.92774 |  | 7.546892e-06 |  | 0 | [9 empty] | 26.57798 | -0.1113623 | 25 | 0 | 26.37955 | 0.006451011
14703 | 2021/04/03 12:36:03 | 256053.2509 | 480.0005 | 1 | 10 | 14 | 0 | 0 | 0 | 3.496393 | 0 | 2.936242 | 5.079146 | 11.2114 | 18.92774 |  | -1.027317e-06 | [11 empty] | 26.96545 | 0.09094954 | 25 | 0 | 26.64623 | -0.04917443
14704 | 2021/04/03 12:37:03 | 256113.2519 | 540.0015 | 1 | 10 | 14 | 0 | 0 | 0 | 3.496688 | 0 | 2.936242 | 5.079146 | 11.2114 | 18.92774 |  | -1.556884e-05 |  | 0 | [9 empty] | 26.80751 | -0.05915046 | 25 | 0 | 26.37428 | -0.1080793
14705 | 2021/04/03 12:38:03 | 256173.2512 | 600.0008 | 1 | 10 | 14 | 0 | 0 | 0 | 3.496863 | 0 | 2.936242 | 5.079146 | 11.2114 | 18.92774 |  | 1.580409e-06 | [11 empty] | 26.83694 | 0.07743061 | 25 | 0 | 26.86628 | 0.07748604
14706 | 2021/04/03 12:39:03 | 256233.251 | 660.0006 | 1 | 10 | 14 | 0 | 0 | 0 | 3.496828 | 0 | 2.936242 | 5.079146 | 11.2114 | 18.92774 |  | 2.244479e-05 |  | 0 | [9 empty] | 26.52692 | -0.09145975 | 25 | 0 | 26.34271 | -0.002527833
14707 | 2021/04/03 12:40:03 | 256293.2519 | 720.0015 | 1 | 10 | 14 | 0 | 0 | 0 | 3.49709 | 0 | 2.936242 | 5.079146 | 11.2114 | 18.92774 |  | 2.007103e-05 | [11 empty] | 26.82248 | -0.04713953 | 25 | 0 | 26.32496 | -0.127219
14708 | 2021/04/03 12:41:03 | 256353.2512 | 780.0008 | 1 | 10 | 14 | 0 | 0 | 0 | 3.497307 | 0 | 2.936242 | 5.079146 | 11.2114 | 18.92774 |  | -2.098254e-05 |  | 0 | [9 empty] | 26.72764 | 0.07131815 | 25 | 0 | 26.28721 | -0.0465703
14709 | 2021/04/03 12:42:03 | 256413.2518 | 840.0014 | 1 | 10 | 14 | 0 | 0 | 0 | 3.497488 | 0 | 2.936242 | 5.079146 | 11.2114 | 18.92774 |  | -1.434198e-05 | [11 empty] | 26.97798 | 0.08143187 | 25 | 0 | 26.57337 | 0.05925
14710 | 2021/04/03 12:43:03 | 256473.2509 | 900.0005 | 1 | 10 | 14 | 0 | 0 | 0 | 3.49747 | 0 | 2.936242 | 5.079146 | 11.2114 | 18.92774 |  | 2.157402e-05 |  | 0 | [9 empty] | 26.61974 | 0.03514946 | 25 | 0 | 26.22907 | -0.08276343
14711 | 2021/04/03 12:44:03 | 256533.2513 | 960.0009 | 1 | 10 | 14 | 0 | 0 | 0 | 3.497519 | 0 | 2.936242 | 5.079146 | 11.2114 | 18.92774 |  | 2.003318e-05 | [11 empty] | 26.89998 | -0.02644479 | 25 | 0 | 26.77995 | 0.08695185
14712 | 2021/04/03 12:45:03 | 256593.2504 | 1020 | 1 | 10 | 14 | 0 | 0 | 0 | 3.49761 | 0 | 2.936242 | 5.079146 | 11.2114 | 18.92774 |  | 5.255296e-06 |  | 0 | [9 empty] | 26.86992 | 0.02779424 | 25 | 0 | 26.58621 | 0.0834316
14713 | 2021/04/03 12:46:03 | 256653.2511 | 1080.0007 | 1 | 10 | 14 | 0 | 0 | 0 | 3.497835 | 0 | 2.936242 | 5.079146 | 11.2114 | 18.92774 |  | -1.580501e-07 | [11 empty] | 26.92515 | 0.09145319 | 25 | 0 | 26.46354 | 0.0381279
14714 | 2021/04/03 12:47:03 | 256713.252 | 1140.0016 | 1 | 10 | 14 | 0 | 0 | 0 | 3.498045 | 0 | 2.936242 | 5.079146 | 11.2114 | 18.92774 |  | -5.769115e-06 |  | 0 | [9 empty] | 26.85139 | 0.08774877 | 25 | 0 | 26.36124 | -0.03456235
14715 | 2021/04/03 12:48:03 | 256773.2511 | 1200.0007 | 1 | 10 | 14 | 0 | 0 | 0 | 3.497902 | 0 | 2.936242 | 5.079146 | 11.2114 | 18.92774 |  | 1.461854e-06 | [11 empty] | 26.70463 | -0.0621742 | 25 | 0 | 26.74109 | 0.04009366
14716 | 2021/04/03 12:49:03 | 256833.2513 | 1260.0009 | 1 | 10 | 14 | 0 | 0 | 0 | 3.497916 | 0 | 2.936242 | 5.079146 | 11.2114 | 18.92774 |  | 9.601544e-06 |  | 0 | [9 empty] | 26.41852 | -0.08941114 | 25 | 0 | 26.50483 | -0.07827818
14717 | 2021/04/03 12:50:03 | 256893.251 | 1320.0006 | 1 | 10 | 14 | 0 | 0 | 0 | 3.498162 | 0 | 2.936242 | 5.079146 | 11.2114 | 18.92774 |  | 1.671255e-05 | [11 empty] | 26.8018 | 0.09731531 | 25 | 0 | 26.37568 | 0.001698136
14718 | 2021/04/03 12:51:03 | 256953.2513 | 1380.0009 | 1 | 10 | 14 | 0 | 0 | 0 | 3.498203 | 0 | 2.936242 | 5.079146 | 11.2114 | 18.92774 |  | -3.635152e-06 |  | 0 | [9 empty] | 26.92603 | 0.02703726 | 25 | 0 | 26.72063 | 0.1004529
14719 | 2021/04/03 12:52:03 | 257013.2506 | 1440.0002 | 1 | 10 | 14 | 0 | 0 | 0 | 3.498436 | 0 | 2.936242 | 5.079146 | 11.2114 | 18.92774 |  | -2.687008e-06 | [11 empty] | 26.50865 | -0.04508078 | 25 | 0 | 26.54513 | -0.07175684
14720 | 2021/04/03 12:53:03 | 257073.2505 | 1500.0001 | 1 | 10 | 14 | 0 | 0 | 0 | 3.498244 | 0 | 2.936242 | 5.079146 | 11.2114 | 18.92774 |  | -1.351328e-05 |  | 0 | [9 empty] | 26.88767 | 0.07470429 | 25 | 0 | 26.47587 | 0.05919039
14721 | 2021/04/03 12:54:03 | 257133.2505 | 1560.0001 | 1 | 10 | 14 | 0 | 0 | 0 | 3.498303 | 0 | 2.936242 | 5.079146 | 11.2114 | 18.92774 |  | 5.136543e-06 | [11 empty] | 26.85708 | 0.07588685 | 25 | 0 | 26.34463 | -0.1593024
14722 | 2021/04/03 12:55:03 | 257193.2514 | 1620.001 | 1 | 10 | 14 | 0 | 0 | 0 | 3.498465 | 0 | 2.936242 | 5.079146 | 11.2114 | 18.92774 |  | 9.286136e-06 |  | 0 | [9 empty] | 26.48092 | -0.1279926 | 25 | 0 | 26.52452 | -0.04350603
14723 | 2021/04/03 12:56:03 | 257253.2504 | 1680 | 1 | 10 | 14 | 0 | 0 | 0 | 3.498578 | 0 | 2.936242 | 5.079146 | 11.2114 | 18.92774 |  | 6.83612e-06 | [11 empty] | 26.77503 | -0.02756953 | 25 | 0 | 26.75458 | 0.1192081
14724 | 2021/04/03 12:57:03 | 257313.2512 | 1740.0008 | 1 | 10 | 14 | 0 | 0 | 0 | 3.498736 | 0 | 2.936242 | 5.079146 | 11.2114 | 18.92774 |  | -3.674391e-06 |  | 0 | [9 empty] | 26.6325 | -0.06744087 | 25 | 0 | 26.74723 | 0.09933949
14725 | 2021/04/03 12:58:03 | 257373.252 | 1800.0016 | 1 | 10 | 14 | 0 | 0 | 0 | 3.498678 | 0 | 2.936242 | 5.079146 | 11.2114 | 18.92774 |  | -1.525082e-05 | [11 empty] | 26.85283 | 0.1002121 | 25 | 0 | 26.55488 | 0.0668937
14726 | 2021/04/03 12:59:03 | 257433.2505 | 1860.0001 | 1 | 10 | 14 | 0 | 0 | 0 | 3.498607 | 0 | 2.936242 | 5.079146 | 11.2114 | 18.92774 |  | -7.507878e-06 |  | 0 | [9 empty] | 26.54447 | -0.08939922 | 25 | 0 | 26.65922 | 0.05514443
14727 | 2021/04/03 13:00:03 | 257493.2513 | 1920.0009 | 1 | 10 | 14 | 0 | 0 | 0 | 3.498723 | 0 | 2.936242 | 5.079146 | 11.2114 | 18.92774 |  | 1.659526e-05 | [11 empty] | 26.771 | 0.09540081 | 25 | 0 | 26.38757 | -0.05806148
14728 | 2021/04/03 13:01:03 | 257553.2513 | 1980.0009 | 1 | 10 | 14 | 0 | 0 | 0 | 3.498929 | 0 | 2.936242 | 5.079146 | 11.2114 | 18.92774 |  | 1.311903e-05 |  | 0 | [9 empty] | 26.66642 | -0.07424653 | 25 | 0 | 26.78826 | 0.0991869
14729 | 2021/04/03 13:02:03 | 257613.2515 | 2040.0011 | 1 | 10 | 14 | 0 | 0 | 0 | 3.498834 | 0 | 2.936242 | 5.079146 | 11.2114 | 18.92774 |  | 1.489635e-05 | [11 empty] | 26.67045 | 0.04077137 | 25 | 0 | 26.27983 | -0.1082647
14730 | 2021/04/03 13:03:03 | 257673.2508 | 2100.0004 | 1 | 10 | 14 | 0 | 0 | 0 | 3.498895 | 0 | 2.936242 | 5.079146 | 11.2114 | 18.92774 |  | -1.928227e-05 |  | 0 | [9 empty] | 26.77263 | 0.01444697 | 25 | 0 | 26.80197 | 0.1456743
14731 | 2021/04/03 13:04:03 | 257733.2505 | 2160.0001 | 1 | 10 | 14 | 0 | 0 | 0 | 3.498845 | 0 | 2.936242 | 5.079146 | 11.2114 | 18.92774 |  | -1.505402e-05 | [11 empty] | 26.81037 | 0.02238333 | 25 | 0 | 26.71166 | 0.1224917
14732 | 2021/04/03 13:05:03 | 257793.251 | 2220.0006 | 1 | 10 | 14 | 0 | 0 | 0 | 3.499081 | 0 | 2.936242 | 5.079146 | 11.2114 | 18.92774 |  | 3.239839e-05 |  | 0 | [9 empty] | 26.5276 | -0.1157087 | 25 | 0 | 26.53561 | -0.03122747
14733 | 2021/04/03 13:06:03 | 257853.251 | 2280.0006 | 1 | 10 | 14 | 0 | 0 | 0 | 3.499182 | 0 | 2.936242 | 5.079146 | 11.2114 | 18.92774 |  | 1.936082e-06 | [11 empty] | 26.55636 | -0.1033103 | 25 | 0 | 26.59995 | 0.04567504
14734 | 2021/04/03 13:07:03 | 257913.2512 | 2340.0008 | 1 | 10 | 14 | 0 | 0 | 0 | 3.499007 | 0 | 2.936242 | 5.079146 | 11.2114 | 18.92774 |  | 1.185376e-06 |  | 0 | [9 empty] | 26.5025 | -0.1209635 | 25 | 0 | 26.5034 | -0.0120151
14735 | 2021/04/03 13:08:03 | 257973.2511 | 2400.0007 | 1 | 10 | 14 | 0 | 0 | 0 | 3.49906 | 0 | 2.936242 | 5.079146 | 11.2114 | 18.92774 |  | 2.03888e-05 | [11 empty] | 26.68419 | -0.03617346 | 25 | 0 | 26.66825 | -0.003849864
14736 | 2021/04/03 13:09:03 | 258033.2514 | 2460.001 | 1 | 10 | 14 | 0 | 0 | 0 | 3.499069 | 0 | 2.936242 | 5.079146 | 11.2114 | 18.92774 |  | 1.074812e-05 |  | 0 | [9 empty] | 26.94171 | 0.06786585 | 25 | 0 | 26.79323 | 0.05458295
14737 | 2021/04/03 13:10:03 | 258093.2514 | 2520.001 | 1 | 10 | 14 | 0 | 0 | 0 | 3.499265 | 0 | 2.936242 | 5.079146 | 11.2114 | 18.92774 |  | -1.711006e-05 | [11 empty] | 26.86727 | 0.09285331 | 25 | 0 | 26.71166 | 0.06400585
14738 | 2021/04/03 13:11:03 | 258153.2506 | 2580.0002 | 1 | 10 | 14 | 0 | 0 | 0 | 3.499308 | 0 | 2.936242 | 5.079146 | 11.2114 | 18.92774 |  | -2.370575e-06 |  | 0 | [9 empty] | 27.01354 | 0.07952154 | 25 | 0 | 26.673 | -0.04279494
14739 | 2021/04/03 13:12:03 | 258213.2512 | 2640.0008 | 1 | 10 | 14 | 0 | 0 | 0 | 3.499258 | 0 | 2.936242 | 5.079146 | 11.2114 | 18.92774 |  | 1.659636e-05 | [11 empty] | 26.86773 | 0.06868541 | 25 | 0 | 26.82594 | 0.06430209
14740 | 2021/04/03 13:13:03 | 258273.2522 | 2700.0018 | 1 | 10 | 14 | 0 | 0 | 0 | 3.49916 | 0 | 2.936242 | 5.079146 | 11.2114 | 18.92774 |  | 2.347063e-05 |  | 0 | [9 empty] | 26.60501 | 0.01467228 | 25 | 0 | 26.63436 | 0.11922
14741 | 2021/04/03 13:14:03 | 258333.2506 | 2760.0002 | 1 | 10 | 14 | 0 | 0 | 0 | 3.499288 | 0 | 2.936242 | 5.079146 | 11.2114 | 18.92774 |  | 5.847563e-06 | [11 empty] | 26.65027 | -0.05652547 | 25 | 0 | 26.53729 | 0.07241666
14742 | 2021/04/03 13:15:03 | 258393.2511 | 2820.0007 | 1 | 10 | 14 | 0 | 0 | 0 | 3.499381 | 0 | 2.936242 | 5.079146 | 11.2114 | 18.92774 |  | 1.509441e-05 |  | 0 | [9 empty] | 26.60381 | -0.09089708 | 25 | 0 | 26.39827 | 0.02912581
14743 | 2021/04/03 13:16:03 | 258453.2504 | 2880 | 1 | 10 | 14 | 0 | 0 | 0 | 3.499555 | 0 | 2.936242 | 5.079146 | 11.2114 | 18.92774 |  | 1.130124e-05 | [11 empty] | 26.77695 | -0.0873214 | 25 | 0 | 26.30808 | -0.09844363
14744 | 2021/04/03 13:17:03 | 258513.2513 | 2940.0009 | 1 | 10 | 14 | 0 | 0 | 0 | 3.499544 | 0 | 2.936242 | 5.079146 | 11.2114 | 18.92774 |  | -1.454073e-05 |  | 0 | [9 empty] | 26.58291 | -0.06468296 | 25 | 0 | 26.4628 | 0.05314171
14745 | 2021/04/03 13:18:03 | 258573.2505 | 3000.0001 | 1 | 10 | 14 | 0 | 0 | 0 | 3.499537 | 0 | 2.936242 | 5.079146 | 11.2114 | 18.92774 |  | 1.987348e-05 | [11 empty] | 26.89832 | 0.0905323 | 25 | 0 | 26.84231 | 0.08170784
14746 | 2021/04/03 13:19:03 | 258633.2505 | 3060.0001 | 1 | 10 | 14 | 0 | 0 | 0 | 3.499476 | 0 | 2.936242 | 5.079146 | 11.2114 | 18.92774 |  | 7.902505e-07 |  | 0 | [9 empty] | 27.04126 | 0.0501889 | 25 | 0 | 26.57977 | -0.08104086
14747 | 2021/04/03 13:20:03 | 258693.2507 | 3120.0003 | 1 | 10 | 14 | 0 | 0 | 0 | 3.499742 | 0 | 2.936242 | 5.079146 | 11.2114 | 18.92774 |  | -1.023366e-05 | [11 empty] | 26.78478 | -0.06679535 | 25 | 0 | 26.29456 | -0.1023805
14748 | 2021/04/03 13:21:03 | 258753.2507 | 3180.0003 | 1 | 10 | 14 | 0 | 0 | 0 | 3.499706 | 0 | 2.936242 | 5.079146 | 11.2114 | 18.92774 |  | -1.134075e-05 |  | 0 | [9 empty] | 26.77577 | -0.09227633 | 25 | 0 | 26.39235 | -0.09227753
14749 | 2021/04/03 13:22:03 | 258813.2513 | 3240.0009 | 1 | 10 | 14 | 0 | 0 | 0 | 3.499758 | 0 | 2.936242 | 5.079146 | 11.2114 | 18.92774 |  | -3.603542e-05 | [11 empty] | 26.99837 | 0.07863998 | 25 | 0 | 26.37713 | -0.03032506
14750 | 2021/04/03 13:23:03 | 258873.2515 | 3300.0011 | 1 | 10 | 14 | 0 | 0 | 0 | 3.499681 | 0 | 2.936242 | 5.079146 | 11.2114 | 18.92774 |  | -7.072742e-06 |  | 0 | [9 empty] | 26.63273 | -0.03984988 | 25 | 0 | 26.72756 | 0.06687105
14751 | 2021/04/03 13:24:03 | 258933.2505 | 3360.0001 | 1 | 10 | 14 | 0 | 0 | 0 | 3.499585 | 0 | 2.936242 | 5.079146 | 11.2114 | 18.92774 |  | 8.851393e-06 | [11 empty] | 26.5312 | -0.0701952 | 25 | 0 | 26.58191 | -0.06351829
14752 | 2021/04/03 13:25:03 | 258993.2508 | 3420.0004 | 1 | 10 | 14 | 0 | 0 | 0 | 3.499677 | 0 | 2.936242 | 5.079146 | 11.2114 | 18.92774 |  | 1.936114e-05 |  | 0 | [9 empty] | 26.88978 | -0.01327455 | 25 | 0 | 26.73418 | 0.09124637
14753 | 2021/04/03 13:26:03 | 259053.2505 | 3480.0001 | 1 | 10 | 14 | 0 | 0 | 0 | 3.49986 | 0 | 2.936242 | 5.079146 | 11.2114 | 18.92774 |  | 1.932163e-05 | [11 empty] | 26.78546 | -0.06186783 | 25 | 0 | 26.75077 | 0.0537324
14754 | 2021/04/03 13:27:03 | 259113.2507 | 3540.0003 | 1 | 10 | 14 | 0 | 0 | 0 | 3.499921 | 0 | 2.936242 | 5.079146 | 11.2114 | 18.92774 |  | -3.358787e-06 |  | 0 | [9 empty] | 26.53523 | -0.03810167 | 25 | 0 | 26.37951 | -0.1026088
14755 | 2021/04/03 13:28:03 | 259173.2516 | 3600.0012 | 1 | 10 | 14 | 0 | 0 | 0 | 3.499715 | 0 | 2.936242 | 5.079146 | 11.2114 | 18.92774 |  | -2.098254e-05 | [11 empty] | 26.58834 | -0.07730246 | 25 | 0 | 26.54653 | -0.09064674
14756 | 2021/04/03 13:29:03 | 259233.2505 | 3660.0001 | 1 | 10 | 14 | 0 | 0 | 0 | 3.499807 | 0 | 2.936242 | 5.079146 | 11.2114 | 18.92774 |  | -1.817546e-06 |  | 0 | [9 empty] | 26.53664 | -0.04144192 | 25 | 0 | 26.4877 | -0.06145895
14757 | 2021/04/03 13:30:03 | 259293.2505 | 3720.0001 | 1 | 10 | 14 | 0 | 0 | 0 | 3.499906 | 0 | 2.936242 | 5.079146 | 11.2114 | 18.92774 |  | -3.358815e-06 | [11 empty] | 26.59526 | 0.03151417 | 25 | 0 | 26.31852 | -0.07081568
14758 | 2021/04/03 13:31:03 | 259353.2506 | 3780.0002 | 1 | 10 | 14 | 0 | 0 | 0 | 3.499881 | 0 | 2.936242 | 5.079146 | 11.2114 | 18.92774 |  | -1.620027e-06 |  | 0 | [9 empty] | 26.67068 | 0.05108058 | 25 | 0 | 26.34414 | -0.04679263
14759 | 2021/04/03 13:32:03 | 259413.2515 | 3840.0011 | 1 | 10 | 14 | 0 | 0 | 0 | 3.50002 | 0 | 2.936242 | 5.079146 | 11.2114 | 18.92774 |  | 1.971561e-05 | [11 empty] | 26.75677 | 0.07360697 | 25 | 0 | 26.32349 | -0.02647519
14760 | 2021/04/03 13:33:03 | 259473.2506 | 3900.0002 | 1 | 10 | 14 | 0 | 0 | 0 | 3.500096 | 0 | 2.936242 | 5.079146 | 11.2114 | 18.92774 |  | -8.692684e-06 |  | 0 | [9 empty] | 26.55799 | 0.006145835 | 25 | 0 | 26.35243 | -0.08505702
14761 | 2021/04/03 13:34:03 | 259533.2514 | 3960.001 | 1 | 10 | 14 | 0 | 0 | 0 | 3.499901 | 0 | 2.936242 | 5.079146 | 11.2114 | 18.92774 |  | -1.007636e-05 | [11 empty] | 26.97061 | 0.01814604 | 25 | 0 | 26.78657 | 0.1048875
14762 | 2021/04/03 13:35:03 | 259593.2508 | 4020.0004 | 1 | 10 | 14 | 0 | 0 | 0 | 3.499937 | 0 | 2.936242 | 5.079146 | 11.2114 | 18.92774 |  | -6.993138e-06 |  | 0 | [9 empty] | 26.94714 | 0.05437195 | 25 | 0 | 26.67771 | 0.1033473
14763 | 2021/04/03 13:36:03 | 259653.2514 | 4080.001 | 1 | 10 | 14 | 0 | 0 | 0 | 3.500076 | 0 | 2.936242 | 5.079146 | 11.2114 | 18.92774 |  | 2.331432e-06 | [11 empty] | 26.55659 | -0.008367896 | 25 | 0 | 26.66253 | 0.06590307
14764 | 2021/04/03 13:37:03 | 259713.2515 | 4140.0011 | 1 | 10 | 14 | 0 | 0 | 0 | 3.500109 | 0 | 2.936242 | 5.079146 | 11.2114 | 18.92774 |  | 1.462073e-06 |  | 0 | [9 empty] | 26.63084 | -0.1190454 | 25 | 0 | 26.39684 | -0.05235314
14765 | 2021/04/03 13:38:03 | 259773.2507 | 4200.0003 | 1 | 10 | 14 | 0 | 0 | 0 | 3.500082 | 0 | 2.936242 | 5.079146 | 11.2114 | 18.92774 |  | 8.337143e-06 | [11 empty] | 26.73234 | 0.009420514 | 25 | 0 | 26.74746 | 0.1317585
14766 | 2021/04/03 13:39:03 | 259833.2517 | 4260.0013 | 1 | 10 | 14 | 0 | 0 | 0 | 3.500032 | 0 | 2.936242 | 5.079146 | 11.2114 | 18.92774 |  | -2.220751e-05 |  | 0 | [9 empty] | 26.70769 | 0.04025102 | 25 | 0 | 26.65165 | 0.1314807
14767 | 2021/04/03 13:40:03 | 259893.2509 | 4320.0005 | 1 | 10 | 14 | 0 | 0 | 0 | 3.50013 | 0 | 2.936242 | 5.079146 | 11.2114 | 18.92774 |  | -2.793559e-05 | [11 empty] | 26.70103 | 0.02335429 | 25 | 0 | 26.68057 | 0.1345903
14768 | 2021/04/03 13:41:03 | 259953.2511 | 4380.0007 | 1 | 10 | 14 | 0 | 0 | 0 | 3.500052 | 0 | 2.936242 | 5.079146 | 11.2114 | 18.92774 |  | -2.647339e-06 |  | 0 | [9 empty] | 26.40733 | -0.1218611 | 25 | 0 | 26.5577 | 0.03604531
14769 | 2021/04/03 13:42:03 | 260013.2509 | 4440.0005 | 1 | 10 | 14 | 0 | 0 | 0 | 3.50014 | 0 | 2.936242 | 5.079146 | 11.2114 | 18.92774 |  | -2.208897e-05 | [11 empty] | 26.70338 | -0.008077621 | 25 | 0 | 26.77542 | 0.1342642
14770 | 2021/04/03 13:43:03 | 260073.2509 | 4500.0005 | 1 | 10 | 14 | 0 | 0 | 0 | 3.500145 | 0 | 2.936242 | 5.079146 | 11.2114 | 18.92774 |  | 1.655685e-05 |  | 0 | [9 empty] | 26.62461 | -0.04989088 | 25 | 0 | 26.31228 | -0.1499933
14771 | 2021/04/03 13:44:03 | 260133.2519 | 4560.0015 | 1 | 10 | 14 | 0 | 0 | 0 | 3.500179 | 0 | 2.936242 | 5.079146 | 11.2114 | 18.92774 |  | 1.450098e-05 | [11 empty] | 26.44673 | -0.1334196 | 25 | 0 | 26.46897 | -0.01557052
14772 | 2021/04/03 13:45:03 | 260193.2518 | 4620.0014 | 1 | 10 | 14 | 0 | 0 | 0 | 3.500218 | 0 | 2.936242 | 5.079146 | 11.2114 | 18.92774 |  | -2.327481e-05 |  | 0 | [9 empty] | 26.78331 | 0.02185583 | 25 | 0 | 26.7842 | 0.1419699
14773 | 2021/04/03 13:46:03 | 260253.2504 | 4680 | 1 | 10 | 14 | 0 | 0 | 0 | 3.50015 | 0 | 2.936242 | 5.079146 | 11.2114 | 18.92774 |  | -6.519567e-06 | [11 empty] | 26.99574 | 0.125677 | 25 | 0 | 26.58403 | 0.03010333
14774 | 2021/04/03 13:47:03 | 260313.2511 | 4740.0007 | 1 | 10 | 14 | 0 | 0 | 0 | 3.500352 | 0 | 2.936242 | 5.079146 | 11.2114 | 18.92774 |  | -8.337695e-06 |  | 0 | [9 empty] | 26.54947 | -0.1134616 | 25 | 0 | 26.56459 | 0.05109191
14775 | 2021/04/03 13:48:03 | 260373.2512 | 4800.0008 | 1 | 10 | 14 | 0 | 0 | 0 | 3.500319 | 0 | 2.936242 | 5.079146 | 11.2114 | 18.92774 |  | -1.058927e-05 | [11 empty] | 26.59429 | -0.09812593 | 25 | 0 | 26.59517 | 0.05530655
14776 | 2021/04/03 13:49:03 | 260433.252 | 4860.0016 | 1 | 10 | 14 | 0 | 0 | 0 | 3.500278 | 0 | 2.936242 | 5.079146 | 11.2114 | 18.92774 |  | 3.951515e-08 |  | 0 | [9 empty] | 26.57268 | -0.0735265 | 25 | 0 | 26.60204 | 0.09105861
14777 | 2021/04/03 13:50:03 | 260493.2505 | 4920.0001 | 1 | 10 | 14 | 0 | 0 | 0 | 3.500288 | 0 | 2.936242 | 5.079146 | 11.2114 | 18.92774 |  | 1.181434e-05 | [11 empty] | 26.71712 | -0.02253652 | 25 | 0 | 26.60607 | -0.01586914
14778 | 2021/04/03 13:51:03 | 260553.2511 | 4980.0007 | 1 | 10 | 14 | 0 | 0 | 0 | 3.500333 | 0 | 2.936242 | 5.079146 | 11.2114 | 18.92774 |  | 2.054668e-05 |  | 0 | [9 empty] | 26.67611 | 0.08360684 | 25 | 0 | 26.65588 | -0.009792447
14779 | 2021/04/03 13:52:03 | 260613.2513 | 5040.0009 | 1 | 10 | 14 | 0 | 0 | 0 | 3.500309 | 0 | 2.936242 | 5.079146 | 11.2114 | 18.92774 |  | -6.875122e-06 | [11 empty] | 26.80585 | 0.01437366 | 25 | 0 | 26.35126 | -0.07238388
14780 | 2021/04/03 13:53:03 | 260673.2504 | 5100 | 1 | 10 | 14 | 0 | 0 | 0 | 3.500527 | 0 | 2.936242 | 5.079146 | 11.2114 | 18.92774 |  | 2.414195e-05 |  | 0 | [9 empty] | 26.54515 | -0.01652241 | 25 | 0 | 26.63856 | 0.09244263
14781 | 2021/04/03 13:54:03 | 260733.2505 | 5160.0001 | 1 | 10 | 14 | 0 | 0 | 0 | 3.50055 | 0 | 2.936242 | 5.079146 | 11.2114 | 18.92774 |  | -1.082661e-05 | [11 empty] | 26.63056 | -0.0979948 | 25 | 0 | 26.23277 | -0.1091123
14782 | 2021/04/03 13:55:03 | 260793.2506 | 5220.0002 | 1 | 10 | 14 | 0 | 0 | 0 | 3.500298 | 0 | 2.936242 | 5.079146 | 11.2114 | 18.92774 |  | 1.975643e-06 |  | 0 | [9 empty] | 26.84494 | 0.09117424 | 25 | 0 | 26.63239 | 0.011127
14783 | 2021/04/03 13:56:03 | 260853.2504 | 5280 | 1 | 10 | 14 | 0 | 0 | 0 | 3.50037 | 0 | 2.936242 | 5.079146 | 11.2114 | 18.92774 |  | -5.729316e-06 | [11 empty] | 26.78255 | -0.02240002 | 25 | 0 | 26.32082 | -0.07133245
14784 | 2021/04/03 13:57:03 | 260913.2505 | 5340.0001 | 1 | 10 | 14 | 0 | 0 | 0 | 3.500424 | 0 | 2.936242 | 5.079146 | 11.2114 | 18.92774 |  | 5.5318e-06 |  | 0 | [9 empty] | 26.82289 | -0.007112026 | 25 | 0 | 26.32559 | -0.1094472
14785 | 2021/04/03 13:58:03 | 260973.2514 | 5400.001 | 1 | 10 | 14 | 0 | 0 | 0 | 3.500581 | 0 | 2.936242 | 5.079146 | 11.2114 | 18.92774 |  | 1.066829e-06 | [11 empty] | 26.54965 | -0.01199543 | 25 | 0 | 26.62882 | 0.1125383
14786 | 2021/04/03 13:59:03 | 261033.2506 | 5460.0002 | 1 | 10 | 14 | 0 | 0 | 0 | 3.500601 | 0 | 2.936242 | 5.079146 | 11.2114 | 18.92774 |  | -5.334235e-06 |  | 0 | [9 empty] | 26.72115 | -0.06292522 | 25 | 0 | 26.25935 | -0.09628296
14787 | 2021/04/03 14:00:03 | 261093.2507 | 5520.0003 | 1 | 10 | 14 | 0 | 0 | 0 | 3.500529 | 0 | 2.936242 | 5.079146 | 11.2114 | 18.92774 |  | -1.303838e-06 | [11 empty] | 26.64787 | 0.01614511 | 25 | 0 | 26.66299 | 0.08956015
14788 | 2021/04/03 14:01:03 | 261153.2512 | 5580.0008 | 1 | 10 | 14 | 0 | 0 | 0 | 3.500372 | 0 | 2.936242 | 5.079146 | 11.2114 | 18.92774 |  | 8.613731e-06 |  | 0 | [9 empty] | 26.5473 | 0.01978397 | 25 | 0 | 26.62647 | 0.110997
14789 | 2021/04/03 14:02:03 | 261213.2515 | 5640.0011 | 1 | 10 | 14 | 0 | 0 | 0 | 3.500499 | 0 | 2.936242 | 5.079146 | 11.2114 | 18.92774 |  | 9.561398e-06 | [11 empty] | 26.8665 | -0.005331039 | 25 | 0 | 26.39773 | -0.1054394
14790 | 2021/04/03 14:03:03 | 261273.2514 | 5700.001 | 1 | 10 | 14 | 0 | 0 | 0 | 3.500674 | 0 | 2.936242 | 5.079146 | 11.2114 | 18.92774 |  | 1.335523e-05 |  | 0 | [9 empty] | 26.63791 | 0.08085191 | 25 | 0 | 26.69572 | 0.08092284
14791 | 2021/04/03 14:04:03 | 261333.2513 | 5760.0009 | 1 | 10 | 14 | 0 | 0 | 0 | 3.50076 | 0 | 2.936242 | 5.079146 | 11.2114 | 18.92774 |  | -1.979594e-05 | [11 empty] | 26.58973 | -0.1010269 | 25 | 0 | 26.66984 | -0.02543271
14792 | 2021/04/03 14:05:03 | 261393.2505 | 5820.0001 | 1 | 10 | 14 | 0 | 0 | 0 | 3.50056 | 0 | 2.936242 | 5.079146 | 11.2114 | 18.92774 |  | -2.335345e-05 |  | 0 | [9 empty] | 26.81909 | 0.08568108 | 25 | 0 | 26.4307 | 0.02788484
14793 | 2021/04/03 14:06:03 | 261453.2507 | 5880.0003 | 1 | 10 | 14 | 0 | 0 | 0 | 3.500561 | 0 | 2.936242 | 5.079146 | 11.2114 | 18.92774 |  | -5.136543e-06 | [11 empty] | 26.54421 | -0.03550887 | 25 | 0 | 26.37425 | -0.1022422
14794 | 2021/04/03 14:07:03 | 261513.2507 | 5940.0003 | 1 | 10 | 14 | 0 | 0 | 0 | 3.500756 | 0 | 2.936242 | 5.079146 | 11.2114 | 18.92774 |  | 5.57159e-06 |  | 0 | [9 empty] | 26.43623 | -0.08162141 | 25 | 0 | 26.46559 | -0.07049918
14795 | 2021/04/03 14:08:03 | 261573.2512 | 6000.0008 | 1 | 10 | 14 | 0 | 0 | 0 | 3.500751 | 0 | 2.936242 | 5.079146 | 11.2114 | 18.92774 |  | 5.808293e-06 | [11 empty] | 26.91417 | 0.05624354 | 25 | 0 | 26.55933 | 0.08743763
14796 | 2021/04/03 14:09:03 | 261633.2514 | 6060.001 | 1 | 10 | 14 | 0 | 0 | 0 | 3.500783 | 0 | 2.936242 | 5.079146 | 11.2114 | 18.92774 |  | -2.809527e-05 |  | 0 | [9 empty] | 26.97033 | 0.07787168 | 25 | 0 | 26.6013 | 0.09795845
14797 | 2021/04/03 14:10:03 | 261693.2515 | 6120.0011 | 1 | 10 | 14 | 0 | 0 | 0 | 3.500653 | 0 | 2.936242 | 5.079146 | 11.2114 | 18.92774 |  | -1.217067e-05 | [11 empty] | 26.74272 | 0.07827759 | 25 | 0 | 26.31655 | -0.02180815
14798 | 2021/04/03 14:11:03 | 261753.2514 | 6180.001 | 1 | 10 | 14 | 0 | 0 | 0 | 3.500586 | 0 | 2.936242 | 5.079146 | 11.2114 | 18.92774 |  | -9.640897e-06 |  | 0 | [9 empty] | 26.62249 | 0.05242646 | 25 | 0 | 26.26031 | -0.07438064
14799 | 2021/04/03 14:12:03 | 261813.2508 | 6240.0004 | 1 | 10 | 14 | 0 | 0 | 0 | 3.500816 | 0 | 2.936242 | 5.079146 | 11.2114 | 18.92774 |  | -3.042641e-06 | [11 empty] | 26.7944 | -0.02624214 | 25 | 0 | 26.75972 | 0.08938611
14800 | 2021/04/03 14:13:03 | 261873.2511 | 6300.0007 | 1 | 10 | 14 | 0 | 0 | 0 | 3.500925 | 0 | 2.936242 | 5.079146 | 11.2114 | 18.92774 |  | 8.850072e-06 |  | 0 | [9 empty] | 26.96322 | 0.06127238 | 25 | 0 | 26.54436 | 0.07245064
14801 | 2021/04/03 14:14:03 | 261933.2505 | 6360.0001 | 1 | 10 | 14 | 0 | 0 | 0 | 3.500805 | 0 | 2.936242 | 5.079146 | 11.2114 | 18.92774 |  | 1.07086e-05 | [11 empty] | 26.54535 | -0.08027911 | 25 | 0 | 26.6103 | -0.01579583
14802 | 2021/04/03 14:15:03 | 261993.2505 | 6420.0001 | 1 | 10 | 14 | 0 | 0 | 0 | 3.500726 | 0 | 2.936242 | 5.079146 | 11.2114 | 18.92774 |  | -1.185376e-05 |  | 0 | [9 empty] | 26.45282 | -0.005270243 | 25 | 0 | 26.25434 | -0.1053858
14803 | 2021/04/03 14:16:03 | 262053.2513 | 6480.0009 | 1 | 10 | 14 | 0 | 0 | 0 | 3.500684 | 0 | 2.936242 | 5.079146 | 11.2114 | 18.92774 |  | -2.185043e-05 | [11 empty] | 26.76906 | 0.08192241 | 25 | 0 | 26.34291 | 0.02412021
14804 | 2021/04/03 14:17:03 | 262113.2504 | 6540 | 1 | 10 | 14 | 0 | 0 | 0 | 3.500835 | 0 | 2.936242 | 5.079146 | 11.2114 | 18.92774 |  | -6.045467e-06 |  | 0 | [9 empty] | 26.68653 | -0.05186856 | 25 | 0 | 26.73011 | 0.06153166
14805 | 2021/04/03 14:18:03 | 262173.2512 | 6600.0008 | 1 | 10 | 14 | 0 | 0 | 0 | 3.500854 | 0 | 2.936242 | 5.079146 | 11.2114 | 18.92774 |  | -2.141384e-05 | [11 empty] | 26.58572 | 0.03055334 | 25 | 0 | 26.58848 | -0.007865429
14806 | 2021/04/03 14:19:03 | 262233.2511 | 6660.0007 | 1 | 10 | 14 | 0 | 0 | 0 | 3.500996 | 0 | 2.936242 | 5.079146 | 11.2114 | 18.92774 |  | 2.019124e-05 |  | 0 | [9 empty] | 26.52971 | 0.01941502 | 25 | 0 | 26.76116 | 0.1439804
14807 | 2021/04/03 14:20:03 | 262293.2504 | 6720 | 1 | 10 | 14 | 0 | 0 | 0 | 3.50086 | 0 | 2.936242 | 5.079146 | 11.2114 | 18.92774 |  | 2.971096e-05 | [11 empty] | 26.60492 | -0.0162375 | 25 | 0 | 26.24272 | -0.151937
14808 | 2021/04/03 14:21:03 | 262353.2508 | 6780.0004 | 1 | 10 | 14 | 0 | 0 | 0 | 3.500752 | 0 | 2.936242 | 5.079146 | 11.2114 | 18.92774 |  | 1.540899e-06 |  | 0 | [9 empty] | 26.42149 | -0.1258039 | 25 | 0 | 26.46509 | -0.01016617
14809 | 2021/04/03 14:22:03 | 262413.2515 | 6840.0011 | 1 | 10 | 14 | 0 | 0 | 0 | 3.500746 | 0 | 2.936242 | 5.079146 | 11.2114 | 18.92774 |  | -1.181434e-05 | [11 empty] | 26.44194 | -0.1414979 | 25 | 0 | 26.38587 | -0.08593261
14810 | 2021/04/03 14:23:03 | 262473.2507 | 6900.0003 | 1 | 10 | 14 | 0 | 0 | 0 | 3.500952 | 0 | 2.936242 | 5.079146 | 11.2114 | 18.92774 |  | 8.416168e-06 |  | 0 | [9 empty] | 26.59471 | -0.02602339 | 25 | 0 | 26.33221 | -0.1439059
14811 | 2021/04/03 14:24:03 | 262533.2509 | 6960.0005 | 1 | 10 | 14 | 0 | 0 | 0 | 3.501059 | 0 | 2.936242 | 5.079146 | 11.2114 | 18.92774 |  | -2.418167e-05 | [11 empty] | 26.51145 | -0.09591043 | 25 | 0 | 26.37708 | -0.1115006
14812 | 2021/04/03 14:25:03 | 262593.2512 | 7020.0008 | 1 | 10 | 14 | 0 | 0 | 0 | 3.500793 | 0 | 2.936242 | 5.079146 | 11.2114 | 18.92774 |  | 3.137269e-05 |  | 0 | [9 empty] | 26.66302 | 0.05404234 | 25 | 0 | 26.30799 | -0.09944022
14813 | 2021/04/03 14:26:03 | 262653.2514 | 7080.001 | 1 | 10 | 14 | 0 | 0 | 0 | 3.50085 | 0 | 2.936242 | 5.079146 | 11.2114 | 18.92774 |  | 1.228829e-05 | [11 empty] | 26.42861 | -0.1446223 | 25 | 0 | 26.42238 | -0.07348418
14814 | 2021/04/03 14:27:03 | 262713.252 | 7140.0016 | 1 | 10 | 14 | 0 | 0 | 0 | 3.500992 | 0 | 2.936242 | 5.079146 | 11.2114 | 18.92774 |  | 2.034777e-05 |  | 0 | [9 empty] | 26.47444 | -0.1081485 | 25 | 0 | 26.31158 | -0.141536
14815 | 2021/04/03 14:28:03 | 262773.2504 | 7200 | 1 | 10 | 14 | 0 | 0 | 0 | 3.501107 | 0 | 2.936242 | 5.079146 | 11.2114 | 18.92774 |  | -1.501389e-05 | [11 empty] | 26.74296 | -0.008370876 | 25 | 0 | 26.70116 | 0.1228642
14816 | 2021/04/03 14:29:03 | 262833.2518 | 7260.0014 | 1 | 10 | 14 | 0 | 0 | 0 | 3.50114 | 0 | 2.936242 | 5.079146 | 11.2114 | 18.92774 |  | -1.959708e-05 |  | 0 | [9 empty] | 26.8748 | 0.1225173 | 25 | 0 | 26.44874 | 0.05139589
14817 | 2021/04/03 14:30:03 | 262893.2517 | 7320.0013 | 1 | 10 | 14 | 0 | 0 | 0 | 3.500878 | 0 | 2.936242 | 5.079146 | 11.2114 | 18.92774 |  | 1.185307e-06 | [11 empty] | 26.61465 | -0.09329915 | 25 | 0 | 26.69381 | 0.05789638
14818 | 2021/04/03 14:31:03 | 262953.2517 | 7380.0013 | 1 | 10 | 14 | 0 | 0 | 0 | 3.500963 | 0 | 2.936242 | 5.079146 | 11.2114 | 18.92774 |  | 9.403981e-06 | [11 empty] | 26.63765 | -0.0812161 | 25 | 0 | 26.51043 | -0.09902358
14819 | 2021/04/03 14:32:03 | 263013.2518 | 7440.0014 | 1 | 10 | 14 | 0 | 0 | 0 | 3.501036 | 0 | 2.936242 | 5.079146 | 11.2114 | 18.92774 |  | 1.027326e-05 |  | 0 | [9 empty] | 26.66634 | -0.1159608 | 25 | 0 | 26.89988 | 0.08683085
14820 | 2021/04/03 14:33:03 | 263073.2512 | 7500.0008 | 1 | 10 | 14 | 0 | 0 | 0 | 3.50125 | 0 | 2.936242 | 5.079146 | 11.2114 | 18.92774 |  | 1.896695e-06 | [11 empty] | 26.55559 | -0.08597672 | 25 | 0 | 26.63782 | 0.07329643
14821 | 2021/04/03 14:34:03 | 263133.2512 | 7560.0008 | 1 | 10 | 14 | 0 | 0 | 0 | 3.501143 | 0 | 2.936242 | 5.079146 | 11.2114 | 18.92774 |  | -1.564787e-05 |  | 0 | [9 empty] | 26.56247 | -0.06394088 | 25 | 0 | 26.63453 | 0.04720449
14822 | 2021/04/03 14:35:03 | 263193.2508 | 7620.0004 | 1 | 10 | 14 | 0 | 0 | 0 | 3.501098 | 0 | 2.936242 | 5.079146 | 11.2114 | 18.92774 |  | -1.900426e-05 | [11 empty] | 26.82454 | 0.05252123 | 25 | 0 | 26.84677 | 0.08593023
14823 | 2021/04/03 14:36:03 | 263253.2508 | 7680.0004 | 1 | 10 | 14 | 0 | 0 | 0 | 3.50105 | 0 | 2.936242 | 5.079146 | 11.2114 | 18.92774 |  | -1.106351e-06 |  | 0 | [9 empty] | 26.51074 | -0.0651288 | 25 | 0 | 26.53298 | 0.04824281
14824 | 2021/04/03 14:37:03 | 263313.251 | 7740.0006 | 1 | 10 | 14 | 0 | 0 | 0 | 3.501113 | 0 | 2.936242 | 5.079146 | 11.2114 | 18.92774 |  | 7.388781e-06 | [11 empty] | 26.77853 | 0.05830348 | 25 | 0 | 26.82922 | 0.1072818
14825 | 2021/04/03 14:38:03 | 263373.2508 | 7800.0004 | 1 | 10 | 14 | 0 | 0 | 0 | 3.501256 | 0 | 2.936242 | 5.079146 | 11.2114 | 18.92774 |  | -3.16095e-07 |  | 0 | [9 empty] | 26.94427 | 0.04900336 | 25 | 0 | 26.50404 | -0.02217412
14826 | 2021/04/03 14:39:03 | 263433.2519 | 7860.0015 | 1 | 10 | 14 | 0 | 0 | 0 | 3.501158 | 0 | 2.936242 | 5.079146 | 11.2114 | 18.92774 |  | -2.987122e-05 | [11 empty] | 26.91653 | 0.0713706 | 25 | 0 | 26.61862 | -0.01090527
14827 | 2021/04/03 14:40:03 | 263493.2516 | 7920.0012 | 1 | 10 | 14 | 0 | 0 | 0 | 3.501062 | 0 | 2.936242 | 5.079146 | 11.2114 | 18.92774 |  | -2.390646e-05 |  | 0 | [9 empty] | 26.67087 | 0.01992881 | 25 | 0 | 26.77848 | 0.08444488
14828 | 2021/04/03 14:41:03 | 263553.2509 | 7980.0005 | 1 | 10 | 14 | 0 | 0 | 0 | 3.500881 | 0 | 2.936242 | 5.079146 | 11.2114 | 18.92774 |  | 6.59892e-06 | [11 empty] | 26.80105 | -0.01623154 | 25 | 0 | 26.33221 | -0.08519232
14829 | 2021/04/03 14:42:03 | 263613.2518 | 8040.0014 | 1 | 10 | 14 | 0 | 0 | 0 | 3.501174 | 0 | 2.936242 | 5.079146 | 11.2114 | 18.92774 |  | 3.911675e-06 |  | 0 | [9 empty] | 26.74534 | 0.01104832 | 25 | 0 | 26.2978 | -0.09351015
14830 | 2021/04/03 14:43:03 | 263673.2507 | 8100.0003 | 1 | 10 | 14 | 0 | 0 | 0 | 3.501253 | 0 | 2.936242 | 5.079146 | 11.2114 | 18.92774 |  | 9.324879e-06 | [11 empty] | 26.75552 | 0.07196546 | 25 | 0 | 26.76352 | 0.09204507
14831 | 2021/04/03 14:44:03 | 263733.2511 | 8160.0007 | 1 | 10 | 14 | 0 | 0 | 0 | 3.501167 | 0 | 2.936242 | 5.079146 | 11.2114 | 18.92774 |  | -4.149022e-06 |  | 0 | [9 empty] | 26.91298 | 0.08748949 | 25 | 0 | 26.55813 | -0.04152894
14832 | 2021/04/03 14:45:03 | 263793.2506 | 8220.0002 | 1 | 10 | 14 | 0 | 0 | 0 | 3.501132 | 0 | 2.936242 | 5.079146 | 11.2114 | 18.92774 |  | -4.66244e-06 | [11 empty] | 26.45829 | -0.03052771 | 25 | 0 | 26.48766 | 0.09177983
14833 | 2021/04/03 14:46:03 | 263853.2513 | 8280.0009 | 1 | 10 | 14 | 0 | 0 | 0 | 3.501155 | 0 | 2.936242 | 5.079146 | 11.2114 | 18.92774 |  | -1.276244e-05 |  | 0 | [9 empty] | 26.59186 | -0.1301014 | 25 | 0 | 26.45491 | -0.07450938
14834 | 2021/04/03 14:47:03 | 263913.2508 | 8340.0004 | 1 | 10 | 14 | 0 | 0 | 0 | 3.501179 | 0 | 2.936242 | 5.079146 | 11.2114 | 18.92774 |  | 1.540963e-05 | [11 empty] | 26.87503 | 0.0545752 | 25 | 0 | 26.2197 | -0.06333649
14835 | 2021/04/03 14:48:03 | 263973.2515 | 8400.0011 | 1 | 10 | 14 | 0 | 0 | 0 | 3.501345 | 0 | 2.936242 | 5.079146 | 11.2114 | 18.92774 |  | 9.956497e-06 |  | 0 | [9 empty] | 26.77474 | 0.09429038 | 25 | 0 | 26.30587 | -0.02358615
14836 | 2021/04/03 14:49:03 | 264033.2512 | 8460.0008 | 1 | 10 | 14 | 0 | 0 | 0 | 3.501327 | 0 | 2.936242 | 5.079146 | 11.2114 | 18.92774 |  | 1.809779e-05 | [11 empty] | 26.50316 | -0.1041317 | 25 | 0 | 26.62504 | 0.01594663
14837 | 2021/04/03 14:50:03 | 264093.2506 | 8520.0002 | 1 | 10 | 14 | 0 | 0 | 0 | 3.501105 | 0 | 2.936242 | 5.079146 | 11.2114 | 18.92774 |  | -1.054915e-05 |  | 0 | [9 empty] | 26.43291 | -0.09533882 | 25 | 0 | 26.47651 | -0.07309794
14838 | 2021/04/03 14:51:03 | 264153.2513 | 8580.0009 | 1 | 10 | 14 | 0 | 0 | 0 | 3.501183 | 0 | 2.936242 | 5.079146 | 11.2114 | 18.92774 |  | -2.050683e-05 | [11 empty] | 26.73133 | -0.04416585 | 25 | 0 | 26.71799 | 0.08925736
14839 | 2021/04/03 14:52:03 | 264213.2509 | 8640.0005 | 1 | 10 | 14 | 0 | 0 | 0 | 3.501419 | 0 | 2.936242 | 5.079146 | 11.2114 | 18.92774 |  | 3.240054e-06 |  | 0 | [9 empty] | 26.7949 | 0.0906527 | 25 | 0 | 26.35454 | -0.01832008
14840 | 2021/04/03 14:53:03 | 264273.2508 | 8700.0004 | 1 | 10 | 14 | 0 | 0 | 0 | 3.501359 | 0 | 2.936242 | 5.079146 | 11.2114 | 18.92774 |  | -2.157366e-05 | [11 empty] | 26.63293 | -0.08639991 | 25 | 0 | 26.71208 | 0.03810585
14841 | 2021/04/03 14:54:03 | 264333.2509 | 8760.0005 | 1 | 10 | 14 | 0 | 0 | 0 | 3.501298 | 0 | 2.936242 | 5.079146 | 11.2114 | 18.92774 |  | 1.217056e-05 |  | 0 | [9 empty] | 26.93906 | 0.1007879 | 25 | 0 | 26.5273 | 0.08752108
14842 | 2021/04/03 14:55:03 | 264393.2514 | 8820.001 | 1 | 10 | 14 | 0 | 0 | 0 | 3.501302 | 0 | 2.936242 | 5.079146 | 11.2114 | 18.92774 |  | 1.940081e-05 | [11 empty] | 26.81388 | -0.02126276 | 25 | 0 | 26.75786 | 0.09436905
14843 | 2021/04/03 14:56:03 | 264453.2506 | 8880.0002 | 1 | 10 | 14 | 0 | 0 | 0 | 3.501218 | 0 | 2.936242 | 5.079146 | 11.2114 | 18.92774 |  | 3.014931e-05 |  | 0 | [9 empty] | 26.54252 | -0.09191334 | 25 | 0 | 26.63593 | -0.06522417
14844 | 2021/04/03 14:57:03 | 264513.2509 | 8940.0005 | 1 | 10 | 14 | 0 | 0 | 0 | 3.501416 | 0 | 2.936242 | 5.079146 | 11.2114 | 18.92774 |  | 1.062869e-05 | [11 empty] | 26.54065 | -0.0699681 | 25 | 0 | 26.43476 | -0.08999527
14845 | 2021/04/03 14:58:03 | 264573.2506 | 9000.0002 | 1 | 10 | 14 | 0 | 0 | 0 | 3.501364 | 0 | 2.936242 | 5.079146 | 11.2114 | 18.92774 |  | -2.252195e-05 |  | 0 | [9 empty] | 26.96512 | -0.0002282858 | 25 | 0 | 26.78819 | 0.09761989
14846 | 2021/04/03 14:59:03 | 264633.2514 | 9060.001 | 1 | 10 | 14 | 0 | 0 | 0 | 3.501446 | 0 | 2.936242 | 5.079146 | 11.2114 | 18.92774 |  | -2.339258e-05 | [11 empty] | 26.86319 | 0.08307815 | 25 | 0 | 26.35881 | -0.01698494
14847 | 2021/04/03 15:00:03 | 264693.2511 | 9120.0007 | 1 | 10 | 14 | 0 | 0 | 0 | 3.501319 | 0 | 2.936242 | 5.079146 | 11.2114 | 18.92774 |  | 2.912025e-05 |  | 0 | [9 empty] | 26.86011 | 0.0515002 | 25 | 0 | 26.3759 | -0.108096
14848 | 2021/04/03 15:01:03 | 264753.2516 | 9180.0012 | 1 | 10 | 14 | 0 | 0 | 0 | 3.501259 | 0 | 2.936242 | 5.079146 | 11.2114 | 18.92774 |  | 1.742387e-05 | [11 empty] | 26.81125 | 0.08546233 | 25 | 0 | 26.40341 | -0.05709112
14849 | 2021/04/03 15:02:03 | 264813.252 | 9240.0016 | 1 | 10 | 14 | 0 | 0 | 0 | 3.501476 | 0 | 2.936242 | 5.079146 | 11.2114 | 18.92774 |  | 1.232791e-05 |  | 0 | [9 empty] | 26.45617 | -0.1485294 | 25 | 0 | 26.50689 | 0.002670288
14850 | 2021/04/03 15:03:03 | 264873.2505 | 9300.0001 | 1 | 10 | 14 | 0 | 0 | 0 | 3.501446 | 0 | 2.936242 | 5.079146 | 11.2114 | 18.92774 |  | 1.627808e-05 | [11 empty] | 26.4094 | -0.1346254 | 25 | 0 | 26.49572 | 0.01215279
14851 | 2021/04/03 15:04:03 | 264933.2508 | 9360.0004 | 1 | 10 | 14 | 0 | 0 | 0 | 3.501181 | 0 | 2.936242 | 5.079146 | 11.2114 | 18.92774 |  | -1.509278e-05 |  | 0 | [9 empty] | 26.79418 | 0.05750835 | 25 | 0 | 26.78795 | 0.1464927
14852 | 2021/04/03 15:05:03 | 264993.2512 | 9420.0008 | 1 | 10 | 14 | 0 | 0 | 0 | 3.50134 | 0 | 2.936242 | 5.079146 | 11.2114 | 18.92774 |  | 1.351384e-05 | [11 empty] | 26.98458 | 0.1458549 | 25 | 0 | 26.60132 | 0.02358437
14853 | 2021/04/03 15:06:03 | 265053.2505 | 9480.0001 | 1 | 10 | 14 | 0 | 0 | 0 | 3.501324 | 0 | 2.936242 | 5.079146 | 11.2114 | 18.92774 |  | 3.255751e-05 |  | 0 | [9 empty] | 26.84515 | 0.05216539 | 25 | 0 | 26.83893 | 0.1478118
14854 | 2021/04/03 15:07:03 | 265113.2507 | 9540.0003 | 1 | 10 | 14 | 0 | 0 | 0 | 3.5015 | 0 | 2.936242 | 5.079146 | 11.2114 | 18.92774 |  | 3.595849e-06 | [11 empty] | 26.86247 | 0.09901643 | 25 | 0 | 26.42928 | -0.0722146
14855 | 2021/04/03 15:08:03 | 265173.2512 | 9600.0008 | 1 | 10 | 14 | 0 | 0 | 0 | 3.501688 | 0 | 2.936242 | 5.079146 | 11.2114 | 18.92774 |  | -1.801622e-05 |  | 0 | [9 empty] | 26.82596 | 0.05320787 | 25 | 0 | 26.4141 | -0.1180208
14856 | 2021/04/03 15:09:03 | 265233.2515 | 9660.0011 | 1 | 10 | 14 | 0 | 0 | 0 | 3.501505 | 0 | 2.936242 | 5.079146 | 11.2114 | 18.92774 |  | -3.306979e-05 | [11 empty] | 26.90514 | 0.1117551 | 25 | 0 | 26.47911 | -0.04612088
14857 | 2021/04/03 15:10:03 | 265293.2512 | 9720.0008 | 1 | 10 | 14 | 0 | 0 | 0 | 3.501524 | 0 | 2.936242 | 5.079146 | 11.2114 | 18.92774 |  | -2.015122e-06 |  | 0 | [9 empty] | 26.71904 | -0.06593943 | 25 | 0 | 26.81953 | 0.1030391
14858 | 2021/04/03 15:11:03 | 265353.2517 | 9780.0013 | 1 | 10 | 14 | 0 | 0 | 0 | 3.501518 | 0 | 2.936242 | 5.079146 | 11.2114 | 18.92774 |  | 1.414537e-05 | [11 empty] | 26.51596 | -0.1386601 | 25 | 0 | 26.46703 | -0.1142234
14859 | 2021/04/03 15:12:03 | 265413.251 | 9840.0006 | 1 | 10 | 14 | 0 | 0 | 0 | 3.501605 | 0 | 2.936242 | 5.079146 | 11.2114 | 18.92774 |  | 1.93621e-06 |  | 0 | [9 empty] | 26.80701 | 0.1033336 | 25 | 0 | 26.38089 | -0.0768137
14860 | 2021/04/03 15:13:03 | 265473.2505 | 9900.0001 | 1 | 10 | 14 | 0 | 0 | 0 | 3.501698 | 0 | 2.936242 | 5.079146 | 11.2114 | 18.92774 |  | -5.808053e-06 | [11 empty] | 26.5295 | -0.1164979 | 25 | 0 | 26.62291 | -0.0008797646
14861 | 2021/04/03 15:14:03 | 265533.2518 | 9960.0014 | 1 | 10 | 14 | 0 | 0 | 0 | 3.501493 | 0 | 2.936242 | 5.079146 | 11.2114 | 18.92774 |  | -1.509378e-05 |  | 0 | [9 empty] | 26.59592 | -0.09314954 | 25 | 0 | 26.72465 | 0.09068727
14862 | 2021/04/03 15:15:03 | 265593.2505 | 10020.0001 | 1 | 10 | 14 | 0 | 0 | 0 | 3.501416 | 0 | 2.936242 | 5.079146 | 11.2114 | 18.92774 |  | -5.689426e-06 | [11 empty] | 26.44621 | -0.1364547 | 25 | 0 | 26.70046 | 0.06540656
14863 | 2021/04/03 15:16:03 | 265653.2509 | 10080.0005 | 1 | 10 | 14 | 0 | 0 | 0 | 3.501602 | 0 | 2.936242 | 5.079146 | 11.2114 | 18.92774 |  | 3.232419e-05 |  | 0 | [9 empty] | 26.57623 | -0.01793385 | 25 | 0 | 26.6981 | 0.06879032
14864 | 2021/04/03 15:17:03 | 265713.2506 | 10140.0002 | 1 | 10 | 14 | 0 | 0 | 0 | 3.501677 | 0 | 2.936242 | 5.079146 | 11.2114 | 18.92774 |  | 6.401029e-06 | [11 empty] | 26.47468 | -0.07500827 | 25 | 0 | 26.46845 | 0.007256866
14865 | 2021/04/03 15:18:03 | 265773.2521 | 10200.0017 | 1 | 10 | 14 | 0 | 0 | 0 | 3.5015 | 0 | 2.936242 | 5.079146 | 11.2114 | 18.92774 |  | 1.173503e-05 |  | 0 | [9 empty] | 26.46329 | -0.08681774 | 25 | 0 | 26.27905 | -0.06011844
14866 | 2021/04/03 15:19:03 | 265833.2508 | 10260.0004 | 1 | 10 | 14 | 0 | 0 | 0 | 3.501533 | 0 | 2.936242 | 5.079146 | 11.2114 | 18.92774 |  | 1.97561e-07 | [11 empty] | 26.78161 | 0.03949642 | 25 | 0 | 26.6829 | 0.04175007
14867 | 2021/04/03 15:20:03 | 265893.2512 | 10320.0008 | 1 | 10 | 14 | 0 | 0 | 0 | 3.501513 | 0 | 2.936242 | 5.079146 | 11.2114 | 18.92774 |  | -2.414035e-05 |  | 0 | [9 empty] | 26.4901 | -0.04720867 | 25 | 0 | 26.56928 | 0.01949072
14868 | 2021/04/03 15:21:03 | 265953.2516 | 10380.0012 | 1 | 10 | 14 | 0 | 0 | 0 | 3.501615 | 0 | 2.936242 | 5.079146 | 11.2114 | 18.92774 |  | 2.208915e-05 | [11 empty] | 26.87766 | 0.06329656 | 25 | 0 | 26.72205 | 0.05444527
14869 | 2021/04/03 15:22:03 | 266013.2514 | 10440.001 | 1 | 10 | 14 | 0 | 0 | 0 | 3.501564 | 0 | 2.936242 | 5.079146 | 11.2114 | 18.92774 |  | 8.060021e-06 |  | 0 | [9 empty] | 26.58238 | -0.02163589 | 25 | 0 | 26.7327 | 0.05397081
14870 | 2021/04/03 15:23:03 | 266073.2512 | 10500.0008 | 1 | 10 | 14 | 0 | 0 | 0 | 3.501704 | 0 | 2.936242 | 5.079146 | 11.2114 | 18.92774 |  | 2.765991e-07 | [11 empty] | 26.42887 | -0.05011559 | 25 | 0 | 26.30872 | -0.03231704
14871 | 2021/04/03 15:24:03 | 266133.2514 | 10560.001 | 1 | 10 | 14 | 0 | 0 | 0 | 3.501487 | 0 | 2.936242 | 5.079146 | 11.2114 | 18.92774 |  | -1.398662e-05 |  | 0 | [9 empty] | 26.9578 | 0.06032944 | 25 | 0 | 26.6528 | 0.01586914
14872 | 2021/04/03 15:25:03 | 266193.2509 | 10620.0005 | 1 | 10 | 14 | 0 | 0 | 0 | 3.501678 | 0 | 2.936242 | 5.079146 | 11.2114 | 18.92774 |  | -2.469737e-05 | [11 empty] | 26.70384 | -0.01482427 | 25 | 0 | 26.82567 | 0.06524861
14873 | 2021/04/03 15:26:03 | 266253.2514 | 10680.001 | 1 | 10 | 14 | 0 | 0 | 0 | 3.5017 | 0 | 2.936242 | 5.079146 | 11.2114 | 18.92774 |  | -1.774112e-05 |  | 0 | [9 empty] | 26.44169 | -0.05423903 | 25 | 0 | 26.50665 | 0.05025268
14874 | 2021/04/03 15:27:03 | 266313.2511 | 10740.0007 | 1 | 10 | 14 | 0 | 0 | 0 | 3.501767 | 0 | 2.936242 | 5.079146 | 11.2114 | 18.92774 |  | 1.584321e-05 | [11 empty] | 26.56437 | -0.01473725 | 25 | 0 | 26.65777 | 0.08977294
14875 | 2021/04/03 15:28:03 | 266373.2506 | 10800.0002 | 1 | 10 | 14 | 0 | 0 | 0 | 3.501623 | 0 | 2.936242 | 5.079146 | 11.2114 | 18.92774 |  | 4.662787e-06 |  | 0 | [9 empty] | 26.88002 | 0.05789995 | 25 | 0 | 26.2629 | -0.05555212
14876 | 2021/04/03 15:29:03 | 266433.2512 | 10860.0008 | 1 | 10 | 14 | 0 | 0 | 0 | 3.50162 | 0 | 2.936242 | 5.079146 | 11.2114 | 18.92774 |  | 7.507753e-06 | [11 empty] | 26.54801 | -0.06364346 | 25 | 0 | 26.84608 | 0.06084263
14877 | 2021/04/03 15:30:03 | 266493.2504 | 10920 | 1 | 10 | 14 | 0 | 0 | 0 | 3.501728 | 0 | 2.936242 | 5.079146 | 11.2114 | 18.92774 |  | 2.730361e-05 |  | 0 | [9 empty] | 26.73775 | 0.06062806 | 25 | 0 | 26.29021 | -0.05058944
14878 | 2021/04/03 15:31:03 | 266553.2517 | 10980.0013 | 1 | 10 | 14 | 0 | 0 | 0 | 3.50152 | 0 | 2.936242 | 5.079146 | 11.2114 | 18.92774 |  | 1.248585e-05 | [11 empty] | 26.72235 | -0.08921027 | 25 | 0 | 26.77303 | -0.006970763
14879 | 2021/04/03 15:32:03 | 266613.251 | 11040.0006 | 1 | 10 | 14 | 0 | 0 | 0 | 3.501701 | 0 | 2.936242 | 5.079146 | 11.2114 | 18.92774 |  | -9.166906e-06 |  | 0 | [9 empty] | 26.58974 | -0.03669858 | 25 | 0 | 26.41268 | -0.1100945
14880 | 2021/04/03 15:33:03 | 266673.2515 | 11100.0011 | 1 | 10 | 14 | 0 | 0 | 0 | 3.501771 | 0 | 2.936242 | 5.079146 | 11.2114 | 18.92774 |  | -1.457903e-05 | [11 empty] | 26.58926 | 0.01497328 | 25 | 0 | 26.37659 | -0.06955564
14881 | 2021/04/03 15:34:03 | 266733.2505 | 11160.0001 | 1 | 10 | 14 | 0 | 0 | 0 | 3.501638 | 0 | 2.936242 | 5.079146 | 11.2114 | 18.92774 |  | 2.765877e-07 |  | 0 | [9 empty] | 26.82311 | -0.04556894 | 25 | 0 | 26.75286 | 0.07226646
14882 | 2021/04/03 15:35:03 | 266793.2517 | 11220.0013 | 1 | 10 | 14 | 0 | 0 | 0 | 3.501644 | 0 | 2.936242 | 5.079146 | 11.2114 | 18.92774 |  | 6.321585e-06 | [11 empty] | 26.90896 | 0.09849548 | 25 | 0 | 26.40462 | 0.01847088
14883 | 2021/04/03 15:36:03 | 266853.2505 | 11280.0001 | 1 | 10 | 14 | 0 | 0 | 0 | 3.501761 | 0 | 2.936242 | 5.079146 | 11.2114 | 18.92774 |  | 2.216506e-05 |  | 0 | [9 empty] | 26.93882 | 0.09232879 | 25 | 0 | 26.40604 | 0.01898289
14884 | 2021/04/03 15:37:03 | 266913.2508 | 11340.0004 | 1 | 10 | 14 | 0 | 0 | 0 | 3.501884 | 0 | 2.936242 | 5.079146 | 11.2114 | 18.92774 |  | 1.288023e-05 | [11 empty] | 26.65191 | -0.005108714 | 25 | 0 | 26.48199 | -0.07405221
14885 | 2021/04/03 15:38:03 | 266973.2515 | 11400.0011 | 1 | 10 | 14 | 0 | 0 | 0 | 3.501761 | 0 | 2.936242 | 5.079146 | 11.2114 | 18.92774 |  | -3.67433e-06 |  | 0 | [9 empty] | 26.75791 | 0.05492866 | 25 | 0 | 26.28903 | -0.07408202
14886 | 2021/04/03 15:39:03 | 267033.2512 | 11460.0008 | 1 | 10 | 14 | 0 | 0 | 0 | 3.501743 | 0 | 2.936242 | 5.079146 | 11.2114 | 18.92774 |  | -1.695087e-05 | [11 empty] | 26.95874 | -0.01503527 | 25 | 0 | 26.81026 | 0.08056879
14887 | 2021/04/03 15:40:03 | 267093.2519 | 11520.0015 | 1 | 10 | 14 | 0 | 0 | 0 | 3.501656 | 0 | 2.936242 | 5.079146 | 11.2114 | 18.92774 |  | -7.032705e-06 |  | 0 | [9 empty] | 26.74154 | -0.0879401 | 25 | 0 | 26.80644 | 0.01652539
14888 | 2021/04/03 15:41:03 | 267153.2512 | 11580.0008 | 1 | 10 | 14 | 0 | 0 | 0 | 3.501542 | 0 | 2.936242 | 5.079146 | 11.2114 | 18.92774 |  | 1.248596e-05 | [11 empty] | 26.89091 | -0.04133463 | 25 | 0 | 26.8349 | 0.08538306
14889 | 2021/04/03 15:42:03 | 267213.2507 | 11640.0003 | 1 | 10 | 14 | 0 | 0 | 0 | 3.501882 | 0 | 2.936242 | 5.079146 | 11.2114 | 18.92774 |  | 3.733655e-05 |  | 0 | [9 empty] | 26.5888 | 0.01794338 | 25 | 0 | 26.5821 | 0.01460493
14890 | 2021/04/03 15:43:03 | 267273.2506 | 11700.0002 | 1 | 10 | 14 | 0 | 0 | 0 | 3.501859 | 0 | 2.936242 | 5.079146 | 11.2114 | 18.92774 |  | 4.820528e-06 | [11 empty] | 26.83047 | 0.0770849 | 25 | 0 | 26.27145 | -0.1603001
14891 | 2021/04/03 15:44:03 | 267333.2508 | 11760.0004 | 1 | 10 | 14 | 0 | 0 | 0 | 3.501756 | 0 | 2.936242 | 5.079146 | 11.2114 | 18.92774 |  | 3.556157e-07 |  | 0 | [9 empty] | 26.55794 | -0.1044255 | 25 | 0 | 26.45207 | -0.07776737
14892 | 2021/04/03 15:45:03 | 267393.2518 | 11820.0014 | 1 | 10 | 14 | 0 | 0 | 0 | 3.501755 | 0 | 2.936242 | 5.079146 | 11.2114 | 18.92774 |  | 1.438363e-05 | [11 empty] | 26.63671 | -0.06877184 | 25 | 0 | 26.44543 | -0.1065958
14893 | 2021/04/03 15:46:03 | 267453.2511 | 11880.0007 | 1 | 10 | 14 | 0 | 0 | 0 | 3.501869 | 0 | 2.936242 | 5.079146 | 11.2114 | 18.92774 |  | 8.890244e-06 |  | 0 | [9 empty] | 26.72304 | -0.008071661 | 25 | 0 | 26.41789 | -0.1192707
14894 | 2021/04/03 15:47:03 | 267513.2506 | 11940.0002 | 1 | 10 | 14 | 0 | 0 | 0 | 3.501874 | 0 | 2.936242 | 5.079146 | 11.2114 | 18.92774 |  | 4.287038e-05 | [11 empty] | 26.87339 | 0.1005828 | 25 | 0 | 26.3619 | -0.0595361
14895 | 2021/04/03 15:48:03 | 267573.2507 | 12000.0003 | 1 | 10 | 14 | 0 | 0 | 0 | 3.501897 | 0 | 2.936242 | 5.079146 | 11.2114 | 18.92774 |  | 2.366781e-05 |  | 0 | [9 empty] | 26.70242 | -0.01518548 | 25 | 0 | 26.39726 | -0.1219422
14896 | 2021/04/03 15:49:03 | 267633.2516 | 12060.0012 | 1 | 10 | 14 | 0 | 0 | 0 | 3.501764 | 0 | 2.936242 | 5.079146 | 11.2114 | 18.92774 |  | -3.75369e-06 | [11 empty] | 27.01276 | 0.09624481 | 25 | 0 | 26.45159 | 0.01401484
14897 | 2021/04/03 15:50:03 | 267693.2511 | 12120.0007 | 1 | 10 | 14 | 0 | 0 | 0 | 3.50179 | 0 | 2.936242 | 5.079146 | 11.2114 | 18.92774 |  | -9.246544e-06 |  | 0 | [9 empty] | 26.57382 | -0.08968294 | 25 | 0 | 26.46795 | -0.1208228
14898 | 2021/04/03 15:51:03 | 267753.2512 | 12180.0008 | 1 | 10 | 14 | 0 | 0 | 0 | 3.501967 | 0 | 2.936242 | 5.079146 | 11.2114 | 18.92774 |  | 7.231272e-06 | [11 empty] | 26.95611 | 0.1219082 | 25 | 0 | 26.45894 | 0.01520514
14899 | 2021/04/03 15:52:03 | 267813.2517 | 12240.0013 | 1 | 10 | 14 | 0 | 0 | 0 | 3.50202 | 0 | 2.936242 | 5.079146 | 11.2114 | 18.92774 |  | 1.430235e-05 |  | 0 | [9 empty] | 26.64264 | -0.04853785 | 25 | 0 | 26.38729 | -0.1286131
14900 | 2021/04/03 15:53:03 | 267873.2511 | 12300.0007 | 1 | 10 | 14 | 0 | 0 | 0 | 3.501881 | 0 | 2.936242 | 5.079146 | 11.2114 | 18.92774 |  | 8.613659e-06 | [11 empty] | 26.68653 | -0.005332232 | 25 | 0 | 26.26031 | -0.1632607
14901 | 2021/04/03 15:54:03 | 267933.251 | 12360.0006 | 1 | 10 | 14 | 0 | 0 | 0 | 3.501839 | 0 | 2.936242 | 5.079146 | 11.2114 | 18.92774 |  | -2.726206e-05 |  | 0 | [9 empty] | 26.46447 | -0.1423055 | 25 | 0 | 26.43689 | -0.05783141
14902 | 2021/04/03 15:55:03 | 267993.2516 | 12420.0012 | 1 | 10 | 14 | 0 | 0 | 0 | 3.501734 | 0 | 2.936242 | 5.079146 | 11.2114 | 18.92774 |  | -1.062861e-05 | [11 empty] | 26.84162 | 0.1332104 | 25 | 0 | 26.40129 | -0.01134276
14903 | 2021/04/03 15:56:03 | 268053.2518 | 12480.0014 | 1 | 10 | 14 | 0 | 0 | 0 | 3.50181 | 0 | 2.936242 | 5.079146 | 11.2114 | 18.92774 |  | -1.710977e-05 |  | 0 | [9 empty] | 26.54537 | -0.07115662 | 25 | 0 | 26.52776 | 0.08717716
14904 | 2021/04/03 15:57:03 | 268113.2509 | 12540.0005 | 1 | 10 | 14 | 0 | 0 | 0 | 3.502008 | 0 | 2.936242 | 5.079146 | 11.2114 | 18.92774 |  | 2.473484e-05 | [11 empty] | 26.68746 | 0.0362438 | 25 | 0 | 26.39559 | 0.01853645
14905 | 2021/04/03 15:58:03 | 268173.2516 | 12600.0012 | 1 | 10 | 14 | 0 | 0 | 0 | 3.501959 | 0 | 2.936242 | 5.079146 | 11.2114 | 18.92774 |  | 1.584334e-05 |  | 0 | [9 empty] | 26.79324 | -0.03765881 | 25 | 0 | 26.33151 | -0.1266372
14906 | 2021/04/03 15:59:03 | 268233.2512 | 12660.0008 | 1 | 10 | 14 | 0 | 0 | 0 | 3.501877 | 0 | 2.936242 | 5.079146 | 11.2114 | 18.92774 |  | 1.382927e-05 | [11 empty] | 26.55488 | -0.07531583 | 25 | 0 | 26.3066 | -0.04418314
14907 | 2021/04/03 16:00:03 | 268293.2517 | 12720.0013 | 1 | 10 | 14 | 0 | 0 | 0 | 3.501894 | 0 | 2.936242 | 5.079146 | 11.2114 | 18.92774 |  | -1.382938e-06 |  | 0 | [9 empty] | 26.8262 | 0.06554961 | 25 | 0 | 26.47129 | -0.0523597
14908 | 2021/04/03 16:01:03 | 268353.2505 | 12780.0001 | 1 | 10 | 14 | 0 | 0 | 0 | 3.502053 | 0 | 2.936242 | 5.079146 | 11.2114 | 18.92774 |  | -1.343493e-06 | [11 empty] | 26.63057 | -0.1166773 | 25 | 0 | 26.34672 | -0.05663276
14909 | 2021/04/03 16:02:03 | 268413.2512 | 12840.0008 | 1 | 10 | 14 | 0 | 0 | 0 | 3.501966 | 0 | 2.936242 | 5.079146 | 11.2114 | 18.92774 |  | -1.619906e-06 |  | 0 | [9 empty] | 26.78994 | -0.0308454 | 25 | 0 | 26.27836 | -0.1042587
14910 | 2021/04/03 16:03:03 | 268473.2508 | 12900.0004 | 1 | 10 | 14 | 0 | 0 | 0 | 3.501961 | 0 | 2.936242 | 5.079146 | 11.2114 | 18.92774 |  | 9.48277e-06 | [11 empty] | 26.84613 | -0.02268851 | 25 | 0 | 26.39157 | -0.1161313
14911 | 2021/04/03 16:04:03 | 268533.2516 | 12960.0012 | 1 | 10 | 14 | 0 | 0 | 0 | 3.501801 | 0 | 2.936242 | 5.079146 | 11.2114 | 18.92774 |  | -4.74111e-07 |  | 0 | [9 empty] | 26.42675 | -0.07958889 | 25 | 0 | 26.47035 | 0.01600981
14912 | 2021/04/03 16:05:03 | 268593.2506 | 13020.0002 | 1 | 10 | 14 | 0 | 0 | 0 | 3.501929 | 0 | 2.936242 | 5.079146 | 11.2114 | 18.92774 |  | 2.327288e-05 | [11 empty] | 26.43221 | -0.08643806 | 25 | 0 | 26.3619 | -0.03750682
14913 | 2021/04/03 16:06:03 | 268653.2504 | 13080 | 1 | 10 | 14 | 0 | 0 | 0 | 3.501938 | 0 | 2.936242 | 5.079146 | 11.2114 | 18.92774 |  | 1.89646e-05 |  | 0 | [9 empty] | 26.73917 | 0.08538663 | 25 | 0 | 26.66179 | 0.03871024
14914 | 2021/04/03 16:07:03 | 268713.252 | 13140.0016 | 1 | 10 | 14 | 0 | 0 | 0 | 3.501957 | 0 | 2.936242 | 5.079146 | 11.2114 | 18.92774 |  | -2.501288e-05 | [11 empty] | 26.39116 | -0.0478065 | 25 | 0 | 26.54153 | 0.05893052
14915 | 2021/04/03 16:08:03 | 268773.251 | 13200.0006 | 1 | 10 | 14 | 0 | 0 | 0 | 3.502123 | 0 | 2.936242 | 5.079146 | 11.2114 | 18.92774 |  | -1.493635e-05 |  | 0 | [9 empty] | 26.81296 | 0.06261945 | 25 | 0 | 26.80673 | 0.05821466
14916 | 2021/04/03 16:09:03 | 268833.2507 | 13260.0003 | 1 | 10 | 14 | 0 | 0 | 0 | 3.501858 | 0 | 2.936242 | 5.079146 | 11.2114 | 18.92774 |  | -1.422439e-05 | [11 empty] | 26.46353 | -0.06536067 | 25 | 0 | 26.45018 | 0.02801776
14917 | 2021/04/03 16:10:03 | 268893.2504 | 13320 | 1 | 10 | 14 | 0 | 0 | 0 | 3.50197 | 0 | 2.936242 | 5.079146 | 11.2114 | 18.92774 |  | 4.346414e-06 |  | 0 | [9 empty] | 26.48298 | -0.05667925 | 25 | 0 | 26.76664 | 0.06560564
14918 | 2021/04/03 16:11:03 | 268953.251 | 13380.0006 | 1 | 10 | 14 | 0 | 0 | 0 | 3.501997 | 0 | 2.936242 | 5.079146 | 11.2114 | 18.92774 |  | 3.832366e-06 | [11 empty] | 26.58856 | 0.00688374 | 25 | 0 | 26.67603 | 0.08696198
14919 | 2021/04/03 16:12:03 | 269013.2517 | 13440.0013 | 1 | 10 | 14 | 0 | 0 | 0 | 3.502139 | 0 | 2.936242 | 5.079146 | 11.2114 | 18.92774 |  | 8.929905e-06 |  | 0 | [9 empty] | 26.89994 | 0.09041607 | 25 | 0 | 26.53085 | 0.1105183
14920 | 2021/04/03 16:13:03 | 269073.2511 | 13500.0007 | 1 | 10 | 14 | 0 | 0 | 0 | 3.502068 | 0 | 2.936242 | 5.079146 | 11.2114 | 18.92774 |  | 2.165268e-05 | [11 empty] | 26.57433 | -0.09790361 | 25 | 0 | 26.68196 | -7.688999e-05
14921 | 2021/04/03 16:14:03 | 269133.2518 | 13560.0014 | 1 | 10 | 14 | 0 | 0 | 0 | 3.502089 | 0 | 2.936242 | 5.079146 | 11.2114 | 18.92774 |  | -2.718259e-05 |  | 0 | [9 empty] | 26.90375 | 0.05779684 | 25 | 0 | 26.57025 | 0.08231401
14922 | 2021/04/03 16:15:03 | 269193.2515 | 13620.0011 | 1 | 10 | 14 | 0 | 0 | 0 | 3.501926 | 0 | 2.936242 | 5.079146 | 11.2114 | 18.92774 |  | -4.188605e-05 | [11 empty] | 26.46447 | -0.01454413 | 25 | 0 | 26.20902 | -0.121339
14923 | 2021/04/03 16:16:03 | 269253.2505 | 13680.0001 | 1 | 10 | 14 | 0 | 0 | 0 | 3.501954 | 0 | 2.936242 | 5.079146 | 11.2114 | 18.92774 |  | -8.099397e-06 |  | 0 | [9 empty] | 26.49343 | -0.05811751 | 25 | 0 | 26.47296 | -0.07146299
14924 | 2021/04/03 16:17:03 | 269313.2506 | 13740.0002 | 1 | 10 | 14 | 0 | 0 | 0 | 3.502223 | 0 | 2.936242 | 5.079146 | 11.2114 | 18.92774 |  | 7.309696e-06 | [11 empty] | 26.90302 | 0.04453361 | 25 | 0 | 26.64781 | 0.09795249
14925 | 2021/04/03 16:18:03 | 269373.2512 | 13800.0008 | 1 | 10 | 14 | 0 | 0 | 0 | 3.502125 | 0 | 2.936242 | 5.079146 | 11.2114 | 18.92774 |  | -8.140052e-06 |  | 0 | [9 empty] | 26.84304 | 0.05721033 | 25 | 0 | 26.47391 | 0.07283151
14926 | 2021/04/03 16:19:03 | 269433.2512 | 13860.0008 | 1 | 10 | 14 | 0 | 0 | 0 | 3.50221 | 0 | 2.936242 | 5.079146 | 11.2114 | 18.92774 |  | -2.370752e-07 | [11 empty] | 26.48204 | -0.09792268 | 25 | 0 | 26.63239 | -0.01786709
14927 | 2021/04/03 16:20:03 | 269493.2511 | 13920.0007 | 1 | 10 | 14 | 0 | 0 | 0 | 3.501997 | 0 | 2.936242 | 5.079146 | 11.2114 | 18.92774 |  | -2.054651e-05 |  | 0 | [9 empty] | 26.62675 | -0.06885648 | 25 | 0 | 26.73438 | 0.02897322
14928 | 2021/04/03 16:21:03 | 269553.2508 | 13980.0004 | 1 | 10 | 14 | 0 | 0 | 0 | 3.501966 | 0 | 2.936242 | 5.079146 | 11.2114 | 18.92774 |  | -2.378477e-05 | [11 empty] | 26.82622 | 0.09019375 | 25 | 0 | 26.33604 | 0.003475547
14929 | 2021/04/03 16:22:03 | 269613.2512 | 14040.0008 | 1 | 10 | 14 | 0 | 0 | 0 | 3.502122 | 0 | 2.936242 | 5.079146 | 11.2114 | 18.92774 |  | -1.616049e-05 |  | 0 | [9 empty] | 26.86275 | 0.06855011 | 25 | 0 | 26.35124 | 0.01743138
14930 | 2021/04/03 16:23:03 | 269673.2507 | 14100.0003 | 1 | 10 | 14 | 0 | 0 | 0 | 3.502219 | 0 | 2.936242 | 5.079146 | 11.2114 | 18.92774 |  | -1.623992e-05 | [11 empty] | 26.6512 | 0.03305852 | 25 | 0 | 26.33176 | -0.07371426
14931 | 2021/04/03 16:24:03 | 269733.2511 | 14160.0007 | 1 | 10 | 14 | 0 | 0 | 0 | 3.502225 | 0 | 2.936242 | 5.079146 | 11.2114 | 18.92774 |  | 4.34663e-07 |  | 0 | [9 empty] | 26.87438 | 0.07374763 | 25 | 0 | 26.46135 | -0.1114911
14932 | 2021/04/03 16:25:03 | 269793.2509 | 14220.0005 | 1 | 10 | 14 | 0 | 0 | 0 | 3.502192 | 0 | 2.936242 | 5.079146 | 11.2114 | 18.92774 |  | 1.659622e-06 | [11 empty] | 26.6716 | 0.04158139 | 25 | 0 | 26.48248 | -0.09636343
14933 | 2021/04/03 16:26:03 | 269853.2507 | 14280.0003 | 1 | 10 | 14 | 0 | 0 | 0 | 3.502002 | 0 | 2.936242 | 5.079146 | 11.2114 | 18.92774 |  | -1.252443e-05 |  | 0 | [9 empty] | 26.88006 | 0.1231837 | 25 | 0 | 26.42553 | -0.02580702
14934 | 2021/04/03 16:27:03 | 269913.2511 | 14340.0007 | 1 | 10 | 14 | 0 | 0 | 0 | 3.502076 | 0 | 2.936242 | 5.079146 | 11.2114 | 18.92774 |  | 5.49174e-06 | [11 empty] | 26.88596 | 0.1241386 | 25 | 0 | 26.49551 | 0.05301476
14935 | 2021/04/03 16:28:03 | 269973.2506 | 14400.0002 | 1 | 10 | 14 | 0 | 0 | 0 | 3.502216 | 0 | 2.936242 | 5.079146 | 11.2114 | 18.92774 |  | -2.173045e-05 |  | 0 | [9 empty] | 26.5416 | -0.08093834 | 25 | 0 | 26.42859 | -0.1076382
14936 | 2021/04/03 16:28:03 | 269973.2518 | 14400.0014 | 1 | 10 | 14 | 0 | 0 | 0 | 3.50222 | 0 | 2.936242 | 5.079146 | 11.2114 | 18.92774 |  | -2.173045e-05 | 0 | 0 | 0 | [8 empty] | 26.5416 | -0.08093834 | 25 | 0 | 26.42859 | -0.1076382
14937 | 2021/04/03 16:28:03 | 269973.2584 | 0.0017 | 1 | 11 | 15 | 0 | 0 | 0 | 3.50222 | 0 | 2.936242 | 5.079146 | 11.2114 | 18.92774 |  | -2.173045e-05 | 0 | 0 | 0 | [8 empty] | 26.54274 | -0.08050687 | 25 | 0 | 26.42969 | -0.1067974
14938 | 2021/04/03 16:28:05 | 269975.297 | 2.0002 | 1 | 9 | 15 | 0 | 0 | -0.7260361 | 3.485984 | -2.53095 | 2.936242 | 5.079555 | 11.2114 | 18.92916 |  | -0.004491735 |  | 0.001419245 | 704.6 | [8 empty] | 26.89522 | 0.05276561 | 25 | 0 | 26.76808 | 0.1528925
14939 | 2021/04/03 16:28:07 | 269977.2978 | 4.001 | 1 | 9 | 15 | 0 | 0 | -0.7266693 | 3.484835 | -2.532323 | 2.936242 | 5.079958 | 11.2114 | 18.93057 |  | -0.000951455 | [11 empty] | 26.67871 | -0.0004577637 | 25 | 0 | 26.2881 | -0.156154
14940 | 2021/04/03 16:28:09 | 269979.297 | 6.0002 | 1 | 9 | 15 | 0 | 0 | -0.7266159 | 3.48383 | -2.531406 | 2.936242 | 5.080362 | 11.2114 | 18.93197 |  | -0.0005580119 | [11 empty] | 26.66854 | -0.06409228 | 25 | 0 | 26.68366 | 0.08712411
14941 | 2021/04/03 16:28:11 | 269981.2978 | 8.001 | 1 | 9 | 15 | 0 | 0 | -0.7265396 | 3.482937 | -2.530492 | 2.936242 | 5.080765 | 11.2114 | 18.93338 |  |  |  | 0.2641884 | [9 empty] | 26.84946 | 0.1092499 | 25 | 0 | 26.21733 | -0.06605923
14942 | 2021/04/03 16:28:13 | 269983.2978 | 10.001 | 1 | 9 | 15 | 0 | 0 | -0.7261505 | 3.48209 | -2.528521 | 2.936242 | 5.081168 | 11.2114 | 18.93478 |  | -0.0005469608 | [11 empty] | 26.70933 | 0.02571583 | 25 | 0 | 26.79559 | 0.0924623
14943 | 2021/04/03 16:28:15 | 269985.2978 | 12.001 | 1 | 9 | 15 | 0 | 0 | -0.7265701 | 3.481332 | -2.529432 | 2.936242 | 5.081572 | 11.2114 | 18.93619 |  | -0.0003909846 | [11 empty] | 26.79421 | 0.02418399 | 25 | 0 | 26.31824 | -0.07592738
14944 | 2021/04/03 16:28:17 | 269987.2971 | 14.0003 | 1 | 9 | 15 | 0 | 0 | -0.7266693 | 3.48062 | -2.52926 | 2.936242 | 5.081975 | 11.2114 | 18.93759 | [13 empty] | 26.55371 | -0.06965518 | 25 | 0 | 26.61865 | 0.03927469
14945 | 2021/04/03 16:28:19 | 269989.297 | 16.0002 | 1 | 9 | 15 | 0 | 0 | -0.7270126 | 3.479811 | -2.529866 | 2.936242 | 5.082378 | 11.2114 | 18.93899 | [13 empty] | 26.95736 | 0.06352246 | 25 | 0 | 26.53137 | -0.02544284
14946 | 2021/04/03 16:28:21 | 269991.2971 | 18.0003 | 1 | 9 | 15 | 0 | 0 | -0.7263565 | 3.479029 | -2.527015 | 2.936242 | 5.082782 | 11.2114 | 18.9404 |  | -0.0003079409 | [11 empty] | 26.50173 | -0.07188976 | 25 | 0 | 26.6713 | -0.007421374
14947 | 2021/04/03 16:28:23 | 269993.2972 | 20.0004 | 1 | 9 | 15 | 0 | 0 | -0.7267914 | 3.478552 | -2.528182 | 2.936242 | 5.083185 | 11.2114 | 18.9418 | [13 empty] | 26.8945 | 0.07343054 | 25 | 0 | 26.41151 | 0.03789425
14948 | 2021/04/03 16:28:25 | 269995.2971 | 22.0003 | 1 | 9 | 15 | 0 | 0 | -0.7263794 | 3.478072 | -2.5264 | 2.936242 | 5.083589 | 11.2114 | 18.9432 |  | -0.0002814323 |  | 0.5757287 | 2.435246 | [8 empty] | 26.5442 | -0.0811702 | 25 | 0 | 26.58779 | -0.05893171
14949 | 2021/04/03 16:28:27 | 269997.2971 | 24.0003 | 1 | 9 | 15 | 0 | 0 | -0.7261734 | 3.477692 | -2.525407 | 2.936242 | 5.083992 | 11.2114 | 18.94461 | [13 empty] | 26.90826 | 0.05365252 | 25 | 0 | 26.43952 | 0.04480183
14950 | 2021/04/03 16:28:29 | 269999.2979 | 26.0011 | 1 | 9 | 15 | 0 | 0 | -0.7266541 | 3.476995 | -2.526573 | 2.936242 | 5.084395 | 11.2114 | 18.94601 | [13 empty] | 26.58767 | -0.04556835 | 25 | 0 | 26.60279 | -0.03667235
14951 | 2021/04/03 16:28:31 | 270001.2982 | 28.0014 | 1 | 9 | 15 | 0 | 0 | -0.726265 | 3.476667 | -2.524982 | 2.936242 | 5.084798 | 11.2114 | 18.94741 |  | -0.0002504609 | [11 empty] | 26.92128 | 0.03754616 | 25 | 0 | 26.33941 | -0.08230805
14952 | 2021/04/03 16:28:33 | 270003.2972 | 30.0004 | 1 | 9 | 15 | 0 | 0 | -0.7265015 | 3.47624 | -2.525494 | 2.936242 | 5.085201 | 11.2114 | 18.94881 | [13 empty] | 26.74397 | -0.05540907 | 25 | 0 | 26.74485 | 0.08912027
14953 | 2021/04/03 16:28:35 | 270005.2972 | 32.0004 | 1 | 9 | 15 | 0 | 0 | -0.7261505 | 3.475502 | -2.523738 | 2.936242 | 5.085605 | 11.2114 | 18.95021 | [13 empty] | 26.82076 | 0.07389367 | 25 | 0 | 26.31634 | -0.07289588
14954 | 2021/04/03 16:28:37 | 270007.2972 | 34.0004 | 1 | 9 | 15 | 0 | 0 | -0.7264938 | 3.474981 | -2.524552 | 2.936242 | 5.086008 | 11.2114 | 18.95162 |  | -0.0002040473 | [11 empty] | 26.69011 | -0.09395421 | 25 | 0 | 26.77637 | 0.06833792
14955 | 2021/04/03 16:28:39 | 270009.2972 | 36.0004 | 1 | 9 | 15 | 0 | 0 | -0.7269821 | 3.474676 | -2.526027 | 2.936242 | 5.086411 | 11.2114 | 18.95302 | [13 empty] | 26.92392 | 0.1336378 | 25 | 0 | 26.39112 | -0.0286901
14956 | 2021/04/03 16:28:41 | 270011.298 | 38.0012 | 1 | 9 | 15 | 0 | 0 | -0.7267838 | 3.474226 | -2.525011 | 2.936242 | 5.086815 | 11.2114 | 18.95442 | [13 empty] | 26.5544 | -0.1459992 | 25 | 0 | 26.72823 | 0.07949054
14957 | 2021/04/03 16:28:43 | 270013.2981 | 40.0013 | 1 | 9 | 15 | 0 | 0 | -0.7266312 | 3.473888 | -2.524235 | 2.936242 | 5.087218 | 11.2114 | 18.95582 |  | -0.0001832395 | [11 empty] | 26.7449 | 0.005491376 | 25 | 0 | 26.33298 | -0.07680774
14958 | 2021/04/03 16:28:45 | 270015.2983 | 42.0015 | 1 | 9 | 15 | 0 | 0 | -0.726532 | 3.473733 | -2.523778 | 2.936242 | 5.087622 | 11.2114 | 18.95722 | [13 empty] | 26.72022 | -0.006148815 | 25 | 0 | 26.77803 | 0.06501496
14959 | 2021/04/03 16:28:47 | 270017.2973 | 44.0005 | 1 | 9 | 15 | 0 | 0 | -0.7267303 | 3.473286 | -2.524142 | 2.936242 | 5.088025 | 11.2114 | 18.95862 |  |  |  | 0.8937001 | [9 empty] | 26.83832 | -0.003265738 | 25 | 0 | 26.34816 | -0.0833565
14960 | 2021/04/03 16:28:49 | 270019.2974 | 46.0006 | 1 | 9 | 15 | 0 | 0 | -0.7270966 | 3.472912 | -2.525143 | 2.936242 | 5.088428 | 11.2114 | 18.96002 |  | -0.0001659842 | [11 empty] | 26.55297 | -0.0589031 | 25 | 0 | 26.58233 | 0.03890574
14961 | 2021/04/03 16:28:51 | 270021.2974 | 48.0006 | 1 | 9 | 15 | 0 | 0 | -0.7269821 | 3.472541 | -2.524475 | 2.936242 | 5.088832 | 11.2114 | 18.96143 | [13 empty] | 26.98081 | 0.08628309 | 25 | 0 | 26.29949 | -0.009343624
14962 | 2021/04/03 16:28:53 | 270023.2974 | 50.0006 | 1 | 9 | 15 | 0 | 0 | -0.7265701 | 3.472115 | -2.522735 | 2.936242 | 5.089235 | 11.2114 | 18.96283 | [13 empty] | 26.65737 | -0.07713556 | 25 | 0 | 26.67961 | 0.0006729364
14963 | 2021/04/03 16:28:55 | 270025.2975 | 52.0007 | 1 | 9 | 15 | 0 | 0 | -0.7265396 | 3.471859 | -2.522443 | 2.936242 | 5.089639 | 11.2114 | 18.96423 | [13 empty] | 26.87173 | 0.05482793 | 25 | 0 | 26.36736 | 0.02150178
14964 | 2021/04/03 16:28:57 | 270027.2976 | 54.0008 | 1 | 9 | 15 | 0 | 0 | -0.7269592 | 3.471446 | -2.5236 | 2.936242 | 5.090042 | 11.2114 | 18.96563 |  | -0.0001391542 | [11 empty] | 26.52499 | -0.07983804 | 25 | 0 | 26.51165 | -0.06872416
14965 | 2021/04/03 16:28:59 | 270029.2983 | 56.0015 | 1 | 9 | 15 | 0 | 0 | -0.7266922 | 3.47116 | -2.522465 | 2.936242 | 5.090446 | 11.2114 | 18.96703 | [13 empty] | 26.98792 | 0.03547966 | 25 | 0 | 26.59043 | 0.07778168
14966 | 2021/04/03 16:29:01 | 270031.2975 | 58.0007 | 1 | 9 | 15 | 0 | 0 | -0.7268677 | 3.470855 | -2.522852 | 2.936242 | 5.090849 | 11.2114 | 18.96843 | [13 empty] | 26.59785 | -0.006593466 | 25 | 0 | 26.6483 | 0.01808405
14967 | 2021/04/03 16:29:03 | 270033.2983 | 60.0015 | 1 | 9 | 15 | 0 | 0 | -0.72686 | 3.470718 | -2.522726 | 2.936242 | 5.091252 | 11.2114 | 18.96983 | [13 empty] | 26.97464 | 0.1177466 | 25 | 0 | 26.45613 | 0.008822083
14968 | 2021/04/03 16:29:05 | 270035.2984 | 62.0016 | 1 | 9 | 15 | 0 | 0 | -0.7266159 | 3.470141 | -2.52146 | 2.936242 | 5.091656 | 11.2114 | 18.97123 | [13 empty] | 26.60166 | -0.1261175 | 25 | 0 | 26.58831 | -0.03276348
14969 | 2021/04/03 16:29:07 | 270037.2985 | 64.0017 | 1 | 9 | 15 | 0 | 0 | -0.7267075 | 3.470158 | -2.52179 | 2.936242 | 5.092059 | 11.2114 | 18.97263 |  | -0.0001195641 | [11 empty] | 27.05737 | 0.1390153 | 25 | 0 | 26.57455 | 0.07906199
14970 | 2021/04/03 16:29:09 | 270039.2969 | 66.0001 | 1 | 9 | 15 | 0 | 0 | -0.7265015 | 3.46985 | -2.520851 | 2.936242 | 5.092463 | 11.2114 | 18.97403 | [13 empty] | 26.58315 | -0.1300478 | 25 | 0 | 26.51998 | -0.08116484
14971 | 2021/04/03 16:29:11 | 270041.2983 | 68.0015 | 1 | 9 | 15 | 0 | 0 | -0.7266922 | 3.469706 | -2.521408 | 2.936242 | 5.092866 | 11.2114 | 18.97543 | [13 empty] | 27.04172 | 0.1128417 | 25 | 0 | 26.3816 | -0.0718683
14972 | 2021/04/03 16:29:13 | 270043.2978 | 70.001 | 1 | 9 | 15 | 0 | 0 | -0.7263412 | 3.469214 | -2.519833 | 2.936242 | 5.093269 | 11.2114 | 18.97683 | [13 empty] | 26.61752 | -0.04881203 | 25 | 0 | 26.62552 | 0.05121469
14973 | 2021/04/03 16:29:15 | 270045.2976 | 72.0008 | 1 | 9 | 15 | 0 | 0 | -0.726944 | 3.468994 | -2.521764 | 2.936242 | 5.093672 | 11.2114 | 18.97823 | [13 empty] | 27.03557 | 0.06351471 | 25 | 0 | 26.51713 | -0.02321601
14974 | 2021/04/03 16:29:17 | 270047.2977 | 74.0009 | 1 | 9 | 15 | 0 | 0 | -0.7266922 | 3.468763 | -2.520723 | 2.936242 | 5.094076 | 11.2114 | 18.97963 |  | -0.0001106582 | [11 empty] | 26.59027 | -0.08485317 | 25 | 0 | 26.47727 | -0.02039075
14975 | 2021/04/03 16:29:19 | 270049.2969 | 76.0001 | 1 | 9 | 15 | 0 | 0 | -0.7265015 | 3.468402 | -2.519799 | 2.936242 | 5.094479 | 11.2114 | 18.98102 | [13 empty] | 27.03888 | 0.08299172 | 25 | 0 | 26.72682 | 0.04747272
14976 | 2021/04/03 16:29:21 | 270051.2971 | 78.0003 | 1 | 9 | 15 | 0 | 0 | -0.7264786 | 3.468334 | -2.51967 | 2.936242 | 5.094882 | 11.2114 | 18.98242 |  |  |  | 1.393387 | 0.8748388 | [8 empty] | 26.57816 | -0.08782268 | 25 | 0 | 26.58616 | -0.07448614
14977 | 2021/04/03 16:29:23 | 270053.2969 | 80.0001 | 1 | 9 | 15 | 0 | 0 | -0.7267609 | 3.468179 | -2.520537 | 2.936242 | 5.095286 | 11.2114 | 18.98382 |  | -0.0001857502 | [11 empty] | 27.07041 | 0.04695833 | 25 | 0 | 26.63741 | 0.0803709
14978 | 2021/04/03 16:29:25 | 270055.297 | 82.0002 | 1 | 9 | 15 | 0 | 0 | -0.7264252 | 3.467991 | -2.519236 | 2.936242 | 5.095689 | 11.2114 | 18.98522 | [13 empty] | 26.6294 | -0.0232023 | 25 | 0 | 26.48083 | -0.0788027
14979 | 2021/04/03 16:29:27 | 270057.2979 | 84.0011 | 1 | 9 | 15 | 0 | 0 | -0.726593 | 3.467765 | -2.519654 | 2.936242 | 5.096092 | 11.2114 | 18.98662 | [13 empty] | 26.96871 | -0.007183552 | 25 | 0 | 26.77044 | 0.08621037
14980 | 2021/04/03 16:29:29 | 270059.2979 | 86.0011 | 1 | 9 | 15 | 0 | 0 | -0.7264175 | 3.467524 | -2.51887 | 2.936242 | 5.096496 | 11.2114 | 18.98802 | [13 empty] | 26.69295 | 0.01919568 | 25 | 0 | 26.27385 | -0.08091331
14981 | 2021/04/03 16:29:31 | 270061.2978 | 88.001 | 1 | 9 | 15 | 0 | 0 | -0.7268295 | 3.467276 | -2.520118 | 2.936242 | 5.096899 | 11.2114 | 18.98942 | [13 empty] | 27.06947 | 0.1176614 | 25 | 0 | 26.71474 | 0.1377779
14982 | 2021/04/03 16:29:33 | 270063.297 | 90.0002 | 1 | 9 | 15 | 0 | 0 | -0.7261734 | 3.46699 | -2.517636 | 2.936242 | 5.097302 | 11.2114 | 18.99081 | [13 empty] | 26.75489 | -0.02467811 | 25 | 0 | 26.41416 | -0.1292092
14983 | 2021/04/03 16:29:35 | 270065.2971 | 92.0003 | 1 | 9 | 15 | 0 | 0 | -0.7267456 | 3.466826 | -2.519501 | 2.936242 | 5.097706 | 11.2114 | 18.99221 |  | -9.41668e-05 | [11 empty] | 26.91562 | 0.007632375 | 25 | 0 | 26.79559 | 0.143308
14984 | 2021/04/03 16:29:37 | 270067.2979 | 94.0011 | 1 | 9 | 15 | 0 | 0 | -0.7268448 | 3.466496 | -2.519605 | 2.936242 | 5.098109 | 11.2114 | 18.99361 | [13 empty] | 26.77027 | -0.002163649 | 25 | 0 | 26.32276 | -0.148958
14985 | 2021/04/03 16:29:39 | 270069.2972 | 96.0004 | 1 | 9 | 15 | 0 | 0 | -0.726944 | 3.466474 | -2.519932 | 2.936242 | 5.098512 | 11.2114 | 18.99501 | [13 empty] | 26.89597 | -0.02962232 | 25 | 0 | 26.82573 | 0.1260269
14986 | 2021/04/03 16:29:41 | 270071.2979 | 98.0011 | 1 | 9 | 15 | 0 | 0 | -0.7263565 | 3.466294 | -2.517765 | 2.936242 | 5.098916 | 11.2114 | 18.99641 | [13 empty] | 26.67116 | -0.08635342 | 25 | 0 | 26.42294 | -0.0707972
14987 | 2021/04/03 16:29:43 | 270073.2979 | 100.0011 | 1 | 9 | 15 | 0 | 0 | -0.7266693 | 3.466193 | -2.518776 | 2.936242 | 5.099319 | 11.2114 | 18.99781 | [13 empty] | 26.96232 | 0.04763424 | 25 | 0 | 26.74982 | 0.06548226
14988 | 2021/04/03 16:29:45 | 270075.2973 | 102.0005 | 1 | 9 | 15 | 0 | 0 | -0.7264252 | 3.466023 | -2.517806 | 2.936242 | 5.099723 | 11.2114 | 18.9992 |  | -9.911448e-05 | [11 empty] | 26.74441 | -0.02623439 | 25 | 0 | 26.25415 | -0.06404221
14989 | 2021/04/03 16:29:47 | 270077.2972 | 104.0004 | 1 | 9 | 15 | 0 | 0 | -0.726532 | 3.465855 | -2.518055 | 2.936242 | 5.100126 | 11.2114 | 19.0006 | [13 empty] | 26.87601 | 0.02502799 | 25 | 0 | 26.79154 | 0.07175803
14990 | 2021/04/03 16:29:49 | 270079.2973 | 106.0005 | 1 | 9 | 15 | 0 | 0 | -0.7267075 | 3.465601 | -2.518478 | 2.936242 | 5.10053 | 11.2114 | 19.002 | [13 empty] | 26.90186 | 0.02587318 | 25 | 0 | 26.37616 | -0.06977081
14991 | 2021/04/03 16:29:51 | 270081.2972 | 108.0004 | 1 | 9 | 15 | 0 | 0 | -0.7266159 | 3.46543 | -2.518037 | 2.936242 | 5.100933 | 11.2114 | 19.0034 | [13 empty] | 27.01165 | 0.001575351 | 25 | 0 | 26.82052 | 0.09052157
14992 | 2021/04/03 16:29:53 | 270083.2981 | 110.0013 | 1 | 9 | 15 | 0 | 0 | -0.7265778 | 3.465169 | -2.517715 | 2.936242 | 5.101336 | 11.2114 | 19.0048 | [13 empty] | 26.78406 | 0.05477667 | 25 | 0 | 26.37217 | -0.04307866
14993 | 2021/04/03 16:29:55 | 270085.2972 | 112.0004 | 1 | 9 | 15 | 0 | 0 | -0.7264023 | 3.465184 | -2.517118 | 2.936242 | 5.10174 | 11.2114 | 19.0062 | [13 empty] | 26.87201 | -0.03984094 | 25 | 0 | 26.80177 | 0.06242037
14994 | 2021/04/03 16:29:57 | 270087.2973 | 114.0005 | 1 | 9 | 15 | 0 | 0 | -0.7266541 | 3.464802 | -2.517713 | 2.936242 | 5.102143 | 11.2114 | 19.00759 |  | -6.531258e-05 | [11 empty] | 26.73539 | 0.04246533 | 25 | 0 | 26.30209 | -0.05540729
14995 | 2021/04/03 16:29:59 | 270089.2973 | 116.0005 | 1 | 9 | 15 | 0 | 0 | -0.7268448 | 3.464918 | -2.518458 | 2.936242 | 5.102547 | 11.2114 | 19.00899 | [13 empty] | 26.83002 | -0.05711198 | 25 | 0 | 26.8238 | 0.04291356
14996 | 2021/04/03 16:30:01 | 270091.2981 | 118.0013 | 1 | 9 | 15 | 0 | 0 | -0.7264557 | 3.464796 | -2.517021 | 2.936242 | 5.10295 | 11.2114 | 19.01039 | [13 empty] | 26.66995 | -0.05002439 | 25 | 0 | 26.50003 | -0.1011765
14997 | 2021/04/03 16:30:03 | 270093.2982 | 120.0014 | 1 | 9 | 15 | 0 | 0 | -0.7265396 | 3.464702 | -2.517243 | 2.936242 | 5.103354 | 11.2114 | 19.01179 | [13 empty] | 26.94854 | 0.04711866 | 25 | 0 | 26.71469 | 0.1094288
14998 | 2021/04/03 16:30:05 | 270095.2981 | 122.0013 | 1 | 9 | 15 | 0 | 0 | -0.7266541 | 3.464534 | -2.517518 | 2.936242 | 5.103757 | 11.2114 | 19.01318 | [13 empty] | 26.64077 | -0.05128324 | 25 | 0 | 26.34269 | -0.1491559
14999 | 2021/04/03 16:30:07 | 270097.298 | 124.0012 | 1 | 9 | 15 | 0 | 0 | -0.7265701 | 3.464247 | -2.517018 | 2.936242 | 5.10416 | 11.2114 | 19.01458 | [13 empty] | 26.94454 | 0.005477667 | 25 | 0 | 26.86719 | 0.1366812
15000 | 2021/04/03 16:30:09 | 270099.2981 | 126.0013 | 1 | 9 | 15 | 0 | 0 | -0.7268829 | 3.464096 | -2.517992 | 2.936242 | 5.104564 | 11.2114 | 19.01598 |  | -8.009256e-05 | [11 empty] | 26.82316 | 0.05129099 | 25 | 0 | 26.33298 | -0.1110631
15001 | 2021/04/03 16:30:11 | 270101.2982 | 128.0014 | 1 | 9 | 15 | 0 | 0 | -0.7264404 | 3.463952 | -2.516355 | 2.936242 | 5.104967 | 11.2114 | 19.01738 | [13 empty] | 27.02559 | 0.06511211 | 25 | 0 | 26.77044 | 0.05405724
15002 | 2021/04/03 16:30:13 | 270103.2975 | 130.0007 | 1 | 9 | 15 | 0 | 0 | -0.7266083 | 3.463826 | -2.516845 | 2.936242 | 5.105371 | 11.2114 | 19.01877 | [13 empty] | 26.70955 | -0.05410492 | 25 | 0 | 26.34031 | -0.08078873
15003 | 2021/04/03 16:30:15 | 270105.2974 | 132.0006 | 1 | 9 | 15 | 0 | 0 | -0.7263412 | 3.4637 | -2.515828 | 2.936242 | 5.105773 | 11.2114 | 19.02017 | [13 empty] | 26.87129 | 0.005633235 | 25 | 0 | 26.82951 | 0.06569088
15004 | 2021/04/03 16:30:17 | 270107.2974 | 134.0006 | 1 | 9 | 15 | 0 | 0 | -0.7263565 | 3.463619 | -2.515822 | 2.936242 | 5.106177 | 11.2114 | 19.02157 | [13 empty] | 26.85682 | 0.005257726 | 25 | 0 | 26.36667 | -0.07926524
15005 | 2021/04/03 16:30:19 | 270109.2983 | 136.0015 | 1 | 9 | 15 | 0 | 0 | -0.7268295 | 3.46364 | -2.517476 | 2.936242 | 5.106581 | 11.2114 | 19.02296 | [13 empty] | 26.65147 | -0.03682137 | 25 | 0 | 26.70217 | 0.06765842
15006 | 2021/04/03 16:30:21 | 270111.2982 | 138.0014 | 1 | 9 | 15 | 0 | 0 | -0.7265015 | 3.463368 | -2.516142 | 2.936242 | 5.106984 | 11.2114 | 19.02436 |  | -8.50286e-05 |  | 2.380385 | [9 empty] | 26.77027 | 0.05751967 | 25 | 0 | 26.32989 | -0.04256546
15007 | 2021/04/03 16:30:23 | 270113.2982 | 140.0014 | 1 | 9 | 15 | 0 | 0 | -0.7265167 | 3.463303 | -2.516147 | 2.936242 | 5.107387 | 11.2114 | 19.02576 | [13 empty] | 26.74962 | -0.06838739 | 25 | 0 | 26.77897 | 0.01830399
15008 | 2021/04/03 16:30:25 | 270115.2973 | 142.0005 | 1 | 9 | 15 | 0 | 0 | -0.7267303 | 3.463335 | -2.51691 | 2.936242 | 5.10779 | 11.2114 | 19.02715 | [13 empty] | 26.88409 | 0.06113648 | 25 | 0 | 26.37972 | -0.007786751
15009 | 2021/04/03 16:30:27 | 270117.2984 | 144.0016 | 1 | 9 | 15 | 0 | 0 | -0.7267838 | 3.462965 | -2.516827 | 2.936242 | 5.108194 | 11.2114 | 19.02855 | [13 empty] | 26.67803 | -0.0877291 | 25 | 0 | 26.75007 | -0.01881778
15010 | 2021/04/03 16:30:29 | 270119.2983 | 146.0015 | 1 | 9 | 15 | 0 | 0 | -0.7266312 | 3.462893 | -2.516246 | 2.936242 | 5.108597 | 11.2114 | 19.02995 | [13 empty] | 26.96899 | 0.0787735 | 25 | 0 | 26.44336 | -0.1235199
15011 | 2021/04/03 16:30:31 | 270121.2976 | 148.0008 | 1 | 9 | 15 | 0 | 0 | -0.7268829 | 3.462618 | -2.516918 | 2.936242 | 5.109001 | 11.2114 | 19.03135 | [13 empty] | 26.89475 | -0.02319872 | 25 | 0 | 26.80317 | 0.11244
15012 | 2021/04/03 16:30:33 | 270123.2968 | 150 | 1 | 9 | 15 | 0 | 0 | -0.7260742 | 3.462429 | -2.51398 | 2.936242 | 5.109404 | 11.2114 | 19.03274 |  | -7.364463e-05 | [11 empty] | 26.82768 | 0.04920423 | 25 | 0 | 26.30902 | -0.1220495
15013 | 2021/04/03 16:30:35 | 270125.2977 | 152.0009 | 1 | 9 | 15 | 0 | 0 | -0.7268677 | 3.462506 | -2.516784 | 2.936242 | 5.109807 | 11.2114 | 19.03414 | [13 empty] | 26.76126 | -0.08105516 | 25 | 0 | 26.75503 | 0.08568764
15014 | 2021/04/03 16:30:37 | 270127.2969 | 154.0001 | 1 | 9 | 15 | 0 | 0 | -0.7268295 | 3.462495 | -2.516644 | 2.936242 | 5.110211 | 11.2114 | 19.03554 | [13 empty] | 26.92441 | 0.09915531 | 25 | 0 | 26.37738 | -0.06095052
15015 | 2021/04/03 16:30:39 | 270129.297 | 156.0002 | 1 | 9 | 15 | 0 | 0 | -0.7267685 | 3.462427 | -2.516383 | 2.936242 | 5.110614 | 11.2114 | 19.03693 | [13 empty] | 26.623 | -0.1217449 | 25 | 0 | 26.79943 | 0.07429481
15016 | 2021/04/03 16:30:41 | 270131.2977 | 158.0009 | 1 | 9 | 15 | 0 | 0 | -0.7264252 | 3.462232 | -2.515053 | 2.936242 | 5.111018 | 11.2114 | 19.03833 | [13 empty] | 26.80728 | -0.01372278 | 25 | 0 | 26.30995 | -0.07823348
15017 | 2021/04/03 16:30:43 | 270133.2977 | 160.0009 | 1 | 9 | 15 | 0 | 0 | -0.7268066 | 3.4622 | -2.51635 | 2.936242 | 5.111421 | 11.2114 | 19.03973 |  | -9.119476e-05 | [11 empty] | 26.71008 | -0.03111064 | 25 | 0 | 26.74654 | 0.07338166
15018 | 2021/04/03 16:30:45 | 270135.297 | 162.0002 | 1 | 9 | 15 | 0 | 0 | -0.7266922 | 3.461944 | -2.515768 | 2.936242 | 5.111825 | 11.2114 | 19.04112 | [13 empty] | 27.01471 | 0.0604105 | 25 | 0 | 26.51048 | -0.03966153
15019 | 2021/04/03 16:30:47 | 270137.2969 | 164.0001 | 1 | 9 | 15 | 0 | 0 | -0.7265549 | 3.461636 | -2.515069 | 2.936242 | 5.112228 | 11.2114 | 19.04252 | [13 empty] | 26.55608 | -0.06763279 | 25 | 0 | 26.54986 | 0.007935762
15020 | 2021/04/03 16:30:49 | 270139.2969 | 166.0001 | 1 | 9 | 15 | 0 | 0 | -0.7267456 | 3.461618 | -2.515716 | 2.936242 | 5.112631 | 11.2114 | 19.04391 | [13 empty] | 27.04409 | 0.08136928 | 25 | 0 | 26.39231 | 0.02358794
15021 | 2021/04/03 16:30:51 | 270141.297 | 168.0002 | 1 | 9 | 15 | 0 | 0 | -0.7266159 | 3.461518 | -2.515194 | 2.936242 | 5.113035 | 11.2114 | 19.04531 | [13 empty] | 26.64697 | -0.05772948 | 25 | 0 | 26.68344 | -0.02660275
15022 | 2021/04/03 16:30:53 | 270143.2978 | 170.001 | 1 | 9 | 15 | 0 | 0 | -0.7265778 | 3.461354 | -2.514943 | 2.936242 | 5.113438 | 11.2114 | 19.04671 | [13 empty] | 27.03535 | 0.06645918 | 25 | 0 | 26.59521 | 0.07542014
15023 | 2021/04/03 16:30:55 | 270145.298 | 172.0012 | 1 | 9 | 15 | 0 | 0 | -0.7264633 | 3.461398 | -2.514579 | 2.936242 | 5.113842 | 11.2114 | 19.04811 |  | -5.946586e-05 | [11 empty] | 26.60094 | -0.04114747 | 25 | 0 | 26.47371 | -0.09674549
15024 | 2021/04/03 16:30:57 | 270147.297 | 174.0002 | 1 | 9 | 15 | 0 | 0 | -0.7266846 | 3.461308 | -2.515279 | 2.936242 | 5.114244 | 11.2114 | 19.0495 | [13 empty] | 26.92273 | -0.005479455 | 25 | 0 | 26.68176 | 0.07013679
15025 | 2021/04/03 16:30:59 | 270149.2971 | 176.0003 | 1 | 9 | 15 | 0 | 0 | -0.7266083 | 3.461167 | -2.514913 | 2.936242 | 5.114648 | 11.2114 | 19.0509 | [13 empty] | 26.76937 | 0.06961584 | 25 | 0 | 26.45495 | -0.07087708
15026 | 2021/04/03 16:31:01 | 270151.297 | 178.0002 | 1 | 9 | 15 | 0 | 0 | -0.7268448 | 3.460994 | -2.515605 | 2.936242 | 5.115051 | 11.2114 | 19.05229 | [13 empty] | 27.0304 | 0.08157194 | 25 | 0 | 26.76814 | 0.1194358
15027 | 2021/04/03 16:31:03 | 270153.2979 | 180.0011 | 1 | 9 | 15 | 0 | 0 | -0.7267609 | 3.461028 | -2.51534 | 2.936242 | 5.115455 | 11.2114 | 19.05369 | [13 empty] | 26.74231 | -0.01446187 | 25 | 0 | 26.30902 | -0.1568121
15028 | 2021/04/03 16:31:05 | 270155.2973 | 182.0005 | 1 | 9 | 15 | 0 | 0 | -0.7268677 | 3.460666 | -2.515446 | 2.936242 | 5.115859 | 11.2114 | 19.05509 | [13 empty] | 26.75892 | -0.08935928 | 25 | 0 | 26.80249 | 0.08181453
15029 | 2021/04/03 16:31:07 | 270157.297 | 184.0002 | 1 | 9 | 15 | 0 | 0 | -0.7264938 | 3.460567 | -2.51408 | 2.936242 | 5.116262 | 11.2114 | 19.05648 |  | -5.98175e-05 | [11 empty] | 26.97204 | 0.1305735 | 25 | 0 | 26.48913 | -0.00949204
15030 | 2021/04/03 16:31:09 | 270159.298 | 186.0012 | 1 | 9 | 15 | 0 | 0 | -0.726593 | 3.460411 | -2.51431 | 2.936242 | 5.116665 | 11.2114 | 19.05788 | [13 empty] | 26.5326 | -0.1241392 | 25 | 0 | 26.73088 | 0.06019533
15031 | 2021/04/03 16:31:11 | 270161.2973 | 188.0005 | 1 | 9 | 15 | 0 | 0 | -0.7266693 | 3.460185 | -2.51441 | 2.936242 | 5.117069 | 11.2114 | 19.05927 | [13 empty] | 26.97704 | 0.06390572 | 25 | 0 | 26.45854 | -0.06732941
15032 | 2021/04/03 16:31:13 | 270163.2971 | 190.0003 | 1 | 9 | 15 | 0 | 0 | -0.7265167 | 3.460249 | -2.513929 | 2.936242 | 5.117472 | 11.2114 | 19.06067 | [13 empty] | 26.6299 | -0.08610427 | 25 | 0 | 26.53115 | 0.00503242
15033 | 2021/04/03 16:31:15 | 270165.2971 | 192.0003 | 1 | 9 | 15 | 0 | 0 | -0.7267685 | 3.460251 | -2.514801 | 2.936242 | 5.117876 | 11.2114 | 19.06207 | [13 empty] | 26.91656 | 0.07920504 | 25 | 0 | 26.70404 | 0.05926192
15034 | 2021/04/03 16:31:17 | 270167.2971 | 194.0003 | 1 | 9 | 15 | 0 | 0 | -0.7263184 | 3.460046 | -2.513095 | 2.936242 | 5.118279 | 11.2114 | 19.06346 | [13 empty] | 26.80256 | -0.04832625 | 25 | 0 | 26.3622 | -0.08836091
15035 | 2021/04/03 16:31:19 | 270169.298 | 196.0012 | 1 | 9 | 15 | 0 | 0 | -0.7267456 | 3.460084 | -2.514601 | 2.936242 | 5.118683 | 11.2114 | 19.06486 |  | -9.459597e-05 | [11 empty] | 26.69157 | -0.01399517 | 25 | 0 | 26.75125 | 0.08384407
15036 | 2021/04/03 16:31:21 | 270171.2982 | 198.0014 | 1 | 9 | 15 | 0 | 0 | -0.726265 | 3.459842 | -2.512762 | 2.936242 | 5.119086 | 11.2114 | 19.06625 | [13 empty] | 26.77289 | 0.05180478 | 25 | 0 | 26.3325 | -0.04828274
15037 | 2021/04/03 16:31:23 | 270173.2982 | 200.0014 | 1 | 9 | 15 | 0 | 0 | -0.7264023 | 3.459687 | -2.513125 | 2.936242 | 5.11949 | 11.2114 | 19.06765 |  |  |  |  | 0 | [8 empty] | 26.73998 | -0.07105052 | 25 | 0 | 26.79778 | -0.002143979
15038 | 2021/04/03 16:31:25 | 270175.2981 | 202.0013 | 1 | 9 | 15 | 0 | 0 | -0.7265549 | 3.459534 | -2.513541 | 2.936242 | 5.119893 | 11.2114 | 19.06904 | [13 empty] | 27.04674 | 0.07097244 | 25 | 0 | 26.60661 | 0.08438766
15039 | 2021/04/03 16:31:27 | 270177.2981 | 204.0013 | 1 | 9 | 15 | 0 | 0 | -0.7266159 | 3.459459 | -2.513698 | 2.936242 | 5.120296 | 11.2114 | 19.07044 | [13 empty] | 26.64413 | 0.005187988 | 25 | 0 | 26.38877 | -0.08155942
15040 | 2021/04/03 16:31:29 | 270179.298 | 206.0012 | 1 | 9 | 15 | 0 | 0 | -0.7266693 | 3.459336 | -2.513793 | 2.936242 | 5.120699 | 11.2114 | 19.07184 | [13 empty] | 26.8557 | -0.06242871 | 25 | 0 | 26.62958 | 0.07525086
15041 | 2021/04/03 16:31:31 | 270181.2982 | 208.0014 | 1 | 9 | 15 | 0 | 0 | -0.7264938 | 3.459257 | -2.513129 | 2.936242 | 5.121103 | 11.2114 | 19.07323 |  | -5.855757e-05 | [11 empty] | 26.63817 | -0.06797671 | 25 | 0 | 26.28313 | -0.1658678
15042 | 2021/04/03 16:31:33 | 270183.2972 | 210.0004 | 1 | 9 | 15 | 0 | 0 | -0.7264404 | 3.45925 | -2.512939 | 2.936242 | 5.121506 | 11.2114 | 19.07463 | [13 empty] | 26.76962 | -0.05013764 | 25 | 0 | 26.77762 | 0.1188588
15043 | 2021/04/03 16:31:35 | 270185.2982 | 212.0014 | 1 | 9 | 15 | 0 | 0 | -0.7267609 | 3.458965 | -2.513841 | 2.936242 | 5.121909 | 11.2114 | 19.07602 | [13 empty] | 26.98911 | 0.1284832 | 25 | 0 | 26.52756 | 0.01956105
15044 | 2021/04/03 16:31:37 | 270187.2981 | 214.0013 | 1 | 9 | 15 | 0 | 0 | -0.7263031 | 3.459034 | -2.512307 | 2.936242 | 5.122313 | 11.2114 | 19.07742 | [13 empty] | 26.61729 | -0.1152474 | 25 | 0 | 26.3548 | -0.1486582
15045 | 2021/04/03 16:31:39 | 270189.2982 | 216.0014 | 1 | 9 | 15 | 0 | 0 | -0.7266846 | 3.458899 | -2.513529 | 2.936242 | 5.122715 | 11.2114 | 19.07881 | [13 empty] | 26.78216 | -0.03593624 | 25 | 0 | 26.73871 | 0.01855016
15046 | 2021/04/03 16:31:41 | 270191.2974 | 218.0006 | 1 | 9 | 15 | 0 | 0 | -0.7264938 | 3.458758 | -2.512766 | 2.936242 | 5.123119 | 11.2114 | 19.0802 | [13 empty] | 26.80426 | -0.0471288 | 25 | 0 | 26.38526 | -0.05824745
15047 | 2021/04/03 16:31:43 | 270193.2973 | 220.0005 | 1 | 9 | 15 | 0 | 0 | -0.7269592 | 3.458509 | -2.514195 | 2.936242 | 5.123522 | 11.2114 | 19.0816 |  | -7.653893e-05 | [11 empty] | 26.6942 | -0.01932859 | 25 | 0 | 26.7022 | 0.08740127
15048 | 2021/04/03 16:31:45 | 270195.2974 | 222.0006 | 1 | 9 | 15 | 0 | 0 | -0.7265167 | 3.458464 | -2.512632 | 2.936242 | 5.123926 | 11.2114 | 19.08299 | [13 empty] | 27.02304 | 0.1222157 | 25 | 0 | 26.75365 | 0.02663255
15049 | 2021/04/03 16:31:47 | 270197.2974 | 224.0006 | 1 | 9 | 15 | 0 | 0 | -0.726593 | 3.458269 | -2.512754 | 2.936242 | 5.124329 | 11.2114 | 19.08439 | [13 empty] | 26.81536 | -0.05025744 | 25 | 0 | 26.31092 | -0.10364
15050 | 2021/04/03 16:31:49 | 270199.2975 | 226.0007 | 1 | 9 | 15 | 0 | 0 | -0.7267456 | 3.458149 | -2.513195 | 2.936242 | 5.124732 | 11.2114 | 19.08578 |  |  |  | 3.513637 | 0.3381203 | [8 empty] | 26.56819 | -0.08099079 | 25 | 0 | 26.7491 | 0.04349709
15051 | 2021/04/03 16:31:51 | 270201.2974 | 228.0006 | 1 | 9 | 15 | 0 | 0 | -0.7266312 | 3.458159 | -2.512806 | 2.936242 | 5.125136 | 11.2114 | 19.08718 | [13 empty] | 27.02422 | 0.08016825 | 25 | 0 | 26.5983 | 0.09359121
15052 | 2021/04/03 16:31:53 | 270203.2982 | 230.0014 | 1 | 9 | 15 | 0 | 0 | -0.7264633 | 3.458112 | -2.512191 | 2.936242 | 5.125539 | 11.2114 | 19.08858 | [13 empty] | 26.62725 | 0.001023412 | 25 | 0 | 26.25083 | -0.1102126
15053 | 2021/04/03 16:31:55 | 270205.2983 | 232.0015 | 1 | 9 | 15 | 0 | 0 | -0.7268448 | 3.457963 | -2.513402 | 2.936242 | 5.125943 | 11.2114 | 19.08997 |  | -4.144864e-05 | [11 empty] | 26.6721 | -0.08425117 | 25 | 0 | 26.65164 | -0.01311839
15054 | 2021/04/03 16:31:57 | 270207.2975 | 234.0007 | 1 | 9 | 15 | 0 | 0 | -0.7262421 | 3.457804 | -2.511203 | 2.936242 | 5.126346 | 11.2114 | 19.09136 | [13 empty] | 26.99859 | 0.04955649 | 25 | 0 | 26.58688 | 0.08742511
15055 | 2021/04/03 16:31:59 | 270209.2983 | 236.0015 | 1 | 9 | 15 | 0 | 0 | -0.7262497 | 3.457762 | -2.511199 | 2.936242 | 5.12675 | 11.2114 | 19.09276 | [13 empty] | 26.65503 | 0.01867771 | 25 | 0 | 26.56056 | -0.008224249
15056 | 2021/04/03 16:32:01 | 270211.2983 | 238.0015 | 1 | 9 | 15 | 0 | 0 | -0.7261124 | 3.457439 | -2.510489 | 2.936242 | 5.127152 | 11.2114 | 19.09415 | [13 empty] | 26.95071 | 0.09240091 | 25 | 0 | 26.73109 | 0.1324922
15057 | 2021/04/03 16:32:03 | 270213.2977 | 240.0009 | 1 | 9 | 15 | 0 | 0 | -0.7265778 | 3.457371 | -2.512049 | 2.936242 | 5.127556 | 11.2114 | 19.09555 | [13 empty] | 26.80135 | 0.02985656 | 25 | 0 | 26.32538 | -0.1347208
15058 | 2021/04/03 16:32:05 | 270215.2969 | 242.0001 | 1 | 9 | 15 | 0 | 0 | -0.7267838 | 3.457358 | -2.512752 | 2.936242 | 5.127959 | 11.2114 | 19.09694 | [13 empty] | 26.65931 | -0.1335186 | 25 | 0 | 26.68865 | 0.02207875
15059 | 2021/04/03 16:32:07 | 270217.2976 | 244.0008 | 1 | 9 | 15 | 0 | 0 | -0.7266846 | 3.457129 | -2.512242 | 2.936242 | 5.128362 | 11.2114 | 19.09834 |  | -3.99465e-05 | [11 empty] | 26.99647 | 0.102095 | 25 | 0 | 26.68438 | 0.07323861
15060 | 2021/04/03 16:32:09 | 270219.2984 | 246.0016 | 1 | 9 | 15 | 0 | 0 | -0.7267456 | 3.456978 | -2.512344 | 2.936242 | 5.128766 | 11.2114 | 19.09973 | [13 empty] | 26.70886 | -0.06223142 | 25 | 0 | 26.53802 | 0.0377959
15061 | 2021/04/03 16:32:11 | 270221.2976 | 248.0008 | 1 | 9 | 15 | 0 | 0 | -0.7260971 | 3.457141 | -2.51022 | 2.936242 | 5.129169 | 11.2114 | 19.10113 | [13 empty] | 27.02824 | 0.07906735 | 25 | 0 | 26.80155 | 0.05466402
15062 | 2021/04/03 16:32:13 | 270223.2968 | 250 | 1 | 9 | 15 | 0 | 0 | -0.7266312 | 3.457022 | -2.51198 | 2.936242 | 5.129572 | 11.2114 | 19.10252 | [13 empty] | 26.79614 | -0.02921164 | 25 | 0 | 26.32017 | -0.08703709
15063 | 2021/04/03 16:32:15 | 270225.2976 | 252.0008 | 1 | 9 | 15 | 0 | 0 | -0.7264633 | 3.456866 | -2.511286 | 2.936242 | 5.129975 | 11.2114 | 19.10391 | [13 empty] | 26.68212 | -0.03333509 | 25 | 0 | 26.70436 | 0.06893516
15064 | 2021/04/03 16:32:17 | 270227.2969 | 254.0001 | 1 | 9 | 15 | 0 | 0 | -0.72686 | 3.456813 | -2.512619 | 2.936242 | 5.130379 | 11.2114 | 19.10531 | [13 empty] | 26.96968 | 0.07128894 | 25 | 0 | 26.70738 | 0.002373457
15065 | 2021/04/03 16:32:19 | 270229.2977 | 256.0009 | 1 | 9 | 15 | 0 | 0 | -0.726326 | 3.456485 | -2.510535 | 2.936242 | 5.130782 | 11.2114 | 19.1067 |  | -7.424342e-05 | [11 empty] | 26.58979 | -0.03047049 | 25 | 0 | 26.46968 | -0.09051621
15066 | 2021/04/03 16:32:21 | 270231.2979 | 258.0011 | 1 | 9 | 15 | 0 | 0 | -0.7264404 | 3.456238 | -2.510751 | 2.936242 | 5.131186 | 11.2114 | 19.1081 | [13 empty] | 26.86256 | -0.05237043 | 25 | 0 | 26.82788 | 0.05210161
15067 | 2021/04/03 16:32:23 | 270233.2969 | 260.0001 | 1 | 9 | 15 | 0 | 0 | -0.726326 | 3.45627 | -2.510379 | 2.936242 | 5.131589 | 11.2114 | 19.10949 | [13 empty] | 26.98037 | 0.09692132 | 25 | 0 | 26.49747 | 0.05250692
15068 | 2021/04/03 16:32:25 | 270235.2969 | 262.0001 | 1 | 9 | 15 | 0 | 0 | -0.7263184 | 3.456195 | -2.510298 | 2.936242 | 5.131992 | 11.2114 | 19.11088 | [13 empty] | 26.57222 | -0.01015484 | 25 | 0 | 26.33107 | -0.09468675
15069 | 2021/04/03 16:32:27 | 270237.2969 | 264.0001 | 1 | 9 | 15 | 0 | 0 | -0.7265396 | 3.455975 | -2.510903 | 2.936242 | 5.132395 | 11.2114 | 19.11228 | [13 empty] | 26.74943 | -0.07401168 | 25 | 0 | 26.75032 | 0.01490116
15070 | 2021/04/03 16:32:29 | 270239.2978 | 266.001 | 1 | 9 | 15 | 0 | 0 | -0.7264252 | 3.455877 | -2.510436 | 2.936242 | 5.132799 | 11.2114 | 19.11367 | [13 empty] | 26.74138 | -0.002515316 | 25 | 0 | 26.30096 | -0.1404244
15071 | 2021/04/03 16:32:31 | 270241.2972 | 268.0004 | 1 | 9 | 15 | 0 | 0 | -0.7265396 | 3.456108 | -2.510999 | 2.936242 | 5.133202 | 11.2114 | 19.11506 |  | -7.743813e-05 | [11 empty] | 26.54351 | -0.149045 | 25 | 0 | 26.59421 | -0.002321005
15072 | 2021/04/03 16:32:33 | 270243.2972 | 270.0004 | 1 | 9 | 15 | 0 | 0 | -0.7270508 | 3.455873 | -2.512595 | 2.936242 | 5.133605 | 11.2114 | 19.11646 | [13 empty] | 26.95449 | 0.1350278 | 25 | 0 | 26.61391 | 0.08616209
15073 | 2021/04/03 16:32:35 | 270245.2977 | 272.0009 | 1 | 9 | 15 | 0 | 0 | -0.7267685 | 3.455779 | -2.511551 | 2.936242 | 5.134008 | 11.2114 | 19.11785 | [13 empty] | 26.59716 | -0.07374346 | 25 | 0 | 26.32754 | -0.1427174
15074 | 2021/04/03 16:32:37 | 270247.298 | 274.0012 | 1 | 9 | 15 | 0 | 0 | -0.7266693 | 3.455457 | -2.510975 | 2.936242 | 5.134412 | 11.2114 | 19.11925 | [13 empty] | 26.73304 | -0.04135072 | 25 | 0 | 26.73393 | 0.109871
15075 | 2021/04/03 16:32:39 | 270249.2979 | 276.0011 | 1 | 9 | 15 | 0 | 0 | -0.7265167 | 3.455192 | -2.510255 | 2.936242 | 5.134815 | 11.2114 | 19.12064 | [13 empty] | 26.65004 | -0.0386101 | 25 | 0 | 26.30924 | -0.06085217
15076 | 2021/04/03 16:32:41 | 270251.298 | 278.0012 | 1 | 9 | 15 | 0 | 0 | -0.7266922 | 3.455317 | -2.510952 | 2.936242 | 5.135219 | 11.2114 | 19.12203 | [13 empty] | 26.75302 | 0.002737045 | 25 | 0 | 26.75391 | 0.0761354
15077 | 2021/04/03 16:32:43 | 270253.298 | 280.0012 | 1 | 9 | 15 | 0 | 0 | -0.7266922 | 3.455119 | -2.510808 | 2.936242 | 5.135623 | 11.2114 | 19.12343 |  | -6.018107e-05 | [11 empty] | 26.96615 | 0.05634785 | 25 | 0 | 26.44764 | -0.04819632
15078 | 2021/04/03 16:32:45 | 270255.2979 | 282.0011 | 1 | 9 | 15 | 0 | 0 | -0.7266159 | 3.45486 | -2.510356 | 2.936242 | 5.136026 | 11.2114 | 19.12482 | [13 empty] | 26.51244 | -0.07973254 | 25 | 0 | 26.35671 | -0.008592606
15079 | 2021/04/03 16:32:47 | 270257.298 | 284.0012 | 1 | 9 | 15 | 0 | 0 | -0.7263184 | 3.454866 | -2.509333 | 2.936242 | 5.136429 | 11.2114 | 19.12621 | [13 empty] | 26.81489 | 0.07528186 | 25 | 0 | 26.76598 | 0.07980108
15080 | 2021/04/03 16:32:49 | 270259.2973 | 286.0005 | 1 | 9 | 15 | 0 | 0 | -0.7263794 | 3.454859 | -2.509538 | 2.936242 | 5.136832 | 11.2114 | 19.12761 | [13 empty] | 26.57531 | -0.004974604 | 25 | 0 | 26.26295 | -0.1006418
15081 | 2021/04/03 16:32:51 | 270261.2972 | 288.0004 | 1 | 9 | 15 | 0 | 0 | -0.7264557 | 3.454873 | -2.509812 | 2.936242 | 5.137235 | 11.2114 | 19.129 | [13 empty] | 26.67023 | -0.07951319 | 25 | 0 | 26.68534 | 0.0005155802
15082 | 2021/04/03 16:32:53 | 270263.2974 | 290.0006 | 1 | 9 | 15 | 0 | 0 | -0.7267838 | 3.454627 | -2.510767 | 2.936242 | 5.137639 | 11.2114 | 19.13039 | [13 empty] | 26.9066 | 0.05607963 | 25 | 0 | 26.44498 | 0.06058455
15083 | 2021/04/03 16:32:55 | 270265.2974 | 292.0006 | 1 | 9 | 15 | 0 | 0 | -0.7265549 | 3.454613 | -2.509966 | 2.936242 | 5.138042 | 11.2114 | 19.13179 |  | -6.511179e-05 | [11 empty] | 26.58171 | 0.01853406 | 25 | 0 | 26.27647 | -0.07935345
15084 | 2021/04/03 16:32:57 | 270267.2981 | 294.0013 | 1 | 9 | 15 | 0 | 0 | -0.7263565 | 3.454303 | -2.509055 | 2.936242 | 5.138445 | 11.2114 | 19.13318 | [13 empty] | 26.67519 | -0.08417189 | 25 | 0 | 26.69031 | 0.02921104
15085 | 2021/04/03 16:32:59 | 270269.2981 | 296.0013 | 1 | 9 | 15 | 0 | 0 | -0.7265701 | 3.454106 | -2.50965 | 2.936242 | 5.138849 | 11.2114 | 19.13457 | [13 empty] | 26.72618 | 0.0159353 | 25 | 0 | 26.29287 | -0.1241988
15086 | 2021/04/03 16:33:01 | 270271.2981 | 298.0013 | 1 | 9 | 15 | 0 | 0 | -0.7262802 | 3.454065 | -2.508619 | 2.936242 | 5.139252 | 11.2114 | 19.13597 | [13 empty] | 26.57459 | -0.118131 | 25 | 0 | 26.59683 | 0.02861261
15087 | 2021/04/03 16:33:03 | 270273.2981 | 300.0013 | 1 | 9 | 15 | 0 | 0 | -0.7267227 | 3.45393 | -2.510049 | 2.936242 | 5.139656 | 11.2114 | 19.13736 | [13 empty] | 26.92844 | 0.1166552 | 25 | 0 | 26.63766 | 0.105598
15088 | 2021/04/03 16:33:05 | 270275.2982 | 302.0014 | 1 | 9 | 15 | 0 | 0 | -0.7263412 | 3.453878 | -2.508694 | 2.936242 | 5.140059 | 11.2114 | 19.13876 | [13 empty] | 26.74849 | 0.02824068 | 25 | 0 | 26.25111 | -0.138585
15089 | 2021/04/03 16:33:07 | 270277.2982 | 304.0014 | 1 | 9 | 15 | 0 | 0 | -0.7266541 | 3.453959 | -2.509833 | 2.936242 | 5.140462 | 11.2114 | 19.14015 |  | -7.717244e-05 | [11 empty] | 26.54828 | -0.1333934 | 25 | 0 | 26.54917 | 0.01334608
15090 | 2021/04/03 16:33:09 | 270279.2983 | 306.0015 | 1 | 9 | 15 | 0 | 0 | -0.7266312 | 3.453751 | -2.509603 | 2.936242 | 5.140866 | 11.2114 | 19.14154 | [13 empty] | 26.91705 | 0.02320707 | 25 | 0 | 26.40561 | -0.0813514
15091 | 2021/04/03 16:33:11 | 270281.2982 | 308.0014 | 1 | 9 | 15 | 0 | 0 | -0.7264023 | 3.453639 | -2.508731 | 2.936242 | 5.141269 | 11.2114 | 19.14293 | [13 empty] | 26.56064 | -0.09270072 | 25 | 0 | 26.34084 | -0.02378702
15092 | 2021/04/03 16:33:13 | 270283.2984 | 310.0016 | 1 | 9 | 15 | 0 | 0 | -0.7267914 | 3.453618 | -2.51006 | 2.936242 | 5.141673 | 11.2114 | 19.14433 |  |  |  | 3.415489 | [9 empty] | 26.73542 | 0.03673196 | 25 | 0 | 26.72208 | 0.07903397
15093 | 2021/04/03 16:33:15 | 270285.2974 | 312.0006 | 1 | 9 | 15 | 0 | 0 | -0.7267838 | 3.453333 | -2.509826 | 2.936242 | 5.142076 | 11.2114 | 19.14572 | [13 empty] | 26.96375 | 0.05365729 | 25 | 0 | 26.48795 | -0.06423891
15094 | 2021/04/03 16:33:17 | 270287.2976 | 314.0008 | 1 | 9 | 15 | 0 | 0 | -0.7264557 | 3.452974 | -2.508433 | 2.936242 | 5.142479 | 11.2114 | 19.14711 | [13 empty] | 26.5573 | -0.09450734 | 25 | 0 | 26.3019 | -0.03447592
15095 | 2021/04/03 16:33:19 | 270289.2975 | 316.0007 | 1 | 9 | 15 | 0 | 0 | -0.7267685 | 3.453019 | -2.509545 | 2.936242 | 5.142882 | 11.2114 | 19.1485 |  | -6.842662e-05 | [11 empty] | 26.97136 | 0.05387008 | 25 | 0 | 26.65214 | 0.1162058
15096 | 2021/04/03 16:33:21 | 270291.2977 | 318.0009 | 1 | 9 | 15 | 0 | 0 | -0.7269363 | 3.452965 | -2.510086 | 2.936242 | 5.143286 | 11.2114 | 19.1499 | [13 empty] | 26.69086 | 0.0553751 | 25 | 0 | 26.26464 | -0.05807579
15097 | 2021/04/03 16:33:23 | 270293.2975 | 320.0007 | 1 | 9 | 15 | 0 | 0 | -0.7268219 | 3.45277 | -2.509549 | 2.936242 | 5.143689 | 11.2114 | 19.15129 | [13 empty] | 26.60094 | -0.08070409 | 25 | 0 | 26.62317 | -0.02512336
15098 | 2021/04/03 16:33:25 | 270295.2968 | 322 | 1 | 9 | 15 | 0 | 0 | -0.7267227 | 3.4528 | -2.509228 | 2.936242 | 5.144093 | 11.2114 | 19.15268 | [13 empty] | 26.96281 | 0.03163159 | 25 | 0 | 26.59377 | 0.07392585
15099 | 2021/04/03 16:33:27 | 270297.2968 | 324 | 1 | 9 | 15 | 0 | 0 | -0.7267456 | 3.452726 | -2.509253 | 2.936242 | 5.144496 | 11.2114 | 19.15408 | [13 empty] | 26.7459 | 0.06079197 | 25 | 0 | 26.50243 | -0.02854347
15100 | 2021/04/03 16:33:29 | 270299.2986 | 326.0018 | 1 | 9 | 15 | 0 | 0 | -0.7269745 | 3.45265 | -2.509989 | 2.936242 | 5.1449 | 11.2114 | 19.15547 | [13 empty] | 26.85398 | 0.03377318 | 25 | 0 | 26.71259 | 0.127219
15101 | 2021/04/03 16:33:31 | 270301.2969 | 328.0001 | 1 | 9 | 15 | 0 | 0 | -0.7268448 | 3.452576 | -2.509487 | 2.936242 | 5.145303 | 11.2114 | 19.15686 |  | -6.717408e-05 | [11 empty] | 26.91799 | 0.1120538 | 25 | 0 | 26.39942 | -0.04137933
15102 | 2021/04/03 16:33:33 | 270303.297 | 330.0002 | 1 | 9 | 15 | 0 | 0 | -0.7266922 | 3.452327 | -2.508779 | 2.936242 | 5.145707 | 11.2114 | 19.15826 | [13 empty] | 26.62494 | -0.090096 | 25 | 0 | 26.36246 | -0.1101577
15103 | 2021/04/03 16:33:35 | 270305.2969 | 332.0001 | 1 | 9 | 15 | 0 | 0 | -0.7265778 | 3.451996 | -2.508144 | 2.936242 | 5.14611 | 11.2114 | 19.15965 | [13 empty] | 26.60212 | -0.09434283 | 25 | 0 | 26.63148 | 0.06798744
15104 | 2021/04/03 16:33:37 | 270307.2969 | 334.0001 | 1 | 9 | 15 | 0 | 0 | -0.7268066 | 3.451999 | -2.508936 | 2.936242 | 5.146513 | 11.2114 | 19.16104 | [13 empty] | 26.93153 | 0.1013106 | 25 | 0 | 26.34865 | -0.1006997
15105 | 2021/04/03 16:33:39 | 270309.2969 | 336.0001 | 1 | 9 | 15 | 0 | 0 | -0.7270203 | 3.451837 | -2.509556 | 2.936242 | 5.146917 | 11.2114 | 19.16243 | [13 empty] | 26.55849 | -0.09886265 | 25 | 0 | 26.28172 | -0.01660883
15106 | 2021/04/03 16:33:41 | 270311.2977 | 338.0009 | 1 | 9 | 15 | 0 | 0 | -0.7266159 | 3.451704 | -2.508063 | 2.936242 | 5.14732 | 11.2114 | 19.16383 | [13 empty] | 26.68942 | 0.0314188 | 25 | 0 | 26.66896 | 0.09819388
15107 | 2021/04/03 16:33:43 | 270313.297 | 340.0002 | 1 | 9 | 15 | 0 | 0 | -0.7264404 | 3.451691 | -2.507448 | 2.936242 | 5.147723 | 11.2114 | 19.16522 |  | -5.029611e-05 | [11 empty] | 26.93839 | 0.05929053 | 25 | 0 | 26.51239 | -0.05415559
15108 | 2021/04/03 16:33:45 | 270315.2979 | 342.0011 | 1 | 9 | 15 | 0 | 0 | -0.7270508 | 3.451633 | -2.509513 | 2.936242 | 5.148127 | 11.2114 | 19.16661 | [13 empty] | 26.61183 | -0.08250415 | 25 | 0 | 26.1713 | -0.05360067
15109 | 2021/04/03 16:33:47 | 270317.2971 | 344.0003 | 1 | 9 | 15 | 0 | 0 | -0.7268448 | 3.451343 | -2.508591 | 2.936242 | 5.14853 | 11.2114 | 19.168 | [13 empty] | 26.59623 | -0.01592815 | 25 | 0 | 26.65046 | 0.07748008
15110 | 2021/04/03 16:33:49 | 270319.2972 | 346.0004 | 1 | 9 | 15 | 0 | 0 | -0.7266922 | 3.451429 | -2.508127 | 2.936242 | 5.148933 | 11.2114 | 19.1694 |  |  |  |  | 0 | [8 empty] | 26.90951 | 0.1042813 | 25 | 0 | 26.36958 | 0.01313627
15111 | 2021/04/03 16:33:51 | 270321.2977 | 348.0009 | 1 | 9 | 15 | 0 | 0 | -0.7267303 | 3.451232 | -2.508115 | 2.936242 | 5.149337 | 11.2114 | 19.17079 | [13 empty] | 26.54759 | -0.0434339 | 25 | 0 | 26.45594 | -0.07457495
15112 | 2021/04/03 16:33:53 | 270323.298 | 350.0012 | 1 | 9 | 15 | 0 | 0 | -0.7268295 | 3.450925 | -2.508234 | 2.936242 | 5.149741 | 11.2114 | 19.17218 | [13 empty] | 26.83074 | -0.03837883 | 25 | 0 | 26.73915 | 0.07279217
15113 | 2021/04/03 16:33:55 | 270325.297 | 352.0002 | 1 | 9 | 15 | 0 | 0 | -0.7264252 | 3.450912 | -2.506829 | 2.936242 | 5.150144 | 11.2114 | 19.17357 |  | -5.587025e-05 | [11 empty] | 26.88458 | 0.08663893 | 25 | 0 | 26.32326 | -6.914139e-05
15114 | 2021/04/03 16:33:57 | 270327.2972 | 354.0004 | 1 | 9 | 15 | 0 | 0 | -0.7266083 | 3.450714 | -2.507317 | 2.936242 | 5.150547 | 11.2114 | 19.17496 | [13 empty] | 26.49299 | -0.07969975 | 25 | 0 | 26.73468 | 0.1285702
15115 | 2021/04/03 16:33:59 | 270329.2971 | 356.0003 | 1 | 9 | 15 | 0 | 0 | -0.7264633 | 3.450641 | -2.506764 | 2.936242 | 5.15095 | 11.2114 | 19.17636 | [13 empty] | 26.95997 | 0.145933 | 25 | 0 | 26.46993 | 0.02588689
15116 | 2021/04/03 16:34:01 | 270331.2971 | 358.0003 | 1 | 9 | 15 | 0 | 0 | -0.7267914 | 3.450622 | -2.507882 | 2.936242 | 5.151354 | 11.2114 | 19.17775 | [13 empty] | 26.55324 | -0.1145214 | 25 | 0 | 26.32632 | -0.1368088
15117 | 2021/04/03 16:34:03 | 270333.2981 | 360.0013 | 1 | 9 | 15 | 0 | 0 | -0.7264175 | 3.45068 | -2.506634 | 2.936242 | 5.151758 | 11.2114 | 19.17914 | [13 empty] | 26.71788 | -0.02386034 | 25 | 0 | 26.69742 | 0.1229399
15118 | 2021/04/03 16:34:05 | 270335.2974 | 362.0006 | 1 | 9 | 15 | 0 | 0 | -0.7265549 | 3.450467 | -2.506954 | 2.936242 | 5.152161 | 11.2114 | 19.18053 | [13 empty] | 26.95592 | 0.1365787 | 25 | 0 | 26.43028 | -0.003493428
15119 | 2021/04/03 16:34:07 | 270337.2979 | 364.0011 | 1 | 9 | 15 | 0 | 0 | -0.7265015 | 3.45029 | -2.506641 | 2.936242 | 5.152564 | 11.2114 | 19.18192 |  | -8.868466e-05 | [11 empty] | 26.57175 | -0.08827388 | 25 | 0 | 26.55297 | 0.08163154
15120 | 2021/04/03 16:34:09 | 270339.298 | 366.0012 | 1 | 9 | 15 | 0 | 0 | -0.7263031 | 3.450158 | -2.50586 | 2.936242 | 5.152967 | 11.2114 | 19.18332 | [13 empty] | 26.94881 | 0.08865416 | 25 | 0 | 26.62246 | 0.004166961
15121 | 2021/04/03 16:34:11 | 270341.2982 | 368.0014 | 1 | 9 | 15 | 0 | 0 | -0.7266846 | 3.450024 | -2.507079 | 2.936242 | 5.153371 | 11.2114 | 19.18471 | [13 empty] | 26.8016 | -0.05990922 | 25 | 0 | 26.27579 | -0.1044118
15122 | 2021/04/03 16:34:13 | 270343.2981 | 370.0013 | 1 | 9 | 15 | 0 | 0 | -0.7265396 | 3.449783 | -2.506404 | 2.936242 | 5.153774 | 11.2114 | 19.1861 | [13 empty] | 26.52693 | -0.06735623 | 25 | 0 | 26.44951 | 0.04157782
15123 | 2021/04/03 16:34:15 | 270345.2982 | 372.0014 | 1 | 9 | 15 | 0 | 0 | -0.7265015 | 3.449677 | -2.506196 | 2.936242 | 5.154178 | 11.2114 | 19.18749 | [13 empty] | 26.85236 | 0.08224726 | 25 | 0 | 26.72519 | 0.07787466
15124 | 2021/04/03 16:34:17 | 270347.2973 | 374.0005 | 1 | 9 | 15 | 0 | 0 | -0.7266846 | 3.449423 | -2.506643 | 2.936242 | 5.154581 | 11.2114 | 19.18888 | [13 empty] | 26.86796 | 0.0212723 | 25 | 0 | 26.28507 | -0.0788343
15125 | 2021/04/03 16:34:19 | 270349.2973 | 376.0005 | 1 | 9 | 15 | 0 | 0 | -0.7266464 | 3.449452 | -2.506532 | 2.936242 | 5.154984 | 11.2114 | 19.19027 |  | -7.072801e-05 | [11 empty] | 26.58386 | -0.114584 | 25 | 0 | 26.57052 | -0.05679309
15126 | 2021/04/03 16:34:21 | 270351.2974 | 378.0006 | 1 | 9 | 15 | 0 | 0 | -0.7266159 | 3.449412 | -2.506398 | 2.936242 | 5.155388 | 11.2114 | 19.19167 | [13 empty] | 26.9232 | 0.02072453 | 25 | 0 | 26.55413 | 0.05633652
15127 | 2021/04/03 16:34:23 | 270353.2982 | 380.0014 | 1 | 9 | 15 | 0 | 0 | -0.7266693 | 3.449297 | -2.506498 | 2.936242 | 5.155791 | 11.2114 | 19.19306 | [13 empty] | 26.77246 | 0.09297371 | 25 | 0 | 26.27511 | -0.03157973
15128 | 2021/04/03 16:34:25 | 270355.2982 | 382.0014 | 1 | 9 | 15 | 0 | 0 | -0.7265549 | 3.449134 | -2.505985 | 2.936242 | 5.156195 | 11.2114 | 19.19445 | [13 empty] | 26.55378 | -0.0982815 | 25 | 0 | 26.56178 | -0.07160604
15129 | 2021/04/03 16:34:27 | 270357.2982 | 384.0014 | 1 | 9 | 15 | 0 | 0 | -0.7264786 | 3.449144 | -2.505729 | 2.936242 | 5.156598 | 11.2114 | 19.19584 | [13 empty] | 26.99082 | 0.03141463 | 25 | 0 | 26.39306 | -0.05272388
15130 | 2021/04/03 16:34:29 | 270359.2984 | 386.0016 | 1 | 9 | 15 | 0 | 0 | -0.7265701 | 3.448927 | -2.505887 | 2.936242 | 5.157001 | 11.2114 | 19.19723 | [13 empty] | 26.51887 | -0.1474845 | 25 | 0 | 26.33466 | -0.1052994
15131 | 2021/04/03 16:34:31 | 270361.2983 | 388.0015 | 1 | 9 | 15 | 0 | 0 | -0.7267227 | 3.448725 | -2.506267 | 2.936242 | 5.157405 | 11.2114 | 19.19862 |  | -6.535643e-05 | [11 empty] | 26.79261 | 0.0118655 | 25 | 0 | 26.68678 | 0.1409
15132 | 2021/04/03 16:34:33 | 270363.2982 | 390.0014 | 1 | 9 | 15 | 0 | 0 | -0.7266922 | 3.448622 | -2.506087 | 2.936242 | 5.157808 | 11.2114 | 19.20001 | [13 empty] | 26.91019 | 0.1155376 | 25 | 0 | 26.40586 | -0.01565158
15133 | 2021/04/03 16:34:35 | 270365.2982 | 392.0014 | 1 | 9 | 15 | 0 | 0 | -0.726532 | 3.448502 | -2.505447 | 2.936242 | 5.158212 | 11.2114 | 19.2014 | [13 empty] | 26.62092 | -0.07685006 | 25 | 0 | 26.25161 | -0.1369566
15134 | 2021/04/03 16:34:37 | 270367.2983 | 394.0015 | 1 | 9 | 15 | 0 | 0 | -0.7268066 | 3.448336 | -2.506273 | 2.936242 | 5.158616 | 11.2114 | 19.2028 |  |  |  |  | 0.2936402 | [8 empty] | 26.57796 | -0.1153833 | 25 | 0 | 26.7041 | 0.04865229
15135 | 2021/04/03 16:34:39 | 270369.2976 | 396.0008 | 1 | 9 | 15 | 0 | 0 | -0.7265778 | 3.448402 | -2.505532 | 2.936242 | 5.159019 | 11.2114 | 19.20419 |  |  |  | 3.431783 | [9 empty] | 26.87438 | 0.004146099 | 25 | 0 | 26.37001 | -0.08929551
15136 | 2021/04/03 16:34:41 | 270371.2976 | 398.0008 | 1 | 9 | 15 | 0 | 0 | -0.7268448 | 3.448267 | -2.506355 | 2.936242 | 5.159422 | 11.2114 | 19.20558 | [13 empty] | 26.59432 | -0.1113242 | 25 | 0 | 26.27485 | -0.04463315
15137 | 2021/04/03 16:34:43 | 270373.2977 | 400.0009 | 1 | 9 | 15 | 0 | 0 | -0.7268982 | 3.448103 | -2.50642 | 2.936242 | 5.159826 | 11.2114 | 19.20697 |  | -4.164551e-05 | [11 empty] | 26.61661 | 0.02356052 | 25 | 0 | 26.56056 | 0.0903064
15138 | 2021/04/03 16:34:45 | 270375.2978 | 402.001 | 1 | 9 | 15 | 0 | 0 | -0.7266693 | 3.447973 | -2.505536 | 2.936242 | 5.160229 | 11.2114 | 19.20836 | [13 empty] | 26.98274 | 0.09196937 | 25 | 0 | 26.64219 | 0.009710789
15139 | 2021/04/03 16:34:47 | 270377.297 | 404.0002 | 1 | 9 | 15 | 0 | 0 | -0.7266312 | 3.447957 | -2.505393 | 2.936242 | 5.160633 | 11.2114 | 19.20975 | [13 empty] | 26.83932 | -0.03365338 | 25 | 0 | 26.2969 | -0.08705676
15140 | 2021/04/03 16:34:49 | 270379.2976 | 406.0008 | 1 | 9 | 15 | 0 | 0 | -0.7266541 | 3.447568 | -2.505189 | 2.936242 | 5.161036 | 11.2114 | 19.21114 | [13 empty] | 26.75231 | -0.08127093 | 25 | 0 | 26.69628 | 0.02987623
15141 | 2021/04/03 16:34:51 | 270381.2977 | 408.0009 | 1 | 9 | 15 | 0 | 0 | -0.7266312 | 3.447511 | -2.505069 | 2.936242 | 5.161439 | 11.2114 | 19.21253 | [13 empty] | 26.97847 | 0.06571412 | 25 | 0 | 26.50268 | 0.08358419
15142 | 2021/04/03 16:34:53 | 270383.297 | 410.0002 | 1 | 9 | 15 | 0 | 0 | -0.7267609 | 3.447394 | -2.505431 | 2.936242 | 5.161843 | 11.2114 | 19.21392 | [13 empty] | 26.64011 | 0.02417088 | 25 | 0 | 26.25658 | -0.08039176
15143 | 2021/04/03 16:34:55 | 270385.2969 | 412.0001 | 1 | 9 | 15 | 0 | 0 | -0.7265549 | 3.447248 | -2.504615 | 2.936242 | 5.162246 | 11.2114 | 19.21531 |  | -4.926844e-05 | [11 empty] | 26.57744 | -0.1165128 | 25 | 0 | 26.57121 | -0.03871322
15144 | 2021/04/03 16:34:57 | 270387.297 | 414.0002 | 1 | 9 | 15 | 0 | 0 | -0.726326 | 3.447111 | -2.503726 | 2.936242 | 5.162649 | 11.2114 | 19.21671 | [13 empty] | 26.81891 | 0.07546127 | 25 | 0 | 26.27888 | -0.09135187
15145 | 2021/04/03 16:34:59 | 270389.2971 | 416.0003 | 1 | 9 | 15 | 0 | 0 | -0.7267838 | 3.4473 | -2.505442 | 2.936242 | 5.163053 | 11.2114 | 19.2181 | [13 empty] | 26.54425 | -0.1414746 | 25 | 0 | 26.42413 | -0.05257607
15146 | 2021/04/03 16:35:01 | 270391.2978 | 418.001 | 1 | 9 | 15 | 0 | 0 | -0.7267456 | 3.447001 | -2.505093 | 2.936242 | 5.163456 | 11.2114 | 19.21949 | [13 empty] | 26.86992 | 0.04832327 | 25 | 0 | 26.757 | 0.161798
15147 | 2021/04/03 16:35:03 | 270393.2971 | 420.0003 | 1 | 9 | 15 | 0 | 0 | -0.7263565 | 3.446899 | -2.503677 | 2.936242 | 5.163859 | 11.2114 | 19.22088 | [13 empty] | 26.89597 | 0.09842038 | 25 | 0 | 26.3489 | -0.06836832
15148 | 2021/04/03 16:35:05 | 270395.298 | 422.0012 | 1 | 9 | 15 | 0 | 0 | -0.72686 | 3.446818 | -2.505354 | 2.936242 | 5.164263 | 11.2114 | 19.22227 | [13 empty] | 26.52505 | -0.1312566 | 25 | 0 | 26.3266 | -0.1090747
15149 | 2021/04/03 16:35:07 | 270397.2979 | 424.0011 | 1 | 9 | 15 | 0 | 0 | -0.7267685 | 3.446566 | -2.504856 | 2.936242 | 5.164666 | 11.2114 | 19.22366 |  | -8.612488e-05 | [11 empty] | 26.9436 | 0.08249104 | 25 | 0 | 26.58878 | -0.00646174
15150 | 2021/04/03 16:35:09 | 270399.2979 | 426.0011 | 1 | 9 | 15 | 0 | 0 | -0.7270126 | 3.446508 | -2.505655 | 2.936242 | 5.16507 | 11.2114 | 19.22505 | [13 empty] | 26.77314 | -0.04729033 | 25 | 0 | 26.28291 | -0.09401202
15151 | 2021/04/03 16:35:11 | 270401.2971 | 428.0003 | 1 | 9 | 15 | 0 | 0 | -0.7268982 | 3.446373 | -2.505162 | 2.936242 | 5.165473 | 11.2114 | 19.22644 | [13 empty] | 26.54949 | -0.08781254 | 25 | 0 | 26.39377 | 0.02556264
15152 | 2021/04/03 16:35:13 | 270403.2971 | 430.0003 | 1 | 9 | 15 | 0 | 0 | -0.7269363 | 3.446204 | -2.505171 | 2.936242 | 5.165877 | 11.2114 | 19.22783 | [13 empty] | 26.77411 | 0.05607784 | 25 | 0 | 26.68962 | 0.08060932
15153 | 2021/04/03 16:35:15 | 270405.2972 | 432.0004 | 1 | 9 | 15 | 0 | 0 | -0.7264633 | 3.446061 | -2.503437 | 2.936242 | 5.166281 | 11.2114 | 19.22922 | [13 empty] | 26.95193 | 0.03735065 | 25 | 0 | 26.42628 | -0.06721437
15154 | 2021/04/03 16:35:17 | 270407.2979 | 434.0011 | 1 | 9 | 15 | 0 | 0 | -0.7266846 | 3.446059 | -2.504198 | 2.936242 | 5.166684 | 11.2114 | 19.23061 | [13 empty] | 26.53763 | -0.08441925 | 25 | 0 | 26.52429 | -0.05996466
15155 | 2021/04/03 16:35:19 | 270409.2972 | 436.0004 | 1 | 9 | 15 | 0 | 0 | -0.7266693 | 3.445947 | -2.504064 | 2.936242 | 5.167088 | 11.2114 | 19.232 |  | -5.362205e-05 | [11 empty] | 26.80256 | -0.03518343 | 25 | 0 | 26.6825 | 0.07600069
15156 | 2021/04/03 16:35:21 | 270411.298 | 438.0012 | 1 | 9 | 15 | 0 | 0 | -0.7267838 | 3.44573 | -2.504301 | 2.936242 | 5.167491 | 11.2114 | 19.23339 | [13 empty] | 26.96666 | 0.0923419 | 25 | 0 | 26.54068 | 0.108003
15157 | 2021/04/03 16:35:23 | 270413.2974 | 440.0006 | 1 | 9 | 15 | 0 | 0 | -0.7265167 | 3.445685 | -2.503348 | 2.936242 | 5.167894 | 11.2114 | 19.23478 | [13 empty] | 26.76014 | 0.07175505 | 25 | 0 | 26.2414 | -0.04835963
15158 | 2021/04/03 16:35:25 | 270415.2982 | 442.0014 | 1 | 9 | 15 | 0 | 0 | -0.7268829 | 3.445503 | -2.504477 | 2.936242 | 5.168298 | 11.2114 | 19.23617 | [13 empty] | 26.51887 | -0.04300833 | 25 | 0 | 26.24208 | -0.1186639
15159 | 2021/04/03 16:35:27 | 270417.2982 | 444.0014 | 1 | 9 | 15 | 0 | 0 | -0.7269363 | 3.445315 | -2.504525 | 2.936242 | 5.168702 | 11.2114 | 19.23756 | [13 empty] | 26.8742 | 0.1110405 | 25 | 0 | 26.64031 | 0.1244479
15160 | 2021/04/03 16:35:29 | 270419.2974 | 446.0006 | 1 | 9 | 15 | 0 | 0 | -0.7267456 | 3.445239 | -2.503812 | 2.936242 | 5.169105 | 11.2114 | 19.23895 | [13 empty] | 26.88149 | 0.1103443 | 25 | 0 | 26.37713 | -0.04532397
15161 | 2021/04/03 16:35:31 | 270421.2974 | 448.0006 | 1 | 9 | 15 | 0 | 0 | -0.7268448 | 3.445067 | -2.504029 | 2.936242 | 5.169508 | 11.2114 | 19.24034 |  | -6.052918e-05 | [11 empty] | 26.68374 | -0.04982173 | 25 | 0 | 26.20054 | -0.1699769
15162 | 2021/04/03 16:35:33 | 270423.2973 | 450.0005 | 1 | 9 | 15 | 0 | 0 | -0.7268829 | 3.444881 | -2.504025 | 2.936242 | 5.169912 | 11.2114 | 19.24173 | [13 empty] | 26.48422 | -0.1311868 | 25 | 0 | 26.30712 | -0.05339742
15163 | 2021/04/03 16:35:35 | 270425.2982 | 452.0014 | 1 | 9 | 15 | 0 | 0 | -0.7266159 | 3.444913 | -2.503129 | 2.936242 | 5.170316 | 11.2114 | 19.24312 | [13 empty] | 26.64654 | -0.05809903 | 25 | 0 | 26.6332 | 0.1109374
15164 | 2021/04/03 16:35:37 | 270427.2974 | 454.0006 | 1 | 9 | 15 | 0 | 0 | -0.7270355 | 3.444821 | -2.504507 | 2.936242 | 5.170719 | 11.2114 | 19.24451 | [13 empty] | 26.86871 | -0.008522272 | 25 | 0 | 26.32873 | -0.09973109
15165 | 2021/04/03 16:35:39 | 270429.2974 | 456.0006 | 1 | 9 | 15 | 0 | 0 | -0.7268066 | 3.444705 | -2.503634 | 2.936242 | 5.171123 | 11.2114 | 19.2459 | [13 empty] | 26.73054 | -0.1076871 | 25 | 0 | 26.30435 | -0.05656302
15166 | 2021/04/03 16:35:41 | 270431.2984 | 458.0016 | 1 | 9 | 15 | 0 | 0 | -0.7268066 | 3.444537 | -2.503512 | 2.936242 | 5.171526 | 11.2114 | 19.24729 | [13 empty] | 26.50298 | -0.0537163 | 25 | 0 | 26.36149 | 0.05967736
15167 | 2021/04/03 16:35:43 | 270433.2983 | 460.0015 | 1 | 9 | 15 | 0 | 0 | -0.7268448 | 3.444496 | -2.503614 | 2.936242 | 5.17193 | 11.2114 | 19.24868 |  | -4.393938e-05 | [11 empty] | 26.65459 | 0.03213942 | 25 | 0 | 26.65548 | 0.08778632
15168 | 2021/04/03 16:35:45 | 270435.2975 | 462.0007 | 1 | 9 | 15 | 0 | 0 | -0.7267838 | 3.444204 | -2.503192 | 2.936242 | 5.172333 | 11.2114 | 19.25007 | [13 empty] | 26.90452 | 0.09301305 | 25 | 0 | 26.68488 | -0.0003707409
15169 | 2021/04/03 16:35:47 | 270437.2982 | 464.0014 | 1 | 9 | 15 | 0 | 0 | -0.7259827 | 3.444019 | -2.500298 | 2.936242 | 5.172737 | 11.2114 | 19.25146 | [13 empty] | 26.65671 | 0.02609074 | 25 | 0 | 26.28032 | -0.08736253
15170 | 2021/04/03 16:35:49 | 270439.2974 | 466.0006 | 1 | 9 | 15 | 0 | 0 | -0.7263184 | 3.443991 | -2.501434 | 2.936242 | 5.17314 | 11.2114 | 19.25285 | [13 empty] | 26.52839 | -0.08160353 | 25 | 0 | 26.47946 | -0.05937517
15171 | 2021/04/03 16:35:51 | 270441.2984 | 468.0016 | 1 | 9 | 15 | 0 | 0 | -0.7269363 | 3.443805 | -2.503427 | 2.936242 | 5.173544 | 11.2114 | 19.25424 | [13 empty] | 26.72549 | -0.07942677 | 25 | 0 | 26.67657 | 0.03617644
15172 | 2021/04/03 16:35:53 | 270443.2968 | 470 | 1 | 9 | 15 | 0 | 0 | -0.7266922 | 3.443663 | -2.502483 | 2.936242 | 5.173947 | 11.2114 | 19.25563 | [13 empty] | 26.91044 | 0.0171864 | 25 | 0 | 26.641 | 0.1084077
15173 | 2021/04/03 16:35:55 | 270445.2986 | 472.0018 | 1 | 9 | 15 | 0 | 0 | -0.7266541 | 3.443611 | -2.502314 | 2.936242 | 5.174351 | 11.2114 | 19.25702 |  | -9.105263e-05 | [11 empty] | 27.02164 | 0.1256847 | 25 | 0 | 26.49607 | 0.09020448
15174 | 2021/04/03 16:35:57 | 270447.2978 | 474.001 | 1 | 9 | 15 | 0 | 0 | -0.7264786 | 3.443611 | -2.50171 | 2.936242 | 5.174754 | 11.2114 | 19.25841 | [13 empty] | 26.55686 | -0.1452428 | 25 | 0 | 26.40115 | -0.02966344
15175 | 2021/04/03 16:35:59 | 270449.2977 | 476.0009 | 1 | 9 | 15 | 0 | 0 | -0.7264252 | 3.443446 | -2.501406 | 2.936242 | 5.175158 | 11.2114 | 19.2598 | [13 empty] | 26.63181 | -0.06307483 | 25 | 0 | 26.59711 | 0.09706378
15176 | 2021/04/03 16:36:01 | 270451.297 | 478.0002 | 1 | 9 | 15 | 0 | 0 | -0.7268066 | 3.443292 | -2.502607 | 2.936242 | 5.17556 | 11.2114 | 19.26119 |  |  |  | 3.283817 | [9 empty] | 26.85998 | 0.07307768 | 25 | 0 | 26.73281 | 0.1376176
15177 | 2021/04/03 16:36:03 | 270453.2977 | 480.0009 | 1 | 9 | 15 | 0 | 0 | -0.7263794 | 3.443004 | -2.500927 | 2.936242 | 5.175964 | 11.2114 | 19.26258 | [13 empty] | 26.98985 | 0.1208496 | 25 | 0 | 26.62084 | 0.04306734
15178 | 2021/04/03 16:36:05 | 270455.2977 | 482.0009 | 1 | 9 | 15 | 0 | 0 | -0.7267303 | 3.442826 | -2.502006 | 2.936242 | 5.176367 | 11.2114 | 19.26396 | [13 empty] | 26.91874 | 0.07558405 | 25 | 0 | 26.41442 | -0.004448295
15179 | 2021/04/03 16:36:07 | 270457.297 | 484.0002 | 1 | 9 | 15 | 0 | 0 | -0.7267685 | 3.442772 | -2.502098 | 2.936242 | 5.176771 | 11.2114 | 19.26535 |  | -7.333039e-05 | [11 empty] | 26.5528 | -0.01266301 | 25 | 0 | 26.41845 | 0.09186327
15180 | 2021/04/03 16:36:09 | 270459.2971 | 486.0003 | 1 | 9 | 15 | 0 | 0 | -0.7269211 | 3.442533 | -2.50245 | 2.936242 | 5.177174 | 11.2114 | 19.26674 | [13 empty] | 26.66523 | 0.06831944 | 25 | 0 | 26.60208 | 0.1062047
15181 | 2021/04/03 16:36:11 | 270461.297 | 488.0002 | 1 | 9 | 15 | 0 | 0 | -0.7265015 | 3.442576 | -2.501037 | 2.936242 | 5.177577 | 11.2114 | 19.26813 | [13 empty] | 26.92704 | 0.1301354 | 25 | 0 | 26.72164 | 0.04124403
15182 | 2021/04/03 16:36:13 | 270463.298 | 490.0012 | 1 | 9 | 15 | 0 | 0 | -0.7264175 | 3.442448 | -2.500654 | 2.936242 | 5.177981 | 11.2114 | 19.26952 | [13 empty] | 26.96734 | 0.02942502 | 25 | 0 | 26.48442 | -0.08403063
15183 | 2021/04/03 16:36:15 | 270465.2979 | 492.0011 | 1 | 9 | 15 | 0 | 0 | -0.7261353 | 3.442352 | -2.499613 | 2.936242 | 5.178384 | 11.2114 | 19.27091 | [13 empty] | 26.78456 | -0.08021533 | 25 | 0 | 26.35908 | -0.1136029
15184 | 2021/04/03 16:36:17 | 270467.2978 | 494.001 | 1 | 9 | 15 | 0 | 0 | -0.7264786 | 3.442268 | -2.500734 | 2.936242 | 5.178788 | 11.2114 | 19.2723 | [13 empty] | 26.58483 | -0.1272422 | 25 | 0 | 26.58572 | -0.01387179
15185 | 2021/04/03 16:36:19 | 270469.2978 | 496.001 | 1 | 9 | 15 | 0 | 0 | -0.7268448 | 3.442329 | -2.502039 | 2.936242 | 5.179191 | 11.2114 | 19.27368 |  | -6.274537e-05 | [11 empty] | 26.94557 | 0.002222657 | 25 | 0 | 26.76864 | 0.1223236
15186 | 2021/04/03 16:36:21 | 270471.298 | 498.0012 | 1 | 9 | 15 | 0 | 0 | -0.7265396 | 3.441949 | -2.500712 | 2.936242 | 5.179595 | 11.2114 | 19.27507 | [13 empty] | 26.97351 | 0.09121776 | 25 | 0 | 26.51907 | 0.09575546
15187 | 2021/04/03 16:36:23 | 270473.2979 | 500.0011 | 1 | 9 | 15 | 0 | 0 | -0.72686 | 3.441778 | -2.501691 | 2.936242 | 5.179998 | 11.2114 | 19.27646 | [13 empty] | 26.87273 | 0.07854402 | 25 | 0 | 26.36836 | 0.005179048
15188 | 2021/04/03 16:36:25 | 270475.2971 | 502.0003 | 1 | 9 | 15 | 0 | 0 | -0.7266312 | 3.441572 | -2.500754 | 2.936242 | 5.180401 | 11.2114 | 19.27785 | [13 empty] | 26.81043 | 0.08281171 | 25 | 0 | 26.41819 | 0.0155741
15189 | 2021/04/03 16:36:27 | 270477.2972 | 504.0004 | 1 | 9 | 15 | 0 | 0 | -0.7265778 | 3.441439 | -2.500473 | 2.936242 | 5.180805 | 11.2114 | 19.27924 | [13 empty] | 26.70584 | -0.0326848 | 25 | 0 | 26.67827 | 0.1319146
15190 | 2021/04/03 16:36:29 | 270479.298 | 506.0012 | 1 | 9 | 15 | 0 | 0 | -0.7264786 | 3.441441 | -2.500133 | 2.936242 | 5.181208 | 11.2114 | 19.28063 | [13 empty] | 26.76793 | 0.03215015 | 25 | 0 | 26.64786 | 0.1100248
15191 | 2021/04/03 16:36:31 | 270481.298 | 508.0012 | 1 | 9 | 15 | 0 | 0 | -0.7267609 | 3.441287 | -2.500993 | 2.936242 | 5.181612 | 11.2114 | 19.28202 |  | -4.057903e-05 | [11 empty] | 26.96569 | 0.1277584 | 25 | 0 | 26.65358 | 0.08556008
15192 | 2021/04/03 16:36:33 | 270483.2979 | 510.0011 | 1 | 9 | 15 | 0 | 0 | -0.7263641 | 3.44118 | -2.49955 | 2.936242 | 5.182014 | 11.2114 | 19.2834 | [13 empty] | 27.03612 | 0.1404983 | 25 | 0 | 26.5675 | 0.007123351
15193 | 2021/04/03 16:36:35 | 270485.2981 | 512.0013 | 1 | 9 | 15 | 0 | 0 | -0.7266083 | 3.441216 | -2.500416 | 2.936242 | 5.182418 | 11.2114 | 19.28479 | [13 empty] | 26.92064 | 0.07076323 | 25 | 0 | 26.28223 | 0.02430439
15194 | 2021/04/03 16:36:37 | 270487.2981 | 514.0013 | 1 | 9 | 15 | 0 | 0 | -0.726532 | 3.440979 | -2.499981 | 2.936242 | 5.182822 | 11.2114 | 19.28618 | [13 empty] | 26.53242 | -0.02881527 | 25 | 0 | 26.39805 | 0.1068425
15195 | 2021/04/03 16:36:39 | 270489.2982 | 516.0014 | 1 | 9 | 15 | 0 | 0 | -0.7266541 | 3.440863 | -2.500317 | 2.936242 | 5.183225 | 11.2114 | 19.28757 |  |  |  |  | 0 | [8 empty] | 26.62851 | 0.03808618 | 25 | 0 | 26.55823 | 0.1159745
15196 | 2021/04/03 16:36:41 | 270491.2983 | 518.0015 | 1 | 9 | 15 | 0 | 0 | -0.7267609 | 3.440784 | -2.500627 | 2.936242 | 5.183629 | 11.2114 | 19.28896 | [13 empty] | 26.72385 | 0.08305609 | 25 | 0 | 26.68204 | 0.08313537
15197 | 2021/04/03 16:36:43 | 270493.2981 | 520.0013 | 1 | 9 | 15 | 0 | 0 | -0.7264786 | 3.440658 | -2.499564 | 2.936242 | 5.184032 | 11.2114 | 19.29034 |  | -6.709616e-05 | [11 empty] | 26.87704 | 0.1127923 | 25 | 0 | 26.68585 | 0.01720667
15198 | 2021/04/03 16:36:45 | 270495.2982 | 522.0014 | 1 | 9 | 15 | 0 | 0 | -0.7265778 | 3.440319 | -2.499659 | 2.936242 | 5.184435 | 11.2114 | 19.29173 | [13 empty] | 26.97538 | 0.04225016 | 25 | 0 | 26.23453 | -0.09122372
15199 | 2021/04/03 16:36:47 | 270497.2974 | 524.0006 | 1 | 9 | 15 | 0 | 0 | -0.726387 | 3.440289 | -2.498981 | 2.936242 | 5.184839 | 11.2114 | 19.29312 | [13 empty] | 26.58153 | -0.04669785 | 25 | 0 | 26.31902 | -0.1201159
15200 | 2021/04/03 16:36:49 | 270499.2982 | 526.0014 | 1 | 9 | 15 | 0 | 0 | -0.7269821 | 3.439895 | -2.500742 | 2.936242 | 5.185242 | 11.2114 | 19.29451 | [13 empty] | 26.64985 | -0.0746876 | 25 | 0 | 26.5867 | -0.01466632
15201 | 2021/04/03 16:36:51 | 270501.2974 | 528.0006 | 1 | 9 | 15 | 0 | 0 | -0.7266922 | 3.439899 | -2.499748 | 2.936242 | 5.185646 | 11.2114 | 19.29589 | [13 empty] | 26.822 | -0.0623858 | 25 | 0 | 26.71618 | 0.06655872
15202 | 2021/04/03 16:36:53 | 270503.2975 | 530.0007 | 1 | 9 | 15 | 0 | 0 | -0.7263641 | 3.439915 | -2.498631 | 2.936242 | 5.186049 | 11.2114 | 19.29728 | [13 empty] | 27.05368 | 0.09559572 | 25 | 0 | 26.66336 | 0.126828
15203 | 2021/04/03 16:36:55 | 270505.2975 | 532.0007 | 1 | 9 | 15 | 0 | 0 | -0.7268829 | 3.4399 | -2.500404 | 2.936242 | 5.186452 | 11.2114 | 19.29867 |  | -8.135022e-05 | [11 empty] | 26.91265 | 0.1025879 | 25 | 0 | 26.35034 | -0.09782076
15204 | 2021/04/03 16:36:57 | 270507.2976 | 534.0008 | 1 | 9 | 15 | 0 | 0 | -0.7266159 | 3.439717 | -2.499353 | 2.936242 | 5.186856 | 11.2114 | 19.30006 | [13 empty] | 26.66743 | -0.07663012 | 25 | 0 | 26.65409 | 0.08125484
15205 | 2021/04/03 16:36:59 | 270509.2976 | 536.0008 | 1 | 9 | 15 | 0 | 0 | -0.7268448 | 3.439509 | -2.499989 | 2.936242 | 5.187259 | 11.2114 | 19.30145 | [13 empty] | 26.82484 | 0.04482388 | 25 | 0 | 26.64786 | 0.1049089
15206 | 2021/04/03 16:37:01 | 270511.2977 | 538.0009 | 1 | 9 | 15 | 0 | 0 | -0.7265549 | 3.439443 | -2.498944 | 2.936242 | 5.187663 | 11.2114 | 19.30283 | [13 empty] | 26.99176 | 0.1355332 | 25 | 0 | 26.63697 | 0.06887496
15207 | 2021/04/03 16:37:03 | 270513.2976 | 540.0008 | 1 | 9 | 15 | 0 | 0 | -0.7264404 | 3.439112 | -2.49831 | 2.936242 | 5.188066 | 11.2114 | 19.30422 | [13 empty] | 26.99176 | 0.1076674 | 25 | 0 | 26.49463 | -0.02572536
15208 | 2021/04/03 16:37:05 | 270515.2976 | 542.0008 | 1 | 9 | 15 | 0 | 0 | -0.7262878 | 3.439021 | -2.497719 | 2.936242 | 5.188469 | 11.2114 | 19.30561 | [13 empty] | 26.92988 | 0.03925741 | 25 | 0 | 26.33301 | 0.08147418
15209 | 2021/04/03 16:37:07 | 270517.2976 | 544.0008 | 1 | 9 | 15 | 0 | 0 | -0.7267456 | 3.438924 | -2.499223 | 2.936242 | 5.188873 | 11.2114 | 19.307 |  | -7.36155e-05 | [11 empty] | 26.58865 | -0.00436604 | 25 | 0 | 26.48277 | 0.1224095
15210 | 2021/04/03 16:37:09 | 270519.2976 | 546.0008 | 1 | 9 | 15 | 0 | 0 | -0.7263565 | 3.438802 | -2.497796 | 2.936242 | 5.189276 | 11.2114 | 19.30838 | [13 empty] | 26.66837 | 0.0578618 | 25 | 0 | 26.66925 | 0.1246458
15211 | 2021/04/03 16:37:11 | 270521.2986 | 548.0018 | 1 | 9 | 15 | 0 | 0 | -0.7264252 | 3.438655 | -2.497926 | 2.936242 | 5.18968 | 11.2114 | 19.30977 | [13 empty] | 26.77674 | 0.08052528 | 25 | 0 | 26.68513 | 0.0672543
15212 | 2021/04/03 16:37:13 | 270523.2977 | 550.0009 | 1 | 9 | 15 | 0 | 0 | -0.7263641 | 3.438538 | -2.497631 | 2.936242 | 5.190083 | 11.2114 | 19.31116 | [13 empty] | 26.89407 | 0.08884966 | 25 | 0 | 26.68154 | 0.006597042
15213 | 2021/04/03 16:37:15 | 270525.2976 | 552.0008 | 1 | 9 | 15 | 0 | 0 | -0.7264252 | 3.438361 | -2.497712 | 2.936242 | 5.190486 | 11.2114 | 19.31254 | [13 empty] | 26.9766 | 0.07212102 | 25 | 0 | 26.26679 | -0.06355882
15214 | 2021/04/03 16:37:17 | 270527.2977 | 554.0009 | 1 | 9 | 15 | 0 | 0 | -0.7264786 | 3.438246 | -2.497812 | 2.936242 | 5.190889 | 11.2114 | 19.31393 |  |  |  | 3.070053 | 0.3123608 | [8 empty] | 26.6565 | -0.003258586 | 25 | 0 | 26.23737 | -0.1211727
15215 | 2021/04/03 16:37:19 | 270529.2976 | 556.0008 | 1 | 9 | 15 | 0 | 0 | -0.7269592 | 3.438282 | -2.499491 | 2.936242 | 5.191293 | 11.2114 | 19.31532 |  | -4.571599e-05 | [11 empty] | 26.53002 | -0.08235276 | 25 | 0 | 26.31733 | -0.1179695
15216 | 2021/04/03 16:37:21 | 270531.2977 | 558.0009 | 1 | 9 | 15 | 0 | 0 | -0.7265396 | 3.437985 | -2.497832 | 2.936242 | 5.191696 | 11.2114 | 19.3167 | [13 empty] | 26.64155 | -0.09485066 | 25 | 0 | 26.51433 | -0.04373848
15217 | 2021/04/03 16:37:23 | 270533.2978 | 560.001 | 1 | 9 | 15 | 0 | 0 | -0.7264938 | 3.437857 | -2.497582 | 2.936242 | 5.1921 | 11.2114 | 19.31809 | [13 empty] | 26.75539 | -0.08119345 | 25 | 0 | 26.68513 | 0.04107475
15218 | 2021/04/03 16:37:25 | 270535.2978 | 562.001 | 1 | 9 | 15 | 0 | 0 | -0.7267914 | 3.437583 | -2.498406 | 2.936242 | 5.192503 | 11.2114 | 19.31948 | [13 empty] | 26.88199 | -0.01362741 | 25 | 0 | 26.35009 | -0.1047021
15219 | 2021/04/03 16:37:27 | 270537.2978 | 564.001 | 1 | 9 | 15 | 0 | 0 | -0.7264633 | 3.43756 | -2.497261 | 2.936242 | 5.192906 | 11.2114 | 19.32086 | [13 empty] | 26.87374 | -0.002577901 | 25 | 0 | 26.30529 | -0.1160276
15220 | 2021/04/03 16:37:29 | 270539.2977 | 566.0009 | 1 | 9 | 15 | 0 | 0 | -0.7262421 | 3.437354 | -2.496351 | 2.936242 | 5.19331 | 11.2114 | 19.32225 | [13 empty] | 26.67619 | -0.1315868 | 25 | 0 | 26.30694 | -0.107227
15221 | 2021/04/03 16:37:31 | 270541.2978 | 568.001 | 1 | 9 | 15 | 0 | 0 | -0.7269592 | 3.437381 | -2.498836 | 2.936242 | 5.193713 | 11.2114 | 19.32364 |  | -6.377268e-05 | [11 empty] | 26.60051 | -0.1255322 | 25 | 0 | 26.40209 | -0.02551556
15222 | 2021/04/03 16:37:33 | 270543.298 | 570.0012 | 1 | 9 | 15 | 0 | 0 | -0.7262878 | 3.437205 | -2.4964 | 2.936242 | 5.194117 | 11.2114 | 19.32502 | [13 empty] | 26.64867 | -0.1087904 | 25 | 0 | 26.54992 | 0.04017413
15223 | 2021/04/03 16:37:35 | 270545.298 | 572.0012 | 1 | 9 | 15 | 0 | 0 | -0.726326 | 3.437093 | -2.49645 | 2.936242 | 5.19452 | 11.2114 | 19.32641 | [13 empty] | 26.7457 | -0.04223645 | 25 | 0 | 26.70177 | -0.04752159
15224 | 2021/04/03 16:37:37 | 270547.298 | 574.0012 | 1 | 9 | 15 | 0 | 0 | -0.7264252 | 3.436762 | -2.496551 | 2.936242 | 5.194923 | 11.2114 | 19.3278 | [13 empty] | 27.06121 | -0.01357913 | 25 | 0 | 26.60686 | -0.1337004
15225 | 2021/04/03 16:37:39 | 270549.298 | 576.0012 | 1 | 9 | 15 | 0 | 0 | -0.7266541 | 3.436879 | -2.497422 | 2.936242 | 5.195326 | 11.2114 | 19.32918 | [13 empty] | 27.01571 | -0.01969695 | 25 | 0 | 26.50438 | -0.09309828
15226 | 2021/04/03 16:37:41 | 270551.2979 | 578.0011 | 1 | 9 | 15 | 0 | 0 | -0.7269974 | 3.436675 | -2.498454 | 2.936242 | 5.19573 | 11.2114 | 19.33057 | [13 empty] | 26.87769 | -0.08529902 | 25 | 0 | 26.30212 | -0.08532524
15227 | 2021/04/03 16:37:43 | 270553.2981 | 580.0013 | 1 | 9 | 15 | 0 | 0 | -0.7262802 | 3.436393 | -2.495784 | 2.936242 | 5.196133 | 11.2114 | 19.33195 |  | -8.289659e-05 | [11 empty] | 26.71008 | -0.129078 | 25 | 0 | 26.21978 | -0.04684925
15228 | 2021/04/03 16:37:45 | 270555.2981 | 582.0013 | 1 | 9 | 15 | 0 | 0 | -0.7265167 | 3.436314 | -2.49654 | 2.936242 | 5.196537 | 11.2114 | 19.33334 | [13 empty] | 26.67217 | -0.09276152 | 25 | 0 | 26.68607 | 0.02282083
15229 | 2021/04/03 16:37:47 | 270557.2973 | 584.0005 | 1 | 9 | 15 | 0 | 0 | -0.7265701 | 3.436114 | -2.496578 | 2.936242 | 5.196939 | 11.2114 | 19.33473 | [13 empty] | 26.89432 | -0.0148946 | 25 | 0 | 26.70314 | 0.09852886
15230 | 2021/04/03 16:37:49 | 270559.2981 | 586.0013 | 1 | 9 | 15 | 0 | 0 | -0.7263031 | 3.436 | -2.495577 | 2.936242 | 5.197343 | 11.2114 | 19.33611 | [13 empty] | 26.96709 | 0.05497336 | 25 | 0 | 26.6194 | 0.1150906
15231 | 2021/04/03 16:37:51 | 270561.2981 | 588.0013 | 1 | 9 | 15 | 0 | 0 | -0.7265549 | 3.436007 | -2.496448 | 2.936242 | 5.197746 | 11.2114 | 19.3375 | [13 empty] | 27.00314 | 0.09772301 | 25 | 0 | 26.48467 | 0.05776823
15232 | 2021/04/03 16:37:53 | 270563.2981 | 590.0013 | 1 | 9 | 15 | 0 | 0 | -0.7265778 | 3.435959 | -2.496492 | 2.936242 | 5.198149 | 11.2114 | 19.33888 | [13 empty] | 26.88149 | 0.08647323 | 25 | 0 | 26.31305 | -0.01358569
15233 | 2021/04/03 16:37:55 | 270565.2981 | 592.0013 | 1 | 9 | 15 | 0 | 0 | -0.7265015 | 3.435678 | -2.496025 | 2.936242 | 5.198553 | 11.2114 | 19.34027 |  | -6.606057e-05 | [11 empty] | 26.60314 | -0.08698702 | 25 | 0 | 26.5115 | 0.06201506
15234 | 2021/04/03 16:37:57 | 270567.2981 | 594.0013 | 1 | 9 | 15 | 0 | 0 | -0.7264175 | 3.43556 | -2.495651 | 2.936242 | 5.198956 | 11.2114 | 19.34166 | [13 empty] | 26.64654 | -0.06120861 | 25 | 0 | 26.59761 | 0.1011562
15235 | 2021/04/03 16:37:59 | 270569.2982 | 596.0014 | 1 | 9 | 15 | 0 | 0 | -0.7266464 | 3.435394 | -2.496317 | 2.936242 | 5.19936 | 11.2114 | 19.34304 | [13 empty] | 26.70322 | 0.003560185 | 25 | 0 | 26.64006 | 0.1259196
15236 | 2021/04/03 16:38:01 | 270571.2974 | 598.0006 | 1 | 9 | 15 | 0 | 0 | -0.7265549 | 3.435169 | -2.495839 | 2.936242 | 5.199763 | 11.2114 | 19.34443 | [13 empty] | 26.82441 | 0.05084336 | 25 | 0 | 26.69724 | 0.1265001
15237 | 2021/04/03 16:38:03 | 270573.2983 | 600.0015 | 1 | 9 | 15 | 0 | 0 | -0.7267914 | 3.435072 | -2.496581 | 2.936242 | 5.200167 | 11.2114 | 19.34581 | [13 empty] | 26.88533 | 0.09182811 | 25 | 0 | 26.72261 | 0.1296854
15238 | 2021/04/03 16:38:05 | 270575.2983 | 602.0015 | 1 | 9 | 15 | 0 | 0 | -0.7266922 | 3.434932 | -2.496138 | 2.936242 | 5.20057 | 11.2114 | 19.3472 | [13 empty] | 26.89837 | -0.08188665 | 25 | 0 | 26.32995 | -0.09748936
15239 | 2021/04/03 16:38:07 | 270577.2975 | 604.0007 | 1 | 9 | 15 | 0 | 0 | -0.7262421 | 3.434731 | -2.494446 | 2.936242 | 5.200973 | 11.2114 | 19.34858 |  | -7.128473e-05 | [11 empty] | 26.86141 | -0.115397 | 25 | 0 | 26.33567 | -0.07985353
15240 | 2021/04/03 16:38:09 | 270579.2983 | 606.0015 | 1 | 9 | 15 | 0 | 0 | -0.7265778 | 3.434641 | -2.495534 | 2.936242 | 5.201377 | 11.2114 | 19.34997 | [13 empty] | 26.72147 | -0.1038134 | 25 | 0 | 26.20982 | -0.02157509
15241 | 2021/04/03 16:38:11 | 270581.2984 | 608.0016 | 1 | 9 | 15 | 0 | 0 | -0.7263565 | 3.434632 | -2.494767 | 2.936242 | 5.20178 | 11.2114 | 19.35135 | [13 empty] | 26.57887 | -0.1158911 | 25 | 0 | 26.25227 | 0.01525223
15242 | 2021/04/03 16:38:13 | 270583.2983 | 610.0015 | 1 | 9 | 15 | 0 | 0 | -0.7266083 | 3.434508 | -2.495542 | 2.936242 | 5.202183 | 11.2114 | 19.35274 | [13 empty] | 26.57887 | -0.02792716 | 25 | 0 | 26.40892 | 0.1077187
15243 | 2021/04/03 16:38:15 | 270585.2985 | 612.0017 | 1 | 9 | 15 | 0 | 0 | -0.7266693 | 3.43456 | -2.495789 | 2.936242 | 5.202587 | 11.2114 | 19.35413 | [13 empty] | 26.96023 | 0.02399683 | 25 | 0 | 26.67657 | 0.1129937
15244 | 2021/04/03 16:38:17 | 270587.2984 | 614.0016 | 1 | 9 | 15 | 0 | 0 | -0.7266541 | 3.434255 | -2.495515 | 2.936242 | 5.20299 | 11.2114 | 19.35551 | [13 empty] | 27.0368 | 0.1009864 | 25 | 0 | 26.50413 | 0.06771326
15245 | 2021/04/03 16:38:19 | 270589.2975 | 616.0007 | 1 | 9 | 15 | 0 | 0 | -0.7268066 | 3.433879 | -2.495766 | 2.936242 | 5.203393 | 11.2114 | 19.3569 |  | -6.653468e-05 | [11 empty] | 26.94249 | 0.1054531 | 25 | 0 | 26.35987 | -0.02128243
15246 | 2021/04/03 16:38:21 | 270591.2976 | 618.0008 | 1 | 9 | 15 | 0 | 0 | -0.726593 | 3.433758 | -2.494945 | 2.936242 | 5.203797 | 11.2114 | 19.35828 | [13 empty] | 26.76157 | 0.03142118 | 25 | 0 | 26.27845 | -0.09981871
15247 | 2021/04/03 16:38:23 | 270593.2976 | 620.0008 | 1 | 9 | 15 | 0 | 0 | -0.726532 | 3.433716 | -2.494705 | 2.936242 | 5.2042 | 11.2114 | 19.35967 | [13 empty] | 26.59932 | -0.0506264 | 25 | 0 | 26.31545 | -0.117377
15248 | 2021/04/03 16:38:25 | 270595.2985 | 622.0017 | 1 | 9 | 15 | 0 | 0 | -0.7266541 | 3.433536 | -2.494993 | 2.936242 | 5.204604 | 11.2114 | 19.36105 | [13 empty] | 26.89313 | 0.09181619 | 25 | 0 | 26.69483 | 0.118556
15249 | 2021/04/03 16:38:27 | 270597.2976 | 624.0008 | 1 | 9 | 15 | 0 | 0 | -0.7264023 | 3.433306 | -2.493961 | 2.936242 | 5.205007 | 11.2114 | 19.36244 | [13 empty] | 27.01643 | 0.1315367 | 25 | 0 | 26.68301 | 0.06710172
15250 | 2021/04/03 16:38:29 | 270599.2978 | 626.001 | 1 | 9 | 15 | 0 | 0 | -0.7266541 | 3.433286 | -2.494811 | 2.936242 | 5.20541 | 11.2114 | 19.36382 |  |  |  | 2.924118 | [9 empty] | 27.03844 | 0.1225466 | 25 | 0 | 26.54848 | -0.01750052
15251 | 2021/04/03 16:38:31 | 270601.2977 | 628.0009 | 1 | 9 | 15 | 0 | 0 | -0.7266464 | 3.433194 | -2.494718 | 2.936242 | 5.205814 | 11.2114 | 19.36521 |  | -4.777025e-05 | [11 empty] | 26.95193 | 0.06571889 | 25 | 0 | 26.39068 | -0.07659376
15252 | 2021/04/03 16:38:33 | 270603.2977 | 630.0009 | 1 | 9 | 15 | 0 | 0 | -0.7270126 | 3.433138 | -2.495935 | 2.936242 | 5.206217 | 11.2114 | 19.36659 | [13 empty] | 26.84737 | -0.008968711 | 25 | 0 | 26.29312 | -0.1246494
15253 | 2021/04/03 16:38:35 | 270605.2977 | 632.0009 | 1 | 9 | 15 | 0 | 0 | -0.7266083 | 3.432961 | -2.494418 | 2.936242 | 5.206621 | 11.2114 | 19.36798 | [13 empty] | 26.63821 | 0.04653752 | 25 | 0 | 26.54658 | 0.1266581
15254 | 2021/04/03 16:38:37 | 270607.2978 | 634.001 | 1 | 9 | 15 | 0 | 0 | -0.7265778 | 3.432631 | -2.494073 | 2.936242 | 5.207024 | 11.2114 | 19.36936 | [13 empty] | 26.78504 | 0.1026255 | 25 | 0 | 26.68633 | 0.08715212
15255 | 2021/04/03 16:38:39 | 270609.2978 | 636.001 | 1 | 9 | 15 | 0 | 0 | -0.7266693 | 3.43244 | -2.494249 | 2.936242 | 5.207427 | 11.2114 | 19.37074 | [13 empty] | 26.90075 | 0.09944916 | 25 | 0 | 26.70246 | 0.01498044
15256 | 2021/04/03 16:38:41 | 270611.297 | 638.0002 | 1 | 9 | 15 | 0 | 0 | -0.7263184 | 3.432372 | -2.492995 | 2.936242 | 5.20783 | 11.2114 | 19.37213 | [13 empty] | 26.9951 | 0.07991374 | 25 | 0 | 26.60473 | -0.05130947
15257 | 2021/04/03 16:38:43 | 270613.2969 | 640.0001 | 1 | 9 | 15 | 0 | 0 | -0.7262802 | 3.432313 | -2.492821 | 2.936242 | 5.208234 | 11.2114 | 19.37351 |  | -9.701436e-05 | [11 empty] | 27.04322 | -0.01149118 | 25 | 0 | 26.4465 | -0.116061
15258 | 2021/04/03 16:38:45 | 270615.2969 | 642.0001 | 1 | 9 | 15 | 0 | 0 | -0.726265 | 3.431974 | -2.492523 | 2.936242 | 5.208637 | 11.2114 | 19.3749 | [13 empty] | 26.58462 | -0.06151795 | 25 | 0 | 26.40043 | -0.09489715
15259 | 2021/04/03 16:38:47 | 270617.2979 | 644.0011 | 1 | 9 | 15 | 0 | 0 | -0.726593 | 3.432028 | -2.493688 | 2.936242 | 5.209041 | 11.2114 | 19.37628 | [13 empty] | 26.62922 | -0.1107788 | 25 | 0 | 26.57318 | -0.0107491
15260 | 2021/04/03 16:38:49 | 270619.2981 | 646.0013 | 1 | 9 | 15 | 0 | 0 | -0.7264023 | 3.43201 | -2.49302 | 2.936242 | 5.209444 | 11.2114 | 19.37767 | [13 empty] | 26.78266 | -0.08934915 | 25 | 0 | 26.70529 | 0.05514741
15261 | 2021/04/03 16:38:51 | 270621.298 | 648.0012 | 1 | 9 | 15 | 0 | 0 | -0.7263565 | 3.431848 | -2.492745 | 2.936242 | 5.209847 | 11.2114 | 19.37905 | [13 empty] | 26.92277 | -0.008163452 | 25 | 0 | 26.66756 | 0.0941509
15262 | 2021/04/03 16:38:53 | 270623.298 | 650.0012 | 1 | 9 | 15 | 0 | 0 | -0.7265701 | 3.431591 | -2.493291 | 2.936242 | 5.210251 | 11.2114 | 19.38044 | [13 empty] | 26.9766 | 0.08090675 | 25 | 0 | 26.52217 | 0.0854367
15263 | 2021/04/03 16:38:55 | 270625.2978 | 652.001 | 1 | 9 | 15 | 0 | 0 | -0.7264938 | 3.431505 | -2.492967 | 2.936242 | 5.210654 | 11.2114 | 19.38182 |  | -4.496451e-05 | [11 empty] | 26.62045 | -0.1112956 | 25 | 0 | 26.33661 | -0.05798697
15264 | 2021/04/03 16:38:57 | 270627.2979 | 654.0011 | 1 | 9 | 15 | 0 | 0 | -0.7264786 | 3.431131 | -2.492643 | 2.936242 | 5.211058 | 11.2114 | 19.3832 | [13 empty] | 26.5711 | -0.1207161 | 25 | 0 | 26.49369 | 0.03938198
15265 | 2021/04/03 16:38:59 | 270629.298 | 656.0012 | 1 | 9 | 15 | 0 | 0 | -0.7266083 | 3.430984 | -2.492981 | 2.936242 | 5.211461 | 11.2114 | 19.38459 | [13 empty] | 26.6534 | -0.05959392 | 25 | 0 | 26.62583 | 0.1027673
15266 | 2021/04/03 16:39:01 | 270631.2981 | 658.0013 | 1 | 9 | 15 | 0 | 0 | -0.7268829 | 3.4309 | -2.493863 | 2.936242 | 5.211864 | 11.2114 | 19.38597 | [13 empty] | 26.81302 | 0.04498184 | 25 | 0 | 26.67873 | 0.12954
15267 | 2021/04/03 16:39:03 | 270633.298 | 660.0012 | 1 | 9 | 15 | 0 | 0 | -0.7265015 | 3.430827 | -2.492501 | 2.936242 | 5.212268 | 11.2114 | 19.38736 | [13 empty] | 26.90735 | 0.1133114 | 25 | 0 | 26.38454 | -0.09720623
15268 | 2021/04/03 16:39:05 | 270635.2982 | 662.0014 | 1 | 9 | 15 | 0 | 0 | -0.7263794 | 3.430627 | -2.491937 | 2.936242 | 5.212672 | 11.2114 | 19.38874 | [13 empty] | 26.76251 | -0.08683681 | 25 | 0 | 26.24378 | -0.04239202
15269 | 2021/04/03 16:39:07 | 270637.2981 | 664.0013 | 1 | 9 | 15 | 0 | 0 | -0.726387 | 3.430592 | -2.491937 | 2.936242 | 5.213075 | 11.2114 | 19.39013 |  | -7.321186e-05 | [11 empty] | 26.66574 | -0.1172125 | 25 | 0 | 26.23949 | 0.00503242
15270 | 2021/04/03 16:39:09 | 270639.2982 | 666.0014 | 1 | 9 | 15 | 0 | 0 | -0.7261276 | 3.430445 | -2.490941 | 2.936242 | 5.213478 | 11.2114 | 19.39151 | [13 empty] | 26.57132 | -0.06793916 | 25 | 0 | 26.35153 | 0.06991267
15271 | 2021/04/03 16:39:11 | 270641.2983 | 668.0015 | 1 | 9 | 15 | 0 | 0 | -0.726532 | 3.430319 | -2.492237 | 2.936242 | 5.213881 | 11.2114 | 19.39289 | [13 empty] | 26.63469 | 0.02120554 | 25 | 0 | 26.50747 | 0.1368803
15272 | 2021/04/03 16:39:13 | 270643.298 | 670.0012 | 1 | 9 | 15 | 0 | 0 | -0.7265167 | 3.430151 | -2.492062 | 2.936242 | 5.214284 | 11.2114 | 19.39427 | [13 empty] | 26.66505 | 0.05971313 | 25 | 0 | 26.65692 | 0.1064813
15273 | 2021/04/03 16:39:15 | 270645.2982 | 672.0014 | 1 | 9 | 15 | 0 | 0 | -0.7261658 | 3.429867 | -2.490652 | 2.936242 | 5.214688 | 11.2114 | 19.39566 | [13 empty] | 27.00907 | 0.08557081 | 25 | 0 | 26.49772 | 0.06563306
15274 | 2021/04/03 16:39:17 | 270647.2983 | 674.0015 | 1 | 9 | 15 | 0 | 0 | -0.7266312 | 3.429624 | -2.492072 | 2.936242 | 5.215091 | 11.2114 | 19.39704 |  | -9.825845e-05 |  |  | 0 | [8 empty] | 27.02833 | 0.1268655 | 25 | 0 | 26.4387 | 0.03798366
15275 | 2021/04/03 16:39:19 | 270649.2982 | 676.0014 | 1 | 9 | 15 | 0 | 0 | -0.7265701 | 3.429584 | -2.491833 | 2.936242 | 5.215495 | 11.2114 | 19.39842 | [13 empty] | 26.85926 | 0.07491887 | 25 | 0 | 26.30503 | -0.04072309
15276 | 2021/04/03 16:39:21 | 270651.2982 | 678.0014 | 1 | 9 | 15 | 0 | 0 | -0.7260971 | 3.429428 | -2.490098 | 2.936242 | 5.215898 | 11.2114 | 19.39981 | [13 empty] | 26.8159 | 0.06048322 | 25 | 0 | 26.30435 | -0.07296622
15277 | 2021/04/03 16:39:23 | 270653.2976 | 680.0008 | 1 | 9 | 15 | 0 | 0 | -0.7263641 | 3.42931 | -2.490928 | 2.936242 | 5.216301 | 11.2114 | 19.40119 | [13 empty] | 26.65082 | -0.01837492 | 25 | 0 | 26.64647 | 0.1069123
15278 | 2021/04/03 16:39:25 | 270655.2975 | 682.0007 | 1 | 9 | 15 | 0 | 0 | -0.7266541 | 3.429231 | -2.491865 | 2.936242 | 5.216705 | 11.2114 | 19.40257 | [13 empty] | 26.82466 | 0.05432606 | 25 | 0 | 26.71173 | 0.1233053
15279 | 2021/04/03 16:39:27 | 270657.2975 | 684.0007 | 1 | 9 | 15 | 0 | 0 | -0.7266541 | 3.429211 | -2.49185 | 2.936242 | 5.217108 | 11.2114 | 19.40396 |  | -0.000107267 | [11 empty] | 27.00484 | 0.1300609 | 25 | 0 | 26.74256 | 0.1212299
15280 | 2021/04/03 16:39:29 | 270659.2983 | 686.0015 | 1 | 9 | 15 | 0 | 0 | -0.72686 | 3.428966 | -2.492378 | 2.936242 | 5.217512 | 11.2114 | 19.40534 | [13 empty] | 27.01618 | 0.1250005 | 25 | 0 | 26.57601 | 0.02498269
15281 | 2021/04/03 16:39:31 | 270661.2984 | 688.0016 | 1 | 9 | 15 | 0 | 0 | -0.7264633 | 3.428733 | -2.490849 | 2.936242 | 5.217915 | 11.2114 | 19.40672 | [13 empty] | 27.01144 | 0.1084042 | 25 | 0 | 26.51433 | -0.0249815
15282 | 2021/04/03 16:39:33 | 270663.2983 | 690.0015 | 1 | 9 | 15 | 0 | 0 | -0.7266159 | 3.428569 | -2.491253 | 2.936242 | 5.218318 | 11.2114 | 19.40811 | [13 empty] | 26.96997 | 0.04503608 | 25 | 0 | 26.37743 | 0.07094979
15283 | 2021/04/03 16:39:35 | 270665.2983 | 692.0015 | 1 | 9 | 15 | 0 | 0 | -0.7264633 | 3.428237 | -2.490488 | 2.936242 | 5.218721 | 11.2114 | 19.40949 |  |  |  |  | 0.3567919 | [8 empty] | 26.61833 | -0.02296746 | 25 | 0 | 26.46975 | 0.1015699
15284 | 2021/04/03 16:39:37 | 270667.2968 | 694 | 1 | 9 | 15 | 0 | 0 | -0.7265396 | 3.427938 | -2.490533 | 2.936242 | 5.219125 | 11.2114 | 19.41087 |  | -0.0001136586 |  | 2.739673 | [9 empty] | 26.67429 | 0.07016599 | 25 | 0 | 26.54708 | 0.1547647
15285 | 2021/04/03 16:39:39 | 270669.2968 | 696 | 1 | 9 | 15 | 0 | 0 | -0.7266083 | 3.428082 | -2.490873 | 2.936242 | 5.219528 | 11.2114 | 19.41225 | [13 empty] | 26.70063 | 0.09875596 | 25 | 0 | 26.61613 | 0.1099813
15286 | 2021/04/03 16:39:41 | 270671.2969 | 698.0001 | 1 | 9 | 15 | 0 | 0 | -0.726532 | 3.427826 | -2.490425 | 2.936242 | 5.219932 | 11.2114 | 19.41364 | [13 empty] | 26.73689 | 0.1274431 | 25 | 0 | 26.65951 | 0.08974314
15287 | 2021/04/03 16:39:43 | 270673.2984 | 700.0016 | 1 | 9 | 15 | 0 | 0 | -0.7267227 | 3.427914 | -2.491143 | 2.936242 | 5.220335 | 11.2114 | 19.41502 | [13 empty] | 26.84838 | 0.09542227 | 25 | 0 | 26.47163 | 0.04656434
15288 | 2021/04/03 16:39:45 | 270675.2968 | 702 | 1 | 9 | 15 | 0 | 0 | -0.7264786 | 3.427694 | -2.490146 | 2.936242 | 5.220738 | 11.2114 | 19.4164 | [13 empty] | 27.04158 | 0.1207733 | 25 | 0 | 26.45197 | 0.0341177
15289 | 2021/04/03 16:39:47 | 270677.2978 | 704.001 | 1 | 9 | 15 | 0 | 0 | -0.7265549 | 3.427576 | -2.490322 | 2.936242 | 5.221142 | 11.2114 | 19.41779 | [13 empty] | 26.98016 | 0.1179004 | 25 | 0 | 26.41183 | 0.01787841
15290 | 2021/04/03 16:39:49 | 270679.2977 | 706.0009 | 1 | 9 | 15 | 0 | 0 | -0.7267227 | 3.427397 | -2.490767 | 2.936242 | 5.221545 | 11.2114 | 19.41917 |  | -6.464142e-05 | [11 empty] | 26.93775 | 0.1132429 | 25 | 0 | 26.39785 | -0.0023669
15291 | 2021/04/03 16:39:51 | 270681.2977 | 708.0009 | 1 | 9 | 15 | 0 | 0 | -0.7265778 | 3.427276 | -2.490183 | 2.936242 | 5.221949 | 11.2114 | 19.42055 | [13 empty] | 26.91925 | 0.1151776 | 25 | 0 | 26.31524 | -0.03158629
15292 | 2021/04/03 16:39:53 | 270683.2978 | 710.001 | 1 | 9 | 15 | 0 | 0 | -0.7264557 | 3.426979 | -2.489548 | 2.936242 | 5.222352 | 11.2114 | 19.42193 | [13 empty] | 26.80185 | 0.03362536 | 25 | 0 | 26.5884 | 0.08536041
15293 | 2021/04/03 16:39:55 | 270685.2978 | 712.001 | 1 | 9 | 15 | 0 | 0 | -0.7263184 | 3.426855 | -2.488988 | 2.936242 | 5.222755 | 11.2114 | 19.42331 | [13 empty] | 26.59716 | -0.06396592 | 25 | 0 | 26.54823 | 0.1006383
15294 | 2021/04/03 16:39:57 | 270687.2978 | 714.001 | 1 | 9 | 15 | 0 | 0 | -0.7262421 | 3.426744 | -2.488646 | 2.936242 | 5.223158 | 11.2114 | 19.4247 | [13 empty] | 26.70106 | -0.02343595 | 25 | 0 | 26.62368 | 0.1100302
15295 | 2021/04/03 16:39:59 | 270689.2969 | 716.0001 | 1 | 9 | 15 | 0 | 0 | -0.7264786 | 3.426488 | -2.48927 | 2.936242 | 5.223561 | 11.2114 | 19.42608 |  | -9.962838e-05 | [11 empty] | 26.86828 | 0.06187856 | 25 | 0 | 26.71978 | 0.1197398
15296 | 2021/04/03 16:40:01 | 270691.2978 | 718.001 | 1 | 9 | 15 | 0 | 0 | -0.7267227 | 3.426377 | -2.490026 | 2.936242 | 5.223965 | 11.2114 | 19.42746 | [13 empty] | 26.97991 | 0.1152188 | 25 | 0 | 26.68204 | 0.08636415
15297 | 2021/04/03 16:40:03 | 270693.297 | 720.0002 | 1 | 9 | 15 | 0 | 0 | -0.7265778 | 3.42621 | -2.489408 | 2.936242 | 5.224368 | 11.2114 | 19.42884 | [13 empty] | 27.04014 | 0.1305556 | 25 | 0 | 26.301 | -0.05173624
15298 | 2021/04/03 16:40:03 | 270693.2999 | 720.0031 | 1 | 9 | 15 | 0 | 0 | -0.7265778 | 3.42621 | -2.489408 | 2.936242 | 5.224369 | 11.2114 | 19.42884 |  | -9.962838e-05 | 0 | 2.739673 | 0.3567919 | [8 empty] | 27.04014 | 0.1305556 | 25 | 0 | 26.301 | -0.05173624
15299 | 2021/04/03 16:41:03 | 270753.3415 | 60.0008 | 1 | 10 | 15 | 0 | 0 | 0 | 3.45715 | 0 | 2.936242 | 5.224369 | 11.2114 | 19.42885 |  | 0.0001208995 | [11 empty] | 26.63796 | -0.1051533 | 25 | 0 | 26.59736 | 0.09928644
15300 | 2021/04/03 16:42:03 | 270813.3412 | 120.0005 | 1 | 10 | 15 | 0 | 0 | 0 | 3.46054 | 0 | 2.936242 | 5.224369 | 11.2114 | 19.42885 |  | 4.270985e-05 | [11 empty] | 26.69941 | -0.108543 | 25 | 0 | 26.25895 | -0.03519714
15301 | 2021/04/03 16:43:03 | 270873.3412 | 180.0005 | 1 | 10 | 15 | 0 | 0 | 0 | 3.461983 | 0 | 2.936242 | 5.224369 | 11.2114 | 19.42885 |  | 6.282492e-06 |  | 0 | [9 empty] | 26.96646 | -0.07954121 | 25 | 0 | 26.41234 | -0.1173759
15302 | 2021/04/03 16:44:03 | 270933.3417 | 240.001 | 1 | 10 | 15 | 0 | 0 | 0 | 3.462473 | 0 | 2.936242 | 5.224369 | 11.2114 | 19.42885 |  | 6.954147e-06 | [11 empty] | 26.66077 | 0.07141709 | 25 | 0 | 26.61185 | 0.1159781
15303 | 2021/04/03 16:45:03 | 270993.3408 | 300.0001 | 1 | 10 | 15 | 0 | 0 | 0 | 3.463051 | 0 | 2.936242 | 5.224369 | 11.2114 | 19.42885 |  | 3.334802e-05 |  | 0 | [9 empty] | 26.69068 | 0.1029223 | 25 | 0 | 26.72003 | 0.1096767
15304 | 2021/04/03 16:46:03 | 271053.3417 | 360.001 | 1 | 10 | 15 | 0 | 0 | 0 | 3.463426 | 0 | 2.936242 | 5.224369 | 11.2114 | 19.42885 |  | 4.386399e-06 | [11 empty] | 26.97068 | 0.01867831 | 25 | 0 | 26.53047 | -0.09700298
15305 | 2021/04/03 16:47:03 | 271113.3421 | 420.0014 | 1 | 10 | 15 | 0 | 0 | 0 | 3.463705 | 0 | 2.936242 | 5.224369 | 11.2114 | 19.42885 |  | 1.864991e-05 |  | 0 | [9 empty] | 26.85901 | 0.09723783 | 25 | 0 | 26.72473 | 0.02611518
15306 | 2021/04/03 16:48:03 | 271173.3418 | 480.0011 | 1 | 10 | 15 | 0 | 0 | 0 | 3.463926 | 0 | 2.936242 | 5.224369 | 11.2114 | 19.42885 |  | 2.884534e-06 | [11 empty] | 26.67027 | -0.07987857 | 25 | 0 | 26.27964 | -0.01763165
15307 | 2021/04/03 16:49:03 | 271233.3416 | 540.0009 | 1 | 10 | 15 | 0 | 0 | 0 | 3.463948 | 0 | 2.936242 | 5.224369 | 11.2114 | 19.42885 |  | -2.517115e-05 |  | 0 | [9 empty] | 26.9394 | 0.03810048 | 25 | 0 | 26.52764 | -0.09093404
15308 | 2021/04/03 16:50:03 | 271293.3423 | 600.0016 | 1 | 10 | 15 | 0 | 0 | 0 | 3.463927 | 0 | 2.936242 | 5.224369 | 11.2114 | 19.42885 |  | -1.60824e-05 | [11 empty] | 26.54666 | -0.07603526 | 25 | 0 | 26.26989 | -0.02934337
15309 | 2021/04/03 16:51:03 | 271353.3414 | 660.0007 | 1 | 10 | 15 | 0 | 0 | 0 | 3.464177 | 0 | 2.936242 | 5.224369 | 11.2114 | 19.42885 |  | -1.224787e-06 |  | 0 | [9 empty] | 26.87136 | 0.04177988 | 25 | 0 | 26.75132 | 0.05738854
15310 | 2021/04/03 16:52:03 | 271413.3414 | 720.0007 | 1 | 10 | 15 | 0 | 0 | 0 | 3.464478 | 0 | 2.936242 | 5.224369 | 11.2114 | 19.42885 |  | 1.331583e-05 | [11 empty] | 26.51132 | -0.04386365 | 25 | 0 | 26.57627 | 0.05396962
15311 | 2021/04/03 16:53:03 | 271473.3411 | 780.0004 | 1 | 10 | 15 | 0 | 0 | 0 | 3.464516 | 0 | 2.936242 | 5.224369 | 11.2114 | 19.42885 |  | 9.601544e-06 |  | 0 | [9 empty] | 26.47786 | -0.06631792 | 25 | 0 | 26.44315 | 0.002604723
15312 | 2021/04/03 16:54:03 | 271533.341 | 840.0003 | 1 | 10 | 15 | 0 | 0 | 0 | 3.464635 | 0 | 2.936242 | 5.224369 | 11.2114 | 19.42885 |  | -6.164363e-06 | [11 empty] | 26.82798 | 0.02637446 | 25 | 0 | 26.68873 | 0.08200049
15313 | 2021/04/03 16:55:03 | 271593.3417 | 900.001 | 1 | 10 | 15 | 0 | 0 | 0 | 3.464552 | 0 | 2.936242 | 5.224369 | 11.2114 | 19.42885 |  | -3.832652e-06 |  | 0 | [9 empty] | 26.49255 | -0.04690349 | 25 | 0 | 26.77762 | 0.04646957
15314 | 2021/04/03 16:56:03 | 271653.3413 | 960.0006 | 1 | 10 | 15 | 0 | 0 | 0 | 3.464575 | 0 | 2.936242 | 5.224369 | 11.2114 | 19.42885 |  | -2.382388e-05 | [11 empty] | 26.72626 | -0.07795691 | 25 | 0 | 26.74849 | 0.008733273
15315 | 2021/04/03 16:57:03 | 271713.3422 | 1020.0015 | 1 | 10 | 15 | 0 | 0 | 0 | 3.464946 | 0 | 2.936242 | 5.224369 | 11.2114 | 19.42885 |  | 4.622697e-06 |  | 0 | [9 empty] | 26.44158 | -0.02505541 | 25 | 0 | 26.37127 | -0.08955717
15316 | 2021/04/03 16:58:03 | 271773.3412 | 1080.0005 | 1 | 10 | 15 | 0 | 0 | 0 | 3.464891 | 0 | 2.936242 | 5.224369 | 11.2114 | 19.42885 |  | 1.406728e-05 | [11 empty] | 26.47672 | -0.08044243 | 25 | 0 | 26.57014 | -0.05597472
15317 | 2021/04/03 16:59:03 | 271833.3418 | 1140.0011 | 1 | 10 | 15 | 0 | 0 | 0 | 3.464886 | 0 | 2.936242 | 5.224369 | 11.2114 | 19.42885 |  | 8.100068e-06 |  | 0 | [9 empty] | 26.85128 | -0.02600729 | 25 | 0 | 26.79526 | 0.09183824
15318 | 2021/04/03 17:00:03 | 271893.3409 | 1200.0002 | 1 | 10 | 15 | 0 | 0 | 0 | 3.465029 | 0 | 2.936242 | 5.224369 | 11.2114 | 19.42885 |  | 1.635724e-05 | [11 empty] | 26.5534 | -0.03630698 | 25 | 0 | 26.50447 | -0.07633448
15319 | 2021/04/03 17:01:03 | 271953.3408 | 1260.0001 | 1 | 10 | 15 | 0 | 0 | 0 | 3.465019 | 0 | 2.936242 | 5.224369 | 11.2114 | 19.42885 |  | 1.679241e-05 |  | 0 | [9 empty] | 26.76517 | -0.04378378 | 25 | 0 | 26.73049 | 0.04959583
15320 | 2021/04/03 17:02:03 | 272013.3413 | 1320.0006 | 1 | 10 | 15 | 0 | 0 | 0 | 3.465158 | 0 | 2.936242 | 5.224369 | 11.2114 | 19.42885 |  | -2.023125e-05 | [11 empty] | 26.58751 | -0.07174492 | 25 | 0 | 26.70937 | -0.01170933
15321 | 2021/04/03 17:03:03 | 272073.342 | 1380.0013 | 1 | 10 | 15 | 0 | 0 | 0 | 3.465353 | 0 | 2.936242 | 5.224369 | 11.2114 | 19.42885 |  | -1.98748e-05 |  | 0 | [9 empty] | 26.65681 | 0.05300581 | 25 | 0 | 26.30177 | -0.05822062
15322 | 2021/04/03 17:04:03 | 272133.341 | 1440.0003 | 1 | 10 | 15 | 0 | 0 | 0 | 3.46514 | 0 | 2.936242 | 5.224369 | 11.2114 | 19.42885 |  | 3.765232e-05 | [11 empty] | 26.47646 | -0.002738833 | 25 | 0 | 26.32784 | -0.0672555
15323 | 2021/04/03 17:05:03 | 272193.3407 | 1500 | 1 | 10 | 15 | 0 | 0 | 0 | 3.465316 | 0 | 2.936242 | 5.224369 | 11.2114 | 19.42885 |  | 2.726296e-05 |  | 0 | [9 empty] | 26.83297 | 0.07270873 | 25 | 0 | 26.44247 | 0.05941391
15324 | 2021/04/03 17:06:03 | 272253.3417 | 1560.001 | 1 | 10 | 15 | 0 | 0 | 0 | 3.465335 | 0 | 2.936242 | 5.224369 | 11.2114 | 19.42885 |  | 3.236076e-05 | [11 empty] | 26.54053 | -0.07850051 | 25 | 0 | 26.62682 | -0.02958059
15325 | 2021/04/03 17:07:03 | 272313.3413 | 1620.0006 | 1 | 10 | 15 | 0 | 0 | 0 | 3.465563 | 0 | 2.936242 | 5.224369 | 11.2114 | 19.42885 |  | -2.319501e-05 |  | 0 | [9 empty] | 26.77251 | 0.06654739 | 25 | 0 | 26.30364 | -0.02018809
15326 | 2021/04/03 17:08:03 | 272373.3412 | 1680.0005 | 1 | 10 | 15 | 0 | 0 | 0 | 3.465523 | 0 | 2.936242 | 5.224369 | 11.2114 | 19.42885 |  | -2.587856e-05 | [11 empty] | 26.54961 | -0.02254128 | 25 | 0 | 26.72936 | 0.04603148
15327 | 2021/04/03 17:09:03 | 272433.3411 | 1740.0004 | 1 | 10 | 15 | 0 | 0 | 0 | 3.465472 | 0 | 2.936242 | 5.224369 | 11.2114 | 19.42885 |  | -1.461939e-05 |  | 0 | [9 empty] | 26.65826 | -0.07416725 | 25 | 0 | 26.76133 | 0.1381141
15328 | 2021/04/03 17:10:03 | 272493.3411 | 1800.0004 | 1 | 10 | 15 | 0 | 0 | 0 | 3.465425 | 0 | 2.936242 | 5.224369 | 11.2114 | 19.42885 |  | 7.902505e-06 | [11 empty] | 26.83844 | 0.01925349 | 25 | 0 | 26.7255 | 0.1260304
15329 | 2021/04/03 17:11:03 | 272553.3415 | 1860.0008 | 1 | 10 | 15 | 0 | 0 | 0 | 3.465654 | 0 | 2.936242 | 5.224369 | 11.2114 | 19.42885 |  | 4.978083e-06 |  | 0 | [9 empty] | 26.66769 | -0.1221198 | 25 | 0 | 26.66858 | 0.02459288
15330 | 2021/04/03 17:12:03 | 272613.3422 | 1920.0015 | 1 | 10 | 15 | 0 | 0 | 0 | 3.465646 | 0 | 2.936242 | 5.224369 | 11.2114 | 19.42885 |  | -8.296943e-07 | [11 empty] | 26.78915 | 0.02579451 | 25 | 0 | 26.33454 | -0.1298904
15331 | 2021/04/03 17:13:03 | 272673.3422 | 1980.0015 | 1 | 10 | 15 | 0 | 0 | 0 | 3.465706 | 0 | 2.936242 | 5.224369 | 11.2114 | 19.42885 |  | 3.516323e-06 |  | 0 | [9 empty] | 26.622 | -0.1199579 | 25 | 0 | 26.5446 | -0.05551398
15332 | 2021/04/03 17:14:03 | 272733.3411 | 2040.0004 | 1 | 10 | 15 | 0 | 0 | 0 | 3.465733 | 0 | 2.936242 | 5.224369 | 11.2114 | 19.42885 |  | -5.650244e-06 | [11 empty] | 26.7607 | 0.00133872 | 25 | 0 | 26.3203 | -0.1210004
15333 | 2021/04/03 17:15:03 | 272793.3417 | 2100.001 | 1 | 10 | 15 | 0 | 0 | 0 | 3.465608 | 0 | 2.936242 | 5.224369 | 11.2114 | 19.42885 |  | 1.627795e-05 |  | 0 | [9 empty] | 26.76617 | 0.005273223 | 25 | 0 | 26.76706 | 0.1520801
15334 | 2021/04/03 17:16:03 | 272853.3418 | 2160.0011 | 1 | 10 | 15 | 0 | 0 | 0 | 3.465741 | 0 | 2.936242 | 5.224369 | 11.2114 | 19.42885 |  | 2.552319e-05 | [11 empty] | 26.53299 | -0.100522 | 25 | 0 | 26.34878 | -0.1272422
15335 | 2021/04/03 17:17:03 | 272913.3415 | 2220.0008 | 1 | 10 | 15 | 0 | 0 | 0 | 3.466007 | 0 | 2.936242 | 5.224369 | 11.2114 | 19.42885 |  | 1.916294e-05 |  | 0 | [9 empty] | 26.92147 | 0.1400805 | 25 | 0 | 26.58087 | 0.04671276
15336 | 2021/04/03 17:18:03 | 272973.3415 | 2280.0008 | 1 | 10 | 15 | 0 | 0 | 0 | 3.465877 | 0 | 2.936242 | 5.224369 | 11.2114 | 19.42885 |  | 5.532166e-06 | [11 empty] | 26.944 | 0.1335639 | 25 | 0 | 26.62476 | 0.08691728
15337 | 2021/04/03 17:19:03 | 273033.3413 | 2340.0006 | 1 | 10 | 15 | 0 | 0 | 0 | 3.465808 | 0 | 2.936242 | 5.224369 | 11.2114 | 19.42885 |  | -1.434198e-05 |  | 0 | [9 empty] | 26.9931 | 0.1546162 | 25 | 0 | 26.58139 | 0.0568223
15338 | 2021/04/03 17:20:03 | 273093.3413 | 2400.0006 | 1 | 10 | 15 | 0 | 0 | 0 | 3.465886 | 0 | 2.936242 | 5.224369 | 11.2114 | 19.42885 |  | -1.833366e-05 | [11 empty] | 26.51189 | -0.1270366 | 25 | 0 | 26.47007 | -0.0825876
15339 | 2021/04/03 17:21:03 | 273153.3419 | 2460.0012 | 1 | 10 | 15 | 0 | 0 | 0 | 3.465943 | 0 | 2.936242 | 5.224369 | 11.2114 | 19.42885 |  | -7.862927e-06 |  | 0 | [9 empty] | 26.60322 | -0.09589136 | 25 | 0 | 26.64681 | 0.05308568
15340 | 2021/04/03 17:22:03 | 273213.3415 | 2520.0008 | 1 | 10 | 15 | 0 | 0 | 0 | 3.466122 | 0 | 2.936242 | 5.224369 | 11.2114 | 19.42885 |  | 2.552509e-05 | [11 empty] | 26.71827 | -0.0508368 | 25 | 0 | 26.64585 | 0.006754398
15341 | 2021/04/03 17:23:03 | 273273.3424 | 2580.0017 | 1 | 10 | 15 | 0 | 0 | 0 | 3.466112 | 0 | 2.936242 | 5.224369 | 11.2114 | 19.42885 |  | 1.36308e-05 |  | 0 | [9 empty] | 26.91008 | 0.05624712 | 25 | 0 | 26.536 | -0.07966757
15342 | 2021/04/03 17:24:03 | 273333.3415 | 2640.0008 | 1 | 10 | 15 | 0 | 0 | 0 | 3.466071 | 0 | 2.936242 | 5.224369 | 11.2114 | 19.42885 |  | -1.315854e-05 | [11 empty] | 26.79749 | -0.02244711 | 25 | 0 | 26.35713 | -0.08026958
15343 | 2021/04/03 17:25:03 | 273393.341 | 2700.0003 | 1 | 10 | 15 | 0 | 0 | 0 | 3.466111 | 0 | 2.936242 | 5.224369 | 11.2114 | 19.42885 |  | -2.00722e-05 |  | 0 | [9 empty] | 26.97218 | 0.04048824 | 25 | 0 | 26.46791 | -0.0684917
15344 | 2021/04/03 17:26:03 | 273453.3408 | 2760.0001 | 1 | 10 | 15 | 0 | 0 | 0 | 3.466223 | 0 | 2.936242 | 5.224369 | 11.2114 | 19.42885 |  | -1.256498e-05 | [11 empty] | 26.76971 | 0.02014101 | 25 | 0 | 26.7706 | 0.06242037
15345 | 2021/04/03 17:27:03 | 273513.3409 | 2820.0002 | 1 | 10 | 15 | 0 | 0 | 0 | 3.466341 | 0 | 2.936242 | 5.224369 | 11.2114 | 19.42885 |  | 7.507753e-06 |  | 0 | [9 empty] | 26.57782 | -0.02771735 | 25 | 0 | 26.67122 | 0.07456303
15346 | 2021/04/03 17:28:03 | 273573.3413 | 2880.0006 | 1 | 10 | 15 | 0 | 0 | 0 | 3.466398 | 0 | 2.936242 | 5.224369 | 11.2114 | 19.42885 |  | 2.647273e-06 | [11 empty] | 26.93339 | 0.01111865 | 25 | 0 | 26.44332 | -0.06673634
15347 | 2021/04/03 17:29:03 | 273633.3422 | 2940.0015 | 1 | 10 | 15 | 0 | 0 | 0 | 3.466177 | 0 | 2.936242 | 5.224369 | 11.2114 | 19.42885 |  | 1.367111e-05 |  | 0 | [9 empty] | 26.7007 | 0.0673455 | 25 | 0 | 26.65889 | 0.08965254
15348 | 2021/04/03 17:30:03 | 273693.342 | 3000.0013 | 1 | 10 | 15 | 0 | 0 | 0 | 3.466319 | 0 | 2.936242 | 5.224369 | 11.2114 | 19.42885 |  | -1.691108e-05 | [11 empty] | 26.80886 | -0.03260314 | 25 | 0 | 26.3329 | -0.08153796
15349 | 2021/04/03 17:31:03 | 273753.3418 | 3060.0011 | 1 | 10 | 15 | 0 | 0 | 0 | 3.466353 | 0 | 2.936242 | 5.224369 | 11.2114 | 19.42885 |  | -2.18488e-05 |  | 0 | [9 empty] | 26.7525 | 0.04201353 | 25 | 0 | 26.74627 | 0.1132333
15350 | 2021/04/03 17:32:03 | 273813.3408 | 3120.0001 | 1 | 10 | 15 | 0 | 0 | 0 | 3.466487 | 0 | 2.936242 | 5.224369 | 11.2114 | 19.42885 |  | -3.714177e-06 | [11 empty] | 26.88807 | -0.05877495 | 25 | 0 | 26.39795 | -0.09214044
15351 | 2021/04/03 17:33:03 | 273873.3407 | 3180 | 1 | 10 | 15 | 0 | 0 | 0 | 3.466475 | 0 | 2.936242 | 5.224369 | 11.2114 | 19.42885 |  | 3.476843e-06 |  | 0 | [9 empty] | 26.87451 | 0.07995844 | 25 | 0 | 26.8185 | 0.02661765
15352 | 2021/04/03 17:34:03 | 273933.3414 | 3240.0007 | 1 | 10 | 15 | 0 | 0 | 0 | 3.46635 | 0 | 2.936242 | 5.224369 | 11.2114 | 19.42885 |  | 7.507816e-07 | [11 empty] | 26.8878 | -0.0507772 | 25 | 0 | 26.42616 | -0.09303451
15353 | 2021/04/03 17:35:03 | 273993.3422 | 3300.0015 | 1 | 10 | 15 | 0 | 0 | 0 | 3.466366 | 0 | 2.936242 | 5.224369 | 11.2114 | 19.42885 |  | -2.766014e-05 |  | 0 | [9 empty] | 26.85053 | 0.05648375 | 25 | 0 | 26.56682 | -0.08587301
15354 | 2021/04/03 17:36:03 | 274053.3413 | 3360.0006 | 1 | 10 | 15 | 0 | 0 | 0 | 3.466458 | 0 | 2.936242 | 5.224369 | 11.2114 | 19.42885 |  | -1.22884e-05 | [11 empty] | 26.83332 | -0.08034706 | 25 | 0 | 26.38155 | -0.1026064
15355 | 2021/04/03 17:37:03 | 274113.341 | 3420.0003 | 1 | 10 | 15 | 0 | 0 | 0 | 3.466692 | 0 | 2.936242 | 5.224369 | 11.2114 | 19.42885 |  | -4.780897e-06 |  | 0 | [9 empty] | 26.83288 | -0.1010036 | 25 | 0 | 26.55455 | -0.08767426
15356 | 2021/04/03 17:38:03 | 274173.3411 | 3480.0004 | 1 | 10 | 15 | 0 | 0 | 0 | 3.466652 | 0 | 2.936242 | 5.224369 | 11.2114 | 19.42885 |  | -1.959691e-05 | [11 empty] | 26.82283 | -0.05209208 | 25 | 0 | 26.77392 | 0.08575201
15357 | 2021/04/03 17:39:03 | 274233.3418 | 3540.0011 | 1 | 10 | 15 | 0 | 0 | 0 | 3.466691 | 0 | 2.936242 | 5.224369 | 11.2114 | 19.42885 |  | 1.185435e-06 |  | 0 | [9 empty] | 26.81883 | 0.07351279 | 25 | 0 | 26.33577 | -0.0510323
15358 | 2021/04/03 17:40:03 | 274293.3423 | 3600.0016 | 1 | 10 | 15 | 0 | 0 | 0 | 3.466448 | 0 | 2.936242 | 5.224369 | 11.2114 | 19.42885 |  | 2.173171e-06 | [11 empty] | 26.87247 | -0.01148641 | 25 | 0 | 26.75954 | 0.09302914
15359 | 2021/04/03 17:41:03 | 274353.3421 | 3660.0014 | 1 | 10 | 15 | 0 | 0 | 0 | 3.46683 | 0 | 2.936242 | 5.224369 | 11.2114 | 19.42885 |  | 2.15354e-05 |  | 0 | [9 empty] | 26.94289 | 0.04934669 | 25 | 0 | 26.74461 | 0.122776
15360 | 2021/04/03 17:42:03 | 274413.3412 | 3720.0005 | 1 | 10 | 15 | 0 | 0 | 0 | 3.466716 | 0 | 2.936242 | 5.224369 | 11.2114 | 19.42885 |  | -1.011512e-05 | [11 empty] | 26.5198 | -0.0626874 | 25 | 0 | 26.42814 | -0.06937027
15361 | 2021/04/03 17:43:03 | 274473.341 | 3780.0003 | 1 | 10 | 15 | 0 | 0 | 0 | 3.466688 | 0 | 2.936242 | 5.224369 | 11.2114 | 19.42885 |  | -1.27617e-05 |  | 0 | [9 empty] | 27.01566 | 0.09587765 | 25 | 0 | 26.47585 | 0.02254903
15362 | 2021/04/03 17:44:03 | 274533.3411 | 3840.0004 | 1 | 10 | 15 | 0 | 0 | 0 | 3.466743 | 0 | 2.936242 | 5.224369 | 11.2114 | 19.42885 |  | -7.664986e-06 | [11 empty] | 27.01845 | 0.03392458 | 25 | 0 | 26.72061 | 0.1051301
15363 | 2021/04/03 17:45:03 | 274593.3417 | 3900.001 | 1 | 10 | 15 | 0 | 0 | 0 | 3.466618 | 0 | 2.936242 | 5.224369 | 11.2114 | 19.42885 |  | 5.926437e-07 |  | 0 | [9 empty] | 27.00263 | 0.1146269 | 25 | 0 | 26.44857 | 0.003484488
15364 | 2021/04/03 17:46:03 | 274653.3413 | 3960.0006 | 1 | 10 | 15 | 0 | 0 | 0 | 3.466878 | 0 | 2.936242 | 5.224369 | 11.2114 | 19.42885 |  | 1.410492e-05 | [11 empty] | 26.79113 | 0.05654275 | 25 | 0 | 26.3294 | -0.06800771
15365 | 2021/04/03 17:47:03 | 274713.3423 | 4020.0016 | 1 | 10 | 15 | 0 | 0 | 0 | 3.467052 | 0 | 2.936242 | 5.224369 | 11.2114 | 19.42885 |  | 1.612205e-05 |  | 0 | [9 empty] | 26.75224 | -0.09037018 | 25 | 0 | 26.73178 | 0.01632035
15366 | 2021/04/03 17:48:03 | 274773.3422 | 4080.0015 | 1 | 10 | 15 | 0 | 0 | 0 | 3.466986 | 0 | 2.936242 | 5.224369 | 11.2114 | 19.42885 |  | -1.766283e-05 | [11 empty] | 26.85705 | 0.03489375 | 25 | 0 | 26.35977 | -0.1141125
15367 | 2021/04/03 17:49:03 | 274833.3419 | 4140.0012 | 1 | 10 | 15 | 0 | 0 | 0 | 3.466914 | 0 | 2.936242 | 5.224369 | 11.2114 | 19.42885 |  | -7.191637e-06 |  | 0 | [9 empty] | 27.08554 | 0.09719431 | 25 | 0 | 26.74505 | 0.1195133
15368 | 2021/04/03 17:50:03 | 274893.341 | 4200.0003 | 1 | 10 | 15 | 0 | 0 | 0 | 3.466947 | 0 | 2.936242 | 5.224369 | 11.2114 | 19.42885 |  | -9.799756e-06 | [11 empty] | 27.11493 | 0.07748246 | 25 | 0 | 26.36261 | -0.1123434
15369 | 2021/04/03 17:51:03 | 274953.3416 | 4260.0009 | 1 | 10 | 15 | 0 | 0 | 0 | 3.467003 | 0 | 2.936242 | 5.224369 | 11.2114 | 19.42885 |  | 2.0507e-05 |  | 0 | [9 empty] | 26.75463 | -0.05993366 | 25 | 0 | 26.81217 | 0.1231176
15370 | 2021/04/03 17:52:03 | 275013.3423 | 4320.0016 | 1 | 10 | 15 | 0 | 0 | 0 | 3.467137 | 0 | 2.936242 | 5.224369 | 11.2114 | 19.42885 |  | 2.2245e-05 | [11 empty] | 27.13221 | 0.122385 | 25 | 0 | 26.57118 | -0.04654527
15371 | 2021/04/03 17:53:03 | 275073.3421 | 4380.0014 | 1 | 10 | 15 | 0 | 0 | 0 | 3.467211 | 0 | 2.936242 | 5.224369 | 11.2114 | 19.42885 |  | 4.346306e-06 |  | 0 | [9 empty] | 26.71783 | -0.1215726 | 25 | 0 | 26.51234 | -0.05493462
15372 | 2021/04/03 17:54:03 | 275133.3414 | 4440.0007 | 1 | 10 | 15 | 0 | 0 | 0 | 3.466995 | 0 | 2.936242 | 5.224369 | 11.2114 | 19.42885 |  | -9.127166e-06 | [11 empty] | 26.67301 | -0.1325566 | 25 | 0 | 26.65255 | 0.009695888
15373 | 2021/04/03 17:55:03 | 275193.3419 | 4500.0012 | 1 | 10 | 15 | 0 | 0 | 0 | 3.467029 | 0 | 2.936242 | 5.224369 | 11.2114 | 19.42885 |  | -2.655198e-05 |  | 0 | [9 empty] | 26.89071 | 0.05683303 | 25 | 0 | 26.35788 | -0.1121789
15374 | 2021/04/03 17:56:03 | 275253.3417 | 4560.001 | 1 | 10 | 15 | 0 | 0 | 0 | 3.467215 | 0 | 2.936242 | 5.224369 | 11.2114 | 19.42885 |  | 3.006654e-05 | [11 empty] | 26.98034 | 0.1261258 | 25 | 0 | 26.67536 | 0.08837759
15375 | 2021/04/03 17:57:03 | 275313.3407 | 4620 | 1 | 10 | 15 | 0 | 0 | 0 | 3.467325 | 0 | 2.936242 | 5.224369 | 11.2114 | 19.42885 |  | 2.714533e-05 |  | 0 | [9 empty] | 26.71676 | -0.1074028 | 25 | 0 | 26.44008 | -0.0741154
15376 | 2021/04/03 17:58:03 | 275373.3414 | 4680.0007 | 1 | 10 | 15 | 0 | 0 | 0 | 3.467155 | 0 | 2.936242 | 5.224369 | 11.2114 | 19.42885 |  | 1.311892e-05 | [11 empty] | 26.80804 | -0.07472515 | 25 | 0 | 26.43176 | -0.08812547
15377 | 2021/04/03 17:59:03 | 275433.3423 | 4740.0016 | 1 | 10 | 15 | 0 | 0 | 0 | 3.467189 | 0 | 2.936242 | 5.224369 | 11.2114 | 19.42885 |  | 3.002902e-05 |  | 0 | [9 empty] | 27.02111 | 0.1107585 | 25 | 0 | 26.72327 | 0.03074765
15378 | 2021/04/03 18:00:03 | 275493.3411 | 4800.0004 | 1 | 10 | 15 | 0 | 0 | 0 | 3.467274 | 0 | 2.936242 | 5.224369 | 11.2114 | 19.42885 |  | -7.665811e-06 | [11 empty] | 26.68547 | -0.1147509 | 25 | 0 | 26.51556 | -0.05921543
15379 | 2021/04/03 18:01:03 | 275553.341 | 4860.0003 | 1 | 10 | 15 | 0 | 0 | 0 | 3.467413 | 0 | 2.936242 | 5.224369 | 11.2114 | 19.42885 |  | -1.339475e-05 |  | 0 | [9 empty] | 26.77986 | -0.04482925 | 25 | 0 | 26.41779 | -0.1360261
15380 | 2021/04/03 18:02:03 | 275613.3409 | 4920.0002 | 1 | 10 | 15 | 0 | 0 | 0 | 3.46739 | 0 | 2.936242 | 5.224369 | 11.2114 | 19.42885 |  | 1.959772e-05 | [11 empty] | 26.58465 | -0.1327074 | 25 | 0 | 26.50724 | -0.05714774
15381 | 2021/04/03 18:03:03 | 275673.3408 | 4980.0001 | 1 | 10 | 15 | 0 | 0 | 0 | 3.467508 | 0 | 2.936242 | 5.224369 | 11.2114 | 19.42885 |  | 1.228901e-05 |  | 0 | [9 empty] | 26.87984 | 0.08780062 | 25 | 0 | 26.38971 | -0.05229771
15382 | 2021/04/03 18:04:03 | 275733.3413 | 5040.0006 | 1 | 10 | 15 | 0 | 0 | 0 | 3.467279 | 0 | 2.936242 | 5.224369 | 11.2114 | 19.42885 |  | 1.35922e-05 | [11 empty] | 26.66293 | -0.04735529 | 25 | 0 | 26.62019 | 0.03779471
15383 | 2021/04/03 18:05:03 | 275793.3414 | 5100.0007 | 1 | 10 | 15 | 0 | 0 | 0 | 3.46728 | 0 | 2.936242 | 5.224369 | 11.2114 | 19.42885 |  | 1.378987e-05 |  | 0 | [9 empty] | 26.69258 | -0.04756927 | 25 | 0 | 26.62421 | 0.0552094
15384 | 2021/04/03 18:06:03 | 275853.3412 | 5160.0005 | 1 | 10 | 15 | 0 | 0 | 0 | 3.467521 | 0 | 2.936242 | 5.224369 | 11.2114 | 19.42885 |  | -2.129849e-05 | [11 empty] | 26.7875 | 0.03750026 | 25 | 0 | 26.80262 | 0.0886941
15385 | 2021/04/03 18:07:03 | 275913.3411 | 5220.0004 | 1 | 10 | 15 | 0 | 0 | 0 | 3.467487 | 0 | 2.936242 | 5.224369 | 11.2114 | 19.42885 |  | -1.48961e-05 |  | 0 | [9 empty] | 26.89339 | 0.06570339 | 25 | 0 | 26.7947 | 0.08134425
15386 | 2021/04/03 18:08:03 | 275973.3417 | 5280.001 | 1 | 10 | 15 | 0 | 0 | 0 | 3.467524 | 0 | 2.936242 | 5.224369 | 11.2114 | 19.42885 |  | 7.468301e-06 | [11 empty] | 26.81944 | -0.07827997 | 24.9 | 0 | 26.38622 | -0.08718371
15387 | 2021/04/03 18:09:03 | 276033.3416 | 5340.0009 | 1 | 10 | 15 | 0 | 0 | 0 | 3.46745 | 0 | 2.936242 | 5.224369 | 11.2114 | 19.42885 |  | 1.359208e-05 |  | 0 | [9 empty] | 26.66788 | -0.06557822 | 25 | 0 | 26.34134 | -0.054456
15388 | 2021/04/03 18:10:03 | 276093.3413 | 5400.0006 | 1 | 10 | 15 | 0 | 0 | 0 | 3.467564 | 0 | 2.936242 | 5.224369 | 11.2114 | 19.42885 |  | -1.62e-06 | [11 empty] | 26.61834 | 0.004393458 | 25 | 0 | 26.67615 | 0.09112358
15389 | 2021/04/03 18:11:03 | 276153.3413 | 5460.0006 | 1 | 10 | 15 | 0 | 0 | 0 | 3.467492 | 0 | 2.936242 | 5.224369 | 11.2114 | 19.42885 |  | 2.441692e-05 |  | 0 | [9 empty] | 26.97456 | 0.06313443 | 25 | 0 | 26.58418 | 0.01646042
15390 | 2021/04/03 18:12:03 | 276213.3421 | 5520.0014 | 1 | 10 | 15 | 0 | 0 | 0 | 3.467606 | 0 | 2.936242 | 5.224369 | 11.2114 | 19.42885 |  | -3.555862e-07 | [11 empty] | 26.90437 | 0.06186128 | 25 | 0 | 26.75588 | 0.0507921
15391 | 2021/04/03 18:13:03 | 276273.3419 | 5580.0012 | 1 | 10 | 15 | 0 | 0 | 0 | 3.467656 | 0 | 2.936242 | 5.224369 | 11.2114 | 19.42885 |  | -2.058586e-05 |  | 0 | [9 empty] | 26.79502 | 0.04890263 | 25 | 0 | 26.68207 | 0.05561829
15392 | 2021/04/03 18:14:03 | 276333.3417 | 5640.001 | 1 | 10 | 15 | 0 | 0 | 0 | 3.467474 | 0 | 2.936242 | 5.224369 | 11.2114 | 19.42885 |  | -7.546392e-06 | [11 empty] | 26.60986 | -0.04305065 | 25 | 0 | 26.2904 | -0.06306171
15393 | 2021/04/03 18:15:03 | 276393.3408 | 5700.0001 | 1 | 10 | 15 | 0 | 0 | 0 | 3.467452 | 0 | 2.936242 | 5.224369 | 11.2114 | 19.42885 |  | 2.236557e-05 |  | 0 | [9 empty] | 26.51977 | -0.06151021 | 25 | 0 | 26.3498 | -0.001474619
15394 | 2021/04/03 18:16:03 | 276453.3424 | 5760.0017 | 1 | 10 | 15 | 0 | 0 | 0 | 3.467659 | 0 | 2.936242 | 5.224369 | 11.2114 | 19.42885 |  | 9.245395e-06 | [11 empty] | 26.60062 | -0.01912177 | 25 | 0 | 26.62286 | 0.08094788
15395 | 2021/04/03 18:17:03 | 276513.3422 | 5820.0015 | 1 | 10 | 15 | 0 | 0 | 0 | 3.467756 | 0 | 2.936242 | 5.224369 | 11.2114 | 19.42885 |  | 2.481181e-05 |  | 0 | [9 empty] | 26.50473 | -0.05326211 | 25 | 0 | 26.46291 | 0.04900336
15396 | 2021/04/03 18:18:03 | 276573.3412 | 5880.0005 | 1 | 10 | 15 | 0 | 0 | 0 | 3.467825 | 0 | 2.936242 | 5.224369 | 11.2114 | 19.42885 |  | -8.059954e-06 | [11 empty] | 26.47076 | -0.0460881 | 25 | 0 | 26.48589 | 0.06286204
15397 | 2021/04/03 18:19:03 | 276633.3418 | 5940.0011 | 1 | 10 | 15 | 0 | 0 | 0 | 3.467616 | 0 | 2.936242 | 5.224369 | 11.2114 | 19.42885 |  | -1.774112e-05 |  | 0 | [9 empty] | 26.4682 | -0.09702504 | 25 | 0 | 26.7234 | 0.00746727
15398 | 2021/04/03 18:20:03 | 276693.3418 | 6000.0011 | 1 | 10 | 15 | 0 | 0 | 0 | 3.467716 | 0 | 2.936242 | 5.224369 | 11.2114 | 19.42885 |  | -1.114235e-05 | [11 empty] | 26.88358 | 0.07889986 | 25 | 0 | 26.5643 | 0.04780114
15399 | 2021/04/03 18:21:03 | 276753.3423 | 6060.0016 | 1 | 10 | 15 | 0 | 0 | 0 | 3.467697 | 0 | 2.936242 | 5.224369 | 11.2114 | 19.42885 |  | 6.756082e-06 |  | 0 | [9 empty] | 26.84925 | 0.09561121 | 25 | 0 | 26.39469 | 0.02447486
15400 | 2021/04/03 18:22:03 | 276813.3412 | 6120.0005 | 1 | 10 | 15 | 0 | 0 | 0 | 3.467913 | 0 | 2.936242 | 5.224369 | 11.2114 | 19.42885 |  | -4.109269e-06 | [11 empty] | 26.52755 | -0.111137 | 25 | 0 | 26.62096 | -0.04665673
15401 | 2021/04/03 18:23:03 | 276873.3411 | 6180.0004 | 1 | 10 | 15 | 0 | 0 | 0 | 3.467811 | 0 | 2.936242 | 5.224369 | 11.2114 | 19.42885 |  | 2.125756e-05 |  | 0 | [9 empty] | 26.45196 | -0.04759133 | 25 | 0 | 26.39589 | -0.08762777
15402 | 2021/04/03 18:24:03 | 276933.3411 | 6240.0004 | 1 | 10 | 15 | 0 | 0 | 0 | 3.467821 | 0 | 2.936242 | 5.224369 | 11.2114 | 19.42885 |  | 2.900171e-05 | [11 empty] | 26.47734 | 0.005211234 | 25 | 0 | 26.36432 | -0.07709444
15403 | 2021/04/03 18:25:03 | 276993.3417 | 6300.001 | 1 | 10 | 15 | 0 | 0 | 0 | 3.46789 | 0 | 2.936242 | 5.224369 | 11.2114 | 19.42885 |  | -6.83561e-06 |  | 0 | [9 empty] | 26.8334 | 0.07152498 | 25 | 0 | 26.34323 | 0.01595199
15404 | 2021/04/03 18:26:03 | 277053.3414 | 6360.0007 | 1 | 10 | 15 | 0 | 0 | 0 | 3.467823 | 0 | 2.936242 | 5.224369 | 11.2114 | 19.42885 |  | 3.279241e-06 | [11 empty] | 26.65674 | 0.03025293 | 25 | 0 | 26.33731 | -0.04092932
15405 | 2021/04/03 18:27:03 | 277113.3414 | 6420.0007 | 1 | 10 | 15 | 0 | 0 | 0 | 3.468032 | 0 | 2.936242 | 5.224369 | 11.2114 | 19.42885 |  | -1.442183e-05 |  | 0 | [9 empty] | 26.57482 | -0.07888377 | 25 | 0 | 26.66111 | -0.02107263
15406 | 2021/04/03 18:28:03 | 277173.342 | 6480.0013 | 1 | 10 | 15 | 0 | 0 | 0 | 3.467935 | 0 | 2.936242 | 5.224369 | 11.2114 | 19.42885 |  | 1.457988e-05 | [11 empty] | 26.67541 | 0.04632711 | 25 | 0 | 26.32039 | -0.03820062
15407 | 2021/04/03 18:29:03 | 277233.341 | 6540.0003 | 1 | 10 | 15 | 0 | 0 | 0 | 3.46801 | 0 | 2.936242 | 5.224369 | 11.2114 | 19.42885 |  | 2.16904e-05 |  | 0 | [9 empty] | 26.92772 | 0.04038572 | 25 | 0 | 26.5373 | 0.0782454
15408 | 2021/04/03 18:30:03 | 277293.3409 | 6600.0002 | 1 | 10 | 15 | 0 | 0 | 0 | 3.467915 | 0 | 2.936242 | 5.224369 | 11.2114 | 19.42885 |  | -2.730451e-05 | [11 empty] | 26.4631 | -0.0696981 | 25 | 0 | 26.5067 | -0.05857527
15409 | 2021/04/03 18:31:03 | 277353.3415 | 6660.0008 | 1 | 10 | 15 | 0 | 0 | 0 | 3.468019 | 0 | 2.936242 | 5.224369 | 11.2114 | 19.42885 |  | 2.12184e-05 |  | 0 | [9 empty] | 26.81086 | 0.06401896 | 25 | 0 | 26.29218 | 0.0128907
15410 | 2021/04/03 18:32:03 | 277413.3415 | 6720.0008 | 1 | 10 | 15 | 0 | 0 | 0 | 3.468192 | 0 | 2.936242 | 5.224369 | 11.2114 | 19.42885 |  | -2.256109e-05 | [11 empty] | 26.62979 | 0.02736568 | 25 | 0 | 26.34595 | -0.01304448
15411 | 2021/04/03 18:33:03 | 277473.342 | 6780.0013 | 1 | 10 | 15 | 0 | 0 | 0 | 3.468159 | 0 | 2.936242 | 5.224369 | 11.2114 | 19.42885 |  | 5.531754e-07 |  | 0 | [9 empty] | 26.86992 | 0.01095116 | 25 | 0 | 26.29486 | -0.04152179
15412 | 2021/04/03 18:34:03 | 277533.3412 | 6840.0005 | 1 | 10 | 15 | 0 | 0 | 0 | 3.467954 | 0 | 2.936242 | 5.224369 | 11.2114 | 19.42885 |  | -3.042464e-06 | [11 empty] | 26.53538 | -0.03222108 | 25 | 0 | 26.27997 | -0.130105
15413 | 2021/04/03 18:35:03 | 277593.341 | 6900.0003 | 1 | 10 | 15 | 0 | 0 | 0 | 3.467882 | 0 | 2.936242 | 5.224369 | 11.2114 | 19.42885 |  | 2.177212e-05 |  | 0 | [9 empty] | 26.58682 | -0.1015919 | 25 | 0 | 26.6731 | 0.05627632
15414 | 2021/04/03 18:36:03 | 277653.3417 | 6960.001 | 1 | 10 | 15 | 0 | 0 | 0 | 3.46803 | 0 | 2.936242 | 5.224369 | 11.2114 | 19.42885 |  | -3.358286e-06 | [11 empty] | 26.99134 | 0.1164758 | 25 | 0 | 26.53692 | 0.01422703
15415 | 2021/04/03 18:37:03 | 277713.3415 | 7020.0008 | 1 | 10 | 15 | 0 | 0 | 0 | 3.468076 | 0 | 2.936242 | 5.224369 | 11.2114 | 19.42885 |  | -2.015122e-06 |  | 0 | [9 empty] | 26.69943 | -0.06367385 | 25 | 0 | 26.32307 | -0.1637822
15416 | 2021/04/03 18:38:03 | 277773.342 | 7080.0013 | 1 | 10 | 15 | 0 | 0 | 0 | 3.468349 | 0 | 2.936242 | 5.224369 | 11.2114 | 19.42885 |  | 5.1365e-06 | [11 empty] | 26.72442 | -0.03762007 | 25 | 0 | 26.30536 | -0.1132751
15417 | 2021/04/03 18:39:03 | 277833.3414 | 7140.0007 | 1 | 10 | 15 | 0 | 0 | 0 | 3.468215 | 0 | 2.936242 | 5.224369 | 11.2114 | 19.42885 |  | 9.640257e-06 |  | 0 | [9 empty] | 26.82375 | 0.08189499 | 25 | 0 | 26.69658 | 0.1108396
15418 | 2021/04/03 18:40:03 | 277893.3418 | 7200.0011 | 1 | 10 | 15 | 0 | 0 | 0 | 3.468176 | 0 | 2.936242 | 5.224369 | 11.2114 | 19.42885 |  | 3.180679e-05 | [11 empty] | 26.59109 | -0.01150429 | 25 | 0 | 26.62755 | 0.1353288
15419 | 2021/04/03 18:41:03 | 277953.3419 | 7260.0012 | 1 | 10 | 15 | 0 | 0 | 0 | 3.468155 | 0 | 2.936242 | 5.224369 | 11.2114 | 19.42885 |  | 9.838455e-06 |  | 0 | [9 empty] | 26.93958 | 0.1358879 | 25 | 0 | 26.55629 | -0.001963973
15420 | 2021/04/03 18:42:03 | 278013.3407 | 7320 | 1 | 10 | 15 | 0 | 0 | 0 | 3.468352 | 0 | 2.936242 | 5.224369 | 11.2114 | 19.42885 |  | -2.694598e-05 | [11 empty] | 26.72835 | 0.01690865 | 25 | 0 | 26.36625 | -0.1254308
15421 | 2021/04/03 18:43:03 | 278073.3407 | 7380 | 1 | 10 | 15 | 0 | 0 | 0 | 3.4683 | 0 | 2.936242 | 5.224369 | 11.2114 | 19.42885 |  | -9.878214e-06 | [11 empty] | 26.4833 | -0.0477618 | 25 | 0 | 26.65499 | 0.09682
15422 | 2021/04/03 18:44:03 | 278133.3411 | 7440.0004 | 1 | 10 | 15 | 0 | 0 | 0 | 3.468355 | 0 | 2.936242 | 5.224369 | 11.2114 | 19.42885 |  | -1.347265e-05 |  | 0 | [9 empty] | 26.78189 | 0.1119888 | 25 | 0 | 26.62625 | 0.02748072
15423 | 2021/04/03 18:45:03 | 278193.342 | 7500.0013 | 1 | 10 | 15 | 0 | 0 | 0 | 3.468134 | 0 | 2.936242 | 5.224369 | 11.2114 | 19.42885 |  | 6.480323e-06 | [11 empty] | 26.39047 | -0.06644249 | 25 | 0 | 26.46967 | 0.06481647
15424 | 2021/04/03 18:46:03 | 278253.3411 | 7560.0004 | 1 | 10 | 15 | 0 | 0 | 0 | 3.468413 | 0 | 2.936242 | 5.224369 | 11.2114 | 19.42885 |  | 4.425329e-06 |  | 0 | [9 empty] | 26.41734 | -0.1000828 | 25 | 0 | 26.47518 | -0.04865825
15425 | 2021/04/03 18:47:03 | 278313.3409 | 7620.0002 | 1 | 10 | 15 | 0 | 0 | 0 | 3.468253 | 0 | 2.936242 | 5.224369 | 11.2114 | 19.42885 |  | 1.205042e-05 | [11 empty] | 26.59557 | -0.08993626 | 25 | 0 | 26.69311 | 0.09334385
15426 | 2021/04/03 18:48:03 | 278373.3408 | 7680.0001 | 1 | 10 | 15 | 0 | 0 | 0 | 3.468401 | 0 | 2.936242 | 5.224369 | 11.2114 | 19.42885 |  | 2.370712e-06 |  | 0 | [9 empty] | 26.8898 | -0.04640281 | 25 | 0 | 26.50647 | -0.1086831
15427 | 2021/04/03 18:49:03 | 278433.3421 | 7740.0014 | 1 | 10 | 15 | 0 | 0 | 0 | 3.468392 | 0 | 2.936242 | 5.224369 | 11.2114 | 19.42885 |  | -1.157679e-05 | [11 empty] | 26.7157 | 0.1191956 | 25 | 0 | 26.7237 | 0.02581775
15428 | 2021/04/03 18:50:03 | 278493.3412 | 7800.0005 | 1 | 10 | 15 | 0 | 0 | 0 | 3.468228 | 0 | 2.936242 | 5.224369 | 11.2114 | 19.42885 |  | -2.3472e-05 |  | 0 | [9 empty] | 26.87932 | 0.06135583 | 25 | 0 | 26.60273 | -0.06765127
15429 | 2021/04/03 18:51:03 | 278553.3419 | 7860.0012 | 1 | 10 | 15 | 0 | 0 | 0 | 3.46836 | 0 | 2.936242 | 5.224369 | 11.2114 | 19.42885 |  | -1.485536e-05 | [11 empty] | 26.52789 | -0.05682945 | 25 | 0 | 26.2796 | 0.0721252
15430 | 2021/04/03 18:52:03 | 278613.3416 | 7920.0009 | 1 | 10 | 15 | 0 | 0 | 0 | 3.468493 | 0 | 2.936242 | 5.224369 | 11.2114 | 19.42885 |  | 1.580396e-06 |  | 0 | [9 empty] | 26.82711 | 0.0505513 | 25 | 0 | 26.6786 | -0.09624183
15431 | 2021/04/03 18:53:03 | 278673.3407 | 7980 | 1 | 10 | 15 | 0 | 0 | 0 | 3.468578 | 0 | 2.936242 | 5.224369 | 11.2114 | 19.42885 |  | -1.315833e-05 | [11 empty] | 26.59372 | -0.05905151 | 25 | 0 | 26.47361 | 0.07435024
15432 | 2021/04/03 18:54:03 | 278733.3414 | 8040.0007 | 1 | 10 | 15 | 0 | 0 | 0 | 3.468492 | 0 | 2.936242 | 5.224369 | 11.2114 | 19.42885 |  | -1.031354e-05 |  | 0 | [9 empty] | 26.44247 | 0.003016591 | 25 | 0 | 26.49319 | 0.09867251
15433 | 2021/04/03 18:55:03 | 278793.3413 | 8100.0006 | 1 | 10 | 15 | 0 | 0 | 0 | 3.468396 | 0 | 2.936242 | 5.224369 | 11.2114 | 19.42885 |  | 1.307843e-05 | [11 empty] | 26.82928 | -0.02657413 | 25 | 0 | 26.4459 | -0.1244509
15434 | 2021/04/03 18:56:03 | 278853.3414 | 8160.0007 | 1 | 10 | 15 | 0 | 0 | 0 | 3.46848 | 0 | 2.936242 | 5.224369 | 11.2114 | 19.42885 |  | 5.531616e-06 |  | 0 | [9 empty] | 26.74914 | 0.1267058 | 25 | 0 | 26.72157 | 0.04000723
15435 | 2021/04/03 18:57:03 | 278913.3418 | 8220.0011 | 1 | 10 | 15 | 0 | 0 | 0 | 3.468574 | 0 | 2.936242 | 5.224369 | 11.2114 | 19.42885 |  | 3.437333e-06 | [11 empty] | 26.4642 | 0.06221294 | 25 | 0 | 26.5505 | 0.1267511
15436 | 2021/04/03 18:58:03 | 278973.3416 | 8280.0009 | 1 | 10 | 15 | 0 | 0 | 0 | 3.46862 | 0 | 2.936242 | 5.224369 | 11.2114 | 19.42885 |  | -4.385818e-06 |  | 0 | [9 empty] | 26.9424 | 0.06051242 | 25 | 0 | 26.67297 | -0.07071197
15437 | 2021/04/03 18:59:03 | 279033.3415 | 8340.0008 | 1 | 10 | 15 | 0 | 0 | 0 | 3.468329 | 0 | 2.936242 | 5.224369 | 11.2114 | 19.42885 |  | 1.513217e-05 | [11 empty] | 26.90563 | -0.03850341 | 25 | 0 | 26.38705 | -0.08076727
15438 | 2021/04/03 19:00:03 | 279093.3408 | 8400.0001 | 1 | 10 | 15 | 0 | 0 | 0 | 3.468609 | 0 | 2.936242 | 5.224369 | 11.2114 | 19.42885 |  | 2.023025e-05 |  | 0 | [9 empty] | 26.57874 | 0.008514524 | 25 | 0 | 26.56539 | 0.1085919
15439 | 2021/04/03 19:01:03 | 279153.3421 | 8460.0014 | 1 | 10 | 15 | 0 | 0 | 0 | 3.46849 | 0 | 2.936242 | 5.224369 | 11.2114 | 19.42885 |  | 2.473279e-05 | [11 empty] | 26.56546 | 0.02926171 | 25 | 0 | 26.73147 | 0.1316017
15440 | 2021/04/03 19:02:03 | 279213.3413 | 8520.0006 | 1 | 10 | 15 | 0 | 0 | 0 | 3.468465 | 0 | 2.936242 | 5.224369 | 11.2114 | 19.42885 |  | 4.938656e-06 |  | 0 | [9 empty] | 27.09144 | 0.06867528 | 25 | 0 | 26.73673 | 0.113219
15441 | 2021/04/03 19:03:03 | 279273.3412 | 8580.0005 | 1 | 10 | 15 | 0 | 0 | 0 | 3.468778 | 0 | 2.936242 | 5.224369 | 11.2114 | 19.42885 |  | -1.509378e-05 | [11 empty] | 26.6365 | -0.01355469 | 25 | 0 | 26.42386 | -0.08917809
15442 | 2021/04/03 19:04:03 | 279333.3409 | 8640.0002 | 1 | 10 | 15 | 0 | 0 | 0 | 3.468745 | 0 | 2.936242 | 5.224369 | 11.2114 | 19.42885 |  | -4.030278e-06 |  | 0 | [9 empty] | 26.87409 | -0.0437808 | 25 | 0 | 26.82519 | 0.06292164
15443 | 2021/04/03 19:05:03 | 279393.3417 | 8700.001 | 1 | 10 | 15 | 0 | 0 | 0 | 3.468758 | 0 | 2.936242 | 5.224369 | 11.2114 | 19.42885 |  | 5.610314e-06 | [11 empty] | 27.04195 | 0.07397652 | 25 | 0 | 26.6872 | 0.1185322
15444 | 2021/04/03 19:06:03 | 279453.3408 | 8760.0001 | 1 | 10 | 15 | 0 | 0 | 0 | 3.468649 | 0 | 2.936242 | 5.224369 | 11.2114 | 19.42885 |  | 2.449777e-06 |  | 0 | [9 empty] | 26.98104 | 0.05246282 | 25 | 0 | 26.69741 | 0.09253561
15445 | 2021/04/03 19:07:03 | 279513.3423 | 8820.0016 | 1 | 10 | 15 | 0 | 0 | 0 | 3.46846 | 0 | 2.936242 | 5.224369 | 11.2114 | 19.42885 |  | 3.077975e-05 | [11 empty] | 26.83018 | -0.04840255 | 25 | 0 | 26.80261 | 0.07164717
15446 | 2021/04/03 19:08:03 | 279573.3412 | 8880.0005 | 1 | 10 | 15 | 0 | 0 | 0 | 3.468802 | 0 | 2.936242 | 5.224369 | 11.2114 | 19.42885 |  | -1.52122e-05 |  | 0 | [9 empty] | 26.86429 | 0.0968641 | 25 | 0 | 26.47382 | 0.0502038
15447 | 2021/04/03 19:09:03 | 279633.3411 | 8940.0004 | 1 | 10 | 15 | 0 | 0 | 0 | 3.468731 | 0 | 2.936242 | 5.224369 | 11.2114 | 19.42885 |  | -1.900505e-05 | [11 empty] | 26.4979 | -0.07426858 | 25 | 0 | 26.47032 | -0.07871807
15448 | 2021/04/03 19:10:03 | 279693.3416 | 9000.0009 | 1 | 10 | 15 | 0 | 0 | 0 | 3.468797 | 0 | 2.936242 | 5.224369 | 11.2114 | 19.42885 |  | -3.358481e-06 |  | 0 | [9 empty] | 26.78632 | -0.05544126 | 25 | 0 | 26.76587 | 0.06683767
15449 | 2021/04/03 19:11:03 | 279753.3417 | 9060.001 | 1 | 10 | 15 | 0 | 0 | 0 | 3.46874 | 0 | 2.936242 | 5.224369 | 11.2114 | 19.42885 |  | 1.580606e-06 | [11 empty] | 26.91367 | 0.05326271 | 25 | 0 | 26.63711 | 0.0844419
15450 | 2021/04/03 19:12:03 | 279813.3407 | 9120 | 1 | 10 | 15 | 0 | 0 | 0 | 3.468798 | 0 | 2.936242 | 5.224369 | 11.2114 | 19.42885 |  | 1.96374e-05 |  | 0 | [9 empty] | 26.8376 | 0.09473324 | 25 | 0 | 26.46134 | -0.009778142
15451 | 2021/04/03 19:13:03 | 279873.3415 | 9180.0008 | 1 | 10 | 15 | 0 | 0 | 0 | 3.468861 | 0 | 2.936242 | 5.224369 | 11.2114 | 19.42885 |  | -1.300038e-05 | [11 empty] | 26.71852 | 0.06227016 | 25 | 0 | 26.32793 | -0.06229222
15452 | 2021/04/03 19:14:03 | 279933.3418 | 9240.0011 | 1 | 10 | 15 | 0 | 0 | 0 | 3.468929 | 0 | 2.936242 | 5.224369 | 11.2114 | 19.42885 |  | -1.284146e-05 |  | 0 | [9 empty] | 26.86117 | 0.01973748 | 25 | 0 | 26.62016 | 0.07313669
15453 | 2021/04/03 19:15:03 | 279993.341 | 9300.0003 | 1 | 10 | 15 | 0 | 0 | 0 | 3.46874 | 0 | 2.936242 | 5.224369 | 11.2114 | 19.42885 |  | -3.322728e-05 | [11 empty] | 26.53631 | -0.02338111 | 25 | 0 | 26.7401 | 0.1304388
15454 | 2021/04/03 19:16:03 | 280053.3417 | 9360.001 | 1 | 10 | 15 | 0 | 0 | 0 | 3.468844 | 0 | 2.936242 | 5.224369 | 11.2114 | 19.42885 |  | -3.832683e-06 |  | 0 | [9 empty] | 26.68427 | 0.01279235 | 25 | 0 | 26.29366 | -0.1384592
15455 | 2021/04/03 19:17:03 | 280113.3424 | 9420.0017 | 1 | 10 | 15 | 0 | 0 | 0 | 3.46886 | 0 | 2.936242 | 5.224369 | 11.2114 | 19.42885 |  | -1.89254e-05 | [11 empty] | 26.46878 | -0.1113039 | 25 | 0 | 26.41271 | -0.06462216
15456 | 2021/04/03 19:18:03 | 280173.3423 | 9480.0016 | 1 | 10 | 15 | 0 | 0 | 0 | 3.46875 | 0 | 2.936242 | 5.224369 | 11.2114 | 19.42885 |  | 1.560745e-05 |  | 0 | [9 empty] | 26.60844 | 0.02300322 | 25 | 0 | 26.72318 | 0.1475787
15457 | 2021/04/03 19:19:03 | 280233.3423 | 9540.0016 | 1 | 10 | 15 | 0 | 0 | 0 | 3.469065 | 0 | 2.936242 | 5.224369 | 11.2114 | 19.42885 |  | -1.971626e-05 | [11 empty] | 26.37354 | -0.1399839 | 25 | 0 | 26.43138 | -0.01099706
15458 | 2021/04/03 19:20:03 | 280293.3411 | 9600.0004 | 1 | 10 | 15 | 0 | 0 | 0 | 3.468811 | 0 | 2.936242 | 5.224369 | 11.2114 | 19.42885 |  | -7.032705e-06 |  | 0 | [9 empty] | 26.69102 | 0.05442917 | 25 | 0 | 26.74171 | 0.1389617
15459 | 2021/04/03 19:21:03 | 280353.3411 | 9660.0004 | 1 | 10 | 15 | 0 | 0 | 0 | 3.468852 | 0 | 2.936242 | 5.224369 | 11.2114 | 19.42885 |  | 3.951416e-07 | [11 empty] | 26.84295 | 0.03230393 | 25 | 0 | 26.38839 | -0.1278108
15460 | 2021/04/03 19:22:03 | 280413.3409 | 9720.0002 | 1 | 10 | 15 | 0 | 0 | 0 | 3.46883 | 0 | 2.936242 | 5.224369 | 11.2114 | 19.42885 |  | -1.805708e-05 |  | 0 | [9 empty] | 26.56639 | -0.1226538 | 25 | 0 | 26.50322 | 0.008520484
15461 | 2021/04/03 19:23:03 | 280473.3417 | 9780.001 | 1 | 10 | 15 | 0 | 0 | 0 | 3.46907 | 0 | 2.936242 | 5.224369 | 11.2114 | 19.42885 |  | 2.765648e-05 | [11 empty] | 26.90105 | 0.07018089 | 25 | 0 | 26.80236 | 0.1124579
15462 | 2021/04/03 19:24:03 | 280533.3407 | 9840 | 1 | 10 | 15 | 0 | 0 | 0 | 3.468976 | 0 | 2.936242 | 5.224369 | 11.2114 | 19.42885 |  | 2.232384e-05 |  | 0 | [9 empty] | 26.90295 | -0.0008702278 | 25 | 0 | 26.44844 | -0.1209527
15463 | 2021/04/03 19:25:03 | 280593.3421 | 9900.0014 | 1 | 10 | 15 | 0 | 0 | 0 | 3.469007 | 0 | 2.936242 | 5.224369 | 11.2114 | 19.42885 |  | -1.102399e-05 | [11 empty] | 26.89216 | 0.05867124 | 25 | 0 | 26.40917 | -0.09254277
15464 | 2021/04/03 19:26:03 | 280653.3413 | 9960.0006 | 1 | 10 | 15 | 0 | 0 | 0 | 3.468914 | 0 | 2.936242 | 5.224369 | 11.2114 | 19.42885 |  | 1.461867e-06 |  | 0 | [9 empty] | 26.92332 | 0.09878695 | 25 | 0 | 26.65388 | -0.007926822
15465 | 2021/04/03 19:27:03 | 280713.3418 | 10020.0011 | 1 | 10 | 15 | 0 | 0 | 0 | 3.468941 | 0 | 2.936242 | 5.224369 | 11.2114 | 19.42885 |  | 1.529223e-05 | [11 empty] | 26.89339 | 0.02390206 | 25 | 0 | 26.51007 | -0.11617
15466 | 2021/04/03 19:28:03 | 280773.3417 | 10080.001 | 1 | 10 | 15 | 0 | 0 | 0 | 3.469199 | 0 | 2.936242 | 5.224369 | 11.2114 | 19.42885 |  | 3.247903e-05 |  | 0 | [9 empty] | 26.90601 | 0.0696671 | 25 | 0 | 26.50845 | -0.08152604
15467 | 2021/04/03 19:29:03 | 280833.3418 | 10140.0011 | 1 | 10 | 15 | 0 | 0 | 0 | 3.469129 | 0 | 2.936242 | 5.224369 | 11.2114 | 19.42885 |  | 2.248412e-05 | [11 empty] | 26.89797 | 0.1259458 | 25 | 0 | 26.31289 | -0.0161463
15468 | 2021/04/03 19:30:03 | 280893.3416 | 10200.0009 | 1 | 10 | 15 | 0 | 0 | 0 | 3.46912 | 0 | 2.936242 | 5.224369 | 11.2114 | 19.42885 |  | 8.495123e-06 |  | 0 | [9 empty] | 26.57846 | -0.1110905 | 25 | 0 | 26.30171 | -0.03326714
15469 | 2021/04/03 19:31:03 | 280953.3407 | 10260 | 1 | 10 | 15 | 0 | 0 | 0 | 3.468975 | 0 | 2.936242 | 5.224369 | 11.2114 | 19.42885 |  | 1.213004e-05 | [11 empty] | 26.59362 | -0.1151365 | 25 | 0 | 26.2884 | -0.01284719
15470 | 2021/04/03 19:32:03 | 281013.3411 | 10320.0004 | 1 | 10 | 15 | 0 | 0 | 0 | 3.469092 | 0 | 2.936242 | 5.224369 | 11.2114 | 19.42885 |  | 9.443415e-06 |  | 0 | [9 empty] | 26.57162 | -0.08024633 | 25 | 0 | 26.29486 | 0.03537774
15471 | 2021/04/03 19:33:03 | 281073.341 | 10380.0003 | 1 | 10 | 15 | 0 | 0 | 0 | 3.469143 | 0 | 2.936242 | 5.224369 | 11.2114 | 19.42885 |  | -1.466012e-05 | [11 empty] | 26.81663 | -0.1149362 | 25 | 0 | 26.40476 | -0.03712654
15472 | 2021/04/03 19:34:03 | 281133.3408 | 10440.0001 | 1 | 10 | 15 | 0 | 0 | 0 | 3.469281 | 0 | 2.936242 | 5.224369 | 11.2114 | 19.42885 |  | -1.896444e-05 |  | 0 | [9 empty] | 26.76158 | 0.117228 | 25 | 0 | 26.79092 | 0.07726133
15473 | 2021/04/03 19:35:03 | 281193.3415 | 10500.0008 | 1 | 10 | 15 | 0 | 0 | 0 | 3.469346 | 0 | 2.936242 | 5.224369 | 11.2114 | 19.42885 |  | 8.060889e-06 | [11 empty] | 26.98142 | -0.1108611 | 25 | 0 | 26.56257 | -0.09753525
15474 | 2021/04/03 19:36:03 | 281253.3414 | 10560.0007 | 1 | 10 | 15 | 0 | 0 | 0 | 3.469319 | 0 | 2.936242 | 5.224369 | 11.2114 | 19.42885 |  | 2.15733e-05 |  | 0 | [9 empty] | 26.81674 | -0.1376784 | 25 | 0 | 26.40487 | -0.04878104
15475 | 2021/04/03 19:37:03 | 281313.3421 | 10620.0014 | 1 | 10 | 15 | 0 | 0 | 0 | 3.469098 | 0 | 2.936242 | 5.224369 | 11.2114 | 19.42885 |  | 6.124035e-06 | [11 empty] | 26.83004 | -0.1009905 | 25 | 0 | 26.3541 | -0.06544292
15476 | 2021/04/03 19:38:03 | 281373.3421 | 10680.0014 | 1 | 10 | 15 | 0 | 0 | 0 | 3.469203 | 0 | 2.936242 | 5.224369 | 11.2114 | 19.42885 |  | -4.899513e-06 |  | 0 | [9 empty] | 26.63272 | -0.07800698 | 25 | 0 | 26.44855 | 0.03535509
15477 | 2021/04/03 19:39:03 | 281433.3417 | 10740.001 | 1 | 10 | 15 | 0 | 0 | 0 | 3.469237 | 0 | 2.936242 | 5.224369 | 11.2114 | 19.42885 |  | -2.137769e-05 | [11 empty] | 26.62464 | -0.06214023 | 25 | 0 | 26.5686 | 0.07122517
15478 | 2021/04/03 19:40:03 | 281493.3409 | 10800.0002 | 1 | 10 | 15 | 0 | 0 | 0 | 3.469038 | 0 | 2.936242 | 5.224369 | 11.2114 | 19.42885 |  | 1.185444e-06 |  | 0 | [9 empty] | 26.83124 | 0.0508517 | 25 | 0 | 26.83924 | 0.07090926
15479 | 2021/04/03 19:41:03 | 281553.3408 | 10860.0001 | 1 | 10 | 15 | 0 | 0 | 0 | 3.469148 | 0 | 2.936242 | 5.224369 | 11.2114 | 19.42885 |  | 8.810636e-06 | [11 empty] | 26.71556 | -0.06746292 | 25 | 0 | 26.47448 | 0.07034719
15480 | 2021/04/03 19:42:03 | 281613.3422 | 10920.0015 | 1 | 10 | 15 | 0 | 0 | 0 | 3.469143 | 0 | 2.936242 | 5.224369 | 11.2114 | 19.42885 |  | 2.390528e-05 |  | 0 | [9 empty] | 27.11812 | 0.03071308 | 25 | 0 | 26.70651 | -0.07379949
15481 | 2021/04/03 19:43:03 | 281673.3415 | 10980.0008 | 1 | 10 | 15 | 0 | 0 | 0 | 3.469322 | 0 | 2.936242 | 5.224369 | 11.2114 | 19.42885 |  | -1.849324e-05 | [11 empty] | 26.93542 | -0.08272886 | 25 | 0 | 26.57505 | -0.1071882
15482 | 2021/04/03 19:44:03 | 281733.3413 | 11040.0006 | 1 | 10 | 15 | 0 | 0 | 0 | 3.469445 | 0 | 2.936242 | 5.224369 | 11.2114 | 19.42885 |  | -1.410691e-05 |  | 0 | [9 empty] | 26.89069 | 0.09047925 | 25 | 0 | 26.43617 | -0.01624882
15483 | 2021/04/03 19:45:03 | 281793.3409 | 11100.0002 | 1 | 10 | 15 | 0 | 0 | 0 | 3.469313 | 0 | 2.936242 | 5.224369 | 11.2114 | 19.42885 |  | -2.327134e-05 | [11 empty] | 26.94423 | 0.1016724 | 25 | 0 | 26.51823 | 0.01720369
15484 | 2021/04/03 19:46:03 | 281853.3408 | 11160.0001 | 1 | 10 | 15 | 0 | 0 | 0 | 3.469214 | 0 | 2.936242 | 5.224369 | 11.2114 | 19.42885 |  | 5.650198e-06 |  | 0 | [9 empty] | 26.65283 | -0.03876626 | 25 | 0 | 26.46867 | -0.1032621
15485 | 2021/04/03 19:47:03 | 281913.3424 | 11220.0017 | 1 | 10 | 15 | 0 | 0 | 0 | 3.469289 | 0 | 2.936242 | 5.224369 | 11.2114 | 19.42885 |  | 1.00361e-05 | [11 empty] | 27.01158 | 0.08592427 | 25 | 0 | 26.5216 | -0.01188159
15486 | 2021/04/03 19:48:03 | 281973.3422 | 11280.0015 | 1 | 10 | 15 | 0 | 0 | 0 | 3.469315 | 0 | 2.936242 | 5.224369 | 11.2114 | 19.42885 |  | 7.230612e-06 |  | 0 | [9 empty] | 26.88453 | 0.05730212 | 25 | 0 | 26.45137 | -0.04275918
15487 | 2021/04/03 19:49:03 | 282033.3407 | 11340 | 1 | 10 | 15 | 0 | 0 | 0 | 3.469434 | 0 | 2.936242 | 5.224369 | 11.2114 | 19.42885 |  | -1.695073e-05 | [11 empty] | 26.70828 | -0.05343735 | 25 | 0 | 26.5455 | -0.1112539
15488 | 2021/04/03 19:50:03 | 282093.3413 | 11400.0006 | 1 | 10 | 15 | 0 | 0 | 0 | 3.46927 | 0 | 2.936242 | 5.224369 | 11.2114 | 19.42885 |  | -2.722413e-05 |  | 0 | [9 empty] | 26.69781 | -0.02445579 | 25 | 0 | 26.42824 | -0.1111972
15489 | 2021/04/03 19:51:03 | 282153.341 | 11460.0003 | 1 | 10 | 15 | 0 | 0 | 0 | 3.469243 | 0 | 2.936242 | 5.224369 | 11.2114 | 19.42885 |  | -1.643585e-05 | [11 empty] | 26.73392 | -0.02387404 | 25 | 0 | 26.49285 | -0.1039314
15490 | 2021/04/03 19:52:03 | 282213.3409 | 11520.0002 | 1 | 10 | 15 | 0 | 0 | 0 | 3.46938 | 0 | 2.936242 | 5.224369 | 11.2114 | 19.42885 |  | -6.32148e-07 |  | 0 | [9 empty] | 26.75623 | -0.09334624 | 25 | 0 | 26.77846 | -0.04890144
15491 | 2021/04/03 19:53:03 | 282273.3415 | 11580.0008 | 1 | 10 | 15 | 0 | 0 | 0 | 3.469467 | 0 | 2.936242 | 5.224369 | 11.2114 | 19.42885 |  | -1.619906e-06 | [11 empty] | 26.80429 | -0.08562386 | 25 | 0 | 26.82652 | 0.02550364
15492 | 2021/04/03 19:54:03 | 282333.3407 | 11640 | 1 | 10 | 15 | 0 | 0 | 0 | 3.469514 | 0 | 2.936242 | 5.224369 | 11.2114 | 19.42885 |  | 1.351228e-05 |  | 0 | [9 empty] | 26.9276 | -0.04637301 | 25 | 0 | 26.85737 | 0.08478105
15493 | 2021/04/03 19:55:03 | 282393.3419 | 11700.0012 | 1 | 10 | 15 | 0 | 0 | 0 | 3.469318 | 0 | 2.936242 | 5.224369 | 11.2114 | 19.42885 |  | -3.204439e-05 | [11 empty] | 27.13755 | 0.108217 | 25 | 0 | 26.62634 | 0.04380703
15494 | 2021/04/03 19:56:03 | 282453.3412 | 11760.0005 | 1 | 10 | 15 | 0 | 0 | 0 | 3.469327 | 0 | 2.936242 | 5.224369 | 11.2114 | 19.42885 |  | -2.224684e-05 |  | 0 | [9 empty] | 27.06311 | 0.06502926 | 25 | 0 | 26.69414 | -0.1320964
15495 | 2021/04/03 19:57:03 | 282513.341 | 11820.0003 | 1 | 10 | 15 | 0 | 0 | 0 | 3.469649 | 0 | 2.936242 | 5.224369 | 11.2114 | 19.42885 |  | -1.019423e-05 | [11 empty] | 26.82709 | -0.0896889 | 25 | 0 | 26.85899 | 0.0927192
15496 | 2021/04/03 19:58:03 | 282573.341 | 11880.0003 | 1 | 10 | 15 | 0 | 0 | 0 | 3.469727 | 0 | 2.936242 | 5.224369 | 11.2114 | 19.42885 |  | 8.614087e-06 |  | 0 | [9 empty] | 26.8585 | -0.03157198 | 25 | 0 | 26.85228 | 0.1285201
15497 | 2021/04/03 19:59:03 | 282633.3425 | 11940.0018 | 1 | 10 | 15 | 0 | 0 | 0 | 3.46939 | 0 | 2.936242 | 5.224369 | 11.2114 | 19.42885 |  | 1.509479e-05 | [11 empty] | 26.74994 | -0.1474941 | 25 | 0 | 26.58005 | -0.03641129
15498 | 2021/04/03 20:00:03 | 282693.3408 | 12000.0001 | 1 | 10 | 15 | 0 | 0 | 0 | 3.469279 | 0 | 2.936242 | 5.224369 | 11.2114 | 19.42885 |  | 2.050666e-05 |  | 0 | [9 empty] | 27.10765 | 0.03605783 | 25 | 0 | 26.53947 | -0.1084405
15499 | 2021/04/03 20:01:03 | 282753.3412 | 12060.0005 | 1 | 10 | 15 | 0 | 0 | 0 | 3.469381 | 0 | 2.936242 | 5.224369 | 11.2114 | 19.42885 |  | 1.975593e-07 | [11 empty] | 27.07613 | 0.003686547 | 25 | 0 | 26.57197 | -0.1185876
15500 | 2021/04/03 20:02:03 | 282813.3412 | 12120.0005 | 1 | 10 | 15 | 0 | 0 | 0 | 3.469471 | 0 | 2.936242 | 5.224369 | 11.2114 | 19.42885 |  | -2.339122e-05 |  | 0 | [9 empty] | 26.98868 | 0.04889548 | 25 | 0 | 26.9469 | 0.1267278
15501 | 2021/04/03 20:03:03 | 282873.341 | 12180.0003 | 1 | 10 | 15 | 0 | 0 | 0 | 3.469619 | 0 | 2.936242 | 5.224369 | 11.2114 | 19.42885 |  | -4.820768e-05 | [11 empty] | 26.82267 | -0.1157951 | 25.1 | 0 | 26.45353 | -0.1114386
15502 | 2021/04/03 20:04:03 | 282933.341 | 12240.0003 | 1 | 10 | 15 | 0 | 0 | 0 | 3.469493 | 0 | 2.936242 | 5.224369 | 11.2114 | 19.42885 |  | 4.820448e-06 |  | 0 | [9 empty] | 26.93136 | -0.07362068 | 25 | 0 | 26.47688 | -0.1203763
15503 | 2021/04/03 20:05:03 | 282993.3423 | 12300.0016 | 1 | 10 | 15 | 0 | 0 | 0 | 3.469501 | 0 | 2.936242 | 5.224369 | 11.2114 | 19.42885 |  | 3.334636e-05 | [11 empty] | 27.04486 | 0.1037896 | 25 | 0 | 26.85374 | 0.08381367
15504 | 2021/04/03 20:06:03 | 283053.3415 | 12360.0008 | 1 | 10 | 15 | 0 | 0 | 0 | 3.469483 | 0 | 2.936242 | 5.224369 | 11.2114 | 19.42885 |  | -5.294635e-06 |  | 0 | [9 empty] | 26.77623 | -0.1263744 | 25 | 0 | 26.44265 | -0.07977545
15505 | 2021/04/03 20:07:03 | 283113.3412 | 12420.0005 | 1 | 10 | 15 | 0 | 0 | 0 | 3.469686 | 0 | 2.936242 | 5.224369 | 11.2114 | 19.42885 |  | -1.991448e-05 | [11 empty] | 26.71048 | -0.1326185 | 25 | 0 | 26.42669 | -0.05710363
15506 | 2021/04/03 20:08:03 | 283173.342 | 12480.0013 | 1 | 10 | 15 | 0 | 0 | 0 | 3.469675 | 0 | 2.936242 | 5.224369 | 11.2114 | 19.42885 |  | -1.580383e-07 |  | 0 | [9 empty] | 27.14363 | 0.1066667 | 25 | 0 | 26.68936 | -0.02445579
15507 | 2021/04/03 20:09:03 | 283233.3409 | 12540.0002 | 1 | 10 | 15 | 0 | 0 | 0 | 3.469438 | 0 | 2.936242 | 5.224369 | 11.2114 | 19.42885 |  | -6.322371e-07 | [11 empty] | 26.85705 | -0.007041097 | 25 | 0 | 26.79391 | 0.113045
15508 | 2021/04/03 20:10:03 | 283293.3408 | 12600.0001 | 1 | 10 | 15 | 0 | 0 | 0 | 3.469676 | 0 | 2.936242 | 5.224369 | 11.2114 | 19.42885 |  | 1.537025e-05 |  | 0 | [9 empty] | 27.02463 | -0.07363737 | 25 | 0 | 26.435 | -0.1537567
15509 | 2021/04/03 20:11:03 | 283353.3413 | 12660.0006 | 1 | 10 | 15 | 0 | 0 | 0 | 3.469505 | 0 | 2.936242 | 5.224369 | 11.2114 | 19.42885 |  | 2.094129e-06 | [11 empty] | 26.88241 | -0.0307411 | 25 | 0 | 26.80292 | -0.08258522
15510 | 2021/04/03 20:12:03 | 283413.342 | 12720.0013 | 1 | 10 | 15 | 0 | 0 | 0 | 3.469717 | 0 | 2.936242 | 5.224369 | 11.2114 | 19.42885 |  | 3.200276e-06 |  | 0 | [9 empty] | 27.00785 | -0.1254964 | 25 | 0 | 26.46803 | -0.05663037
15511 | 2021/04/03 20:13:03 | 283473.3419 | 12780.0012 | 1 | 10 | 15 | 0 | 0 | 0 | 3.469688 | 0 | 2.936242 | 5.224369 | 11.2114 | 19.42885 |  | -1.801756e-05 | [11 empty] | 27.20734 | 0.0155592 | 25 | 0 | 26.70332 | -0.1022995
15512 | 2021/04/03 20:14:03 | 283533.3408 | 12840.0001 | 1 | 10 | 15 | 0 | 0 | 0 | 3.469704 | 0 | 2.936242 | 5.224369 | 11.2114 | 19.42885 |  | 1.548942e-05 |  | 0 | [9 empty] | 27.24098 | 0.0756526 | 25 | 0 | 26.8366 | -0.05552232
15513 | 2021/04/03 20:15:03 | 283593.3408 | 12900.0001 | 1 | 10 | 15 | 0 | 0 | 0 | 3.469564 | 0 | 2.936242 | 5.224369 | 11.2114 | 19.42885 |  | 9.285367e-06 | [11 empty] | 27.15476 | 0.1101422 | 25 | 0 | 26.95657 | 0.003482699
15514 | 2021/04/03 20:16:03 | 283653.3416 | 12960.0009 | 1 | 10 | 15 | 0 | 0 | 0 | 3.469715 | 0 | 2.936242 | 5.224369 | 11.2114 | 19.42885 |  | 1.070789e-05 |  | 0 | [9 empty] | 27.20422 | 0.09660959 | 25 | 0 | 26.84959 | -0.03899753
15515 | 2021/04/03 20:17:03 | 283713.3414 | 13020.0007 | 1 | 10 | 15 | 0 | 0 | 0 | 3.46966 | 0 | 2.936242 | 5.224369 | 11.2114 | 19.42885 |  | -2.528802e-05 | [11 empty] | 26.97501 | 0.1149094 | 25 | 0 | 26.82654 | -0.002889037
15516 | 2021/04/03 20:18:03 | 283773.3413 | 13080.0006 | 1 | 10 | 15 | 0 | 0 | 0 | 3.469827 | 0 | 2.936242 | 5.224369 | 11.2114 | 19.42885 |  | -4.7417e-07 |  | 0 | [9 empty] | 27.11371 | -0.03708184 | 25 | 0 | 26.58824 | -0.1371741
15517 | 2021/04/03 20:19:03 | 283833.3418 | 13140.0011 | 1 | 10 | 15 | 0 | 0 | 0 | 3.46941 | 0 | 2.936242 | 5.224369 | 11.2114 | 19.42885 |  | -7.902833e-07 | [11 empty] | 26.71022 | -0.01835942 | 25 | 0 | 26.58302 | 0.1194876
15518 | 2021/04/03 20:20:03 | 283893.3413 | 13200.0006 | 1 | 10 | 15 | 0 | 0 | 0 | 3.469693 | 0 | 2.936242 | 5.224369 | 11.2114 | 19.42885 |  | -1.078612e-05 |  | 0 | [9 empty] | 27.14337 | -0.02779722 | 25 | 0 | 26.63216 | -0.1167756
15519 | 2021/04/03 20:21:03 | 283953.3421 | 13260.0014 | 1 | 10 | 15 | 0 | 0 | 0 | 3.469853 | 0 | 2.936242 | 5.224369 | 11.2114 | 19.42885 |  | 1.687045e-05 | [11 empty] | 26.75976 | -0.09852052 | 25 | 0 | 26.48312 | 0.02814472
15520 | 2021/04/03 20:22:03 | 284013.3421 | 13320.0014 | 1 | 10 | 15 | 0 | 0 | 0 | 3.469838 | 0 | 2.936242 | 5.224369 | 11.2114 | 19.42885 |  | -1.209123e-05 |  | 0 | [9 empty] | 27.08408 | 0.07705331 | 25 | 0 | 26.80762 | -0.04523635
15521 | 2021/04/03 20:23:03 | 284073.3418 | 13380.0011 | 1 | 10 | 15 | 0 | 0 | 0 | 3.469586 | 0 | 2.936242 | 5.224369 | 11.2114 | 19.42885 |  | -7.743942e-06 | [11 empty] | 26.72419 | 0.02503335 | 25 | 0 | 26.69662 | 0.1162219
15522 | 2021/04/03 20:24:03 | 284133.3408 | 13440.0001 | 1 | 10 | 15 | 0 | 0 | 0 | 3.469585 | 0 | 2.936242 | 5.224369 | 11.2114 | 19.42885 |  | -1.382927e-06 |  | 0 | [9 empty] | 26.83664 | -0.09609461 | 25 | 0 | 26.41767 | -0.04497051
15523 | 2021/04/03 20:25:03 | 284193.3411 | 13500.0004 | 1 | 10 | 15 | 0 | 0 | 0 | 3.469914 | 0 | 2.936242 | 5.224369 | 11.2114 | 19.42885 |  | 4.741228e-06 | [11 empty] | 26.65587 | -0.07474303 | 25 | 0 | 26.74505 | -0.02361774
15524 | 2021/04/03 20:26:03 | 284253.3421 | 13560.0014 | 1 | 10 | 15 | 0 | 0 | 0 | 3.469735 | 0 | 2.936242 | 5.224369 | 11.2114 | 19.42885 |  | -8.13958e-06 |  | 0 | [9 empty] | 26.99207 | 0.08090377 | 25 | 0 | 26.50205 | 0.04093111
15525 | 2021/04/03 20:27:03 | 284313.3419 | 13620.0012 | 1 | 10 | 15 | 0 | 0 | 0 | 3.469888 | 0 | 2.936242 | 5.224369 | 11.2114 | 19.42885 |  | 3.884017e-05 | [11 empty] | 26.72915 | -0.01941502 | 25 | 0 | 26.46672 | -0.0928098
15526 | 2021/04/03 20:28:03 | 284373.3411 | 13680.0004 | 1 | 10 | 15 | 0 | 0 | 0 | 3.46983 | 0 | 2.936242 | 5.224369 | 11.2114 | 19.42885 |  | 7.190743e-06 |  | 0 | [9 empty] | 26.89302 | 0.05972922 | 25 | 0 | 26.42427 | -0.06257296
15527 | 2021/04/03 20:29:03 | 284433.3413 | 13740.0006 | 1 | 10 | 15 | 0 | 0 | 0 | 3.46985 | 0 | 2.936242 | 5.224369 | 11.2114 | 19.42885 |  | -2.457516e-05 | [11 empty] | 26.68433 | -0.02303958 | 25 | 0 | 26.5073 | -0.08530855
15528 | 2021/04/03 20:30:03 | 284493.3422 | 13800.0015 | 1 | 10 | 15 | 0 | 0 | 0 | 3.469807 | 0 | 2.936242 | 5.224369 | 11.2114 | 19.42885 |  | -2.34317e-05 |  | 0 | [9 empty] | 26.82138 | 0.06863654 | 25 | 0 | 26.33831 | -0.05591094
15529 | 2021/04/03 20:31:03 | 284553.3413 | 13860.0006 | 1 | 10 | 15 | 0 | 0 | 0 | 3.469905 | 0 | 2.936242 | 5.224369 | 11.2114 | 19.42885 |  | -9.284905e-06 | [11 empty] | 27.04708 | 0.1017374 | 25 | 0 | 26.55001 | 0.07736325
15530 | 2021/04/03 20:32:03 | 284613.3411 | 13920.0004 | 1 | 10 | 15 | 0 | 0 | 0 | 3.469988 | 0 | 2.936242 | 5.224369 | 11.2114 | 19.42885 |  | 6.835667e-06 |  | 0 | [9 empty] | 27.04683 | 0.08349955 | 25 | 0 | 26.54975 | 0.07468402
15531 | 2021/04/03 20:33:03 | 284673.3409 | 13980.0002 | 1 | 10 | 15 | 0 | 0 | 0 | 3.469869 | 0 | 2.936242 | 5.224369 | 11.2114 | 19.42885 |  | 2.738331e-05 | [11 empty] | 26.88327 | -0.04465699 | 25 | 0 | 26.82725 | 0.07316232
15532 | 2021/04/03 20:34:03 | 284733.3409 | 14040.0002 | 1 | 10 | 15 | 0 | 0 | 0 | 3.469873 | 0 | 2.936242 | 5.224369 | 11.2114 | 19.42885 |  | 3.342566e-05 |  | 0 | [9 empty] | 26.98753 | 0.09914577 | 25 | 0 | 26.44057 | 0.04361391
15533 | 2021/04/03 20:35:03 | 284793.3415 | 14100.0008 | 1 | 10 | 15 | 0 | 0 | 0 | 3.469761 | 0 | 2.936242 | 5.224369 | 11.2114 | 19.42885 |  | -8.850659e-06 | [11 empty] | 26.787 | -0.06451726 | 25 | 0 | 26.83768 | 0.04440308
15534 | 2021/04/03 20:36:03 | 284853.3419 | 14160.0012 | 1 | 10 | 15 | 0 | 0 | 0 | 3.470007 | 0 | 2.936242 | 5.224369 | 11.2114 | 19.42885 |  | -3.67047e-05 |  | 0 | [9 empty] | 27.04255 | 0.06008208 | 25 | 0 | 26.63799 | 0.09350717
15535 | 2021/04/03 20:37:03 | 284913.342 | 14220.0013 | 1 | 10 | 15 | 0 | 0 | 0 | 3.470062 | 0 | 2.936242 | 5.224369 | 11.2114 | 19.42885 |  | -1.939969e-05 | [11 empty] | 26.68553 | -0.06535411 | 25 | 0 | 26.61526 | -0.07870138
15536 | 2021/04/03 20:38:03 | 284973.341 | 14280.0003 | 1 | 10 | 15 | 0 | 0 | 0 | 3.470062 | 0 | 2.936242 | 5.224369 | 11.2114 | 19.42885 |  | -2.932e-05 |  | 0 | [9 empty] | 27.05864 | 0.0613904 | 25 | 0 | 26.59716 | 0.05255103
15537 | 2021/04/03 20:39:03 | 285033.3415 | 14340.0008 | 1 | 10 | 15 | 0 | 0 | 0 | 3.46982 | 0 | 2.936242 | 5.224369 | 11.2114 | 19.42885 |  | 1.691108e-05 | [11 empty] | 27.06926 | 0.02531826 | 25 | 0 | 26.46975 | -0.08064926
15538 | 2021/04/03 20:40:03 | 285093.3411 | 14400.0004 | 1 | 10 | 15 | 0 | 0 | 0 | 3.470016 | 0 | 2.936242 | 5.224369 | 11.2114 | 19.42885 |  | 4.528285e-05 |  | 0 | [9 empty] | 27.04535 | -0.08422673 | 25 | 0 | 26.52006 | -0.09094179
15539 | 2021/04/03 20:40:03 | 285093.3425 | 14400.0018 | 1 | 10 | 15 | 0 | 0 | 0 | 3.470016 | 0 | 2.936242 | 5.224369 | 11.2114 | 19.42885 |  | 4.528285e-05 | 0 | 0 | 0 | [8 empty] | 27.04535 | 0.0865984 | 25 | 0 | 26.52006 | -0.09094179
15540 | 2021/04/03 20:40:03 | 285093.3497 | 0.0016 | 1 | 11 | 16 | 0 | 0 | 0 | 3.47 | 0 | 2.936242 | 5.224369 | 11.2114 | 19.42885 |  | 4.528285e-05 | 0 | 0 | 0 | [8 empty] | 27.04464 | 0.08607273 | 25 | 0 | 26.5213 | -0.09023339
15541 | 2021/04/03 20:40:05 | 285095.39 | 2.0012 | 1 | 9 | 16 | 0 | 0 | -0.7268219 | 3.453131 | -2.509811 | 2.936242 | 5.224771 | 11.2114 | 19.43023 |  | -0.001548221 |  | 0.001297405 | 770.7692 | [8 empty] | 26.8441 | -0.06288826 | 25 | 0 | 26.87344 | 0.11051
15542 | 2021/04/03 20:40:07 | 285097.3892 | 4.0004 | 1 | 9 | 16 | 0 | 0 | -0.726532 | 3.4516 | -2.507698 | 2.936242 | 5.225174 | 11.2114 | 19.43163 |  | -0.0008710103 | [11 empty] | 27.15176 | 0.1524782 | 25 | 0 | 26.71173 | 0.05694509
15543 | 2021/04/03 20:40:09 | 285099.3903 | 6.0015 | 1 | 9 | 16 | 0 | 0 | -0.7268677 | 3.450299 | -2.507911 | 2.936242 | 5.225578 | 11.2114 | 19.43302 |  | -0.0007169281 |  | 0.2118612 | [9 empty] | 26.87822 | -0.02074599 | 25 | 0 | 26.3881 | -0.15863
15544 | 2021/04/03 20:40:11 | 285101.3901 | 8.0013 | 1 | 9 | 16 | 0 | 0 | -0.7264175 | 3.449106 | -2.505491 | 2.936242 | 5.225981 | 11.2114 | 19.43441 | [13 empty] | 26.7177 | -0.1391226 | 25 | 0 | 26.64743 | -0.01245618
15545 | 2021/04/03 20:40:13 | 285103.3892 | 10.0004 | 1 | 9 | 16 | 0 | 0 | -0.7266312 | 3.448231 | -2.505592 | 2.936242 | 5.226385 | 11.2114 | 19.4358 |  | -0.0005956639 | [11 empty] | 27.02283 | 0.03265977 | 25 | 0 | 26.65075 | -0.07517397
15546 | 2021/04/03 20:40:15 | 285105.3894 | 12.0006 | 1 | 9 | 16 | 0 | 0 | -0.7265701 | 3.447332 | -2.504728 | 2.936242 | 5.226788 | 11.2114 | 19.43719 |  | -0.0006872207 | [11 empty] | 26.80282 | -0.1023245 | 25 | 0 | 26.34109 | -0.07788897
15547 | 2021/04/03 20:40:17 | 285107.3903 | 14.0015 | 1 | 9 | 16 | 0 | 0 | -0.7263565 | 3.446281 | -2.503229 | 2.936242 | 5.227191 | 11.2114 | 19.43858 |  | -0.0004971228 | [11 empty] | 26.74306 | -0.02938807 | 25 | 0 | 26.6728 | 0.09287417
15548 | 2021/04/03 20:40:19 | 285109.3895 | 16.0007 | 1 | 9 | 16 | 0 | 0 | -0.7264023 | 3.445397 | -2.502744 | 2.936242 | 5.227594 | 11.2114 | 19.43997 |  |  |  | 0.3869433 | 3.339059 | [8 empty] | 27.04203 | 0.09332716 | 25 | 0 | 26.86514 | 0.05560517
15549 | 2021/04/03 20:40:21 | 285111.3895 | 18.0007 | 1 | 9 | 16 | 0 | 0 | -0.7268066 | 3.444409 | -2.503419 | 2.936242 | 5.227998 | 11.2114 | 19.44136 |  | -0.0003820118 | [11 empty] | 27.10104 | 0.02757847 | 25 | 0 | 26.54708 | -0.07470608
15550 | 2021/04/03 20:40:23 | 285113.3894 | 20.0006 | 1 | 9 | 16 | 0 | 0 | -0.7270355 | 3.44344 | -2.503503 | 2.936242 | 5.228401 | 11.2114 | 19.44275 | [13 empty] | 26.80142 | -0.1051104 | 25 | 0 | 26.81251 | -0.02955854
15551 | 2021/04/03 20:40:25 | 285115.3896 | 22.0008 | 1 | 9 | 16 | 0 | 0 | -0.7271957 | 3.442774 | -2.50357 | 2.936242 | 5.228805 | 11.2114 | 19.44414 |  | -0.0004205117 | [11 empty] | 27.09367 | 0.005028248 | 25 | 0 | 26.8599 | 0.09619415
15552 | 2021/04/03 20:40:27 | 285117.3902 | 24.0014 | 1 | 9 | 16 | 0 | 0 | -0.7267303 | 3.441956 | -2.501374 | 2.936242 | 5.229208 | 11.2114 | 19.44553 | [13 empty] | 27.14369 | 0.1061511 | 25 | 0 | 26.61825 | 0.06399214
15553 | 2021/04/03 20:40:29 | 285119.3904 | 26.0016 | 1 | 9 | 16 | 0 | 0 | -0.72686 | 3.441216 | -2.501282 | 2.936242 | 5.229612 | 11.2114 | 19.44692 |  | -0.0004279684 | [11 empty] | 26.91497 | 0.04911602 | 25 | 0 | 26.41776 | -0.08208215
15554 | 2021/04/03 20:40:31 | 285121.3903 | 28.0015 | 1 | 9 | 16 | 0 | 0 | -0.7269211 | 3.440737 | -2.501144 | 2.936242 | 5.230016 | 11.2114 | 19.44831 |  |  |  | 0.4933333 | [9 empty] | 26.70534 | -0.07270932 | 25 | 0 | 26.48561 | -0.1372075
15555 | 2021/04/03 20:40:33 | 285123.3889 | 30.0001 | 1 | 9 | 16 | 0 | 0 | -0.7271118 | 3.439964 | -2.501238 | 2.936242 | 5.230419 | 11.2114 | 19.44969 |  | -0.000329479 | [11 empty] | 26.73952 | -0.09394288 | 25 | 0 | 26.87746 | 0.1224548
15556 | 2021/04/03 20:40:35 | 285125.3896 | 32.0008 | 1 | 9 | 16 | 0 | 0 | -0.7267456 | 3.439348 | -2.499531 | 2.936242 | 5.230823 | 11.2114 | 19.45108 | [13 empty] | 27.16289 | 0.1323038 | 25 | 0 | 26.75844 | 0.01452684
15557 | 2021/04/03 20:40:37 | 285127.3896 | 34.0008 | 1 | 9 | 16 | 0 | 0 | -0.7266159 | 3.438582 | -2.498528 | 2.936242 | 5.231226 | 11.2114 | 19.45247 |  | -0.000341588 | [11 empty] | 27.12922 | 0.0820595 | 25 | 0 | 26.5753 | -0.08909583
15558 | 2021/04/03 20:40:39 | 285129.3889 | 36.0001 | 1 | 9 | 16 | 0 | 0 | -0.7269592 | 3.437982 | -2.499273 | 2.936242 | 5.231629 | 11.2114 | 19.45386 | [13 empty] | 26.97351 | -0.01904845 | 25 | 0 | 26.44789 | -0.1591402
15559 | 2021/04/03 20:40:41 | 285131.3896 | 38.0008 | 1 | 9 | 16 | 0 | 0 | -0.7264557 | 3.437166 | -2.496949 | 2.936242 | 5.232033 | 11.2114 | 19.45524 |  | -0.0002877847 | [11 empty] | 26.89534 | -0.07036269 | 25 | 0 | 26.48353 | -0.1215541
15560 | 2021/04/03 20:40:43 | 285133.3897 | 40.0009 | 1 | 9 | 16 | 0 | 0 | -0.7266464 | 3.43654 | -2.497149 | 2.936242 | 5.232436 | 11.2114 | 19.45663 | [13 empty] | 26.77297 | -0.1385945 | 25 | 0 | 26.91637 | 0.0848794
15561 | 2021/04/03 20:40:45 | 285135.389 | 42.0002 | 1 | 9 | 16 | 0 | 0 | -0.726593 | 3.436047 | -2.496608 | 2.936242 | 5.23284 | 11.2114 | 19.45802 |  | -0.0003141298 | [11 empty] | 27.12905 | 0.1045305 | 25 | 0 | 26.91662 | 0.00897646
15562 | 2021/04/03 20:40:47 | 285137.3898 | 44.001 | 1 | 9 | 16 | 0 | 0 | -0.7265396 | 3.435365 | -2.495929 | 2.936242 | 5.233243 | 11.2114 | 19.4594 |  |  |  | 0.625569 | 1.787024 | [8 empty] | 27.1681 | 0.04126966 | 25 | 0 | 26.70673 | -0.08104026
15563 | 2021/04/03 20:40:49 | 285139.3897 | 46.0009 | 1 | 9 | 16 | 0 | 0 | -0.7270126 | 3.435043 | -2.49732 | 2.936242 | 5.233646 | 11.2114 | 19.46079 | [13 empty] | 27.10175 | -0.03875256 | 25 | 0 | 26.52644 | -0.1165944
15564 | 2021/04/03 20:40:51 | 285141.389 | 48.0002 | 1 | 9 | 16 | 0 | 0 | -0.7269363 | 3.43433 | -2.496539 | 2.936242 | 5.234049 | 11.2114 | 19.46217 |  | -0.0002689625 | [11 empty] | 27.02144 | -0.1106143 | 25 | 0 | 26.47452 | -0.08174539
15565 | 2021/04/03 20:40:53 | 285143.3899 | 50.0011 | 1 | 9 | 16 | 0 | 0 | -0.7267456 | 3.433915 | -2.495583 | 2.936242 | 5.234453 | 11.2114 | 19.46356 | [13 empty] | 26.81659 | -0.09672761 | 25 | 0 | 26.79142 | -0.003401041
15566 | 2021/04/03 20:40:55 | 285145.3891 | 52.0003 | 1 | 9 | 16 | 0 | 0 | -0.7267303 | 3.433228 | -2.495031 | 2.936242 | 5.234856 | 11.2114 | 19.46494 |  | -0.0003085583 | [11 empty] | 26.98515 | -0.05939245 | 25 | 0 | 26.87225 | 0.07618427
15567 | 2021/04/03 20:40:57 | 285147.389 | 54.0002 | 1 | 9 | 16 | 0 | 0 | -0.7266922 | 3.432693 | -2.494511 | 2.936242 | 5.23526 | 11.2114 | 19.46633 | [13 empty] | 27.15199 | 0.03021717 | 25 | 0 | 26.87556 | 0.1214105
15568 | 2021/04/03 20:40:59 | 285149.3891 | 56.0003 | 1 | 9 | 16 | 0 | 0 | -0.7267914 | 3.432208 | -2.494499 | 2.936242 | 5.235663 | 11.2114 | 19.46771 |  | -0.0002836282 | [11 empty] | 27.20911 | 0.1109558 | 25 | 0 | 26.75489 | 0.1110613
15569 | 2021/04/03 20:41:01 | 285151.3891 | 58.0003 | 1 | 9 | 16 | 0 | 0 | -0.7265778 | 3.431674 | -2.493378 | 2.936242 | 5.236066 | 11.2114 | 19.4691 | [13 empty] | 27.10721 | 0.09451449 | 25 | 0 | 26.5248 | -0.007718205
15570 | 2021/04/03 20:41:03 | 285153.3898 | 60.001 | 1 | 9 | 16 | 0 | 0 | -0.7267303 | 3.431143 | -2.493516 | 2.936242 | 5.23647 | 11.2114 | 19.47048 | [13 empty] | 26.76276 | -0.1076412 | 25 | 0 | 26.67827 | 0.04796147
15571 | 2021/04/03 20:41:05 | 285155.389 | 62.0002 | 1 | 9 | 16 | 0 | 0 | -0.7265015 | 3.43073 | -2.49243 | 2.936242 | 5.236873 | 11.2114 | 19.47186 |  | -0.000254664 |  | 0.7520778 | [9 empty] | 26.85643 | -0.02525449 | 25 | 0 | 26.81464 | 0.1304048
15572 | 2021/04/03 20:41:07 | 285157.3893 | 64.0005 | 1 | 9 | 16 | 0 | 0 | -0.7267838 | 3.430264 | -2.49306 | 2.936242 | 5.237277 | 11.2114 | 19.47325 | [13 empty] | 26.9579 | 0.0337106 | 25 | 0 | 26.89478 | 0.1515847
15573 | 2021/04/03 20:41:09 | 285159.3893 | 66.0005 | 1 | 9 | 16 | 0 | 0 | -0.7269211 | 3.429917 | -2.493279 | 2.936242 | 5.23768 | 11.2114 | 19.47463 |  | -0.000243359 | [11 empty] | 27.07141 | 0.1007563 | 25 | 0 | 26.8803 | 0.1230389
15574 | 2021/04/03 20:41:11 | 285161.3898 | 68.001 | 1 | 9 | 16 | 0 | 0 | -0.7267227 | 3.429629 | -2.492389 | 2.936242 | 5.238083 | 11.2114 | 19.47602 | [13 empty] | 27.17238 | 0.1154727 | 25 | 0 | 26.84618 | 0.05772531
15575 | 2021/04/03 20:41:13 | 285163.39 | 70.0012 | 1 | 9 | 16 | 0 | 0 | -0.7267685 | 3.429121 | -2.492177 | 2.936242 | 5.238487 | 11.2114 | 19.4774 | [13 empty] | 26.87205 | -0.1173401 | 25 | 0 | 26.38191 | -0.03513455
15576 | 2021/04/03 20:41:15 | 285165.39 | 72.0012 | 1 | 9 | 16 | 0 | 0 | -0.7266464 | 3.428776 | -2.491508 | 2.936242 | 5.238891 | 11.2114 | 19.47878 | [13 empty] | 26.87468 | -0.1080644 | 25 | 0 | 26.48422 | 0.01414597
15577 | 2021/04/03 20:41:17 | 285167.3893 | 74.0005 | 1 | 9 | 16 | 0 | 0 | -0.7266846 | 3.42814 | -2.491177 | 2.936242 | 5.239294 | 11.2114 | 19.48017 |  | -0.0001722923 | [11 empty] | 26.82514 | -0.05745947 | 25 | 0 | 26.60546 | 0.07366538
15578 | 2021/04/03 20:41:19 | 285169.39 | 76.0012 | 1 | 9 | 16 | 0 | 0 | -0.7268829 | 3.427694 | -2.491532 | 2.936242 | 5.239697 | 11.2114 | 19.48155 | [13 empty] | 26.77674 | 0.01400352 | 25 | 0 | 26.67802 | 0.1296556
15579 | 2021/04/03 20:41:21 | 285171.3892 | 78.0004 | 1 | 9 | 16 | 0 | 0 | -0.7266922 | 3.427428 | -2.490685 | 2.936242 | 5.2401 | 11.2114 | 19.48293 | [13 empty] | 26.90786 | 0.08184135 | 25 | 0 | 26.84474 | 0.09971797
15580 | 2021/04/03 20:41:23 | 285173.3893 | 80.0005 | 1 | 9 | 16 | 0 | 0 | -0.7267456 | 3.427145 | -2.490663 | 2.936242 | 5.240504 | 11.2114 | 19.48432 |  | -0.0001774684 | [11 empty] | 27.13205 | 0.1008868 | 25 | 0 | 26.55678 | 0.03202736
15581 | 2021/04/03 20:41:25 | 285175.3894 | 82.0006 | 1 | 9 | 16 | 0 | 0 | -0.7268066 | 3.426614 | -2.490486 | 2.936242 | 5.240907 | 11.2114 | 19.4857 | [13 empty] | 27.05198 | 0.09728849 | 25 | 0 | 26.4339 | -0.04054546
15582 | 2021/04/03 20:41:27 | 285177.3894 | 84.0006 | 1 | 9 | 16 | 0 | 0 | -0.7267685 | 3.426674 | -2.490399 | 2.936242 | 5.241311 | 11.2114 | 19.48708 | [13 empty] | 26.83742 | 0.006747842 | 25 | 0 | 26.39709 | -0.1022321
15583 | 2021/04/03 20:41:29 | 285179.3892 | 86.0004 | 1 | 9 | 16 | 0 | 0 | -0.7265015 | 3.426104 | -2.48907 | 2.936242 | 5.241714 | 11.2114 | 19.48846 | [13 empty] | 26.78909 | -0.06466866 | 25 | 0 | 26.56228 | -0.08915246
15584 | 2021/04/03 20:41:31 | 285181.3893 | 88.0005 | 1 | 9 | 16 | 0 | 0 | -0.7269821 | 3.42587 | -2.490546 | 2.936242 | 5.242117 | 11.2114 | 19.48984 |  | -0.0001742146 |  |  | 1.103408 | [8 empty] | 26.83838 | -0.09873688 | 25 | 0 | 26.7468 | -0.02764165
15585 | 2021/04/03 20:41:33 | 285183.3902 | 90.0014 | 1 | 9 | 16 | 0 | 0 | -0.7266464 | 3.42559 | -2.489193 | 2.936242 | 5.242521 | 11.2114 | 19.49123 |  |  |  | 1.08551 | [9 empty] | 27.22805 | 0.1217705 | 25 | 0 | 26.63867 | -0.03378987
15586 | 2021/04/03 20:41:35 | 285185.3902 | 92.0014 | 1 | 9 | 16 | 0 | 0 | -0.7266922 | 3.42515 | -2.48903 | 2.936242 | 5.242924 | 11.2114 | 19.49261 | [13 empty] | 26.98799 | -0.02162576 | 25 | 0 | 26.39831 | -0.1506221
15587 | 2021/04/03 20:41:37 | 285187.3888 | 94 | 1 | 9 | 16 | 0 | 0 | -0.7265778 | 3.424918 | -2.488469 | 2.936242 | 5.243328 | 11.2114 | 19.49399 |  | -0.0001527194 | [11 empty] | 26.79474 | -0.1136333 | 25 | 0 | 26.41133 | -0.09593904
15588 | 2021/04/03 20:41:39 | 285189.3894 | 96.0006 | 1 | 9 | 16 | 0 | 0 | -0.7268982 | 3.424584 | -2.489324 | 2.936242 | 5.243731 | 11.2114 | 19.49537 | [13 empty] | 26.84478 | -0.09815276 | 25 | 0 | 26.73185 | 0.05743742
15589 | 2021/04/03 20:41:41 | 285191.3903 | 98.0015 | 1 | 9 | 16 | 0 | 0 | -0.726593 | 3.424231 | -2.488022 | 2.936242 | 5.244134 | 11.2114 | 19.49675 | [13 empty] | 27.01402 | 0.04482627 | 25 | 0 | 26.90824 | 0.1671624
15590 | 2021/04/03 20:41:43 | 285193.3895 | 100.0007 | 1 | 9 | 16 | 0 | 0 | -0.7267075 | 3.423932 | -2.488197 | 2.936242 | 5.244538 | 11.2114 | 19.49813 | [13 empty] | 27.05076 | -0.06681085 | 25 | 0 | 26.4398 | -0.08683801
15591 | 2021/04/03 20:41:45 | 285195.3895 | 102.0007 | 1 | 9 | 16 | 0 | 0 | -0.7270355 | 3.423816 | -2.489236 | 2.936242 | 5.244941 | 11.2114 | 19.49951 | [13 empty] | 26.89174 | -0.1022798 | 25 | 0 | 26.50129 | -0.004524589
15592 | 2021/04/03 20:41:47 | 285197.3897 | 104.0009 | 1 | 9 | 16 | 0 | 0 | -0.7266541 | 3.423701 | -2.487846 | 2.936242 | 5.245345 | 11.2114 | 19.5009 | [13 empty] | 26.76725 | -0.03109932 | 25 | 0 | 26.6116 | 0.08225322
15593 | 2021/04/03 20:41:49 | 285199.3895 | 106.0007 | 1 | 9 | 16 | 0 | 0 | -0.7267914 | 3.42329 | -2.488018 | 2.936242 | 5.245748 | 11.2114 | 19.50228 |  | -0.0001027833 | [11 empty] | 26.93656 | 0.0428015 | 25 | 0 | 26.8521 | 0.1095575
15594 | 2021/04/03 20:41:51 | 285201.3889 | 108.0001 | 1 | 9 | 16 | 0 | 0 | -0.7266159 | 3.423193 | -2.487346 | 2.936242 | 5.246151 | 11.2114 | 19.50366 | [13 empty] | 27.07518 | 0.1076937 | 25 | 0 | 26.89829 | 0.05220056
15595 | 2021/04/03 20:41:53 | 285203.3896 | 110.0008 | 1 | 9 | 16 | 0 | 0 | -0.7267456 | 3.42275 | -2.487469 | 2.936242 | 5.246555 | 11.2114 | 19.50504 | [13 empty] | 27.08563 | 0.09001732 | 25 | 0 | 26.48183 | -0.034464
15596 | 2021/04/03 20:41:55 | 285205.3895 | 112.0007 | 1 | 9 | 16 | 0 | 0 | -0.7266083 | 3.422309 | -2.486678 | 2.936242 | 5.246958 | 11.2114 | 19.50642 | [13 empty] | 26.89245 | 0.006240606 | 25 | 0 | 26.48064 | -0.1027197
15597 | 2021/04/03 20:41:57 | 285207.3897 | 114.0009 | 1 | 9 | 16 | 0 | 0 | -0.7266541 | 3.422102 | -2.486684 | 2.936242 | 5.247362 | 11.2114 | 19.5078 |  | -0.0001379189 | [11 empty] | 26.78762 | -0.09200513 | 25 | 0 | 26.64621 | -0.07647514
15598 | 2021/04/03 20:41:59 | 285209.3904 | 116.0016 | 1 | 9 | 16 | 0 | 0 | -0.7267914 | 3.421885 | -2.486997 | 2.936242 | 5.247766 | 11.2114 | 19.50918 | [13 empty] | 26.92682 | -0.1064163 | 25 | 0 | 26.82102 | 0.004668832
15599 | 2021/04/03 20:42:01 | 285211.3897 | 118.0009 | 1 | 9 | 16 | 0 | 0 | -0.726593 | 3.421652 | -2.486148 | 2.936242 | 5.248168 | 11.2114 | 19.51056 | [13 empty] | 27.19535 | -0.003398061 | 25 | 0 | 26.91895 | -0.0816077
15600 | 2021/04/03 20:42:03 | 285213.3899 | 120.0011 | 1 | 9 | 16 | 0 | 0 | -0.7266541 | 3.421555 | -2.486287 | 2.936242 | 5.248572 | 11.2114 | 19.51194 |  | -0.0001617774 | [11 empty] | 26.95549 | -0.07495642 | 25 | 0 | 26.45832 | -0.1439458
15601 | 2021/04/03 20:42:05 | 285215.3897 | 122.0009 | 1 | 9 | 16 | 0 | 0 | -0.7265167 | 3.421264 | -2.485605 | 2.936242 | 5.248975 | 11.2114 | 19.51332 | [13 empty] | 26.82772 | -0.1412433 | 25 | 0 | 26.70056 | 0.0009572506
15602 | 2021/04/03 20:42:07 | 285217.3891 | 124.0003 | 1 | 9 | 16 | 0 | 0 | -0.7268219 | 3.421037 | -2.486485 | 2.936242 | 5.249379 | 11.2114 | 19.5147 | [13 empty] | 27.05127 | 0.007116795 | 25 | 0 | 26.9455 | 0.1605475
15603 | 2021/04/03 20:42:09 | 285219.389 | 126.0002 | 1 | 9 | 16 | 0 | 0 | -0.7266693 | 3.420837 | -2.485817 | 2.936242 | 5.249782 | 11.2114 | 19.51608 |  |  |  | 1.46606 | [9 empty] | 27.26333 | 0.1438332 | 25 | 0 | 26.75937 | 0.03942966
15604 | 2021/04/03 20:42:11 | 285221.389 | 128.0002 | 1 | 9 | 16 | 0 | 0 | -0.7269592 | 3.420452 | -2.486529 | 2.936242 | 5.250185 | 11.2114 | 19.51746 | [13 empty] | 27.0982 | 0.01214445 | 25 | 0 | 26.67734 | 0.05179703
15605 | 2021/04/03 20:42:13 | 285223.389 | 130.0002 | 1 | 9 | 16 | 0 | 0 | -0.7266922 | 3.420204 | -2.485436 | 2.936242 | 5.250589 | 11.2114 | 19.51884 |  | -0.0001154616 | [11 empty] | 27.05838 | 0.05345166 | 25 | 0 | 26.92416 | 0.0735271
15606 | 2021/04/03 20:42:15 | 285225.3898 | 132.001 | 1 | 9 | 16 | 0 | 0 | -0.7266083 | 3.419797 | -2.484853 | 2.936242 | 5.250992 | 11.2114 | 19.52022 | [13 empty] | 27.29578 | 0.04760742 | 25 | 0 | 26.74205 | -0.05689263
15607 | 2021/04/03 20:42:17 | 285227.3891 | 134.0003 | 1 | 9 | 16 | 0 | 0 | -0.7267914 | 3.419522 | -2.485279 | 2.936242 | 5.251396 | 11.2114 | 19.5216 | [13 empty] | 27.11665 | -0.03607213 | 25 | 0 | 26.42747 | -0.102787
15608 | 2021/04/03 20:42:19 | 285229.389 | 136.0002 | 1 | 9 | 16 | 0 | 0 | -0.7266846 | 3.419352 | -2.48479 | 2.936242 | 5.251799 | 11.2114 | 19.52298 | [13 empty] | 26.87984 | -0.08531392 | 25 | 0 | 26.42532 | 0.008006692
15609 | 2021/04/03 20:42:21 | 285231.3898 | 138.001 | 1 | 9 | 16 | 0 | 0 | -0.7266541 | 3.419153 | -2.484542 | 2.936242 | 5.252203 | 11.2114 | 19.52436 | [13 empty] | 26.85876 | -0.009256005 | 25 | 0 | 26.84851 | 0.09079158
15610 | 2021/04/03 20:42:23 | 285233.3897 | 140.0009 | 1 | 9 | 16 | 0 | 0 | -0.7265015 | 3.418849 | -2.483799 | 2.936242 | 5.252606 | 11.2114 | 19.52574 | [13 empty] | 27.2868 | 0.0887078 | 25 | 0 | 26.67615 | 0.05100131
15611 | 2021/04/03 20:42:25 | 285235.3889 | 142.0001 | 1 | 9 | 16 | 0 | 0 | -0.7265701 | 3.418684 | -2.483914 | 2.936242 | 5.253009 | 11.2114 | 19.52712 |  | -8.580325e-05 | [11 empty] | 27.13281 | 0.1040906 | 25 | 0 | 26.47925 | -0.03594458
15612 | 2021/04/03 20:42:27 | 285237.3898 | 144.001 | 1 | 9 | 16 | 0 | 0 | -0.7266541 | 3.418468 | -2.484044 | 2.936242 | 5.253413 | 11.2114 | 19.5285 | [13 empty] | 26.81558 | -0.06380141 | 25 | 0 | 26.4393 | -0.1238811
15613 | 2021/04/03 20:42:29 | 285239.3891 | 146.0003 | 1 | 9 | 16 | 0 | 0 | -0.7266541 | 3.418348 | -2.483957 | 2.936242 | 5.253817 | 11.2114 | 19.52988 | [13 empty] | 26.89482 | -0.09568453 | 25 | 0 | 26.73922 | -0.04460394
15614 | 2021/04/03 20:42:31 | 285241.3891 | 148.0003 | 1 | 9 | 16 | 0 | 0 | -0.7268219 | 3.418 | -2.484277 | 2.936242 | 5.25422 | 11.2114 | 19.53126 | [13 empty] | 27.11644 | -0.07337272 | 25 | 0 | 26.75489 | 0.004898906
15615 | 2021/04/03 20:42:33 | 285243.3899 | 150.0011 | 1 | 9 | 16 | 0 | 0 | -0.7265778 | 3.41767 | -2.483203 | 2.936242 | 5.254623 | 11.2114 | 19.53263 | [13 empty] | 27.16691 | 0.01577199 | 25 | 0 | 26.52052 | -0.1287347
15616 | 2021/04/03 20:42:35 | 285245.3893 | 152.0005 | 1 | 9 | 16 | 0 | 0 | -0.7266083 | 3.417326 | -2.483057 | 2.936242 | 5.255027 | 11.2114 | 19.53401 |  | -9.891009e-05 | [11 empty] | 26.91353 | -0.1238948 | 25 | 0 | 26.41632 | -0.1351368
15617 | 2021/04/03 20:42:37 | 285247.39 | 154.0012 | 1 | 9 | 16 | 0 | 0 | -0.7267456 | 3.417086 | -2.483352 | 2.936242 | 5.25543 | 11.2114 | 19.53539 | [13 empty] | 26.87539 | -0.1250017 | 25 | 0 | 26.62016 | 0.00164032
15618 | 2021/04/03 20:42:39 | 285249.389 | 156.0002 | 1 | 9 | 16 | 0 | 0 | -0.7265549 | 3.416547 | -2.482309 | 2.936242 | 5.255834 | 11.2114 | 19.53677 | [13 empty] | 27.05957 | -0.01133025 | 25 | 0 | 26.88979 | 0.1354188
15619 | 2021/04/03 20:42:41 | 285251.3892 | 158.0004 | 1 | 9 | 16 | 0 | 0 | -0.7268219 | 3.416579 | -2.483244 | 2.936242 | 5.256237 | 11.2114 | 19.53815 | [13 empty] | 27.31333 | 0.1235217 | 25 | 0 | 26.53382 | -0.1042777
15620 | 2021/04/03 20:42:43 | 285253.3892 | 160.0004 | 1 | 9 | 16 | 0 | 0 | -0.7266846 | 3.416311 | -2.482581 | 2.936242 | 5.25664 | 11.2114 | 19.53953 |  | -0.0001585251 | [11 empty] | 27.00742 | -0.1185608 | 25 | 0 | 26.43912 | -0.04527748
15621 | 2021/04/03 20:42:45 | 285255.3893 | 162.0005 | 1 | 9 | 16 | 0 | 0 | -0.7268066 | 3.41615 | -2.48288 | 2.936242 | 5.257044 | 11.2114 | 19.5409 | [13 empty] | 26.85045 | -0.06049812 | 25 | 0 | 26.64502 | 0.04838169
15622 | 2021/04/03 20:42:47 | 285257.3892 | 164.0004 | 1 | 9 | 16 | 0 | 0 | -0.7264786 | 3.416017 | -2.481663 | 2.936242 | 5.257447 | 11.2114 | 19.54228 | [13 empty] | 27.05651 | 0.06352425 | 25 | 0 | 26.90096 | 0.1058537
15623 | 2021/04/03 20:42:49 | 285259.3894 | 166.0006 | 1 | 9 | 16 | 0 | 0 | -0.7267838 | 3.415522 | -2.482346 | 2.936242 | 5.257851 | 11.2114 | 19.54366 |  |  |  | 1.572555 | 0.6510575 | [8 empty] | 27.24176 | 0.09390056 | 25 | 0 | 26.92272 | 0.02506077
15624 | 2021/04/03 20:42:51 | 285261.3893 | 168.0005 | 1 | 9 | 16 | 0 | 0 | -0.7267227 | 3.415333 | -2.482 | 2.936242 | 5.258254 | 11.2114 | 19.54504 |  | -0.0001382536 | [11 empty] | 27.34835 | 0.02702653 | 25 | 0 | 26.42388 | -0.09749889
15625 | 2021/04/03 20:42:53 | 285263.3901 | 170.0013 | 1 | 9 | 16 | 0 | 0 | -0.7264023 | 3.415011 | -2.480672 | 2.936242 | 5.258658 | 11.2114 | 19.54642 | [13 empty] | 26.92636 | -0.06443739 | 25 | 0 | 26.62846 | -0.1000386
15626 | 2021/04/03 20:42:55 | 285265.3894 | 172.0006 | 1 | 9 | 16 | 0 | 0 | -0.7266846 | 3.414657 | -2.481379 | 2.936242 | 5.259061 | 11.2114 | 19.54779 | [13 empty] | 27.0034 | -0.09669602 | 25 | 0 | 26.85494 | -0.01006842
15627 | 2021/04/03 20:42:57 | 285267.3893 | 174.0005 | 1 | 9 | 16 | 0 | 0 | -0.726326 | 3.414544 | -2.480072 | 2.936242 | 5.259465 | 11.2114 | 19.54917 |  | -0.0001602599 | [11 empty] | 27.24484 | -0.01747489 | 25 | 0 | 26.92581 | 0.09588718
15628 | 2021/04/03 20:42:59 | 285269.3902 | 176.0014 | 1 | 9 | 16 | 0 | 0 | -0.7265549 | 3.414102 | -2.480533 | 2.936242 | 5.259868 | 11.2114 | 19.55055 | [13 empty] | 27.35356 | 0.1067674 | 25 | 0 | 26.74299 | 0.09578049
15629 | 2021/04/03 20:43:01 | 285271.3901 | 178.0013 | 1 | 9 | 16 | 0 | 0 | -0.7267227 | 3.414013 | -2.481041 | 2.936242 | 5.260271 | 11.2114 | 19.55193 | [13 empty] | 27.21358 | 0.07923901 | 25 | 0 | 26.66214 | -0.02526462
15630 | 2021/04/03 20:43:03 | 285273.3903 | 180.0015 | 1 | 9 | 16 | 0 | 0 | -0.7267227 | 3.413868 | -2.480935 | 2.936242 | 5.260675 | 11.2114 | 19.5533 | [13 empty] | 27.0017 | -0.06621242 | 25 | 0 | 26.83902 | 0.09160101
15631 | 2021/04/03 20:43:05 | 285275.3892 | 182.0004 | 1 | 9 | 16 | 0 | 0 | -0.7268219 | 3.413589 | -2.481071 | 2.936242 | 5.261078 | 11.2114 | 19.55468 | [13 empty] | 27.22661 | 0.07947206 | 25 | 0 | 26.9929 | 0.1484501
15632 | 2021/04/03 20:43:07 | 285277.3902 | 184.0014 | 1 | 9 | 16 | 0 | 0 | -0.7266159 | 3.413341 | -2.480188 | 2.936242 | 5.261482 | 11.2114 | 19.55606 | [13 empty] | 27.36873 | 0.1466954 | 25 | 0 | 26.83643 | 0.0378716
15633 | 2021/04/03 20:43:09 | 285279.3895 | 186.0007 | 1 | 9 | 16 | 0 | 0 | -0.7268982 | 3.413009 | -2.48091 | 2.936242 | 5.261885 | 11.2114 | 19.55743 |  | -8.576237e-05 | [11 empty] | 27.29768 | 0.0768584 | 25 | 0 | 26.58741 | -0.1076019
15634 | 2021/04/03 20:43:11 | 285281.3895 | 188.0007 | 1 | 9 | 16 | 0 | 0 | -0.7271729 | 3.412599 | -2.48155 | 2.936242 | 5.262289 | 11.2114 | 19.55881 | [13 empty] | 27.02592 | -0.05929649 | 25 | 0 | 26.7935 | 0.08773386
15635 | 2021/04/03 20:43:13 | 285283.3894 | 190.0006 | 1 | 9 | 16 | 0 | 0 | -0.7268677 | 3.412296 | -2.480288 | 2.936242 | 5.262692 | 11.2114 | 19.56019 | [13 empty] | 27.2522 | 0.0915885 | 25 | 0 | 26.98295 | 0.04054725
15636 | 2021/04/03 20:43:15 | 285285.3895 | 192.0007 | 1 | 9 | 16 | 0 | 0 | -0.7266922 | 3.412201 | -2.47962 | 2.936242 | 5.263096 | 11.2114 | 19.56157 | [13 empty] | 27.34218 | 0.04347622 | 25 | 0 | 26.71025 | -0.0743562
15637 | 2021/04/03 20:43:17 | 285287.3888 | 194 | 1 | 9 | 16 | 0 | 0 | -0.7267456 | 3.411733 | -2.479462 | 2.936242 | 5.263499 | 11.2114 | 19.56294 |  | -0.0001457658 | [11 empty] | 27.19226 | -0.09992838 | 25 | 0 | 26.53166 | -0.1155448
15638 | 2021/04/03 20:43:19 | 285289.3895 | 196.0007 | 1 | 9 | 16 | 0 | 0 | -0.726944 | 3.411682 | -2.480102 | 2.936242 | 5.263902 | 11.2114 | 19.56432 | [13 empty] | 26.97991 | -0.1090056 | 25 | 0 | 26.52548 | 0.002055764
15639 | 2021/04/03 20:43:21 | 285291.3904 | 198.0016 | 1 | 9 | 16 | 0 | 0 | -0.7267838 | 3.411323 | -2.479294 | 2.936242 | 5.264306 | 11.2114 | 19.56569 | [13 empty] | 26.97682 | -0.0002127886 | 25 | 0 | 26.96471 | 0.1131654
15640 | 2021/04/03 20:43:23 | 285293.3903 | 200.0015 | 1 | 9 | 16 | 0 | 0 | -0.7266541 | 3.411096 | -2.478687 | 2.936242 | 5.264709 | 11.2114 | 19.56707 | [13 empty] | 27.37207 | 0.08196235 | 25 | 0 | 26.78287 | 0.08651257
15641 | 2021/04/03 20:43:25 | 285295.3896 | 202.0008 | 1 | 9 | 16 | 0 | 0 | -0.7267075 | 3.410841 | -2.478684 | 2.936242 | 5.265113 | 11.2114 | 19.56845 |  |  |  | 1.470354 | [9 empty] | 27.29176 | 0.1213837 | 25 | 0 | 26.57436 | 0.001416206
15642 | 2021/04/03 20:43:27 | 285297.3903 | 204.0015 | 1 | 9 | 16 | 0 | 0 | -0.7268295 | 3.410536 | -2.478878 | 2.936242 | 5.265516 | 11.2114 | 19.56982 |  | -0.0001173591 | [11 empty] | 27.07167 | 0.00687778 | 25 | 0 | 26.53903 | -0.1109588
15643 | 2021/04/03 20:43:29 | 285299.3895 | 206.0007 | 1 | 9 | 16 | 0 | 0 | -0.7271881 | 3.410043 | -2.479743 | 2.936242 | 5.26592 | 11.2114 | 19.5712 | [13 empty] | 26.94127 | -0.08799195 | 25 | 0 | 26.66472 | -0.1035976
15644 | 2021/04/03 20:43:31 | 285301.3904 | 208.0016 | 1 | 9 | 16 | 0 | 0 | -0.7264557 | 3.409769 | -2.477046 | 2.936242 | 5.266323 | 11.2114 | 19.57258 | [13 empty] | 27.06405 | -0.09839833 | 25 | 0 | 26.81818 | 0.04795671
15645 | 2021/04/03 20:43:33 | 285303.3897 | 210.0009 | 1 | 9 | 16 | 0 | 0 | -0.7266846 | 3.409562 | -2.477676 | 2.936242 | 5.266727 | 11.2114 | 19.57395 | [13 empty] | 27.34458 | 0.08766711 | 25 | 0 | 26.58457 | -0.08122146
15646 | 2021/04/03 20:43:35 | 285305.3895 | 212.0007 | 1 | 9 | 16 | 0 | 0 | -0.72686 | 3.409132 | -2.477962 | 2.936242 | 5.26713 | 11.2114 | 19.57533 | [13 empty] | 27.07475 | -0.0641793 | 25 | 0 | 26.52077 | -0.1109374
15647 | 2021/04/03 20:43:37 | 285307.3904 | 214.0016 | 1 | 9 | 16 | 0 | 0 | -0.7269211 | 3.408795 | -2.477925 | 2.936242 | 5.267534 | 11.2114 | 19.5767 |  | -0.0001003314 | [11 empty] | 26.96382 | -0.1086932 | 25 | 0 | 26.79401 | 0.05574465
15648 | 2021/04/03 20:43:39 | 285309.3904 | 216.0016 | 1 | 9 | 16 | 0 | 0 | -0.7264404 | 3.408777 | -2.476273 | 2.936242 | 5.267937 | 11.2114 | 19.57808 | [13 empty] | 27.25622 | 0.06131172 | 25 | 0 | 26.97275 | 0.1569742
15649 | 2021/04/03 20:43:41 | 285311.3905 | 218.0017 | 1 | 9 | 16 | 0 | 0 | -0.7267838 | 3.408426 | -2.477189 | 2.936242 | 5.268341 | 11.2114 | 19.57945 | [13 empty] | 27.33791 | -0.08760393 | 25 | 0 | 26.46544 | -0.05875409
15650 | 2021/04/03 20:43:43 | 285313.3897 | 220.0009 | 1 | 9 | 16 | 0 | 0 | -0.7267075 | 3.408252 | -2.476802 | 2.936242 | 5.268744 | 11.2114 | 19.58083 |  | -0.0001719643 | [11 empty] | 27.00365 | -0.01693368 | 25 | 0 | 26.79828 | 0.1075363
15651 | 2021/04/03 20:43:45 | 285315.3898 | 222.001 | 1 | 9 | 16 | 0 | 0 | -0.7266846 | 3.407862 | -2.476441 | 2.936242 | 5.269148 | 11.2114 | 19.5822 | [13 empty] | 27.22919 | 0.09307384 | 25 | 0 | 26.89592 | 0.04204333
15652 | 2021/04/03 20:43:47 | 285317.3899 | 224.0011 | 1 | 9 | 16 | 0 | 0 | -0.7268295 | 3.407549 | -2.476707 | 2.936242 | 5.269551 | 11.2114 | 19.58358 | [13 empty] | 27.30076 | 0.01169443 | 25 | 0 | 26.57627 | -0.101707
15653 | 2021/04/03 20:43:49 | 285319.3899 | 226.0011 | 1 | 9 | 16 | 0 | 0 | -0.7266464 | 3.40702 | -2.475699 | 2.936242 | 5.269955 | 11.2114 | 19.58495 | [13 empty] | 26.98824 | -0.09514034 | 25 | 0 | 26.5694 | -0.006287694
15654 | 2021/04/03 20:43:51 | 285321.3889 | 228.0001 | 1 | 9 | 16 | 0 | 0 | -0.7270737 | 3.406662 | -2.476894 | 2.936242 | 5.270358 | 11.2114 | 19.58633 |  | -0.0001910202 | [11 empty] | 27.35973 | 0.03116906 | 25 | 0 | 26.88432 | 0.109027
15655 | 2021/04/03 20:43:53 | 285323.3897 | 230.0009 | 1 | 9 | 16 | 0 | 0 | -0.7267075 | 3.406506 | -2.475533 | 2.936242 | 5.270761 | 11.2114 | 19.5877 | [13 empty] | 27.29697 | 0.103817 | 25 | 0 | 26.59381 | 0.01052618
15656 | 2021/04/03 20:43:55 | 285325.3899 | 232.0011 | 1 | 9 | 16 | 0 | 0 | -0.7265701 | 3.406123 | -2.474787 | 2.936242 | 5.271165 | 11.2114 | 19.58908 | [13 empty] | 26.9747 | -0.02740681 | 25 | 0 | 26.56297 | -0.1074624
15657 | 2021/04/03 20:43:57 | 285327.389 | 234.0002 | 1 | 9 | 16 | 0 | 0 | -0.7269745 | 3.405979 | -2.47606 | 2.936242 | 5.271568 | 11.2114 | 19.59045 | [13 empty] | 27.07758 | -0.09031236 | 25 | 0 | 26.88648 | 0.0007516146
15658 | 2021/04/03 20:43:59 | 285329.39 | 236.0012 | 1 | 9 | 16 | 0 | 0 | -0.7268295 | 3.405544 | -2.47525 | 2.936242 | 5.271972 | 11.2114 | 19.59183 |  | -0.0001466974 |  | 1.379691 | 0.7083586 | [8 empty] | 27.34835 | -0.0002366304 | 25 | 0 | 26.88716 | 0.07757366
15659 | 2021/04/03 20:44:01 | 285331.389 | 238.0002 | 1 | 9 | 16 | 0 | 0 | -0.7268219 | 3.405268 | -2.475023 | 2.936242 | 5.272376 | 11.2114 | 19.5932 | [13 empty] | 27.05529 | -0.09158254 | 25 | 0 | 26.52976 | -0.1116872
15660 | 2021/04/03 20:44:03 | 285333.3898 | 240.001 | 1 | 9 | 16 | 0 | 0 | -0.7268677 | 3.404907 | -2.474917 | 2.936242 | 5.272779 | 11.2114 | 19.59457 | [13 empty] | 27.06524 | -0.08625269 | 25 | 0 | 26.85279 | 0.08486092
15661 | 2021/04/03 20:44:05 | 285335.3892 | 242.0004 | 1 | 9 | 16 | 0 | 0 | -0.7266464 | 3.404432 | -2.473818 | 2.936242 | 5.273182 | 11.2114 | 19.59595 | [13 empty] | 27.32395 | 0.1006216 | 25 | 0 | 26.90541 | 0.1296258
15662 | 2021/04/03 20:44:07 | 285337.3889 | 244.0001 | 1 | 9 | 16 | 0 | 0 | -0.7263565 | 3.404171 | -2.472642 | 2.936242 | 5.273586 | 11.2114 | 19.59732 |  | -0.0001301654 | [11 empty] | 27.28415 | 0.08219242 | 25 | 0 | 26.52403 | -0.09116948
15663 | 2021/04/03 20:44:09 | 285339.3898 | 246.001 | 1 | 9 | 16 | 0 | 0 | -0.7268982 | 3.403743 | -2.474175 | 2.936242 | 5.273989 | 11.2114 | 19.59869 | [13 empty] | 26.97726 | -0.1328456 | 25 | 0 | 26.5157 | -0.1263064
15664 | 2021/04/03 20:44:11 | 285341.3898 | 248.001 | 1 | 9 | 16 | 0 | 0 | -0.7266541 | 3.403471 | -2.473146 | 2.936242 | 5.274393 | 11.2114 | 19.60007 | [13 empty] | 27.35188 | 0.101468 | 25 | 0 | 26.7911 | 0.01040161
15665 | 2021/04/03 20:44:13 | 285343.3899 | 250.0011 | 1 | 9 | 16 | 0 | 0 | -0.7265015 | 3.403119 | -2.472371 | 2.936242 | 5.274796 | 11.2114 | 19.60144 |  | -0.0001892406 | [11 empty] | 27.15998 | -0.0411731 | 25 | 0 | 26.46375 | -0.08344769
15666 | 2021/04/03 20:44:15 | 285345.3892 | 252.0004 | 1 | 9 | 16 | 0 | 0 | -0.7269211 | 3.402853 | -2.473606 | 2.936242 | 5.275199 | 11.2114 | 19.60281 | [13 empty] | 26.99104 | -0.06683946 | 25 | 0 | 26.65049 | 0.05535722
15667 | 2021/04/03 20:44:17 | 285347.3899 | 254.0011 | 1 | 9 | 16 | 0 | 0 | -0.7268982 | 3.402457 | -2.47324 | 2.936242 | 5.275603 | 11.2114 | 19.60419 | [13 empty] | 27.23347 | 0.08914113 | 25 | 0 | 26.9642 | 0.1203942
15668 | 2021/04/03 20:44:19 | 285349.3898 | 256.001 | 1 | 9 | 16 | 0 | 0 | -0.7269363 | 3.402285 | -2.473244 | 2.936242 | 5.276007 | 11.2114 | 19.60556 | [13 empty] | 27.37319 | 0.04784226 | 25 | 0 | 26.71284 | -0.06554186
15669 | 2021/04/03 20:44:21 | 285351.3891 | 258.0003 | 1 | 9 | 16 | 0 | 0 | -0.7267227 | 3.401744 | -2.472125 | 2.936242 | 5.27641 | 11.2114 | 19.60693 |  | -0.0001303415 | [11 empty] | 27.01094 | -0.06656826 | 25 | 0 | 26.74155 | -0.06216168
15670 | 2021/04/03 20:44:23 | 285353.3892 | 260.0004 | 1 | 9 | 16 | 0 | 0 | -0.72686 | 3.401464 | -2.472388 | 2.936242 | 5.276814 | 11.2114 | 19.6083 | [13 empty] | 27.28889 | -0.0193125 | 25 | 0 | 26.92721 | 0.07847905
15671 | 2021/04/03 20:44:25 | 285355.39 | 262.0012 | 1 | 9 | 16 | 0 | 0 | -0.7264557 | 3.401006 | -2.47068 | 2.936242 | 5.277217 | 11.2114 | 19.60968 | [13 empty] | 27.37867 | 0.08180439 | 25 | 0 | 26.64006 | 0.02631664
15672 | 2021/04/03 20:44:27 | 285357.3899 | 264.0011 | 1 | 9 | 16 | 0 | 0 | -0.7267914 | 3.400594 | -2.471522 | 2.936242 | 5.277621 | 11.2114 | 19.61105 |  | -0.0002297812 |  | 1.122501 | [9 empty] | 26.99647 | -0.01244605 | 25 | 0 | 26.53493 | -0.1013941
15673 | 2021/04/03 20:44:29 | 285359.3901 | 266.0013 | 1 | 9 | 16 | 0 | 0 | -0.7266693 | 3.400193 | -2.470816 | 2.936242 | 5.278024 | 11.2114 | 19.61242 | [13 empty] | 27.08085 | -0.0898844 | 25 | 0 | 26.88263 | 0.00117898
15674 | 2021/04/03 20:44:31 | 285361.3894 | 268.0006 | 1 | 9 | 16 | 0 | 0 | -0.7263412 | 3.399734 | -2.469367 | 2.936242 | 5.278428 | 11.2114 | 19.61379 | [13 empty] | 27.29004 | 0.0653702 | 25 | 0 | 26.52282 | -0.1124418
15675 | 2021/04/03 20:44:33 | 285363.3899 | 270.0011 | 1 | 9 | 16 | 0 | 0 | -0.7266312 | 3.399422 | -2.470126 | 2.936242 | 5.278831 | 11.2114 | 19.61516 | [13 empty] | 26.9896 | -0.1303864 | 25 | 0 | 26.62059 | -0.06825984
15676 | 2021/04/03 20:44:35 | 285365.3891 | 272.0003 | 1 | 9 | 16 | 0 | 0 | -0.7267227 | 3.399179 | -2.470261 | 2.936242 | 5.279234 | 11.2114 | 19.61654 |  | -0.0001581989 | [11 empty] | 27.23038 | 0.01881242 | 25 | 0 | 26.93978 | 0.1455688
15677 | 2021/04/03 20:44:37 | 285367.3892 | 274.0004 | 1 | 9 | 16 | 0 | 0 | -0.7266922 | 3.398829 | -2.469903 | 2.936242 | 5.279638 | 11.2114 | 19.61791 | [13 empty] | 27.36421 | 0.1243943 | 25 | 0 | 26.62557 | -0.03780127
15678 | 2021/04/03 20:44:39 | 285369.3901 | 276.0013 | 1 | 9 | 16 | 0 | 0 | -0.7266464 | 3.398392 | -2.469429 | 2.936242 | 5.280042 | 11.2114 | 19.61928 |  | -0.0002409401 | [11 empty] | 26.98131 | -0.1178867 | 25 | 0 | 26.51976 | -0.1357806
15679 | 2021/04/03 20:44:41 | 285371.39 | 278.0012 | 1 | 9 | 16 | 0 | 0 | -0.72686 | 3.398151 | -2.46998 | 2.936242 | 5.280445 | 11.2114 | 19.62065 | [13 empty] | 27.34545 | 0.07613063 | 25 | 0 | 26.79178 | -0.00385344
15680 | 2021/04/03 20:44:43 | 285373.3902 | 280.0014 | 1 | 9 | 16 | 0 | 0 | -0.7268677 | 3.397597 | -2.469604 | 2.936242 | 5.280849 | 11.2114 | 19.62202 | [13 empty] | 27.15855 | -0.04710793 | 25 | 0 | 26.4196 | -0.1116097
15681 | 2021/04/03 20:44:45 | 285375.3901 | 282.0013 | 1 | 9 | 16 | 0 | 0 | -0.7265396 | 3.397151 | -2.468165 | 2.936242 | 5.281251 | 11.2114 | 19.62339 | [13 empty] | 26.99887 | -0.09461045 | 25 | 0 | 26.62986 | 0.03645182
15682 | 2021/04/03 20:44:47 | 285377.3893 | 284.0005 | 1 | 9 | 16 | 0 | 0 | -0.7267838 | 3.396738 | -2.468694 | 2.936242 | 5.281655 | 11.2114 | 19.62476 |  | -0.0001532929 | [11 empty] | 27.1038 | 0.0573802 | 25 | 0 | 26.87003 | 0.07970452
15683 | 2021/04/03 20:44:49 | 285379.3893 | 286.0005 | 1 | 9 | 16 | 0 | 0 | -0.7264404 | 3.396444 | -2.467314 | 2.936242 | 5.282058 | 11.2114 | 19.62613 | [13 empty] | 27.36892 | 0.07264555 | 25 | 0 | 26.74414 | -0.04071295
15684 | 2021/04/03 20:44:51 | 285381.3901 | 288.0013 | 1 | 9 | 16 | 0 | 0 | -0.726387 | 3.396004 | -2.466813 | 2.936242 | 5.282462 | 11.2114 | 19.6275 | [13 empty] | 26.95664 | -0.04096031 | 25 | 0 | 26.53065 | -0.1032472
15685 | 2021/04/03 20:44:53 | 285383.3894 | 290.0006 | 1 | 9 | 16 | 0 | 0 | -0.7268982 | 3.395597 | -2.468253 | 2.936242 | 5.282865 | 11.2114 | 19.62887 |  | -0.0002021553 |  |  | 0.9120538 | [8 empty] | 27.0811 | -0.09602129 | 25 | 0 | 26.87577 | 0.008375049
15686 | 2021/04/03 20:44:55 | 285385.3901 | 292.0013 | 1 | 9 | 16 | 0 | 0 | -0.7267075 | 3.395303 | -2.467392 | 2.936242 | 5.283268 | 11.2114 | 19.63024 |  |  |  | 1.079187 | [9 empty] | 27.33389 | 0.003934503 | 25 | 0 | 26.92247 | 0.1151049
15687 | 2021/04/03 20:44:57 | 285387.3894 | 294.0006 | 1 | 9 | 16 | 0 | 0 | -0.7267303 | 3.394937 | -2.467204 | 2.936242 | 5.283672 | 11.2114 | 19.63161 | [13 empty] | 27.45707 | 0.1047546 | 25 | 0 | 26.71859 | 0.07377148
15688 | 2021/04/03 20:44:59 | 285389.3902 | 296.0014 | 1 | 9 | 16 | 0 | 0 | -0.7267303 | 3.394385 | -2.466802 | 2.936242 | 5.284075 | 11.2114 | 19.63298 |  | -0.0002248253 | [11 empty] | 27.22564 | 0.07673383 | 25 | 0 | 26.53662 | -0.01136243
15689 | 2021/04/03 20:45:01 | 285391.3888 | 298 | 1 | 9 | 16 | 0 | 0 | -0.7267075 | 3.394279 | -2.466648 | 2.936242 | 5.284479 | 11.2114 | 19.63435 | [13 empty] | 27.22729 | 0.0005155802 | 25 | 0 | 26.9438 | 0.127244
15690 | 2021/04/03 20:45:03 | 285393.3893 | 300.0005 | 1 | 9 | 16 | 0 | 0 | -0.7268295 | 3.393625 | -2.466587 | 2.936242 | 5.284883 | 11.2114 | 19.63572 | [13 empty] | 27.40777 | 0.1395667 | 25 | 0 | 26.79016 | 0.04631937
15691 | 2021/04/03 20:45:05 | 285395.3902 | 302.0014 | 1 | 9 | 16 | 0 | 0 | -0.7266464 | 3.393103 | -2.465586 | 2.936242 | 5.285286 | 11.2114 | 19.63709 |  | -0.0001696795 | [11 empty] | 27.27894 | 0.03035367 | 25 | 0 | 26.50459 | -0.1297009
15692 | 2021/04/03 20:45:07 | 285397.3904 | 304.0016 | 1 | 9 | 16 | 0 | 0 | -0.7271881 | 3.392504 | -2.466989 | 2.936242 | 5.285689 | 11.2114 | 19.63846 | [13 empty] | 27.05575 | -0.11105 | 25 | 0 | 26.49463 | -0.1067352
15693 | 2021/04/03 20:45:09 | 285399.3895 | 306.0007 | 1 | 9 | 16 | 0 | 0 | -0.7264633 | 3.392316 | -2.464393 | 2.936242 | 5.286093 | 11.2114 | 19.63982 | [13 empty] | 27.03485 | -0.07908285 | 25 | 0 | 26.85324 | 0.01037061
15694 | 2021/04/03 20:45:11 | 285401.3895 | 308.0007 | 1 | 9 | 16 | 0 | 0 | -0.7267303 | 3.391977 | -2.465052 | 2.936242 | 5.286497 | 11.2114 | 19.64119 | [13 empty] | 27.30615 | 0.003343225 | 25 | 0 | 26.55319 | -0.09227574
15695 | 2021/04/03 20:45:13 | 285403.3889 | 310.0001 | 1 | 9 | 16 | 0 | 0 | -0.726593 | 3.39153 | -2.464262 | 2.936242 | 5.2869 | 11.2114 | 19.64256 |  | -0.000186257 | [11 empty] | 27.01044 | -0.08268356 | 25 | 0 | 26.49909 | -0.0005072355
15696 | 2021/04/03 20:45:15 | 285405.3896 | 312.0008 | 1 | 9 | 16 | 0 | 0 | -0.7266541 | 3.39132 | -2.464317 | 2.936242 | 5.287303 | 11.2114 | 19.64393 | [13 empty] | 27.05148 | -0.0007510185 | 25 | 0 | 26.81768 | 0.08150935
15697 | 2021/04/03 20:45:17 | 285407.3904 | 314.0016 | 1 | 9 | 16 | 0 | 0 | -0.7265167 | 3.390755 | -2.46344 | 2.936242 | 5.287707 | 11.2114 | 19.6453 |  | -0.0002496752 | [11 empty] | 27.31114 | 0.099352 | 25 | 0 | 26.89969 | 0.02609491
15698 | 2021/04/03 20:45:19 | 285409.3902 | 316.0014 | 1 | 9 | 16 | 0 | 0 | -0.7266541 | 3.390204 | -2.463506 | 2.936242 | 5.28811 | 11.2114 | 19.64667 |  |  |  | 0.9714584 | [9 empty] | 27.32413 | 0.02074718 | 25 | 0 | 26.49747 | -0.08597791
15699 | 2021/04/03 20:45:21 | 285411.3889 | 318.0001 | 1 | 9 | 16 | 0 | 0 | -0.7266922 | 3.390011 | -2.463495 | 2.936242 | 5.288513 | 11.2114 | 19.64803 | [13 empty] | 26.99768 | -0.1132846 | 25 | 0 | 26.77808 | -0.0511241
15700 | 2021/04/03 20:45:23 | 285413.3896 | 320.0008 | 1 | 9 | 16 | 0 | 0 | -0.7269974 | 3.389516 | -2.464169 | 2.936242 | 5.288917 | 11.2114 | 19.6494 |  | -0.0002509962 | [11 empty] | 27.26728 | -0.02576113 | 25 | 0 | 26.88425 | 0.1031637
15701 | 2021/04/03 20:45:25 | 285415.3896 | 322.0008 | 1 | 9 | 16 | 0 | 0 | -0.7268219 | 3.389055 | -2.463239 | 2.936242 | 5.28932 | 11.2114 | 19.65077 | [13 empty] | 27.34477 | 0.112772 | 25 | 0 | 26.57764 | 0.04619658
15702 | 2021/04/03 20:45:27 | 285417.389 | 324.0002 | 1 | 9 | 16 | 0 | 0 | -0.7267227 | 3.388509 | -2.462506 | 2.936242 | 5.289724 | 11.2114 | 19.65214 | [13 empty] | 26.99125 | -0.02992809 | 25 | 0 | 26.48701 | -0.1055568
15703 | 2021/04/03 20:45:29 | 285419.3888 | 326 | 1 | 9 | 16 | 0 | 0 | -0.7266464 | 3.388165 | -2.461998 | 2.936242 | 5.290127 | 11.2114 | 19.6535 |  | -0.0002014188 | [11 empty] | 27.07159 | -0.08951485 | 25 | 0 | 26.86841 | 0.1191866
15704 | 2021/04/03 20:45:31 | 285421.3889 | 328.0001 | 1 | 9 | 16 | 0 | 0 | -0.7270737 | 3.387794 | -2.463176 | 2.936242 | 5.290531 | 11.2114 | 19.65487 | [13 empty] | 27.24597 | 0.05449176 | 25 | 0 | 26.48579 | -0.1144487
15705 | 2021/04/03 20:45:33 | 285423.3897 | 330.0009 | 1 | 9 | 16 | 0 | 0 | -0.7265396 | 3.387434 | -2.461105 | 2.936242 | 5.290935 | 11.2114 | 19.65624 | [13 empty] | 26.98533 | -0.1127619 | 25 | 0 | 26.56649 | -0.06173551
15706 | 2021/04/03 20:45:35 | 285425.3896 | 332.0008 | 1 | 9 | 16 | 0 | 0 | -0.7266922 | 3.387174 | -2.461433 | 2.936242 | 5.291337 | 11.2114 | 19.6576 |  | -0.0002387797 | [11 empty] | 27.12915 | -0.01963079 | 25 | 0 | 26.85983 | 0.1315618
15707 | 2021/04/03 20:45:37 | 285427.3897 | 334.0009 | 1 | 9 | 16 | 0 | 0 | -0.7269363 | 3.386734 | -2.46194 | 2.936242 | 5.291741 | 11.2114 | 19.65897 | [13 empty] | 27.41488 | 0.1421589 | 25 | 0 | 26.72613 | 0.03780246
15708 | 2021/04/03 20:45:39 | 285429.3889 | 336.0001 | 1 | 9 | 16 | 0 | 0 | -0.7264633 | 3.386313 | -2.460032 | 2.936242 | 5.292144 | 11.2114 | 19.66034 | [13 empty] | 27.1062 | -0.02917051 | 25 | 0 | 26.63525 | 0.06379068
15709 | 2021/04/03 20:45:41 | 285431.39 | 338.0012 | 1 | 9 | 16 | 0 | 0 | -0.7269058 | 3.385787 | -2.461148 | 2.936242 | 5.292548 | 11.2114 | 19.6617 |  | -0.0001726352 | [11 empty] | 27.24668 | 0.08151412 | 25 | 0 | 26.82807 | 0.04382312
15710 | 2021/04/03 20:45:43 | 285433.3889 | 340.0001 | 1 | 9 | 16 | 0 | 0 | -0.7268219 | 3.385345 | -2.460543 | 2.936242 | 5.292952 | 11.2114 | 19.66307 |  |  |  | 1.011632 | 0.9989069 | [8 empty] | 27.22134 | -0.001929402 | 25 | 0 | 26.41841 | -0.09088218
15711 | 2021/04/03 20:45:45 | 285435.3889 | 342.0001 | 1 | 9 | 16 | 0 | 0 | -0.7266846 | 3.384997 | -2.459825 | 2.936242 | 5.293355 | 11.2114 | 19.66443 | [13 empty] | 26.98346 | -0.07714808 | 25 | 0 | 26.67848 | 0.02725959
15712 | 2021/04/03 20:45:47 | 285437.3897 | 344.0009 | 1 | 9 | 16 | 0 | 0 | -0.7266083 | 3.384615 | -2.459289 | 2.936242 | 5.293758 | 11.2114 | 19.6658 |  | -0.0001927104 | [11 empty] | 27.34408 | 0.08542776 | 25 | 0 | 26.97533 | 0.06998956
15713 | 2021/04/03 20:45:49 | 285439.3889 | 346.0001 | 1 | 9 | 16 | 0 | 0 | -0.7267838 | 3.384307 | -2.45966 | 2.936242 | 5.294162 | 11.2114 | 19.66716 | [13 empty] | 27.35948 | -0.00703752 | 25 | 0 | 26.49103 | -0.1026618
15714 | 2021/04/03 20:45:51 | 285441.389 | 348.0002 | 1 | 9 | 16 | 0 | 0 | -0.7269211 | 3.38389 | -2.459821 | 2.936242 | 5.294566 | 11.2114 | 19.66853 | [13 empty] | 27.23038 | -0.06142557 | 25 | 0 | 26.954 | 0.04298151
15715 | 2021/04/03 20:45:53 | 285443.3898 | 350.001 | 1 | 9 | 16 | 0 | 0 | -0.7269211 | 3.383557 | -2.459579 | 2.936242 | 5.294969 | 11.2114 | 19.6699 |  | -0.0002010679 | [11 empty] | 27.36368 | 0.05632758 | 25 | 0 | 26.63216 | 0.04529238
15716 | 2021/04/03 20:45:55 | 285445.389 | 352.0002 | 1 | 9 | 16 | 0 | 0 | -0.7265778 | 3.383386 | -2.458293 | 2.936242 | 5.295372 | 11.2114 | 19.67126 | [13 empty] | 27.02703 | -0.02097011 | 25 | 0 | 26.59399 | -0.08990645
15717 | 2021/04/03 20:45:57 | 285447.3899 | 354.0011 | 1 | 9 | 16 | 0 | 0 | -0.7266464 | 3.382946 | -2.458206 | 2.936242 | 5.295776 | 11.2114 | 19.67263 | [13 empty] | 27.26329 | -0.0453651 | 25 | 0 | 26.92293 | 0.05906224
15718 | 2021/04/03 20:45:59 | 285449.389 | 356.0002 | 1 | 9 | 16 | 0 | 0 | -0.7267838 | 3.38245 | -2.45831 | 2.936242 | 5.296179 | 11.2114 | 19.67399 |  | -0.0001816406 | [11 empty] | 27.33551 | 0.08846819 | 25 | 0 | 26.54111 | -0.1193196
15719 | 2021/04/03 20:46:01 | 285451.389 | 358.0002 | 1 | 9 | 16 | 0 | 0 | -0.7268829 | 3.382042 | -2.458348 | 2.936242 | 5.296583 | 11.2114 | 19.67536 | [13 empty] | 27.12893 | -0.064556 | 25 | 0 | 26.95207 | 0.1243556
15720 | 2021/04/03 20:46:03 | 285453.39 | 360.0012 | 1 | 9 | 16 | 0 | 0 | -0.7266159 | 3.381874 | -2.457323 | 2.936242 | 5.296987 | 11.2114 | 19.67672 | [13 empty] | 27.39877 | 0.1145321 | 25 | 0 | 26.63885 | -0.04098654
15721 | 2021/04/03 20:46:05 | 285455.3889 | 362.0001 | 1 | 9 | 16 | 0 | 0 | -0.726593 | 3.381443 | -2.456933 | 2.936242 | 5.29739 | 11.2114 | 19.67809 | [13 empty] | 27.00479 | -0.1354861 | 25 | 0 | 26.69271 | -0.07335782
15722 | 2021/04/03 20:46:07 | 285457.3889 | 364.0001 | 1 | 9 | 16 | 0 | 0 | -0.7267456 | 3.381131 | -2.457222 | 2.936242 | 5.297793 | 11.2114 | 19.67945 | [13 empty] | 27.34642 | 0.03936887 | 25 | 0 | 26.94212 | 0.1194507
15723 | 2021/04/03 20:46:09 | 285459.3891 | 366.0003 | 1 | 9 | 16 | 0 | 0 | -0.7265701 | 3.380819 | -2.456402 | 2.936242 | 5.298197 | 11.2114 | 19.68081 |  | -0.000124682 | [11 empty] | 27.15478 | 0.01245141 | 25 | 0 | 26.74463 | -0.001267791
15724 | 2021/04/03 20:46:11 | 285461.3899 | 368.0011 | 1 | 9 | 16 | 0 | 0 | -0.7267609 | 3.380737 | -2.456987 | 2.936242 | 5.2986 | 11.2114 | 19.68218 | [13 empty] | 27.42199 | 0.104301 | 25 | 0 | 26.97508 | 0.07776916
15725 | 2021/04/03 20:46:13 | 285463.3899 | 370.0011 | 1 | 9 | 16 | 0 | 0 | -0.7267075 | 3.38045 | -2.456598 | 2.936242 | 5.299004 | 11.2114 | 19.68354 |  |  |  | 1.153347 | [9 empty] | 27.15194 | -0.04681945 | 25 | 0 | 26.51264 | -0.09352446
15726 | 2021/04/03 20:46:15 | 285465.389 | 372.0002 | 1 | 9 | 16 | 0 | 0 | -0.7268295 | 3.380229 | -2.45685 | 2.936242 | 5.299407 | 11.2114 | 19.68491 |  | -0.0001752912 | [11 empty] | 27.15737 | 0.02131701 | 25 | 0 | 26.88806 | 0.08582413
15727 | 2021/04/03 20:46:17 | 285467.3897 | 374.0009 | 1 | 9 | 16 | 0 | 0 | -0.7268295 | 3.379735 | -2.456491 | 2.936242 | 5.299811 | 11.2114 | 19.68627 | [13 empty] | 27.32653 | 0.001696348 | 25 | 0 | 26.54514 | -0.08058429
15728 | 2021/04/03 20:46:19 | 285469.39 | 376.0012 | 1 | 9 | 16 | 0 | 0 | -0.7270889 | 3.379452 | -2.457162 | 2.936242 | 5.300215 | 11.2114 | 19.68763 | [13 empty] | 26.99101 | -0.04521728 | 25 | 0 | 26.97936 | 0.05031049
15729 | 2021/04/03 20:46:21 | 285471.3891 | 378.0003 | 1 | 9 | 16 | 0 | 0 | -0.7267685 | 3.378945 | -2.455711 | 2.936242 | 5.300618 | 11.2114 | 19.689 |  | -0.0001892347 | [11 empty] | 27.2339 | 0.05344927 | 25 | 0 | 26.48795 | -0.02433062
15730 | 2021/04/03 20:46:23 | 285473.3899 | 380.0011 | 1 | 9 | 16 | 0 | 0 | -0.726387 | 3.378645 | -2.454204 | 2.936242 | 5.301022 | 11.2114 | 19.69036 | [13 empty] | 27.07349 | -0.07048547 | 25 | 0 | 26.83971 | -0.03274441
15731 | 2021/04/03 20:46:25 | 285475.3892 | 382.0004 | 1 | 9 | 16 | 0 | 0 | -0.7267456 | 3.378421 | -2.455253 | 2.936242 | 5.301425 | 11.2114 | 19.69172 | [13 empty] | 27.38621 | 0.06218016 | 25 | 0 | 26.62627 | 0.05338252
15732 | 2021/04/03 20:46:27 | 285477.3899 | 384.0011 | 1 | 9 | 16 | 0 | 0 | -0.726532 | 3.37828 | -2.454429 | 2.936242 | 5.301828 | 11.2114 | 19.69309 | [13 empty] | 27.00667 | -0.04932642 | 25 | 0 | 26.68747 | -0.07825375
15733 | 2021/04/03 20:46:29 | 285479.39 | 386.0012 | 1 | 9 | 16 | 0 | 0 | -0.7268066 | 3.378151 | -2.455262 | 2.936242 | 5.302232 | 11.2114 | 19.69445 |  | -0.000148967 | [11 empty] | 27.3869 | 0.01969159 | 25 | 0 | 26.54249 | -0.04530668
15734 | 2021/04/03 20:46:31 | 285481.3891 | 388.0003 | 1 | 9 | 16 | 0 | 0 | -0.7266541 | 3.377804 | -2.454495 | 2.936242 | 5.302635 | 11.2114 | 19.69581 | [13 empty] | 27.02397 | -0.1134163 | 25 | 0 | 26.78304 | -0.00680685
15735 | 2021/04/03 20:46:33 | 285483.3892 | 390.0004 | 1 | 9 | 16 | 0 | 0 | -0.7265167 | 3.377653 | -2.453921 | 2.936242 | 5.303039 | 11.2114 | 19.69718 | [13 empty] | 27.4504 | 0.1288158 | 25 | 0 | 26.69767 | 0.05114913
15736 | 2021/04/03 20:46:35 | 285485.389 | 392.0002 | 1 | 9 | 16 | 0 | 0 | -0.7268829 | 3.377424 | -2.454992 | 2.936242 | 5.303442 | 11.2114 | 19.69854 | [13 empty] | 26.95545 | -0.1193625 | 25 | 0 | 26.69315 | -0.06609499
15737 | 2021/04/03 20:46:37 | 285487.3892 | 394.0004 | 1 | 9 | 16 | 0 | 0 | -0.7267685 | 3.377066 | -2.454345 | 2.936242 | 5.303846 | 11.2114 | 19.6999 |  | -0.0001374281 | [11 empty] | 27.41983 | 0.1091963 | 25 | 0 | 26.77378 | 0.1004446
15738 | 2021/04/03 20:46:39 | 285489.3891 | 396.0003 | 1 | 9 | 16 | 0 | 0 | -0.7268295 | 3.376728 | -2.454306 | 2.936242 | 5.304249 | 11.2114 | 19.70126 | [13 empty] | 27.07468 | -0.02656579 | 25 | 0 | 26.86934 | 0.06009281
15739 | 2021/04/03 20:46:41 | 285491.3891 | 398.0003 | 1 | 9 | 16 | 0 | 0 | -0.7269821 | 3.376521 | -2.45467 | 2.936242 | 5.304653 | 11.2114 | 19.70263 | [13 empty] | 27.36798 | 0.05931675 | 25 | 0 | 26.59377 | -0.05628228
15740 | 2021/04/03 20:46:43 | 285493.3892 | 400.0004 | 1 | 9 | 16 | 0 | 0 | -0.7266922 | 3.376205 | -2.453462 | 2.936242 | 5.305057 | 11.2114 | 19.70399 | [13 empty] | 27.01876 | -0.0666976 | 25 | 0 | 26.77783 | 0.02214849
15741 | 2021/04/03 20:46:45 | 285495.3891 | 402.0003 | 1 | 9 | 16 | 0 | 0 | -0.7268219 | 3.376019 | -2.453765 | 2.936242 | 5.30546 | 11.2114 | 19.70535 | [13 empty] | 27.44545 | 0.05902469 | 25 | 0 | 26.69983 | -0.01652837
15742 | 2021/04/03 20:46:47 | 285497.3892 | 404.0004 | 1 | 9 | 16 | 0 | 0 | -0.7269211 | 3.375948 | -2.454048 | 2.936242 | 5.305863 | 11.2114 | 19.70671 | [13 empty] | 27.03561 | -0.08572996 | 25 | 0 | 26.64528 | -0.01689374
15743 | 2021/04/03 20:46:49 | 285499.3892 | 406.0004 | 1 | 9 | 16 | 0 | 0 | -0.7264252 | 3.375755 | -2.452234 | 2.936242 | 5.306267 | 11.2114 | 19.70807 |  | -0.0001023547 |  |  | 0.7390127 | [8 empty] | 27.37627 | 0.08129001 | 25 | 0 | 26.55937 | 0.04582763
15744 | 2021/04/03 20:46:51 | 285501.3891 | 408.0003 | 1 | 9 | 16 | 0 | 0 | -0.7265015 | 3.37567 | -2.452429 | 2.936242 | 5.30667 | 11.2114 | 19.70944 |  |  |  | 1.565288 | [9 empty] | 27.01281 | -0.05717695 | 25 | 0 | 26.67938 | -0.06832957
15745 | 2021/04/03 20:46:53 | 285503.3901 | 410.0013 | 1 | 9 | 16 | 0 | 0 | -0.7265701 | 3.375319 | -2.452406 | 2.936242 | 5.307074 | 11.2114 | 19.7108 | [13 empty] | 27.45682 | 0.03494084 | 25 | 0 | 26.78237 | 0.07724524
15746 | 2021/04/03 20:46:55 | 285505.3891 | 412.0003 | 1 | 9 | 16 | 0 | 0 | -0.7267609 | 3.375162 | -2.452936 | 2.936242 | 5.307477 | 11.2114 | 19.71216 | [13 empty] | 27.00358 | 0.004814863 | 25 | 0 | 26.49934 | -0.08190989
15747 | 2021/04/03 20:46:57 | 285507.39 | 414.0012 | 1 | 9 | 16 | 0 | 0 | -0.7266312 | 3.374904 | -2.452311 | 2.936242 | 5.307881 | 11.2114 | 19.71352 |  | -0.0001284889 | [11 empty] | 27.31824 | -0.03182709 | 25 | 0 | 26.87836 | 0.05705833
15748 | 2021/04/03 20:46:59 | 285509.3892 | 416.0004 | 1 | 9 | 16 | 0 | 0 | -0.7270203 | 3.374708 | -2.453481 | 2.936242 | 5.308284 | 11.2114 | 19.71488 | [13 empty] | 26.94644 | -0.1161879 | 25 | 0 | 26.57739 | -0.09405375
15749 | 2021/04/03 20:47:01 | 285511.3899 | 418.0011 | 1 | 9 | 16 | 0 | 0 | -0.7267303 | 3.374551 | -2.452388 | 2.936242 | 5.308688 | 11.2114 | 19.71625 | [13 empty] | 27.42317 | 0.08920312 | 25 | 0 | 26.8198 | 0.122683
15750 | 2021/04/03 20:47:03 | 285513.3902 | 420.0014 | 1 | 9 | 16 | 0 | 0 | -0.7268066 | 3.374323 | -2.45248 | 2.936242 | 5.309091 | 11.2114 | 19.71761 | [13 empty] | 26.99125 | -0.07820427 | 25 | 0 | 26.52972 | -0.1271796
15751 | 2021/04/03 20:47:05 | 285515.39 | 422.0012 | 1 | 9 | 16 | 0 | 0 | -0.7267838 | 3.374183 | -2.452302 | 2.936242 | 5.309494 | 11.2114 | 19.71897 | [13 empty] | 27.37225 | 0.047521 | 25 | 0 | 26.86129 | 0.1254129
15752 | 2021/04/03 20:47:07 | 285517.3892 | 424.0004 | 1 | 9 | 16 | 0 | 0 | -0.7265701 | 3.374046 | -2.451481 | 2.936242 | 5.309897 | 11.2114 | 19.72033 |  | -0.0001079089 | [11 empty] | 27.00358 | -0.05909801 | 25 | 0 | 26.47799 | -0.1369691
15753 | 2021/04/03 20:47:09 | 285519.3893 | 426.0005 | 1 | 9 | 16 | 0 | 0 | -0.7267303 | 3.373985 | -2.451977 | 2.936242 | 5.310301 | 11.2114 | 19.72169 | [13 empty] | 27.39663 | 0.05391419 | 25 | 0 | 26.63669 | -0.01497865
15754 | 2021/04/03 20:47:11 | 285521.3894 | 428.0006 | 1 | 9 | 16 | 0 | 0 | -0.7266846 | 3.373857 | -2.45173 | 2.936242 | 5.310705 | 11.2114 | 19.72305 | [13 empty] | 26.98321 | -0.06818593 | 25 | 0 | 26.70669 | 0.02511203
15755 | 2021/04/03 20:47:13 | 285523.3894 | 430.0006 | 1 | 9 | 16 | 0 | 0 | -0.7270508 | 3.373647 | -2.452813 | 2.936242 | 5.311108 | 11.2114 | 19.72441 | [13 empty] | 27.41582 | 0.06990194 | 25 | 0 | 26.68438 | 0.009941459
15756 | 2021/04/03 20:47:15 | 285525.3892 | 432.0004 | 1 | 9 | 16 | 0 | 0 | -0.7268295 | 3.373346 | -2.451847 | 2.936242 | 5.311512 | 11.2114 | 19.72577 | [13 empty] | 27.01618 | -0.08988798 | 25 | 0 | 26.64718 | -0.0210458
15757 | 2021/04/03 20:47:17 | 285527.3894 | 434.0006 | 1 | 9 | 16 | 0 | 0 | -0.7267075 | 3.373134 | -2.451282 | 2.936242 | 5.311915 | 11.2114 | 19.72713 | [13 empty] | 27.41728 | 0.06527901 | 25 | 0 | 26.84236 | 0.04313827
15758 | 2021/04/03 20:47:19 | 285529.3893 | 436.0005 | 1 | 9 | 16 | 0 | 0 | -0.7269974 | 3.372952 | -2.452127 | 2.936242 | 5.312318 | 11.2114 | 19.72849 |  | -6.27017e-05 | [11 empty] | 26.98911 | -0.06094933 | 25 | 0 | 26.68413 | -0.06988049
15759 | 2021/04/03 20:47:21 | 285531.3902 | 438.0014 | 1 | 9 | 16 | 0 | 0 | -0.7268295 | 3.372798 | -2.451449 | 2.936242 | 5.312722 | 11.2114 | 19.72985 | [13 empty] | 27.45894 | 0.05528629 | 25 | 0 | 26.77737 | 0.08427918
15760 | 2021/04/03 20:47:23 | 285533.3902 | 440.0014 | 1 | 9 | 16 | 0 | 0 | -0.7270889 | 3.372662 | -2.452225 | 2.936242 | 5.313126 | 11.2114 | 19.73122 | [13 empty] | 27.01094 | -0.03562629 | 25 | 0 | 26.57789 | -0.0979048
15761 | 2021/04/03 20:47:25 | 285535.3904 | 442.0016 | 1 | 9 | 16 | 0 | 0 | -0.7269745 | 3.372702 | -2.451868 | 2.936242 | 5.313529 | 11.2114 | 19.73258 | [13 empty] | 27.45586 | 0.01716673 | 25 | 0 | 26.90232 | 0.08611143
15762 | 2021/04/03 20:47:27 | 285537.3901 | 444.0013 | 1 | 9 | 16 | 0 | 0 | -0.726944 | 3.372459 | -2.451589 | 2.936242 | 5.313933 | 11.2114 | 19.73394 | [13 empty] | 27.06663 | 0.01421809 | 25 | 0 | 26.49129 | -0.07917106
15763 | 2021/04/03 20:47:29 | 285539.3893 | 446.0005 | 1 | 9 | 16 | 0 | 0 | -0.7273788 | 3.372272 | -2.452919 | 2.936242 | 5.314336 | 11.2114 | 19.7353 | [13 empty] | 27.47103 | 0.126375 | 25 | 0 | 26.77525 | 0.0887382
15764 | 2021/04/03 20:47:31 | 285541.3903 | 448.0015 | 1 | 9 | 16 | 0 | 0 | -0.7270889 | 3.371962 | -2.451716 | 2.936242 | 5.31474 | 11.2114 | 19.73666 |  | -8.834929e-05 | [11 empty] | 26.95355 | -0.1207846 | 25 | 0 | 26.57739 | -0.1275462
15765 | 2021/04/03 20:47:33 | 285543.3894 | 450.0006 | 1 | 9 | 16 | 0 | 0 | -0.7270584 | 3.371874 | -2.451549 | 2.936242 | 5.315144 | 11.2114 | 19.73802 | [13 empty] | 27.41866 | 0.07601142 | 25 | 0 | 26.78682 | 0.09390652
15766 | 2021/04/03 20:47:35 | 285545.3903 | 452.0015 | 1 | 9 | 16 | 0 | 0 | -0.7270126 | 3.371598 | -2.451194 | 2.936242 | 5.315547 | 11.2114 | 19.73938 | [13 empty] | 27.08419 | -0.0513804 | 25 | 0 | 26.55157 | -0.1270181
15767 | 2021/04/03 20:47:37 | 285547.3905 | 454.0017 | 1 | 9 | 16 | 0 | 0 | -0.727272 | 3.371524 | -2.452015 | 2.936242 | 5.315951 | 11.2114 | 19.74075 | [13 empty] | 27.30095 | -0.006527305 | 25 | 0 | 26.91083 | 0.115751
15768 | 2021/04/03 20:47:39 | 285549.3904 | 456.0016 | 1 | 9 | 16 | 0 | 0 | -0.7267609 | 3.371349 | -2.450165 | 2.936242 | 5.316354 | 11.2114 | 19.74211 | [13 empty] | 27.00667 | -0.0538224 | 25 | 0 | 26.61631 | -0.004960895
15769 | 2021/04/03 20:47:41 | 285551.3895 | 458.0007 | 1 | 9 | 16 | 0 | 0 | -0.7270584 | 3.371173 | -2.45104 | 2.936242 | 5.316758 | 11.2114 | 19.74347 | [13 empty] | 27.40444 | 0.07587433 | 25 | 0 | 26.8793 | 0.05152762
15770 | 2021/04/03 20:47:43 | 285553.3896 | 460.0008 | 1 | 9 | 16 | 0 | 0 | -0.726944 | 3.370987 | -2.450519 | 2.936242 | 5.317162 | 11.2114 | 19.74483 |  | -6.831206e-05 | [11 empty] | 27.10714 | -0.05901754 | 25 | 0 | 26.48913 | -0.05904913
15771 | 2021/04/03 20:47:45 | 285555.3906 | 462.0018 | 1 | 9 | 16 | 0 | 0 | -0.727272 | 3.370913 | -2.451571 | 2.936242 | 5.317565 | 11.2114 | 19.74619 | [13 empty] | 27.2839 | 0.0323385 | 25 | 0 | 26.96489 | 0.07463157
15772 | 2021/04/03 20:47:47 | 285557.3896 | 464.0008 | 1 | 9 | 16 | 0 | 0 | -0.7266159 | 3.370701 | -2.449205 | 2.936242 | 5.317968 | 11.2114 | 19.74755 |  |  |  | 2.248912 | [9 empty] | 27.33579 | -0.015046 | 25 | 0 | 26.54729 | -0.09066701
15773 | 2021/04/03 20:47:49 | 285559.3896 | 466.0008 | 1 | 9 | 16 | 0 | 0 | -0.7270126 | 3.37052 | -2.450411 | 2.936242 | 5.318372 | 11.2114 | 19.74891 | [13 empty] | 27.32441 | -0.03137767 | 25 | 0 | 26.92721 | 0.05750239
15774 | 2021/04/03 20:47:51 | 285561.3896 | 468.0008 | 1 | 9 | 16 | 0 | 0 | -0.7268982 | 3.37032 | -2.44988 | 2.936242 | 5.318776 | 11.2114 | 19.75027 | [13 empty] | 27.22848 | 0.04790604 | 25 | 0 | 26.50387 | -0.05434155
15775 | 2021/04/03 20:47:53 | 285563.3897 | 470.0009 | 1 | 9 | 16 | 0 | 0 | -0.7266541 | 3.369912 | -2.44876 | 2.936242 | 5.319179 | 11.2114 | 19.75163 |  | -8.682873e-05 | [11 empty] | 27.19528 | -0.07084668 | 25 | 0 | 26.92599 | 0.002436638
15776 | 2021/04/03 20:47:55 | 285565.3896 | 472.0008 | 1 | 9 | 16 | 0 | 0 | -0.7268448 | 3.369863 | -2.449367 | 2.936242 | 5.319583 | 11.2114 | 19.75299 | [13 empty] | 27.39167 | 0.08995831 | 25 | 0 | 26.59615 | 0.03893495
15777 | 2021/04/03 20:47:57 | 285567.3888 | 474 | 1 | 9 | 16 | 0 | 0 | -0.7268982 | 3.369802 | -2.449503 | 2.936242 | 5.319986 | 11.2114 | 19.75435 | [13 empty] | 27.05191 | -0.08840978 | 25 | 0 | 27.03718 | 0.1378232
15778 | 2021/04/03 20:47:59 | 285569.3888 | 476 | 1 | 9 | 16 | 0 | 0 | -0.7269974 | 3.369477 | -2.449601 | 2.936242 | 5.32039 | 11.2114 | 19.75571 | [13 empty] | 27.35427 | 0.09448767 | 25 | 0 | 26.55869 | -0.08329511
15779 | 2021/04/03 20:48:01 | 285571.3897 | 478.0009 | 1 | 9 | 16 | 0 | 0 | -0.7269363 | 3.36939 | -2.449332 | 2.936242 | 5.320794 | 11.2114 | 19.75707 | [13 empty] | 27.14645 | -0.09779871 | 25 | 0 | 26.89137 | 0.04659474
15780 | 2021/04/03 20:48:03 | 285573.3889 | 480.0001 | 1 | 9 | 16 | 0 | 0 | -0.7266312 | 3.369451 | -2.448348 | 2.936242 | 5.321197 | 11.2114 | 19.75843 | [13 empty] | 27.36936 | 0.09045064 | 25 | 0 | 26.58803 | -0.03174603
15781 | 2021/04/03 20:48:05 | 285575.3889 | 482.0001 | 1 | 9 | 16 | 0 | 0 | -0.726532 | 3.369113 | -2.447768 | 2.936242 | 5.3216 | 11.2114 | 19.75979 |  | -7.890586e-05 | [11 empty] | 27.02871 | -0.1296961 | 25 | 0 | 26.7949 | -0.02310693
15782 | 2021/04/03 20:48:07 | 285577.3889 | 484.0001 | 1 | 9 | 16 | 0 | 0 | -0.7267685 | 3.368868 | -2.448387 | 2.936242 | 5.322004 | 11.2114 | 19.76114 | [13 empty] | 27.45392 | 0.115698 | 25 | 0 | 26.47606 | -0.07619917
15783 | 2021/04/03 20:48:09 | 285579.3889 | 486.0001 | 1 | 9 | 16 | 0 | 0 | -0.7265778 | 3.368711 | -2.447631 | 2.936242 | 5.322407 | 11.2114 | 19.7625 | [13 empty] | 27.17822 | -0.02270758 | 25 | 0 | 26.94449 | 0.07062018
15784 | 2021/04/03 20:48:11 | 285581.389 | 488.0002 | 1 | 9 | 16 | 0 | 0 | -0.7267914 | 3.368325 | -2.44807 | 2.936242 | 5.322811 | 11.2114 | 19.76386 | [13 empty] | 27.35471 | 0.03273189 | 25 | 0 | 26.58759 | -0.0495249
15785 | 2021/04/03 20:48:13 | 285583.389 | 490.0002 | 1 | 9 | 16 | 0 | 0 | -0.7269592 | 3.368245 | -2.448577 | 2.936242 | 5.323215 | 11.2114 | 19.76522 | [13 empty] | 27.18867 | -0.04448414 | 25 | 0 | 26.91938 | 0.03548801
15786 | 2021/04/03 20:48:15 | 285585.389 | 492.0002 | 1 | 9 | 16 | 0 | 0 | -0.726387 | 3.368199 | -2.446616 | 2.936242 | 5.323618 | 11.2114 | 19.76658 | [13 empty] | 27.33907 | 0.02160132 | 25 | 0 | 26.52922 | -0.07623553
15787 | 2021/04/03 20:48:17 | 285587.3891 | 494.0003 | 1 | 9 | 16 | 0 | 0 | -0.7267227 | 3.36764 | -2.44734 | 2.936242 | 5.324021 | 11.2114 | 19.76794 |  | -8.559436e-05 | [11 empty] | 27.10168 | -0.04854143 | 25 | 0 | 26.98622 | 0.05142093
15788 | 2021/04/03 20:48:19 | 285589.3899 | 496.0011 | 1 | 9 | 16 | 0 | 0 | -0.7266541 | 3.367581 | -2.447067 | 2.936242 | 5.324425 | 11.2114 | 19.7693 | [13 empty] | 27.16993 | 0.04124701 | 25 | 0 | 26.45947 | -0.04545152
15789 | 2021/04/03 20:48:21 | 285591.3897 | 498.0009 | 1 | 9 | 16 | 0 | 0 | -0.7266846 | 3.367453 | -2.447076 | 2.936242 | 5.324829 | 11.2114 | 19.77066 | [13 empty] | 27.25071 | -0.07543206 | 25 | 0 | 26.88189 | 0.02228856
15790 | 2021/04/03 20:48:23 | 285593.3892 | 500.0004 | 1 | 9 | 16 | 0 | 0 | -0.7268829 | 3.367379 | -2.44769 | 2.936242 | 5.325232 | 11.2114 | 19.77202 | [13 empty] | 27.23296 | 0.03530562 | 25 | 0 | 26.47277 | -0.04249573
15791 | 2021/04/03 20:48:25 | 285595.3897 | 502.0009 | 1 | 9 | 16 | 0 | 0 | -0.7267075 | 3.367221 | -2.446985 | 2.936242 | 5.325635 | 11.2114 | 19.77337 | [13 empty] | 27.2863 | -0.04388094 | 25 | 0 | 26.9744 | 0.05164862
15792 | 2021/04/03 20:48:27 | 285597.3889 | 504.0001 | 1 | 9 | 16 | 0 | 0 | -0.7267838 | 3.367069 | -2.447131 | 2.936242 | 5.326039 | 11.2114 | 19.77473 |  | -0.0001043398 | [11 empty] | 27.29998 | 0.07870018 | 25 | 0 | 26.50837 | -0.1456368
15793 | 2021/04/03 20:48:29 | 285599.3891 | 506.0003 | 1 | 9 | 16 | 0 | 0 | -0.7267685 | 3.366601 | -2.44674 | 2.936242 | 5.326443 | 11.2114 | 19.77609 | [13 empty] | 27.41557 | 0.03611982 | 25 | 0 | 26.89043 | 0.1206636
15794 | 2021/04/03 20:48:31 | 285601.3891 | 508.0003 | 1 | 9 | 16 | 0 | 0 | -0.7268829 | 3.366388 | -2.44697 | 2.936242 | 5.326846 | 11.2114 | 19.77745 | [13 empty] | 27.06211 | -0.06168306 | 25 | 0 | 26.51523 | -0.1395535
15795 | 2021/04/03 20:48:33 | 285603.3891 | 510.0003 | 1 | 9 | 16 | 0 | 0 | -0.7267838 | 3.366229 | -2.446521 | 2.936242 | 5.32725 | 11.2114 | 19.77881 | [13 empty] | 27.43099 | 0.04227459 | 25 | 0 | 26.88453 | 0.1335043
15796 | 2021/04/03 20:48:35 | 285605.3891 | 512.0003 | 1 | 9 | 16 | 0 | 0 | -0.7268982 | 3.366063 | -2.446785 | 2.936242 | 5.327653 | 11.2114 | 19.78017 | [13 empty] | 27.13252 | -0.02694726 | 25 | 0 | 26.51455 | -0.1359171
15797 | 2021/04/03 20:48:37 | 285607.3893 | 514.0005 | 1 | 9 | 16 | 0 | 0 | -0.7268829 | 3.36579 | -2.446535 | 2.936242 | 5.328057 | 11.2114 | 19.78153 | [13 empty] | 27.29431 | -0.02242923 | 25 | 0 | 26.75076 | 0.01526773
15798 | 2021/04/03 20:48:39 | 285609.3891 | 516.0003 | 1 | 9 | 16 | 0 | 0 | -0.7266464 | 3.365739 | -2.445702 | 2.936242 | 5.32846 | 11.2114 | 19.78288 |  | -9.092432e-05 |  | 2.10915 | 0.4550728 | [8 empty] | 27.0531 | -0.05492628 | 25 | 0 | 26.56315 | -0.01051009
15799 | 2021/04/03 20:48:41 | 285611.3892 | 518.0004 | 1 | 9 | 16 | 0 | 0 | -0.7270355 | 3.3656 | -2.446911 | 2.936242 | 5.328864 | 11.2114 | 19.78424 | [13 empty] | 27.28246 | 0.02396643 | 25 | 0 | 26.97056 | 0.07514775
15800 | 2021/04/03 20:48:43 | 285613.3892 | 520.0004 | 1 | 9 | 16 | 0 | 0 | -0.7266464 | 3.36526 | -2.445354 | 2.936242 | 5.329268 | 11.2114 | 19.7856 | [13 empty] | 27.46339 | 0.01806617 | 25 | 0 | 26.65376 | -0.08198917
15801 | 2021/04/03 20:48:45 | 285615.3892 | 522.0004 | 1 | 9 | 16 | 0 | 0 | -0.7266541 | 3.365096 | -2.445261 | 2.936242 | 5.329671 | 11.2114 | 19.78696 | [13 empty] | 26.95114 | -0.09934604 | 25 | 0 | 26.4682 | -0.006073117
15802 | 2021/04/03 20:48:47 | 285617.3893 | 524.0005 | 1 | 9 | 16 | 0 | 0 | -0.7266846 | 3.364653 | -2.445042 | 2.936242 | 5.330075 | 11.2114 | 19.78832 | [13 empty] | 27.22065 | 0.03485143 | 25 | 0 | 26.79129 | 0.09272456
15803 | 2021/04/03 20:48:49 | 285619.3899 | 526.0011 | 1 | 9 | 16 | 0 | 0 | -0.7268829 | 3.364408 | -2.445531 | 2.936242 | 5.330478 | 11.2114 | 19.78967 | [13 empty] | 27.31918 | 0.09344935 | 25 | 0 | 26.53065 | -0.01096487
15804 | 2021/04/03 20:48:51 | 285621.3891 | 528.0003 | 1 | 9 | 16 | 0 | 0 | -0.7264404 | 3.3644 | -2.444036 | 2.936242 | 5.330882 | 11.2114 | 19.79103 |  | -8.442752e-05 | [11 empty] | 27.0372 | -0.04694462 | 25 | 0 | 26.59706 | -0.09589314
15805 | 2021/04/03 20:48:53 | 285623.3893 | 530.0005 | 1 | 9 | 16 | 0 | 0 | -0.726593 | 3.364029 | -2.44428 | 2.936242 | 5.331285 | 11.2114 | 19.79239 | [13 empty] | 27.28246 | -0.07230401 | 25 | 0 | 26.93501 | 0.04764438
15806 | 2021/04/03 20:48:55 | 285625.3893 | 532.0005 | 1 | 9 | 16 | 0 | 0 | -0.7264557 | 3.363941 | -2.443754 | 2.936242 | 5.331688 | 11.2114 | 19.79375 | [13 empty] | 27.44751 | 0.06372333 | 25 | 0 | 26.71612 | 0.07716596
15807 | 2021/04/03 20:48:57 | 285627.3892 | 534.0004 | 1 | 9 | 16 | 0 | 0 | -0.726326 | 3.363511 | -2.443005 | 2.936242 | 5.332092 | 11.2114 | 19.7951 | [13 empty] | 27.13958 | 0.04695117 | 25 | 0 | 26.64166 | -0.02326787
15808 | 2021/04/03 20:48:59 | 285629.3895 | 536.0007 | 1 | 9 | 16 | 0 | 0 | -0.7263641 | 3.363376 | -2.443036 | 2.936242 | 5.332495 | 11.2114 | 19.79646 |  | -0.0001287101 | [11 empty] | 27.3478 | 0.0650686 | 25 | 0 | 26.89371 | 0.1563257
15809 | 2021/04/03 20:49:01 | 285631.3893 | 538.0005 | 1 | 9 | 16 | 0 | 0 | -0.7266541 | 3.36336 | -2.443999 | 2.936242 | 5.332899 | 11.2114 | 19.79782 | [13 empty] | 27.41037 | 0.1006138 | 25 | 0 | 26.60776 | -0.06158412
15810 | 2021/04/03 20:49:03 | 285633.39 | 540.0012 | 1 | 9 | 16 | 0 | 0 | -0.7266312 | 3.362971 | -2.44364 | 2.936242 | 5.333302 | 11.2114 | 19.79918 | [13 empty] | 27.05285 | -0.1249653 | 25 | 0 | 26.57714 | -0.08508444
15811 | 2021/04/03 20:49:05 | 285635.3894 | 542.0006 | 1 | 9 | 16 | 0 | 0 | -0.7265015 | 3.362778 | -2.443063 | 2.936242 | 5.333706 | 11.2114 | 19.80053 | [13 empty] | 27.26894 | -0.01428962 | 25 | 0 | 26.92858 | 0.1391119
15812 | 2021/04/03 20:49:07 | 285637.3893 | 544.0005 | 1 | 9 | 16 | 0 | 0 | -0.7265167 | 3.362384 | -2.442828 | 2.936242 | 5.334109 | 11.2114 | 19.80189 | [13 empty] | 27.45533 | 0.1318467 | 25 | 0 | 26.45401 | -0.08032143
15813 | 2021/04/03 20:49:09 | 285639.3893 | 546.0005 | 1 | 9 | 16 | 0 | 0 | -0.7264557 | 3.362141 | -2.442446 | 2.936242 | 5.334513 | 11.2114 | 19.80324 |  | -0.0001237561 | [11 empty] | 27.10355 | -0.03671288 | 25 | 0 | 26.77731 | 0.1032948
15814 | 2021/04/03 20:49:11 | 285641.3895 | 548.0007 | 1 | 9 | 16 | 0 | 0 | -0.7269592 | 3.361895 | -2.44396 | 2.936242 | 5.334916 | 11.2114 | 19.8046 | [13 empty] | 27.35826 | 0.1042926 | 25 | 0 | 26.9113 | 0.0399518
15815 | 2021/04/03 20:49:13 | 285643.3896 | 550.0008 | 1 | 9 | 16 | 0 | 0 | -0.7266846 | 3.361639 | -2.442851 | 2.936242 | 5.33532 | 11.2114 | 19.80596 | [13 empty] | 27.36606 | 0.002523661 | 25 | 0 | 26.52779 | -0.1086652
15816 | 2021/04/03 20:49:15 | 285645.3894 | 552.0006 | 1 | 9 | 16 | 0 | 0 | -0.7264404 | 3.361611 | -2.44201 | 2.936242 | 5.335723 | 11.2114 | 19.80731 | [13 empty] | 27.07182 | -0.08611321 | 25 | 0 | 26.48224 | -0.03061235
15817 | 2021/04/03 20:49:17 | 285647.3902 | 554.0014 | 1 | 9 | 16 | 0 | 0 | -0.7268829 | 3.361399 | -2.443343 | 2.936242 | 5.336126 | 11.2114 | 19.80867 | [13 empty] | 27.11943 | 0.02671957 | 25 | 0 | 26.8769 | 0.1090288
15818 | 2021/04/03 20:49:19 | 285649.3894 | 556.0006 | 1 | 9 | 16 | 0 | 0 | -0.7269058 | 3.361076 | -2.443186 | 2.936242 | 5.33653 | 11.2114 | 19.81003 |  | -9.468715e-05 | [11 empty] | 27.2931 | 0.07834256 | 25 | 0 | 26.49029 | -0.01942337
15819 | 2021/04/03 20:49:21 | 285651.3896 | 558.0008 | 1 | 9 | 16 | 0 | 0 | -0.7266922 | 3.36095 | -2.442376 | 2.936242 | 5.336933 | 11.2114 | 19.81138 | [13 empty] | 27.04456 | -0.0423491 | 25 | 0 | 26.56884 | -0.09129822
15820 | 2021/04/03 20:49:23 | 285653.3902 | 560.0014 | 1 | 9 | 16 | 0 | 0 | -0.7267075 | 3.360648 | -2.442208 | 2.936242 | 5.337337 | 11.2114 | 19.81274 | [13 empty] | 27.20282 | -0.08187771 | 25 | 0 | 26.87665 | 0.02251148
15821 | 2021/04/03 20:49:25 | 285655.3904 | 562.0016 | 1 | 9 | 16 | 0 | 0 | -0.7266693 | 3.36021 | -2.441761 | 2.936242 | 5.33774 | 11.2114 | 19.81409 |  |  |  | 1.799507 | [9 empty] | 27.51266 | 0.05299032 | 25 | 0 | 26.80982 | 0.1019984
15822 | 2021/04/03 20:49:27 | 285657.3903 | 564.0015 | 1 | 9 | 16 | 0 | 0 | -0.7270508 | 3.359979 | -2.442875 | 2.936242 | 5.338143 | 11.2114 | 19.81545 | [13 empty] | 27.26776 | -0.1543581 | 25 | 0 | 26.57855 | -0.07227123
15823 | 2021/04/03 20:49:29 | 285659.3903 | 566.0015 | 1 | 9 | 16 | 0 | 0 | -0.7267303 | 3.359669 | -2.441573 | 2.936242 | 5.338546 | 11.2114 | 19.8168 | [13 empty] | 27.25423 | -0.004226565 | 25 | 0 | 26.86408 | 0.1314151
15824 | 2021/04/03 20:49:31 | 285661.3888 | 568 | 1 | 9 | 16 | 0 | 0 | -0.7269211 | 3.359453 | -2.442057 | 2.936242 | 5.33895 | 11.2114 | 19.81816 |  | -7.021201e-05 | [11 empty] | 27.45773 | 0.1234144 | 25 | 0 | 26.64097 | -0.01429856
15825 | 2021/04/03 20:49:33 | 285663.3888 | 570 | 1 | 9 | 16 | 0 | 0 | -0.7266846 | 3.359206 | -2.441083 | 2.936242 | 5.339354 | 11.2114 | 19.81951 | [13 empty] | 27.11777 | -0.08269072 | 25 | 0 | 26.51402 | -0.1094717
15826 | 2021/04/03 20:49:35 | 285665.3896 | 572.0008 | 1 | 9 | 16 | 0 | 0 | -0.7267456 | 3.359049 | -2.441174 | 2.936242 | 5.339757 | 11.2114 | 19.82087 | [13 empty] | 27.21423 | -0.04085183 | 25 | 0 | 26.88806 | 0.1125187
15827 | 2021/04/03 20:49:37 | 285667.3903 | 574.0015 | 1 | 9 | 16 | 0 | 0 | -0.7267303 | 3.358941 | -2.441044 | 2.936242 | 5.34016 | 11.2114 | 19.82223 | [13 empty] | 27.29216 | -0.04094899 | 25 | 0 | 26.45376 | -0.08767307
15828 | 2021/04/03 20:49:39 | 285669.3895 | 576.0007 | 1 | 9 | 16 | 0 | 0 | -0.7264938 | 3.358746 | -2.440108 | 2.936242 | 5.340564 | 11.2114 | 19.82358 | [13 empty] | 27.09005 | -0.041067 | 25 | 0 | 26.72111 | 0.0855875
15829 | 2021/04/03 20:49:41 | 285671.3889 | 578.0001 | 1 | 9 | 16 | 0 | 0 | -0.7267227 | 3.358261 | -2.440525 | 2.936242 | 5.340967 | 11.2114 | 19.82493 |  | -0.0001110351 | [11 empty] | 27.49751 | 0.07630944 | 25 | 0 | 26.9298 | 0.03195107
15830 | 2021/04/03 20:49:43 | 285673.3896 | 580.0008 | 1 | 9 | 16 | 0 | 0 | -0.7267685 | 3.358098 | -2.44056 | 2.936242 | 5.341371 | 11.2114 | 19.82629 | [13 empty] | 27.41722 | -0.005253553 | 25 | 0 | 26.56481 | -0.08974731
15831 | 2021/04/03 20:49:45 | 285675.3905 | 582.0017 | 1 | 9 | 16 | 0 | 0 | -0.7267456 | 3.357648 | -2.440156 | 2.936242 | 5.341775 | 11.2114 | 19.82765 | [13 empty] | 27.13414 | -0.0750488 | 25 | 0 | 26.66562 | 0.04044473
15832 | 2021/04/03 20:49:47 | 285677.3888 | 584 | 1 | 9 | 16 | 0 | 0 | -0.7264252 | 3.35736 | -2.438871 | 2.936242 | 5.342177 | 11.2114 | 19.829 | [13 empty] | 27.48801 | 0.04995584 | 25 | 0 | 26.69977 | 0.05226314
15833 | 2021/04/03 20:49:49 | 285679.3895 | 586.0007 | 1 | 9 | 16 | 0 | 0 | -0.7266083 | 3.357026 | -2.439243 | 2.936242 | 5.342581 | 11.2114 | 19.83035 | [13 empty] | 27.17654 | 0.00821352 | 25 | 0 | 26.53016 | -0.08961856
15834 | 2021/04/03 20:49:51 | 285681.3889 | 588.0001 | 1 | 9 | 16 | 0 | 0 | -0.726593 | 3.356908 | -2.439106 | 2.936242 | 5.342985 | 11.2114 | 19.83171 |  | -9.921254e-05 | [11 empty] | 27.27299 | -0.08221626 | 25 | 0 | 26.91842 | 0.006600022
15835 | 2021/04/03 20:49:53 | 285683.3896 | 590.0008 | 1 | 9 | 16 | 0 | 0 | -0.7264175 | 3.356724 | -2.438383 | 2.936242 | 5.343388 | 11.2114 | 19.83306 | [13 empty] | 27.6005 | 0.09687304 | 25 | 0 | 26.7911 | 0.08369088
15836 | 2021/04/03 20:49:55 | 285685.3899 | 592.0011 | 1 | 9 | 16 | 0 | 0 | -0.7264252 | 3.356562 | -2.438291 | 2.936242 | 5.343791 | 11.2114 | 19.83442 | [13 empty] | 27.1666 | 0.008593202 | 25 | 0 | 26.54155 | -0.08256674
15837 | 2021/04/03 20:49:57 | 285687.3898 | 594.001 | 1 | 9 | 16 | 0 | 0 | -0.726593 | 3.356339 | -2.438692 | 2.936242 | 5.344195 | 11.2114 | 19.83577 | [13 empty] | 27.51951 | 0.1102865 | 25 | 0 | 26.8807 | 0.1059842
15838 | 2021/04/03 20:49:59 | 285689.3896 | 596.0008 | 1 | 9 | 16 | 0 | 0 | -0.726532 | 3.356029 | -2.438262 | 2.936242 | 5.344598 | 11.2114 | 19.83712 | [13 empty] | 27.30541 | 0.0005072355 | 25 | 0 | 26.50974 | -0.1440072
15839 | 2021/04/03 20:50:01 | 285691.3896 | 598.0008 | 1 | 9 | 16 | 0 | 0 | -0.7267303 | 3.355793 | -2.438756 | 2.936242 | 5.345001 | 11.2114 | 19.83848 |  | -0.0001079408 | [11 empty] | 27.11565 | -0.1281232 | 25 | 0 | 26.73962 | -0.008219481
15840 | 2021/04/03 20:50:03 | 285693.3889 | 600.0001 | 1 | 9 | 16 | 0 | 0 | -0.7266846 | 3.355214 | -2.438182 | 2.936242 | 5.345405 | 11.2114 | 19.83983 |  |  |  | 1.565632 | 0.598235 | [8 empty] | 27.44847 | 0.05150855 | 25 | 0 | 26.95893 | 0.1316124
15841 | 2021/04/03 20:50:05 | 285695.3897 | 602.0009 | 1 | 9 | 16 | 0 | 0 | -0.7268066 | 3.35522 | -2.438596 | 2.936242 | 5.345809 | 11.2114 | 19.84119 | [13 empty] | 27.45863 | 0.08400321 | 25 | 0 | 26.59918 | -0.08264363
15842 | 2021/04/03 20:50:07 | 285697.3897 | 604.0009 | 1 | 9 | 16 | 0 | 0 | -0.7268982 | 3.354851 | -2.438635 | 2.936242 | 5.346212 | 11.2114 | 19.84254 | [13 empty] | 27.24266 | 0.02124429 | 25 | 0 | 26.95207 | 0.09908915
15843 | 2021/04/03 20:50:09 | 285699.3888 | 606 | 1 | 9 | 16 | 0 | 0 | -0.7266312 | 3.354642 | -2.437588 | 2.936242 | 5.346615 | 11.2114 | 19.84389 |  | -0.0001731535 | [11 empty] | 27.52069 | 0.08121669 | 25 | 0 | 26.85344 | -0.02097309
15844 | 2021/04/03 20:50:11 | 285701.3898 | 608.001 | 1 | 9 | 16 | 0 | 0 | -0.7267456 | 3.354403 | -2.437798 | 2.936242 | 5.347019 | 11.2114 | 19.84525 | [13 empty] | 27.29902 | -0.07248521 | 25 | 0 | 26.51046 | -0.1103252
15845 | 2021/04/03 20:50:13 | 285703.389 | 610.0002 | 1 | 9 | 16 | 0 | 0 | -0.7264786 | 3.354092 | -2.436676 | 2.936242 | 5.347423 | 11.2114 | 19.8466 | [13 empty] | 27.09501 | -0.0389266 | 25 | 0 | 26.78299 | 0.06548882
15846 | 2021/04/03 20:50:15 | 285705.3889 | 612.0001 | 1 | 9 | 16 | 0 | 0 | -0.7267227 | 3.35393 | -2.437377 | 2.936242 | 5.347826 | 11.2114 | 19.84795 | [13 empty] | 27.54128 | 0.1034772 | 25 | 0 | 27.00206 | 0.0480473
15847 | 2021/04/03 20:50:17 | 285707.389 | 614.0002 | 1 | 9 | 16 | 0 | 0 | -0.7261658 | 3.353705 | -2.435346 | 2.936242 | 5.348229 | 11.2114 | 19.8493 |  | -0.0001242595 | [11 empty] | 27.13056 | -0.03184676 | 25 | 0 | 26.58376 | -0.1141328
15848 | 2021/04/03 20:50:19 | 285709.3891 | 616.0003 | 1 | 9 | 16 | 0 | 0 | -0.7265549 | 3.35336 | -2.4364 | 2.936242 | 5.348633 | 11.2114 | 19.85066 | [13 empty] | 27.38288 | -0.05482674 | 25 | 0 | 27.03549 | 0.04956186
15849 | 2021/04/03 20:50:21 | 285711.3891 | 618.0003 | 1 | 9 | 16 | 0 | 0 | -0.726532 | 3.353024 | -2.436079 | 2.936242 | 5.349036 | 11.2114 | 19.85201 | [13 empty] | 27.4982 | 0.07259965 | 25 | 0 | 26.68862 | 0.05714953
15850 | 2021/04/03 20:50:23 | 285713.3899 | 620.0011 | 1 | 9 | 16 | 0 | 0 | -0.7268677 | 3.352594 | -2.436892 | 2.936242 | 5.34944 | 11.2114 | 19.85336 | [13 empty] | 27.21944 | -0.003108978 | 25 | 0 | 26.63004 | -0.08092344
15851 | 2021/04/03 20:50:25 | 285715.3892 | 622.0004 | 1 | 9 | 16 | 0 | 0 | -0.7266846 | 3.352539 | -2.436238 | 2.936242 | 5.349843 | 11.2114 | 19.85472 |  | -0.000145178 | [11 empty] | 27.34215 | -0.07577002 | 25 | 0 | 27.01607 | 0.03748596
15852 | 2021/04/03 20:50:27 | 285717.3891 | 624.0003 | 1 | 9 | 16 | 0 | 0 | -0.726593 | 3.351898 | -2.435466 | 2.936242 | 5.350246 | 11.2114 | 19.85607 | [13 empty] | 27.36156 | 0.006066561 | 25 | 0 | 26.56599 | -0.1406491
15853 | 2021/04/03 20:50:29 | 285719.3891 | 626.0003 | 1 | 9 | 16 | 0 | 0 | -0.7267456 | 3.35179 | -2.435899 | 2.936242 | 5.35065 | 11.2114 | 19.85742 | [13 empty] | 27.13885 | -0.11599 | 25 | 0 | 26.81974 | 0.02171159
15854 | 2021/04/03 20:50:31 | 285721.3899 | 628.0011 | 1 | 9 | 16 | 0 | 0 | -0.7267838 | 3.351583 | -2.435876 | 2.936242 | 5.351054 | 11.2114 | 19.85877 | [13 empty] | 27.52353 | 0.09518325 | 25 | 0 | 26.9914 | 0.1375425
15855 | 2021/04/03 20:50:33 | 285723.389 | 630.0002 | 1 | 9 | 16 | 0 | 0 | -0.7266922 | 3.351273 | -2.435344 | 2.936242 | 5.351457 | 11.2114 | 19.86013 | [13 empty] | 27.46598 | 0.07749379 | 25 | 0 | 26.61366 | -0.09137571
15856 | 2021/04/03 20:50:35 | 285725.3891 | 632.0003 | 1 | 9 | 16 | 0 | 0 | -0.7265549 | 3.351082 | -2.434745 | 2.936242 | 5.351861 | 11.2114 | 19.86148 |  | -0.0001100764 | [11 empty] | 27.24624 | -0.09012878 | 25 | 0 | 26.76361 | 0.09707808
15857 | 2021/04/03 20:50:37 | 285727.3899 | 634.0011 | 1 | 9 | 16 | 0 | 0 | -0.7266083 | 3.350865 | -2.434766 | 2.936242 | 5.352264 | 11.2114 | 19.86283 | [13 empty] | 27.59383 | 0.04773438 | 25 | 0 | 26.84844 | -0.05671084
15858 | 2021/04/03 20:50:39 | 285729.3891 | 636.0003 | 1 | 9 | 16 | 0 | 0 | -0.726593 | 3.35061 | -2.43453 | 2.936242 | 5.352667 | 11.2114 | 19.86418 | [13 empty] | 27.34545 | -0.07624686 | 25 | 0 | 26.62102 | -0.07185936
15859 | 2021/04/03 20:50:41 | 285731.3899 | 638.0011 | 1 | 9 | 16 | 0 | 0 | -0.726593 | 3.350134 | -2.434184 | 2.936242 | 5.353071 | 11.2114 | 19.86553 |  |  |  | 1.480132 | [9 empty] | 27.29194 | -0.005034208 | 25 | 0 | 27.00138 | 0.08831203
15860 | 2021/04/03 20:50:43 | 285733.3899 | 640.0011 | 1 | 9 | 16 | 0 | 0 | -0.7268295 | 3.349901 | -2.434807 | 2.936242 | 5.353475 | 11.2114 | 19.86689 |  | -0.0001323855 | [11 empty] | 27.62651 | 0.07023394 | 25 | 0 | 27.00206 | -0.01416981
15861 | 2021/04/03 20:50:45 | 285735.3901 | 642.0013 | 1 | 9 | 16 | 0 | 0 | -0.7265701 | 3.349583 | -2.433707 | 2.936242 | 5.353878 | 11.2114 | 19.86824 | [13 empty] | 27.31511 | -0.05322695 | 25 | 0 | 26.74742 | -0.08216262
15862 | 2021/04/03 20:50:47 | 285737.3902 | 644.0014 | 1 | 9 | 16 | 0 | 0 | -0.7267838 | 3.349401 | -2.43429 | 2.936242 | 5.354281 | 11.2114 | 19.86959 | [13 empty] | 27.4944 | -0.01250267 | 25 | 0 | 27.05467 | 0.08971691
15863 | 2021/04/03 20:50:49 | 285739.3899 | 646.0011 | 1 | 9 | 16 | 0 | 0 | -0.7267914 | 3.349099 | -2.434096 | 2.936242 | 5.354685 | 11.2114 | 19.87094 | [13 empty] | 27.48801 | 0.08630455 | 25 | 0 | 26.64996 | 0.02194524
15864 | 2021/04/03 20:50:51 | 285741.3901 | 648.0013 | 1 | 9 | 16 | 0 | 0 | -0.7264786 | 3.348911 | -2.432912 | 2.936242 | 5.355088 | 11.2114 | 19.87229 |  | -0.0001261399 | [11 empty] | 27.1282 | -0.05286634 | 25 | 0 | 26.63832 | -0.1151508
15865 | 2021/04/03 20:50:53 | 285743.3902 | 650.0014 | 1 | 9 | 16 | 0 | 0 | -0.7265701 | 3.348666 | -2.433041 | 2.936242 | 5.355492 | 11.2114 | 19.87364 | [13 empty] | 27.35799 | -0.06142139 | 25 | 0 | 27.01769 | 0.06074548
15866 | 2021/04/03 20:50:55 | 285745.39 | 652.0012 | 1 | 9 | 16 | 0 | 0 | -0.7265015 | 3.348327 | -2.432565 | 2.936242 | 5.355895 | 11.2114 | 19.87499 | [13 empty] | 27.57633 | 0.08051395 | 25 | 0 | 26.5871 | -0.1345611
15867 | 2021/04/03 20:50:57 | 285747.3902 | 654.0014 | 1 | 9 | 16 | 0 | 0 | -0.7264557 | 3.347889 | -2.432093 | 2.936242 | 5.356298 | 11.2114 | 19.87634 | [13 empty] | 27.21302 | -0.1135343 | 25 | 0 | 26.90818 | 0.04637897
15868 | 2021/04/03 20:50:59 | 285749.3901 | 656.0013 | 1 | 9 | 16 | 0 | 0 | -0.7265015 | 3.347517 | -2.431976 | 2.936242 | 5.356702 | 11.2114 | 19.87769 | [13 empty] | 27.51855 | 0.09111166 | 25 | 0 | 26.99352 | 0.1356876
15869 | 2021/04/03 20:51:01 | 285751.3894 | 658.0006 | 1 | 9 | 16 | 0 | 0 | -0.7264557 | 3.34715 | -2.431556 | 2.936242 | 5.357105 | 11.2114 | 19.87904 |  | -0.0001252777 | [11 empty] | 27.51667 | 0.0831151 | 25 | 0 | 26.67155 | -0.07017493
15870 | 2021/04/03 20:51:03 | 285753.3896 | 660.0008 | 1 | 9 | 16 | 0 | 0 | -0.726944 | 3.346883 | -2.432997 | 2.936242 | 5.357509 | 11.2114 | 19.88039 | [13 empty] | 27.15497 | -0.110659 | 25 | 0 | 26.6082 | -0.09967387
15871 | 2021/04/03 20:51:05 | 285755.3902 | 662.0014 | 1 | 9 | 16 | 0 | 0 | -0.7268295 | 3.346817 | -2.432565 | 2.936242 | 5.357912 | 11.2114 | 19.88174 | [13 empty] | 27.33411 | -0.04662395 | 25 | 0 | 26.94256 | 0.01379907
15872 | 2021/04/03 20:51:07 | 285757.3896 | 664.0008 | 1 | 9 | 16 | 0 | 0 | -0.7268295 | 3.346565 | -2.432382 | 2.936242 | 5.358315 | 11.2114 | 19.88309 | [13 empty] | 27.46009 | -0.0595355 | 25 | 0 | 26.63622 | -0.1040441
15873 | 2021/04/03 20:51:09 | 285759.3902 | 666.0014 | 1 | 9 | 16 | 0 | 0 | -0.7266541 | 3.346317 | -2.431615 | 2.936242 | 5.358719 | 11.2114 | 19.88445 |  | -0.0001288345 | [11 empty] | 27.15332 | -0.05312622 | 25 | 0 | 26.71328 | 0.05571246
15874 | 2021/04/03 20:51:11 | 285761.3902 | 668.0014 | 1 | 9 | 16 | 0 | 0 | -0.7266464 | 3.346051 | -2.431396 | 2.936242 | 5.359123 | 11.2114 | 19.8858 | [13 empty] | 27.36013 | 0.06912112 | 25 | 0 | 27.02695 | 0.08924603
15875 | 2021/04/03 20:51:13 | 285763.3895 | 670.0007 | 1 | 9 | 16 | 0 | 0 | -0.7267685 | 3.345754 | -2.431589 | 2.936242 | 5.359526 | 11.2114 | 19.88715 | [13 empty] | 27.48468 | 0.0390172 | 25 | 0 | 26.68932 | -0.07212281
15876 | 2021/04/03 20:51:15 | 285765.3896 | 672.0008 | 1 | 9 | 16 | 0 | 0 | -0.7267838 | 3.345474 | -2.431436 | 2.936242 | 5.35993 | 11.2114 | 19.88849 |  |  |  | 1.410789 | 0.6914406 | [8 empty] | 27.20712 | -0.1076221 | 25 | 0 | 26.88781 | -0.04547894
15877 | 2021/04/03 20:51:17 | 285767.3894 | 674.0006 | 1 | 9 | 16 | 0 | 0 | -0.7268066 | 3.345038 | -2.431196 | 2.936242 | 5.360333 | 11.2114 | 19.88984 |  | -0.0001526622 | [11 empty] | 27.52114 | 0.02337933 | 25 | 0 | 26.87522 | 0.08789122
15878 | 2021/04/03 20:51:19 | 285769.3895 | 676.0007 | 1 | 9 | 16 | 0 | 0 | -0.7265015 | 3.344792 | -2.429996 | 2.936242 | 5.360736 | 11.2114 | 19.89119 | [13 empty] | 27.28222 | 0.03450513 | 25 | 0 | 26.60039 | -0.07440627
15879 | 2021/04/03 20:51:21 | 285771.3903 | 678.0015 | 1 | 9 | 16 | 0 | 0 | -0.7268066 | 3.344377 | -2.430715 | 2.936242 | 5.36114 | 11.2114 | 19.89254 | [13 empty] | 27.22724 | -0.09488821 | 25 | 0 | 26.94374 | -0.01496971
15880 | 2021/04/03 20:51:23 | 285773.3895 | 680.0007 | 1 | 9 | 16 | 0 | 0 | -0.7266693 | 3.344143 | -2.430086 | 2.936242 | 5.361544 | 11.2114 | 19.89389 | [13 empty] | 27.54082 | 0.04899204 | 25 | 0 | 26.84514 | 0.1002145
15881 | 2021/04/03 20:51:25 | 285775.3903 | 682.0015 | 1 | 9 | 16 | 0 | 0 | -0.7266922 | 3.343838 | -2.429941 | 2.936242 | 5.361947 | 11.2114 | 19.89524 | [13 empty] | 27.1834 | 0.002143979 | 25 | 0 | 26.77921 | -0.02060235
15882 | 2021/04/03 20:51:27 | 285777.3903 | 684.0015 | 1 | 9 | 16 | 0 | 0 | -0.7266693 | 3.343703 | -2.429766 | 2.936242 | 5.36235 | 11.2114 | 19.89659 |  | -0.0001040694 | [11 empty] | 27.50247 | 0.09970725 | 25 | 0 | 26.96321 | 0.1376295
15883 | 2021/04/03 20:51:29 | 285779.3904 | 686.0016 | 1 | 9 | 16 | 0 | 0 | -0.726944 | 3.343368 | -2.430441 | 2.936242 | 5.362754 | 11.2114 | 19.89794 | [13 empty] | 27.44589 | 0.08231878 | 25 | 0 | 26.56505 | -0.1043421
15884 | 2021/04/03 20:51:31 | 285781.3904 | 688.0016 | 1 | 9 | 16 | 0 | 0 | -0.7266922 | 3.343221 | -2.429493 | 2.936242 | 5.363157 | 11.2114 | 19.89929 | [13 empty] | 27.14194 | -0.1333123 | 25 | 0 | 26.71612 | -0.04454792
15885 | 2021/04/03 20:51:33 | 285783.3903 | 690.0015 | 1 | 9 | 16 | 0 | 0 | -0.7266693 | 3.342709 | -2.429044 | 2.936242 | 5.363561 | 11.2114 | 19.90064 |  | -0.0001874304 | [11 empty] | 27.44751 | 0.03736615 | 25 | 0 | 27.00774 | 0.1396757
15886 | 2021/04/03 20:51:35 | 285785.3889 | 692.0001 | 1 | 9 | 16 | 0 | 0 | -0.72686 | 3.34238 | -2.429442 | 2.936242 | 5.363964 | 11.2114 | 19.90199 | [13 empty] | 27.50272 | 0.1074135 | 25 | 0 | 26.58213 | -0.0568974
15887 | 2021/04/03 20:51:37 | 285787.3888 | 694 | 1 | 9 | 16 | 0 | 0 | -0.7266693 | 3.342072 | -2.428581 | 2.936242 | 5.364367 | 11.2114 | 19.90333 | [13 empty] | 27.29618 | 0.01286209 | 25 | 0 | 26.9914 | 0.0729084
15888 | 2021/04/03 20:51:39 | 285789.3903 | 696.0015 | 1 | 9 | 16 | 0 | 0 | -0.7265549 | 3.341664 | -2.427902 | 2.936242 | 5.364771 | 11.2114 | 19.90468 |  | -0.0001994521 | [11 empty] | 27.53677 | 0.05138099 | 25 | 0 | 26.72015 | -0.05975723
15889 | 2021/04/03 20:51:41 | 285791.3895 | 698.0007 | 1 | 9 | 16 | 0 | 0 | -0.7265015 | 3.341439 | -2.42756 | 2.936242 | 5.365174 | 11.2114 | 19.90603 | [13 empty] | 27.17439 | -0.09659111 | 25 | 0 | 26.60629 | -0.02999902
15890 | 2021/04/03 20:51:43 | 285793.3897 | 700.0009 | 1 | 9 | 16 | 0 | 0 | -0.726532 | 3.341215 | -2.4275 | 2.936242 | 5.365578 | 11.2114 | 19.90738 | [13 empty] | 27.4191 | 0.07216513 | 25 | 0 | 27.00774 | 0.09674728
15891 | 2021/04/03 20:51:45 | 285795.3889 | 702.0001 | 1 | 9 | 16 | 0 | 0 | -0.7268448 | 3.340875 | -2.428298 | 2.936242 | 5.365981 | 11.2114 | 19.90873 | [13 empty] | 27.43898 | 0.02006948 | 25 | 0 | 26.54439 | -0.07997394
15892 | 2021/04/03 20:51:47 | 285797.3889 | 704.0001 | 1 | 9 | 16 | 0 | 0 | -0.7268295 | 3.340577 | -2.42803 | 2.936242 | 5.366385 | 11.2114 | 19.91007 |  | -0.0001331115 | [11 empty] | 27.26727 | -0.08155525 | 25 | 0 | 26.91269 | 0.01615345
15893 | 2021/04/03 20:51:49 | 285799.3889 | 706.0001 | 1 | 9 | 16 | 0 | 0 | -0.7270737 | 3.340371 | -2.428696 | 2.936242 | 5.366788 | 11.2114 | 19.91142 |  |  |  | 1.361682 | [9 empty] | 27.52565 | 0.09080887 | 25 | 0 | 26.67343 | 0.05759954
15894 | 2021/04/03 20:51:51 | 285801.3889 | 708.0001 | 1 | 9 | 16 | 0 | 0 | -0.7266693 | 3.3401 | -2.427148 | 2.936242 | 5.367191 | 11.2114 | 19.91277 | [13 empty] | 27.09879 | -0.03783941 | 25 | 0 | 26.61601 | -0.09567201
15895 | 2021/04/03 20:51:53 | 285803.3891 | 710.0003 | 1 | 9 | 16 | 0 | 0 | -0.7268677 | 3.339757 | -2.427561 | 2.936242 | 5.367595 | 11.2114 | 19.91412 | [13 empty] | 27.40301 | -0.05867839 | 25 | 0 | 27.02009 | 0.06570995
15896 | 2021/04/03 20:51:55 | 285805.3898 | 712.001 | 1 | 9 | 16 | 0 | 0 | -0.7265167 | 3.33943 | -2.426152 | 2.936242 | 5.367999 | 11.2114 | 19.91546 | [13 empty] | 27.54723 | 0.1002926 | 25 | 0 | 26.57998 | -0.1375347
15897 | 2021/04/03 20:51:57 | 285807.389 | 714.0002 | 1 | 9 | 16 | 0 | 0 | -0.7269058 | 3.339024 | -2.427156 | 2.936242 | 5.368402 | 11.2114 | 19.91681 |  | -0.0001322222 | [11 empty] | 27.30423 | -0.07593989 | 25 | 0 | 26.97812 | 0.1018
15898 | 2021/04/03 20:51:59 | 285809.389 | 716.0002 | 1 | 9 | 16 | 0 | 0 | -0.7266312 | 3.338731 | -2.426026 | 2.936242 | 5.368805 | 11.2114 | 19.91816 | [13 empty] | 27.53465 | 0.1084208 | 25 | 0 | 26.73937 | 0.006290674
15899 | 2021/04/03 20:52:01 | 285811.3892 | 718.0004 | 1 | 9 | 16 | 0 | 0 | -0.7270508 | 3.338349 | -2.427149 | 2.936242 | 5.369209 | 11.2114 | 19.91951 | [13 empty] | 27.19197 | -0.08385062 | 25 | 0 | 26.64524 | -0.1017249
15900 | 2021/04/03 20:52:03 | 285813.39 | 720.0012 | 1 | 9 | 16 | 0 | 0 | -0.7266541 | 3.338103 | -2.425646 | 2.936242 | 5.369612 | 11.2114 | 19.92085 |  | -0.0001572495 | [11 empty] | 27.39635 | -0.01724243 | 25 | 0 | 26.98498 | 0.1272357
15901 | 2021/04/03 20:52:03 | 285813.3911 | 720.0023 | 1 | 9 | 16 | 0 | 0 | -0.7266541 | 3.338103 | -2.425646 | 2.936242 | 5.369612 | 11.2114 | 19.92085 |  | -0.0001572495 | 0 | 1.361682 | 0.6914406 | [8 empty] | 27.39635 | -0.01724243 | 25 | 0 | 26.98498 | 0.1272357
15902 | 2021/04/03 20:53:03 | 285873.4338 | 60.0017 | 1 | 10 | 16 | 0 | 0 | 0 | 3.373637 | 0 | 2.936242 | 5.369614 | 11.2114 | 19.92086 |  | 0.0001463295 | [11 empty] | 27.10448 | -0.1179248 | 25 | 0 | 26.8138 | 0.0242281
15903 | 2021/04/03 20:54:03 | 285933.4327 | 120.0006 | 1 | 10 | 16 | 0 | 0 | 0 | 3.378919 | 0 | 2.936242 | 5.369614 | 11.2114 | 19.92086 |  | 4.646596e-05 | [11 empty] | 27.43378 | 0.03552556 | 25 | 0 | 26.98689 | 0.1378369
15904 | 2021/04/03 20:55:03 | 285993.433 | 180.0009 | 1 | 10 | 16 | 0 | 0 | 0 | 3.381578 | 0 | 2.936242 | 5.369614 | 11.2114 | 19.92086 |  | 5.302889e-05 |  | 0 | [9 empty] | 27.42643 | 0.1108938 | 25 | 0 | 26.51185 | -0.02429545
15905 | 2021/04/03 20:56:03 | 286053.433 | 240.0009 | 1 | 10 | 16 | 0 | 0 | 0 | 3.38333 | 0 | 2.936242 | 5.369614 | 11.2114 | 19.92086 |  | 5.152604e-05 | [11 empty] | 27.01067 | -0.04383028 | 25 | 0 | 26.76973 | 0.09172976
15906 | 2021/04/03 20:57:03 | 286113.4337 | 300.0016 | 1 | 10 | 16 | 0 | 0 | 0 | 3.384545 | 0 | 2.936242 | 5.369614 | 11.2114 | 19.92086 |  | 5.649917e-05 |  | 0 | [9 empty] | 27.04333 | 0.06959975 | 25 | 0 | 26.94467 | 0.08524239
15907 | 2021/04/03 20:58:03 | 286173.4323 | 360.0002 | 1 | 10 | 16 | 0 | 0 | 0 | 3.3857 | 0 | 2.936242 | 5.369614 | 11.2114 | 19.92086 |  | -2.884462e-06 | [11 empty] | 27.05638 | -0.05007029 | 25 | 0 | 26.45966 | -0.09010017
15908 | 2021/04/03 20:59:03 | 286233.4327 | 420.0006 | 1 | 10 | 16 | 0 | 0 | 0 | 3.386662 | 0 | 2.936242 | 5.369614 | 11.2114 | 19.92086 |  | 8.61423e-06 |  | 0 | [9 empty] | 26.99238 | -0.0164324 | 25 | 0 | 26.8866 | 0.08135498
15909 | 2021/04/03 21:00:03 | 286293.4322 | 480.0001 | 1 | 10 | 16 | 0 | 0 | 0 | 3.387367 | 0 | 2.936242 | 5.369614 | 11.2114 | 19.92086 |  | 8.179025e-06 | [11 empty] | 27.31108 | 0.07754683 | 25 | 0 | 26.7716 | -0.03136516
15910 | 2021/04/03 21:01:03 | 286353.4336 | 540.0015 | 1 | 10 | 16 | 0 | 0 | 0 | 3.387936 | 0 | 2.936242 | 5.369614 | 11.2114 | 19.92086 |  | 1.264296e-06 |  | 0 | [9 empty] | 27.12675 | 0.1117456 | 25 | 0 | 26.96411 | 0.04958332
15911 | 2021/04/03 21:02:03 | 286413.4331 | 600.001 | 1 | 10 | 16 | 0 | 0 | 0 | 3.388345 | 0 | 2.936242 | 5.369614 | 11.2114 | 19.92086 |  | 2.840927e-05 | [11 empty] | 27.07154 | 0.1212889 | 25 | 0 | 26.96577 | 0.07694244
15912 | 2021/04/03 21:03:03 | 286473.4322 | 660.0001 | 1 | 10 | 16 | 0 | 0 | 0 | 3.389087 | 0 | 2.936242 | 5.369614 | 11.2114 | 19.92086 |  | -4.22784e-06 |  | 0 | [9 empty] | 27.1867 | 0.1231575 | 25 | 0 | 26.93164 | 0.02319813
15913 | 2021/04/03 21:04:03 | 286533.4326 | 720.0005 | 1 | 10 | 16 | 0 | 0 | 0 | 3.389376 | 0 | 2.936242 | 5.369614 | 11.2114 | 19.92086 |  | -3.157234e-05 | [11 empty] | 26.84802 | -0.03923893 | 25 | 0 | 26.61412 | 0.09410441
15914 | 2021/04/03 21:05:03 | 286593.4333 | 780.0012 | 1 | 10 | 16 | 0 | 0 | 0 | 3.389812 | 0 | 2.936242 | 5.369614 | 11.2114 | 19.92086 |  | -3.022533e-05 |  | 0 | [9 empty] | 27.04855 | -0.1303488 | 25 | 0 | 26.50166 | -0.05038142
15915 | 2021/04/03 21:06:03 | 286653.4329 | 840.0008 | 1 | 10 | 16 | 0 | 0 | 0 | 3.390081 | 0 | 2.936242 | 5.369614 | 11.2114 | 19.92086 |  | 1.339475e-05 | [11 empty] | 27.04383 | -0.03182471 | 25 | 0 | 26.90961 | 0.07484078
15916 | 2021/04/03 21:07:03 | 286713.4321 | 900 | 1 | 10 | 16 | 0 | 0 | 0 | 3.390483 | 0 | 2.936242 | 5.369614 | 11.2114 | 19.92086 |  | 3.91174e-05 |  | 0 | [9 empty] | 26.89163 | -0.06433129 | 25 | 0 | 26.7218 | 0.04007816
15917 | 2021/04/03 21:08:03 | 286773.4332 | 960.0011 | 1 | 10 | 16 | 0 | 0 | 0 | 3.390902 | 0 | 2.936242 | 5.369614 | 11.2114 | 19.92086 |  | -1.620027e-05 | [11 empty] | 27.12299 | -0.04199266 | 25 | 0 | 26.54771 | -0.1086992
15918 | 2021/04/03 21:09:03 | 286833.4326 | 1020.0005 | 1 | 10 | 16 | 0 | 0 | 0 | 3.391239 | 0 | 2.936242 | 5.369614 | 11.2114 | 19.92086 |  | 1.062878e-05 |  | 0 | [9 empty] | 27.13932 | 0.05345643 | 25 | 0 | 26.7481 | 0.06241024
15919 | 2021/04/03 21:10:03 | 286893.4328 | 1080.0007 | 1 | 10 | 16 | 0 | 0 | 0 | 3.391353 | 0 | 2.936242 | 5.369614 | 11.2114 | 19.92086 |  | -1.868803e-05 | [11 empty] | 27.05304 | -0.07412016 | 25 | 0 | 26.97572 | 0.01918375
15920 | 2021/04/03 21:11:03 | 286953.4324 | 1140.0003 | 1 | 10 | 16 | 0 | 0 | 0 | 3.391557 | 0 | 2.936242 | 5.369614 | 11.2114 | 19.92086 |  | 2.351112e-05 |  | 0 | [9 empty] | 27.25566 | 0.09590566 | 25 | 0 | 26.66632 | 0.0559783
15921 | 2021/04/03 21:12:03 | 287013.433 | 1200.0009 | 1 | 10 | 16 | 0 | 0 | 0 | 3.391945 | 0 | 2.936242 | 5.369614 | 11.2114 | 19.92086 |  | 3.216106e-05 | [11 empty] | 27.14382 | 0.0789547 | 25 | 0 | 26.55433 | 0.005633831
15922 | 2021/04/03 21:13:03 | 287073.433 | 1260.0009 | 1 | 10 | 16 | 0 | 0 | 0 | 3.392339 | 0 | 2.936242 | 5.369614 | 11.2114 | 19.92086 |  | 1.382996e-05 |  | 0 | [9 empty] | 26.83759 | -0.03726721 | 25 | 0 | 26.57523 | -0.09953201
15923 | 2021/04/03 21:14:03 | 287133.4331 | 1320.001 | 1 | 10 | 16 | 0 | 0 | 0 | 3.392531 | 0 | 2.936242 | 5.369614 | 11.2114 | 19.92086 |  | -2.094199e-06 | [11 empty] | 26.87765 | 0.008963346 | 25 | 0 | 26.50142 | -0.08887827
15924 | 2021/04/03 21:15:03 | 287193.4324 | 1380.0003 | 1 | 10 | 16 | 0 | 0 | 0 | 3.392501 | 0 | 2.936242 | 5.369614 | 11.2114 | 19.92086 |  | -1.762273e-05 |  | 0 | [9 empty] | 27.13862 | 0.1181489 | 25 | 0 | 26.57048 | 0.01593769
15925 | 2021/04/03 21:16:03 | 287253.4331 | 1440.001 | 1 | 10 | 16 | 0 | 0 | 0 | 3.392843 | 0 | 2.936242 | 5.369614 | 11.2114 | 19.92086 |  | 2.418147e-05 | [11 empty] | 27.17394 | 0.1022154 | 25 | 0 | 26.52043 | 0.002223253
15926 | 2021/04/03 21:17:03 | 287313.4321 | 1500 | 1 | 10 | 16 | 0 | 0 | 0 | 3.393156 | 0 | 2.936242 | 5.369614 | 11.2114 | 19.92086 |  | 8.100404e-06 |  | 0 | [9 empty] | 26.91844 | -0.08421302 | 25 | 0 | 26.78418 | -0.04201531
15927 | 2021/04/03 21:18:03 | 287373.4326 | 1560.0005 | 1 | 10 | 16 | 0 | 0 | 0 | 3.393313 | 0 | 2.936242 | 5.369614 | 11.2114 | 19.92086 |  | 7.310241e-06 | [11 empty] | 27.30233 | 0.1310009 | 25 | 0 | 26.70592 | 0.04884541
15928 | 2021/04/03 21:19:03 | 287433.4327 | 1620.0006 | 1 | 10 | 16 | 0 | 0 | 0 | 3.393505 | 0 | 2.936242 | 5.369614 | 11.2114 | 19.92086 |  | -5.136671e-07 |  | 0 | [9 empty] | 27.03129 | -0.06908834 | 25 | 0 | 26.91841 | 0.07091165
15929 | 2021/04/03 21:20:03 | 287493.4321 | 1680 | 1 | 10 | 16 | 0 | 0 | 0 | 3.393529 | 0 | 2.936242 | 5.369614 | 11.2114 | 19.92086 |  | 9.285367e-06 | [11 empty] | 26.93885 | 0.002079606 | 25 | 0 | 26.46303 | -0.1313359
15930 | 2021/04/03 21:21:03 | 287553.4327 | 1740.0006 | 1 | 10 | 16 | 0 | 0 | 0 | 3.393667 | 0 | 2.936242 | 5.369614 | 11.2114 | 19.92086 |  | -9.205884e-06 |  | 0 | [9 empty] | 26.96707 | -0.0782764 | 25 | 0 | 26.91107 | 0.0417161
15931 | 2021/04/03 21:22:03 | 287613.4334 | 1800.0013 | 1 | 10 | 16 | 0 | 0 | 0 | 3.393819 | 0 | 2.936242 | 5.369614 | 11.2114 | 19.92086 |  | -4.188085e-06 | [11 empty] | 27.25072 | 0.0480473 | 25 | 0 | 26.81077 | 0.1148164
15932 | 2021/04/03 21:23:03 | 287673.433 | 1860.0009 | 1 | 10 | 16 | 0 | 0 | 0 | 3.394107 | 0 | 2.936242 | 5.369614 | 11.2114 | 19.92086 |  | 2.449878e-05 |  | 0 | [9 empty] | 26.99883 | 0.07408857 | 25 | 0 | 26.62033 | -0.01793087
15933 | 2021/04/03 21:24:03 | 287733.4322 | 1920.0001 | 1 | 10 | 16 | 0 | 0 | 0 | 3.394211 | 0 | 2.936242 | 5.369614 | 11.2114 | 19.92086 |  | 1.951935e-05 | [11 empty] | 26.87439 | -0.06118953 | 25 | 0 | 26.34866 | -0.1368594
15934 | 2021/04/03 21:25:03 | 287793.4321 | 1980 | 1 | 10 | 16 | 0 | 0 | 0 | 3.39431 | 0 | 2.936242 | 5.369614 | 11.2114 | 19.92086 |  | 1.537114e-05 |  | 0 | [9 empty] | 27.14839 | 0.1157826 | 25 | 0 | 26.75104 | 0.04024804
15935 | 2021/04/03 21:26:03 | 287853.4332 | 2040.0011 | 1 | 10 | 16 | 0 | 0 | 0 | 3.394548 | 0 | 2.936242 | 5.369614 | 11.2114 | 19.92086 |  | 4.543715e-06 | [11 empty] | 27.16754 | 0.09226978 | 25 | 0 | 26.59943 | -0.06775916
15936 | 2021/04/03 21:27:03 | 287913.4326 | 2100.0005 | 1 | 10 | 16 | 0 | 0 | 0 | 3.394523 | 0 | 2.936242 | 5.369614 | 11.2114 | 19.92086 |  | -6.361201e-06 |  | 0 | [9 empty] | 27.04103 | -0.004808903 | 25 | 0 | 26.46566 | -0.1448917
15937 | 2021/04/03 21:28:03 | 287973.4329 | 2160.0008 | 1 | 10 | 16 | 0 | 0 | 0 | 3.394681 | 0 | 2.936242 | 5.369614 | 11.2114 | 19.92086 |  | -3.492878e-05 | [11 empty] | 27.30118 | 0.146476 | 25 | 0 | 26.95374 | 0.09765089
15938 | 2021/04/03 21:29:03 | 288033.433 | 2220.0009 | 1 | 10 | 16 | 0 | 0 | 0 | 3.395035 | 0 | 2.936242 | 5.369614 | 11.2114 | 19.92086 |  | -1.260512e-05 |  | 0 | [9 empty] | 27.27701 | 0.1201135 | 25 | 0 | 26.73749 | -0.03765047
15939 | 2021/04/03 21:30:03 | 288093.4323 | 2280.0002 | 1 | 10 | 16 | 0 | 0 | 0 | 3.39506 | 0 | 2.936242 | 5.369614 | 11.2114 | 19.92086 |  | 8.139513e-06 | [11 empty] | 27.19962 | 0.07161438 | 25 | 0 | 26.93034 | 0.1161307
15940 | 2021/04/03 21:31:03 | 288153.4323 | 2340.0002 | 1 | 10 | 16 | 0 | 0 | 0 | 3.395136 | 0 | 2.936242 | 5.369614 | 11.2114 | 19.92086 |  | 3.129185e-05 |  | 0 | [9 empty] | 27.10105 | 0.04059374 | 25 | 0 | 26.55421 | -0.1283467
15941 | 2021/04/03 21:32:03 | 288213.4323 | 2400.0002 | 1 | 10 | 16 | 0 | 0 | 0 | 3.395125 | 0 | 2.936242 | 5.369614 | 11.2114 | 19.92086 |  | 2.923733e-06 | [11 empty] | 26.77678 | -0.1116461 | 25 | 0 | 26.47878 | -0.1006007
15942 | 2021/04/03 21:33:03 | 288273.4324 | 2460.0003 | 1 | 10 | 16 | 0 | 0 | 0 | 3.395284 | 0 | 2.936242 | 5.369614 | 11.2114 | 19.92086 |  | -5.611104e-06 |  | 0 | [9 empty] | 27.13923 | 0.1089776 | 25 | 0 | 26.62802 | -0.02437234
15943 | 2021/04/03 21:34:03 | 288333.4327 | 2520.0006 | 1 | 10 | 16 | 0 | 0 | 0 | 3.395573 | 0 | 2.936242 | 5.369614 | 11.2114 | 19.92086 |  | -2.291689e-05 | [11 empty] | 27.18707 | 0.1425123 | 25 | 0 | 26.76129 | 0.05365193
15944 | 2021/04/03 21:35:03 | 288393.4337 | 2580.0016 | 1 | 10 | 16 | 0 | 0 | 0 | 3.395761 | 0 | 2.936242 | 5.369614 | 11.2114 | 19.92086 |  | -1.062878e-05 |  | 0 | [9 empty] | 26.8323 | -0.08325398 | 25 | 0 | 26.7905 | 0.0901413
15945 | 2021/04/03 21:36:03 | 288453.4328 | 2640.0007 | 1 | 10 | 16 | 0 | 0 | 0 | 3.395675 | 0 | 2.936242 | 5.369614 | 11.2114 | 19.92086 |  | -6.006302e-06 | [11 empty] | 27.11982 | 0.08045852 | 25 | 0 | 26.54454 | -0.08181274
15946 | 2021/04/03 21:37:03 | 288513.4336 | 2700.0015 | 1 | 10 | 16 | 0 | 0 | 0 | 3.39584 | 0 | 2.936242 | 5.369614 | 11.2114 | 19.92086 |  | 2.532711e-05 |  | 0 | [9 empty] | 27.02189 | -0.01688123 | 25 | 0 | 26.70293 | 0.05936027
15947 | 2021/04/03 21:38:03 | 288573.4329 | 2760.0008 | 1 | 10 | 16 | 0 | 0 | 0 | 3.395873 | 0 | 2.936242 | 5.369614 | 11.2114 | 19.92086 |  | 2.623762e-05 | [11 empty] | 27.1944 | -0.03311872 | 25 | 0 | 26.49516 | -0.1020628
15948 | 2021/04/03 21:39:03 | 288633.4323 | 2820.0002 | 1 | 10 | 16 | 0 | 0 | 0 | 3.396033 | 0 | 2.936242 | 5.369614 | 11.2114 | 19.92086 |  | -1.892666e-05 |  | 0 | [9 empty] | 27.22145 | 0.07778645 | 25 | 0 | 26.72456 | -0.05337954
15949 | 2021/04/03 21:40:03 | 288693.4324 | 2880.0003 | 1 | 10 | 16 | 0 | 0 | 0 | 3.396236 | 0 | 2.936242 | 5.369614 | 11.2114 | 19.92086 |  | -1.746439e-05 | [11 empty] | 27.13001 | 0.099473 | 25 | 0 | 26.8109 | 0.01949012
15950 | 2021/04/03 21:41:03 | 288753.4331 | 2940.001 | 1 | 10 | 16 | 0 | 0 | 0 | 3.396049 | 0 | 2.936242 | 5.369614 | 11.2114 | 19.92086 |  | -1.047004e-05 |  | 0 | [9 empty] | 26.79884 | -0.0006687641 | 25 | 0 | 26.7357 | 0.1038343
15951 | 2021/04/03 21:42:03 | 288813.4328 | 3000.0007 | 1 | 10 | 16 | 0 | 0 | 0 | 3.396105 | 0 | 2.936242 | 5.369614 | 11.2114 | 19.92086 |  | 1.809794e-05 | [11 empty] | 27.20387 | -0.04133165 | 25 | 0 | 26.60022 | -0.1236153
15952 | 2021/04/03 21:43:03 | 288873.4328 | 3060.0007 | 1 | 10 | 16 | 0 | 0 | 0 | 3.396273 | 0 | 2.936242 | 5.369614 | 11.2114 | 19.92086 |  | 9.166982e-06 |  | 0 | [9 empty] | 27.25295 | 0.08571029 | 25 | 0 | 26.81301 | -0.02320707
15953 | 2021/04/03 21:44:03 | 288933.4328 | 3120.0007 | 1 | 10 | 16 | 0 | 0 | 0 | 3.396573 | 0 | 2.936242 | 5.369614 | 11.2114 | 19.92086 |  | -5.136203e-07 | [11 empty] | 27.2449 | 0.005330443 | 25 | 0 | 26.67689 | -0.1058525
15954 | 2021/04/03 21:45:03 | 288993.4337 | 3180.0016 | 1 | 10 | 16 | 0 | 0 | 0 | 3.396781 | 0 | 2.936242 | 5.369614 | 11.2114 | 19.92086 |  | -1.548763e-05 |  | 0 | [9 empty] | 26.9015 | 0.0116384 | 25 | 0 | 26.73878 | 0.1028138
15955 | 2021/04/03 21:46:03 | 289053.4331 | 3240.001 | 1 | 10 | 16 | 0 | 0 | 0 | 3.396616 | 0 | 2.936242 | 5.369614 | 11.2114 | 19.92086 |  | -2.027009e-05 | [11 empty] | 26.8842 | -0.08887768 | 25 | 0 | 26.46527 | -0.01778364
15956 | 2021/04/03 21:47:03 | 289113.4332 | 3300.0011 | 1 | 10 | 16 | 0 | 0 | 0 | 3.396671 | 0 | 2.936242 | 5.369614 | 11.2114 | 19.92086 |  | 1.580396e-05 |  | 0 | [9 empty] | 27.17594 | 0.1053327 | 25 | 0 | 26.94931 | 0.02091289
15957 | 2021/04/03 21:48:03 | 289173.433 | 3360.0009 | 1 | 10 | 16 | 0 | 0 | 0 | 3.396975 | 0 | 2.936242 | 5.369614 | 11.2114 | 19.92086 |  | 7.862797e-06 | [11 empty] | 26.78962 | -0.07996976 | 25 | 0 | 26.55569 | 0.03556132
15958 | 2021/04/03 21:49:03 | 289233.4328 | 3420.0007 | 1 | 10 | 16 | 0 | 0 | 0 | 3.397099 | 0 | 2.936242 | 5.369614 | 11.2114 | 19.92086 |  | 1.220947e-05 |  | 0 | [9 empty] | 26.82783 | 0.0473839 | 25 | 0 | 26.80738 | 0.1252502
15959 | 2021/04/03 21:50:03 | 289293.433 | 3480.0009 | 1 | 10 | 16 | 0 | 0 | 0 | 3.397137 | 0 | 2.936242 | 5.369614 | 11.2114 | 19.92086 |  | -2.153451e-05 | [11 empty] | 26.89301 | -0.07853806 | 25 | 0 | 26.48833 | -0.02743423
15960 | 2021/04/03 21:51:03 | 289353.433 | 3540.0009 | 1 | 10 | 16 | 0 | 0 | 0 | 3.396999 | 0 | 2.936242 | 5.369614 | 11.2114 | 19.92086 |  | -1.434305e-05 |  | 0 | [9 empty] | 27.08258 | 0.09301782 | 25 | 0 | 26.72934 | 0.07309139
15961 | 2021/04/03 21:52:03 | 289413.4332 | 3600.0011 | 1 | 10 | 16 | 0 | 0 | 0 | 3.397099 | 0 | 2.936242 | 5.369614 | 11.2114 | 19.92086 |  | -3.635152e-06 | [11 empty] | 27.06273 | 0.1016814 | 25 | 0 | 26.70397 | 0.08844376
15962 | 2021/04/03 21:53:03 | 289473.4323 | 3660.0002 | 1 | 10 | 16 | 0 | 0 | 0 | 3.397227 | 0 | 2.936242 | 5.369614 | 11.2114 | 19.92086 |  | 3.516556e-06 |  | 0 | [9 empty] | 26.91551 | -0.08539498 | 25 | 0 | 26.88083 | 0.02570868
15963 | 2021/04/03 21:54:03 | 289533.4324 | 3720.0003 | 1 | 10 | 16 | 0 | 0 | 0 | 3.397343 | 0 | 2.936242 | 5.369614 | 11.2114 | 19.92086 |  | 2.15329e-05 | [11 empty] | 26.91075 | -0.06333947 | 25 | 0 | 26.86186 | 0.003323555
15964 | 2021/04/03 21:55:03 | 289593.4333 | 3780.0012 | 1 | 10 | 16 | 0 | 0 | 0 | 3.397548 | 0 | 2.936242 | 5.369614 | 11.2114 | 19.92086 |  | 1.058918e-05 |  | 0 | [9 empty] | 27.15417 | 0.09946287 | 25 | 0 | 26.51488 | 0.04618645
15965 | 2021/04/03 21:56:03 | 289653.4325 | 3840.0004 | 1 | 10 | 16 | 0 | 0 | 0 | 3.397377 | 0 | 2.936242 | 5.369614 | 11.2114 | 19.92086 |  | -1.027334e-06 | [11 empty] | 27.22783 | 0.08900583 | 25 | 0 | 26.68114 | 0.08465767
15966 | 2021/04/03 21:57:03 | 289713.4333 | 3900.0012 | 1 | 10 | 16 | 0 | 0 | 0 | 3.397639 | 0 | 2.936242 | 5.369614 | 11.2114 | 19.92086 |  | -1.778049e-06 |  | 0 | [9 empty] | 26.94258 | -0.08419812 | 25 | 0 | 26.82967 | 0.02245903
15967 | 2021/04/03 21:58:03 | 289773.4325 | 3960.0004 | 1 | 10 | 16 | 0 | 0 | 0 | 3.397573 | 0 | 2.936242 | 5.369614 | 11.2114 | 19.92086 |  | 1.106342e-06 | [11 empty] | 26.85204 | -0.09873331 | 25 | 0 | 26.81025 | -0.003186464
15968 | 2021/04/03 21:59:03 | 289833.4324 | 4020.0003 | 1 | 10 | 16 | 0 | 0 | 0 | 3.397872 | 0 | 2.936242 | 5.369614 | 11.2114 | 19.92086 |  | 7.112254e-06 |  | 0 | [9 empty] | 27.18833 | 0.06442904 | 25 | 0 | 26.76967 | 0.09117723
15969 | 2021/04/03 22:00:03 | 289893.4334 | 4080.0013 | 1 | 10 | 16 | 0 | 0 | 0 | 3.397697 | 0 | 2.936242 | 5.369614 | 11.2114 | 19.92086 |  | 1.106259e-06 | [11 empty] | 26.7501 | -0.1131809 | 25 | 0 | 26.74387 | -0.03985167
15970 | 2021/04/03 22:01:03 | 289953.4325 | 4140.0004 | 1 | 10 | 16 | 0 | 0 | 0 | 3.397716 | 0 | 2.936242 | 5.369614 | 11.2114 | 19.92086 |  | 2.212701e-06 |  | 0 | [9 empty] | 26.74011 | -0.05623937 | 25 | 0 | 26.50616 | -0.1118451
15971 | 2021/04/03 22:02:03 | 290013.4332 | 4200.0011 | 1 | 10 | 16 | 0 | 0 | 0 | 3.397823 | 0 | 2.936242 | 5.369614 | 11.2114 | 19.92086 |  | 5.768781e-06 | [11 empty] | 27.19831 | 0.08316875 | 25 | 0 | 26.72274 | 0.1055008
15972 | 2021/04/03 22:03:03 | 290073.4333 | 4260.0012 | 1 | 10 | 16 | 0 | 0 | 0 | 3.398077 | 0 | 2.936242 | 5.369614 | 11.2114 | 19.92086 |  | -4.306616e-05 |  | 0 | [9 empty] | 27.10869 | -0.02645254 | 25 | 0 | 26.96026 | 0.1091361
15973 | 2021/04/03 22:04:03 | 290133.4326 | 4320.0005 | 1 | 10 | 16 | 0 | 0 | 0 | 3.398367 | 0 | 2.936242 | 5.369614 | 11.2114 | 19.92086 |  | -2.884223e-05 | [11 empty] | 27.13477 | -0.01532257 | 25 | 0 | 26.90812 | 0.1091719
15974 | 2021/04/03 22:05:03 | 290193.4328 | 4380.0007 | 1 | 10 | 16 | 0 | 0 | 0 | 3.398162 | 0 | 2.936242 | 5.369614 | 11.2114 | 19.92086 |  | -3.951056e-08 |  | 0 | [9 empty] | 27.18547 | 0.1041967 | 25 | 0 | 26.38325 | -0.1432931
15975 | 2021/04/03 22:06:03 | 290253.4328 | 4440.0007 | 1 | 10 | 16 | 0 | 0 | 0 | 3.398132 | 0 | 2.936242 | 5.369614 | 11.2114 | 19.92086 |  | 2.923951e-06 | [11 empty] | 26.87094 | -0.04053473 | 25 | 0 | 26.86142 | 0.1284409
15976 | 2021/04/03 22:07:03 | 290313.4321 | 4500 | 1 | 10 | 16 | 0 | 0 | 0 | 3.398194 | 0 | 2.936242 | 5.369614 | 11.2114 | 19.92086 |  | 1.770088e-05 |  | 0 | [9 empty] | 26.81785 | -0.1122957 | 25 | 0 | 26.74048 | 0.01437187
15977 | 2021/04/03 22:08:03 | 290373.4327 | 4560.0006 | 1 | 10 | 16 | 0 | 0 | 0 | 3.398428 | 0 | 2.936242 | 5.369614 | 11.2114 | 19.92086 |  | 6.361464e-06 | [11 empty] | 26.86275 | -0.08569717 | 25 | 0 | 26.82808 | 0.06989002
15978 | 2021/04/03 22:09:03 | 290433.4321 | 4620 | 1 | 10 | 16 | 0 | 0 | 0 | 3.398466 | 0 | 2.936242 | 5.369614 | 11.2114 | 19.92086 |  | -5.255122e-06 |  | 0 | [9 empty] | 26.7224 | -0.128299 | 25 | 0 | 26.50979 | -0.08612454
15979 | 2021/04/03 22:10:03 | 290493.433 | 4680.0009 | 1 | 10 | 16 | 0 | 0 | 0 | 3.39819 | 0 | 2.936242 | 5.369614 | 11.2114 | 19.92086 |  | 1.718923e-05 | [11 empty] | 27.02492 | -0.008565187 | 25 | 0 | 26.8409 | 0.1026106
15980 | 2021/04/03 22:11:03 | 290553.4329 | 4740.0008 | 1 | 10 | 16 | 0 | 0 | 0 | 3.398446 | 0 | 2.936242 | 5.369614 | 11.2114 | 19.92086 |  | 2.216487e-05 |  | 0 | [9 empty] | 26.84639 | -0.1077545 | 25 | 0 | 26.77615 | 0.07006049
15981 | 2021/04/03 22:12:03 | 290613.4329 | 4800.0008 | 1 | 10 | 16 | 0 | 0 | 0 | 3.398509 | 0 | 2.936242 | 5.369614 | 11.2114 | 19.92086 |  | -3.042464e-06 | [11 empty] | 26.88623 | -0.07555008 | 25 | 0 | 26.84444 | 0.09116352
15982 | 2021/04/03 22:13:03 | 290673.4332 | 4860.0011 | 1 | 10 | 16 | 0 | 0 | 0 | 3.39871 | 0 | 2.936242 | 5.369614 | 11.2114 | 19.92086 |  | -6.242979e-06 |  | 0 | [9 empty] | 26.84447 | -0.1267231 | 25 | 0 | 26.78845 | 0.02437949
15983 | 2021/04/03 22:14:03 | 290733.433 | 4920.0009 | 1 | 10 | 16 | 0 | 0 | 0 | 3.398729 | 0 | 2.936242 | 5.369614 | 11.2114 | 19.92086 |  | -3.200515e-06 | [11 empty] | 27.05592 | -0.01777232 | 25 | 0 | 26.90747 | 0.140084
15984 | 2021/04/03 22:15:03 | 290793.4337 | 4980.0016 | 1 | 10 | 16 | 0 | 0 | 0 | 3.398747 | 0 | 2.936242 | 5.369614 | 11.2114 | 19.92086 |  | 2.927684e-05 |  | 0 | [9 empty] | 26.81934 | -0.1195514 | 25 | 0 | 26.66371 | -0.01734853
15985 | 2021/04/03 22:16:03 | 290853.4337 | 5040.0016 | 1 | 10 | 16 | 0 | 0 | 0 | 3.398586 | 0 | 2.936242 | 5.369614 | 11.2114 | 19.92086 |  | 1.84525e-05 | [11 empty] | 26.9104 | -0.0009632111 | 25 | 0 | 26.83305 | 0.1324683
15986 | 2021/04/03 22:17:03 | 290913.4323 | 5100.0002 | 1 | 10 | 16 | 0 | 0 | 0 | 3.398886 | 0 | 2.936242 | 5.369614 | 11.2114 | 19.92086 |  | 1.438244e-05 |  | 0 | [9 empty] | 27.06611 | 0.03651679 | 25 | 0 | 26.49076 | -0.1146644
15987 | 2021/04/03 22:18:03 | 290973.433 | 5160.0009 | 1 | 10 | 16 | 0 | 0 | 0 | 3.398961 | 0 | 2.936242 | 5.369614 | 11.2114 | 19.92086 |  | -1.141931e-05 | [11 empty] | 26.80011 | -0.1033491 | 25 | 0 | 26.54484 | -0.06116748
15988 | 2021/04/03 22:19:03 | 291033.4322 | 5220.0001 | 1 | 10 | 16 | 0 | 0 | 0 | 3.39902 | 0 | 2.936242 | 5.369614 | 11.2114 | 19.92086 |  | -2.283692e-05 |  | 0 | [9 empty] | 27.15545 | 0.1115394 | 25 | 0 | 26.5273 | -0.1140785
15989 | 2021/04/03 22:20:03 | 291093.4322 | 5280.0001 | 1 | 10 | 16 | 0 | 0 | 0 | 3.39905 | 0 | 2.936242 | 5.369614 | 11.2114 | 19.92086 |  | -4.662169e-06 | [11 empty] | 26.82432 | 0.08290768 | 25 | 0 | 26.96248 | 0.01848996
15990 | 2021/04/03 22:21:03 | 291153.4325 | 5340.0004 | 1 | 10 | 16 | 0 | 0 | 0 | 3.399033 | 0 | 2.936242 | 5.369614 | 11.2114 | 19.92086 |  | 6.75625e-06 |  | 0 | [9 empty] | 27.16234 | 0.1113874 | 25 | 0 | 26.93571 | 0.02476156
15991 | 2021/04/03 22:22:03 | 291213.4323 | 5400.0002 | 1 | 10 | 16 | 0 | 0 | 0 | 3.399227 | 0 | 2.936242 | 5.369614 | 11.2114 | 19.92086 |  | 1.505502e-05 | [11 empty] | 27.21115 | 0.05195141 | 25 | 0 | 26.85653 | -0.05922019
15992 | 2021/04/03 22:23:03 | 291273.4332 | 5460.0011 | 1 | 10 | 16 | 0 | 0 | 0 | 3.39927 | 0 | 2.936242 | 5.369614 | 11.2114 | 19.92086 |  | 9.601624e-06 |  | 0 | [9 empty] | 27.18559 | 0.1127243 | 25 | 0 | 26.89496 | 0.003846884
15993 | 2021/04/03 22:24:03 | 291333.4327 | 5520.0006 | 1 | 10 | 16 | 0 | 0 | 0 | 3.399425 | 0 | 2.936242 | 5.369614 | 11.2114 | 19.92086 |  | -2.208732e-05 | [11 empty] | 26.95534 | -0.08948982 | 25 | 0 | 26.40122 | -0.06729424
15994 | 2021/04/03 22:25:03 | 291393.4328 | 5580.0007 | 1 | 10 | 16 | 0 | 0 | 0 | 3.399282 | 0 | 2.936242 | 5.369614 | 11.2114 | 19.92086 |  | -1.185464e-05 |  | 0 | [9 empty] | 26.80542 | -0.06958663 | 25 | 0 | 26.54304 | 0.06374538
15995 | 2021/04/03 22:26:03 | 291453.4328 | 5640.0007 | 1 | 10 | 16 | 0 | 0 | 0 | 3.399315 | 0 | 2.936242 | 5.369614 | 11.2114 | 19.92086 |  | -1.051085e-05 | [11 empty] | 26.85501 | -0.09584188 | 25 | 0 | 26.44317 | -0.002529025
15996 | 2021/04/03 22:27:03 | 291513.4327 | 5700.0006 | 1 | 10 | 16 | 0 | 0 | 0 | 3.399403 | 0 | 2.936242 | 5.369614 | 11.2114 | 19.92086 |  | -1.205042e-05 |  | 0 | [9 empty] | 27.02296 | -0.06690979 | 25 | 0 | 26.44756 | -0.1002783
15997 | 2021/04/03 22:28:03 | 291573.4335 | 5760.0014 | 1 | 10 | 16 | 0 | 0 | 0 | 3.399634 | 0 | 2.936242 | 5.369614 | 11.2114 | 19.92086 |  | 2.003202e-05 | [11 empty] | 27.04488 | 0.09720325 | 25 | 0 | 26.88221 | -0.01393855
15998 | 2021/04/03 22:29:03 | 291633.4334 | 5820.0013 | 1 | 10 | 16 | 0 | 0 | 0 | 3.39962 | 0 | 2.936242 | 5.369614 | 11.2114 | 19.92086 |  | 3.781349e-05 |  | 0 | [9 empty] | 26.92189 | -0.1222235 | 25 | 0 | 26.38197 | -0.04001796
15999 | 2021/04/03 22:30:03 | 291693.4336 | 5880.0015 | 1 | 10 | 16 | 0 | 0 | 0 | 3.399469 | 0 | 2.936242 | 5.369614 | 11.2114 | 19.92086 |  | -2.129584e-05 | [11 empty] | 26.73484 | 0.0626266 | 25 | 0 | 26.68592 | 0.1471746
16000 | 2021/04/03 22:31:03 | 291753.4332 | 5940.0011 | 1 | 10 | 16 | 0 | 0 | 0 | 3.399469 | 0 | 2.936242 | 5.369614 | 11.2114 | 19.92086 |  | -2.576409e-05 |  | 0 | [9 empty] | 26.67981 | -0.01267314 | 25 | 0 | 26.48855 | 0.1029432
16001 | 2021/04/03 22:32:03 | 291813.4323 | 6000.0002 | 1 | 10 | 16 | 0 | 0 | 0 | 3.399649 | 0 | 2.936242 | 5.369614 | 11.2114 | 19.92086 |  | -1.635792e-05 | [11 empty] | 27.07756 | 0.08284032 | 25 | 0 | 26.86511 | -0.06835043
16002 | 2021/04/03 22:33:03 | 291873.4328 | 6060.0007 | 1 | 10 | 16 | 0 | 0 | 0 | 3.399776 | 0 | 2.936242 | 5.369614 | 11.2114 | 19.92086 |  | 4.938615e-06 |  | 0 | [9 empty] | 26.89134 | 0.1069742 | 25 | 0 | 26.60996 | 0.03589213
16003 | 2021/04/03 22:34:03 | 291933.433 | 6120.0009 | 1 | 10 | 16 | 0 | 0 | 0 | 3.399852 | 0 | 2.936242 | 5.369614 | 11.2114 | 19.92086 |  | 3.129444e-05 | [11 empty] | 26.8721 | 0.1111901 | 25 | 0 | 26.61708 | 0.05789757
16004 | 2021/04/03 22:35:03 | 291993.4322 | 6180.0001 | 1 | 10 | 16 | 0 | 0 | 0 | 3.399794 | 0 | 2.936242 | 5.369614 | 11.2114 | 19.92086 |  | -9.957156e-06 |  | 0 | [9 empty] | 27.01549 | 0.01856506 | 25 | 0 | 26.86703 | 0.1408851
16005 | 2021/04/03 22:36:03 | 292053.4331 | 6240.001 | 1 | 10 | 16 | 0 | 0 | 0 | 3.399783 | 0 | 2.936242 | 5.369614 | 11.2114 | 19.92086 |  | 1.821512e-05 | [11 empty] | 26.84768 | -0.1025188 | 25 | 0 | 26.79877 | 0.04193723
16006 | 2021/04/03 22:37:03 | 292113.4323 | 6300.0002 | 1 | 10 | 16 | 0 | 0 | 0 | 3.399886 | 0 | 2.936242 | 5.369614 | 11.2114 | 19.92086 |  | -1.710807e-05 |  | 0 | [9 empty] | 26.93209 | -0.06311178 | 25 | 0 | 26.88318 | 0.08803308
16007 | 2021/04/03 22:38:03 | 292173.4331 | 6360.001 | 1 | 10 | 16 | 0 | 0 | 0 | 3.399947 | 0 | 2.936242 | 5.369614 | 11.2114 | 19.92086 |  | 8.890318e-06 | [11 empty] | 26.87732 | -0.0821501 | 25 | 0 | 26.8213 | 0.04453123
16008 | 2021/04/03 22:39:03 | 292233.4325 | 6420.0004 | 1 | 10 | 16 | 0 | 0 | 0 | 3.400085 | 0 | 2.936242 | 5.369614 | 11.2114 | 19.92086 |  | 2.145406e-05 |  | 0 | [9 empty] | 27.11769 | 0.0184387 | 25 | 0 | 26.8697 | 0.1207423
16009 | 2021/04/03 22:40:03 | 292293.4322 | 6480.0001 | 1 | 10 | 16 | 0 | 0 | 0 | 3.400005 | 0 | 2.936242 | 5.369614 | 11.2114 | 19.92086 |  | -1.023357e-05 | [11 empty] | 26.8063 | -0.01598656 | 25 | 0 | 26.41579 | -0.12941
16010 | 2021/04/03 22:41:03 | 292353.4333 | 6540.0012 | 1 | 10 | 16 | 0 | 0 | 0 | 3.39999 | 0 | 2.936242 | 5.369614 | 11.2114 | 19.92086 |  | 1.232791e-05 |  | 0 | [9 empty] | 26.98047 | -0.02660811 | 25 | 0 | 26.86756 | 0.08009315
16011 | 2021/04/03 22:42:03 | 292413.4333 | 6600.0012 | 1 | 10 | 16 | 0 | 0 | 0 | 3.400344 | 0 | 2.936242 | 5.369614 | 11.2114 | 19.92086 |  | -3.303247e-05 | [11 empty] | 27.05276 | -0.03319442 | 25 | 0 | 26.94698 | 0.1023918
16012 | 2021/04/03 22:43:03 | 292473.4324 | 6660.0003 | 1 | 10 | 16 | 0 | 0 | 0 | 3.400238 | 0 | 2.936242 | 5.369614 | 11.2114 | 19.92086 |  | -8.653745e-06 |  | 0 | [9 empty] | 26.75363 | -0.09400368 | 25 | 0 | 26.66202 | -0.06735265
16013 | 2021/04/03 22:44:03 | 292533.4327 | 6720.0006 | 1 | 10 | 16 | 0 | 0 | 0 | 3.400484 | 0 | 2.936242 | 5.369614 | 11.2114 | 19.92086 |  | -4.741503e-07 | [11 empty] | 27.17107 | 0.1041329 | 25 | 0 | 26.63854 | 0.06419837
16014 | 2021/04/03 22:45:03 | 292593.4333 | 6780.0012 | 1 | 10 | 16 | 0 | 0 | 0 | 3.400159 | 0 | 2.936242 | 5.369614 | 11.2114 | 19.92086 |  | 2.469676e-05 |  | 0 | [9 empty] | 27.17607 | 0.04629195 | 25 | 0 | 26.72894 | 0.09082496
16015 | 2021/04/03 22:46:03 | 292653.4325 | 6840.0004 | 1 | 10 | 16 | 0 | 0 | 0 | 3.40028 | 0 | 2.936242 | 5.369614 | 11.2114 | 19.92086 |  | 8.692756e-07 | [11 empty] | 27.1822 | 0.08833766 | 24.9 | 0 | 26.68527 | 0.08620441
16016 | 2021/04/03 22:47:03 | 292713.4335 | 6900.0014 | 1 | 10 | 16 | 0 | 0 | 0 | 3.400306 | 0 | 2.936242 | 5.369614 | 11.2114 | 19.92086 |  | -9.087881e-07 |  | 0 | [9 empty] | 27.01679 | 0.0595808 | 25 | 0 | 26.64204 | -0.03160179
16017 | 2021/04/03 22:48:03 | 292773.4326 | 6960.0005 | 1 | 10 | 16 | 0 | 0 | 0 | 3.40055 | 0 | 2.936242 | 5.369614 | 11.2114 | 19.92086 |  | 1.094515e-05 | [11 empty] | 26.83707 | -0.04966557 | 25 | 0 | 26.91155 | 0.1416397
16018 | 2021/04/03 22:49:03 | 292833.4327 | 7020.0006 | 1 | 10 | 16 | 0 | 0 | 0 | 3.400508 | 0 | 2.936242 | 5.369614 | 11.2114 | 19.92086 |  | -1.489635e-05 |  | 0 | [9 empty] | 26.84899 | -0.0942266 | 25 | 0 | 26.44427 | -0.1187617
16019 | 2021/04/03 22:50:03 | 292893.4327 | 7080.0006 | 1 | 10 | 16 | 0 | 0 | 0 | 3.400514 | 0 | 2.936242 | 5.369614 | 11.2114 | 19.92086 |  | -1.805737e-05 | [11 empty] | 27.16835 | 0.1198721 | 25 | 0 | 26.72122 | 0.00654459
16020 | 2021/04/03 22:51:03 | 292953.4335 | 7140.0014 | 1 | 10 | 16 | 0 | 0 | 0 | 3.400594 | 0 | 2.936242 | 5.369614 | 11.2114 | 19.92086 |  | -2.805203e-06 |  | 0 | [9 empty] | 27.08612 | 0.02822638 | 25 | 0 | 26.48233 | -0.1073962
16021 | 2021/04/03 22:52:03 | 293013.4327 | 7200.0006 | 1 | 10 | 16 | 0 | 0 | 0 | 3.400692 | 0 | 2.936242 | 5.369614 | 11.2114 | 19.92086 |  | 3.698342e-05 | [11 empty] | 26.93623 | -0.07878959 | 25 | 0 | 26.46041 | -0.1233304
16022 | 2021/04/03 22:53:03 | 293073.4337 | 7260.0016 | 1 | 10 | 16 | 0 | 0 | 0 | 3.400589 | 0 | 2.936242 | 5.369614 | 11.2114 | 19.92086 |  | 1.295871e-05 |  | 0 | [9 empty] | 26.63667 | -0.1185966 | 25 | 0 | 26.5308 | 0.005890131
16023 | 2021/04/03 22:54:03 | 293133.4327 | 7320.0006 | 1 | 10 | 16 | 0 | 0 | 0 | 3.400764 | 0 | 2.936242 | 5.369614 | 11.2114 | 19.92086 |  | -2.370634e-07 | [11 empty] | 26.60587 | -0.10077 | 25 | 0 | 26.55694 | 0.06378531
16024 | 2021/04/03 22:55:03 | 293193.4329 | 7380.0008 | 1 | 10 | 16 | 0 | 0 | 0 | 3.400849 | 0 | 2.936242 | 5.369614 | 11.2114 | 19.92086 |  | -5.768781e-06 | [11 empty] | 27.03616 | 0.1127052 | 25 | 0 | 26.64582 | -0.02067029
16025 | 2021/04/03 22:56:03 | 293253.4334 | 7440.0013 | 1 | 10 | 16 | 0 | 0 | 0 | 3.400625 | 0 | 2.936242 | 5.369614 | 11.2114 | 19.92086 |  | 5.531754e-06 |  | 0 | [9 empty] | 27.02617 | 0.09714186 | 25 | 0 | 26.82793 | 0.117203
16026 | 2021/04/03 22:57:03 | 293313.4337 | 7500.0016 | 1 | 10 | 16 | 0 | 0 | 0 | 3.400828 | 0 | 2.936242 | 5.369614 | 11.2114 | 19.92086 |  | 1.244645e-05 | [11 empty] | 26.88567 | 0.03994942 | 25 | 0 | 26.85099 | 0.1444894
16027 | 2021/04/03 22:58:03 | 293373.4329 | 7560.0008 | 1 | 10 | 16 | 0 | 0 | 0 | 3.40081 | 0 | 2.936242 | 5.369614 | 11.2114 | 19.92086 |  | 5.057059e-06 |  | 0 | [9 empty] | 26.67245 | -0.1257938 | 25 | 0 | 26.50965 | -0.07693231
16028 | 2021/04/03 22:59:03 | 293433.4328 | 7620.0007 | 1 | 10 | 16 | 0 | 0 | 0 | 3.401036 | 0 | 2.936242 | 5.369614 | 11.2114 | 19.92086 |  | 2.805273e-05 | [11 empty] | 26.98271 | 0.09166956 | 25 | 0 | 26.50692 | -0.07063031
16029 | 2021/04/03 23:00:03 | 293493.4329 | 7680.0008 | 1 | 10 | 16 | 0 | 0 | 0 | 3.400912 | 0 | 2.936242 | 5.369614 | 11.2114 | 19.92086 |  | -1.805722e-05 |  | 0 | [9 empty] | 26.61011 | -0.1352996 | 25 | 0 | 26.44729 | -0.05975723
16030 | 2021/04/03 23:01:03 | 293553.4329 | 7740.0008 | 1 | 10 | 16 | 0 | 0 | 0 | 3.400906 | 0 | 2.936242 | 5.369614 | 11.2114 | 19.92086 |  | -1.948113e-05 | [11 empty] | 26.72261 | -0.03213882 | 25 | 0 | 26.73599 | -0.1081556
16031 | 2021/04/03 23:02:03 | 293613.4321 | 7800 | 1 | 10 | 16 | 0 | 0 | 0 | 3.400882 | 0 | 2.936242 | 5.369614 | 11.2114 | 19.92086 |  | 5.294415e-06 |  | 0 | [9 empty] | 26.78435 | -0.09789407 | 25 | 0 | 26.88961 | 0.0573945
16032 | 2021/04/03 23:03:03 | 293673.4336 | 7860.0015 | 1 | 10 | 16 | 0 | 0 | 0 | 3.401235 | 0 | 2.936242 | 5.369614 | 11.2114 | 19.92086 |  | 9.878213e-07 | [11 empty] | 26.60144 | -0.02360523 | 25 | 0 | 26.57386 | 0.08311093
16033 | 2021/04/03 23:04:03 | 293733.4321 | 7920 | 1 | 10 | 16 | 0 | 0 | 0 | 3.401214 | 0 | 2.936242 | 5.369614 | 11.2114 | 19.92086 |  | 1.138027e-05 |  | 0 | [9 empty] | 27.0813 | 0.001251698 | 25 | 0 | 26.63408 | -0.1077282
16034 | 2021/04/03 23:05:03 | 293793.4329 | 7980.0008 | 1 | 10 | 16 | 0 | 0 | 0 | 3.401007 | 0 | 2.936242 | 5.369614 | 11.2114 | 19.92086 |  | -2.746098e-05 | [11 empty] | 26.7553 | 0.03422856 | 25 | 0 | 26.72773 | 0.1031935
16035 | 2021/04/03 23:06:03 | 293853.4329 | 8040.0008 | 1 | 10 | 16 | 0 | 0 | 0 | 3.401121 | 0 | 2.936242 | 5.369614 | 11.2114 | 19.92086 |  | -5.215653e-06 |  | 0 | [9 empty] | 26.62683 | 0.01555502 | 25 | 0 | 26.63483 | 0.1178718
16036 | 2021/04/03 23:07:03 | 293913.4329 | 8100.0008 | 1 | 10 | 16 | 0 | 0 | 0 | 3.401193 | 0 | 2.936242 | 5.369614 | 11.2114 | 19.92086 |  | -2.947439e-05 | [11 empty] | 26.61377 | 0.02325833 | 25 | 0 | 26.5862 | 0.1233554
16037 | 2021/04/03 23:08:03 | 293973.4329 | 8160.0008 | 1 | 10 | 16 | 0 | 0 | 0 | 3.401411 | 0 | 2.936242 | 5.369614 | 11.2114 | 19.92086 |  | -1.043113e-05 |  | 0 | [9 empty] | 27.0294 | -0.01964152 | 25 | 0 | 26.51807 | -0.1152843
16038 | 2021/04/03 23:09:03 | 294033.4321 | 8220 | 1 | 10 | 16 | 0 | 0 | 0 | 3.401401 | 0 | 2.936242 | 5.369614 | 11.2114 | 19.92086 |  | 9.957322e-06 | [11 empty] | 26.92139 | 0.09130657 | 25 | 0 | 26.85826 | 0.02687454
16039 | 2021/04/03 23:10:03 | 294093.4328 | 8280.0007 | 1 | 10 | 16 | 0 | 0 | 0 | 3.401259 | 0 | 2.936242 | 5.369614 | 11.2114 | 19.92086 |  | 1.853153e-05 |  | 0 | [9 empty] | 26.64204 | 0.01135588 | 25 | 0 | 26.65005 | 0.102545
16040 | 2021/04/03 23:11:03 | 294153.4328 | 8340.0007 | 1 | 10 | 16 | 0 | 0 | 0 | 3.401035 | 0 | 2.936242 | 5.369614 | 11.2114 | 19.92086 |  | -1.576589e-05 | [11 empty] | 26.93601 | -0.08767068 | 25 | 0 | 26.33203 | -0.1032597
16041 | 2021/04/03 23:12:03 | 294213.433 | 8400.0009 | 1 | 10 | 16 | 0 | 0 | 0 | 3.401308 | 0 | 2.936242 | 5.369614 | 11.2114 | 19.92086 |  | -3.354474e-05 |  | 0 | [9 empty] | 27.1251 | 0.006793737 | 25 | 0 | 26.61388 | -0.09328783
16042 | 2021/04/03 23:13:03 | 294273.433 | 8460.0009 | 1 | 10 | 16 | 0 | 0 | 0 | 3.401518 | 0 | 2.936242 | 5.369614 | 11.2114 | 19.92086 |  | -1.157736e-05 | [11 empty] | 26.74969 | 0.06882191 | 25 | 0 | 26.75058 | 0.104472
16043 | 2021/04/03 23:14:03 | 294333.4337 | 8520.0016 | 1 | 10 | 16 | 0 | 0 | 0 | 3.401603 | 0 | 2.936242 | 5.369614 | 11.2114 | 19.92086 |  | -1.343337e-06 |  | 0 | [9 empty] | 26.74703 | -0.1219988 | 25 | 0 | 26.32799 | -0.006424189
16044 | 2021/04/03 23:15:03 | 294393.433 | 8580.0009 | 1 | 10 | 16 | 0 | 0 | 0 | 3.401485 | 0 | 2.936242 | 5.369614 | 11.2114 | 19.92086 |  | 1.272335e-05 | [11 empty] | 27.01305 | -0.04217744 | 25 | 0 | 26.47038 | -0.1133478
16045 | 2021/04/03 23:16:03 | 294453.4322 | 8640.0001 | 1 | 10 | 16 | 0 | 0 | 0 | 3.401499 | 0 | 2.936242 | 5.369614 | 11.2114 | 19.92086 |  | 1.106369e-05 |  | 0 | [9 empty] | 27.17814 | 0.1070929 | 25 | 0 | 26.56596 | 0.002635121
16046 | 2021/04/03 23:17:03 | 294513.433 | 8700.0009 | 1 | 10 | 16 | 0 | 0 | 0 | 3.401499 | 0 | 2.936242 | 5.369614 | 11.2114 | 19.92086 |  | -3.56807e-05 | [11 empty] | 26.69395 | -0.08981466 | 25 | 0 | 26.58098 | -0.0809449
16047 | 2021/04/03 23:18:03 | 294573.4322 | 8760.0001 | 1 | 10 | 16 | 0 | 0 | 0 | 3.401731 | 0 | 2.936242 | 5.369614 | 11.2114 | 19.92086 |  | -2.931829e-05 |  | 0 | [9 empty] | 27.01593 | 0.0241977 | 25 | 0 | 26.74654 | 0.1220834
16048 | 2021/04/03 23:19:03 | 294633.4323 | 8820.0002 | 1 | 10 | 16 | 0 | 0 | 0 | 3.401709 | 0 | 2.936242 | 5.369614 | 11.2114 | 19.92086 |  | -9.245778e-06 | [11 empty] | 26.90701 | 0.04488766 | 25 | 0 | 26.46674 | -0.09964108
16049 | 2021/04/03 23:20:03 | 294693.433 | 8880.0009 | 1 | 10 | 16 | 0 | 0 | 0 | 3.4016 | 0 | 2.936242 | 5.369614 | 11.2114 | 19.92086 |  | 1.944129e-05 |  | 0 | [9 empty] | 27.23405 | 0.1102537 | 25 | 0 | 26.80831 | 0.1236999
16050 | 2021/04/03 23:21:03 | 294753.433 | 8940.0009 | 1 | 10 | 16 | 0 | 0 | 0 | 3.401591 | 0 | 2.936242 | 5.369614 | 11.2114 | 19.92086 |  | 2.046613e-05 | [11 empty] | 26.82434 | -0.03393412 | 25 | 0 | 26.43383 | -0.1317966
16051 | 2021/04/03 23:22:03 | 294813.4328 | 9000.0007 | 1 | 10 | 16 | 0 | 0 | 0 | 3.401643 | 0 | 2.936242 | 5.369614 | 11.2114 | 19.92086 |  | 2.042967e-05 |  | 0 | [9 empty] | 27.09552 | 0.1067388 | 25 | 0 | 26.47038 | -0.002163053
16052 | 2021/04/03 23:23:03 | 294873.4322 | 9060.0001 | 1 | 10 | 16 | 0 | 0 | 0 | 3.402022 | 0 | 2.936242 | 5.369614 | 11.2114 | 19.92086 |  | -1.864868e-05 | [11 empty] | 26.91602 | 0.03388464 | 25 | 0 | 26.41169 | -0.07730424
16053 | 2021/04/03 23:24:03 | 294933.4322 | 9120.0001 | 1 | 10 | 16 | 0 | 0 | 0 | 3.401851 | 0 | 2.936242 | 5.369614 | 11.2114 | 19.92086 |  | -6.756362e-06 |  | 0 | [9 empty] | 27.01691 | 0.08223653 | 25 | 0 | 26.41303 | -0.05116284
16054 | 2021/04/03 23:25:03 | 294993.4328 | 9180.0007 | 1 | 10 | 16 | 0 | 0 | 0 | 3.401734 | 0 | 2.936242 | 5.369614 | 11.2114 | 19.92086 |  | -1.054932e-05 | [11 empty] | 27.00806 | -0.06130576 | 25 | 0 | 26.88806 | 0.08093715
16055 | 2021/04/03 23:26:03 | 295053.433 | 9240.0009 | 1 | 10 | 16 | 0 | 0 | 0 | 3.401806 | 0 | 2.936242 | 5.369614 | 11.2114 | 19.92086 |  | 6.756809e-06 |  | 0 | [9 empty] | 26.78546 | -0.07112265 | 25 | 0 | 26.48747 | -0.1089597
16056 | 2021/04/03 23:27:03 | 295113.4322 | 9300.0001 | 1 | 10 | 16 | 0 | 0 | 0 | 3.401835 | 0 | 2.936242 | 5.369614 | 11.2114 | 19.92086 |  | 5.867221e-05 | [11 empty] | 26.88524 | -0.1002294 | 25 | 0 | 26.77232 | 0.001978278
16057 | 2021/04/03 23:28:03 | 295173.4321 | 9360 | 1 | 10 | 16 | 0 | 0 | 0 | 3.40202 | 0 | 2.936242 | 5.369614 | 11.2114 | 19.92086 |  | -7.507505e-07 |  | 0 | [9 empty] | 27.17676 | 0.09776771 | 25 | 0 | 26.53037 | -0.008897185
16058 | 2021/04/03 23:29:03 | 295233.4329 | 9420.0008 | 1 | 10 | 16 | 0 | 0 | 0 | 3.401903 | 0 | 2.936242 | 5.369614 | 11.2114 | 19.92086 |  | -4.425329e-06 | [11 empty] | 27.04768 | 0.07106364 | 25 | 0 | 26.62906 | 0.01177609
16059 | 2021/04/03 23:30:03 | 295293.4329 | 9480.0008 | 1 | 10 | 16 | 0 | 0 | 0 | 3.401972 | 0 | 2.936242 | 5.369614 | 11.2114 | 19.92086 |  | -3.631261e-05 |  | 0 | [9 empty] | 27.16428 | 0.05776584 | 25 | 0 | 26.40398 | -0.155189
16060 | 2021/04/03 23:31:03 | 295353.4323 | 9540.0002 | 1 | 10 | 16 | 0 | 0 | 0 | 3.401874 | 0 | 2.936242 | 5.369614 | 11.2114 | 19.92086 |  | 1.055054e-05 | [11 empty] | 26.83315 | -0.1156068 | 25 | 0 | 26.37146 | -0.1068252
16061 | 2021/04/03 23:32:03 | 295413.4328 | 9600.0007 | 1 | 10 | 16 | 0 | 0 | 0 | 3.402107 | 0 | 2.936242 | 5.369614 | 11.2114 | 19.92086 |  | 1.738407e-05 |  | 0 | [9 empty] | 27.24709 | 0.1480407 | 25 | 0 | 26.85693 | 0.06585956
16062 | 2021/04/03 23:33:03 | 295473.4321 | 9660 | 1 | 10 | 16 | 0 | 0 | 0 | 3.40228 | 0 | 2.936242 | 5.369614 | 11.2114 | 19.92086 |  | 1.082688e-05 | [11 empty] | 27.06515 | -0.01393378 | 25 | 0 | 26.41861 | -0.134033
16063 | 2021/04/03 23:34:03 | 295533.4322 | 9720.0001 | 1 | 10 | 16 | 0 | 0 | 0 | 3.402244 | 0 | 2.936242 | 5.369614 | 11.2114 | 19.92086 |  | 1.106433e-06 |  | 0 | [9 empty] | 27.14583 | 0.1049149 | 25 | 0 | 26.6631 | -0.02176166
16064 | 2021/04/03 23:35:03 | 295593.4322 | 9780.0001 | 1 | 10 | 16 | 0 | 0 | 0 | 3.402122 | 0 | 2.936242 | 5.369614 | 11.2114 | 19.92086 |  | -8.6929e-06 | [11 empty] | 27.05381 | -0.0228709 | 25 | 0 | 26.45709 | -0.1629657
16065 | 2021/04/03 23:36:03 | 295653.4329 | 9840.0008 | 1 | 10 | 16 | 0 | 0 | 0 | 3.402041 | 0 | 2.936242 | 5.369614 | 11.2114 | 19.92086 |  | -2.208604e-05 |  | 0 | [9 empty] | 26.88504 | -0.04150689 | 25 | 0 | 26.77212 | 0.1119179
16066 | 2021/04/03 23:37:03 | 295713.4324 | 9900.0003 | 1 | 10 | 16 | 0 | 0 | 0 | 3.402203 | 0 | 2.936242 | 5.369614 | 11.2114 | 19.92086 |  | 1.82946e-05 | [11 empty] | 26.79237 | -0.1513511 | 25 | 0 | 26.48727 | -0.1158863
16067 | 2021/04/03 23:38:03 | 295773.4323 | 9960.0002 | 1 | 10 | 16 | 0 | 0 | 0 | 3.402261 | 0 | 2.936242 | 5.369614 | 11.2114 | 19.92086 |  | 1.331583e-05 |  | 0 | [9 empty] | 26.84066 | -0.1319909 | 25 | 0 | 26.70638 | 0.02578259
16068 | 2021/04/03 23:39:03 | 295833.4328 | 10020.0007 | 1 | 10 | 16 | 0 | 0 | 0 | 3.402425 | 0 | 2.936242 | 5.369614 | 11.2114 | 19.92086 |  | 4.860081e-06 | [11 empty] | 27.21751 | 0.1168627 | 25 | 0 | 26.87711 | 0.1102734
16069 | 2021/04/03 23:40:03 | 295893.4322 | 10080.0001 | 1 | 10 | 16 | 0 | 0 | 0 | 3.402282 | 0 | 2.936242 | 5.369614 | 11.2114 | 19.92086 |  | 1.801891e-05 |  | 0 | [9 empty] | 26.92889 | -0.05207062 | 25 | 0 | 26.86577 | 0.1257867
16070 | 2021/04/03 23:41:03 | 295953.4331 | 10140.001 | 1 | 10 | 16 | 0 | 0 | 0 | 3.402294 | 0 | 2.936242 | 5.369614 | 11.2114 | 19.92086 |  | -1.856919e-05 | [11 empty] | 26.84703 | -0.1176363 | 25 | 0 | 26.70563 | 0.009018183
16071 | 2021/04/03 23:42:03 | 296013.4322 | 10200.0001 | 1 | 10 | 16 | 0 | 0 | 0 | 3.402354 | 0 | 2.936242 | 5.369614 | 11.2114 | 19.92086 |  | -2.805203e-06 |  | 0 | [9 empty] | 27.11989 | 0.03079891 | 25 | 0 | 26.55885 | -0.09813666
16072 | 2021/04/03 23:43:03 | 296073.4329 | 10260.0008 | 1 | 10 | 16 | 0 | 0 | 0 | 3.402474 | 0 | 2.936242 | 5.369614 | 11.2114 | 19.92086 |  | 2.793489e-05 | [11 empty] | 26.80798 | -0.129236 | 25 | 0 | 26.89019 | 0.05428314
16073 | 2021/04/03 23:44:03 | 296133.4322 | 10320.0001 | 1 | 10 | 16 | 0 | 0 | 0 | 3.402544 | 0 | 2.936242 | 5.369614 | 11.2114 | 19.92086 |  | 3.567685e-05 |  | 0 | [9 empty] | 26.81952 | -0.1499498 | 25 | 0 | 26.90366 | 0.07196069
16074 | 2021/04/03 23:45:03 | 296193.4323 | 10380.0002 | 1 | 10 | 16 | 0 | 0 | 0 | 3.402518 | 0 | 2.936242 | 5.369614 | 11.2114 | 19.92086 |  | 1.181444e-05 | [11 empty] | 27.19544 | 0.09357333 | 25 | 0 | 26.96171 | 0.02026498
16075 | 2021/04/03 23:46:03 | 296253.4337 | 10440.0016 | 1 | 10 | 16 | 0 | 0 | 0 | 3.402391 | 0 | 2.936242 | 5.369614 | 11.2114 | 19.92086 |  | -1.228758e-05 |  | 0 | [9 empty] | 26.917 | 0.04382789 | 25 | 0 | 26.78985 | 0.1217109
16076 | 2021/04/03 23:47:03 | 296313.4321 | 10500 | 1 | 10 | 16 | 0 | 0 | 0 | 3.402502 | 0 | 2.936242 | 5.369614 | 11.2114 | 19.92086 |  | -2.516927e-05 | [11 empty] | 27.18986 | 0.06996632 | 25 | 0 | 26.7712 | -0.05231023
16077 | 2021/04/03 23:48:03 | 296373.4329 | 10560.0008 | 1 | 10 | 16 | 0 | 0 | 0 | 3.402648 | 0 | 2.936242 | 5.369614 | 11.2114 | 19.92086 |  | -1.414431e-05 |  | 0 | [9 empty] | 26.80126 | -0.07277548 | 25 | 0 | 26.58158 | 0.04943669
16078 | 2021/04/03 23:49:03 | 296433.4322 | 10620.0001 | 1 | 10 | 16 | 0 | 0 | 0 | 3.402759 | 0 | 2.936242 | 5.369614 | 11.2114 | 19.92086 |  | 5.570897e-06 | [11 empty] | 26.94925 | 0.03949285 | 25 | 0 | 26.82211 | 0.08402526
16079 | 2021/04/03 23:50:03 | 296493.4329 | 10680.0008 | 1 | 10 | 16 | 0 | 0 | 0 | 3.402761 | 0 | 2.936242 | 5.369614 | 11.2114 | 19.92086 |  | 5.136714e-06 |  | 0 | [9 empty] | 27.01557 | -0.09934664 | 25 | 0 | 26.41169 | -0.07493377
16080 | 2021/04/03 23:51:03 | 296553.4323 | 10740.0002 | 1 | 10 | 16 | 0 | 0 | 0 | 3.402449 | 0 | 2.936242 | 5.369614 | 11.2114 | 19.92086 |  | 3.974993e-05 | [11 empty] | 26.99657 | -0.08679092 | 25 | 0 | 26.41402 | -0.08459985
16081 | 2021/04/03 23:52:03 | 296613.4321 | 10800 | 1 | 10 | 16 | 0 | 0 | 0 | 3.402619 | 0 | 2.936242 | 5.369614 | 11.2114 | 19.92086 |  | 2.56449e-05 |  | 0 | [9 empty] | 26.92909 | -0.00125885 | 25 | 0 | 26.80906 | 0.0943476
16082 | 2021/04/03 23:53:03 | 296673.4328 | 10860.0007 | 1 | 10 | 16 | 0 | 0 | 0 | 3.402857 | 0 | 2.936242 | 5.369614 | 11.2114 | 19.92086 |  | -2.09432e-06 | [11 empty] | 27.11258 | 0.124104 | 25 | 0 | 26.82191 | 0.05081892
16083 | 2021/04/03 23:54:03 | 296733.4329 | 10920.0008 | 1 | 10 | 16 | 0 | 0 | 0 | 3.402927 | 0 | 2.936242 | 5.369614 | 11.2114 | 19.92086 |  | -2.59593e-05 |  | 0 | [9 empty] | 26.84256 | 0.05615592 | 25 | 0 | 26.84345 | 0.09401619
16084 | 2021/04/03 23:55:03 | 296793.4322 | 10980.0001 | 1 | 10 | 16 | 0 | 0 | 0 | 3.402714 | 0 | 2.936242 | 5.369614 | 11.2114 | 19.92086 |  | 3.91174e-06 | [11 empty] | 27.02441 | 0.09077668 | 25 | 0 | 26.79061 | 0.03302157
16085 | 2021/04/03 23:56:03 | 296853.4328 | 11040.0007 | 1 | 10 | 16 | 0 | 0 | 0 | 3.402796 | 0 | 2.936242 | 5.369614 | 11.2114 | 19.92086 |  | 3.469171e-05 |  | 0 | [9 empty] | 26.95292 | 0.07621825 | 25 | 0 | 26.7333 | 0.07853031
16086 | 2021/04/03 23:57:03 | 296913.4337 | 11100.0016 | 1 | 10 | 16 | 0 | 0 | 0 | 3.402766 | 0 | 2.936242 | 5.369614 | 11.2114 | 19.92086 |  | 1.074669e-05 | [11 empty] | 26.76221 | 0.011397 | 25 | 0 | 26.70098 | 0.08925498
16087 | 2021/04/03 23:58:03 | 296973.4322 | 11160.0001 | 1 | 10 | 16 | 0 | 0 | 0 | 3.402989 | 0 | 2.936242 | 5.369614 | 11.2114 | 19.92086 |  | -4.346666e-07 |  | 0 | [9 empty] | 27.07111 | 0.07808745 | 25 | 0 | 26.47845 | 0.03144503
16088 | 2021/04/03 23:59:03 | 297033.433 | 11220.0009 | 1 | 10 | 16 | 0 | 0 | 0 | 3.403069 | 0 | 2.936242 | 5.369614 | 11.2114 | 19.92086 |  | -2.943878e-05 | [11 empty] | 26.66451 | -0.02855539 | 25 | 0 | 26.47323 | -0.08860588
16089 | 2021/04/04 00:00:03 | 297093.4329 | 11280.0008 | 1 | 10 | 16 | 0 | 0 | 0 | 3.403038 | 0 | 2.936242 | 5.369614 | 11.2114 | 19.92086 |  | -2.240527e-05 |  | 0 | [9 empty] | 26.57259 | -0.04231215 | 25 | 0 | 26.35279 | -0.09793222
16090 | 2021/04/04 00:01:03 | 297153.4321 | 11340 | 1 | 10 | 16 | 0 | 0 | 0 | 3.40302 | 0 | 2.936242 | 5.369614 | 11.2114 | 19.92086 |  | 1.540976e-06 | [11 empty] | 26.66027 | -0.1172149 | 25 | 0 | 26.64693 | -0.008301139
16091 | 2021/04/04 00:02:03 | 297213.433 | 11400.0009 | 1 | 10 | 16 | 0 | 0 | 0 | 3.402987 | 0 | 2.936242 | 5.369614 | 11.2114 | 19.92086 |  | 3.477333e-06 |  | 0 | [9 empty] | 26.87393 | -0.06635785 | 25 | 0 | 26.8108 | 0.08035541
16092 | 2021/04/04 00:03:03 | 297273.4331 | 11460.001 | 1 | 10 | 16 | 0 | 0 | 0 | 3.403133 | 0 | 2.936242 | 5.369614 | 11.2114 | 19.92086 |  | 1.631975e-05 | [11 empty] | 27.11547 | 0.1298678 | 25 | 0 | 26.58289 | 0.08550107
16093 | 2021/04/04 00:04:03 | 297333.4321 | 11520 | 1 | 10 | 16 | 0 | 0 | 0 | 3.403093 | 0 | 2.936242 | 5.369614 | 11.2114 | 19.92086 |  | -7.902505e-07 |  | 0 | [9 empty] | 26.82545 | -0.004935861 | 25 | 0 | 26.40648 | -0.1139134
16094 | 2021/04/04 00:05:03 | 297393.4331 | 11580.001 | 1 | 10 | 16 | 0 | 0 | 0 | 3.403096 | 0 | 2.936242 | 5.369614 | 11.2114 | 19.92086 |  | -1.189327e-05 | [11 empty] | 27.09915 | 0.04600585 | 25 | 0 | 26.79424 | 0.121662
16095 | 2021/04/04 00:06:03 | 297453.4331 | 11640.001 | 1 | 10 | 16 | 0 | 0 | 0 | 3.403015 | 0 | 2.936242 | 5.369614 | 11.2114 | 19.92086 |  | 4.306508e-06 |  | 0 | [9 empty] | 27.18062 | 0.07897198 | 25 | 0 | 26.76907 | 0.1035094
16096 | 2021/04/04 00:07:03 | 297513.4322 | 11700.0001 | 1 | 10 | 16 | 0 | 0 | 0 | 3.403058 | 0 | 2.936242 | 5.369614 | 11.2114 | 19.92086 |  | 1.904504e-05 | [11 empty] | 27.00731 | -0.05949199 | 25 | 0 | 26.90153 | 0.08052647
16097 | 2021/04/04 00:08:03 | 297573.4323 | 11760.0002 | 1 | 10 | 16 | 0 | 0 | 0 | 3.403253 | 0 | 2.936242 | 5.369614 | 11.2114 | 19.92086 |  | 4.061619e-05 |  | 0 | [9 empty] | 26.80182 | -0.1024598 | 25 | 0 | 26.71733 | -0.009127855
16098 | 2021/04/04 00:09:03 | 297633.4324 | 11820.0003 | 1 | 10 | 16 | 0 | 0 | 0 | 3.403324 | 0 | 2.936242 | 5.369614 | 11.2114 | 19.92086 |  | 1.165533e-05 | [11 empty] | 26.99981 | 0.08806825 | 25 | 0 | 26.44574 | -0.04755199
16099 | 2021/04/04 00:10:03 | 297693.4333 | 11880.0012 | 1 | 10 | 16 | 0 | 0 | 0 | 3.403318 | 0 | 2.936242 | 5.369614 | 11.2114 | 19.92086 |  | -2.702814e-05 |  | 0 | [9 empty] | 26.7353 | -0.08614242 | 25 | 0 | 26.55117 | -0.1039582
16100 | 2021/04/04 00:11:03 | 297753.4322 | 11940.0001 | 1 | 10 | 16 | 0 | 0 | 0 | 3.403146 | 0 | 2.936242 | 5.369614 | 11.2114 | 19.92086 |  | -4.251231e-05 | [11 empty] | 26.86892 | -0.1068962 | 25 | 0 | 26.86347 | 0.1182193
16101 | 2021/04/04 00:12:03 | 297813.4323 | 12000.0002 | 1 | 10 | 16 | 0 | 0 | 0 | 3.403157 | 0 | 2.936242 | 5.369614 | 11.2114 | 19.92086 |  | -1.659526e-06 |  | 0 | [9 empty] | 26.83932 | -0.04493237 | 25 | 0 | 26.88443 | 0.09777725
16102 | 2021/04/04 00:13:03 | 297873.4324 | 12060.0003 | 1 | 10 | 16 | 0 | 0 | 0 | 3.403414 | 0 | 2.936242 | 5.369614 | 11.2114 | 19.92086 |  | 2.378792e-05 | [11 empty] | 26.86295 | -0.1262838 | 25 | 0 | 26.71445 | 0.002582669
16103 | 2021/04/04 00:14:03 | 297933.4323 | 12120.0002 | 1 | 10 | 16 | 0 | 0 | 0 | 3.403296 | 0 | 2.936242 | 5.369614 | 11.2114 | 19.92086 |  | 1.647659e-05 |  | 0 | [9 empty] | 26.91755 | -0.06593287 | 25 | 0 | 26.87577 | 0.1052296
16104 | 2021/04/04 00:15:03 | 297993.4323 | 12180.0002 | 1 | 10 | 16 | 0 | 0 | 0 | 3.403316 | 0 | 2.936242 | 5.369614 | 11.2114 | 19.92086 |  | 2.884414e-06 | [11 empty] | 26.74241 | -0.1401144 | 25 | 0 | 26.61522 | 0.02212703
16105 | 2021/04/04 00:16:03 | 298053.4331 | 12240.001 | 1 | 10 | 16 | 0 | 0 | 0 | 3.403364 | 0 | 2.936242 | 5.369614 | 11.2114 | 19.92086 |  | 9.088483e-07 |  | 0 | [9 empty] | 26.97638 | 0.006972551 | 25 | 0 | 26.84925 | 0.1315093
16106 | 2021/04/04 00:17:03 | 298113.4323 | 12300.0002 | 1 | 10 | 16 | 0 | 0 | 0 | 3.40329 | 0 | 2.936242 | 5.369614 | 11.2114 | 19.92086 |  | -2.805389e-06 | [11 empty] | 26.92391 | -0.01668394 | 25 | 0 | 26.41247 | -0.1478928
16107 | 2021/04/04 00:18:03 | 298173.4322 | 12360.0001 | 1 | 10 | 16 | 0 | 0 | 0 | 3.403505 | 0 | 2.936242 | 5.369614 | 11.2114 | 19.92086 |  | 1.138036e-05 |  | 0 | [9 empty] | 26.93463 | -0.06089389 | 25 | 0 | 26.48015 | -0.1365364
16108 | 2021/04/04 00:19:03 | 298233.4331 | 12420.001 | 1 | 10 | 16 | 0 | 0 | 0 | 3.403551 | 0 | 2.936242 | 5.369614 | 11.2114 | 19.92086 |  | 2.844926e-06 | [11 empty] | 27.12085 | 0.05957484 | 25 | 0 | 26.46727 | -0.1093829
16109 | 2021/04/04 00:20:03 | 298293.4324 | 12480.0003 | 1 | 10 | 16 | 0 | 0 | 0 | 3.403477 | 0 | 2.936242 | 5.369614 | 11.2114 | 19.92086 |  | -1.639756e-05 |  | 0 | [9 empty] | 26.92427 | -0.07049739 | 25 | 0 | 26.48403 | -0.1528066
16110 | 2021/04/04 00:21:03 | 298353.4325 | 12540.0004 | 1 | 10 | 16 | 0 | 0 | 0 | 3.403424 | 0 | 2.936242 | 5.369614 | 11.2114 | 19.92086 |  | -2.260117e-05 | [11 empty] | 26.98923 | -0.03572643 | 25 | 0 | 26.46362 | -0.1402611
16111 | 2021/04/04 00:22:03 | 298413.4322 | 12600.0001 | 1 | 10 | 16 | 0 | 0 | 0 | 3.403193 | 0 | 2.936242 | 5.369614 | 11.2114 | 19.92086 |  | -1.19723e-05 |  | 0 | [9 empty] | 26.75835 | -0.1390964 | 25 | 0 | 26.52441 | -0.08804321
16112 | 2021/04/04 00:23:03 | 298473.4333 | 12660.0012 | 1 | 10 | 16 | 0 | 0 | 0 | 3.403538 | 0 | 2.936242 | 5.369614 | 11.2114 | 19.92086 |  | 7.427739e-06 | [11 empty] | 26.79008 | -0.1266015 | 25 | 0 | 26.54192 | -0.07332265
16113 | 2021/04/04 00:24:03 | 298533.4332 | 12720.0011 | 1 | 10 | 16 | 0 | 0 | 0 | 3.403603 | 0 | 2.936242 | 5.369614 | 11.2114 | 19.92086 |  | -2.165286e-05 |  | 0 | [9 empty] | 26.76681 | -0.1458174 | 25 | 0 | 26.68232 | 0.01418352
16114 | 2021/04/04 00:25:03 | 298593.4332 | 12780.0011 | 1 | 10 | 16 | 0 | 0 | 0 | 3.403696 | 0 | 2.936242 | 5.369614 | 11.2114 | 19.92086 |  | 1.177483e-05 | [11 empty] | 27.22962 | 0.1336902 | 25 | 0 | 26.39686 | -0.08281469
16115 | 2021/04/04 00:26:03 | 298653.4322 | 12840.0001 | 1 | 10 | 16 | 0 | 0 | 0 | 3.403538 | 0 | 2.936242 | 5.369614 | 11.2114 | 19.92086 |  | 1.466024e-05 |  | 0 | [9 empty] | 27.07704 | 0.08583188 | 25 | 0 | 26.53251 | -0.03208578
16116 | 2021/04/04 00:27:03 | 298713.4323 | 12900.0002 | 1 | 10 | 16 | 0 | 0 | 0 | 3.403555 | 0 | 2.936242 | 5.369614 | 11.2114 | 19.92086 |  | 1.205122e-05 | [11 empty] | 26.89504 | -0.05899429 | 25 | 0 | 26.39069 | -0.06567776
16117 | 2021/04/04 00:28:03 | 298773.4325 | 12960.0004 | 1 | 10 | 16 | 0 | 0 | 0 | 3.403789 | 0 | 2.936242 | 5.369614 | 11.2114 | 19.92086 |  | -2.169238e-05 |  | 0 | [9 empty] | 26.74166 | -0.09112656 | 25 | 0 | 26.38668 | -0.04001737
16118 | 2021/04/04 00:29:03 | 298833.4323 | 13020.0002 | 1 | 10 | 16 | 0 | 0 | 0 | 3.403818 | 0 | 2.936242 | 5.369614 | 11.2114 | 19.92086 |  | -9.799106e-06 | [11 empty] | 26.85659 | -0.01880586 | 25 | 0 | 26.82191 | 0.08345902
16119 | 2021/04/04 00:30:03 | 298893.4324 | 13080.0003 | 1 | 10 | 16 | 0 | 0 | 0 | 3.403857 | 0 | 2.936242 | 5.369614 | 11.2114 | 19.92086 |  | -3.082207e-06 |  | 0 | [9 empty] | 27.14986 | 0.1135391 | 25 | 0 | 26.76674 | 0.02689004
16120 | 2021/04/04 00:31:03 | 298953.4325 | 13140.0004 | 1 | 10 | 16 | 0 | 0 | 0 | 3.403742 | 0 | 2.936242 | 5.369614 | 11.2114 | 19.92086 |  | 2.319539e-05 | [11 empty] | 27.23768 | 0.08960724 | 25 | 0 | 26.81195 | -0.02152562
16121 | 2021/04/04 00:32:03 | 299013.4322 | 13200.0001 | 1 | 10 | 16 | 0 | 0 | 0 | 3.403743 | 0 | 2.936242 | 5.369614 | 11.2114 | 19.92086 |  | 1.315756e-05 |  | 0 | [9 empty] | 26.86872 | -0.1018965 | 25 | 0 | 26.47825 | 0.01363337
16122 | 2021/04/04 00:33:03 | 299073.4322 | 13260.0001 | 1 | 10 | 16 | 0 | 0 | 0 | 3.403747 | 0 | 2.936242 | 5.369614 | 11.2114 | 19.92086 |  | 3.160845e-06 | [11 empty] | 27.16199 | 0.087201 | 25 | 0 | 26.82866 | -0.04395068
16123 | 2021/04/04 00:34:03 | 299133.4324 | 13320.0003 | 1 | 10 | 16 | 0 | 0 | 0 | 3.403872 | 0 | 2.936242 | 5.369614 | 11.2114 | 19.92086 |  | 7.981596e-06 |  | 0 | [9 empty] | 27.27397 | 0.002468824 | 25 | 0 | 26.70599 | -0.1153958
16124 | 2021/04/04 00:35:03 | 299193.4325 | 13380.0004 | 1 | 10 | 16 | 0 | 0 | 0 | 3.403845 | 0 | 2.936242 | 5.369614 | 11.2114 | 19.92086 |  | -1.291953e-05 | [11 empty] | 27.21057 | 0.07513881 | 25 | 0 | 26.82749 | -0.04935265
16125 | 2021/04/04 00:36:03 | 299253.4321 | 13440 | 1 | 10 | 16 | 0 | 0 | 0 | 3.403886 | 0 | 2.936242 | 5.369614 | 11.2114 | 19.92086 |  | 2.766083e-07 |  | 0 | [9 empty] | 27.24207 | 0.0387466 | 25 | 0 | 26.80211 | -0.0902313
16126 | 2021/04/04 00:37:03 | 299313.4323 | 13500.0002 | 1 | 10 | 16 | 0 | 0 | 0 | 3.403852 | 0 | 2.936242 | 5.369614 | 11.2114 | 19.92086 |  | -1.240693e-05 | [11 empty] | 27.10299 | 0.1228827 | 25 | 0 | 26.94034 | 0.02958119
16127 | 2021/04/04 00:38:03 | 299373.4325 | 13560.0004 | 1 | 10 | 16 | 0 | 0 | 0 | 3.403893 | 0 | 2.936242 | 5.369614 | 11.2114 | 19.92086 |  | 4.464582e-06 |  | 0 | [9 empty] | 26.87718 | -0.1102161 | 25 | 0 | 26.39417 | -0.05245686
16128 | 2021/04/04 00:39:03 | 299433.4323 | 13620.0002 | 1 | 10 | 16 | 0 | 0 | 0 | 3.403972 | 0 | 2.936242 | 5.369614 | 11.2114 | 19.92086 |  | 1.051033e-05 | [11 empty] | 26.95944 | 0.09995937 | 25 | 0 | 26.44092 | 0.01106322
16129 | 2021/04/04 00:40:03 | 299493.4331 | 13680.001 | 1 | 10 | 16 | 0 | 0 | 0 | 3.404082 | 0 | 2.936242 | 5.369614 | 11.2114 | 19.92086 |  | 7.270727e-06 |  | 0 | [9 empty] | 26.69277 | -0.09593308 | 25 | 0 | 26.73137 | 0.006303787
16130 | 2021/04/04 00:41:03 | 299553.4325 | 13740.0004 | 1 | 10 | 16 | 0 | 0 | 0 | 3.403964 | 0 | 2.936242 | 5.369614 | 11.2114 | 19.92086 |  | -2.425868e-05 | [11 empty] | 26.72834 | -0.09666979 | 25 | 0 | 26.74346 | 0.03225625
16131 | 2021/04/04 00:42:03 | 299613.4332 | 13800.0011 | 1 | 10 | 16 | 0 | 0 | 0 | 3.403955 | 0 | 2.936242 | 5.369614 | 11.2114 | 19.92086 |  | 3.991096e-06 |  | 0 | [9 empty] | 26.98962 | 0.1107794 | 25 | 0 | 26.51384 | 0.03967404
16132 | 2021/04/04 00:43:03 | 299673.4322 | 13860.0001 | 1 | 10 | 16 | 0 | 0 | 0 | 3.403934 | 0 | 2.936242 | 5.369614 | 11.2114 | 19.92086 |  | 1.414537e-05 | [11 empty] | 26.97002 | 0.0812304 | 25 | 0 | 26.62234 | 0.09686649
16133 | 2021/04/04 00:44:03 | 299733.4332 | 13920.0011 | 1 | 10 | 16 | 0 | 0 | 0 | 3.404013 | 0 | 2.936242 | 5.369614 | 11.2114 | 19.92086 |  | 1.461939e-05 |  | 0 | [9 empty] | 26.6451 | -0.001268983 | 25 | 0 | 26.33278 | -0.1035935
16134 | 2021/04/04 00:45:03 | 299793.4323 | 13980.0002 | 1 | 10 | 16 | 0 | 0 | 0 | 3.40412 | 0 | 2.936242 | 5.369614 | 11.2114 | 19.92086 |  | 6.915151e-06 | [11 empty] | 26.66221 | -0.03065646 | 25 | 0 | 26.3855 | -0.1262975
16135 | 2021/04/04 00:46:03 | 299853.4324 | 14040.0003 | 1 | 10 | 16 | 0 | 0 | 0 | 3.404138 | 0 | 2.936242 | 5.369614 | 11.2114 | 19.92086 |  | -5.571359e-06 |  | 0 | [9 empty] | 26.70664 | 0.0282526 | 25 | 0 | 26.35876 | -0.1051992
16136 | 2021/04/04 00:47:03 | 299913.4324 | 14100.0003 | 1 | 10 | 16 | 0 | 0 | 0 | 3.40402 | 0 | 2.936242 | 5.369614 | 11.2114 | 19.92086 |  | 6.401029e-06 | [11 empty] | 26.67107 | 0.001628995 | 25 | 0 | 26.35165 | -0.1051384
16137 | 2021/04/04 00:48:03 | 299973.4323 | 14160.0002 | 1 | 10 | 16 | 0 | 0 | 0 | 3.404044 | 0 | 2.936242 | 5.369614 | 11.2114 | 19.92086 |  | 9.245318e-06 |  | 0 | [9 empty] | 26.92735 | -0.05296171 | 25 | 0 | 26.89979 | 0.0670594
16138 | 2021/04/04 00:49:03 | 300033.4332 | 14220.0011 | 1 | 10 | 16 | 0 | 0 | 0 | 3.404309 | 0 | 2.936242 | 5.369614 | 11.2114 | 19.92086 |  | 2.572436e-05 | [11 empty] | 26.81641 | -0.09519815 | 25 | 0 | 26.8173 | 0.02925992
16139 | 2021/04/04 00:50:03 | 300093.4324 | 14280.0003 | 1 | 10 | 16 | 0 | 0 | 0 | 3.404263 | 0 | 2.936242 | 5.369614 | 11.2114 | 19.92086 |  | 6.756586e-06 |  | 0 | [9 empty] | 26.85699 | 0.04867077 | 25 | 0 | 26.34548 | -0.08032143
16140 | 2021/04/04 00:51:03 | 300153.4322 | 14340.0001 | 1 | 10 | 16 | 0 | 0 | 0 | 3.404207 | 0 | 2.936242 | 5.369614 | 11.2114 | 19.92086 |  | 1.003626e-05 | [11 empty] | 27.08762 | 0.1066786 | 25 | 0 | 26.46247 | 0.002225041
16141 | 2021/04/04 00:52:03 | 300213.4332 | 14400.0011 | 1 | 10 | 16 | 0 | 0 | 0 | 3.404141 | 0 | 2.936242 | 5.369614 | 11.2114 | 19.92086 |  | 5.413216e-06 |  | 0 | [9 empty] | 27.07226 | 0.08788288 | 25 | 0 | 26.42573 | -0.02326012
16142 | 2021/04/04 00:52:03 | 300213.4346 | 14400.0025 | 1 | 10 | 16 | 0 | 0 | 0 | 3.404141 | 0 | 2.936242 | 5.369614 | 11.2114 | 19.92086 |  | 5.413216e-06 | 0 | 0 | 0 | [8 empty] | 27.07226 | 0.08788288 | 25 | 0 | 26.42573 | -0.02326012
16143 | 2021/04/04 00:52:03 | 300213.4419 | 0.0016 | 1 | 11 | 17 | 0 | 0 | 0 | 3.404295 | 0 | 2.936242 | 5.369614 | 11.2114 | 19.92086 |  | 5.413216e-06 | 0 | 0 | 0 | [8 empty] | 27.07162 | 0.08757784 | 25 | 0 | 26.42701 | -0.02277627
16144 | 2021/04/04 00:52:05 | 300215.4831 | 2.0013 | 1 | 9 | 17 | 0 | 0 | -0.7262497 | 3.386207 | -2.459232 | 2.936242 | 5.370022 | 11.2114 | 19.92224 |  | -0.001103325 |  | 0.001323539 | 755.55 | [8 empty] | 26.89179 | 0.00228405 | 25 | 0 | 26.78579 | 0.1125175
16145 | 2021/04/04 00:52:07 | 300217.4829 | 4.0011 | 1 | 9 | 17 | 0 | 0 | -0.7267456 | 3.384185 | -2.459442 | 2.936242 | 5.370426 | 11.2114 | 19.92361 |  | -0.001163436 |  | 0.1541967 | [9 empty] | 27.16179 | 0.08437455 | 25 | 0 | 26.87826 | 0.1266855
16146 | 2021/04/04 00:52:09 | 300219.4822 | 6.0004 | 1 | 9 | 17 | 0 | 0 | -0.7269363 | 3.382511 | -2.45887 | 2.936242 | 5.370829 | 11.2114 | 19.92497 |  | -0.0007356323 | [11 empty] | 27.20634 | 0.1088148 | 25 | 0 | 26.67386 | -0.01562476
16147 | 2021/04/04 00:52:11 | 300221.4829 | 8.0011 | 1 | 9 | 17 | 0 | 0 | -0.7266541 | 3.380866 | -2.45672 | 2.936242 | 5.371233 | 11.2114 | 19.92634 |  | -0.0009468796 | [11 empty] | 27.09877 | 0.02912223 | 25 | 0 | 26.5021 | -0.1265001
16148 | 2021/04/04 00:52:13 | 300223.4823 | 10.0005 | 1 | 9 | 17 | 0 | 0 | -0.7267685 | 3.37934 | -2.455998 | 2.936242 | 5.371635 | 11.2114 | 19.9277 |  | -0.0008198802 | [11 empty] | 26.98441 | -0.0611341 | 25 | 0 | 26.47304 | -0.1190019
16149 | 2021/04/04 00:52:15 | 300225.4823 | 12.0005 | 1 | 9 | 17 | 0 | 0 | -0.7265701 | 3.378136 | -2.454453 | 2.936242 | 5.372039 | 11.2114 | 19.92906 |  |  |  | 0.2561184 | 4.901613 | [8 empty] | 26.79681 | -0.1228219 | 25 | 0 | 26.91189 | 0.06204069
16150 | 2021/04/04 00:52:17 | 300227.4829 | 14.0011 | 1 | 9 | 17 | 0 | 0 | -0.7268219 | 3.376893 | -2.4544 | 2.936242 | 5.372443 | 11.2114 | 19.93043 |  | -0.0006758758 | [11 empty] | 27.16312 | 0.07076383 | 25 | 0 | 26.74444 | -0.05151868
16151 | 2021/04/04 00:52:19 | 300229.4821 | 16.0003 | 1 | 9 | 17 | 0 | 0 | -0.7268677 | 3.375633 | -2.453639 | 2.936242 | 5.372846 | 11.2114 | 19.93179 |  | -0.000567044 | [11 empty] | 27.18099 | -0.022524 | 25 | 0 | 26.55596 | -0.1226044
16152 | 2021/04/04 00:52:21 | 300231.4831 | 18.0013 | 1 | 9 | 17 | 0 | 0 | -0.7268982 | 3.37436 | -2.452816 | 2.936242 | 5.37325 | 11.2114 | 19.93315 |  | -0.0005753934 | [11 empty] | 26.95252 | -0.1038373 | 25 | 0 | 26.44824 | -0.05719721
16153 | 2021/04/04 00:52:23 | 300233.4822 | 20.0004 | 1 | 9 | 17 | 0 | 0 | -0.7268066 | 3.373075 | -2.451573 | 2.936242 | 5.373653 | 11.2114 | 19.93451 |  |  |  | 0.3115487 | [9 empty] | 26.78662 | -0.05577445 | 25 | 0 | 26.5171 | 0.07090032
16154 | 2021/04/04 00:52:25 | 300235.4823 | 22.0005 | 1 | 9 | 17 | 0 | 0 | -0.7267456 | 3.371859 | -2.450484 | 2.936242 | 5.374056 | 11.2114 | 19.93587 |  | -0.0005086646 | [11 empty] | 26.90294 | 0.05180717 | 25 | 0 | 26.82749 | 0.1119024
16155 | 2021/04/04 00:52:27 | 300237.4823 | 24.0005 | 1 | 9 | 17 | 0 | 0 | -0.7268982 | 3.370873 | -2.450282 | 2.936242 | 5.37446 | 11.2114 | 19.93723 |  | -0.0006256056 | [11 empty] | 27.22363 | 0.1015991 | 25 | 0 | 26.62002 | 0.05945206
16156 | 2021/04/04 00:52:29 | 300239.483 | 26.0012 | 1 | 9 | 17 | 0 | 0 | -0.7270584 | 3.369593 | -2.449891 | 2.936242 | 5.374864 | 11.2114 | 19.93859 |  | -0.0007203041 | [11 empty] | 27.08588 | 0.07657945 | 25 | 0 | 26.46785 | -0.05680382
16157 | 2021/04/04 00:52:31 | 300241.4831 | 28.0013 | 1 | 9 | 17 | 0 | 0 | -0.7269363 | 3.368607 | -2.448763 | 2.936242 | 5.375267 | 11.2114 | 19.93995 |  | -0.0006075849 |  | 0.3473043 | 3.029928 | [8 empty] | 26.9266 | -0.01885653 | 25 | 0 | 26.55753 | -0.08779526
16158 | 2021/04/04 00:52:33 | 300243.4829 | 30.0011 | 1 | 9 | 17 | 0 | 0 | -0.7270126 | 3.367459 | -2.448185 | 2.936242 | 5.37567 | 11.2114 | 19.94131 | [13 empty] | 26.86928 | -0.09644866 | 25 | 0 | 26.73501 | -0.04980803
16159 | 2021/04/04 00:52:35 | 300245.4821 | 32.0003 | 1 | 9 | 17 | 0 | 0 | -0.7266083 | 3.366555 | -2.446167 | 2.936242 | 5.376074 | 11.2114 | 19.94267 |  | -0.0004790757 | [11 empty] | 27.02862 | -0.06082237 | 25 | 0 | 26.65521 | -0.0249362
16160 | 2021/04/04 00:52:37 | 300247.483 | 34.0012 | 1 | 9 | 17 | 0 | 0 | -0.7269592 | 3.365633 | -2.446678 | 2.936242 | 5.376478 | 11.2114 | 19.94403 |  | -0.0005969487 | [11 empty] | 27.12488 | 0.03008246 | 25 | 0 | 26.44283 | -0.1322216
16161 | 2021/04/04 00:52:39 | 300249.4829 | 36.0011 | 1 | 9 | 17 | 0 | 0 | -0.7266693 | 3.364551 | -2.444916 | 2.936242 | 5.376881 | 11.2114 | 19.94538 | [13 empty] | 26.90563 | -0.1060402 | 25 | 0 | 26.45113 | -0.1261461
16162 | 2021/04/04 00:52:41 | 300251.4828 | 38.001 | 1 | 9 | 17 | 0 | 0 | -0.7267609 | 3.363585 | -2.444522 | 2.936242 | 5.377285 | 11.2114 | 19.94674 |  | -0.0004771103 |  | 0.3843887 | [9 empty] | 26.86007 | -0.1136154 | 25 | 0 | 26.6831 | 0.01304388
16163 | 2021/04/04 00:52:43 | 300253.4831 | 40.0013 | 1 | 9 | 17 | 0 | 0 | -0.7266159 | 3.362453 | -2.443212 | 2.936242 | 5.377688 | 11.2114 | 19.9481 | [13 empty] | 26.98694 | -0.01969159 | 25 | 0 | 26.86693 | 0.1381803
16164 | 2021/04/04 00:52:45 | 300255.4829 | 42.0011 | 1 | 9 | 17 | 0 | 0 | -0.7267303 | 3.361496 | -2.442901 | 2.936242 | 5.378091 | 11.2114 | 19.94946 |  | -0.0004331556 | [11 empty] | 27.22845 | 0.133689 | 25 | 0 | 26.54481 | -0.1093811
16165 | 2021/04/04 00:52:47 | 300257.483 | 44.0012 | 1 | 9 | 17 | 0 | 0 | -0.7265167 | 3.360512 | -2.441468 | 2.936242 | 5.378495 | 11.2114 | 19.95081 | [13 empty] | 26.86045 | -0.091694 | 25 | 0 | 26.41302 | -0.00282824
16166 | 2021/04/04 00:52:49 | 300259.4821 | 46.0003 | 1 | 9 | 17 | 0 | 0 | -0.7262802 | 3.359837 | -2.440183 | 2.936242 | 5.378898 | 11.2114 | 19.95217 |  | -0.0003814186 | [11 empty] | 26.84661 | -0.02443433 | 25 | 0 | 26.69098 | 0.1022714
16167 | 2021/04/04 00:52:51 | 300261.4831 | 48.0013 | 1 | 9 | 17 | 0 | 0 | -0.7266693 | 3.358666 | -2.440639 | 2.936242 | 5.379302 | 11.2114 | 19.95352 |  | -0.0004247245 |  | 0.4272779 | 2.458582 | [8 empty] | 27.00709 | 0.05956113 | 25 | 0 | 26.86575 | 0.06852925
16168 | 2021/04/04 00:52:53 | 300263.4821 | 50.0003 | 1 | 9 | 17 | 0 | 0 | -0.726532 | 3.357826 | -2.439568 | 2.936242 | 5.379704 | 11.2114 | 19.95488 | [13 empty] | 27.2703 | 0.0911051 | 25 | 0 | 26.82327 | -0.02669334
16169 | 2021/04/04 00:52:55 | 300265.482 | 52.0002 | 1 | 9 | 17 | 0 | 0 | -0.7268219 | 3.356948 | -2.439903 | 2.936242 | 5.380108 | 11.2114 | 19.95623 |  | -0.0005279966 | [11 empty] | 26.91868 | 0.01566827 | 25 | 0 | 26.40723 | -0.08885801
16170 | 2021/04/04 00:52:57 | 300267.4821 | 54.0003 | 1 | 9 | 17 | 0 | 0 | -0.7266693 | 3.35585 | -2.438593 | 2.936242 | 5.380511 | 11.2114 | 19.95758 |  | -0.0004369209 | [11 empty] | 26.84162 | -0.08882701 | 25 | 0 | 26.61484 | -0.08219957
16171 | 2021/04/04 00:52:59 | 300269.4821 | 56.0003 | 1 | 9 | 17 | 0 | 0 | -0.7266846 | 3.355071 | -2.438078 | 2.936242 | 5.380915 | 11.2114 | 19.95894 | [13 empty] | 26.97154 | -0.0872463 | 25 | 0 | 26.80173 | 0.03719151
16172 | 2021/04/04 00:53:01 | 300271.4829 | 58.0011 | 1 | 9 | 17 | 0 | 0 | -0.7267914 | 3.354077 | -2.437714 | 2.936242 | 5.381319 | 11.2114 | 19.96029 |  | -0.0004018537 |  | 0.4200152 | [9 empty] | 27.21002 | 0.002347827 | 25 | 0 | 26.76292 | 0.07795811
16173 | 2021/04/04 00:53:03 | 300273.4821 | 60.0003 | 1 | 9 | 17 | 0 | 0 | -0.7265167 | 3.353086 | -2.436073 | 2.936242 | 5.381722 | 11.2114 | 19.96164 | [13 empty] | 27.25609 | 0.1026154 | 25 | 0 | 26.60982 | 0.08495271
16174 | 2021/04/04 00:53:05 | 300275.4823 | 62.0005 | 1 | 9 | 17 | 0 | 0 | -0.7269211 | 3.352221 | -2.4368 | 2.936242 | 5.382125 | 11.2114 | 19.963 |  | -0.0003815209 | [11 empty] | 26.84794 | -0.1275474 | 25 | 0 | 26.57846 | -0.0097996
16175 | 2021/04/04 00:53:07 | 300277.4821 | 64.0003 | 1 | 9 | 17 | 0 | 0 | -0.7264786 | 3.351185 | -2.434564 | 2.936242 | 5.382529 | 11.2114 | 19.96435 | [13 empty] | 26.96944 | -0.02606034 | 25 | 0 | 26.77829 | 0.1229274
16176 | 2021/04/04 00:53:09 | 300279.4829 | 66.0011 | 1 | 9 | 17 | 0 | 0 | -0.7265167 | 3.350371 | -2.4341 | 2.936242 | 5.382932 | 11.2114 | 19.9657 |  | -0.0004471882 | [11 empty] | 27.20117 | 0.1092935 | 25 | 0 | 26.84654 | 0.1338464
16177 | 2021/04/04 00:53:11 | 300281.4821 | 68.0003 | 1 | 9 | 17 | 0 | 0 | -0.7266846 | 3.349462 | -2.434002 | 2.936242 | 5.383335 | 11.2114 | 19.96705 |  | -0.0004224947 | [11 empty] | 27.27532 | 0.1231581 | 25 | 0 | 26.66465 | -0.001260638
16178 | 2021/04/04 00:53:13 | 300283.4831 | 70.0013 | 1 | 9 | 17 | 0 | 0 | -0.7268219 | 3.348679 | -2.433893 | 2.936242 | 5.383739 | 11.2114 | 19.9684 |  |  |  | 0.4418737 | 2.327289 | [8 empty] | 27.24131 | 0.074265 | 25 | 0 | 26.52384 | -0.08354425
16179 | 2021/04/04 00:53:15 | 300285.4822 | 72.0004 | 1 | 9 | 17 | 0 | 0 | -0.7264404 | 3.347709 | -2.431911 | 2.936242 | 5.384142 | 11.2114 | 19.96975 |  | -0.0005416246 | [11 empty] | 26.90141 | -0.003116727 | 25 | 0 | 26.71734 | 0.08138001
16180 | 2021/04/04 00:53:17 | 300287.4821 | 74.0003 | 1 | 9 | 17 | 0 | 0 | -0.7268982 | 3.34693 | -2.432877 | 2.936242 | 5.384545 | 11.2114 | 19.9711 |  | -0.0006009608 | [11 empty] | 27.18734 | 0.1134181 | 25 | 0 | 26.93938 | 0.05795419
16181 | 2021/04/04 00:53:19 | 300289.4831 | 76.0013 | 1 | 9 | 17 | 0 | 0 | -0.7265396 | 3.345909 | -2.430935 | 2.936242 | 5.384949 | 11.2114 | 19.97245 | [13 empty] | 27.29261 | 0.06192446 | 25 | 0 | 26.73888 | -0.05590677
16182 | 2021/04/04 00:53:21 | 300291.4829 | 78.0011 | 1 | 9 | 17 | 0 | 0 | -0.7271957 | 3.344941 | -2.432427 | 2.936242 | 5.385353 | 11.2114 | 19.9738 |  | -0.0004081681 | [11 empty] | 27.19616 | -0.03549755 | 25 | 0 | 26.47862 | -0.1088947
16183 | 2021/04/04 00:53:23 | 300293.4821 | 80.0003 | 1 | 9 | 17 | 0 | 0 | -0.7267838 | 3.344175 | -2.430492 | 2.936242 | 5.385756 | 11.2114 | 19.97515 |  |  |  | 0.4544249 | [9 empty] | 26.941 | -0.09575903 | 25 | 0 | 26.38686 | -0.006905794
16184 | 2021/04/04 00:53:25 | 300295.4829 | 82.0011 | 1 | 9 | 17 | 0 | 0 | -0.7266312 | 3.343228 | -2.429294 | 2.936242 | 5.386159 | 11.2114 | 19.9765 |  | -0.000368675 | [11 empty] | 27.137 | -0.05372345 | 25 | 0 | 26.83923 | 0.0729543
16185 | 2021/04/04 00:53:27 | 300297.4829 | 84.0011 | 1 | 9 | 17 | 0 | 0 | -0.7265396 | 3.342286 | -2.428303 | 2.936242 | 5.386563 | 11.2114 | 19.97785 | [13 empty] | 27.31796 | 0.07545948 | 25 | 0 | 26.7358 | 0.09112358
16186 | 2021/04/04 00:53:29 | 300299.483 | 86.0012 | 1 | 9 | 17 | 0 | 0 | -0.726944 | 3.341603 | -2.429158 | 2.936242 | 5.386966 | 11.2114 | 19.9792 |  | -0.0004266357 | [11 empty] | 27.19905 | 0.08496463 | 25 | 0 | 26.47439 | -0.01281023
16187 | 2021/04/04 00:53:31 | 300301.4829 | 88.0011 | 1 | 9 | 17 | 0 | 0 | -0.7267456 | 3.340693 | -2.427834 | 2.936242 | 5.38737 | 11.2114 | 19.98055 |  | -0.0004917738 | [11 empty] | 26.97059 | 0.02414942 | 25 | 0 | 26.39513 | -0.1026094
16188 | 2021/04/04 00:53:33 | 300303.4829 | 90.0011 | 1 | 9 | 17 | 0 | 0 | -0.7267609 | 3.339792 | -2.42723 | 2.936242 | 5.387773 | 11.2114 | 19.9819 | [13 empty] | 26.8862 | -0.08474231 | 25 | 0 | 26.5171 | -0.1048142
16189 | 2021/04/04 00:53:35 | 300305.4821 | 92.0003 | 1 | 9 | 17 | 0 | 0 | -0.7266159 | 3.338886 | -2.426088 | 2.936242 | 5.388176 | 11.2114 | 19.98324 |  | -0.0003762144 |  | 0.4525346 | 2.205166 | [8 empty] | 27.33426 | 0.1400197 | 25 | 0 | 26.82327 | 0.09567678
16190 | 2021/04/04 00:53:37 | 300307.4829 | 94.0011 | 1 | 9 | 17 | 0 | 0 | -0.7268448 | 3.338031 | -2.42623 | 2.936242 | 5.38858 | 11.2114 | 19.98459 | [13 empty] | 27.31796 | 0.09708345 | 25 | 0 | 26.61484 | -0.04734933
16191 | 2021/04/04 00:53:39 | 300309.483 | 96.0012 | 1 | 9 | 17 | 0 | 0 | -0.7265701 | 3.337082 | -2.424624 | 2.936242 | 5.388983 | 11.2114 | 19.98594 |  | -0.0004186588 | [11 empty] | 27.18004 | 0.006008148 | 25 | 0 | 26.46959 | -0.1407379
16192 | 2021/04/04 00:53:41 | 300311.483 | 98.0012 | 1 | 9 | 17 | 0 | 0 | -0.7267227 | 3.336138 | -2.424447 | 2.936242 | 5.389387 | 11.2114 | 19.98728 |  | -0.0004910009 | [11 empty] | 26.97655 | -0.09012163 | 25 | 0 | 26.41534 | -0.1169062
16193 | 2021/04/04 00:53:43 | 300313.4822 | 100.0004 | 1 | 9 | 17 | 0 | 0 | -0.7266693 | 3.335298 | -2.423659 | 2.936242 | 5.38979 | 11.2114 | 19.98863 | [13 empty] | 26.9331 | -0.1157665 | 25 | 0 | 26.62096 | 0.01087189
16194 | 2021/04/04 00:53:45 | 300315.483 | 102.0012 | 1 | 9 | 17 | 0 | 0 | -0.7269745 | 3.334494 | -2.424092 | 2.936242 | 5.390194 | 11.2114 | 19.98997 |  | -0.0003981564 | [11 empty] | 27.34733 | 0.07302344 | 25 | 0 | 26.77944 | -0.0559026
16195 | 2021/04/04 00:53:47 | 300317.483 | 104.0012 | 1 | 9 | 17 | 0 | 0 | -0.7270203 | 3.333619 | -2.423609 | 2.936242 | 5.390597 | 11.2114 | 19.99132 |  |  |  | 0.472793 | [9 empty] | 27.29261 | -0.02150416 | 25 | 0 | 26.58945 | -0.1060194
16196 | 2021/04/04 00:53:49 | 300319.483 | 106.0012 | 1 | 9 | 17 | 0 | 0 | -0.7269211 | 3.332729 | -2.422631 | 2.936242 | 5.391001 | 11.2114 | 19.99266 |  | -0.0004656427 | [11 empty] | 27.10473 | -0.1024938 | 25 | 0 | 26.42977 | -0.06254435
16197 | 2021/04/04 00:53:51 | 300321.4822 | 108.0004 | 1 | 9 | 17 | 0 | 0 | -0.7268448 | 3.331941 | -2.421804 | 2.936242 | 5.391404 | 11.2114 | 19.99401 |  | -0.0004678306 | [11 empty] | 26.97904 | -0.08818388 | 25 | 0 | 26.53884 | 0.03622353
16198 | 2021/04/04 00:53:53 | 300323.4821 | 110.0003 | 1 | 9 | 17 | 0 | 0 | -0.7267303 | 3.331048 | -2.420774 | 2.936242 | 5.391808 | 11.2114 | 19.99535 | [13 empty] | 26.98307 | 0.0007164478 | 25 | 0 | 26.69943 | 0.1318902
16199 | 2021/04/04 00:53:55 | 300325.4822 | 112.0004 | 1 | 9 | 17 | 0 | 0 | -0.7268829 | 3.330257 | -2.420707 | 2.936242 | 5.392211 | 11.2114 | 19.99669 |  | -0.0005330524 | [11 empty] | 27.39533 | 0.06559968 | 25 | 0 | 26.82749 | 0.09903848
16200 | 2021/04/04 00:53:57 | 300327.4829 | 114.0011 | 1 | 9 | 17 | 0 | 0 | -0.72686 | 3.329287 | -2.419926 | 2.936242 | 5.392615 | 11.2114 | 19.99804 |  | -0.00048762 | [11 empty] | 27.35558 | 0.09664893 | 25 | 0 | 26.61693 | 0.02560496
16201 | 2021/04/04 00:53:59 | 300329.4829 | 116.0011 | 1 | 9 | 17 | 0 | 0 | -0.7268295 | 3.328319 | -2.41912 | 2.936242 | 5.393018 | 11.2114 | 19.99938 |  |  |  | 0.473148 | 2.11091 | [8 empty] | 27.08223 | 0.04251719 | 25 | 0 | 26.41435 | -0.08422077
16202 | 2021/04/04 00:54:01 | 300331.483 | 118.0012 | 1 | 9 | 17 | 0 | 0 | -0.7270203 | 3.327559 | -2.419203 | 2.936242 | 5.393422 | 11.2114 | 20.00072 |  | -0.0004207468 | [11 empty] | 26.95329 | -0.07337749 | 25 | 0 | 26.56289 | -0.1090026
16203 | 2021/04/04 00:54:03 | 300333.4829 | 120.0011 | 1 | 9 | 17 | 0 | 0 | -0.7269821 | 3.32671 | -2.418459 | 2.936242 | 5.393825 | 11.2114 | 20.00207 | [13 empty] | 27.06839 | -0.1024741 | 25 | 0 | 26.85594 | 0.09188652
16204 | 2021/04/04 00:54:05 | 300335.4829 | 122.0011 | 1 | 9 | 17 | 0 | 0 | -0.7265549 | 3.325777 | -2.41636 | 2.936242 | 5.394228 | 11.2114 | 20.00341 |  | -0.0004820042 | [11 empty] | 27.35577 | 0.08980632 | 25 | 0 | 26.60289 | -0.07907808
16205 | 2021/04/04 00:54:07 | 300337.4822 | 124.0004 | 1 | 9 | 17 | 0 | 0 | -0.7267303 | 3.324981 | -2.416364 | 2.936242 | 5.394632 | 11.2114 | 20.00475 |  | -0.0003881985 | [11 empty] | 27.14142 | -0.0555861 | 25 | 0 | 26.40244 | -0.1690567
16206 | 2021/04/04 00:54:09 | 300339.483 | 126.0012 | 1 | 9 | 17 | 0 | 0 | -0.7270126 | 3.324235 | -2.416761 | 2.936242 | 5.395036 | 11.2114 | 20.00609 |  |  |  | 0.4635705 | [9 empty] | 26.98979 | -0.1212746 | 25 | 0 | 26.44283 | -0.0902909
16207 | 2021/04/04 00:54:11 | 300341.4822 | 128.0004 | 1 | 9 | 17 | 0 | 0 | -0.7268295 | 3.323424 | -2.415563 | 2.936242 | 5.395439 | 11.2114 | 20.00743 |  | -0.0003680696 | [11 empty] | 26.95424 | -0.1088536 | 25 | 0 | 26.66347 | 0.04225492
16208 | 2021/04/04 00:54:13 | 300343.4821 | 130.0003 | 1 | 9 | 17 | 0 | 0 | -0.7269974 | 3.322638 | -2.415549 | 2.936242 | 5.395843 | 11.2114 | 20.00877 | [13 empty] | 27.08819 | 0.003838539 | 25 | 0 | 26.70734 | -0.09317517
16209 | 2021/04/04 00:54:15 | 300345.483 | 132.0012 | 1 | 9 | 17 | 0 | 0 | -0.7267075 | 3.321702 | -2.413906 | 2.936242 | 5.396246 | 11.2114 | 20.01011 |  | -0.0004368808 | [11 empty] | 27.29261 | -0.04564047 | 25 | 0 | 26.49692 | -0.1012641
16210 | 2021/04/04 00:54:17 | 300347.4821 | 134.0003 | 1 | 9 | 17 | 0 | 0 | -0.7266846 | 3.320712 | -2.41311 | 2.936242 | 5.396649 | 11.2114 | 20.01145 | [13 empty] | 27.07937 | -0.1063383 | 25 | 0 | 26.42573 | -0.03305376
16211 | 2021/04/04 00:54:19 | 300349.4828 | 136.001 | 1 | 9 | 17 | 0 | 0 | -0.7271271 | 3.319857 | -2.413958 | 2.936242 | 5.397053 | 11.2114 | 20.01279 |  | -0.0003593177 | [11 empty] | 26.93176 | -0.04814625 | 25 | 0 | 26.53423 | 0.0740844
16212 | 2021/04/04 00:54:21 | 300351.483 | 138.0012 | 1 | 9 | 17 | 0 | 0 | -0.7264633 | 3.319117 | -2.411217 | 2.936242 | 5.397456 | 11.2114 | 20.01413 | [13 empty] | 27.04363 | 0.01669168 | 25 | 0 | 26.76715 | 0.1034456
16213 | 2021/04/04 00:54:23 | 300353.483 | 140.0012 | 1 | 9 | 17 | 0 | 0 | -0.7264175 | 3.318223 | -2.410415 | 2.936242 | 5.39786 | 11.2114 | 20.01547 |  | -0.0003823302 |  | 0.4915383 | 2.097269 | [8 empty] | 27.23055 | 0.1011604 | 25 | 0 | 26.57598 | 0.04123926
16214 | 2021/04/04 00:54:25 | 300355.4822 | 142.0004 | 1 | 9 | 17 | 0 | 0 | -0.726532 | 3.317517 | -2.410282 | 2.936242 | 5.398263 | 11.2114 | 20.01681 | [13 empty] | 27.18426 | 0.0718224 | 25 | 0 | 26.44535 | -0.05932808
16215 | 2021/04/04 00:54:27 | 300357.4821 | 144.0003 | 1 | 9 | 17 | 0 | 0 | -0.7268448 | 3.316648 | -2.410688 | 2.936242 | 5.398666 | 11.2114 | 20.01815 |  | -0.0003972984 | [11 empty] | 26.93176 | -0.07098317 | 25 | 0 | 26.49864 | -0.1221764
16216 | 2021/04/04 00:54:29 | 300359.483 | 146.0012 | 1 | 9 | 17 | 0 | 0 | -0.7264938 | 3.315891 | -2.408974 | 2.936242 | 5.399069 | 11.2114 | 20.01949 |  | -0.0004109918 | [11 empty] | 26.97751 | -0.1120895 | 25 | 0 | 26.68675 | -0.04326403
16217 | 2021/04/04 00:54:31 | 300361.4821 | 148.0003 | 1 | 9 | 17 | 0 | 0 | -0.7269363 | 3.315297 | -2.41001 | 2.936242 | 5.399473 | 11.2114 | 20.02082 | [13 empty] | 27.21653 | -0.05581498 | 25 | 0 | 26.9117 | 0.08195758
16218 | 2021/04/04 00:54:33 | 300363.4829 | 150.0011 | 1 | 9 | 17 | 0 | 0 | -0.7271652 | 3.314401 | -2.410117 | 2.936242 | 5.399877 | 11.2114 | 20.02216 |  | -0.0004034909 | [11 empty] | 27.40934 | 0.05365193 | 25 | 0 | 26.46323 | -0.1401442
16219 | 2021/04/04 00:54:35 | 300365.4829 | 152.0011 | 1 | 9 | 17 | 0 | 0 | -0.7269058 | 3.313503 | -2.408605 | 2.936242 | 5.40028 | 11.2114 | 20.0235 |  |  |  | 0.4946738 | [9 empty] | 27.05687 | -0.1101488 | 25 | 0 | 26.46015 | -0.1191777
16220 | 2021/04/04 00:54:37 | 300367.4822 | 154.0004 | 1 | 9 | 17 | 0 | 0 | -0.7267609 | 3.31267 | -2.407519 | 2.936242 | 5.400683 | 11.2114 | 20.02483 |  | -0.0003578225 | [11 empty] | 27.02056 | -0.1223969 | 25 | 0 | 26.66579 | 0.01088083
16221 | 2021/04/04 00:54:39 | 300369.4831 | 156.0013 | 1 | 9 | 17 | 0 | 0 | -0.7265549 | 3.311969 | -2.406327 | 2.936242 | 5.401087 | 11.2114 | 20.02617 | [13 empty] | 27.21786 | 0.000180006 | 25 | 0 | 26.94148 | 0.1580536
16222 | 2021/04/04 00:54:41 | 300371.4821 | 158.0003 | 1 | 9 | 17 | 0 | 0 | -0.7266083 | 3.311321 | -2.406033 | 2.936242 | 5.40149 | 11.2114 | 20.02751 |  | -0.0003150683 | [11 empty] | 27.30739 | 0.08200765 | 25 | 0 | 26.89594 | 0.1132149
16223 | 2021/04/04 00:54:43 | 300373.4822 | 160.0004 | 1 | 9 | 17 | 0 | 0 | -0.7271271 | 3.310303 | -2.407011 | 2.936242 | 5.401894 | 11.2114 | 20.02884 | [13 empty] | 27.40189 | 0.1170039 | 25 | 0 | 26.44572 | -0.04752457
16224 | 2021/04/04 00:54:45 | 300375.4829 | 162.0011 | 1 | 9 | 17 | 0 | 0 | -0.7270508 | 3.309769 | -2.40637 | 2.936242 | 5.402297 | 11.2114 | 20.03018 |  | -0.0003143364 | [11 empty] | 27.0317 | -0.04387379 | 25 | 0 | 26.58443 | 0.08723557
16225 | 2021/04/04 00:54:47 | 300377.4821 | 164.0003 | 1 | 9 | 17 | 0 | 0 | -0.7270889 | 3.309259 | -2.406125 | 2.936242 | 5.402701 | 11.2114 | 20.03151 |  |  |  | 0.537065 | 1.935043 | [8 empty] | 27.10683 | 0.02760589 | 25 | 0 | 26.80904 | 0.1099163
16226 | 2021/04/04 00:54:49 | 300379.4821 | 166.0003 | 1 | 9 | 17 | 0 | 0 | -0.726944 | 3.308408 | -2.405027 | 2.936242 | 5.403105 | 11.2114 | 20.03285 |  | -0.0004463854 | [11 empty] | 27.33619 | 0.0842768 | 25 | 0 | 26.92477 | 0.03324509
16227 | 2021/04/04 00:54:51 | 300381.4822 | 168.0004 | 1 | 9 | 17 | 0 | 0 | -0.7267685 | 3.307775 | -2.403987 | 2.936242 | 5.403508 | 11.2114 | 20.03418 | [13 empty] | 27.5501 | 0.07414997 | 25 | 0 | 26.85443 | -0.04142165
16228 | 2021/04/04 00:54:53 | 300383.4828 | 170.001 | 1 | 9 | 17 | 0 | 0 | -0.7268066 | 3.306822 | -2.40342 | 2.936242 | 5.403912 | 11.2114 | 20.03552 |  | -0.0003299053 | [11 empty] | 27.33331 | -0.03026307 | 25 | 0 | 26.63673 | -0.07697463
16229 | 2021/04/04 00:54:55 | 300385.4829 | 172.0011 | 1 | 9 | 17 | 0 | 0 | -0.7268066 | 3.306143 | -2.402927 | 2.936242 | 5.404315 | 11.2114 | 20.03685 | [13 empty] | 27.14489 | -0.09728193 | 25 | 0 | 26.87557 | -0.004016757
16230 | 2021/04/04 00:54:57 | 300387.4824 | 174.0006 | 1 | 9 | 17 | 0 | 0 | -0.7267456 | 3.305423 | -2.402202 | 2.936242 | 5.404718 | 11.2114 | 20.03819 |  | -0.0002834187 | [11 empty] | 27.33829 | -0.02448499 | 25 | 0 | 26.90554 | 0.07997215
16231 | 2021/04/04 00:54:59 | 300389.483 | 176.0012 | 1 | 9 | 17 | 0 | 0 | -0.7266922 | 3.304904 | -2.401648 | 2.936242 | 5.405122 | 11.2114 | 20.03952 | [13 empty] | 27.44391 | 0.08630812 | 25 | 0 | 26.73386 | 0.07976413
16232 | 2021/04/04 00:55:01 | 300391.4822 | 178.0004 | 1 | 9 | 17 | 0 | 0 | -0.7260742 | 3.304012 | -2.398958 | 2.936242 | 5.405525 | 11.2114 | 20.04085 |  |  |  | 0.5649437 | [9 empty] | 27.26935 | 0.07774889 | 25 | 0 | 26.50922 | -0.03113747
16233 | 2021/04/04 00:55:03 | 300393.4821 | 180.0003 | 1 | 9 | 17 | 0 | 0 | -0.7263565 | 3.303504 | -2.399522 | 2.936242 | 5.405928 | 11.2114 | 20.04218 |  | -0.0002921472 | [11 empty] | 27.04785 | -0.0244987 | 25 | 0 | 26.8427 | 0.104211
16234 | 2021/04/04 00:55:05 | 300395.4829 | 182.0011 | 1 | 9 | 17 | 0 | 0 | -0.7265015 | 3.30291 | -2.399569 | 2.936242 | 5.406332 | 11.2114 | 20.04352 | [13 empty] | 27.36999 | 0.1006663 | 25 | 0 | 26.93726 | 0.1318955
16235 | 2021/04/04 00:55:07 | 300397.4821 | 184.0003 | 1 | 9 | 17 | 0 | 0 | -0.7264404 | 3.302367 | -2.398973 | 2.936242 | 5.406735 | 11.2114 | 20.04485 |  | -0.0002864306 | [11 empty] | 27.41645 | 0.09405673 | 25 | 0 | 26.71347 | -0.02589762
16236 | 2021/04/04 00:55:09 | 300399.4829 | 186.0011 | 1 | 9 | 17 | 0 | 0 | -0.7268295 | 3.301711 | -2.399781 | 2.936242 | 5.407138 | 11.2114 | 20.04618 | [13 empty] | 27.25609 | 0.004442334 | 25 | 0 | 26.48882 | -0.1445198
16237 | 2021/04/04 00:55:11 | 300401.483 | 188.0012 | 1 | 9 | 17 | 0 | 0 | -0.7268219 | 3.301014 | -2.399249 | 2.936242 | 5.407542 | 11.2114 | 20.04751 |  | -0.0002777148 | [11 empty] | 27.06226 | -0.1208311 | 25 | 0 | 26.4798 | -0.1009715
16238 | 2021/04/04 00:55:13 | 300403.4828 | 190.001 | 1 | 9 | 17 | 0 | 0 | -0.7266159 | 3.300401 | -2.398124 | 2.936242 | 5.407945 | 11.2114 | 20.04884 | [13 empty] | 27.00519 | -0.1226425 | 25 | 0 | 26.92398 | 0.04490316
16239 | 2021/04/04 00:55:15 | 300405.4821 | 192.0003 | 1 | 9 | 17 | 0 | 0 | -0.7268448 | 3.299785 | -2.398432 | 2.936242 | 5.408349 | 11.2114 | 20.05017 | [13 empty] | 27.43047 | 0.0556618 | 25 | 0 | 26.69193 | -0.07104695
16240 | 2021/04/04 00:55:17 | 300407.483 | 194.0012 | 1 | 9 | 17 | 0 | 0 | -0.7268829 | 3.299133 | -2.398083 | 2.936242 | 5.408752 | 11.2114 | 20.05151 |  | -0.0002581385 | [11 empty] | 27.27627 | -0.09065449 | 25 | 0 | 26.44496 | -0.1151747
16241 | 2021/04/04 00:55:19 | 300409.4829 | 196.0011 | 1 | 9 | 17 | 0 | 0 | -0.7267456 | 3.298704 | -2.397319 | 2.936242 | 5.409156 | 11.2114 | 20.05284 |  |  |  | 0.6765098 | 1.618571 | [8 empty] | 27.06515 | -0.08367777 | 25 | 0 | 26.51828 | 0.009608269
16242 | 2021/04/04 00:55:21 | 300411.4822 | 198.0004 | 1 | 9 | 17 | 0 | 0 | -0.7268295 | 3.298141 | -2.397186 | 2.936242 | 5.409559 | 11.2114 | 20.05417 | [13 empty] | 27.07531 | 0.01380026 | 25 | 0 | 26.78461 | 0.1294273
16243 | 2021/04/04 00:55:23 | 300413.483 | 200.0012 | 1 | 9 | 17 | 0 | 0 | -0.7266922 | 3.297791 | -2.396479 | 2.936242 | 5.409963 | 11.2114 | 20.0555 |  | -0.0002245421 | [11 empty] | 27.35482 | 0.08006573 | 25 | 0 | 26.55942 | 0.03348291
16244 | 2021/04/04 00:55:25 | 300415.4831 | 202.0013 | 1 | 9 | 17 | 0 | 0 | -0.7269592 | 3.29734 | -2.397032 | 2.936242 | 5.410366 | 11.2114 | 20.05683 | [13 empty] | 27.17159 | 0.05524457 | 25 | 0 | 26.43978 | -0.07591903
16245 | 2021/04/04 00:55:27 | 300417.483 | 204.0012 | 1 | 9 | 17 | 0 | 0 | -0.726593 | 3.296787 | -2.395422 | 2.936242 | 5.410769 | 11.2114 | 20.05816 |  | -0.0003048377 | [11 empty] | 27.04785 | -0.05475223 | 25 | 0 | 26.63618 | -0.0659138
16246 | 2021/04/04 00:55:29 | 300419.483 | 206.0012 | 1 | 9 | 17 | 0 | 0 | -0.7268677 | 3.296168 | -2.395878 | 2.936242 | 5.411173 | 11.2114 | 20.05949 | [13 empty] | 27.20425 | -0.08821487 | 25 | 0 | 26.8923 | 0.02727926
16247 | 2021/04/04 00:55:31 | 300421.4821 | 208.0003 | 1 | 9 | 17 | 0 | 0 | -0.7267456 | 3.295602 | -2.395064 | 2.936242 | 5.411576 | 11.2114 | 20.06082 | [13 empty] | 27.45697 | 0.04314601 | 25 | 0 | 26.84654 | 0.1232672
16248 | 2021/04/04 00:55:33 | 300423.4829 | 210.0011 | 1 | 9 | 17 | 0 | 0 | -0.7270203 | 3.295259 | -2.39572 | 2.936242 | 5.41198 | 11.2114 | 20.06215 |  | -0.0002398854 | [11 empty] | 27.41549 | -0.1231092 | 25 | 0 | 26.50903 | -0.1054722
16249 | 2021/04/04 00:55:35 | 300425.4829 | 212.0011 | 1 | 9 | 17 | 0 | 0 | -0.7267609 | 3.294733 | -2.394483 | 2.936242 | 5.412384 | 11.2114 | 20.06348 | [13 empty] | 27.078 | -0.1054662 | 25 | 0 | 26.7802 | 0.0745219
16250 | 2021/04/04 00:55:37 | 300427.483 | 214.0012 | 1 | 9 | 17 | 0 | 0 | -0.7270203 | 3.294413 | -2.395105 | 2.936242 | 5.412787 | 11.2114 | 20.06481 |  | -0.0002248236 | [11 empty] | 27.3767 | 0.09267926 | 25 | 0 | 26.90131 | 0.1350319
16251 | 2021/04/04 00:55:39 | 300429.4823 | 216.0005 | 1 | 9 | 17 | 0 | 0 | -0.7265778 | 3.294005 | -2.393351 | 2.936242 | 5.41319 | 11.2114 | 20.06614 |  |  |  | 0.8273107 | [9 empty] | 27.4324 | 0.1117009 | 25 | 0 | 26.65118 | -0.02602637
16252 | 2021/04/04 00:55:41 | 300431.4828 | 218.001 | 1 | 9 | 17 | 0 | 0 | -0.7269058 | 3.293723 | -2.394226 | 2.936242 | 5.413594 | 11.2114 | 20.06747 | [13 empty] | 27.15909 | -0.06104589 | 25 | 0 | 26.42726 | -0.1611799
16253 | 2021/04/04 00:55:43 | 300433.4821 | 220.0003 | 1 | 9 | 17 | 0 | 0 | -0.7267685 | 3.293273 | -2.393447 | 2.936242 | 5.413998 | 11.2114 | 20.0688 | [13 empty] | 27.25571 | 0.08109808 | 25 | 0 | 26.89401 | 0.07677495
16254 | 2021/04/04 00:55:45 | 300435.4829 | 222.0011 | 1 | 9 | 17 | 0 | 0 | -0.726593 | 3.292953 | -2.392637 | 2.936242 | 5.414401 | 11.2114 | 20.07012 |  | -0.00019239 | [11 empty] | 27.46484 | 0.0714469 | 25 | 0 | 26.74771 | -0.04191041
16255 | 2021/04/04 00:55:47 | 300437.4829 | 224.0011 | 1 | 9 | 17 | 0 | 0 | -0.726944 | 3.292476 | -2.393446 | 2.936242 | 5.414804 | 11.2114 | 20.07145 | [13 empty] | 27.28819 | -0.05590081 | 25 | 0 | 26.44267 | -0.1182097
16256 | 2021/04/04 00:55:49 | 300439.483 | 226.0012 | 1 | 9 | 17 | 0 | 0 | -0.7269058 | 3.292058 | -2.393016 | 2.936242 | 5.415208 | 11.2114 | 20.07278 | [13 empty] | 27.00769 | -0.08277714 | 25 | 0 | 26.47499 | 0.02829671
16257 | 2021/04/04 00:55:51 | 300441.4821 | 228.0003 | 1 | 9 | 17 | 0 | 0 | -0.7269363 | 3.291654 | -2.392823 | 2.936242 | 5.415611 | 11.2114 | 20.07411 |  | -0.0001497901 | [11 empty] | 27.07055 | 0.03126621 | 25 | 0 | 26.73005 | 0.1202548
16258 | 2021/04/04 00:55:53 | 300443.4821 | 230.0003 | 1 | 9 | 17 | 0 | 0 | -0.7268982 | 3.291318 | -2.392453 | 2.936242 | 5.416015 | 11.2114 | 20.07544 | [13 empty] | 27.29873 | 0.07251859 | 25 | 0 | 26.52441 | 0.04148424
16259 | 2021/04/04 00:55:55 | 300445.4838 | 232.002 | 1 | 9 | 17 | 0 | 0 | -0.7268677 | 3.291096 | -2.392191 | 2.936242 | 5.416419 | 11.2114 | 20.07677 | [13 empty] | 27.1497 | 0.04149854 | 25 | 0 | 26.36801 | -0.0718981
16260 | 2021/04/04 00:55:57 | 300447.4837 | 234.0019 | 1 | 9 | 17 | 0 | 0 | -0.7271347 | 3.290709 | -2.392789 | 2.936242 | 5.416822 | 11.2114 | 20.07809 | [13 empty] | 26.99154 | -0.04594445 | 25 | 0 | 26.53 | -0.09267628
16261 | 2021/04/04 00:55:59 | 300449.4822 | 236.0004 | 1 | 9 | 17 | 0 | 0 | -0.7269745 | 3.290565 | -2.392157 | 2.936242 | 5.417226 | 11.2114 | 20.07942 |  | -0.0001434971 | [11 empty] | 27.08282 | -0.09934008 | 25 | 0 | 26.79214 | 0.01172125
16262 | 2021/04/04 00:56:01 | 300451.4822 | 238.0004 | 1 | 9 | 17 | 0 | 0 | -0.7271271 | 3.29027 | -2.392444 | 2.936242 | 5.417629 | 11.2114 | 20.08075 | [13 empty] | 27.31815 | 0.0002980232 | 25 | 0 | 26.77868 | 0.1025975
16263 | 2021/04/04 00:56:03 | 300453.4821 | 240.0003 | 1 | 9 | 17 | 0 | 0 | -0.7265396 | 3.290034 | -2.39034 | 2.936242 | 5.418033 | 11.2114 | 20.08208 | [13 empty] | 27.08511 | -0.07282436 | 25 | 0 | 26.45284 | -0.1018232
16264 | 2021/04/04 00:56:05 | 300455.483 | 242.0012 | 1 | 9 | 17 | 0 | 0 | -0.7268066 | 3.289767 | -2.391024 | 2.936242 | 5.418436 | 11.2114 | 20.0834 | [13 empty] | 26.98154 | -0.1125151 | 25 | 0 | 26.66944 | 0.0385803
16265 | 2021/04/04 00:56:07 | 300457.4832 | 244.0014 | 1 | 9 | 17 | 0 | 0 | -0.7267075 | 3.289427 | -2.390451 | 2.936242 | 5.418839 | 11.2114 | 20.08473 | [13 empty] | 27.19885 | 0.01398265 | 25 | 0 | 26.88689 | 0.1540965
16266 | 2021/04/04 00:56:09 | 300459.4821 | 246.0003 | 1 | 9 | 17 | 0 | 0 | -0.7266083 | 3.289088 | -2.389879 | 2.936242 | 5.419243 | 11.2114 | 20.08606 |  | -0.0001109119 | [11 empty] | 27.39976 | 0.1084149 | 25 | 0 | 26.78213 | 0.06406605
16267 | 2021/04/04 00:56:11 | 300461.483 | 248.0012 | 1 | 9 | 17 | 0 | 0 | -0.7267914 | 3.288899 | -2.390344 | 2.936242 | 5.419646 | 11.2114 | 20.08739 |  |  |  | 1.252049 | 0.9575254 | [8 empty] | 27.33178 | 0.06849527 | 25 | 0 | 26.50769 | -0.09819925
16268 | 2021/04/04 00:56:13 | 300463.4821 | 250.0003 | 1 | 9 | 17 | 0 | 0 | -0.7267227 | 3.288429 | -2.389776 | 2.936242 | 5.420049 | 11.2114 | 20.08871 | [13 empty] | 27.03439 | 0.004441142 | 25 | 0 | 26.72233 | 0.113402
16269 | 2021/04/04 00:56:15 | 300465.4821 | 252.0003 | 1 | 9 | 17 | 0 | 0 | -0.7270203 | 3.288289 | -2.390653 | 2.936242 | 5.420453 | 11.2114 | 20.09004 | [13 empty] | 27.30257 | 0.09483755 | 25 | 0 | 26.92668 | 0.07496834
16270 | 2021/04/04 00:56:17 | 300467.4823 | 254.0005 | 1 | 9 | 17 | 0 | 0 | -0.7270737 | 3.288193 | -2.390759 | 2.936242 | 5.420856 | 11.2114 | 20.09137 |  | -0.0001548762 | [11 empty] | 27.4395 | 0.06599426 | 25 | 0 | 26.7579 | -0.07182777
16271 | 2021/04/04 00:56:19 | 300469.483 | 256.0012 | 1 | 9 | 17 | 0 | 0 | -0.7267838 | 3.287996 | -2.389662 | 2.936242 | 5.42126 | 11.2114 | 20.09269 | [13 empty] | 27.23229 | -0.05962372 | 25 | 0 | 26.44363 | -0.1041353
16272 | 2021/04/04 00:56:21 | 300471.4822 | 258.0004 | 1 | 9 | 17 | 0 | 0 | -0.726532 | 3.287862 | -2.388737 | 2.936242 | 5.421663 | 11.2114 | 20.09402 | [13 empty] | 27.05591 | -0.09111464 | 25 | 0 | 26.55173 | 0.006608963
16273 | 2021/04/04 00:56:23 | 300473.4821 | 260.0003 | 1 | 9 | 17 | 0 | 0 | -0.7265549 | 3.287777 | -2.38875 | 2.936242 | 5.422067 | 11.2114 | 20.09534 | [13 empty] | 27.39995 | 0.03877044 | 25 | 0 | 26.83212 | 0.1144326
16274 | 2021/04/04 00:56:25 | 300475.483 | 262.0012 | 1 | 9 | 17 | 0 | 0 | -0.7265549 | 3.287457 | -2.388518 | 2.936242 | 5.422471 | 11.2114 | 20.09667 |  | -0.0001347004 | [11 empty] | 27.36424 | 0.09094596 | 25 | 0 | 26.55443 | 0.02434731
16275 | 2021/04/04 00:56:27 | 300477.483 | 264.0012 | 1 | 9 | 17 | 0 | 0 | -0.7267838 | 3.287193 | -2.389079 | 2.936242 | 5.422874 | 11.2114 | 20.098 | [13 empty] | 27.13776 | 0.04125118 | 25 | 0 | 26.39878 | -0.09215534
16276 | 2021/04/04 00:56:29 | 300479.4822 | 266.0004 | 1 | 9 | 17 | 0 | 0 | -0.7271347 | 3.286875 | -2.390001 | 2.936242 | 5.423277 | 11.2114 | 20.09932 | [13 empty] | 27.01113 | -0.05987227 | 25 | 0 | 26.59943 | -0.09104311
16277 | 2021/04/04 00:56:31 | 300481.4829 | 268.0011 | 1 | 9 | 17 | 0 | 0 | -0.7267685 | 3.286798 | -2.388741 | 2.936242 | 5.423681 | 11.2114 | 20.10065 | [13 empty] | 27.1516 | -0.06986797 | 25 | 0 | 26.88229 | 0.03676772
16278 | 2021/04/04 00:56:33 | 300483.4821 | 270.0003 | 1 | 9 | 17 | 0 | 0 | -0.7267456 | 3.286468 | -2.388426 | 2.936242 | 5.424085 | 11.2114 | 20.10198 | [13 empty] | 27.43278 | 0.08786857 | 25 | 0 | 26.56616 | -0.09879112
16279 | 2021/04/04 00:56:35 | 300485.4822 | 272.0004 | 1 | 9 | 17 | 0 | 0 | -0.7264557 | 3.286325 | -2.38737 | 2.936242 | 5.424488 | 11.2114 | 20.1033 |  | -9.895724e-05 | [11 empty] | 27.13776 | -0.07317185 | 25 | 0 | 26.3703 | -0.1777786
16280 | 2021/04/04 00:56:37 | 300487.483 | 274.0012 | 1 | 9 | 17 | 0 | 0 | -0.7270737 | 3.28619 | -2.389302 | 2.936242 | 5.424891 | 11.2114 | 20.10463 | [13 empty] | 26.97944 | -0.1527691 | 25 | 0 | 26.50366 | -0.06623209
16281 | 2021/04/04 00:56:39 | 300489.4829 | 276.0011 | 1 | 9 | 17 | 0 | 0 | -0.7266159 | 3.28609 | -2.387725 | 2.936242 | 5.425295 | 11.2114 | 20.10595 | [13 empty] | 27.08609 | -0.05846739 | 25 | 0 | 26.79541 | 0.1127028
16282 | 2021/04/04 00:56:41 | 300491.483 | 278.0012 | 1 | 9 | 17 | 0 | 0 | -0.7266693 | 3.285845 | -2.387723 | 2.936242 | 5.425698 | 11.2114 | 20.10728 | [13 empty] | 27.37651 | 0.09568274 | 25 | 0 | 26.80865 | 0.08912504
16283 | 2021/04/04 00:56:43 | 300493.4823 | 280.0005 | 1 | 9 | 17 | 0 | 0 | -0.7268448 | 3.285482 | -2.388036 | 2.936242 | 5.426101 | 11.2114 | 20.1086 | [13 empty] | 27.03499 | -0.1024085 | 25 | 0 | 26.40978 | -0.004684925
16284 | 2021/04/04 00:56:45 | 300495.4821 | 282.0003 | 1 | 9 | 17 | 0 | 0 | -0.7265549 | 3.285369 | -2.387001 | 2.936242 | 5.426505 | 11.2114 | 20.10993 | [13 empty] | 26.99461 | 0.006473064 | 25 | 0 | 26.71099 | 0.1154292
16285 | 2021/04/04 00:56:47 | 300497.483 | 284.0012 | 1 | 9 | 17 | 0 | 0 | -0.7268219 | 3.285017 | -2.387622 | 2.936242 | 5.426908 | 11.2114 | 20.11126 |  | -8.830164e-05 | [11 empty] | 27.33927 | 0.0811094 | 25 | 0 | 26.89941 | 0.03674209
16286 | 2021/04/04 00:56:49 | 300499.483 | 286.0012 | 1 | 9 | 17 | 0 | 0 | -0.7265778 | 3.284894 | -2.386731 | 2.936242 | 5.427311 | 11.2114 | 20.11258 | [13 empty] | 27.37423 | 0.03560841 | 25 | 0 | 26.57868 | -0.08000135
16287 | 2021/04/04 00:56:51 | 300501.4829 | 288.0011 | 1 | 9 | 17 | 0 | 0 | -0.7266541 | 3.284405 | -2.386626 | 2.936242 | 5.427715 | 11.2114 | 20.1139 | [13 empty] | 27.11895 | -0.08116424 | 25 | 0 | 26.46536 | -0.03676772
16288 | 2021/04/04 00:56:53 | 300503.4829 | 290.0011 | 1 | 9 | 17 | 0 | 0 | -0.7268677 | 3.284432 | -2.387348 | 2.936242 | 5.428119 | 11.2114 | 20.11523 | [13 empty] | 27.33525 | -0.0441581 | 25 | 0 | 26.88826 | 0.07361174
16289 | 2021/04/04 00:56:55 | 300505.4821 | 292.0003 | 1 | 9 | 17 | 0 | 0 | -0.7268066 | 3.284335 | -2.387076 | 2.936242 | 5.428522 | 11.2114 | 20.11656 | [13 empty] | 27.43472 | 0.09232104 | 25 | 0 | 26.59657 | 0.04575789
16290 | 2021/04/04 00:56:57 | 300507.4823 | 294.0005 | 1 | 9 | 17 | 0 | 0 | -0.7268219 | 3.284152 | -2.386994 | 2.936242 | 5.428926 | 11.2114 | 20.11788 |  |  |  | 1.899943 | [9 empty] | 27.18348 | 0.03403902 | 25 | 0 | 26.51574 | -0.08600771
16291 | 2021/04/04 00:56:59 | 300509.4821 | 296.0003 | 1 | 9 | 17 | 0 | 0 | -0.7265396 | 3.283994 | -2.385952 | 2.936242 | 5.429328 | 11.2114 | 20.1192 |  | -8.88589e-05 | [11 empty] | 27.06128 | -0.09167016 | 25 | 0 | 26.75635 | -0.05173028
16292 | 2021/04/04 00:57:01 | 300511.4821 | 298.0003 | 1 | 9 | 17 | 0 | 0 | -0.7268066 | 3.283689 | -2.386607 | 2.936242 | 5.429732 | 11.2114 | 20.12053 | [13 empty] | 27.29451 | -0.05244672 | 25 | 0 | 26.64559 | -0.03461242
16293 | 2021/04/04 00:57:03 | 300513.4831 | 300.0013 | 1 | 9 | 17 | 0 | 0 | -0.7267609 | 3.283509 | -2.386326 | 2.936242 | 5.430136 | 11.2114 | 20.12185 | [13 empty] | 27.21364 | -0.02527118 | 25 | 0 | 26.46766 | -0.12981
16294 | 2021/04/04 00:57:05 | 300515.4821 | 302.0003 | 1 | 9 | 17 | 0 | 0 | -0.7264938 | 3.283212 | -2.385233 | 2.936242 | 5.430539 | 11.2114 | 20.12318 | [13 empty] | 27.06246 | -0.1079834 | 25 | 0 | 26.67926 | 0.01863599
16295 | 2021/04/04 00:57:07 | 300517.4822 | 304.0004 | 1 | 9 | 17 | 0 | 0 | -0.7266312 | 3.282946 | -2.385491 | 2.936242 | 5.430943 | 11.2114 | 20.1245 | [13 empty] | 27.30315 | 0.03697515 | 25 | 0 | 26.9486 | 0.1659864
16296 | 2021/04/04 00:57:09 | 300519.483 | 306.0012 | 1 | 9 | 17 | 0 | 0 | -0.7269211 | 3.282447 | -2.38608 | 2.936242 | 5.431346 | 11.2114 | 20.12583 |  | -0.0001027094 | [11 empty] | 27.45295 | 0.1409465 | 25 | 0 | 26.72868 | 0.04772067
16297 | 2021/04/04 00:57:11 | 300521.4829 | 308.0011 | 1 | 9 | 17 | 0 | 0 | -0.7262878 | 3.282466 | -2.384015 | 2.936242 | 5.431749 | 11.2114 | 20.12715 | [13 empty] | 27.2223 | -0.002343059 | 25 | 0 | 26.57443 | 0.05689323
16298 | 2021/04/04 00:57:13 | 300523.4829 | 310.0011 | 1 | 9 | 17 | 0 | 0 | -0.7266922 | 3.282202 | -2.385151 | 2.936242 | 5.432153 | 11.2114 | 20.12848 | [13 empty] | 27.24899 | 0.07753134 | 25 | 0 | 26.85883 | 0.1265818
16299 | 2021/04/04 00:57:15 | 300525.4822 | 312.0004 | 1 | 9 | 17 | 0 | 0 | -0.7265167 | 3.282086 | -2.38449 | 2.936242 | 5.432556 | 11.2114 | 20.1298 | [13 empty] | 27.48578 | 0.07166862 | 25 | 0 | 26.77579 | -0.04611492
16300 | 2021/04/04 00:57:17 | 300527.4831 | 314.0013 | 1 | 9 | 17 | 0 | 0 | -0.726326 | 3.281924 | -2.383747 | 2.936242 | 5.43296 | 11.2114 | 20.13112 |  | -0.0001249871 | [11 empty] | 27.26339 | -0.08105099 | 25 | 0 | 26.4463 | -0.1077986
16301 | 2021/04/04 00:57:19 | 300529.483 | 316.0012 | 1 | 9 | 17 | 0 | 0 | -0.7265396 | 3.281689 | -2.384277 | 2.936242 | 5.433363 | 11.2114 | 20.13245 | [13 empty] | 27.03573 | -0.07746756 | 25 | 0 | 26.6454 | 0.05360067
16302 | 2021/04/04 00:57:21 | 300531.482 | 318.0002 | 1 | 9 | 17 | 0 | 0 | -0.7264786 | 3.281444 | -2.383899 | 2.936242 | 5.433766 | 11.2114 | 20.13377 | [13 empty] | 27.36615 | 0.08060098 | 25 | 0 | 26.66773 | 0.07406473
16303 | 2021/04/04 00:57:23 | 300533.4822 | 320.0004 | 1 | 9 | 17 | 0 | 0 | -0.7266846 | 3.281043 | -2.384283 | 2.936242 | 5.43417 | 11.2114 | 20.1351 | [13 empty] | 27.20346 | 0.03739715 | 25 | 0 | 26.42898 | -0.09155452
16304 | 2021/04/04 00:57:25 | 300535.4822 | 322.0004 | 1 | 9 | 17 | 0 | 0 | -0.7266083 | 3.280787 | -2.383847 | 2.936242 | 5.434573 | 11.2114 | 20.13642 | [13 empty] | 27.0488 | -0.09142756 | 25 | 0 | 26.71541 | -0.06482303
16305 | 2021/04/04 00:57:27 | 300537.4823 | 324.0005 | 1 | 9 | 17 | 0 | 0 | -0.7266693 | 3.280375 | -2.383748 | 2.936242 | 5.434977 | 11.2114 | 20.13774 |  | -0.0001288599 | [11 empty] | 27.38997 | -0.04325986 | 25 | 0 | 26.91458 | 0.07227719
16306 | 2021/04/04 00:57:29 | 300539.483 | 326.0012 | 1 | 9 | 17 | 0 | 0 | -0.7266159 | 3.280038 | -2.383328 | 2.936242 | 5.43538 | 11.2114 | 20.13907 | [13 empty] | 27.43354 | 0.0861913 | 25 | 0 | 26.55981 | 0.02182543
16307 | 2021/04/04 00:57:31 | 300541.4822 | 328.0004 | 1 | 9 | 17 | 0 | 0 | -0.7267075 | 3.279908 | -2.383534 | 2.936242 | 5.435783 | 11.2114 | 20.14039 | [13 empty] | 27.0588 | -0.03979981 | 25 | 0 | 26.88842 | 0.1026928
16308 | 2021/04/04 00:57:33 | 300543.4822 | 330.0004 | 1 | 9 | 17 | 0 | 0 | -0.7264938 | 3.279845 | -2.382787 | 2.936242 | 5.436187 | 11.2114 | 20.14171 |  | -0.0001602621 | [11 empty] | 27.49364 | 0.1358867 | 25 | 0 | 26.7552 | 0.06045759
16309 | 2021/04/04 00:57:35 | 300545.4822 | 332.0004 | 1 | 9 | 17 | 0 | 0 | -0.7267914 | 3.279508 | -2.383518 | 2.936242 | 5.43659 | 11.2114 | 20.14304 | [13 empty] | 27.19406 | -0.03649652 | 25 | 0 | 26.41245 | -0.1566201
16310 | 2021/04/04 00:57:37 | 300547.4823 | 334.0005 | 1 | 9 | 17 | 0 | 0 | -0.726387 | 3.279205 | -2.381972 | 2.936242 | 5.436993 | 11.2114 | 20.14436 |  |  |  |  | 0.566964 | [8 empty] | 27.10588 | -0.1160818 | 25 | 0 | 26.74406 | 0.03497183
16311 | 2021/04/04 00:57:39 | 300549.4832 | 336.0014 | 1 | 9 | 17 | 0 | 0 | -0.7265167 | 3.278932 | -2.382199 | 2.936242 | 5.437397 | 11.2114 | 20.14568 |  |  |  | 1.64443 | [9 empty] | 27.4683 | 0.09548664 | 25 | 0 | 26.8721 | 0.1311958
16312 | 2021/04/04 00:57:41 | 300551.483 | 338.0012 | 1 | 9 | 17 | 0 | 0 | -0.7265701 | 3.27862 | -2.382147 | 2.936242 | 5.4378 | 11.2114 | 20.147 |  | -0.0001577253 | [11 empty] | 27.3748 | 0.05185664 | 25 | 0 | 26.57462 | 0.005529523
16313 | 2021/04/04 00:57:43 | 300553.4823 | 340.0005 | 1 | 9 | 17 | 0 | 0 | -0.7267075 | 3.278289 | -2.382357 | 2.936242 | 5.438203 | 11.2114 | 20.14832 | [13 empty] | 27.2244 | 0.04799962 | 25 | 0 | 26.90534 | 0.1125622
16314 | 2021/04/04 00:57:45 | 300555.4822 | 342.0004 | 1 | 9 | 17 | 0 | 0 | -0.726326 | 3.277943 | -2.380855 | 2.936242 | 5.438606 | 11.2114 | 20.14965 | [13 empty] | 27.50267 | 0.07203877 | 25 | 0 | 26.74291 | -0.05908966
16315 | 2021/04/04 00:57:47 | 300557.4829 | 344.0011 | 1 | 9 | 17 | 0 | 0 | -0.7265015 | 3.277679 | -2.381239 | 2.936242 | 5.43901 | 11.2114 | 20.15097 |  | -0.0001742222 | [11 empty] | 27.23785 | -0.09778678 | 25 | 0 | 26.46343 | -0.07341743
16316 | 2021/04/04 00:57:49 | 300559.483 | 346.0012 | 1 | 9 | 17 | 0 | 0 | -0.7267075 | 3.27729 | -2.381631 | 2.936242 | 5.439413 | 11.2114 | 20.15229 | [13 empty] | 27.12104 | -0.0208813 | 25 | 0 | 26.7379 | 0.07468522
16317 | 2021/04/04 00:57:51 | 300561.4822 | 348.0004 | 1 | 9 | 17 | 0 | 0 | -0.7271118 | 3.277143 | -2.382849 | 2.936242 | 5.439816 | 11.2114 | 20.15361 | [13 empty] | 27.45216 | 0.09193361 | 25 | 0 | 26.67405 | 0.04982948
16318 | 2021/04/04 00:57:53 | 300563.483 | 350.0012 | 1 | 9 | 17 | 0 | 0 | -0.7263641 | 3.27682 | -2.380164 | 2.936242 | 5.44022 | 11.2114 | 20.15493 | [13 empty] | 27.17293 | 0.008946061 | 25 | 0 | 26.49806 | -0.08444548
16319 | 2021/04/04 00:57:55 | 300565.4823 | 352.0005 | 1 | 9 | 17 | 0 | 0 | -0.7266083 | 3.276599 | -2.380804 | 2.936242 | 5.440623 | 11.2114 | 20.15626 | [13 empty] | 27.15966 | -0.09387136 | 25 | 0 | 26.84057 | -0.01171827
16320 | 2021/04/04 00:57:57 | 300567.483 | 354.0012 | 1 | 9 | 17 | 0 | 0 | -0.7270584 | 3.276181 | -2.381975 | 2.936242 | 5.441027 | 11.2114 | 20.15758 |  | -0.0001318995 | [11 empty] | 27.45986 | 0.006241798 | 25 | 0 | 26.85654 | 0.08629382
16321 | 2021/04/04 00:57:59 | 300569.4832 | 356.0014 | 1 | 9 | 17 | 0 | 0 | -0.726944 | 3.27598 | -2.381454 | 2.936242 | 5.441431 | 11.2114 | 20.1589 | [13 empty] | 27.36652 | 0.08306921 | 25 | 0 | 26.47131 | -0.02135038
16322 | 2021/04/04 00:58:01 | 300571.483 | 358.0012 | 1 | 9 | 17 | 0 | 0 | -0.7268448 | 3.275437 | -2.380734 | 2.936242 | 5.441834 | 11.2114 | 20.16022 | [13 empty] | 27.11492 | -0.03037393 | 25 | 0 | 26.85749 | 0.1206833
16323 | 2021/04/04 00:58:03 | 300573.4821 | 360.0003 | 1 | 9 | 17 | 0 | 0 | -0.7265396 | 3.275248 | -2.379597 | 2.936242 | 5.442237 | 11.2114 | 20.16154 |  | -0.0001527275 | [11 empty] | 27.51054 | 0.123632 | 25 | 0 | 26.72233 | 0.04819632
16324 | 2021/04/04 00:58:05 | 300575.4831 | 362.0013 | 1 | 9 | 17 | 0 | 0 | -0.7266541 | 3.27474 | -2.379603 | 2.936242 | 5.442641 | 11.2114 | 20.16286 | [13 empty] | 27.31697 | 0.005096793 | 25 | 0 | 26.46438 | -0.132761
16325 | 2021/04/04 00:58:07 | 300577.4822 | 364.0004 | 1 | 9 | 17 | 0 | 0 | -0.7266312 | 3.274531 | -2.379376 | 2.936242 | 5.443044 | 11.2114 | 20.16418 | [13 empty] | 27.10165 | -0.1383317 | 25 | 0 | 26.69003 | -0.01399577
16326 | 2021/04/04 00:58:09 | 300579.4822 | 366.0004 | 1 | 9 | 17 | 0 | 0 | -0.7267303 | 3.274133 | -2.379412 | 2.936242 | 5.443447 | 11.2114 | 20.1655 | [13 empty] | 27.39936 | 0.03714502 | 25 | 0 | 26.92398 | 0.1439232
16327 | 2021/04/04 00:58:11 | 300581.4822 | 368.0004 | 1 | 9 | 17 | 0 | 0 | -0.7267303 | 3.27379 | -2.379162 | 2.936242 | 5.443851 | 11.2114 | 20.16683 |  | -0.0001379586 |  | 1.296029 | [9 empty] | 27.55468 | 0.1546651 | 25 | 0 | 26.46556 | -0.07287323
16328 | 2021/04/04 00:58:13 | 300583.483 | 370.0012 | 1 | 9 | 17 | 0 | 0 | -0.7265701 | 3.273585 | -2.378489 | 2.936242 | 5.444254 | 11.2114 | 20.16815 | [13 empty] | 27.11567 | -0.03173172 | 25 | 0 | 26.70407 | 0.07715106
16329 | 2021/04/04 00:58:15 | 300585.4831 | 372.0013 | 1 | 9 | 17 | 0 | 0 | -0.7264786 | 3.273168 | -2.377887 | 2.936242 | 5.444658 | 11.2114 | 20.16947 | [13 empty] | 27.46005 | 0.08179963 | 25 | 0 | 26.89941 | 0.04412532
16330 | 2021/04/04 00:58:17 | 300587.4824 | 374.0006 | 1 | 9 | 17 | 0 | 0 | -0.7266922 | 3.272982 | -2.37845 | 2.936242 | 5.445061 | 11.2114 | 20.17079 | [13 empty] | 27.42549 | -0.01657069 | 25 | 0 | 26.55885 | -0.08997679
16331 | 2021/04/04 00:58:19 | 300589.4831 | 376.0013 | 1 | 9 | 17 | 0 | 0 | -0.7264023 | 3.272634 | -2.377249 | 2.936242 | 5.445465 | 11.2114 | 20.17211 |  | -0.0001676699 | [11 empty] | 27.14161 | -0.0785619 | 25 | 0 | 26.54501 | 0.01249433
16332 | 2021/04/04 00:58:21 | 300591.4823 | 378.0005 | 1 | 9 | 17 | 0 | 0 | -0.726532 | 3.272082 | -2.377272 | 2.936242 | 5.445868 | 11.2114 | 20.17343 | [13 empty] | 27.30066 | 0.03414333 | 25 | 0 | 26.76292 | 0.07867515
16333 | 2021/04/04 00:58:23 | 300593.4823 | 380.0005 | 1 | 9 | 17 | 0 | 0 | -0.7270889 | 3.271707 | -2.378822 | 2.936242 | 5.446271 | 11.2114 | 20.17475 | [13 empty] | 27.29664 | 0.05709469 | 25 | 0 | 26.44401 | -0.05403817
16334 | 2021/04/04 00:58:25 | 300595.4831 | 382.0013 | 1 | 9 | 17 | 0 | 0 | -0.7266541 | 3.271409 | -2.377183 | 2.936242 | 5.446675 | 11.2114 | 20.17607 |  | -0.0001790693 | [11 empty] | 27.15985 | -0.06050825 | 25 | 0 | 26.71983 | -0.06723166
16335 | 2021/04/04 00:58:27 | 300597.4822 | 384.0004 | 1 | 9 | 17 | 0 | 0 | -0.7264404 | 3.271199 | -2.376331 | 2.936242 | 5.447078 | 11.2114 | 20.17739 | [13 empty] | 27.4539 | -0.01746237 | 25 | 0 | 26.90747 | 0.08922517
16336 | 2021/04/04 00:58:29 | 300599.4829 | 386.0011 | 1 | 9 | 17 | 0 | 0 | -0.7268295 | 3.270616 | -2.37718 | 2.936242 | 5.447482 | 11.2114 | 20.17871 | [13 empty] | 27.50477 | 0.1091659 | 25 | 0 | 26.6027 | 0.04484475
16337 | 2021/04/04 00:58:31 | 300601.4831 | 388.0013 | 1 | 9 | 17 | 0 | 0 | -0.7264175 | 3.270458 | -2.375718 | 2.936242 | 5.447885 | 11.2114 | 20.18003 | [13 empty] | 27.1689 | -0.106042 | 25 | 0 | 26.78232 | 0.05613208
16338 | 2021/04/04 00:58:33 | 300603.483 | 390.0012 | 1 | 9 | 17 | 0 | 0 | -0.7266312 | 3.270028 | -2.376104 | 2.936242 | 5.448288 | 11.2114 | 20.18135 |  | -0.000150997 | [11 empty] | 27.55449 | 0.1204967 | 25 | 0 | 26.88728 | 0.1117676
16339 | 2021/04/04 00:58:35 | 300605.4822 | 392.0004 | 1 | 9 | 17 | 0 | 0 | -0.7266922 | 3.269733 | -2.376089 | 2.936242 | 5.448692 | 11.2114 | 20.18266 | [13 empty] | 27.4061 | 0.04687786 | 25 | 0 | 26.48249 | -0.1309419
16340 | 2021/04/04 00:58:37 | 300607.483 | 394.0012 | 1 | 9 | 17 | 0 | 0 | -0.726593 | 3.26945 | -2.375559 | 2.936242 | 5.449095 | 11.2114 | 20.18398 | [13 empty] | 27.16697 | -0.1275229 | 25 | 0 | 26.56327 | -0.1032382
16341 | 2021/04/04 00:58:39 | 300609.483 | 396.0012 | 1 | 9 | 17 | 0 | 0 | -0.7267609 | 3.268813 | -2.375645 | 2.936242 | 5.449498 | 11.2114 | 20.1853 |  | -0.0001836314 |  | 1.142653 | 0.8145432 | [8 empty] | 27.27338 | -0.04242718 | 25 | 0 | 26.89036 | 0.1176083
16342 | 2021/04/04 00:58:41 | 300611.483 | 398.0012 | 1 | 9 | 17 | 0 | 0 | -0.7266922 | 3.268499 | -2.375193 | 2.936242 | 5.449902 | 11.2114 | 20.18662 | [13 empty] | 27.43488 | -0.04730046 | 25 | 0 | 26.53979 | -0.1051557
16343 | 2021/04/04 00:58:43 | 300613.4823 | 400.0005 | 1 | 9 | 17 | 0 | 0 | -0.7269974 | 3.267989 | -2.37582 | 2.936242 | 5.450305 | 11.2114 | 20.18794 | [13 empty] | 27.16484 | -0.08652806 | 25 | 0 | 26.54691 | 0.02673328
16344 | 2021/04/04 00:58:45 | 300615.4822 | 402.0004 | 1 | 9 | 17 | 0 | 0 | -0.726593 | 3.267761 | -2.374332 | 2.936242 | 5.450709 | 11.2114 | 20.18926 | [13 empty] | 27.1958 | 0.04571557 | 25 | 0 | 26.81983 | 0.09916127
16345 | 2021/04/04 00:58:47 | 300617.4822 | 404.0004 | 1 | 9 | 17 | 0 | 0 | -0.7267227 | 3.267325 | -2.374439 | 2.936242 | 5.451112 | 11.2114 | 20.19058 |  | -0.0001603277 | [11 empty] | 27.5067 | 0.1095927 | 25 | 0 | 26.81097 | 0.0007778406
16346 | 2021/04/04 00:58:49 | 300619.4831 | 406.0013 | 1 | 9 | 17 | 0 | 0 | -0.7267914 | 3.267033 | -2.374451 | 2.936242 | 5.451516 | 11.2114 | 20.1919 | [13 empty] | 27.42663 | -0.04568636 | 25 | 0 | 26.50306 | -0.09687543
16347 | 2021/04/04 00:58:51 | 300621.4823 | 408.0005 | 1 | 9 | 17 | 0 | 0 | -0.7269821 | 3.266729 | -2.374854 | 2.936242 | 5.451919 | 11.2114 | 20.19321 | [13 empty] | 27.30086 | -0.07956564 | 25 | 0 | 26.90363 | 0.02925336
16348 | 2021/04/04 00:58:53 | 300623.4822 | 410.0004 | 1 | 9 | 17 | 0 | 0 | -0.7266922 | 3.266345 | -2.373627 | 2.936242 | 5.452322 | 11.2114 | 20.19453 |  | -0.0002248654 | [11 empty] | 27.55757 | 0.05357563 | 25 | 0 | 26.805 | 0.09591818
16349 | 2021/04/04 00:58:55 | 300625.4823 | 412.0005 | 1 | 9 | 17 | 0 | 0 | -0.7264557 | 3.265868 | -2.372508 | 2.936242 | 5.452726 | 11.2114 | 20.19585 | [13 empty] | 27.32621 | 0.07209778 | 25 | 0 | 26.45939 | -0.04568696
16350 | 2021/04/04 00:58:57 | 300627.4829 | 414.0011 | 1 | 9 | 17 | 0 | 0 | -0.7268219 | 3.265695 | -2.373579 | 2.936242 | 5.45313 | 11.2114 | 20.19717 | [13 empty] | 27.16811 | -0.0674051 | 25 | 0 | 26.74943 | -0.04301727
16351 | 2021/04/04 00:58:59 | 300629.4822 | 416.0004 | 1 | 9 | 17 | 0 | 0 | -0.7266312 | 3.264995 | -2.372447 | 2.936242 | 5.453533 | 11.2114 | 20.19848 |  | -0.0001664477 | [11 empty] | 27.49805 | -0.008401275 | 25 | 0 | 26.99434 | 0.1160753
16352 | 2021/04/04 00:59:01 | 300631.4822 | 418.0004 | 1 | 9 | 17 | 0 | 0 | -0.7266541 | 3.26467 | -2.372286 | 2.936242 | 5.453937 | 11.2114 | 20.1998 | [13 empty] | 27.26742 | -0.07207274 | 25 | 0 | 26.49305 | -0.1566541
16353 | 2021/04/04 00:59:03 | 300633.4832 | 420.0014 | 1 | 9 | 17 | 0 | 0 | -0.7265396 | 3.264085 | -2.371487 | 2.936242 | 5.45434 | 11.2114 | 20.20112 | [13 empty] | 27.2198 | -0.1008141 | 25 | 0 | 26.85096 | 0.07246852
16354 | 2021/04/04 00:59:05 | 300635.4823 | 422.0005 | 1 | 9 | 17 | 0 | 0 | -0.7266083 | 3.263824 | -2.371522 | 2.936242 | 5.454743 | 11.2114 | 20.20244 |  | -0.0002176043 |  | 1.062512 | [9 empty] | 27.5516 | 0.1033914 | 25 | 0 | 26.94129 | 0.1190948
16355 | 2021/04/04 00:59:07 | 300637.4831 | 424.0013 | 1 | 9 | 17 | 0 | 0 | -0.7267609 | 3.263467 | -2.37176 | 2.936242 | 5.455147 | 11.2114 | 20.20375 | [13 empty] | 27.49095 | 0.07176638 | 25 | 0 | 26.59597 | -0.09488225
16356 | 2021/04/04 00:59:09 | 300639.4824 | 426.0006 | 1 | 9 | 17 | 0 | 0 | -0.7266083 | 3.263211 | -2.371076 | 2.936242 | 5.455551 | 11.2114 | 20.20507 | [13 empty] | 27.16062 | -0.1335871 | 25 | 0 | 26.67789 | -0.06039321
16357 | 2021/04/04 00:59:11 | 300641.4822 | 428.0004 | 1 | 9 | 17 | 0 | 0 | -0.7266846 | 3.262775 | -2.371008 | 2.936242 | 5.455954 | 11.2114 | 20.20638 | [13 empty] | 27.5758 | 0.05228996 | 25 | 0 | 26.7379 | -0.05438864
16358 | 2021/04/04 00:59:13 | 300643.4823 | 430.0005 | 1 | 9 | 17 | 0 | 0 | -0.7263641 | 3.262405 | -2.369694 | 2.936242 | 5.456357 | 11.2114 | 20.2077 |  | -0.0001683901 | [11 empty] | 27.32659 | -0.08120358 | 25 | 0 | 26.55943 | -0.07016599
16359 | 2021/04/04 00:59:15 | 300645.4824 | 432.0006 | 1 | 9 | 17 | 0 | 0 | -0.7266693 | 3.26196 | -2.370366 | 2.936242 | 5.45676 | 11.2114 | 20.20902 | [13 empty] | 27.22458 | -0.01864851 | 25 | 0 | 26.81307 | 0.09470046
16360 | 2021/04/04 00:59:17 | 300647.483 | 434.0012 | 1 | 9 | 17 | 0 | 0 | -0.7265396 | 3.261608 | -2.369687 | 2.936242 | 5.457164 | 11.2114 | 20.21033 | [13 empty] | 27.54739 | 0.07543027 | 25 | 0 | 26.91573 | 0.02663016
16361 | 2021/04/04 00:59:19 | 300649.4822 | 436.0004 | 1 | 9 | 17 | 0 | 0 | -0.7267914 | 3.260926 | -2.370013 | 2.936242 | 5.457567 | 11.2114 | 20.21165 |  | -0.0002174383 | [11 empty] | 27.57714 | 0.01085877 | 25 | 0 | 26.65385 | -0.09363234
16362 | 2021/04/04 00:59:21 | 300651.4823 | 438.0005 | 1 | 9 | 17 | 0 | 0 | -0.7266312 | 3.260624 | -2.369271 | 2.936242 | 5.457971 | 11.2114 | 20.21296 | [13 empty] | 27.31314 | -0.08496284 | 25 | 0 | 26.91592 | 0.001618862
16363 | 2021/04/04 00:59:23 | 300653.4822 | 440.0004 | 1 | 9 | 17 | 0 | 0 | -0.7266159 | 3.260221 | -2.368928 | 2.936242 | 5.458374 | 11.2114 | 20.21428 | [13 empty] | 27.6115 | 0.03239214 | 25 | 0 | 26.90881 | 0.1080412
16364 | 2021/04/04 00:59:25 | 300655.483 | 442.0012 | 1 | 9 | 17 | 0 | 0 | -0.7264786 | 3.259734 | -2.368127 | 2.936242 | 5.458777 | 11.2114 | 20.21559 |  | -0.0001985243 | [11 empty] | 27.50094 | 0.1047838 | 25 | 0 | 26.55615 | -0.006254911
16365 | 2021/04/04 00:59:27 | 300657.483 | 444.0012 | 1 | 9 | 17 | 0 | 0 | -0.7265549 | 3.259412 | -2.368142 | 2.936242 | 5.459181 | 11.2114 | 20.21691 | [13 empty] | 27.18905 | -0.06482959 | 25 | 0 | 26.60673 | -0.1182497
16366 | 2021/04/04 00:59:29 | 300659.4823 | 446.0005 | 1 | 9 | 17 | 0 | 0 | -0.7266312 | 3.259225 | -2.368255 | 2.936242 | 5.459584 | 11.2114 | 20.21822 | [13 empty] | 27.38092 | -0.08603454 | 25 | 0 | 26.96243 | 0.0249815
16367 | 2021/04/04 00:59:31 | 300661.4823 | 448.0005 | 1 | 9 | 17 | 0 | 0 | -0.7264938 | 3.25876 | -2.367469 | 2.936242 | 5.459987 | 11.2114 | 20.21954 |  | -0.0002236976 |  | 1.005222 | 0.9679348 | [8 empty] | 27.45121 | 0.02196491 | 25 | 0 | 26.54904 | -0.1291853
16368 | 2021/04/04 00:59:33 | 300663.4831 | 450.0013 | 1 | 9 | 17 | 0 | 0 | -0.7268829 | 3.258321 | -2.368418 | 2.936242 | 5.460391 | 11.2114 | 20.22085 | [13 empty] | 27.16639 | -0.146001 | 25 | 0 | 26.62675 | -0.06171823
16369 | 2021/04/04 00:59:35 | 300665.483 | 452.0012 | 1 | 9 | 17 | 0 | 0 | -0.7269058 | 3.257835 | -2.368139 | 2.936242 | 5.460794 | 11.2114 | 20.22217 |  | -0.000211538 | [11 empty] | 27.3769 | -0.004083514 | 25 | 0 | 26.93707 | 0.1293123
16370 | 2021/04/04 00:59:37 | 300667.4822 | 454.0004 | 1 | 9 | 17 | 0 | 0 | -0.7262039 | 3.257522 | -2.365625 | 2.936242 | 5.461197 | 11.2114 | 20.22348 | [13 empty] | 27.67043 | 0.1422036 | 25 | 0 | 26.83981 | 0.06237447
16371 | 2021/04/04 00:59:39 | 300669.4822 | 456.0004 | 1 | 9 | 17 | 0 | 0 | -0.7267075 | 3.256929 | -2.366835 | 2.936242 | 5.461601 | 11.2114 | 20.22479 | [13 empty] | 27.44372 | 0.006539226 | 25 | 0 | 26.5273 | 0.04474759
16372 | 2021/04/04 00:59:41 | 300671.483 | 458.0012 | 1 | 9 | 17 | 0 | 0 | -0.7266693 | 3.256384 | -2.366314 | 2.936242 | 5.462005 | 11.2114 | 20.22611 |  | -0.0002033301 | [11 empty] | 27.39225 | 0.06412983 | 25 | 0 | 26.9951 | 0.1153809
16373 | 2021/04/04 00:59:43 | 300673.4822 | 460.0004 | 1 | 9 | 17 | 0 | 0 | -0.7267456 | 3.256098 | -2.366355 | 2.936242 | 5.462408 | 11.2114 | 20.22742 | [13 empty] | 27.62243 | 0.08425474 | 25 | 0 | 26.89842 | -0.03570259
16374 | 2021/04/04 00:59:45 | 300675.4823 | 462.0005 | 1 | 9 | 17 | 0 | 0 | -0.7266922 | 3.255594 | -2.365815 | 2.936242 | 5.462812 | 11.2114 | 20.22874 | [13 empty] | 27.59114 | -0.008156896 | 25 | 0 | 26.61096 | -0.09487033
16375 | 2021/04/04 00:59:47 | 300677.4822 | 464.0004 | 1 | 9 | 17 | 0 | 0 | -0.7265778 | 3.255461 | -2.365346 | 2.936242 | 5.463215 | 11.2114 | 20.23005 | [13 empty] | 27.31066 | -0.07692158 | 25 | 0 | 26.49365 | -0.03477514
16376 | 2021/04/04 00:59:49 | 300679.4831 | 466.0013 | 1 | 9 | 17 | 0 | 0 | -0.7269821 | 3.254873 | -2.366234 | 2.936242 | 5.463619 | 11.2114 | 20.23136 |  | -0.0001814934 | [11 empty] | 27.21653 | -0.03233314 | 25 | 0 | 26.9563 | 0.0720942
16377 | 2021/04/04 00:59:51 | 300681.483 | 468.0012 | 1 | 9 | 17 | 0 | 0 | -0.7268066 | 3.254506 | -2.365396 | 2.936242 | 5.464022 | 11.2114 | 20.23268 | [13 empty] | 27.65892 | 0.07607102 | 25 | 0 | 26.75003 | 0.07399023
16378 | 2021/04/04 00:59:53 | 300683.4823 | 470.0005 | 1 | 9 | 17 | 0 | 0 | -0.7266846 | 3.254071 | -2.364683 | 2.936242 | 5.464426 | 11.2114 | 20.23399 |  |  |  | 0.9379029 | [9 empty] | 27.4898 | 0.08288085 | 25 | 0 | 26.57347 | -0.02373636
16379 | 2021/04/04 00:59:55 | 300685.483 | 472.0012 | 1 | 9 | 17 | 0 | 0 | -0.7269592 | 3.253435 | -2.365115 | 2.936242 | 5.464829 | 11.2114 | 20.2353 |  | -0.0001670548 | [11 empty] | 27.2461 | -0.03931582 | 25 | 0 | 26.63539 | -0.1016051
16380 | 2021/04/04 00:59:57 | 300687.4821 | 474.0003 | 1 | 9 | 17 | 0 | 0 | -0.7266312 | 3.253118 | -2.363817 | 2.936242 | 5.465232 | 11.2114 | 20.23661 | [13 empty] | 27.33197 | -0.1079887 | 25 | 0 | 26.88499 | 0.00300467
16381 | 2021/04/04 00:59:59 | 300689.4822 | 476.0004 | 1 | 9 | 17 | 0 | 0 | -0.7261658 | 3.252433 | -2.361806 | 2.936242 | 5.465636 | 11.2114 | 20.23793 | [13 empty] | 27.65699 | 0.05200803 | 25 | 0 | 26.53153 | -0.1104575
16382 | 2021/04/04 01:00:01 | 300691.483 | 478.0012 | 1 | 9 | 17 | 0 | 0 | -0.7263412 | 3.252234 | -2.362232 | 2.936242 | 5.46604 | 11.2114 | 20.23924 | [13 empty] | 27.2388 | -0.1306838 | 25 | 0 | 26.60673 | -0.08641064
16383 | 2021/04/04 01:00:03 | 300693.4832 | 480.0014 | 1 | 9 | 17 | 0 | 0 | -0.726532 | 3.251656 | -2.362432 | 2.936242 | 5.466443 | 11.2114 | 20.24055 |  | -0.0001734169 | [11 empty] | 27.37594 | -0.04727483 | 25 | 0 | 26.95033 | 0.1149493
16384 | 2021/04/04 01:00:05 | 300695.483 | 482.0012 | 1 | 9 | 17 | 0 | 0 | -0.7266846 | 3.251378 | -2.362726 | 2.936242 | 5.466846 | 11.2114 | 20.24186 | [13 empty] | 27.5906 | 0.09714425 | 25 | 0 | 26.8452 | 0.07060707
16385 | 2021/04/04 01:00:07 | 300697.4832 | 484.0014 | 1 | 9 | 17 | 0 | 0 | -0.7265396 | 3.250824 | -2.361852 | 2.936242 | 5.46725 | 11.2114 | 20.24318 |  | -0.0002330368 | [11 empty] | 27.57291 | 0.06503344 | 25 | 0 | 26.60693 | -0.09494245
16386 | 2021/04/04 01:00:09 | 300699.4832 | 486.0014 | 1 | 9 | 17 | 0 | 0 | -0.7264786 | 3.25058 | -2.361477 | 2.936242 | 5.467653 | 11.2114 | 20.24449 | [13 empty] | 27.30911 | -0.09887457 | 25 | 0 | 26.89554 | 0.09649992
16387 | 2021/04/04 01:00:11 | 300701.4831 | 488.0013 | 1 | 9 | 17 | 0 | 0 | -0.7265167 | 3.250104 | -2.361255 | 2.936242 | 5.468056 | 11.2114 | 20.2458 | [13 empty] | 27.65911 | 0.07548273 | 25 | 0 | 26.91382 | 0.004448891
16388 | 2021/04/04 01:00:13 | 300703.4832 | 490.0014 | 1 | 9 | 17 | 0 | 0 | -0.7264175 | 3.249651 | -2.360603 | 2.936242 | 5.46846 | 11.2114 | 20.24711 | [13 empty] | 27.59232 | -0.05317211 | 25 | 0 | 26.59791 | -0.1332718
16389 | 2021/04/04 01:00:15 | 300705.4824 | 492.0006 | 1 | 9 | 17 | 0 | 0 | -0.7266541 | 3.249151 | -2.361009 | 2.936242 | 5.468863 | 11.2114 | 20.24842 |  | -0.0001680552 | [11 empty] | 27.26434 | -0.09190679 | 25 | 0 | 26.66077 | 0.01243293
16390 | 2021/04/04 01:00:17 | 300707.4824 | 494.0006 | 1 | 9 | 17 | 0 | 0 | -0.7267075 | 3.248701 | -2.360855 | 2.936242 | 5.469266 | 11.2114 | 20.24973 |  |  |  | 0.9494093 | 1.066463 | [8 empty] | 27.4704 | 0.07977426 | 25 | 0 | 26.97376 | 0.1110554
16391 | 2021/04/04 01:00:19 | 300709.4822 | 496.0004 | 1 | 9 | 17 | 0 | 0 | -0.7266922 | 3.248269 | -2.360492 | 2.936242 | 5.469669 | 11.2114 | 20.25104 | [13 empty] | 27.76293 | 0.0643903 | 25 | 0 | 26.5123 | -0.05115211
16392 | 2021/04/04 01:00:21 | 300711.4832 | 498.0014 | 1 | 9 | 17 | 0 | 0 | -0.7266693 | 3.247775 | -2.360058 | 2.936242 | 5.470073 | 11.2114 | 20.25235 |  | -0.0002381872 | [11 empty] | 27.20501 | -0.09788036 | 25 | 0 | 26.71521 | -0.09131372
16393 | 2021/04/04 01:00:23 | 300713.4832 | 500.0014 | 1 | 9 | 17 | 0 | 0 | -0.7266541 | 3.247313 | -2.359673 | 2.936242 | 5.470476 | 11.2114 | 20.25366 | [13 empty] | 27.50036 | -0.0620234 | 25 | 0 | 26.98243 | 0.04456639
16394 | 2021/04/04 01:00:25 | 300715.4824 | 502.0006 | 1 | 9 | 17 | 0 | 0 | -0.7265167 | 3.247062 | -2.359045 | 2.936242 | 5.47088 | 11.2114 | 20.25497 |  | -0.0002406347 | [11 empty] | 27.60461 | 0.07032156 | 25 | 0 | 26.69562 | 0.05488455
16395 | 2021/04/04 01:00:27 | 300717.4824 | 504.0006 | 1 | 9 | 17 | 0 | 0 | -0.7264175 | 3.246645 | -2.35842 | 2.936242 | 5.471283 | 11.2114 | 20.25628 | [13 empty] | 27.38882 | 0.05815625 | 25 | 0 | 26.52212 | -0.06629765
16396 | 2021/04/04 01:00:29 | 300719.4825 | 506.0007 | 1 | 9 | 17 | 0 | 0 | -0.7266693 | 3.246186 | -2.358904 | 2.936242 | 5.471686 | 11.2114 | 20.25759 | [13 empty] | 27.25073 | -0.08886933 | 25 | 0 | 27.02433 | 0.1569408
16397 | 2021/04/04 01:00:31 | 300721.4825 | 508.0007 | 1 | 9 | 17 | 0 | 0 | -0.7267303 | 3.245673 | -2.358729 | 2.936242 | 5.47209 | 11.2114 | 20.2589 |  | -0.0001920474 | [11 empty] | 27.66773 | 0.1303136 | 25 | 0 | 26.75174 | 0.006002784
16398 | 2021/04/04 01:00:33 | 300723.4823 | 510.0005 | 1 | 9 | 17 | 0 | 0 | -0.7264938 | 3.245034 | -2.357497 | 2.936242 | 5.472493 | 11.2114 | 20.26021 | [13 empty] | 27.45275 | 0.0001180172 | 25 | 0 | 26.515 | -0.1332825
16399 | 2021/04/04 01:00:35 | 300725.4823 | 512.0005 | 1 | 9 | 17 | 0 | 0 | -0.7267838 | 3.24474 | -2.358224 | 2.936242 | 5.472897 | 11.2114 | 20.26151 | [13 empty] | 27.23096 | -0.145486 | 25 | 0 | 26.50636 | -0.1168156
16400 | 2021/04/04 01:00:37 | 300727.4832 | 514.0014 | 1 | 9 | 17 | 0 | 0 | -0.7262039 | 3.244201 | -2.355951 | 2.936242 | 5.4733 | 11.2114 | 20.26283 |  | -0.000266461 | [11 empty] | 27.25456 | -0.09199202 | 25 | 0 | 26.69368 | 0.02349734
16401 | 2021/04/04 01:00:39 | 300729.4832 | 516.0014 | 1 | 9 | 17 | 0 | 0 | -0.7266159 | 3.243723 | -2.356941 | 2.936242 | 5.473703 | 11.2114 | 20.26413 |  |  |  | 0.8888677 | [9 empty] | 27.3072 | -0.04734933 | 25 | 0 | 26.82463 | -0.05619466
16402 | 2021/04/04 01:00:41 | 300731.4833 | 518.0015 | 1 | 9 | 17 | 0 | 0 | -0.7266312 | 3.243319 | -2.356697 | 2.936242 | 5.474107 | 11.2114 | 20.26544 | [13 empty] | 27.65661 | -0.001556873 | 25 | 0 | 26.6979 | -0.1060706
16403 | 2021/04/04 01:00:43 | 300733.4831 | 520.0013 | 1 | 9 | 17 | 0 | 0 | -0.7263565 | 3.243038 | -2.355602 | 2.936242 | 5.47451 | 11.2114 | 20.26675 |  | -0.0002078429 | [11 empty] | 27.49922 | -0.08749962 | 25 | 0 | 26.49749 | -0.08981943
16404 | 2021/04/04 01:00:45 | 300735.4831 | 522.0013 | 1 | 9 | 17 | 0 | 0 | -0.7262802 | 3.242574 | -2.355017 | 2.936242 | 5.474913 | 11.2114 | 20.26806 | [13 empty] | 27.27167 | -0.09574831 | 25 | 0 | 26.51154 | 0.01303852
16405 | 2021/04/04 01:00:47 | 300737.4832 | 524.0014 | 1 | 9 | 17 | 0 | 0 | -0.7264252 | 3.242131 | -2.355166 | 2.936242 | 5.475317 | 11.2114 | 20.26937 |  | -0.0002652102 | [11 empty] | 27.27916 | -0.0262779 | 25 | 0 | 26.74675 | 0.1026189
16406 | 2021/04/04 01:00:49 | 300739.4834 | 526.0016 | 1 | 9 | 17 | 0 | 0 | -0.7267609 | 3.24168 | -2.355926 | 2.936242 | 5.47572 | 11.2114 | 20.27067 | [13 empty] | 27.35291 | 0.08061409 | 25 | 0 | 26.85133 | 0.1096714
16407 | 2021/04/04 01:00:51 | 300741.4831 | 528.0013 | 1 | 9 | 17 | 0 | 0 | -0.7266693 | 3.241118 | -2.355221 | 2.936242 | 5.476123 | 11.2114 | 20.27198 | [13 empty] | 27.60788 | 0.1097459 | 25 | 0 | 26.66331 | 0.02764881
16408 | 2021/04/04 01:00:53 | 300743.4833 | 530.0015 | 1 | 9 | 17 | 0 | 0 | -0.7267609 | 3.240656 | -2.355182 | 2.936242 | 5.476527 | 11.2114 | 20.27329 |  | -0.0002603788 | [11 empty] | 27.45679 | 0.06727815 | 25 | 0 | 26.54039 | -0.05937636
16409 | 2021/04/04 01:00:55 | 300745.4825 | 532.0007 | 1 | 9 | 17 | 0 | 0 | -0.7263412 | 3.24008 | -2.353404 | 2.936242 | 5.47693 | 11.2114 | 20.27459 | [13 empty] | 27.24613 | -0.04080415 | 25 | 0 | 26.47884 | -0.1342452
16410 | 2021/04/04 01:00:57 | 300747.4824 | 534.0006 | 1 | 9 | 17 | 0 | 0 | -0.7266846 | 3.239676 | -2.354223 | 2.936242 | 5.477334 | 11.2114 | 20.2759 |  | -0.000315009 | [11 empty] | 27.19656 | -0.1044786 | 25 | 0 | 26.63561 | -0.1157117
16411 | 2021/04/04 01:00:59 | 300749.4823 | 536.0005 | 1 | 9 | 17 | 0 | 0 | -0.72686 | 3.239213 | -2.354454 | 2.936242 | 5.477737 | 11.2114 | 20.27721 | [13 empty] | 27.23096 | -0.1222247 | 25 | 0 | 26.92652 | 0.090909
16412 | 2021/04/04 01:01:01 | 300751.4832 | 538.0014 | 1 | 9 | 17 | 0 | 0 | -0.7266846 | 3.238889 | -2.353651 | 2.936242 | 5.478141 | 11.2114 | 20.27851 |  |  |  | 0.8966762 | 1.124103 | [8 empty] | 27.69325 | 0.144465 | 25 | 0 | 26.78442 | -0.0153923
16413 | 2021/04/04 01:01:03 | 300753.4831 | 540.0013 | 1 | 9 | 17 | 0 | 0 | -0.7265549 | 3.238519 | -2.352962 | 2.936242 | 5.478544 | 11.2114 | 20.27982 |  | -0.000210273 | [11 empty] | 27.48273 | 0.01164496 | 25 | 0 | 26.50944 | -0.1461917
16414 | 2021/04/04 01:01:05 | 300755.4833 | 542.0015 | 1 | 9 | 17 | 0 | 0 | -0.7267609 | 3.23795 | -2.353215 | 2.936242 | 5.478948 | 11.2114 | 20.28113 | [13 empty] | 27.33064 | -0.1006055 | 25 | 0 | 26.50655 | -0.1252282
16415 | 2021/04/04 01:01:07 | 300757.4833 | 544.0015 | 1 | 9 | 17 | 0 | 0 | -0.7266464 | 3.237568 | -2.352567 | 2.936242 | 5.479351 | 11.2114 | 20.28243 | [13 empty] | 27.21307 | -0.1236165 | 25 | 0 | 26.64501 | -0.01262665
16416 | 2021/04/04 01:01:09 | 300759.4826 | 546.0008 | 1 | 9 | 17 | 0 | 0 | -0.7264633 | 3.23694 | -2.351518 | 2.936242 | 5.479754 | 11.2114 | 20.28374 |  | -0.0002387797 | [11 empty] | 27.28109 | 0.08498192 | 25 | 0 | 26.84809 | -0.03497899
16417 | 2021/04/04 01:01:11 | 300761.4831 | 548.0013 | 1 | 9 | 17 | 0 | 0 | -0.7265396 | 3.236444 | -2.351405 | 2.936242 | 5.480158 | 11.2114 | 20.28505 | [13 empty] | 27.62611 | 0.002161264 | 25 | 0 | 26.68869 | -0.1201314
16418 | 2021/04/04 01:01:13 | 300763.4833 | 550.0015 | 1 | 9 | 17 | 0 | 0 | -0.7266312 | 3.236002 | -2.35138 | 2.936242 | 5.480561 | 11.2114 | 20.28635 |  | -0.0002267512 | [11 empty] | 27.48193 | -0.09620845 | 25 | 0 | 26.52288 | -0.1096553
16419 | 2021/04/04 01:01:15 | 300765.4823 | 552.0005 | 1 | 9 | 17 | 0 | 0 | -0.726532 | 3.235518 | -2.350707 | 2.936242 | 5.480964 | 11.2114 | 20.28765 | [13 empty] | 27.28819 | -0.1209539 | 25 | 0 | 26.52097 | -0.01885295
16420 | 2021/04/04 01:01:17 | 300767.4823 | 554.0005 | 1 | 9 | 17 | 0 | 0 | -0.7266541 | 3.235003 | -2.350728 | 2.936242 | 5.481368 | 11.2114 | 20.28896 | [13 empty] | 27.17832 | -0.0548321 | 25 | 0 | 26.61023 | 0.08069336
16421 | 2021/04/04 01:01:19 | 300769.4833 | 556.0015 | 1 | 9 | 17 | 0 | 0 | -0.7265396 | 3.234616 | -2.350077 | 2.936242 | 5.481771 | 11.2114 | 20.29027 |  | -0.0002219023 | [11 empty] | 27.1885 | 0.02285063 | 25 | 0 | 26.9509 | 0.1162624
16422 | 2021/04/04 01:01:21 | 300771.4826 | 558.0008 | 1 | 9 | 17 | 0 | 0 | -0.7268448 | 3.234241 | -2.350791 | 2.936242 | 5.482174 | 11.2114 | 20.29157 | [13 empty] | 27.65163 | 0.09779036 | 25 | 0 | 26.81386 | 0.1001865
16423 | 2021/04/04 01:01:23 | 300773.4833 | 560.0015 | 1 | 9 | 17 | 0 | 0 | -0.7264023 | 3.233777 | -2.349023 | 2.936242 | 5.482578 | 11.2114 | 20.29288 |  |  |  | 0.8520648 | [9 empty] | 27.57236 | 0.1146126 | 25 | 0 | 26.64908 | 0.03474057
16424 | 2021/04/04 01:01:25 | 300775.4832 | 562.0014 | 1 | 9 | 17 | 0 | 0 | -0.7266464 | 3.233173 | -2.349374 | 2.936242 | 5.482982 | 11.2114 | 20.29418 |  | -0.0002366486 | [11 empty] | 27.43567 | 0.07694006 | 25 | 0 | 26.52634 | -0.06082833
16425 | 2021/04/04 01:01:27 | 300777.4831 | 564.0013 | 1 | 9 | 17 | 0 | 0 | -0.7264786 | 3.23274 | -2.348516 | 2.936242 | 5.483385 | 11.2114 | 20.29548 | [13 empty] | 27.21576 | -0.03246903 | 25 | 0 | 26.48402 | -0.1214534
16426 | 2021/04/04 01:01:29 | 300779.4823 | 566.0005 | 1 | 9 | 17 | 0 | 0 | -0.7267303 | 3.232197 | -2.348935 | 2.936242 | 5.483788 | 11.2114 | 20.29679 | [13 empty] | 27.52186 | 0.09565532 | 25 | 0 | 26.98262 | 0.1558119
16427 | 2021/04/04 01:01:31 | 300781.4823 | 568.0005 | 1 | 9 | 17 | 0 | 0 | -0.7264175 | 3.231788 | -2.347627 | 2.936242 | 5.484191 | 11.2114 | 20.29809 |  | -0.0001813302 | [11 empty] | 27.63628 | 0.138315 | 25 | 0 | 26.88385 | 0.06291151
16428 | 2021/04/04 01:01:33 | 300783.4832 | 570.0014 | 1 | 9 | 17 | 0 | 0 | -0.7269211 | 3.231292 | -2.348894 | 2.936242 | 5.484595 | 11.2114 | 20.2994 | [13 empty] | 27.58828 | 0.1110679 | 25 | 0 | 26.7006 | -0.03106534
16429 | 2021/04/04 01:01:35 | 300785.4832 | 572.0014 | 1 | 9 | 17 | 0 | 0 | -0.7264938 | 3.230784 | -2.347145 | 2.936242 | 5.484999 | 11.2114 | 20.3007 | [13 empty] | 27.56581 | 0.05326807 | 25 | 0 | 26.66385 | -0.07559419
16430 | 2021/04/04 01:01:37 | 300787.4832 | 574.0014 | 1 | 9 | 17 | 0 | 0 | -0.7268066 | 3.23032 | -2.347818 | 2.936242 | 5.485402 | 11.2114 | 20.302 |  | -0.0002219749 | [11 empty] | 27.39053 | -0.05400062 | 25 | 0 | 26.51672 | -0.1474589
16431 | 2021/04/04 01:01:39 | 300789.4831 | 576.0013 | 1 | 9 | 17 | 0 | 0 | -0.7266922 | 3.23001 | -2.347223 | 2.936242 | 5.485806 | 11.2114 | 20.30331 | [13 empty] | 27.27783 | 0.07769048 | 25 | 0 | 26.85924 | 0.1000613
16432 | 2021/04/04 01:01:41 | 300791.4832 | 578.0014 | 1 | 9 | 17 | 0 | 0 | -0.7267609 | 3.229465 | -2.347049 | 2.936242 | 5.486209 | 11.2114 | 20.30461 | [13 empty] | 27.42301 | 0.1113611 | 25 | 0 | 26.96188 | 0.0670743
16433 | 2021/04/04 01:01:43 | 300793.4831 | 580.0013 | 1 | 9 | 17 | 0 | 0 | -0.726532 | 3.229133 | -2.346068 | 2.936242 | 5.486612 | 11.2114 | 20.30591 |  | -0.0002238501 | [11 empty] | 27.59367 | 0.09727776 | 25 | 0 | 26.96919 | -0.01376152
16434 | 2021/04/04 01:01:45 | 300795.4823 | 582.0005 | 1 | 9 | 17 | 0 | 0 | -0.7265396 | 3.228573 | -2.345686 | 2.936242 | 5.487016 | 11.2114 | 20.30721 |  |  |  | 0.8533219 | 1.150411 | [8 empty] | 27.63397 | 0.07747531 | 25 | 0 | 26.83886 | -0.06474495
16435 | 2021/04/04 01:01:47 | 300797.4826 | 584.0008 | 1 | 9 | 17 | 0 | 0 | -0.7266541 | 3.228046 | -2.345673 | 2.936242 | 5.48742 | 11.2114 | 20.30852 | [13 empty] | 27.59444 | -0.006602407 | 25 | 0 | 26.6783 | -0.108881
16436 | 2021/04/04 01:01:49 | 300799.4826 | 586.0008 | 1 | 9 | 17 | 0 | 0 | -0.7264786 | 3.227416 | -2.344649 | 2.936242 | 5.487823 | 11.2114 | 20.30982 |  | -0.000237022 | [11 empty] | 27.23134 | -0.08719087 | 25 | 0 | 26.69177 | -0.09617686
16437 | 2021/04/04 01:01:51 | 300801.4824 | 588.0006 | 1 | 9 | 17 | 0 | 0 | -0.7268066 | 3.227012 | -2.345414 | 2.936242 | 5.488226 | 11.2114 | 20.31112 | [13 empty] | 27.32658 | -0.1066685 | 25 | 0 | 26.86537 | -0.009010434
16438 | 2021/04/04 01:01:53 | 300803.4825 | 590.0007 | 1 | 9 | 17 | 0 | 0 | -0.7267838 | 3.226537 | -2.344995 | 2.936242 | 5.48863 | 11.2114 | 20.31242 |  | -0.0002485807 | [11 empty] | 27.5451 | -0.01547635 | 25 | 0 | 26.97744 | 0.1023173
16439 | 2021/04/04 01:01:55 | 300805.4823 | 592.0005 | 1 | 9 | 17 | 0 | 0 | -0.7268219 | 3.225986 | -2.344717 | 2.936242 | 5.489033 | 11.2114 | 20.31372 | [13 empty] | 27.6574 | 0.05632877 | 25 | 0 | 26.8552 | 0.09645402
16440 | 2021/04/04 01:01:57 | 300807.4832 | 594.0014 | 1 | 9 | 17 | 0 | 0 | -0.7269974 | 3.225731 | -2.345098 | 2.936242 | 5.489437 | 11.2114 | 20.31503 | [13 empty] | 27.65642 | 0.1115292 | 25 | 0 | 26.66925 | 0.03611863
16441 | 2021/04/04 01:01:59 | 300809.4834 | 596.0016 | 1 | 9 | 17 | 0 | 0 | -0.7270355 | 3.225225 | -2.344853 | 2.936242 | 5.489841 | 11.2114 | 20.31633 |  | -0.0002421129 | [11 empty] | 27.22709 | -0.1341653 | 25 | 0 | 26.72309 | 0.0168252
16442 | 2021/04/04 01:02:01 | 300811.4834 | 598.0016 | 1 | 9 | 17 | 0 | 0 | -0.7268066 | 3.224629 | -2.343682 | 2.936242 | 5.490244 | 11.2114 | 20.31763 | [13 empty] | 27.40532 | -0.024001 | 25 | 0 | 26.97973 | 0.1315856
16443 | 2021/04/04 01:02:03 | 300813.4833 | 600.0015 | 1 | 9 | 17 | 0 | 0 | -0.7266312 | 3.224337 | -2.342904 | 2.936242 | 5.490647 | 11.2114 | 20.31893 |  | -0.0002663049 | [11 empty] | 27.50613 | 0.04140913 | 25 | 0 | 26.95976 | 0.1148289
16444 | 2021/04/04 01:02:05 | 300815.4833 | 602.0015 | 1 | 9 | 17 | 0 | 0 | -0.7269592 | 3.223678 | -2.343482 | 2.936242 | 5.491051 | 11.2114 | 20.32023 |  |  |  | 0.8460807 | [9 empty] | 27.73107 | 0.1517224 | 25 | 0 | 26.929 | 0.06524086
16445 | 2021/04/04 01:02:07 | 300817.4826 | 604.0008 | 1 | 9 | 17 | 0 | 0 | -0.7270889 | 3.22315 | -2.343517 | 2.936242 | 5.491454 | 11.2114 | 20.32153 | [13 empty] | 27.61882 | 0.07541358 | 25 | 0 | 26.61734 | -0.08898735
16446 | 2021/04/04 01:02:09 | 300819.4826 | 606.0008 | 1 | 9 | 17 | 0 | 0 | -0.7267456 | 3.222795 | -2.342152 | 2.936242 | 5.491858 | 11.2114 | 20.32283 |  | -0.0002895559 | [11 empty] | 27.24536 | -0.01895368 | 25 | 0 | 26.7485 | 0.1121736
16447 | 2021/04/04 01:02:11 | 300821.4832 | 608.0014 | 1 | 9 | 17 | 0 | 0 | -0.7270355 | 3.222249 | -2.342689 | 2.936242 | 5.492261 | 11.2114 | 20.32413 | [13 empty] | 27.36002 | 0.07576942 | 25 | 0 | 26.93439 | 0.09592056
16448 | 2021/04/04 01:02:13 | 300823.4832 | 610.0014 | 1 | 9 | 17 | 0 | 0 | -0.7267838 | 3.221573 | -2.341387 | 2.936242 | 5.492665 | 11.2114 | 20.32543 |  | -0.0002409874 | [11 empty] | 27.5691 | 0.08868337 | 25 | 0 | 26.98725 | 0.01322567
16449 | 2021/04/04 01:02:15 | 300825.4824 | 612.0006 | 1 | 9 | 17 | 0 | 0 | -0.726326 | 3.221332 | -2.339737 | 2.936242 | 5.493068 | 11.2114 | 20.32673 | [13 empty] | 27.6593 | 0.05863726 | 25 | 0 | 26.82155 | -0.07915556
16450 | 2021/04/04 01:02:17 | 300827.4825 | 614.0007 | 1 | 9 | 17 | 0 | 0 | -0.7269211 | 3.220994 | -2.341409 | 2.936242 | 5.493472 | 11.2114 | 20.32803 | [13 empty] | 27.59637 | 0.01175523 | 25 | 0 | 26.6162 | -0.07272542
16451 | 2021/04/04 01:02:19 | 300829.4827 | 616.0009 | 1 | 9 | 17 | 0 | 0 | -0.7268448 | 3.220396 | -2.340728 | 2.936242 | 5.493876 | 11.2114 | 20.32933 |  | -0.0002704131 | [11 empty] | 27.15335 | -0.1220042 | 25 | 0 | 26.63504 | -0.1043606
16452 | 2021/04/04 01:02:21 | 300831.4819 | 618.0001 | 1 | 9 | 17 | 0 | 0 | -0.7268448 | 3.219956 | -2.340408 | 2.936242 | 5.494279 | 11.2114 | 20.33063 | [13 empty] | 27.32852 | -0.09257972 | 25 | 0 | 26.85308 | 0.002877116
16453 | 2021/04/04 01:02:23 | 300833.4825 | 620.0007 | 1 | 9 | 17 | 0 | 0 | -0.7266464 | 3.219459 | -2.339408 | 2.936242 | 5.494683 | 11.2114 | 20.33193 |  | -0.0002400064 | [11 empty] | 27.495 | -0.02081096 | 25 | 0 | 26.98417 | 0.09919584
16454 | 2021/04/04 01:02:25 | 300835.4834 | 622.0016 | 1 | 9 | 17 | 0 | 0 | -0.7263641 | 3.218767 | -2.337997 | 2.936242 | 5.495086 | 11.2114 | 20.33323 |  |  |  | 0.8338098 | 1.212153 | [8 empty] | 27.70958 | 0.06441891 | 25 | 0 | 26.93592 | 0.1134455
16455 | 2021/04/04 01:02:27 | 300837.4825 | 624.0007 | 1 | 9 | 17 | 0 | 0 | -0.7268295 | 3.218387 | -2.339219 | 2.936242 | 5.495489 | 11.2114 | 20.33453 | [13 empty] | 27.59751 | 0.08904696 | 25 | 0 | 26.66004 | -0.1175958
16456 | 2021/04/04 01:02:29 | 300839.4825 | 626.0007 | 1 | 9 | 17 | 0 | 0 | -0.7266922 | 3.217807 | -2.338355 | 2.936242 | 5.495893 | 11.2114 | 20.33583 |  | -0.000264422 | [11 empty] | 27.22499 | -0.1164114 | 25 | 0 | 26.72811 | 0.02127171
16457 | 2021/04/04 01:02:31 | 300841.4835 | 628.0017 | 1 | 9 | 17 | 0 | 0 | -0.7267838 | 3.21736 | -2.338325 | 2.936242 | 5.496296 | 11.2114 | 20.33713 | [13 empty] | 27.40265 | 0.01182497 | 25 | 0 | 26.92017 | 0.1541537
16458 | 2021/04/04 01:02:33 | 300843.4834 | 630.0016 | 1 | 9 | 17 | 0 | 0 | -0.7266464 | 3.216768 | -2.337453 | 2.936242 | 5.4967 | 11.2114 | 20.33842 |  | -0.0002619175 | [11 empty] | 27.58216 | 0.09661436 | 25 | 0 | 26.86521 | 0.09231031
16459 | 2021/04/04 01:02:35 | 300845.4827 | 632.0009 | 1 | 9 | 17 | 0 | 0 | -0.7267227 | 3.216578 | -2.33756 | 2.936242 | 5.497103 | 11.2114 | 20.33972 | [13 empty] | 27.66678 | 0.1148862 | 25 | 0 | 26.68675 | -0.03611803
16460 | 2021/04/04 01:02:37 | 300847.4832 | 634.0014 | 1 | 9 | 17 | 0 | 0 | -0.7264252 | 3.216056 | -2.336224 | 2.936242 | 5.497507 | 11.2114 | 20.34102 | [13 empty] | 27.44315 | -0.02771735 | 25 | 0 | 26.74098 | 0.09113729
16461 | 2021/04/04 01:02:39 | 300849.4832 | 636.0014 | 1 | 9 | 17 | 0 | 0 | -0.7266693 | 3.215595 | -2.336674 | 2.936242 | 5.49791 | 11.2114 | 20.34232 |  | -0.0002992293 | [11 empty] | 27.33448 | 0.0813365 | 25 | 0 | 26.85905 | 0.121516
16462 | 2021/04/04 01:02:41 | 300851.4825 | 638.0007 | 1 | 9 | 17 | 0 | 0 | -0.72686 | 3.215005 | -2.336859 | 2.936242 | 5.498313 | 11.2114 | 20.34361 | [13 empty] | 27.58232 | 0.0983572 | 25 | 0 | 26.9436 | 0.02068281
16463 | 2021/04/04 01:02:43 | 300853.4834 | 640.0016 | 1 | 9 | 17 | 0 | 0 | -0.7268982 | 3.214337 | -2.336496 | 2.936242 | 5.498717 | 11.2114 | 20.34491 |  | -0.0002571833 | [11 empty] | 27.69404 | 0.04566848 | 25 | 0 | 26.75675 | -0.1010334
16464 | 2021/04/04 01:02:45 | 300855.4826 | 642.0008 | 1 | 9 | 17 | 0 | 0 | -0.7266846 | 3.213711 | -2.335354 | 2.936242 | 5.49912 | 11.2114 | 20.34621 |  |  |  | 0.8022684 | [9 empty] | 27.54241 | -0.04105866 | 25 | 0 | 26.54789 | -0.08780897
16465 | 2021/04/04 01:02:47 | 300857.4826 | 644.0008 | 1 | 9 | 17 | 0 | 0 | -0.7266312 | 3.213442 | -2.334987 | 2.936242 | 5.499524 | 11.2114 | 20.3475 | [13 empty] | 27.33141 | -0.0915128 | 25 | 0 | 26.79233 | -0.02493918
16466 | 2021/04/04 01:02:49 | 300859.4833 | 646.0015 | 1 | 9 | 17 | 0 | 0 | -0.7269745 | 3.212929 | -2.335717 | 2.936242 | 5.499927 | 11.2114 | 20.3488 |  | -0.0002068244 | [11 empty] | 27.40458 | -0.08505762 | 25 | 0 | 26.9221 | 0.04596293
16467 | 2021/04/04 01:02:51 | 300861.4827 | 648.0009 | 1 | 9 | 17 | 0 | 0 | -0.7266159 | 3.212485 | -2.334243 | 2.936242 | 5.50033 | 11.2114 | 20.3501 | [13 empty] | 27.58733 | -0.0003570318 | 25 | 0 | 26.92728 | 0.1085812
16468 | 2021/04/04 01:02:53 | 300863.4825 | 650.0007 | 1 | 9 | 17 | 0 | 0 | -0.7265549 | 3.21206 | -2.333738 | 2.936242 | 5.500733 | 11.2114 | 20.35139 | [13 empty] | 27.69693 | 0.08266628 | 25 | 0 | 26.80233 | 0.08949399
16469 | 2021/04/04 01:02:55 | 300865.4826 | 652.0008 | 1 | 9 | 17 | 0 | 0 | -0.7267609 | 3.211736 | -2.334164 | 2.936242 | 5.501137 | 11.2114 | 20.35269 |  | -0.0002536745 | [11 empty] | 27.6424 | 0.1257592 | 25 | 0 | 26.59828 | 0.01923203
16470 | 2021/04/04 01:02:57 | 300867.4827 | 654.0009 | 1 | 9 | 17 | 0 | 0 | -0.7268677 | 3.211071 | -2.334024 | 2.936242 | 5.501541 | 11.2114 | 20.35398 | [13 empty] | 27.40899 | 0.04213929 | 25 | 0 | 26.79154 | 0.06039321
16471 | 2021/04/04 01:02:59 | 300869.4827 | 656.0009 | 1 | 9 | 17 | 0 | 0 | -0.7265549 | 3.210631 | -2.3327 | 2.936242 | 5.501944 | 11.2114 | 20.35528 | [13 empty] | 27.49652 | 0.02735436 | 25 | 0 | 26.99281 | 0.1541227
16472 | 2021/04/04 01:03:01 | 300871.4835 | 658.0017 | 1 | 9 | 17 | 0 | 0 | -0.726944 | 3.209894 | -2.333413 | 2.936242 | 5.502348 | 11.2114 | 20.35657 |  | -0.0001932745 | [11 empty] | 27.63723 | 0.1291227 | 25 | 0 | 26.90614 | 0.09373307
16473 | 2021/04/04 01:03:03 | 300873.4827 | 660.0009 | 1 | 9 | 17 | 0 | 0 | -0.7267838 | 3.209378 | -2.332524 | 2.936242 | 5.502751 | 11.2114 | 20.35787 | [13 empty] | 27.6451 | 0.08542955 | 25 | 0 | 26.65791 | -0.0700599
16474 | 2021/04/04 01:03:05 | 300875.4833 | 662.0015 | 1 | 9 | 17 | 0 | 0 | -0.7264938 | 3.209028 | -2.331339 | 2.936242 | 5.503155 | 11.2114 | 20.35916 |  | -0.0002979176 | [11 empty] | 27.43472 | -0.0200963 | 25 | 0 | 26.43998 | -0.1490974
16475 | 2021/04/04 01:03:07 | 300877.482 | 664.0002 | 1 | 9 | 17 | 0 | 0 | -0.7269974 | 3.208511 | -2.332579 | 2.936242 | 5.503558 | 11.2114 | 20.36046 |  |  |  | 0.840103 | 1.2115 | [8 empty] | 27.29089 | -0.1109964 | 25 | 0 | 26.87883 | 0.1239938
16476 | 2021/04/04 01:03:09 | 300879.482 | 666.0002 | 1 | 9 | 17 | 0 | 0 | -0.7263412 | 3.207968 | -2.330079 | 2.936242 | 5.503961 | 11.2114 | 20.36175 | [13 empty] | 27.54951 | 0.1114124 | 25 | 0 | 26.91074 | 0.05157232
16477 | 2021/04/04 01:03:11 | 300881.4827 | 668.0009 | 1 | 9 | 17 | 0 | 0 | -0.7265701 | 3.207526 | -2.330492 | 2.936242 | 5.504365 | 11.2114 | 20.36304 |  | -0.0002584486 | [11 empty] | 27.6787 | 0.06686151 | 25 | 0 | 26.81964 | -0.08426368
16478 | 2021/04/04 01:03:13 | 300883.482 | 670.0002 | 1 | 9 | 17 | 0 | 0 | -0.7264557 | 3.207196 | -2.329886 | 2.936242 | 5.504768 | 11.2114 | 20.36434 | [13 empty] | 27.67483 | -0.04134536 | 25 | 0 | 26.65924 | -0.1236725
16479 | 2021/04/04 01:03:15 | 300885.4827 | 672.0009 | 1 | 9 | 17 | 0 | 0 | -0.7266693 | 3.206682 | -2.330197 | 2.936242 | 5.505172 | 11.2114 | 20.36563 | [13 empty] | 27.47562 | -0.1117939 | 25 | 0 | 26.47384 | -0.1008189
16480 | 2021/04/04 01:03:17 | 300887.482 | 674.0002 | 1 | 9 | 17 | 0 | 0 | -0.7265701 | 3.206154 | -2.329496 | 2.936242 | 5.505575 | 11.2114 | 20.36693 |  | -0.0002078992 | [11 empty] | 27.3767 | -0.08003473 | 25 | 0 | 26.89325 | 0.01765311
16481 | 2021/04/04 01:03:19 | 300889.4835 | 676.0017 | 1 | 9 | 17 | 0 | 0 | -0.7265015 | 3.205583 | -2.328861 | 2.936242 | 5.505979 | 11.2114 | 20.36822 | [13 empty] | 27.44026 | -0.06557703 | 25 | 0 | 26.91515 | 0.07214904
16482 | 2021/04/04 01:03:21 | 300891.482 | 678.0002 | 1 | 9 | 17 | 0 | 0 | -0.7269058 | 3.205007 | -2.329738 | 2.936242 | 5.506382 | 11.2114 | 20.36951 |  | -0.0003034866 | [11 empty] | 27.6547 | 0.02831519 | 25 | 0 | 26.95919 | 0.1284128
16483 | 2021/04/04 01:03:23 | 300893.4836 | 680.0018 | 1 | 9 | 17 | 0 | 0 | -0.7266693 | 3.204448 | -2.328574 | 2.936242 | 5.506785 | 11.2114 | 20.37081 | [13 empty] | 27.64912 | 0.07414937 | 25 | 0 | 26.79713 | 0.1054245
16484 | 2021/04/04 01:03:25 | 300895.482 | 682.0002 | 1 | 9 | 17 | 0 | 0 | -0.7264633 | 3.203885 | -2.327505 | 2.936242 | 5.507189 | 11.2114 | 20.3721 | [13 empty] | 27.64548 | 0.1279193 | 25 | 0 | 26.62983 | 0.03696561
16485 | 2021/04/04 01:03:27 | 300897.482 | 684.0002 | 1 | 9 | 17 | 0 | 0 | -0.7268982 | 3.203441 | -2.328575 | 2.936242 | 5.507592 | 11.2114 | 20.37339 |  | -0.0001856338 |  | 0.8133219 | [9 empty] | 27.37518 | 0.04249036 | 25 | 0 | 26.69965 | 0.02181888
16486 | 2021/04/04 01:03:29 | 300899.482 | 686.0002 | 1 | 9 | 17 | 0 | 0 | -0.7268219 | 3.203005 | -2.328014 | 2.936242 | 5.507995 | 11.2114 | 20.37468 | [13 empty] | 27.37712 | 0.0006049871 | 25 | 0 | 26.8306 | 0.1206899
16487 | 2021/04/04 01:03:31 | 300901.4821 | 688.0003 | 1 | 9 | 17 | 0 | 0 | -0.7268677 | 3.202696 | -2.327936 | 2.936242 | 5.508399 | 11.2114 | 20.37597 |  | -0.0002763869 | [11 empty] | 27.60382 | 0.09665906 | 25 | 0 | 26.93668 | 0.1123631
16488 | 2021/04/04 01:03:33 | 300903.482 | 690.0002 | 1 | 9 | 17 | 0 | 0 | -0.7264175 | 3.202197 | -2.326132 | 2.936242 | 5.508802 | 11.2114 | 20.37727 | [13 empty] | 27.68291 | 0.1385993 | 25 | 0 | 26.76695 | 0.02097309
16489 | 2021/04/04 01:03:35 | 300905.4829 | 692.0011 | 1 | 9 | 17 | 0 | 0 | -0.7267456 | 3.201692 | -2.326816 | 2.936242 | 5.509206 | 11.2114 | 20.37856 | [13 empty] | 27.63223 | 0.07486641 | 25 | 0 | 26.66636 | -0.06952226
16490 | 2021/04/04 01:03:37 | 300907.4821 | 694.0003 | 1 | 9 | 17 | 0 | 0 | -0.7264023 | 3.20118 | -2.325345 | 2.936242 | 5.509609 | 11.2114 | 20.37985 |  | -0.000254267 | [11 empty] | 27.57754 | 0.01463473 | 25 | 0 | 26.59714 | 0.090487
16491 | 2021/04/04 01:03:39 | 300909.4821 | 696.0003 | 1 | 9 | 17 | 0 | 0 | -0.7266464 | 3.200737 | -2.325804 | 2.936242 | 5.510013 | 11.2114 | 20.38114 | [13 empty] | 27.30143 | 0.005884767 | 25 | 0 | 26.76905 | 0.1015079
16492 | 2021/04/04 01:03:41 | 300911.4819 | 698.0001 | 1 | 9 | 17 | 0 | 0 | -0.7267227 | 3.199845 | -2.3254 | 2.936242 | 5.510416 | 11.2114 | 20.38243 |  | -0.0003525536 | [11 empty] | 27.43757 | 0.06581128 | 25 | 0 | 26.92668 | 0.08817613
16493 | 2021/04/04 01:03:43 | 300913.482 | 700.0002 | 1 | 9 | 17 | 0 | 0 | -0.7267838 | 3.19961 | -2.325425 | 2.936242 | 5.510819 | 11.2114 | 20.38372 | [13 empty] | 27.55201 | 0.1093733 | 25 | 0 | 26.93458 | 0.02728641
16494 | 2021/04/04 01:03:45 | 300915.4821 | 702.0003 | 1 | 9 | 17 | 0 | 0 | -0.726593 | 3.198978 | -2.324355 | 2.936242 | 5.511223 | 11.2114 | 20.38501 | [13 empty] | 27.6716 | 0.08659899 | 25 | 0 | 26.84809 | -0.04003704
16495 | 2021/04/04 01:03:47 | 300917.4829 | 704.0011 | 1 | 9 | 17 | 0 | 0 | -0.7267303 | 3.198586 | -2.324509 | 2.936242 | 5.511626 | 11.2114 | 20.3863 |  | -0.0002033268 |  | 0.7993327 | 1.226972 | [8 empty] | 27.6787 | 0.02244353 | 25 | 0 | 26.48729 | -0.1087219
16496 | 2021/04/04 01:03:49 | 300919.4822 | 706.0004 | 1 | 9 | 17 | 0 | 0 | -0.7266464 | 3.198036 | -2.323841 | 2.936242 | 5.512029 | 11.2114 | 20.38759 | [13 empty] | 27.25438 | -0.05491793 | 25 | 0 | 26.52981 | -0.1261359
16497 | 2021/04/04 01:03:51 | 300921.4821 | 708.0003 | 1 | 9 | 17 | 0 | 0 | -0.7266541 | 3.197577 | -2.323532 | 2.936242 | 5.512433 | 11.2114 | 20.38888 | [13 empty] | 27.25552 | -0.09451687 | 25 | 0 | 26.6804 | -0.08796453
16498 | 2021/04/04 01:03:53 | 300923.4821 | 710.0003 | 1 | 9 | 17 | 0 | 0 | -0.7268982 | 3.197175 | -2.324021 | 2.936242 | 5.512836 | 11.2114 | 20.39017 |  | -0.000201236 | [11 empty] | 27.30834 | -0.1160938 | 25 | 0 | 26.84711 | -0.01844585
16499 | 2021/04/04 01:03:55 | 300925.4819 | 712.0001 | 1 | 9 | 17 | 0 | 0 | -0.7265701 | 3.196609 | -2.322561 | 2.936242 | 5.513239 | 11.2114 | 20.39146 | [13 empty] | 27.43623 | -0.08308053 | 25 | 0 | 26.93957 | 0.05460858
16500 | 2021/04/04 01:03:57 | 300927.482 | 714.0002 | 1 | 9 | 17 | 0 | 0 | -0.7267456 | 3.195999 | -2.322678 | 2.936242 | 5.513643 | 11.2114 | 20.39275 |  | -0.0003305979 | [11 empty] | 27.5211 | 0.06892562 | 25 | 0 | 26.6554 | -0.08880317
16501 | 2021/04/04 01:03:59 | 300929.4821 | 716.0003 | 1 | 9 | 17 | 0 | 0 | -0.7267227 | 3.195395 | -2.322166 | 2.936242 | 5.514047 | 11.2114 | 20.39404 | [13 empty] | 27.49922 | -0.006839037 | 25 | 0 | 26.51884 | -0.1269132
16502 | 2021/04/04 01:04:01 | 300931.482 | 718.0002 | 1 | 9 | 17 | 0 | 0 | -0.7265167 | 3.194918 | -2.321161 | 2.936242 | 5.51445 | 11.2114 | 20.39533 | [13 empty] | 27.38803 | -0.08129478 | 25 | 0 | 26.53556 | -0.08811057
16503 | 2021/04/04 01:04:03 | 300933.482 | 720.0002 | 1 | 9 | 17 | 0 | 0 | -0.7268829 | 3.1943 | -2.321882 | 2.936242 | 5.514853 | 11.2114 | 20.39662 |  | -0.0002244839 | [11 empty] | 27.26764 | -0.1294076 | 25 | 0 | 26.62849 | -0.01399875
16504 | 2021/04/04 01:04:03 | 300933.485 | 720.0032 | 1 | 9 | 17 | 0 | 0 | -0.7268829 | 3.1943 | -2.321882 | 2.936242 | 5.514854 | 11.2114 | 20.39662 |  | -0.0002244839 | 0 | 0.7993327 | 1.226972 | [8 empty] | 27.26764 | -0.1294076 | 25 | 0 | 26.62849 | -0.01399875
16505 | 2021/04/04 01:05:03 | 300993.5285 | 60.0011 | 1 | 10 | 17 | 0 | 0 | 0 | 3.236293 | 0 | 2.936242 | 5.514855 | 11.2114 | 20.39662 |  | 0.0001882848 | [11 empty] | 27.16699 | -0.1218158 | 25 | 0 | 26.45653 | -0.09087324
16506 | 2021/04/04 01:06:03 | 301053.5276 | 120.0002 | 1 | 10 | 17 | 0 | 0 | 0 | 3.242323 | 0 | 2.936242 | 5.514855 | 11.2114 | 20.39662 |  | 9.946893e-05 | [11 empty] | 27.15391 | -0.1262093 | 25 | 0 | 26.55732 | -0.0463438
16507 | 2021/04/04 01:07:03 | 301113.5277 | 180.0003 | 1 | 10 | 17 | 0 | 0 | 0 | 3.245834 | 0 | 2.936242 | 5.514855 | 11.2114 | 20.39662 |  | 5.223556e-05 |  | 0 | [9 empty] | 27.14814 | -0.1350874 | 25 | 0 | 26.67252 | -0.03521681
16508 | 2021/04/04 01:08:03 | 301173.5278 | 240.0004 | 1 | 10 | 17 | 0 | 0 | 0 | 3.248103 | 0 | 2.936242 | 5.514855 | 11.2114 | 20.39662 |  | 3.69439e-05 | [11 empty] | 27.27551 | 0.008219481 | 25 | 0 | 26.52962 | -0.1251733
16509 | 2021/04/04 01:09:03 | 301233.5279 | 300.0005 | 1 | 10 | 17 | 0 | 0 | 0 | 3.249803 | 0 | 2.936242 | 5.514855 | 11.2114 | 20.39662 |  | 1.307941e-05 |  | 0 | [9 empty] | 27.4251 | 0.1216102 | 25 | 0 | 26.48402 | -0.05087614
16510 | 2021/04/04 01:10:03 | 301293.5279 | 360.0005 | 1 | 10 | 17 | 0 | 0 | 0 | 3.251287 | 0 | 2.936242 | 5.514855 | 11.2114 | 20.39662 |  | 5.965996e-06 | [11 empty] | 27.34368 | 0.09887636 | 25 | 0 | 26.51481 | -0.08532465
16511 | 2021/04/04 01:11:03 | 301353.5278 | 420.0004 | 1 | 10 | 17 | 0 | 0 | 0 | 3.252626 | 0 | 2.936242 | 5.514855 | 11.2114 | 20.39662 |  | 2.848877e-05 |  | 0 | [9 empty] | 27.05439 | 0.05042255 | 25 | 0 | 26.86327 | 0.1060766
16512 | 2021/04/04 01:12:03 | 301413.5279 | 480.0005 | 1 | 10 | 17 | 0 | 0 | 0 | 3.253653 | 0 | 2.936242 | 5.514855 | 11.2114 | 20.39662 |  | 2.090334e-05 | [11 empty] | 27.1489 | -0.08076072 | 25 | 0 | 26.48824 | -0.0652498
16513 | 2021/04/04 01:13:03 | 301473.5279 | 540.0005 | 1 | 10 | 17 | 0 | 0 | 0 | 3.254473 | 0 | 2.936242 | 5.514855 | 11.2114 | 20.39662 |  | 3.528498e-05 |  | 0 | [9 empty] | 27.01401 | -0.04015028 | 25 | 0 | 26.75885 | 0.07541418
16514 | 2021/04/04 01:14:03 | 301533.5285 | 600.0011 | 1 | 10 | 17 | 0 | 0 | 0 | 3.255182 | 0 | 2.936242 | 5.514855 | 11.2114 | 20.39662 |  | 2.43e-05 | [11 empty] | 27.25609 | 0.09176373 | 25 | 0 | 26.83038 | -0.01490533
16515 | 2021/04/04 01:15:03 | 301593.528 | 660.0006 | 1 | 10 | 17 | 0 | 0 | 0 | 3.255915 | 0 | 2.936242 | 5.514855 | 11.2114 | 20.39662 |  | -1.975724e-06 |  | 0 | [9 empty] | 26.98233 | -0.1299691 | 25 | 0 | 26.51366 | -0.04558623
16516 | 2021/04/04 01:16:03 | 301653.5279 | 720.0005 | 1 | 10 | 17 | 0 | 0 | 0 | 3.25675 | 0 | 2.936242 | 5.514855 | 11.2114 | 20.39662 |  | -3.793202e-06 | [11 empty] | 27.1708 | -0.05338311 | 25 | 0 | 26.4817 | -0.09787738
16517 | 2021/04/04 01:17:03 | 301713.528 | 780.0006 | 1 | 10 | 17 | 0 | 0 | 0 | 3.257237 | 0 | 2.936242 | 5.514855 | 11.2114 | 20.39662 |  | 2.900051e-05 |  | 0 | [9 empty] | 26.97884 | 0.02755523 | 25 | 0 | 26.85883 | 0.105415
16518 | 2021/04/04 01:18:03 | 301773.5278 | 840.0004 | 1 | 10 | 17 | 0 | 0 | 0 | 3.257884 | 0 | 2.936242 | 5.514855 | 11.2114 | 20.39662 |  | 3.682537e-05 | [11 empty] | 27.35638 | 0.07434011 | 25 | 0 | 26.76004 | -0.05236804
16519 | 2021/04/04 01:19:03 | 301833.5276 | 900.0002 | 1 | 10 | 17 | 0 | 0 | 0 | 3.258215 | 0 | 2.936242 | 5.514855 | 11.2114 | 20.39662 |  | 3.330906e-05 |  | 0 | [9 empty] | 27.32605 | 0.001083612 | 25 | 0 | 26.6941 | -0.1012069
16520 | 2021/04/04 01:20:03 | 301893.5276 | 960.0002 | 1 | 10 | 17 | 0 | 0 | 0 | 3.258679 | 0 | 2.936242 | 5.514855 | 11.2114 | 20.39662 |  | 1.857181e-05 | [11 empty] | 27.23655 | 0.08785307 | 25 | 0 | 26.89618 | 0.03457963
16521 | 2021/04/04 01:21:03 | 301953.5284 | 1020.001 | 1 | 10 | 17 | 0 | 0 | 0 | 3.259035 | 0 | 2.936242 | 5.514855 | 11.2114 | 20.39662 |  | 2.291707e-06 |  | 0 | [9 empty] | 27.01098 | 0.03361583 | 25 | 0 | 26.89097 | 0.09147346
16522 | 2021/04/04 01:22:03 | 302013.5278 | 1080.0004 | 1 | 10 | 17 | 0 | 0 | 0 | 3.259793 | 0 | 2.936242 | 5.514855 | 11.2114 | 20.39662 |  | 2.359035e-05 | [11 empty] | 27.23443 | 0.1156503 | 25 | 0 | 26.87271 | 0.02012551
16523 | 2021/04/04 01:23:03 | 302073.5276 | 1140.0002 | 1 | 10 | 17 | 0 | 0 | 0 | 3.260318 | 0 | 2.936242 | 5.514855 | 11.2114 | 20.39662 |  | 1.635737e-05 |  | 0 | [9 empty] | 27.25016 | 0.1140285 | 25 | 0 | 26.57118 | 0.02518058
16524 | 2021/04/04 01:24:03 | 302133.5277 | 1200.0003 | 1 | 10 | 17 | 0 | 0 | 0 | 3.260612 | 0 | 2.936242 | 5.514855 | 11.2114 | 20.39662 |  | 1.916342e-05 | [11 empty] | 27.2296 | 0.02216578 | 25 | 0 | 26.44499 | -0.09791255
16525 | 2021/04/04 01:25:03 | 302193.5276 | 1260.0002 | 1 | 10 | 17 | 0 | 0 | 0 | 3.260793 | 0 | 2.936242 | 5.514855 | 11.2114 | 20.39662 |  | 1.027326e-05 |  | 0 | [9 empty] | 26.9245 | -0.1214582 | 25 | 0 | 26.78313 | -0.02149999
16526 | 2021/04/04 01:26:03 | 302253.5277 | 1320.0003 | 1 | 10 | 17 | 0 | 0 | 0 | 3.261266 | 0 | 2.936242 | 5.514855 | 11.2114 | 20.39662 |  | 1.066829e-06 | [11 empty] | 26.91697 | -0.01327574 | 25 | 0 | 26.46247 | -0.106684
16527 | 2021/04/04 01:27:03 | 302313.5279 | 1380.0005 | 1 | 10 | 17 | 0 | 0 | 0 | 3.261729 | 0 | 2.936242 | 5.514855 | 11.2114 | 20.39662 |  | -3.951023e-07 |  | 0 | [9 empty] | 27.31894 | 0.08975446 | 25 | 0 | 26.72967 | 0.07429361
16528 | 2021/04/04 01:28:03 | 302373.5279 | 1440.0005 | 1 | 10 | 17 | 0 | 0 | 0 | 3.261984 | 0 | 2.936242 | 5.514855 | 11.2114 | 20.39662 |  | -6.401029e-06 | [11 empty] | 27.2719 | 0.09162962 | 25 | 0 | 26.63988 | 0.03835857
16529 | 2021/04/04 01:29:03 | 302433.5278 | 1500.0004 | 1 | 10 | 17 | 0 | 0 | 0 | 3.262138 | 0 | 2.936242 | 5.514855 | 11.2114 | 20.39662 |  | 9.365011e-06 |  | 0 | [9 empty] | 26.87875 | -0.0375402 | 25 | 0 | 26.50253 | -0.1042712
16530 | 2021/04/04 01:30:03 | 302493.5277 | 1560.0003 | 1 | 10 | 17 | 0 | 0 | 0 | 3.262582 | 0 | 2.936242 | 5.514855 | 11.2114 | 20.39662 |  | 1.015531e-05 | [11 empty] | 26.90951 | -0.05801499 | 25 | 0 | 26.64007 | -0.0824976
16531 | 2021/04/04 01:31:03 | 302553.5278 | 1620.0004 | 1 | 10 | 17 | 0 | 0 | 0 | 3.262835 | 0 | 2.936242 | 5.514855 | 11.2114 | 20.39662 |  | 1.793765e-05 |  | 0 | [9 empty] | 27.27802 | 0.1073575 | 25 | 0 | 26.61043 | 0.005168915
16532 | 2021/04/04 01:32:03 | 302613.5279 | 1680.0005 | 1 | 10 | 17 | 0 | 0 | 0 | 3.263287 | 0 | 2.936242 | 5.514855 | 11.2114 | 20.39662 |  | 1.975626e-07 | [11 empty] | 26.99577 | -0.08275211 | 25 | 0 | 26.90421 | 0.01722395
16533 | 2021/04/04 01:33:03 | 302673.5277 | 1740.0003 | 1 | 10 | 17 | 0 | 0 | 0 | 3.26359 | 0 | 2.936242 | 5.514855 | 11.2114 | 20.39662 |  | -1.596227e-05 |  | 0 | [9 empty] | 27.25634 | 0.05254149 | 25 | 0 | 26.7168 | 0.05705059
16534 | 2021/04/04 01:34:03 | 302733.5279 | 1800.0005 | 1 | 10 | 17 | 0 | 0 | 0 | 3.263818 | 0 | 2.936242 | 5.514855 | 11.2114 | 20.39662 |  | 1.38295e-05 | [11 empty] | 27.05004 | 0.07333994 | 24.9 | 0 | 26.46756 | -0.04226089
16535 | 2021/04/04 01:35:03 | 302793.5285 | 1860.0011 | 1 | 10 | 17 | 0 | 0 | 0 | 3.263947 | 0 | 2.936242 | 5.514855 | 11.2114 | 20.39662 |  | 2.078221e-05 |  | 0 | [9 empty] | 27.23886 | 0.09744704 | 25 | 0 | 26.62815 | 0.0397265
16536 | 2021/04/04 01:36:03 | 302853.5277 | 1920.0003 | 1 | 10 | 17 | 0 | 0 | 0 | 3.264198 | 0 | 2.936242 | 5.514855 | 11.2114 | 20.39662 |  | 2.919951e-05 | [11 empty] | 26.76747 | -0.1027012 | 25 | 0 | 26.68298 | -0.1093847
16537 | 2021/04/04 01:37:03 | 302913.5277 | 1980.0003 | 1 | 10 | 17 | 0 | 0 | 0 | 3.264565 | 0 | 2.936242 | 5.514855 | 11.2114 | 20.39662 |  | 7.784032e-06 |  | 0 | [9 empty] | 26.85221 | -0.06222546 | 25 | 0 | 26.64678 | -0.1067024
16538 | 2021/04/04 01:38:03 | 302973.5278 | 2040.0004 | 1 | 10 | 17 | 0 | 0 | 0 | 3.264861 | 0 | 2.936242 | 5.514855 | 11.2114 | 20.39662 |  | 8.692179e-06 | [11 empty] | 26.8407 | -0.01418531 | 25 | 0 | 26.85853 | 0.08329809
16539 | 2021/04/04 01:39:03 | 303033.5277 | 2100.0003 | 1 | 10 | 17 | 0 | 0 | 0 | 3.265098 | 0 | 2.936242 | 5.514855 | 11.2114 | 20.39662 |  | 6.242875e-06 |  | 0 | [9 empty] | 26.82438 | -0.1304322 | 25 | 0 | 26.58335 | -0.05492747
16540 | 2021/04/04 01:40:03 | 303093.5277 | 2160.0003 | 1 | 10 | 17 | 0 | 0 | 0 | 3.265152 | 0 | 2.936242 | 5.514855 | 11.2114 | 20.39662 |  | -9.878131e-06 | [11 empty] | 26.99236 | -0.09288728 | 25 | 0 | 26.55217 | -0.1285338
16541 | 2021/04/04 01:41:03 | 303153.5277 | 2220.0003 | 1 | 10 | 17 | 0 | 0 | 0 | 3.265429 | 0 | 2.936242 | 5.514855 | 11.2114 | 20.39662 |  | 2.054668e-06 |  | 0 | [9 empty] | 27.20088 | 0.09074092 | 25 | 0 | 26.59011 | -0.04482746
16542 | 2021/04/04 01:42:03 | 303213.5277 | 2280.0003 | 1 | 10 | 17 | 0 | 0 | 0 | 3.265821 | 0 | 2.936242 | 5.514855 | 11.2114 | 20.39662 |  | 2.358741e-05 | [11 empty] | 27.20721 | 0.144555 | 24.9 | 0 | 26.83125 | 0.1157469
16543 | 2021/04/04 01:43:03 | 303273.5277 | 2340.0003 | 1 | 10 | 17 | 0 | 0 | 0 | 3.26593 | 0 | 2.936242 | 5.514855 | 11.2114 | 20.39662 |  | 1.035185e-05 |  | 0 | [9 empty] | 26.93247 | -0.04015505 | 25 | 0 | 26.37121 | -0.1736087
16544 | 2021/04/04 01:44:03 | 303333.5278 | 2400.0004 | 1 | 10 | 17 | 0 | 0 | 0 | 3.266157 | 0 | 2.936242 | 5.514855 | 11.2114 | 20.39662 |  | -1.074759e-05 | [11 empty] | 26.71617 | -0.1378447 | 25 | 0 | 26.58186 | -0.01117587
16545 | 2021/04/04 01:45:03 | 303393.528 | 2460.0006 | 1 | 10 | 17 | 0 | 0 | 0 | 3.266225 | 0 | 2.936242 | 5.514855 | 11.2114 | 20.39662 |  | -7.388842e-06 |  | 0 | [9 empty] | 26.91376 | -0.1071358 | 25 | 0 | 26.52333 | -0.0961113
16546 | 2021/04/04 01:46:03 | 303453.5279 | 2520.0005 | 1 | 10 | 17 | 0 | 0 | 0 | 3.266416 | 0 | 2.936242 | 5.514855 | 11.2114 | 20.39662 |  | -1.12223e-05 | [11 empty] | 27.07062 | 0.04515111 | 25 | 0 | 26.92219 | 0.1585871
16547 | 2021/04/04 01:47:03 | 303513.5279 | 2580.0005 | 1 | 10 | 17 | 0 | 0 | 0 | 3.266742 | 0 | 2.936242 | 5.514855 | 11.2114 | 20.39662 |  | 8.100068e-06 |  | 0 | [9 empty] | 27.02492 | -0.0171119 | 25 | 0 | 26.94759 | 0.136289
16548 | 2021/04/04 01:48:03 | 303573.5278 | 2640.0004 | 1 | 10 | 17 | 0 | 0 | 0 | 3.266947 | 0 | 2.936242 | 5.514855 | 11.2114 | 20.39662 |  | 2.39841e-05 | [11 empty] | 27.19455 | 0.1009494 | 25 | 0 | 26.57666 | -0.07463694
16549 | 2021/04/04 01:49:03 | 303633.5278 | 2700.0004 | 1 | 10 | 17 | 0 | 0 | 0 | 3.267086 | 0 | 2.936242 | 5.514855 | 11.2114 | 20.39662 |  | 1.260471e-05 |  | 0 | [9 empty] | 26.99567 | -0.06840408 | 25 | 0 | 26.91121 | 0.1116318
16550 | 2021/04/04 01:50:03 | 303693.5279 | 2760.0005 | 1 | 10 | 17 | 0 | 0 | 0 | 3.267079 | 0 | 2.936242 | 5.514855 | 11.2114 | 20.39662 |  | -5.255166e-06 | [11 empty] | 26.84921 | -0.1418924 | 25 | 0 | 26.67225 | -0.02638221
16551 | 2021/04/04 01:51:03 | 303753.5278 | 2820.0004 | 1 | 10 | 17 | 0 | 0 | 0 | 3.267362 | 0 | 2.936242 | 5.514855 | 11.2114 | 20.39662 |  | -2.568293e-05 |  | 0 | [9 empty] | 26.89918 | -0.1144004 | 25 | 0 | 26.67243 | 0.07387042
16552 | 2021/04/04 01:52:03 | 303813.5278 | 2880.0004 | 1 | 10 | 17 | 0 | 0 | 0 | 3.2678 | 0 | 2.936242 | 5.514855 | 11.2114 | 20.39662 |  | -2.844902e-06 | [11 empty] | 27.1254 | -0.00359416 | 25 | 0 | 26.62937 | 0.06096661
16553 | 2021/04/04 01:53:03 | 303873.5281 | 2940.0007 | 1 | 10 | 17 | 0 | 0 | 0 | 3.267938 | 0 | 2.936242 | 5.514855 | 11.2114 | 20.39662 |  | 3.884114e-05 |  | 0 | [9 empty] | 26.8788 | -0.060938 | 25 | 0 | 26.69473 | 0.04571676
16554 | 2021/04/04 01:54:03 | 303933.5279 | 3000.0005 | 1 | 10 | 17 | 0 | 0 | 0 | 3.267864 | 0 | 2.936242 | 5.514855 | 11.2114 | 20.39662 |  | 2.595973e-05 | [11 empty] | 27.32363 | -0.007150769 | 25 | 0 | 26.7486 | -0.08939981
16555 | 2021/04/04 01:55:03 | 303993.528 | 3060.0006 | 1 | 10 | 17 | 0 | 0 | 0 | 3.268194 | 0 | 2.936242 | 5.514855 | 11.2114 | 20.39662 |  | -9.483007e-06 |  | 0 | [9 empty] | 27.25141 | -0.04990518 | 25 | 0 | 26.61936 | -0.1121742
16556 | 2021/04/04 01:56:03 | 304053.5279 | 3120.0005 | 1 | 10 | 17 | 0 | 0 | 0 | 3.268245 | 0 | 2.936242 | 5.514855 | 11.2114 | 20.39662 |  | 8.218537e-06 | [11 empty] | 27.21474 | 0.02107501 | 25 | 0 | 26.60399 | -0.09898245
16557 | 2021/04/04 01:57:03 | 304113.5279 | 3180.0005 | 1 | 10 | 17 | 0 | 0 | 0 | 3.268583 | 0 | 2.936242 | 5.514855 | 11.2114 | 20.39662 |  | 3.95122e-08 |  | 0 | [9 empty] | 27.22782 | 0.01074731 | 25 | 0 | 26.63844 | -0.104872
16558 | 2021/04/04 01:58:03 | 304173.5281 | 3240.0007 | 1 | 10 | 17 | 0 | 0 | 0 | 3.268748 | 0 | 2.936242 | 5.514855 | 11.2114 | 20.39662 |  | 1.355212e-05 | [11 empty] | 26.91015 | 0.004301667 | 25 | 0 | 26.80434 | 0.1287794
16559 | 2021/04/04 01:59:03 | 304233.5281 | 3300.0007 | 1 | 10 | 17 | 0 | 0 | 0 | 3.268744 | 0 | 2.936242 | 5.514855 | 11.2114 | 20.39662 |  | 1.517281e-05 |  | 0 | [9 empty] | 26.90304 | -0.09042144 | 25 | 0 | 26.51972 | 0.01844466
16560 | 2021/04/04 02:00:03 | 304293.5289 | 3360.0015 | 1 | 10 | 17 | 0 | 0 | 0 | 3.268913 | 0 | 2.936242 | 5.514855 | 11.2114 | 20.39662 |  | 6.796042e-06 | [11 empty] | 26.85325 | -0.07100761 | 25 | 0 | 26.63359 | 0.0511688
16561 | 2021/04/04 02:01:03 | 304353.5279 | 3420.0005 | 1 | 10 | 17 | 0 | 0 | 0 | 3.269051 | 0 | 2.936242 | 5.514855 | 11.2114 | 20.39662 |  | -4.148746e-06 |  | 0 | [9 empty] | 27.32107 | -0.05303323 | 25 | 0 | 26.71757 | -0.1197439
16562 | 2021/04/04 02:02:03 | 304413.5279 | 3480.0005 | 1 | 10 | 17 | 0 | 0 | 0 | 3.269334 | 0 | 2.936242 | 5.514855 | 11.2114 | 20.39662 |  | -5.768781e-06 | [11 empty] | 27.07098 | 0.09112477 | 25 | 0 | 26.98654 | 0.1090145
16563 | 2021/04/04 02:03:03 | 304473.528 | 3540.0006 | 1 | 10 | 17 | 0 | 0 | 0 | 3.269468 | 0 | 2.936242 | 5.514855 | 11.2114 | 20.39662 |  | 3.390203e-05 |  | 0 | [9 empty] | 27.03465 | -0.1101255 | 25 | 0 | 26.60162 | -0.01460373
16564 | 2021/04/04 02:04:03 | 304533.528 | 3600.0006 | 1 | 10 | 17 | 0 | 0 | 0 | 3.269329 | 0 | 2.936242 | 5.514855 | 11.2114 | 20.39662 |  | 1.521207e-05 | [11 empty] | 26.98856 | -0.09901643 | 25 | 0 | 26.52701 | -0.01237392
16565 | 2021/04/04 02:05:03 | 304593.5279 | 3660.0005 | 1 | 10 | 17 | 0 | 0 | 0 | 3.269586 | 0 | 2.936242 | 5.514855 | 11.2114 | 20.39662 |  | -3.674695e-06 |  | 0 | [9 empty] | 27.05527 | 0.09152949 | 25 | 0 | 26.93527 | 0.1049709
16566 | 2021/04/04 02:06:03 | 304653.5279 | 3720.0005 | 1 | 10 | 17 | 0 | 0 | 0 | 3.26963 | 0 | 2.936242 | 5.514855 | 11.2114 | 20.39662 |  | -7.546892e-06 | [11 empty] | 26.91595 | 0.05961597 | 25 | 0 | 26.81111 | 0.09525537
16567 | 2021/04/04 02:07:03 | 304713.5287 | 3780.0013 | 1 | 10 | 17 | 0 | 0 | 0 | 3.270045 | 0 | 2.936242 | 5.514855 | 11.2114 | 20.39662 |  | -9.087806e-07 |  | 0 | [9 empty] | 27.04897 | 0.05797803 | 25 | 0 | 26.48784 | -0.04206061
16568 | 2021/04/04 02:08:03 | 304773.5278 | 3840.0004 | 1 | 10 | 17 | 0 | 0 | 0 | 3.270266 | 0 | 2.936242 | 5.514855 | 11.2114 | 20.39662 |  | -1.96374e-05 | [11 empty] | 27.06758 | 0.07375658 | 25 | 0 | 26.49935 | -0.05740523
16569 | 2021/04/04 02:09:03 | 304833.5279 | 3900.0005 | 1 | 10 | 17 | 0 | 0 | 0 | 3.270169 | 0 | 2.936242 | 5.514855 | 11.2114 | 20.39662 |  | 8.692684e-07 |  | 0 | [9 empty] | 27.04169 | -0.04028857 | 25 | 0 | 26.84345 | 0.07974267
16570 | 2021/04/04 02:10:03 | 304893.5281 | 3960.0007 | 1 | 10 | 17 | 0 | 0 | 0 | 3.270331 | 0 | 2.936242 | 5.514855 | 11.2114 | 20.39662 |  | 1.094506e-05 | [11 empty] | 27.06319 | -0.04063845 | 25 | 0 | 26.87208 | 0.06826699
16571 | 2021/04/04 02:11:03 | 304953.5281 | 4020.0007 | 1 | 10 | 17 | 0 | 0 | 0 | 3.270471 | 0 | 2.936242 | 5.514855 | 11.2114 | 20.39662 |  | 7.428355e-06 |  | 0 | [9 empty] | 27.06029 | -0.0602746 | 25 | 0 | 26.86206 | 0.06862164
16572 | 2021/04/04 02:12:03 | 305013.5281 | 4080.0007 | 1 | 10 | 17 | 0 | 0 | 0 | 3.270622 | 0 | 2.936242 | 5.514855 | 11.2114 | 20.39662 |  | -1.493561e-05 | [11 empty] | 26.91903 | -0.07225215 | 25 | 0 | 26.72075 | -0.06339252
16573 | 2021/04/04 02:13:03 | 305073.528 | 4140.0006 | 1 | 10 | 17 | 0 | 0 | 0 | 3.270638 | 0 | 2.936242 | 5.514855 | 11.2114 | 20.39662 |  | -1.244645e-05 |  | 0 | [9 empty] | 26.99093 | 0.04834175 | 25 | 0 | 26.51515 | -0.05615175
16574 | 2021/04/04 02:14:03 | 305133.528 | 4200.0006 | 1 | 10 | 17 | 0 | 0 | 0 | 3.270861 | 0 | 2.936242 | 5.514855 | 11.2114 | 20.39662 |  | -7.98153e-06 | [11 empty] | 27.04572 | 0.05904078 | 25 | 0 | 26.46323 | -0.06101429
16575 | 2021/04/04 02:15:03 | 305193.528 | 4260.0006 | 1 | 10 | 17 | 0 | 0 | 0 | 3.271007 | 0 | 2.936242 | 5.514855 | 11.2114 | 20.39662 |  | -6.914692e-06 |  | 0 | [9 empty] | 27.17369 | 0.07902741 | 25 | 0 | 26.53441 | -0.02987564
16576 | 2021/04/04 02:16:03 | 305253.528 | 4320.0006 | 1 | 10 | 17 | 0 | 0 | 0 | 3.271161 | 0 | 2.936242 | 5.514855 | 11.2114 | 20.39662 |  | 1.730634e-05 | [11 empty] | 27.15445 | 0.08671403 | 25 | 0 | 26.5365 | 0.008952022
16577 | 2021/04/04 02:17:03 | 305313.5281 | 4380.0007 | 1 | 10 | 17 | 0 | 0 | 0 | 3.271267 | 0 | 2.936242 | 5.514855 | 11.2114 | 20.39662 |  | 8.574219e-06 |  | 0 | [9 empty] | 27.24992 | 0.08279562 | 25 | 0 | 26.58941 | 0.02729058
16578 | 2021/04/04 02:18:03 | 305373.5288 | 4440.0014 | 1 | 10 | 17 | 0 | 0 | 0 | 3.271468 | 0 | 2.936242 | 5.514855 | 11.2114 | 20.39662 |  | -1.307875e-05 | [11 empty] | 27.25624 | 0.09396791 | 25 | 0 | 26.65978 | 0.02957344
16579 | 2021/04/04 02:19:03 | 305433.528 | 4500.0006 | 1 | 10 | 17 | 0 | 0 | 0 | 3.271393 | 0 | 2.936242 | 5.514855 | 11.2114 | 20.39662 |  | -1.477768e-05 |  | 0 | [9 empty] | 27.06493 | -0.05240679 | 25 | 0 | 26.93072 | 0.06092489
16580 | 2021/04/04 02:20:03 | 305493.528 | 4560.0006 | 1 | 10 | 17 | 0 | 0 | 0 | 3.27147 | 0 | 2.936242 | 5.514855 | 11.2114 | 20.39662 |  | -8.021043e-06 | [11 empty] | 26.98591 | -0.07513463 | 25 | 0 | 26.80771 | 0.05817175
16581 | 2021/04/04 02:21:03 | 305553.528 | 4620.0006 | 1 | 10 | 17 | 0 | 0 | 0 | 3.271694 | 0 | 2.936242 | 5.514855 | 11.2114 | 20.39662 |  | 7.902505e-08 |  | 0 | [9 empty] | 27.17061 | 0.1136839 | 25 | 0 | 26.61674 | -0.04411697
16582 | 2021/04/04 02:22:03 | 305613.528 | 4680.0006 | 1 | 10 | 17 | 0 | 0 | 0 | 3.271875 | 0 | 2.936242 | 5.514855 | 11.2114 | 20.39662 |  | 8.495264e-06 | [11 empty] | 26.8904 | -0.09109914 | 25 | 0 | 26.49284 | -0.1378524
16583 | 2021/04/04 02:23:03 | 305673.528 | 4740.0006 | 1 | 10 | 17 | 0 | 0 | 0 | 3.271963 | 0 | 2.936242 | 5.514855 | 11.2114 | 20.39662 |  | 1.086595e-05 |  | 0 | [9 empty] | 26.78888 | -0.1310498 | 25 | 0 | 26.55495 | -0.05998671
16584 | 2021/04/04 02:24:03 | 305733.528 | 4800.0006 | 1 | 10 | 17 | 0 | 0 | 0 | 3.271951 | 0 | 2.936242 | 5.514855 | 11.2114 | 20.39662 |  | -2.256165e-05 | [11 empty] | 26.83237 | -0.1514876 | 25 | 0 | 26.59847 | -0.05822003
16585 | 2021/04/04 02:25:03 | 305793.5282 | 4860.0008 | 1 | 10 | 17 | 0 | 0 | 0 | 3.272069 | 0 | 2.936242 | 5.514855 | 11.2114 | 20.39662 |  | -2.402382e-05 |  | 0 | [9 empty] | 27.18596 | 0.114941 | 25 | 0 | 26.89533 | 0.1239079
16586 | 2021/04/04 02:26:03 | 305853.528 | 4920.0006 | 1 | 10 | 17 | 0 | 0 | 0 | 3.272222 | 0 | 2.936242 | 5.514855 | 11.2114 | 20.39662 |  | -2.094147e-06 | [11 empty] | 27.11795 | 0.06317735 | 25 | 0 | 26.90552 | 0.1343733
16587 | 2021/04/04 02:27:03 | 305913.5281 | 4980.0007 | 1 | 10 | 17 | 0 | 0 | 0 | 3.272578 | 0 | 2.936242 | 5.514855 | 11.2114 | 20.39662 |  | 4.38589e-06 |  | 0 | [9 empty] | 27.02192 | -0.00395298 | 25 | 0 | 26.83791 | 0.1094508
16588 | 2021/04/04 02:28:03 | 305973.528 | 5040.0006 | 1 | 10 | 17 | 0 | 0 | 0 | 3.272597 | 0 | 2.936242 | 5.514855 | 11.2114 | 20.39662 |  | 2.7659e-05 | [11 empty] | 26.87084 | -0.1300669 | 25 | 0 | 26.67964 | 0.001015067
16589 | 2021/04/04 02:29:03 | 306033.5281 | 5100.0007 | 1 | 10 | 17 | 0 | 0 | 0 | 3.272342 | 0 | 2.936242 | 5.514855 | 11.2114 | 20.39662 |  | -2.592e-05 |  | 0 | [9 empty] | 27.33714 | 0.1556259 | 25 | 0 | 26.89016 | 0.06902456
16590 | 2021/04/04 02:30:03 | 306093.5281 | 5160.0007 | 1 | 10 | 17 | 0 | 0 | 0 | 3.272657 | 0 | 2.936242 | 5.514855 | 11.2114 | 20.39662 |  | -7.34933e-06 | [11 empty] | 27.30431 | 0.1224333 | 25 | 0 | 26.74348 | 0.006915927
16591 | 2021/04/04 02:31:03 | 306153.5282 | 5220.0008 | 1 | 10 | 17 | 0 | 0 | 0 | 3.272846 | 0 | 2.936242 | 5.514855 | 11.2114 | 20.39662 |  | -8.29763e-06 |  | 0 | [9 empty] | 27.2423 | 0.07739246 | 25 | 0 | 26.61024 | -0.08484781
16592 | 2021/04/04 02:32:03 | 306213.5281 | 5280.0007 | 1 | 10 | 17 | 0 | 0 | 0 | 3.272986 | 0 | 2.936242 | 5.514855 | 11.2114 | 20.39662 |  | 1.647659e-05 | [11 empty] | 27.17026 | 0.01464188 | 25 | 0 | 26.5381 | -0.1320809
16593 | 2021/04/04 02:33:03 | 306273.5281 | 5340.0007 | 1 | 10 | 17 | 0 | 0 | 0 | 3.273045 | 0 | 2.936242 | 5.514855 | 11.2114 | 20.39662 |  | 3.516615e-06 |  | 0 | [9 empty] | 26.94952 | -0.07938385 | 25 | 0 | 26.40963 | -0.1439458
16594 | 2021/04/04 02:34:03 | 306333.528 | 5400.0006 | 1 | 10 | 17 | 0 | 0 | 0 | 3.273089 | 0 | 2.936242 | 5.514855 | 11.2114 | 20.39662 |  | 2.279873e-05 | [11 empty] | 26.89279 | -0.1120502 | 25 | 0 | 26.76855 | 0.1171833
16595 | 2021/04/04 02:35:03 | 306393.5281 | 5460.0007 | 1 | 10 | 17 | 0 | 0 | 0 | 3.273183 | 0 | 2.936242 | 5.514855 | 11.2114 | 20.39662 |  | -3.571962e-05 |  | 0 | [9 empty] | 27.24441 | 0.01105905 | 25 | 0 | 26.7262 | -0.1023507
16596 | 2021/04/04 02:36:03 | 306453.528 | 5520.0006 | 1 | 10 | 17 | 0 | 0 | 0 | 3.273411 | 0 | 2.936242 | 5.514855 | 11.2114 | 20.39662 |  | -7.98153e-06 | [11 empty] | 27.2302 | 0.045169 | 25 | 0 | 26.71909 | -0.08824825
16597 | 2021/04/04 02:37:03 | 306513.528 | 5580.0006 | 1 | 10 | 17 | 0 | 0 | 0 | 3.27346 | 0 | 2.936242 | 5.514855 | 11.2114 | 20.39662 |  | -3.161002e-06 |  | 0 | [9 empty] | 27.0127 | 0.06429791 | 25 | 0 | 26.89269 | 0.08661151
16598 | 2021/04/04 02:38:03 | 306573.5281 | 5640.0007 | 1 | 10 | 17 | 0 | 0 | 0 | 3.27348 | 0 | 2.936242 | 5.514855 | 11.2114 | 20.39662 |  | 1.540988e-06 | [11 empty] | 26.86014 | -0.09158552 | 25 | 0 | 26.43406 | 0.02173722
16599 | 2021/04/04 02:39:03 | 306633.5281 | 5700.0007 | 1 | 10 | 17 | 0 | 0 | 0 | 3.273596 | 0 | 2.936242 | 5.514855 | 11.2114 | 20.39662 |  | 1.288098e-05 |  | 0 | [9 empty] | 27.20529 | 0.06252587 | 25 | 0 | 26.72262 | -0.08198857
16600 | 2021/04/04 02:40:03 | 306693.528 | 5760.0006 | 1 | 10 | 17 | 0 | 0 | 0 | 3.273663 | 0 | 2.936242 | 5.514855 | 11.2114 | 20.39662 |  | -8.5352e-06 | [11 empty] | 26.9581 | -0.1032007 | 25 | 0 | 26.525 | -0.001015663
16601 | 2021/04/04 02:41:03 | 306753.528 | 5820.0006 | 1 | 10 | 17 | 0 | 0 | 0 | 3.273724 | 0 | 2.936242 | 5.514855 | 11.2114 | 20.39662 |  | 1.209083e-05 |  | 0 | [9 empty] | 26.95372 | -0.1056749 | 25 | 0 | 26.49214 | -0.02571344
16602 | 2021/04/04 02:42:03 | 306813.5281 | 5880.0007 | 1 | 10 | 17 | 0 | 0 | 0 | 3.2739 | 0 | 2.936242 | 5.514855 | 11.2114 | 20.39662 |  | 4.346414e-06 | [11 empty] | 27.10075 | 0.1002318 | 25 | 0 | 26.89543 | 0.03138781
16603 | 2021/04/04 02:43:03 | 306873.5275 | 5940.0001 | 1 | 10 | 17 | 0 | 0 | 0 | 3.273848 | 0 | 2.936242 | 5.514855 | 11.2114 | 20.39662 |  | 1.122165e-05 |  | 0 | [9 empty] | 26.92527 | -0.06551921 | 25 | 0 | 26.52062 | 0.0544703
16604 | 2021/04/04 02:44:03 | 306933.5281 | 6000.0007 | 1 | 10 | 17 | 0 | 0 | 0 | 3.273968 | 0 | 2.936242 | 5.514855 | 11.2114 | 20.39662 |  | 1.817576e-05 | [11 empty] | 27.21257 | 0.1006418 | 25 | 0 | 26.96463 | 0.005109906
16605 | 2021/04/04 02:45:03 | 306993.5282 | 6060.0008 | 1 | 10 | 17 | 0 | 0 | 0 | 3.274207 | 0 | 2.936242 | 5.514855 | 11.2114 | 20.39662 |  | -1.521232e-05 |  | 0 | [9 empty] | 26.90784 | -0.04552603 | 25 | 0 | 26.58857 | 0.09003758
16606 | 2021/04/04 02:46:03 | 307053.5283 | 6120.0009 | 1 | 10 | 17 | 0 | 0 | 0 | 3.274272 | 0 | 2.936242 | 5.514855 | 11.2114 | 20.39662 |  | 1.469866e-05 | [11 empty] | 27.20301 | -0.03338814 | 25 | 0 | 26.56377 | -0.1134533
16607 | 2021/04/04 02:47:03 | 307113.5274 | 6180 | 1 | 10 | 17 | 0 | 0 | 0 | 3.274343 | 0 | 2.936242 | 5.514855 | 11.2114 | 20.39662 |  | 2.181091e-05 |  | 0 | [9 empty] | 27.272 | 0.04126668 | 25 | 0 | 26.72536 | -0.08324862
16608 | 2021/04/04 02:48:03 | 307173.5282 | 6240.0008 | 1 | 10 | 17 | 0 | 0 | 0 | 3.274345 | 0 | 2.936242 | 5.514855 | 11.2114 | 20.39662 |  | 4.255464e-05 | [11 empty] | 26.8876 | -0.08976698 | 25 | 0 | 26.89026 | 0.03910363
16609 | 2021/04/04 02:49:03 | 307233.5282 | 6300.0008 | 1 | 10 | 17 | 0 | 0 | 0 | 3.274399 | 0 | 2.936242 | 5.514855 | 11.2114 | 20.39662 |  | 2.252195e-05 |  | 0 | [9 empty] | 27.08944 | 0.08189678 | 25 | 0 | 26.71937 | 0.08866131
16610 | 2021/04/04 02:50:03 | 307293.5275 | 6360.0001 | 1 | 10 | 17 | 0 | 0 | 0 | 3.274673 | 0 | 2.936242 | 5.514855 | 11.2114 | 20.39662 |  | 1.35528e-05 | [11 empty] | 27.1363 | 0.07620096 | 25 | 0 | 26.51121 | -0.03270805
16611 | 2021/04/04 02:51:03 | 307353.5281 | 6420.0007 | 1 | 10 | 17 | 0 | 0 | 0 | 3.274755 | 0 | 2.936242 | 5.514855 | 11.2114 | 20.39662 |  | -4.425696e-06 |  | 0 | [9 empty] | 27.28671 | 0.002830029 | 25 | 0 | 26.91792 | 0.09175956
16612 | 2021/04/04 02:52:03 | 307413.5291 | 6480.0017 | 1 | 10 | 17 | 0 | 0 | 0 | 3.274751 | 0 | 2.936242 | 5.514855 | 11.2114 | 20.39662 |  | -1.600271e-05 | [11 empty] | 26.93642 | -0.03747642 | 25 | 0 | 26.61718 | -0.0952965
16613 | 2021/04/04 02:53:03 | 307473.5281 | 6540.0007 | 1 | 10 | 17 | 0 | 0 | 0 | 3.274775 | 0 | 2.936242 | 5.514855 | 11.2114 | 20.39662 |  | -3.437362e-06 |  | 0 | [9 empty] | 26.98765 | 0.02126336 | 25 | 0 | 26.49051 | -0.09658277
16614 | 2021/04/04 02:54:03 | 307533.5281 | 6600.0007 | 1 | 10 | 17 | 0 | 0 | 0 | 3.274964 | 0 | 2.936242 | 5.514855 | 11.2114 | 20.39662 |  | 2.485503e-05 | [11 empty] | 27.02935 | -0.08602262 | 25 | 0 | 26.83822 | 0.03395677
16615 | 2021/04/04 02:55:03 | 307593.5281 | 6660.0007 | 1 | 10 | 17 | 0 | 0 | 0 | 3.275062 | 0 | 2.936242 | 5.514855 | 11.2114 | 20.39662 |  | 6.163954e-06 |  | 0 | [9 empty] | 26.96744 | 0.03106117 | 25 | 0 | 26.42045 | -0.07567585
16616 | 2021/04/04 02:56:03 | 307653.5282 | 6720.0008 | 1 | 10 | 17 | 0 | 0 | 0 | 3.275209 | 0 | 2.936242 | 5.514855 | 11.2114 | 20.39662 |  | 8.416238e-06 | [11 empty] | 27.18152 | 0.07482946 | 25 | 0 | 26.62766 | 0.0548929
16617 | 2021/04/04 02:57:03 | 307713.5275 | 6780.0001 | 1 | 10 | 17 | 0 | 0 | 0 | 3.275172 | 0 | 2.936242 | 5.514855 | 11.2114 | 20.39662 |  | -1.185376e-05 |  | 0 | [9 empty] | 27.16102 | 0.05615413 | 25 | 0 | 26.71387 | 0.08067489
16618 | 2021/04/04 02:58:03 | 307773.5281 | 6840.0007 | 1 | 10 | 17 | 0 | 0 | 0 | 3.275165 | 0 | 2.936242 | 5.514855 | 11.2114 | 20.39662 |  | 1.659512e-06 | [11 empty] | 26.93138 | 0.07239699 | 25 | 0 | 26.41283 | -0.02988219
16619 | 2021/04/04 02:59:03 | 307833.5281 | 6900.0007 | 1 | 10 | 17 | 0 | 0 | 0 | 3.275232 | 0 | 2.936242 | 5.514855 | 11.2114 | 20.39662 |  | 9.641695e-06 |  | 0 | [9 empty] | 27.0904 | 0.05797386 | 25 | 0 | 26.61473 | 0.06693125
16620 | 2021/04/04 03:00:03 | 307893.5282 | 6960.0008 | 1 | 10 | 17 | 0 | 0 | 0 | 3.275433 | 0 | 2.936242 | 5.514855 | 11.2114 | 20.39662 |  | 2.912049e-05 | [11 empty] | 27.01351 | 0.09371519 | 25 | 0 | 26.46657 | 0.0203836
16621 | 2021/04/04 03:01:03 | 307953.5274 | 7020 | 1 | 10 | 17 | 0 | 0 | 0 | 3.275602 | 0 | 2.936242 | 5.514855 | 11.2114 | 20.39662 |  | 1.141846e-05 |  | 0 | [9 empty] | 27.10302 | -0.01074791 | 25 | 0 | 26.90481 | 0.1137525
16622 | 2021/04/04 03:02:03 | 308013.5282 | 7080.0008 | 1 | 10 | 17 | 0 | 0 | 0 | 3.275384 | 0 | 2.936242 | 5.514855 | 11.2114 | 20.39662 |  | 3.002977e-06 | [11 empty] | 26.75387 | -0.1055259 | 25 | 0 | 26.85778 | 0.1229632
16623 | 2021/04/04 03:03:03 | 308073.5275 | 7140.0001 | 1 | 10 | 17 | 0 | 0 | 0 | 3.275638 | 0 | 2.936242 | 5.514855 | 11.2114 | 20.39662 |  | 1.738551e-06 |  | 0 | [9 empty] | 26.98163 | -0.0766623 | 25 | 0 | 26.75236 | 0.08117318
16624 | 2021/04/04 03:04:03 | 308133.5275 | 7200.0001 | 1 | 10 | 17 | 0 | 0 | 0 | 3.275687 | 0 | 2.936242 | 5.514855 | 11.2114 | 20.39662 |  | -2.350995e-05 | [11 empty] | 27.23725 | 0.08865774 | 25 | 0 | 26.655 | -0.06468058
16625 | 2021/04/04 03:05:03 | 308193.5282 | 7260.0008 | 1 | 10 | 17 | 0 | 0 | 0 | 3.275761 | 0 | 2.936242 | 5.514855 | 11.2114 | 20.39662 |  | -8.218605e-06 |  | 0 | [9 empty] | 26.74079 | -0.1534808 | 25 | 0 | 26.43566 | -0.07354975
16626 | 2021/04/04 03:06:03 | 308253.5275 | 7320.0001 | 1 | 10 | 17 | 0 | 0 | 0 | 3.275907 | 0 | 2.936242 | 5.514855 | 11.2114 | 20.39662 |  | 9.364391e-06 | [11 empty] | 27.00233 | 0.06899297 | 25 | 0 | 26.88232 | 0.1513088
16627 | 2021/04/04 03:07:03 | 308313.5274 | 7380 | 1 | 10 | 17 | 0 | 0 | 0 | 3.276039 | 0 | 2.936242 | 5.514855 | 11.2114 | 20.39662 |  | 1.509378e-05 | [11 empty] | 26.7083 | -0.08532822 | 25 | 0 | 26.66649 | 0.09701014
16628 | 2021/04/04 03:08:03 | 308373.5274 | 7440 | 1 | 10 | 17 | 0 | 0 | 0 | 3.275991 | 0 | 2.936242 | 5.514855 | 11.2114 | 20.39662 |  | 1.047091e-05 |  | 0 | [9 empty] | 26.79204 | -0.0279963 | 25 | 0 | 26.81427 | 0.1476902
16629 | 2021/04/04 03:09:03 | 308433.5282 | 7500.0008 | 1 | 10 | 17 | 0 | 0 | 0 | 3.276001 | 0 | 2.936242 | 5.514855 | 11.2114 | 20.39662 |  | -1.284146e-05 | [11 empty] | 27.06971 | 0.1445341 | 25 | 0 | 26.70787 | 0.06676793
16630 | 2021/04/04 03:10:03 | 308493.5281 | 7560.0007 | 1 | 10 | 17 | 0 | 0 | 0 | 3.27617 | 0 | 2.936242 | 5.514855 | 11.2114 | 20.39662 |  | 4.267353e-06 |  | 0 | [9 empty] | 26.68163 | -0.1205772 | 25 | 0 | 26.63271 | 0.008342862
16631 | 2021/04/04 03:11:03 | 308553.5276 | 7620.0002 | 1 | 10 | 17 | 0 | 0 | 0 | 3.276297 | 0 | 2.936242 | 5.514855 | 11.2114 | 20.39662 |  | -5.255166e-06 | [11 empty] | 26.77428 | -0.0351572 | 25 | 0 | 26.34813 | -0.1285917
16632 | 2021/04/04 03:12:03 | 308613.5275 | 7680.0001 | 1 | 10 | 17 | 0 | 0 | 0 | 3.276419 | 0 | 2.936242 | 5.514855 | 11.2114 | 20.39662 |  | 2.034878e-05 |  | 0 | [9 empty] | 26.65689 | -0.1387078 | 25 | 0 | 26.50121 | -0.06762087
16633 | 2021/04/04 03:13:03 | 308673.5275 | 7740.0001 | 1 | 10 | 17 | 0 | 0 | 0 | 3.276402 | 0 | 2.936242 | 5.514855 | 11.2114 | 20.39662 |  | 2.39843e-05 | [11 empty] | 26.72122 | -0.1371855 | 25 | 0 | 26.68653 | 0.005049109
16634 | 2021/04/04 03:14:03 | 308733.5275 | 7800.0001 | 1 | 10 | 17 | 0 | 0 | 0 | 3.276406 | 0 | 2.936242 | 5.514855 | 11.2114 | 20.39662 |  | -1.224888e-06 |  | 0 | [9 empty] | 26.82684 | -0.1266515 | 25 | 0 | 26.58581 | -0.08004248
16635 | 2021/04/04 03:15:03 | 308793.5276 | 7860.0002 | 1 | 10 | 17 | 0 | 0 | 0 | 3.276428 | 0 | 2.936242 | 5.514855 | 11.2114 | 20.39662 |  | -1.058865e-05 | [11 empty] | 27.11141 | 0.03458738 | 25 | 0 | 26.52188 | -0.1321393
16636 | 2021/04/04 03:16:03 | 308853.5282 | 7920.0008 | 1 | 10 | 17 | 0 | 0 | 0 | 3.276734 | 0 | 2.936242 | 5.514855 | 11.2114 | 20.39662 |  | -1.288108e-05 |  | 0 | [9 empty] | 27.06313 | 0.02130687 | 25 | 0 | 26.70144 | -0.09164631
16637 | 2021/04/04 03:17:03 | 308913.5283 | 7980.0009 | 1 | 10 | 17 | 0 | 0 | 0 | 3.276826 | 0 | 2.936242 | 5.514855 | 11.2114 | 20.39662 |  | 4.188363e-06 | [11 empty] | 26.98103 | 0.08475304 | 25 | 0 | 26.83465 | -0.01081228
16638 | 2021/04/04 03:18:03 | 308973.5275 | 8040.0001 | 1 | 10 | 17 | 0 | 0 | 0 | 3.276834 | 0 | 2.936242 | 5.514855 | 11.2114 | 20.39662 |  | 1.584452e-05 |  | 0 | [9 empty] | 26.84926 | -0.06259561 | 25 | 0 | 26.68653 | 0.07296681
16639 | 2021/04/04 03:19:03 | 309033.5275 | 8100.0001 | 1 | 10 | 17 | 0 | 0 | 0 | 3.276677 | 0 | 2.936242 | 5.514855 | 11.2114 | 20.39662 |  | 1.532984e-05 | [11 empty] | 27.04854 | -0.0755167 | 25 | 0 | 26.4803 | -0.07332087
16640 | 2021/04/04 03:20:03 | 309093.5275 | 8160.0001 | 1 | 10 | 17 | 0 | 0 | 0 | 3.276723 | 0 | 2.936242 | 5.514855 | 11.2114 | 20.39662 |  | 9.838537e-06 |  | 0 | [9 empty] | 27.25859 | 0.02909362 | 25 | 0 | 26.71906 | -0.1198912
16641 | 2021/04/04 03:21:03 | 309153.5276 | 8220.0002 | 1 | 10 | 17 | 0 | 0 | 0 | 3.277048 | 0 | 2.936242 | 5.514855 | 11.2114 | 20.39662 |  | -1.952032e-05 | [11 empty] | 27.30428 | 0.02242804 | 25 | 0 | 26.73633 | -0.0998795
16642 | 2021/04/04 03:22:03 | 309213.5275 | 8280.0001 | 1 | 10 | 17 | 0 | 0 | 0 | 3.27714 | 0 | 2.936242 | 5.514855 | 11.2114 | 20.39662 |  | -3.018782e-05 |  | 0 | [9 empty] | 26.82456 | -0.0882113 | 25 | 0 | 26.54795 | 0.03621459
16643 | 2021/04/04 03:23:03 | 309273.5276 | 8340.0002 | 1 | 10 | 17 | 0 | 0 | 0 | 3.276951 | 0 | 2.936242 | 5.514855 | 11.2114 | 20.39662 |  | 1.556781e-05 | [11 empty] | 27.19767 | 0.09109735 | 25 | 0 | 26.96395 | 0.03114104
16644 | 2021/04/04 03:24:03 | 309333.5276 | 8400.0002 | 1 | 10 | 17 | 0 | 0 | 0 | 3.277168 | 0 | 2.936242 | 5.514855 | 11.2114 | 20.39662 |  | 1.947855e-05 |  | 0 | [9 empty] | 26.78996 | -0.06673932 | 25 | 0 | 26.59874 | 0.06882191
16645 | 2021/04/04 03:25:03 | 309393.5276 | 8460.0002 | 1 | 10 | 17 | 0 | 0 | 0 | 3.277125 | 0 | 2.936242 | 5.514855 | 11.2114 | 20.39662 |  | 3.595818e-06 | [11 empty] | 27.02094 | -0.1128751 | 25 | 0 | 26.45977 | -0.09735465
16646 | 2021/04/04 03:26:03 | 309453.5275 | 8520.0001 | 1 | 10 | 17 | 0 | 0 | 0 | 3.277404 | 0 | 2.936242 | 5.514855 | 11.2114 | 20.39662 |  | 1.058997e-05 |  | 0 | [9 empty] | 26.80614 | -0.08755803 | 25 | 0 | 26.48681 | 0.03243387
16647 | 2021/04/04 03:27:03 | 309513.5276 | 8580.0002 | 1 | 10 | 17 | 0 | 0 | 0 | 3.27744 | 0 | 2.936242 | 5.514855 | 11.2114 | 20.39662 |  | 3.951252e-08 | [11 empty] | 26.93026 | 0.04946887 | 25 | 0 | 26.8458 | 0.09844422
16648 | 2021/04/04 03:28:03 | 309573.5275 | 8640.0001 | 1 | 10 | 17 | 0 | 0 | 0 | 3.277444 | 0 | 2.936242 | 5.514855 | 11.2114 | 20.39662 |  | -1.438256e-05 |  | 0 | [9 empty] | 27.03224 | 0.0650245 | 25 | 0 | 26.89091 | 0.09624243
16649 | 2021/04/04 03:29:03 | 309633.5274 | 8700 | 1 | 10 | 17 | 0 | 0 | 0 | 3.277547 | 0 | 2.936242 | 5.514855 | 11.2114 | 20.39662 |  | -1.323757e-05 | [11 empty] | 27.20403 | 0.1038909 | 25 | 0 | 26.73558 | -0.03169417
16650 | 2021/04/04 03:30:03 | 309693.5275 | 8760.0001 | 1 | 10 | 17 | 0 | 0 | 0 | 3.277552 | 0 | 2.936242 | 5.514855 | 11.2114 | 20.39662 |  | -2.331239e-06 |  | 0 | [9 empty] | 27.19931 | 0.1060605 | 25 | 0 | 26.45946 | 0.001621842
16651 | 2021/04/04 03:31:03 | 309753.5275 | 8820.0001 | 1 | 10 | 17 | 0 | 0 | 0 | 3.277637 | 0 | 2.936242 | 5.514855 | 11.2114 | 20.39662 |  | 1.750303e-05 | [11 empty] | 26.96793 | -0.1064175 | 25 | 0 | 26.60797 | -0.088678
16652 | 2021/04/04 03:32:03 | 309813.5276 | 8880.0002 | 1 | 10 | 17 | 0 | 0 | 0 | 3.277719 | 0 | 2.936242 | 5.514855 | 11.2114 | 20.39662 |  | 1.947968e-05 |  | 0 | [9 empty] | 26.89523 | -0.08382201 | 25 | 0 | 26.77519 | 0.02951562
16653 | 2021/04/04 03:33:03 | 309873.5275 | 8940.0001 | 1 | 10 | 17 | 0 | 0 | 0 | 3.277683 | 0 | 2.936242 | 5.514855 | 11.2114 | 20.39662 |  | -7.073153e-06 | [11 empty] | 26.84187 | -0.07319033 | 25 | 0 | 26.75739 | 0.0157094
16654 | 2021/04/04 03:34:03 | 309933.5276 | 9000.0002 | 1 | 10 | 17 | 0 | 0 | 0 | 3.277671 | 0 | 2.936242 | 5.514855 | 11.2114 | 20.39662 |  | -1.185386e-06 |  | 0 | [9 empty] | 26.82149 | -0.0242579 | 25 | 0 | 26.65162 | -0.06428361
16655 | 2021/04/04 03:35:03 | 309993.5275 | 9060.0001 | 1 | 10 | 17 | 0 | 0 | 0 | 3.277775 | 0 | 2.936242 | 5.514855 | 11.2114 | 20.39662 |  | -2.402361e-05 | [11 empty] | 26.79984 | -0.07329404 | 25 | 0 | 26.70112 | -0.03552318
16656 | 2021/04/04 03:36:03 | 310053.5275 | 9120.0001 | 1 | 10 | 17 | 0 | 0 | 0 | 3.277973 | 0 | 2.936242 | 5.514855 | 11.2114 | 20.39662 |  | -7.072801e-06 |  | 0 | [9 empty] | 27.10563 | 0.08923948 | 25 | 0 | 26.45203 | -0.008549094
16657 | 2021/04/04 03:37:03 | 310113.5276 | 9180.0002 | 1 | 10 | 17 | 0 | 0 | 0 | 3.278149 | 0 | 2.936242 | 5.514855 | 11.2114 | 20.39662 |  | 1.402695e-05 | [11 empty] | 26.81587 | -0.06662488 | 25 | 0 | 26.69581 | -0.04663944
16658 | 2021/04/04 03:38:03 | 310173.5276 | 9240.0002 | 1 | 10 | 17 | 0 | 0 | 0 | 3.277966 | 0 | 2.936242 | 5.514855 | 11.2114 | 20.39662 |  | 1.572677e-05 |  | 0 | [9 empty] | 27.17222 | 0.0554961 | 25 | 0 | 26.56142 | 0.03554344
16659 | 2021/04/04 03:39:03 | 310233.5276 | 9300.0002 | 1 | 10 | 17 | 0 | 0 | 0 | 3.278113 | 0 | 2.936242 | 5.514855 | 11.2114 | 20.39662 |  | -2.394598e-05 | [11 empty] | 27.22294 | -0.02064764 | 25 | 0 | 26.86122 | 0.07270932
16660 | 2021/04/04 03:40:03 | 310293.5277 | 9360.0003 | 1 | 10 | 17 | 0 | 0 | 0 | 3.278161 | 0 | 2.936242 | 5.514855 | 11.2114 | 20.39662 |  | -1.580396e-06 |  | 0 | [9 empty] | 26.89282 | 0.0008571148 | 25 | 0 | 26.5166 | -0.08142233
16661 | 2021/04/04 03:41:03 | 310353.5276 | 9420.0002 | 1 | 10 | 17 | 0 | 0 | 0 | 3.278284 | 0 | 2.936242 | 5.514855 | 11.2114 | 20.39662 |  | 7.19128e-06 | [11 empty] | 26.85771 | -0.07772982 | 25 | 0 | 26.75901 | -0.05107701
16662 | 2021/04/04 03:42:03 | 310413.5275 | 9480.0001 | 1 | 10 | 17 | 0 | 0 | 0 | 3.278361 | 0 | 2.936242 | 5.514855 | 11.2114 | 20.39662 |  | 2.738218e-05 |  | 0 | [9 empty] | 27.12635 | 0.002523661 | 25 | 0 | 26.77167 | 0.07368505
16663 | 2021/04/04 03:43:03 | 310473.5276 | 9540.0002 | 1 | 10 | 17 | 0 | 0 | 0 | 3.27835 | 0 | 2.936242 | 5.514855 | 11.2114 | 20.39662 |  | 1.319795e-05 | [11 empty] | 26.81864 | -0.05611956 | 25 | 0 | 26.76973 | -0.01611888
16664 | 2021/04/04 03:44:03 | 310533.5275 | 9600.0001 | 1 | 10 | 17 | 0 | 0 | 0 | 3.278372 | 0 | 2.936242 | 5.514855 | 11.2114 | 20.39662 |  | -2.848664e-05 |  | 0 | [9 empty] | 27.07629 | 0.03832996 | 25 | 0 | 26.35678 | -0.07406056
16665 | 2021/04/04 03:45:03 | 310593.5275 | 9660.0001 | 1 | 10 | 17 | 0 | 0 | 0 | 3.278512 | 0 | 2.936242 | 5.514855 | 11.2114 | 20.39662 |  | -1.896617e-06 | [11 empty] | 27.00774 | -0.03110528 | 25 | 0 | 26.57469 | 0.07992625
16666 | 2021/04/04 03:46:03 | 310653.5276 | 9720.0002 | 1 | 10 | 17 | 0 | 0 | 0 | 3.27866 | 0 | 2.936242 | 5.514855 | 11.2114 | 20.39662 |  | -2.943708e-05 |  | 0 | [9 empty] | 26.96104 | 0.07522702 | 25 | 0 | 26.37845 | -0.09154558
16667 | 2021/04/04 03:47:03 | 310713.5275 | 9780.0001 | 1 | 10 | 17 | 0 | 0 | 0 | 3.278806 | 0 | 2.936242 | 5.514855 | 11.2114 | 20.39662 |  | 3.002952e-06 | [11 empty] | 27.04507 | 0.04605412 | 25 | 0 | 26.87529 | 0.1417065
16668 | 2021/04/04 03:48:03 | 310773.5277 | 9840.0003 | 1 | 10 | 17 | 0 | 0 | 0 | 3.278611 | 0 | 2.936242 | 5.514855 | 11.2114 | 20.39662 |  | 2.386537e-05 |  | 0 | [9 empty] | 27.0968 | 0.1174927 | 25 | 0 | 26.78478 | 0.09977043
16669 | 2021/04/04 03:49:03 | 310833.5275 | 9900.0001 | 1 | 10 | 17 | 0 | 0 | 0 | 3.278825 | 0 | 2.936242 | 5.514855 | 11.2114 | 20.39662 |  | -6.440916e-06 | [11 empty] | 26.71986 | -0.09966195 | 25 | 0 | 26.75632 | 0.06929398
16670 | 2021/04/04 03:50:03 | 310893.5275 | 9960.0001 | 1 | 10 | 17 | 0 | 0 | 0 | 3.278809 | 0 | 2.936242 | 5.514855 | 11.2114 | 20.39662 |  | -1.434293e-05 |  | 0 | [9 empty] | 26.8801 | -0.001711845 | 25 | 0 | 26.81698 | 0.1183742
16671 | 2021/04/04 03:51:03 | 310953.5275 | 10020.0001 | 1 | 10 | 17 | 0 | 0 | 0 | 3.278841 | 0 | 2.936242 | 5.514855 | 11.2114 | 20.39662 |  | -1.608147e-05 | [11 empty] | 26.62079 | -0.1476991 | 25 | 0 | 26.5434 | -0.05436897
16672 | 2021/04/04 03:52:03 | 311013.5276 | 10080.0002 | 1 | 10 | 17 | 0 | 0 | 0 | 3.279016 | 0 | 2.936242 | 5.514855 | 11.2114 | 20.39662 |  | 2.034912e-05 |  | 0 | [9 empty] | 26.77467 | -0.1037562 | 25 | 0 | 26.49091 | -0.1304895
16673 | 2021/04/04 03:53:03 | 311073.5275 | 10140.0001 | 1 | 10 | 17 | 0 | 0 | 0 | 3.278859 | 0 | 2.936242 | 5.514855 | 11.2114 | 20.39662 |  | 5.373659e-06 | [11 empty] | 26.99307 | 0.04784226 | 25 | 0 | 26.44611 | -0.1122463
16674 | 2021/04/04 03:54:03 | 311133.5275 | 10200.0001 | 1 | 10 | 17 | 0 | 0 | 0 | 3.278935 | 0 | 2.936242 | 5.514855 | 11.2114 | 20.39662 |  | -6.361464e-06 |  | 0 | [9 empty] | 26.88692 | 0.03809094 | 25 | 0 | 26.4324 | -0.1242328
16675 | 2021/04/04 03:55:03 | 311193.5276 | 10260.0002 | 1 | 10 | 17 | 0 | 0 | 0 | 3.279101 | 0 | 2.936242 | 5.514855 | 11.2114 | 20.39662 |  | -1.169571e-05 | [11 empty] | 27.08814 | 0.1292711 | 25 | 0 | 26.73343 | 0.05150318
16676 | 2021/04/04 03:56:03 | 311253.5276 | 10320.0002 | 1 | 10 | 17 | 0 | 0 | 0 | 3.279278 | 0 | 2.936242 | 5.514855 | 11.2114 | 20.39662 |  | -1.477756e-05 |  | 0 | [9 empty] | 26.96487 | 0.09105027 | 25 | 0 | 26.75237 | 0.1022148
16677 | 2021/04/04 03:57:03 | 311313.5276 | 10380.0002 | 1 | 10 | 17 | 0 | 0 | 0 | 3.279158 | 0 | 2.936242 | 5.514855 | 11.2114 | 20.39662 |  | -1.023374e-05 | [11 empty] | 26.68384 | -0.1259422 | 25.1 | 0 | 26.61357 | 0.005197525
16678 | 2021/04/04 03:58:03 | 311373.5277 | 10440.0003 | 1 | 10 | 17 | 0 | 0 | 0 | 3.279141 | 0 | 2.936242 | 5.514855 | 11.2114 | 20.39662 |  | 1.201111e-05 |  | 0 | [9 empty] | 26.99428 | 0.04247487 | 25 | 0 | 26.39219 | 0.03985107
16679 | 2021/04/04 03:59:03 | 311433.5277 | 10500.0003 | 1 | 10 | 17 | 0 | 0 | 0 | 3.27916 | 0 | 2.936242 | 5.514855 | 11.2114 | 20.39662 |  | 1.73845e-05 | [11 empty] | 26.70365 | -0.146721 | 25 | 0 | 26.84095 | 0.07817209
16680 | 2021/04/04 04:00:03 | 311493.5276 | 10560.0002 | 1 | 10 | 17 | 0 | 0 | 0 | 3.279339 | 0 | 2.936242 | 5.514855 | 11.2114 | 20.39662 |  | 1.343493e-05 |  | 0 | [9 empty] | 26.99389 | 0.1095921 | 25 | 0 | 26.84542 | 0.06520987
16681 | 2021/04/04 04:01:03 | 311553.5276 | 10620.0002 | 1 | 10 | 17 | 0 | 0 | 0 | 3.27958 | 0 | 2.936242 | 5.514855 | 11.2114 | 20.39662 |  | 1.185444e-06 | [11 empty] | 26.71856 | 0.04950106 | 25 | 0 | 26.69099 | 0.105145
16682 | 2021/04/04 04:02:03 | 311613.5276 | 10680.0002 | 1 | 10 | 17 | 0 | 0 | 0 | 3.279466 | 0 | 2.936242 | 5.514855 | 11.2114 | 20.39662 |  | -1.157784e-05 |  | 0 | [9 empty] | 26.849 | 0.09587407 | 25 | 0 | 26.77875 | 0.08262038
16683 | 2021/04/04 04:03:03 | 311673.5285 | 10740.0011 | 1 | 10 | 17 | 0 | 0 | 0 | 3.279479 | 0 | 2.936242 | 5.514855 | 11.2114 | 20.39662 |  | -1.556781e-05 | [11 empty] | 26.80393 | -0.09327531 | 25 | 0 | 26.33509 | -0.03771067
16684 | 2021/04/04 04:04:03 | 311733.5276 | 10800.0002 | 1 | 10 | 17 | 0 | 0 | 0 | 3.27954 | 0 | 2.936242 | 5.514855 | 11.2114 | 20.39662 |  | 7.112255e-07 |  | 0 | [9 empty] | 26.94311 | -0.1118588 | 25 | 0 | 26.38186 | -0.08297622
16685 | 2021/04/04 04:05:03 | 311793.5276 | 10860.0002 | 1 | 10 | 17 | 0 | 0 | 0 | 3.279652 | 0 | 2.936242 | 5.514855 | 11.2114 | 20.39662 |  | 7.585965e-06 | [11 empty] | 26.67058 | 0.05367875 | 25 | 0 | 26.64301 | 0.1315725
16686 | 2021/04/04 04:06:03 | 311853.5276 | 10920.0002 | 1 | 10 | 17 | 0 | 0 | 0 | 3.279799 | 0 | 2.936242 | 5.514855 | 11.2114 | 20.39662 |  | 1.801876e-05 |  | 0 | [9 empty] | 26.87075 | -0.1315361 | 25 | 0 | 26.30941 | -0.05598724
16687 | 2021/04/04 04:07:03 | 311913.5284 | 10980.001 | 1 | 10 | 17 | 0 | 0 | 0 | 3.279738 | 0 | 2.936242 | 5.514855 | 11.2114 | 20.39662 |  | 3.24e-06 | [11 empty] | 27.0799 | 0.0629431 | 25 | 0 | 26.76075 | -0.07717192
16688 | 2021/04/04 04:08:03 | 311973.5276 | 11040.0002 | 1 | 10 | 17 | 0 | 0 | 0 | 3.279737 | 0 | 2.936242 | 5.514855 | 11.2114 | 20.39662 |  | -1.489635e-05 |  | 0 | [9 empty] | 26.63252 | -0.08000493 | 25 | 0 | 26.34868 | 0.06226182
16689 | 2021/04/04 04:09:03 | 312033.5276 | 11100.0002 | 1 | 10 | 17 | 0 | 0 | 0 | 3.279693 | 0 | 2.936242 | 5.514855 | 11.2114 | 20.39662 |  | -1.311751e-05 | [11 empty] | 26.93411 | 0.1067096 | 25 | 0 | 26.80697 | 0.0311476
16690 | 2021/04/04 04:10:03 | 312093.5276 | 11160.0002 | 1 | 10 | 17 | 0 | 0 | 0 | 3.279916 | 0 | 2.936242 | 5.514855 | 11.2114 | 20.39662 |  | -7.072332e-06 |  | 0 | [9 empty] | 26.77566 | -0.1027799 | 25 | 0 | 26.27831 | -0.009427071
16691 | 2021/04/04 04:11:03 | 312153.5276 | 11220.0002 | 1 | 10 | 17 | 0 | 0 | 0 | 3.279922 | 0 | 2.936242 | 5.514855 | 11.2114 | 20.39662 |  | -5.650338e-06 | [11 empty] | 26.87217 | -0.06893218 | 25 | 0 | 26.33932 | -0.1089841
16692 | 2021/04/04 04:12:03 | 312213.5276 | 11280.0002 | 1 | 10 | 17 | 0 | 0 | 0 | 3.279956 | 0 | 2.936242 | 5.514855 | 11.2114 | 20.39662 |  | 2.173189e-06 |  | 0 | [9 empty] | 26.79099 | 0.09432256 | 25 | 0 | 26.41861 | 0.03877699
16693 | 2021/04/04 04:13:03 | 312273.5285 | 11340.0011 | 1 | 10 | 17 | 0 | 0 | 0 | 3.279968 | 0 | 2.936242 | 5.514855 | 11.2114 | 20.39662 |  | 1.422368e-06 | [11 empty] | 26.63977 | -0.0991255 | 25 | 0 | 26.63716 | 0.0253737
16694 | 2021/04/04 04:14:03 | 312333.5276 | 11400.0002 | 1 | 10 | 17 | 0 | 0 | 0 | 3.28001 | 0 | 2.936242 | 5.514855 | 11.2114 | 20.39662 |  | -2.410424e-06 |  | 0 | [9 empty] | 26.70295 | -0.09802818 | 25 | 0 | 26.71095 | -0.006898642
16695 | 2021/04/04 04:15:03 | 312393.5277 | 11460.0003 | 1 | 10 | 17 | 0 | 0 | 0 | 3.280112 | 0 | 2.936242 | 5.514855 | 11.2114 | 20.39662 |  | 2.651247e-05 | [11 empty] | 26.96641 | 0.09261847 | 25 | 0 | 26.46926 | -0.02743959
16696 | 2021/04/04 04:16:03 | 312453.5276 | 11520.0002 | 1 | 10 | 17 | 0 | 0 | 0 | 3.280263 | 0 | 2.936242 | 5.514855 | 11.2114 | 20.39662 |  | 1.774009e-05 |  | 0 | [9 empty] | 26.83574 | 0.03779352 | 25.1 | 0 | 26.36693 | -0.08897424
16697 | 2021/04/04 04:17:03 | 312513.5276 | 11580.0002 | 1 | 10 | 17 | 0 | 0 | 0 | 3.280186 | 0 | 2.936242 | 5.514855 | 11.2114 | 20.39662 |  | 1.781911e-05 | [11 empty] | 26.90199 | -0.08125424 | 25 | 0 | 26.76773 | 0.03208935
16698 | 2021/04/04 04:18:03 | 312573.5277 | 11640.0003 | 1 | 10 | 17 | 0 | 0 | 0 | 3.280135 | 0 | 2.936242 | 5.514855 | 11.2114 | 20.39662 |  | 1.185317e-06 |  | 0 | [9 empty] | 27.23015 | 0.05684137 | 25 | 0 | 26.71192 | 0.09249508
16699 | 2021/04/04 04:19:03 | 312633.5276 | 11700.0002 | 1 | 10 | 17 | 0 | 0 | 0 | 3.280302 | 0 | 2.936242 | 5.514855 | 11.2114 | 20.39662 |  | -2.445805e-05 | [11 empty] | 26.75165 | -0.03840506 | 25 | 0 | 26.46787 | -0.09401798
16700 | 2021/04/04 04:20:03 | 312693.5284 | 11760.001 | 1 | 10 | 17 | 0 | 0 | 0 | 3.280513 | 0 | 2.936242 | 5.514855 | 11.2114 | 20.39662 |  | 7.902964e-08 |  | 0 | [9 empty] | 26.79687 | -0.07909 | 25 | 0 | 26.69815 | -0.0368762
16701 | 2021/04/04 04:21:03 | 312753.5277 | 11820.0003 | 1 | 10 | 17 | 0 | 0 | 0 | 3.280375 | 0 | 2.936242 | 5.514855 | 11.2114 | 20.39662 |  | 1.090483e-05 | [11 empty] | 26.89157 | 0.07724643 | 25 | 0 | 26.28041 | -0.03839254
16702 | 2021/04/04 04:22:03 | 312813.5277 | 11880.0003 | 1 | 10 | 17 | 0 | 0 | 0 | 3.280395 | 0 | 2.936242 | 5.514855 | 11.2114 | 20.39662 |  | 1.161659e-05 |  | 0 | [9 empty] | 26.98693 | -0.04409134 | 25 | 0 | 26.8029 | 0.07594526
16703 | 2021/04/04 04:23:03 | 312873.5276 | 11940.0002 | 1 | 10 | 17 | 0 | 0 | 0 | 3.280492 | 0 | 2.936242 | 5.514855 | 11.2114 | 20.39662 |  | -1.335446e-05 | [11 empty] | 26.73408 | -0.04061997 | 25 | 0 | 26.54995 | -0.06954014
16704 | 2021/04/04 04:24:03 | 312933.5276 | 12000.0002 | 1 | 10 | 17 | 0 | 0 | 0 | 3.280617 | 0 | 2.936242 | 5.514855 | 11.2114 | 20.39662 |  | 2.094164e-06 |  | 0 | [9 empty] | 26.85695 | -0.07046402 | 25 | 0 | 26.75825 | -0.0238055
16705 | 2021/04/04 04:25:03 | 312993.5276 | 12060.0002 | 1 | 10 | 17 | 0 | 0 | 0 | 3.28067 | 0 | 2.936242 | 5.514855 | 11.2114 | 20.39662 |  | -1.141903e-05 | [11 empty] | 27.14555 | 0.06224513 | 25 | 0 | 26.613 | 0.06231487
16706 | 2021/04/04 04:26:03 | 313053.5277 | 12120.0003 | 1 | 10 | 17 | 0 | 0 | 0 | 3.280696 | 0 | 2.936242 | 5.514855 | 11.2114 | 20.39662 |  | 2.46939e-05 |  | 0 | [9 empty] | 27.0356 | 0.07421851 | 25 | 0 | 26.32926 | -0.1193738
16707 | 2021/04/04 04:27:03 | 313113.5277 | 12180.0003 | 1 | 10 | 17 | 0 | 0 | 0 | 3.280627 | 0 | 2.936242 | 5.514855 | 11.2114 | 20.39662 |  | 3.425765e-05 | [11 empty] | 27.20872 | 0.06155729 | 25 | 0 | 26.40073 | -0.1172245
16708 | 2021/04/04 04:28:03 | 313173.5285 | 12240.0011 | 1 | 10 | 17 | 0 | 0 | 0 | 3.280685 | 0 | 2.936242 | 5.514855 | 11.2114 | 20.39662 |  | 1.778064e-06 |  | 0 | [9 empty] | 26.83811 | -0.1094007 | 25 | 0 | 26.71095 | 0.03060937
16709 | 2021/04/04 04:29:03 | 313233.5277 | 12300.0003 | 1 | 10 | 17 | 0 | 0 | 0 | 3.280964 | 0 | 2.936242 | 5.514855 | 11.2114 | 20.39662 |  | 1.631854e-05 | [11 empty] | 27.1078 | 0.1279896 | 25 | 0 | 26.58944 | 0.02132297
16710 | 2021/04/04 04:30:03 | 313293.5277 | 12360.0003 | 1 | 10 | 17 | 0 | 0 | 0 | 3.280826 | 0 | 2.936242 | 5.514855 | 11.2114 | 20.39662 |  | -2.694732e-05 |  | 0 | [9 empty] | 27.00743 | 0.06445467 | 25 | 0 | 26.40353 | -0.1023102
16711 | 2021/04/04 04:31:03 | 313353.5278 | 12420.0004 | 1 | 10 | 17 | 0 | 0 | 0 | 3.28091 | 0 | 2.936242 | 5.514855 | 11.2114 | 20.39662 |  | -6.796155e-06 | [11 empty] | 26.8857 | -0.0294131 | 25 | 0 | 26.75855 | 0.1307058
16712 | 2021/04/04 04:32:03 | 313413.5277 | 12480.0003 | 1 | 10 | 17 | 0 | 0 | 0 | 3.280852 | 0 | 2.936242 | 5.514855 | 11.2114 | 20.39662 |  | 6.519513e-06 |  | 0 | [9 empty] | 26.7974 | -0.07704556 | 25 | 0 | 26.40688 | -0.1104593
16713 | 2021/04/04 04:33:03 | 313473.5276 | 12540.0002 | 1 | 10 | 17 | 0 | 0 | 0 | 3.280807 | 0 | 2.936242 | 5.514855 | 11.2114 | 20.39662 |  | 1.264411e-05 | [11 empty] | 26.99013 | 0.03171921 | 25 | 0 | 26.34349 | -0.1261747
16714 | 2021/04/04 04:34:03 | 313533.5277 | 12600.0003 | 1 | 10 | 17 | 0 | 0 | 0 | 3.281103 | 0 | 2.936242 | 5.514855 | 11.2114 | 20.39662 |  | 5.373614e-06 |  | 0 | [9 empty] | 27.15659 | 0.08562386 | 25 | 0 | 26.49594 | -0.08331716
16715 | 2021/04/04 04:35:03 | 313593.5286 | 12660.0012 | 1 | 10 | 17 | 0 | 0 | 0 | 3.281119 | 0 | 2.936242 | 5.514855 | 11.2114 | 20.39662 |  | -1.868942e-05 | [11 empty] | 26.95902 | -0.003401041 | 25 | 0 | 26.84612 | 0.1411486
16716 | 2021/04/04 04:36:03 | 313653.5277 | 12720.0003 | 1 | 10 | 17 | 0 | 0 | 0 | 3.281016 | 0 | 2.936242 | 5.514855 | 11.2114 | 20.39662 |  | -1.066856e-05 |  | 0 | [9 empty] | 27.06235 | -0.004096627 | 25 | 0 | 26.45852 | -0.1219583
16717 | 2021/04/04 04:37:03 | 313713.5278 | 12780.0004 | 1 | 10 | 17 | 0 | 0 | 0 | 3.281065 | 0 | 2.936242 | 5.514855 | 11.2114 | 20.39662 |  | -9.878296e-06 | [11 empty] | 27.00129 | -0.03233612 | 25 | 0 | 26.3689 | -0.1368958
16718 | 2021/04/04 04:38:03 | 313773.5278 | 12840.0004 | 1 | 10 | 17 | 0 | 0 | 0 | 3.28103 | 0 | 2.936242 | 5.514855 | 11.2114 | 20.39662 |  | 6.164056e-06 |  | 0 | [9 empty] | 27.192 | 0.1139301 | 25 | 0 | 26.60257 | -0.04609048
16719 | 2021/04/04 04:39:03 | 313833.5278 | 12900.0004 | 1 | 10 | 17 | 0 | 0 | 0 | 3.281162 | 0 | 2.936242 | 5.514855 | 11.2114 | 20.39662 |  | 4.346378e-07 | [11 empty] | 27.23308 | 0.1420355 | 25 | 0 | 26.8927 | 0.09764791
16720 | 2021/04/04 04:40:03 | 313893.5277 | 12960.0003 | 1 | 10 | 17 | 0 | 0 | 0 | 3.281313 | 0 | 2.936242 | 5.514855 | 11.2114 | 20.39662 |  | 2.718462e-05 |  | 0 | [9 empty] | 27.03767 | 0.06287277 | 25 | 0 | 26.62613 | -0.1252133
16721 | 2021/04/04 04:41:03 | 313953.5279 | 13020.0005 | 1 | 10 | 17 | 0 | 0 | 0 | 3.281293 | 0 | 2.936242 | 5.514855 | 11.2114 | 20.39662 |  | -1.58839e-05 | [11 empty] | 27.20535 | 0.087955 | 25 | 0 | 26.47065 | 0.05117297
16722 | 2021/04/04 04:42:03 | 314013.528 | 13080.0006 | 1 | 10 | 17 | 0 | 0 | 0 | 3.2814 | 0 | 2.936242 | 5.514855 | 11.2114 | 20.39662 |  | -7.783839e-06 |  | 0 | [9 empty] | 27.15266 | -0.07481456 | 25.1 | 0 | 26.57742 | -0.09262502
16723 | 2021/04/04 04:43:03 | 314073.5278 | 13140.0004 | 1 | 10 | 17 | 0 | 0 | 0 | 3.281442 | 0 | 2.936242 | 5.514855 | 11.2114 | 20.39662 |  | -1.533099e-05 | [11 empty] | 26.99811 | 0.1012236 | 25 | 0 | 26.78563 | 0.02791703
16724 | 2021/04/04 04:44:03 | 314133.5279 | 13200.0005 | 1 | 10 | 17 | 0 | 0 | 0 | 3.281655 | 0 | 2.936242 | 5.514855 | 11.2114 | 20.39662 |  | 9.324879e-06 |  | 0 | [9 empty] | 27.03767 | 0.07792652 | 25 | 0 | 26.86077 | 0.01349449
16725 | 2021/04/04 04:45:03 | 314193.5279 | 13260.0005 | 1 | 10 | 17 | 0 | 0 | 0 | 3.281643 | 0 | 2.936242 | 5.514855 | 11.2114 | 20.39662 |  | 1.651596e-05 | [11 empty] | 27.04395 | -0.06275535 | 25 | 0 | 26.47569 | -0.08278191
16726 | 2021/04/04 04:46:03 | 314253.5278 | 13320.0004 | 1 | 10 | 17 | 0 | 0 | 0 | 3.28142 | 0 | 2.936242 | 5.514855 | 11.2114 | 20.39662 |  | -1.485696e-05 |  | 0 | [9 empty] | 27.10964 | 0.1194662 | 25 | 0 | 26.77629 | 0.03283381
16727 | 2021/04/04 04:47:03 | 314313.5278 | 13380.0004 | 1 | 10 | 17 | 0 | 0 | 0 | 3.281397 | 0 | 2.936242 | 5.514855 | 11.2114 | 20.39662 |  | 2.765877e-07 | [11 empty] | 27.21957 | 0.08792877 | 25 | 0 | 26.71556 | -0.01654506
16728 | 2021/04/04 04:48:03 | 314373.5278 | 13440.0004 | 1 | 10 | 17 | 0 | 0 | 0 | 3.281522 | 0 | 2.936242 | 5.514855 | 11.2114 | 20.39662 |  | 1.540988e-06 |  | 0 | [9 empty] | 27.17178 | 0.1070189 | 25 | 0 | 26.88114 | 0.06265879
16729 | 2021/04/04 04:49:03 | 314433.5286 | 13500.0012 | 1 | 10 | 17 | 0 | 0 | 0 | 3.281814 | 0 | 2.936242 | 5.514855 | 11.2114 | 20.39662 |  | 1.153766e-05 | [11 empty] | 26.80802 | -0.01136899 | 25 | 0 | 26.68085 | 0.1064587
16730 | 2021/04/04 04:50:03 | 314493.5279 | 13560.0005 | 1 | 10 | 17 | 0 | 0 | 0 | 3.281778 | 0 | 2.936242 | 5.514855 | 11.2114 | 20.39662 |  | 3.650957e-05 |  | 0 | [9 empty] | 26.82756 | -0.01271307 | 25 | 0 | 26.72885 | 0.08956194
16731 | 2021/04/04 04:51:03 | 314553.5279 | 13620.0005 | 1 | 10 | 17 | 0 | 0 | 0 | 3.281733 | 0 | 2.936242 | 5.514855 | 11.2114 | 20.39662 |  | 1.742473e-05 | [11 empty] | 26.84359 | -0.09428978 | 25 | 0 | 26.40326 | -0.04541874
16732 | 2021/04/04 04:52:03 | 314613.5278 | 13680.0004 | 1 | 10 | 17 | 0 | 0 | 0 | 3.281798 | 0 | 2.936242 | 5.514855 | 11.2114 | 20.39662 |  | -2.516948e-05 |  | 0 | [9 empty] | 27.23184 | 0.07524669 | 25 | 0 | 26.76342 | -0.02700388
16733 | 2021/04/04 04:53:03 | 314673.528 | 13740.0006 | 1 | 10 | 17 | 0 | 0 | 0 | 3.281882 | 0 | 2.936242 | 5.514855 | 11.2114 | 20.39662 |  | -2.216634e-05 | [11 empty] | 27.05219 | -0.04323602 | 25 | 0 | 26.41276 | -0.1055282
16734 | 2021/04/04 04:54:03 | 314733.5277 | 13800.0003 | 1 | 10 | 17 | 0 | 0 | 0 | 3.281997 | 0 | 2.936242 | 5.514855 | 11.2114 | 20.39662 |  | 1.778064e-05 |  | 0 | [9 empty] | 26.98706 | 0.05331695 | 25 | 0 | 26.76342 | 0.108977
16735 | 2021/04/04 04:55:03 | 314793.5279 | 13860.0005 | 1 | 10 | 17 | 0 | 0 | 0 | 3.281951 | 0 | 2.936242 | 5.514855 | 11.2114 | 20.39662 |  | 1.540988e-06 | [11 empty] | 27.18209 | 0.02633035 | 25 | 0 | 26.41359 | -0.0759691
16736 | 2021/04/04 04:56:03 | 314853.5281 | 13920.0007 | 1 | 10 | 17 | 0 | 0 | 0 | 3.282008 | 0 | 2.936242 | 5.514855 | 11.2114 | 20.39662 |  | -4.464878e-06 |  | 0 | [9 empty] | 26.80004 | -0.08280396 | 25 | 0 | 26.80093 | -0.01835763
16737 | 2021/04/04 04:57:03 | 314913.528 | 13980.0006 | 1 | 10 | 17 | 0 | 0 | 0 | 3.281911 | 0 | 2.936242 | 5.514855 | 11.2114 | 20.39662 |  | -9.285367e-06 | [11 empty] | 26.85542 | -0.01865506 | 25 | 0 | 26.62152 | -0.07869005
16738 | 2021/04/04 04:58:03 | 314973.5279 | 14040.0005 | 1 | 10 | 17 | 0 | 0 | 0 | 3.282152 | 0 | 2.936242 | 5.514855 | 11.2114 | 20.39662 |  | -7.309393e-06 |  | 0 | [9 empty] | 26.86449 | -0.05206466 | 25 | 0 | 26.68042 | -0.08764446
16739 | 2021/04/04 04:59:03 | 315033.5279 | 14100.0005 | 1 | 10 | 17 | 0 | 0 | 0 | 3.282144 | 0 | 2.936242 | 5.514855 | 11.2114 | 20.39662 |  | -9.483007e-06 | [11 empty] | 27.23795 | 0.06363928 | 25 | 0 | 26.62012 | 0.001438856
16740 | 2021/04/04 05:00:03 | 315093.528 | 14160.0006 | 1 | 10 | 17 | 0 | 0 | 0 | 3.282043 | 0 | 2.936242 | 5.514855 | 11.2114 | 20.39662 |  | 8.574289e-06 |  | 0 | [9 empty] | 27.28366 | 0.05295336 | 25 | 0 | 26.72281 | 0.07303476
16741 | 2021/04/04 05:01:03 | 315153.5279 | 14220.0005 | 1 | 10 | 17 | 0 | 0 | 0 | 3.282122 | 0 | 2.936242 | 5.514855 | 11.2114 | 20.39662 |  | 1.007561e-05 | [11 empty] | 27.13623 | 0.08657753 | 24.9 | 0 | 26.43284 | -0.01788199
16742 | 2021/04/04 05:02:03 | 315213.5278 | 14280.0004 | 1 | 10 | 17 | 0 | 0 | 0 | 3.28214 | 0 | 2.936242 | 5.514855 | 11.2114 | 20.39662 |  | -9.403903e-06 |  | 0 | [9 empty] | 27.01858 | -0.09177387 | 25 | 0 | 26.90568 | 0.01041293
16743 | 2021/04/04 05:03:03 | 315273.5281 | 14340.0007 | 1 | 10 | 17 | 0 | 0 | 0 | 3.282297 | 0 | 2.936242 | 5.514855 | 11.2114 | 20.39662 |  | -1.477768e-05 | [11 empty] | 27.11617 | -0.0735873 | 25 | 0 | 26.98197 | 0.06194115
16744 | 2021/04/04 05:04:03 | 315333.5278 | 14400.0004 | 1 | 10 | 17 | 0 | 0 | 0 | 3.282353 | 0 | 2.936242 | 5.514855 | 11.2114 | 20.39662 |  | -1.552842e-05 | 0 | 0 | 0 | [8 empty] | 27.01647 | 0.03899932 | 25 | 0 | 26.41259 | -0.08552253
16745 | 2021/04/04 05:04:03 | 315333.535 | 0.0014 | 1 | 11 | 18 | 0 | 0 | 0 | 3.282358 | 0 | 2.936242 | 5.514855 | 11.2114 | 20.39662 |  | -1.552842e-05 | 0 | 0 | 0 | [8 empty] | 27.01557 | 0.03857263 | 25 | 0 | 26.4129 | -0.08567491
16746 | 2021/04/04 05:04:05 | 315335.5698 | 2.0011 | 1 | 9 | 18 | 0 | 0 | -0.7266464 | 3.261621 | -2.370045 | 2.936249 | 5.515289 | 11.21142 | 20.39804 |  | -0.00170829 |  | 0.001129944 | 885 | [8 empty] | 26.76213 | -0.08201599 | 25 | 0 | 26.49973 | -0.1287389
16747 | 2021/04/04 05:04:07 | 315337.5698 | 4.0011 | 1 | 9 | 18 | 0 | 0 | -0.7267303 | 3.258984 | -2.368402 | 2.936249 | 5.515693 | 11.21142 | 20.39936 |  | -0.001341786 |  | 0.1033799 | [9 empty] | 26.89532 | -0.119136 | 25 | 0 | 26.85797 | 0.1119506
16748 | 2021/04/04 05:04:09 | 315339.5697 | 6.001 | 1 | 9 | 18 | 0 | 0 | -0.7266464 | 3.256732 | -2.366493 | 2.936249 | 5.516096 | 11.21142 | 20.40067 |  | -0.001237797 | [11 empty] | 27.17068 | 0.08605063 | 25 | 0 | 26.52429 | -0.08288324
16749 | 2021/04/04 05:04:11 | 315341.5696 | 8.0009 | 1 | 9 | 18 | 0 | 0 | -0.7269974 | 3.254683 | -2.366146 | 2.936249 | 5.516499 | 11.21142 | 20.40198 |  | -0.00115211 |  | 0.1746498 | 7.151618 | [8 empty] | 26.92907 | -0.08983076 | 25 | 0 | 26.41052 | -0.1477265
16750 | 2021/04/04 05:04:13 | 315343.5697 | 10.001 | 1 | 9 | 18 | 0 | 0 | -0.7265167 | 3.252392 | -2.362917 | 2.936249 | 5.516902 | 11.21142 | 20.4033 |  | -0.000946134 | [11 empty] | 26.89976 | -0.1117015 | 25 | 0 | 26.69435 | 0.006055832
16751 | 2021/04/04 05:04:15 | 315345.5689 | 12.0002 | 1 | 9 | 18 | 0 | 0 | -0.7268295 | 3.250647 | -2.362666 | 2.936249 | 5.517305 | 11.21142 | 20.40461 |  | -0.0009809539 | [11 empty] | 27.02345 | -0.008324385 | 25 | 0 | 26.91056 | 0.1362002
16752 | 2021/04/04 05:04:17 | 315347.5687 | 14 | 1 | 9 | 18 | 0 | 0 | -0.7267303 | 3.248998 | -2.361145 | 2.936249 | 5.517708 | 11.21142 | 20.40592 |  | -0.0009121038 |  | 0.2055291 | [9 empty] | 27.31112 | 0.1610577 | 25 | 0 | 26.51225 | -0.1023114
16753 | 2021/04/04 05:04:19 | 315349.5688 | 16.0001 | 1 | 9 | 18 | 0 | 0 | -0.7265549 | 3.247293 | -2.359337 | 2.936249 | 5.518111 | 11.21142 | 20.40722 |  | -0.0009005521 | [11 empty] | 26.91792 | -0.1110327 | 25 | 0 | 26.48478 | -0.006625056
16754 | 2021/04/04 05:04:21 | 315351.5698 | 18.0011 | 1 | 9 | 18 | 0 | 0 | -0.7267303 | 3.245432 | -2.358554 | 2.936249 | 5.518515 | 11.21142 | 20.40854 |  | -0.000978918 |  | 0.2351259 | 4.573981 | [8 empty] | 26.91091 | 0.005212426 | 25 | 0 | 26.75531 | 0.1230419
16755 | 2021/04/04 05:04:23 | 315353.5689 | 20.0002 | 1 | 9 | 18 | 0 | 0 | -0.7269058 | 3.243999 | -2.358082 | 2.936249 | 5.518918 | 11.21142 | 20.40984 |  | -0.0009038285 | [11 empty] | 27.13233 | 0.09936154 | 25 | 0 | 26.94835 | 0.08612931
16756 | 2021/04/04 05:04:25 | 315355.569 | 22.0003 | 1 | 9 | 18 | 0 | 0 | -0.7265396 | 3.242257 | -2.355628 | 2.936249 | 5.519321 | 11.21142 | 20.41115 |  | -0.0008154135 | [11 empty] | 27.31612 | 0.07782161 | 25 | 0 | 26.81933 | -0.05333662
16757 | 2021/04/04 05:04:27 | 315357.5696 | 24.0009 | 1 | 9 | 18 | 0 | 0 | -0.7269745 | 3.240768 | -2.355956 | 2.936249 | 5.519725 | 11.21142 | 20.41246 |  | -0.0007655072 | [11 empty] | 27.12496 | -0.06923854 | 25 | 0 | 26.55987 | -0.1026201
16758 | 2021/04/04 05:04:29 | 315359.5688 | 26.0001 | 1 | 9 | 18 | 0 | 0 | -0.7266922 | 3.239232 | -2.353925 | 2.936249 | 5.520128 | 11.21142 | 20.41376 |  |  |  | 0.2468065 | [9 empty] | 27.00336 | -0.07606328 | 25 | 0 | 26.88335 | 0.008358359
16759 | 2021/04/04 05:04:31 | 315361.5688 | 28.0001 | 1 | 9 | 18 | 0 | 0 | -0.7271881 | 3.237612 | -2.354353 | 2.936249 | 5.520531 | 11.21142 | 20.41507 |  | -0.0007378915 | [11 empty] | 27.26027 | 0.01971662 | 25 | 0 | 26.94835 | 0.1131105
16760 | 2021/04/04 05:04:33 | 315363.569 | 30.0003 | 1 | 9 | 18 | 0 | 0 | -0.7267303 | 3.23611 | -2.351779 | 2.936249 | 5.520935 | 11.21142 | 20.41638 |  | -0.0007847278 | [11 empty] | 27.29971 | 0.1050675 | 25 | 0 | 26.68195 | 0.07627845
16761 | 2021/04/04 05:04:35 | 315365.5691 | 32.0004 | 1 | 9 | 18 | 0 | 0 | -0.7266846 | 3.234508 | -2.350467 | 2.936249 | 5.521338 | 11.21142 | 20.41768 |  | -0.0008282934 |  | 0.2677689 | 3.946352 | [8 empty] | 27.1067 | 0.07555246 | 25 | 0 | 26.44599 | -0.05115747
16762 | 2021/04/04 05:04:37 | 315367.5696 | 34.0009 | 1 | 9 | 18 | 0 | 0 | -0.7268066 | 3.232948 | -2.349728 | 2.936249 | 5.52174 | 11.21142 | 20.41898 |  | -0.0009163588 | [11 empty] | 26.86897 | -0.04004538 | 25 | 0 | 26.85576 | 0.1280558
16763 | 2021/04/04 05:04:39 | 315369.5696 | 36.0009 | 1 | 9 | 18 | 0 | 0 | -0.7267227 | 3.231571 | -2.348456 | 2.936249 | 5.522144 | 11.21142 | 20.42029 |  | -0.0006592488 | [11 empty] | 27.23981 | 0.1158893 | 25 | 0 | 26.89233 | 0.1248717
16764 | 2021/04/04 05:04:41 | 315371.5688 | 38.0001 | 1 | 9 | 18 | 0 | 0 | -0.7270126 | 3.230214 | -2.348406 | 2.936249 | 5.522547 | 11.21142 | 20.42159 |  | -0.0007855152 |  | 0.2706073 | [9 empty] | 27.30181 | 0.1180059 | 25 | 0 | 26.69829 | -0.02419531
16765 | 2021/04/04 05:04:43 | 315373.5687 | 40 | 1 | 9 | 18 | 0 | 0 | -0.7268829 | 3.228752 | -2.346925 | 2.936249 | 5.52295 | 11.21142 | 20.42289 |  | -0.0006273484 | [11 empty] | 27.11491 | -0.01401663 | 25 | 0 | 26.46132 | -0.1585525
16766 | 2021/04/04 05:04:45 | 315375.569 | 42.0003 | 1 | 9 | 18 | 0 | 0 | -0.7266846 | 3.227427 | -2.345321 | 2.936249 | 5.523354 | 11.21142 | 20.42419 |  | -0.0007948783 | [11 empty] | 26.90673 | -0.1234609 | 25 | 0 | 26.52342 | -0.09688854
16767 | 2021/04/04 05:04:47 | 315377.569 | 44.0003 | 1 | 9 | 18 | 0 | 0 | -0.7266464 | 3.225977 | -2.344145 | 2.936249 | 5.523757 | 11.21142 | 20.4255 | [13 empty] | 26.88333 | -0.1066494 | 25 | 0 | 26.90261 | 0.01047313
16768 | 2021/04/04 05:04:49 | 315379.5698 | 46.0011 | 1 | 9 | 18 | 0 | 0 | -0.7266159 | 3.224439 | -2.342929 | 2.936249 | 5.52416 | 11.21142 | 20.4268 |  | -0.0005446497 |  | 0.277968 | 3.572548 | [8 empty] | 27.30378 | 0.03359854 | 25 | 0 | 26.70737 | -0.1131666
16769 | 2021/04/04 05:04:51 | 315381.5698 | 48.0011 | 1 | 9 | 18 | 0 | 0 | -0.7269058 | 3.222982 | -2.342804 | 2.936249 | 5.524563 | 11.21142 | 20.4281 |  | -0.0006101534 | [11 empty] | 27.21066 | -0.06600857 | 25 | 0 | 26.52161 | -0.1082879
16770 | 2021/04/04 05:04:53 | 315383.569 | 50.0003 | 1 | 9 | 18 | 0 | 0 | -0.7269211 | 3.22156 | -2.34182 | 2.936249 | 5.524967 | 11.21142 | 20.4294 |  | -0.0007156599 | [11 empty] | 26.93715 | -0.09581864 | 25 | 0 | 26.42573 | -0.02029955
16771 | 2021/04/04 05:04:55 | 315385.5696 | 52.0009 | 1 | 9 | 18 | 0 | 0 | -0.7267609 | 3.220079 | -2.340228 | 2.936249 | 5.52537 | 11.21142 | 20.43069 |  | -0.0006269151 |  | 0.2845699 | [9 empty] | 26.88653 | -0.03400266 | 25 | 0 | 26.66688 | 0.08824229
16772 | 2021/04/04 05:04:57 | 315387.5698 | 54.0011 | 1 | 9 | 18 | 0 | 0 | -0.7268829 | 3.218856 | -2.339731 | 2.936249 | 5.525774 | 11.21142 | 20.43199 | [13 empty] | 27.30891 | 0.08859217 | 25 | 0 | 26.72675 | 0.1020479
16773 | 2021/04/04 05:04:59 | 315389.569 | 56.0003 | 1 | 9 | 18 | 0 | 0 | -0.7268219 | 3.217437 | -2.338504 | 2.936249 | 5.526176 | 11.21142 | 20.43329 |  | -0.0006184274 | [11 empty] | 27.24913 | 0.1018953 | 25 | 0 | 26.55302 | 0.01526654
16774 | 2021/04/04 05:05:01 | 315391.5689 | 58.0002 | 1 | 9 | 18 | 0 | 0 | -0.7268448 | 3.216129 | -2.337627 | 2.936249 | 5.526579 | 11.21142 | 20.43459 |  | -0.000730969 | [11 empty] | 27.05289 | 0.04405797 | 25 | 0 | 26.37786 | -0.09380579
16775 | 2021/04/04 05:05:03 | 315393.5698 | 60.0011 | 1 | 9 | 18 | 0 | 0 | -0.7266541 | 3.214787 | -2.336038 | 2.936249 | 5.526983 | 11.21142 | 20.43588 |  | -0.0006586449 |  | 0.2913895 | 3.516399 | [8 empty] | 26.97702 | -0.01520872 | 25 | 0 | 26.50123 | -0.108611
16776 | 2021/04/04 05:05:05 | 315395.569 | 62.0003 | 1 | 9 | 18 | 0 | 0 | -0.7270508 | 3.213323 | -2.336249 | 2.936249 | 5.527386 | 11.21142 | 20.43718 |  | -0.0007981453 | [11 empty] | 26.8864 | -0.09814978 | 25 | 0 | 26.59559 | -0.1137662
16777 | 2021/04/04 05:05:07 | 315397.5697 | 64.001 | 1 | 9 | 18 | 0 | 0 | -0.7269211 | 3.211947 | -2.334832 | 2.936249 | 5.52779 | 11.21142 | 20.43848 |  | -0.0006725032 | [11 empty] | 27.38538 | 0.1559311 | 25 | 0 | 26.93133 | 0.1049179
16778 | 2021/04/04 05:05:09 | 315399.5696 | 66.0009 | 1 | 9 | 18 | 0 | 0 | -0.7268677 | 3.21042 | -2.333551 | 2.936249 | 5.528193 | 11.21142 | 20.43977 |  | -0.0007366586 |  | 0.2895837 | [9 empty] | 27.3241 | 0.108496 | 25 | 0 | 26.65656 | -0.04704356
16779 | 2021/04/04 05:05:11 | 315401.5687 | 68 | 1 | 9 | 18 | 0 | 0 | -0.7270737 | 3.209046 | -2.333213 | 2.936249 | 5.528595 | 11.21142 | 20.44106 | [13 empty] | 27.18613 | 0.01977205 | 25 | 0 | 26.46857 | -0.1247448
16780 | 2021/04/04 05:05:13 | 315403.5688 | 70.0001 | 1 | 9 | 18 | 0 | 0 | -0.7269592 | 3.207748 | -2.331902 | 2.936249 | 5.528999 | 11.21142 | 20.44236 |  | -0.0005917455 | [11 empty] | 27.04825 | -0.1037353 | 25 | 0 | 26.50136 | -0.1260805
16781 | 2021/04/04 05:05:15 | 315405.5699 | 72.0012 | 1 | 9 | 18 | 0 | 0 | -0.7269592 | 3.206347 | -2.330883 | 2.936249 | 5.529403 | 11.21142 | 20.44365 |  | -0.0007901451 | [11 empty] | 26.91385 | -0.1345938 | 25 | 0 | 26.60171 | -0.0124234
16782 | 2021/04/04 05:05:17 | 315407.5697 | 74.001 | 1 | 9 | 18 | 0 | 0 | -0.7269974 | 3.204941 | -2.329984 | 2.936249 | 5.529806 | 11.21142 | 20.44494 |  | -0.000745379 |  | 0.3038506 | 3.398965 | [8 empty] | 27.33524 | 0.09980321 | 25 | 0 | 26.74599 | -0.03131509
16783 | 2021/04/04 05:05:19 | 315409.5689 | 76.0002 | 1 | 9 | 18 | 0 | 0 | -0.727211 | 3.203661 | -2.329738 | 2.936249 | 5.530209 | 11.21142 | 20.44624 |  | -0.0007549597 | [11 empty] | 27.35669 | -0.01711845 | 25 | 0 | 26.62516 | -0.1105267
16784 | 2021/04/04 05:05:21 | 315411.5689 | 78.0002 | 1 | 9 | 18 | 0 | 0 | -0.727272 | 3.202209 | -2.328877 | 2.936249 | 5.530612 | 11.21142 | 20.44753 |  | -0.0006723056 | [11 empty] | 27.21469 | -0.09169161 | 25 | 0 | 26.48294 | -0.08063614
16785 | 2021/04/04 05:05:23 | 315413.5689 | 80.0002 | 1 | 9 | 18 | 0 | 0 | -0.7267685 | 3.200948 | -2.326348 | 2.936249 | 5.531015 | 11.21142 | 20.44882 |  | -0.0006801988 | [11 empty] | 27.00115 | -0.1222438 | 25 | 0 | 26.4542 | -0.02452731
16786 | 2021/04/04 05:05:25 | 315415.5687 | 82 | 1 | 9 | 18 | 0 | 0 | -0.7267456 | 3.199616 | -2.325307 | 2.936249 | 5.531418 | 11.21142 | 20.45011 |  |  |  | 0.2885202 | [9 empty] | 26.90049 | -0.0494647 | 25 | 0 | 26.5314 | 0.07720649
16787 | 2021/04/04 05:05:27 | 315417.569 | 84.0003 | 1 | 9 | 18 | 0 | 0 | -0.7267227 | 3.198267 | -2.324253 | 2.936249 | 5.531822 | 11.21142 | 20.4514 |  | -0.0006705276 | [11 empty] | 27.33831 | 0.02726376 | 25 | 0 | 26.86999 | 0.1184648
16788 | 2021/04/04 05:05:29 | 315419.569 | 86.0003 | 1 | 9 | 18 | 0 | 0 | -0.7269592 | 3.196772 | -2.323923 | 2.936249 | 5.532225 | 11.21142 | 20.45269 |  | -0.0007414061 | [11 empty] | 27.40863 | 0.1082879 | 25 | 0 | 26.74833 | 0.1039892
16789 | 2021/04/04 05:05:31 | 315421.5689 | 88.0002 | 1 | 9 | 18 | 0 | 0 | -0.7267914 | 3.195445 | -2.322422 | 2.936249 | 5.532628 | 11.21142 | 20.45398 |  | -0.0006709465 |  |  | 3.39486 | [8 empty] | 27.28133 | 0.09770632 | 25 | 0 | 26.4785 | -0.0178355
16790 | 2021/04/04 05:05:33 | 315423.569 | 90.0003 | 1 | 9 | 18 | 0 | 0 | -0.7270889 | 3.194077 | -2.322378 | 2.936249 | 5.533031 | 11.21142 | 20.45527 |  | -0.0006956494 |  | 0.295704 | [9 empty] | 27.10083 | 0.02858102 | 25 | 0 | 26.46146 | -0.091483
16791 | 2021/04/04 05:05:35 | 315425.5688 | 92.0001 | 1 | 9 | 18 | 0 | 0 | -0.7266922 | 3.192745 | -2.320143 | 2.936249 | 5.533434 | 11.21142 | 20.45655 |  | -0.0007614096 | [11 empty] | 26.9698 | -0.07779121 | 25 | 0 | 26.615 | -0.1022977
16792 | 2021/04/04 05:05:37 | 315427.5696 | 94.0009 | 1 | 9 | 18 | 0 | 0 | -0.726944 | 3.191407 | -2.319974 | 2.936249 | 5.533838 | 11.21142 | 20.45784 |  | -0.0007561537 | [11 empty] | 27.37496 | 0.126614 | 25 | 0 | 26.88535 | 0.08448422
16793 | 2021/04/04 05:05:39 | 315429.5687 | 96 | 1 | 9 | 18 | 0 | 0 | -0.7268219 | 3.190106 | -2.318639 | 2.936249 | 5.534241 | 11.21142 | 20.45913 |  |  |  | 0.2962433 | [9 empty] | 27.35655 | 0.1063168 | 25 | 0 | 26.63926 | -0.04699409
16794 | 2021/04/04 05:05:41 | 315431.5687 | 98 | 1 | 9 | 18 | 0 | 0 | -0.726944 | 3.188803 | -2.318081 | 2.936249 | 5.534645 | 11.21142 | 20.46041 |  | -0.0007301832 | [11 empty] | 27.26724 | 0.01394033 | 25 | 0 | 26.48576 | -0.1439059
16795 | 2021/04/04 05:05:43 | 315433.5698 | 100.0011 | 1 | 9 | 18 | 0 | 0 | -0.7268982 | 3.187428 | -2.316936 | 2.936249 | 5.535048 | 11.21142 | 20.4617 |  | -0.0006925516 | [11 empty] | 27.04284 | -0.1250726 | 25 | 0 | 26.51018 | -0.1185441
16796 | 2021/04/04 05:05:45 | 315435.5697 | 102.001 | 1 | 9 | 18 | 0 | 0 | -0.7267838 | 3.186083 | -2.315594 | 2.936249 | 5.535451 | 11.21142 | 20.46299 |  | -0.000676604 | [11 empty] | 26.97481 | -0.1278323 | 25 | 0 | 26.69117 | 0.02101421
16797 | 2021/04/04 05:05:47 | 315437.5696 | 104.0009 | 1 | 9 | 18 | 0 | 0 | -0.7268295 | 3.184657 | -2.314703 | 2.936249 | 5.535855 | 11.21142 | 20.46427 |  | -0.0006955945 |  | 0.3069307 | 3.322907 | [8 empty] | 27.44291 | 0.06533802 | 25 | 0 | 26.82534 | -0.06803513
16798 | 2021/04/04 05:05:49 | 315439.5697 | 106.001 | 1 | 9 | 18 | 0 | 0 | -0.727272 | 3.183311 | -2.315133 | 2.936249 | 5.536258 | 11.21142 | 20.46556 |  | -0.0006413833 | [11 empty] | 27.34138 | -0.02918482 | 25 | 0 | 26.59559 | -0.1114732
16799 | 2021/04/04 05:05:51 | 315441.5696 | 108.0009 | 1 | 9 | 18 | 0 | 0 | -0.7270508 | 3.181981 | -2.313462 | 2.936249 | 5.536662 | 11.21142 | 20.46684 | [13 empty] | 27.16774 | -0.09517491 | 25 | 0 | 26.4644 | -0.05745173
16800 | 2021/04/04 05:05:53 | 315443.5688 | 110.0001 | 1 | 9 | 18 | 0 | 0 | -0.7268066 | 3.180706 | -2.311758 | 2.936249 | 5.537065 | 11.21142 | 20.46812 |  | -0.0006230791 | [11 empty] | 27.01844 | -0.09491086 | 25 | 0 | 26.53558 | 0.02502263
16801 | 2021/04/04 05:05:55 | 315445.5687 | 112 | 1 | 9 | 18 | 0 | 0 | -0.7270355 | 3.17955 | -2.311646 | 2.936249 | 5.537468 | 11.21142 | 20.4694 |  | -0.000679971 |  | 0.3023986 | [9 empty] | 27.06348 | 0.02002537 | 25 | 0 | 26.79412 | 0.1178789
16802 | 2021/04/04 05:05:57 | 315447.5688 | 114.0001 | 1 | 9 | 18 | 0 | 0 | -0.726944 | 3.178343 | -2.310477 | 2.936249 | 5.537872 | 11.21142 | 20.47069 |  | -0.0006647806 | [11 empty] | 27.44695 | 0.09448051 | 25 | 0 | 26.67998 | 0.07016063
16803 | 2021/04/04 05:05:59 | 315449.5691 | 116.0004 | 1 | 9 | 18 | 0 | 0 | -0.7268219 | 3.176913 | -2.30905 | 2.936249 | 5.538275 | 11.21142 | 20.47197 |  | -0.0005350665 | [11 empty] | 27.27338 | 0.08663774 | 25 | 0 | 26.50614 | -0.03336191
16804 | 2021/04/04 05:06:01 | 315451.569 | 118.0003 | 1 | 9 | 18 | 0 | 0 | -0.726944 | 3.175676 | -2.308539 | 2.936249 | 5.538678 | 11.21142 | 20.47325 | [13 empty] | 27.03891 | -0.04735231 | 25 | 0 | 26.58453 | -0.1096368
16805 | 2021/04/04 05:06:03 | 315453.569 | 120.0003 | 1 | 9 | 18 | 0 | 0 | -0.7269974 | 3.174567 | -2.307902 | 2.936249 | 5.539082 | 11.21142 | 20.47453 |  | -0.0005561081 |  | 0.3188143 | 3.179549 | [8 empty] | 27.09578 | -0.1027858 | 25 | 0 | 26.84067 | -0.02285063
16806 | 2021/04/04 05:06:05 | 315455.5687 | 122 | 1 | 9 | 18 | 0 | 0 | -0.7268219 | 3.173207 | -2.306356 | 2.936249 | 5.539485 | 11.21142 | 20.47581 |  | -0.0005700142 | [11 empty] | 27.36586 | -0.01963854 | 25 | 0 | 26.62613 | -0.06704509
16807 | 2021/04/04 05:06:07 | 315457.5698 | 124.0011 | 1 | 9 | 18 | 0 | 0 | -0.7270355 | 3.171953 | -2.306122 | 2.936249 | 5.539888 | 11.21142 | 20.47709 | [13 empty] | 27.19824 | -0.05238235 | 25 | 0 | 26.50206 | -0.1458222
16808 | 2021/04/04 05:06:09 | 315459.5698 | 126.0011 | 1 | 9 | 18 | 0 | 0 | -0.7267303 | 3.170674 | -2.304225 | 2.936249 | 5.540292 | 11.21142 | 20.47837 |  | -0.0006109109 | [11 empty] | 26.9868 | -0.1539791 | 25 | 0 | 26.57508 | -0.05187631
16809 | 2021/04/04 05:06:11 | 315461.5698 | 128.0011 | 1 | 9 | 18 | 0 | 0 | -0.7269058 | 3.169587 | -2.303991 | 2.936249 | 5.540695 | 11.21142 | 20.47965 |  | -0.0007007328 |  | 0.324981 | [9 empty] | 27.1354 | -0.04690468 | 25 | 0 | 26.88031 | 0.1153618
16810 | 2021/04/04 05:06:13 | 315463.5697 | 130.001 | 1 | 9 | 18 | 0 | 0 | -0.7269974 | 3.16834 | -2.303375 | 2.936249 | 5.541099 | 11.21142 | 20.48093 |  | -0.0007143357 | [11 empty] | 27.37006 | 0.07228851 | 25 | 0 | 27.00845 | 0.1368284
16811 | 2021/04/04 05:06:15 | 315465.569 | 132.0003 | 1 | 9 | 18 | 0 | 0 | -0.7273026 | 3.167338 | -2.303613 | 2.936249 | 5.541502 | 11.21142 | 20.4822 |  | -0.0005467922 | [11 empty] | 27.52856 | 0.1444215 | 25 | 0 | 26.5318 | -0.0860697
16812 | 2021/04/04 05:06:17 | 315467.5688 | 134.0001 | 1 | 9 | 18 | 0 | 0 | -0.7268219 | 3.166207 | -2.301269 | 2.936249 | 5.541905 | 11.21142 | 20.48348 | [13 empty] | 27.09802 | -0.1043594 | 25 | 0 | 26.5583 | 0.01778007
16813 | 2021/04/04 05:06:19 | 315469.5697 | 136.001 | 1 | 9 | 18 | 0 | 0 | -0.7267456 | 3.165 | -2.300149824 | 2.936249 | 5.542308 | 11.21142 | 20.48476 |  | -0.0005120194 |  | 0.3430498 | 2.982511 | [8 empty] | 27.0817 | -0.0006049871 | 25 | 0 | 26.70564 | 0.1127797
16814 | 2021/04/04 05:06:21 | 315471.5688 | 138.0001 | 1 | 9 | 18 | 0 | 0 | -0.7270966 | 3.163856 | -2.300429 | 2.936249 | 5.542712 | 11.21142 | 20.48603 |  | -0.0006352404 | [11 empty] | 27.23308 | 0.09616792 | 25 | 0 | 26.94248 | 0.1096594
16815 | 2021/04/04 05:06:23 | 315473.569 | 140.0003 | 1 | 9 | 18 | 0 | 0 | -0.7266693 | 3.162688 | -2.298228 | 2.936249 | 5.543115 | 11.21142 | 20.48731 |  | -0.0005702619 | [11 empty] | 27.41339 | 0.07607818 | 25 | 0 | 26.83135 | -0.0305748
16816 | 2021/04/04 05:06:25 | 315475.5689 | 142.0002 | 1 | 9 | 18 | 0 | 0 | -0.7267838 | 3.16154 | -2.297756 | 2.936249 | 5.543518 | 11.21142 | 20.48858 | [13 empty] | 27.39628 | 0.008271933 | 25 | 0 | 26.47987 | -0.1006842
16817 | 2021/04/04 05:06:27 | 315477.5697 | 144.001 | 1 | 9 | 18 | 0 | 0 | -0.7270966 | 3.160491 | -2.297982 | 2.936249 | 5.543921 | 11.21142 | 20.48986 |  | -0.0004406982 | [11 empty] | 27.08201 | -0.1141804 | 25 | 0 | 26.74863 | -0.05870998
16818 | 2021/04/04 05:06:29 | 315479.5697 | 146.001 | 1 | 9 | 18 | 0 | 0 | -0.7269821 | 3.159482 | -2.296887 | 2.936249 | 5.544325 | 11.21142 | 20.49113 |  |  |  | 0.3755238 | [9 empty] | 27.29901 | -0.06442964 | 25 | 0 | 26.93734 | 0.06664515
16819 | 2021/04/04 05:06:31 | 315481.5697 | 148.001 | 1 | 9 | 18 | 0 | 0 | -0.7266846 | 3.158555 | -2.295273 | 2.936249 | 5.544728 | 11.21142 | 20.49241 |  | -0.0004693863 | [11 empty] | 27.47953 | 0.04361928 | 25 | 0 | 26.78376 | 0.08149147
16820 | 2021/04/04 05:06:33 | 315483.5697 | 150.001 | 1 | 9 | 18 | 0 | 0 | -0.7267838 | 3.157559 | -2.294863 | 2.936249 | 5.545132 | 11.21142 | 20.49368 |  | -0.0004954132 | [11 empty] | 27.41573 | 0.09736538 | 25 | 0 | 26.59179 | 0.01966417
16821 | 2021/04/04 05:06:35 | 315485.5687 | 152 | 1 | 9 | 18 | 0 | 0 | -0.7268448 | 3.156623 | -2.294375 | 2.936249 | 5.545535 | 11.21142 | 20.49496 | [13 empty] | 27.26054 | 0.06193459 | 25 | 0 | 26.73607 | 0.04508853
16822 | 2021/04/04 05:06:37 | 315487.569 | 154.0003 | 1 | 9 | 18 | 0 | 0 | -0.7268982 | 3.155695 | -2.293869 | 2.936249 | 5.545938 | 11.21142 | 20.49623 |  | -0.0003650989 | [11 empty] | 27.2526 | -0.002479553 | 25 | 0 | 26.94069 | 0.1353675
16823 | 2021/04/04 05:06:39 | 315489.569 | 156.0003 | 1 | 9 | 18 | 0 | 0 | -0.7268677 | 3.154668 | -2.293026 | 2.936249 | 5.546341 | 11.21142 | 20.4975 |  |  |  | 0.4041762 | 2.599207 | [8 empty] | 27.44845 | 0.1229149 | 25 | 0 | 26.99447 | 0.1497227
16824 | 2021/04/04 05:06:41 | 315491.569 | 158.0003 | 1 | 9 | 18 | 0 | 0 | -0.7268982 | 3.153812 | -2.2925 | 2.936249 | 5.546745 | 11.21142 | 20.49877 |  | -0.0003748902 | [11 empty] | 27.42664 | 0.1017308 | 25 | 0 | 26.72367 | -0.01154602
16825 | 2021/04/04 05:06:43 | 315493.5689 | 160.0002 | 1 | 9 | 18 | 0 | 0 | -0.7269211 | 3.152913 | -2.291919 | 2.936249 | 5.547148 | 11.21142 | 20.50005 | [13 empty] | 27.37814 | 0.0377506 | 25 | 0 | 26.48294 | -0.1356339
16826 | 2021/04/04 05:06:45 | 315495.5697 | 162.001 | 1 | 9 | 18 | 0 | 0 | -0.7269745 | 3.151968 | -2.2914 | 2.936249 | 5.547552 | 11.21142 | 20.50132 |  | -0.0004951229 | [11 empty] | 27.12018 | -0.09450555 | 25 | 0 | 26.85102 | 0.1117575
16827 | 2021/04/04 05:06:47 | 315497.5696 | 164.0009 | 1 | 9 | 18 | 0 | 0 | -0.7271118 | 3.151192 | -2.291269 | 2.936249 | 5.547955 | 11.21142 | 20.50259 |  | -0.0004669955 | [11 empty] | 27.39765 | 0.1117331 | 25 | 0 | 26.95784 | 0.05630374
16828 | 2021/04/04 05:06:49 | 315499.5687 | 166 | 1 | 9 | 18 | 0 | 0 | -0.7269974 | 3.150301 | -2.290261 | 2.936249 | 5.548358 | 11.21142 | 20.50386 |  |  |  | 0.4606891 | [9 empty] | 27.51118 | 0.04567981 | 25 | 0 | 26.80123 | -0.07436037
16829 | 2021/04/04 05:06:51 | 315501.5687 | 168 | 1 | 9 | 18 | 0 | 0 | -0.7268295 | 3.149656 | -2.289263 | 2.936249 | 5.548761 | 11.21142 | 20.50513 |  | -0.0004838657 | [11 empty] | 27.35865 | -0.02274156 | 25 | 0 | 26.52749 | -0.09168446
16830 | 2021/04/04 05:06:53 | 315503.5689 | 170.0002 | 1 | 9 | 18 | 0 | 0 | -0.7269974 | 3.149032 | -2.289338 | 2.936249 | 5.549165 | 11.21142 | 20.5064 | [13 empty] | 27.19644 | -0.09706497 | 25 | 0 | 26.46467 | -0.02824605
16831 | 2021/04/04 05:06:55 | 315505.5697 | 172.001 | 1 | 9 | 18 | 0 | 0 | -0.7266693 | 3.148249 | -2.287736 | 2.936249 | 5.549569 | 11.21142 | 20.50767 |  | -0.0003456989 | [11 empty] | 27.07573 | -0.06755888 | 25 | 0 | 26.98836 | 0.07683516
16832 | 2021/04/04 05:06:57 | 315507.5696 | 174.0009 | 1 | 9 | 18 | 0 | 0 | -0.7267227 | 3.147648 | -2.287467 | 2.936249 | 5.549972 | 11.21142 | 20.50894 | [13 empty] | 27.56659 | 0.0638938 | 25 | 0 | 26.9634 | 0.1306862
16833 | 2021/04/04 05:06:59 | 315509.5697 | 176.001 | 1 | 9 | 18 | 0 | 0 | -0.7268295 | 3.146902 | -2.287261 | 2.936249 | 5.550375 | 11.21142 | 20.51021 |  | -0.0003327815 | [11 empty] | 27.49 | 0.1053774 | 25 | 0 | 26.65195 | 0.0477165
16834 | 2021/04/04 05:07:01 | 315511.5687 | 178 | 1 | 9 | 18 | 0 | 0 | -0.7268066 | 3.146077 | -2.28659 | 2.936249 | 5.550778 | 11.21142 | 20.51148 | [13 empty] | 27.30121 | 0.06119072 | 25 | 0 | 26.50554 | -0.07216811
16835 | 2021/04/04 05:07:03 | 315513.5697 | 180.001 | 1 | 9 | 18 | 0 | 0 | -0.7265778 | 3.145564 | -2.285497 | 2.936249 | 5.551182 | 11.21142 | 20.51275 |  | -0.0003370391 | [11 empty] | 27.08481 | -0.03962994 | 25 | 0 | 26.54507 | -0.1085913
16836 | 2021/04/04 05:07:05 | 315515.5687 | 182 | 1 | 9 | 18 | 0 | 0 | -0.7270737 | 3.144789 | -2.286493 | 2.936249 | 5.551585 | 11.21142 | 20.51402 |  |  |  | 0.5919321 | 1.906171 | [8 empty] | 27.19281 | -0.1043594 | 25 | 0 | 26.96619 | 0.1316005
16837 | 2021/04/04 05:07:07 | 315517.5697 | 184.001 | 1 | 9 | 18 | 0 | 0 | -0.7270584 | 3.144249 | -2.286053 | 2.936249 | 5.551988 | 11.21142 | 20.51528 |  | -0.0002405208 | [11 empty] | 27.5297 | 0.1052767 | 25 | 0 | 26.70594 | -0.05021334
16838 | 2021/04/04 05:07:09 | 315519.5698 | 186.0011 | 1 | 9 | 18 | 0 | 0 | -0.7266159 | 3.143676 | -2.284245 | 2.936249 | 5.552392 | 11.21142 | 20.51655 | [13 empty] | 27.23408 | -0.03871202 | 25 | 0 | 26.47389 | -0.145486
16839 | 2021/04/04 05:07:11 | 315521.5689 | 188.0002 | 1 | 9 | 18 | 0 | 0 | -0.7272491 | 3.143311 | -2.28597 | 2.936249 | 5.552794 | 11.21142 | 20.51782 | [13 empty] | 27.036 | -0.1551527 | 25 | 0 | 26.61009 | -0.03749847
16840 | 2021/04/04 05:07:13 | 315523.5696 | 190.0009 | 1 | 9 | 18 | 0 | 0 | -0.7267914 | 3.142827 | -2.28418 | 2.936249 | 5.553198 | 11.21142 | 20.51909 |  | -0.0003160411 | [11 empty] | 27.15171 | -0.07245779 | 25 | 0 | 26.86107 | 0.1031137
16841 | 2021/04/04 05:07:15 | 315525.5687 | 192 | 1 | 9 | 18 | 0 | 0 | -0.7267227 | 3.142364 | -2.283627 | 2.936249 | 5.553601 | 11.21142 | 20.52035 | [13 empty] | 27.43818 | 0.1018548 | 25 | 0 | 26.58079 | -0.1035112
16842 | 2021/04/04 05:07:17 | 315527.5698 | 194.0011 | 1 | 9 | 18 | 0 | 0 | -0.7265701 | 3.141774 | -2.282719 | 2.936249 | 5.554005 | 11.21142 | 20.52162 | [13 empty] | 27.25578 | -0.08303821 | 25 | 0 | 26.53833 | -0.01865566
16843 | 2021/04/04 05:07:19 | 315529.5687 | 196 | 1 | 9 | 18 | 0 | 0 | -0.7271652 | 3.141305 | -2.284248 | 2.936249 | 5.554408 | 11.21142 | 20.52289 |  | -0.0002169888 | [11 empty] | 27.10734 | -0.04204452 | 25 | 0 | 26.69572 | 0.09127438
16844 | 2021/04/04 05:07:21 | 315531.5698 | 198.0011 | 1 | 9 | 18 | 0 | 0 | -0.7270203 | 3.140781 | -2.283412 | 2.936249 | 5.554812 | 11.21142 | 20.52416 | [13 empty] | 27.27182 | 0.07013083 | 25 | 0 | 26.93146 | 0.105828
16845 | 2021/04/04 05:07:23 | 315533.5691 | 200.0004 | 1 | 9 | 18 | 0 | 0 | -0.7270126 | 3.140366 | -2.283086 | 2.936249 | 5.555215 | 11.21142 | 20.52542 |  | -0.0002339761 | [11 empty] | 27.51742 | 0.06837547 | 25 | 0 | 26.92128 | -0.02716243
16846 | 2021/04/04 05:07:25 | 315535.5696 | 202.0009 | 1 | 9 | 18 | 0 | 0 | -0.72686 | 3.139935 | -2.282293 | 2.936249 | 5.555619 | 11.21142 | 20.52669 |  |  |  | 0.7888128 | [9 empty] | 27.51338 | 0.01550913 | 25 | 0 | 26.49425 | -0.106777
16847 | 2021/04/04 05:07:27 | 315537.5688 | 204.0001 | 1 | 9 | 18 | 0 | 0 | -0.7269058 | 3.139512 | -2.282129 | 2.936249 | 5.556022 | 11.21142 | 20.52796 | [13 empty] | 27.08063 | -0.08726895 | 25 | 0 | 26.73302 | -0.05844295
16848 | 2021/04/04 05:07:29 | 315539.5696 | 206.0009 | 1 | 9 | 18 | 0 | 0 | -0.7270508 | 3.139235 | -2.282383 | 2.936249 | 5.556425 | 11.21142 | 20.52922 | [13 empty] | 27.4 | -0.03761113 | 25 | 0 | 27.00996 | 0.09126008
16849 | 2021/04/04 05:07:31 | 315541.5689 | 208.0002 | 1 | 9 | 18 | 0 | 0 | -0.7267227 | 3.139033 | -2.281207 | 2.936249 | 5.556828 | 11.21142 | 20.53049 |  | -0.0001792933 | [11 empty] | 27.53359 | 0.08124173 | 25 | 0 | 26.78099 | 0.1013887
16850 | 2021/04/04 05:07:33 | 315543.5687 | 210 | 1 | 9 | 18 | 0 | 0 | -0.7267838 | 3.138647 | -2.281118 | 2.936249 | 5.557231 | 11.21142 | 20.53175 | [13 empty] | 27.35472 | 0.08208573 | 25 | 0 | 26.49508 | -0.02678394
16851 | 2021/04/04 05:07:35 | 315545.5698 | 212.0011 | 1 | 9 | 18 | 0 | 0 | -0.7269745 | 3.138186 | -2.281381 | 2.936249 | 5.557635 | 11.21142 | 20.53302 | [13 empty] | 27.12035 | -0.009801388 | 25 | 0 | 26.86107 | 0.1143718
16852 | 2021/04/04 05:07:37 | 315547.569 | 214.0003 | 1 | 9 | 18 | 0 | 0 | -0.7268066 | 3.137855 | -2.280614 | 2.936249 | 5.558039 | 11.21142 | 20.53429 |  | -0.0001838841 | [11 empty] | 27.43704 | 0.09896696 | 25 | 0 | 26.91904 | 0.1346624
16853 | 2021/04/04 05:07:39 | 315549.5689 | 216.0002 | 1 | 9 | 18 | 0 | 0 | -0.7268677 | 3.137405 | -2.280478 | 2.936249 | 5.558442 | 11.21142 | 20.53555 | [13 empty] | 27.45492 | 0.09946227 | 25 | 0 | 26.57411 | -0.0538379
16854 | 2021/04/04 05:07:41 | 315551.5689 | 218.0002 | 1 | 9 | 18 | 0 | 0 | -0.7268829 | 3.137119 | -2.280318 | 2.936249 | 5.558845 | 11.21142 | 20.53682 | [13 empty] | 27.31936 | -0.01580358 | 25 | 0 | 26.43117 | -0.1492447
16855 | 2021/04/04 05:07:43 | 315553.5696 | 220.0009 | 1 | 9 | 18 | 0 | 0 | -0.7270737 | 3.13676 | -2.280656 | 2.936249 | 5.559248 | 11.21142 | 20.53808 |  | -0.000195951 | [11 empty] | 27.0572 | -0.1485282 | 25 | 0 | 26.55302 | -0.07534206
16856 | 2021/04/04 05:07:45 | 315555.5688 | 222.0001 | 1 | 9 | 18 | 0 | 0 | -0.7269821 | 3.136532 | -2.280203 | 2.936249 | 5.559652 | 11.21142 | 20.53935 | [13 empty] | 27.48053 | 0.1000315 | 25 | 0 | 26.81322 | -0.006588697
16857 | 2021/04/04 05:07:47 | 315557.5689 | 224.0002 | 1 | 9 | 18 | 0 | 0 | -0.7268295 | 3.136169 | -2.27946 | 2.936249 | 5.560055 | 11.21142 | 20.54061 | [13 empty] | 27.44905 | -0.03340542 | 25 | 0 | 26.53976 | -0.1290637
16858 | 2021/04/04 05:07:49 | 315559.569 | 226.0003 | 1 | 9 | 18 | 0 | 0 | -0.72686 | 3.135875 | -2.279342 | 2.936249 | 5.560458 | 11.21142 | 20.54188 |  | -0.0001942656 | [11 empty] | 27.24032 | -0.09358466 | 25 | 0 | 26.48014 | -0.03587842
16859 | 2021/04/04 05:07:51 | 315561.5698 | 228.0011 | 1 | 9 | 18 | 0 | 0 | -0.7266693 | 3.135617 | -2.278557 | 2.936249 | 5.560862 | 11.21142 | 20.54314 | [13 empty] | 27.07352 | -0.04497468 | 25 | 0 | 26.63341 | 0.1061255
16860 | 2021/04/04 05:07:53 | 315563.5697 | 230.001 | 1 | 9 | 18 | 0 | 0 | -0.7272339 | 3.13519 | -2.280016 | 2.936249 | 5.561265 | 11.21142 | 20.5444 |  |  |  | 1.178897 | 1.037648 | [8 empty] | 27.21483 | 0.05354524 | 25 | 0 | 26.89577 | 0.1003402
16861 | 2021/04/04 05:07:55 | 315565.5689 | 232.0002 | 1 | 9 | 18 | 0 | 0 | -0.7270737 | 3.135148 | -2.279484 | 2.936249 | 5.561668 | 11.21142 | 20.54567 |  | -0.0001920742 | [11 empty] | 27.48484 | 0.1260549 | 25 | 0 | 26.56849 | 0.01948655
16862 | 2021/04/04 05:07:57 | 315567.5688 | 234.0001 | 1 | 9 | 18 | 0 | 0 | -0.726944 | 3.134638 | -2.278706 | 2.936249 | 5.562071 | 11.21142 | 20.54693 | [13 empty] | 27.22807 | 0.006965995 | 25 | 0 | 26.5177 | -0.09086668
16863 | 2021/04/04 05:07:59 | 315569.5687 | 236 | 1 | 9 | 18 | 0 | 0 | -0.7269363 | 3.134336 | -2.278463 | 2.936249 | 5.562474 | 11.21142 | 20.5482 | [13 empty] | 27.06418 | -0.09649694 | 25 | 0 | 26.62405 | -0.09436369
16864 | 2021/04/04 05:08:01 | 315571.5689 | 238.0002 | 1 | 9 | 18 | 0 | 0 | -0.7267075 | 3.134107 | -2.277579 | 2.936249 | 5.562878 | 11.21142 | 20.54946 | [13 empty] | 27.32853 | -0.08975565 | 25 | 0 | 26.92421 | 0.02570987
16865 | 2021/04/04 05:08:03 | 315573.5688 | 240.0001 | 1 | 9 | 18 | 0 | 0 | -0.7267838 | 3.133636 | -2.277476 | 2.936249 | 5.563281 | 11.21142 | 20.55072 |  | -0.0001652117 | [11 empty] | 27.55697 | 0.04743159 | 25 | 0 | 26.93243 | 0.1408923
16866 | 2021/04/04 05:08:05 | 315575.5691 | 242.0004 | 1 | 9 | 18 | 0 | 0 | -0.7270203 | 3.133306 | -2.277977 | 2.936249 | 5.563684 | 11.21142 | 20.55199 | [13 empty] | 27.21776 | -0.1060033 | 25 | 0 | 26.47178 | -0.143953
16867 | 2021/04/04 05:08:07 | 315577.5698 | 244.0011 | 1 | 9 | 18 | 0 | 0 | -0.7269821 | 3.133012 | -2.277644 | 2.936249 | 5.564088 | 11.21142 | 20.55325 | [13 empty] | 27.08564 | -0.1370674 | 25 | 0 | 26.61707 | -0.02162218
16868 | 2021/04/04 05:08:09 | 315579.569 | 246.0003 | 1 | 9 | 18 | 0 | 0 | -0.7269745 | 3.132792 | -2.27746 | 2.936249 | 5.564491 | 11.21142 | 20.55452 |  | -0.0001802596 | [11 empty] | 27.22584 | -0.05460799 | 25 | 0 | 26.857 | 0.1054156
16869 | 2021/04/04 05:08:11 | 315581.5696 | 248.0009 | 1 | 9 | 18 | 0 | 0 | -0.7269745 | 3.132634 | -2.277345 | 2.936249 | 5.564894 | 11.21142 | 20.55578 | [13 empty] | 27.45212 | 0.07031739 | 25 | 0 | 26.93413 | 0.1215404
16870 | 2021/04/04 05:08:13 | 315583.5698 | 250.0011 | 1 | 9 | 18 | 0 | 0 | -0.7268982 | 3.132246 | -2.276824 | 2.936249 | 5.565298 | 11.21142 | 20.55704 | [13 empty] | 27.55363 | 0.1303536 | 25 | 0 | 26.70146 | -0.005105138
16871 | 2021/04/04 05:08:15 | 315585.569 | 252.0003 | 1 | 9 | 18 | 0 | 0 | -0.7272873 | 3.131813 | -2.277728 | 2.936249 | 5.565701 | 11.21142 | 20.55831 | [13 empty] | 27.11308 | -0.05361557 | 25 | 0 | 26.62319 | 0.06413102
16872 | 2021/04/04 05:08:17 | 315587.5688 | 254.0001 | 1 | 9 | 18 | 0 | 0 | -0.7270355 | 3.131463 | -2.276685 | 2.936249 | 5.566104 | 11.21142 | 20.55957 |  | -0.0001522263 | [11 empty] | 27.32243 | 0.02930582 | 25 | 0 | 26.88966 | 0.071612
16873 | 2021/04/04 05:08:19 | 315589.5697 | 256.001 | 1 | 9 | 18 | 0 | 0 | -0.7269821 | 3.131061 | -2.276225 | 2.936249 | 5.566507 | 11.21142 | 20.56083 | [13 empty] | 27.5762 | 0.08687973 | 25 | 0 | 26.88769 | -0.02419889
16874 | 2021/04/04 05:08:21 | 315591.569 | 258.0003 | 1 | 9 | 18 | 0 | 0 | -0.7270508 | 3.130742 | -2.276208 | 2.936249 | 5.566911 | 11.21142 | 20.56209 | [13 empty] | 27.5538 | -0.0222522 | 25 | 0 | 26.62335 | -0.126791
16875 | 2021/04/04 05:08:23 | 315593.5696 | 260.0009 | 1 | 9 | 18 | 0 | 0 | -0.7269974 | 3.130391 | -2.275786 | 2.936249 | 5.567314 | 11.21142 | 20.56336 | [13 empty] | 27.31432 | -0.1043212 | 25 | 0 | 26.48308 | -0.04885972
16876 | 2021/04/04 05:08:25 | 315595.5689 | 262.0002 | 1 | 9 | 18 | 0 | 0 | -0.7271271 | 3.130044 | -2.27594 | 2.936249 | 5.567717 | 11.21142 | 20.56462 |  | -0.0001348504 |  | 1.23775 | [9 empty] | 27.41173 | -0.05957961 | 25 | 0 | 26.9506 | 0.06926417
16877 | 2021/04/04 05:08:27 | 315597.5697 | 264.001 | 1 | 9 | 18 | 0 | 0 | -0.7268219 | 3.129725 | -2.274753 | 2.936249 | 5.56812 | 11.21142 | 20.56588 | [13 empty] | 27.58621 | 0.04626155 | 25 | 0 | 26.82658 | 0.1063818
16878 | 2021/04/04 05:08:29 | 315599.5689 | 266.0002 | 1 | 9 | 18 | 0 | 0 | -0.7271729 | 3.12934 | -2.275571 | 2.936249 | 5.568524 | 11.21142 | 20.56714 | [13 empty] | 27.51005 | 0.09512484 | 25 | 0 | 26.56528 | 0.01076579
16879 | 2021/04/04 05:08:31 | 315601.5698 | 268.0011 | 1 | 9 | 18 | 0 | 0 | -0.7270737 | 3.12913 | -2.275108 | 2.936249 | 5.568927 | 11.21142 | 20.56841 |  | -0.0002170943 | [11 empty] | 27.28466 | 0.03140748 | 25 | 0 | 26.43913 | -0.09087384
16880 | 2021/04/04 05:08:33 | 315603.5688 | 270.0001 | 1 | 9 | 18 | 0 | 0 | -0.7267685 | 3.128738 | -2.273868 | 2.936249 | 5.56933 | 11.21142 | 20.56967 | [13 empty] | 27.13133 | -0.07012248 | 25 | 0 | 26.59165 | -0.09465039
16881 | 2021/04/04 05:08:35 | 315605.5697 | 272.001 | 1 | 9 | 18 | 0 | 0 | -0.7271118 | 3.128251 | -2.274588 | 2.936249 | 5.569734 | 11.21142 | 20.57093 | [13 empty] | 27.5769 | 0.1392424 | 25 | 0 | 26.81726 | 0.07050455
16882 | 2021/04/04 05:08:37 | 315607.569 | 274.0003 | 1 | 9 | 18 | 0 | 0 | -0.7267303 | 3.1277 | -2.272994 | 2.936249 | 5.570137 | 11.21142 | 20.57219 |  | -0.0002044097 | [11 empty] | 27.52329 | 0.07584155 | 25 | 0 | 26.54296 | -0.09525776
16883 | 2021/04/04 05:08:39 | 315609.5688 | 276.0001 | 1 | 9 | 18 | 0 | 0 | -0.7268066 | 3.127486 | -2.273077 | 2.936249 | 5.57054 | 11.21142 | 20.57345 | [13 empty] | 27.19617 | -0.1037961 | 25 | 0 | 26.45016 | -0.135079
16884 | 2021/04/04 05:08:41 | 315611.5697 | 278.001 | 1 | 9 | 18 | 0 | 0 | -0.7269211 | 3.127049 | -2.273118 | 2.936249 | 5.570943 | 11.21142 | 20.57471 | [13 empty] | 27.17512 | -0.1209015 | 25 | 0 | 26.7351 | 0.01678526
16885 | 2021/04/04 05:08:43 | 315613.569 | 280.0003 | 1 | 9 | 18 | 0 | 0 | -0.7268677 | 3.126633 | -2.272649 | 2.936249 | 5.571347 | 11.21142 | 20.57597 |  | -0.000207397 | [11 empty] | 27.36476 | 0.0155443 | 25 | 0 | 26.93203 | 0.1512003
16886 | 2021/04/04 05:08:45 | 315615.5688 | 282.0001 | 1 | 9 | 18 | 0 | 0 | -0.7268448 | 3.126277 | -2.272318 | 2.936249 | 5.57175 | 11.21142 | 20.57723 | [13 empty] | 27.47187 | -0.0599122 | 25 | 0 | 26.53415 | -0.09109616
16887 | 2021/04/04 05:08:47 | 315617.5698 | 284.0011 | 1 | 9 | 18 | 0 | 0 | -0.7269592 | 3.126008 | -2.27248 | 2.936249 | 5.572153 | 11.21142 | 20.5785 | [13 empty] | 27.1903 | -0.06038487 | 25 | 0 | 26.56528 | 0.0640142
16888 | 2021/04/04 05:08:49 | 315619.569 | 286.0003 | 1 | 9 | 18 | 0 | 0 | -0.7270126 | 3.125513 | -2.272287 | 2.936249 | 5.572556 | 11.21142 | 20.57976 |  |  |  |  | 0.8592799 | [8 empty] | 27.26737 | 0.03968179 | 25 | 0 | 26.84167 | 0.1464713
16889 | 2021/04/04 05:08:51 | 315621.5687 | 288 | 1 | 9 | 18 | 0 | 0 | -0.7269974 | 3.125285 | -2.272074 | 2.936249 | 5.572959 | 11.21142 | 20.58101 |  | -0.0001590762 |  | 1.038199 | [9 empty] | 27.59248 | 0.09002984 | 25 | 0 | 26.93243 | 0.001220107
16890 | 2021/04/04 05:08:53 | 315623.5688 | 290.0001 | 1 | 9 | 18 | 0 | 0 | -0.7267303 | 3.124743 | -2.270845 | 2.936249 | 5.573363 | 11.21142 | 20.58228 | [13 empty] | 27.56993 | 0.01841426 | 25 | 0 | 26.52997 | -0.09274304
16891 | 2021/04/04 05:08:55 | 315625.5698 | 292.0011 | 1 | 9 | 18 | 0 | 0 | -0.7272263 | 3.124253 | -2.272039 | 2.936249 | 5.573767 | 11.21142 | 20.58354 | [13 empty] | 27.23211 | -0.0771004 | 25 | 0 | 26.72812 | -0.07495999
16892 | 2021/04/04 05:08:57 | 315627.5688 | 294.0001 | 1 | 9 | 18 | 0 | 0 | -0.7268677 | 3.123855 | -2.270629 | 2.936249 | 5.574169 | 11.21142 | 20.58479 |  | -0.0001979038 | [11 empty] | 27.43204 | -0.0608474 | 25 | 0 | 26.94248 | 0.06799161
16893 | 2021/04/04 05:08:59 | 315629.5697 | 296.001 | 1 | 9 | 18 | 0 | 0 | -0.7268677 | 3.123437 | -2.270325 | 2.936249 | 5.574573 | 11.21142 | 20.58606 | [13 empty] | 27.64109 | 0.06842077 | 25 | 0 | 26.7535 | 0.06632268
16894 | 2021/04/04 05:09:01 | 315631.5697 | 298.001 | 1 | 9 | 18 | 0 | 0 | -0.7270737 | 3.123002 | -2.270653 | 2.936249 | 5.574976 | 11.21142 | 20.58732 | [13 empty] | 27.40069 | 0.06700873 | 25 | 0 | 26.48418 | -0.06410956
16895 | 2021/04/04 05:09:03 | 315633.5696 | 300.0009 | 1 | 9 | 18 | 0 | 0 | -0.7270126 | 3.122598 | -2.270168 | 2.936249 | 5.57538 | 11.21142 | 20.58858 |  | -0.0001963091 | [11 empty] | 27.14251 | -0.09840965 | 25 | 0 | 26.975 | 0.1533794
16896 | 2021/04/04 05:09:05 | 315635.569 | 302.0003 | 1 | 9 | 18 | 0 | 0 | -0.7269592 | 3.122317 | -2.269797 | 2.936249 | 5.575783 | 11.21142 | 20.58983 | [13 empty] | 27.62159 | 0.1497114 | 25 | 0 | 26.67704 | -0.01239121
16897 | 2021/04/04 05:09:07 | 315637.5688 | 304.0001 | 1 | 9 | 18 | 0 | 0 | -0.7269974 | 3.121844 | -2.269572 | 2.936249 | 5.576186 | 11.21142 | 20.59109 | [13 empty] | 27.25416 | -0.07491112 | 25 | 0 | 26.46553 | -0.1506132
16898 | 2021/04/04 05:09:09 | 315639.5687 | 306 | 1 | 9 | 18 | 0 | 0 | -0.7267075 | 3.121372 | -2.268324 | 2.936249 | 5.57659 | 11.21142 | 20.59235 |  | -0.0001883572 | [11 empty] | 27.17608 | -0.1463157 | 25 | 0 | 26.74318 | 0.004665852
16899 | 2021/04/04 05:09:11 | 315641.5687 | 308 | 1 | 9 | 18 | 0 | 0 | -0.7269745 | 3.121045 | -2.26892 | 2.936249 | 5.576993 | 11.21142 | 20.59361 | [13 empty] | 27.44918 | 0.03517032 | 25 | 0 | 26.93831 | 0.1352727
16900 | 2021/04/04 05:09:13 | 315643.5698 | 310.0011 | 1 | 9 | 18 | 0 | 0 | -0.7266922 | 3.120413 | -2.26758 | 2.936249 | 5.577396 | 11.21142 | 20.59487 | [13 empty] | 27.55243 | 0.1179522 | 25 | 0 | 26.44107 | -0.07243931
16901 | 2021/04/04 05:09:15 | 315645.5691 | 312.0004 | 1 | 9 | 18 | 0 | 0 | -0.7268219 | 3.119961 | -2.267656 | 2.936249 | 5.5778 | 11.21142 | 20.59613 |  |  |  | 0.9911361 | [9 empty] | 27.18726 | -0.02721965 | 25 | 0 | 26.73302 | 0.07277846
16902 | 2021/04/04 05:09:17 | 315647.5698 | 314.0011 | 1 | 9 | 18 | 0 | 0 | -0.7267685 | 3.119551 | -2.267191 | 2.936249 | 5.578203 | 11.21142 | 20.59739 |  | -0.0001574856 | [11 empty] | 27.5408 | 0.08532107 | 25 | 0 | 27.00158 | 0.07880569
16903 | 2021/04/04 05:09:19 | 315649.5696 | 316.0009 | 1 | 9 | 18 | 0 | 0 | -0.72686 | 3.119132 | -2.267172 | 2.936249 | 5.578606 | 11.21142 | 20.59864 | [13 empty] | 27.63902 | 0.04637599 | 25 | 0 | 26.69451 | -0.07142603
16904 | 2021/04/04 05:09:21 | 315651.5688 | 318.0001 | 1 | 9 | 18 | 0 | 0 | -0.7268448 | 3.118681 | -2.266797 | 2.936249 | 5.579009 | 11.21142 | 20.5999 | [13 empty] | 27.35695 | -0.07383406 | 25 | 0 | 26.4902 | -0.05613506
16905 | 2021/04/04 05:09:23 | 315653.5698 | 320.0011 | 1 | 9 | 18 | 0 | 0 | -0.7270508 | 3.118261 | -2.267134 | 2.936249 | 5.579412 | 11.21142 | 20.60116 |  | -0.0001860483 | [11 empty] | 27.24032 | -0.05008519 | 25 | 0 | 26.93931 | 0.07432699
16906 | 2021/04/04 05:09:25 | 315655.5689 | 322.0002 | 1 | 9 | 18 | 0 | 0 | -0.7270355 | 3.117792 | -2.266745 | 2.936249 | 5.579816 | 11.21142 | 20.60242 | [13 empty] | 27.62775 | 0.07569909 | 25 | 0 | 26.69033 | 0.05805075
16907 | 2021/04/04 05:09:27 | 315657.5688 | 324.0001 | 1 | 9 | 18 | 0 | 0 | -0.7269745 | 3.117519 | -2.266357 | 2.936249 | 5.580219 | 11.21142 | 20.60367 | [13 empty] | 27.38051 | 0.0565213 | 25 | 0 | 26.52091 | -0.06126404
16908 | 2021/04/04 05:09:29 | 315659.5697 | 326.001 | 1 | 9 | 18 | 0 | 0 | -0.7269974 | 3.117073 | -2.266104 | 2.936249 | 5.580623 | 11.21142 | 20.60493 |  | -0.0002461018 | [11 empty] | 27.20271 | -0.09103894 | 25 | 0 | 26.74849 | -0.06890655
16909 | 2021/04/04 05:09:31 | 315661.5696 | 328.0009 | 1 | 9 | 18 | 0 | 0 | -0.7273026 | 3.116527 | -2.266658 | 2.936249 | 5.581026 | 11.21142 | 20.60619 | [13 empty] | 27.47983 | -0.03259599 | 25 | 0 | 26.96188 | 0.08739352
16910 | 2021/04/04 05:09:33 | 315663.5689 | 330.0002 | 1 | 9 | 18 | 0 | 0 | -0.7271347 | 3.11594 | -2.265708 | 2.936249 | 5.581429 | 11.21142 | 20.60745 |  | -0.0002899581 | [11 empty] | 27.63092 | 0.08182108 | 25 | 0 | 26.47389 | -0.1524979
16911 | 2021/04/04 05:09:35 | 315665.5697 | 332.001 | 1 | 9 | 18 | 0 | 0 | -0.7270966 | 3.115552 | -2.265307 | 2.936249 | 5.581832 | 11.21142 | 20.6087 | [13 empty] | 27.20061 | -0.1344728 | 25 | 0 | 26.67524 | -0.01460552
16912 | 2021/04/04 05:09:37 | 315667.5698 | 334.0011 | 1 | 9 | 18 | 0 | 0 | -0.7271118 | 3.115007 | -2.264958 | 2.936249 | 5.582236 | 11.21142 | 20.60996 |  |  |  | 0.8943957 | 1.061163 | [8 empty] | 27.36086 | -0.02481759 | 25 | 0 | 26.9139 | 0.1330125
16913 | 2021/04/04 05:09:39 | 315669.569 | 336.0003 | 1 | 9 | 18 | 0 | 0 | -0.7268829 | 3.11446 | -2.263848 | 2.936249 | 5.582639 | 11.21142 | 20.61121 |  | -0.0002077071 | [11 empty] | 27.63609 | 0.1393074 | 25 | 0 | 26.93343 | 0.1061499
16914 | 2021/04/04 05:09:41 | 315671.5688 | 338.0001 | 1 | 9 | 18 | 0 | 0 | -0.7269821 | 3.114178 | -2.263952 | 2.936249 | 5.583042 | 11.21142 | 20.61247 | [13 empty] | 27.5801 | 0.09294152 | 25 | 0 | 26.60702 | -0.0847882
16915 | 2021/04/04 05:09:43 | 315673.5691 | 340.0004 | 1 | 9 | 18 | 0 | 0 | -0.7268677 | 3.113727 | -2.263268 | 2.936249 | 5.583446 | 11.21142 | 20.61373 |  | -0.0002733033 | [11 empty] | 27.28159 | -0.08824348 | 25 | 0 | 26.77959 | 0.1038826
16916 | 2021/04/04 05:09:45 | 315675.5696 | 342.0009 | 1 | 9 | 18 | 0 | 0 | -0.7268829 | 3.1132 | -2.262932 | 2.936249 | 5.583849 | 11.21142 | 20.61498 | [13 empty] | 27.49388 | 0.1037788 | 25 | 0 | 26.94749 | 0.07505357
16917 | 2021/04/04 05:09:47 | 315677.5696 | 344.0009 | 1 | 9 | 18 | 0 | 0 | -0.7267303 | 3.112828 | -2.262186 | 2.936249 | 5.584252 | 11.21142 | 20.61624 | [13 empty] | 27.59934 | 0.03876448 | 25 | 0 | 26.68322 | -0.07682204
16918 | 2021/04/04 05:09:49 | 315679.5688 | 346.0001 | 1 | 9 | 18 | 0 | 0 | -0.7269592 | 3.112192 | -2.262437 | 2.936249 | 5.584656 | 11.21142 | 20.61749 |  | -0.0002280443 | [11 empty] | 27.35709 | -0.06836593 | 25 | 0 | 26.53304 | -0.03953815
16919 | 2021/04/04 05:09:51 | 315681.5688 | 348.0001 | 1 | 9 | 18 | 0 | 0 | -0.7267914 | 3.111706 | -2.261561 | 2.936249 | 5.585059 | 11.21142 | 20.61875 | [13 empty] | 27.20662 | -0.01636744 | 25 | 0 | 26.73817 | 0.1058644
16920 | 2021/04/04 05:09:53 | 315683.5698 | 350.0011 | 1 | 9 | 18 | 0 | 0 | -0.7269974 | 3.111138 | -2.261789 | 2.936249 | 5.585462 | 11.21142 | 20.62 | [13 empty] | 27.44835 | 0.08114696 | 25 | 0 | 26.70039 | 0.07684827
16921 | 2021/04/04 05:09:55 | 315685.5699 | 352.0012 | 1 | 9 | 18 | 0 | 0 | -0.7267609 | 3.11071 | -2.260742 | 2.936249 | 5.585865 | 11.21142 | 20.62126 |  | -0.000207008 | [11 empty] | 27.36282 | 0.05865753 | 25 | 0 | 26.43913 | -0.0747031
16922 | 2021/04/04 05:09:57 | 315687.5697 | 354.001 | 1 | 9 | 18 | 0 | 0 | -0.7271729 | 3.110225 | -2.261671 | 2.936249 | 5.586268 | 11.21142 | 20.62251 |  |  |  | 0.8517708 | [9 empty] | 27.20982 | -0.07554293 | 25 | 0 | 26.65599 | -0.09563208
16923 | 2021/04/04 05:09:59 | 315689.5689 | 356.0002 | 1 | 9 | 18 | 0 | 0 | -0.7269745 | 3.1098 | -2.260745 | 2.936249 | 5.586672 | 11.21142 | 20.62377 |  | -0.0002756653 | [11 empty] | 27.38051 | -0.07638693 | 25 | 0 | 26.93357 | 0.01241863
16924 | 2021/04/04 05:10:01 | 315691.5696 | 358.0009 | 1 | 9 | 18 | 0 | 0 | -0.7270203 | 3.109302 | -2.260526 | 2.936249 | 5.587075 | 11.21142 | 20.62502 | [13 empty] | 27.62813 | 0.0321579 | 25 | 0 | 26.96813 | 0.1344824
16925 | 2021/04/04 05:10:03 | 315693.5688 | 360.0001 | 1 | 9 | 18 | 0 | 0 | -0.7266312 | 3.108917 | -2.259036 | 2.936249 | 5.587478 | 11.21142 | 20.62627 | [13 empty] | 27.57911 | 0.1027745 | 25 | 0 | 26.53277 | -0.1360494
16926 | 2021/04/04 05:10:05 | 315695.5688 | 362.0001 | 1 | 9 | 18 | 0 | 0 | -0.7268448 | 3.108509 | -2.259404 | 2.936249 | 5.587882 | 11.21142 | 20.62753 |  | -0.0002473473 | [11 empty] | 27.23908 | -0.1062584 | 25 | 0 | 26.74933 | 0.04033625
16927 | 2021/04/04 05:10:07 | 315697.5687 | 364 | 1 | 9 | 18 | 0 | 0 | -0.7270203 | 3.108007 | -2.259584 | 2.936249 | 5.588284 | 11.21142 | 20.62878 | [13 empty] | 27.50308 | 0.03512323 | 25 | 0 | 26.97093 | 0.130772
16928 | 2021/04/04 05:10:09 | 315699.569 | 366.0003 | 1 | 9 | 18 | 0 | 0 | -0.7274399 | 3.107511 | -2.260527 | 2.936249 | 5.588688 | 11.21142 | 20.63004 | [13 empty] | 27.61255 | 0.128386 | 25 | 0 | 26.75337 | 0.001837015
16929 | 2021/04/04 05:10:11 | 315701.5697 | 368.001 | 1 | 9 | 18 | 0 | 0 | -0.7274399 | 3.106943 | -2.260114 | 2.936249 | 5.589092 | 11.21142 | 20.63129 |  | -0.0002065752 | [11 empty] | 27.39429 | 0.00321269 | 25 | 0 | 26.47065 | -0.1346427
16930 | 2021/04/04 05:10:13 | 315703.5689 | 370.0002 | 1 | 9 | 18 | 0 | 0 | -0.7273026 | 3.106316 | -2.259232 | 2.936249 | 5.589495 | 11.21142 | 20.63254 | [13 empty] | 27.20772 | -0.1589626 | 25 | 0 | 26.98615 | 0.114193
16931 | 2021/04/04 05:10:15 | 315705.5688 | 372.0001 | 1 | 9 | 18 | 0 | 0 | -0.7273254 | 3.105876 | -2.258983 | 2.936249 | 5.589899 | 11.21142 | 20.63379 |  | -0.0002830865 | [11 empty] | 27.65419 | 0.05547643 | 25 | 0 | 26.77374 | -0.05786598
16932 | 2021/04/04 05:10:17 | 315707.5688 | 374.0001 | 1 | 9 | 18 | 0 | 0 | -0.7271881 | 3.105386 | -2.2582 | 2.936249 | 5.590302 | 11.21142 | 20.63505 | [13 empty] | 27.34665 | -0.07523835 | 25 | 0 | 26.48699 | -0.09532094
16933 | 2021/04/04 05:10:19 | 315709.5698 | 376.0011 | 1 | 9 | 18 | 0 | 0 | -0.7267456 | 3.10503 | -2.256567 | 2.936249 | 5.590705 | 11.21142 | 20.6363 |  |  |  | 0.8210914 | 1.194444 | [8 empty] | 27.19854 | -0.07559061 | 25 | 0 | 26.72297 | 0.04432201
16934 | 2021/04/04 05:10:21 | 315711.5687 | 378 | 1 | 9 | 18 | 0 | 0 | -0.7270737 | 3.104609 | -2.25728 | 2.936249 | 5.591108 | 11.21142 | 20.63755 |  | -0.0002697379 | [11 empty] | 27.49598 | 0.08026242 | 25 | 0 | 26.97093 | 0.07596731
16935 | 2021/04/04 05:10:23 | 315713.569 | 380.0003 | 1 | 9 | 18 | 0 | 0 | -0.7270889 | 3.104017 | -2.256896 | 2.936249 | 5.591512 | 11.21142 | 20.63881 | [13 empty] | 27.6759 | 0.0415045 | 25 | 0 | 26.49106 | -0.08964241
16936 | 2021/04/04 05:10:25 | 315715.5698 | 382.0011 | 1 | 9 | 18 | 0 | 0 | -0.7272491 | 3.103608 | -2.257096 | 2.936249 | 5.591916 | 11.21142 | 20.64006 |  | -0.0002877723 | [11 empty] | 27.28186 | -0.08466899 | 25 | 0 | 26.84194 | -0.03808558
16937 | 2021/04/04 05:10:27 | 315717.569 | 384.0003 | 1 | 9 | 18 | 0 | 0 | -0.7270889 | 3.103008 | -2.256163 | 2.936249 | 5.592319 | 11.21142 | 20.64131 | [13 empty] | 27.60851 | 0.01205564 | 25 | 0 | 26.93427 | 0.09655416
16938 | 2021/04/04 05:10:29 | 315719.5697 | 386.001 | 1 | 9 | 18 | 0 | 0 | -0.7271118 | 3.102493 | -2.255859 | 2.936249 | 5.592722 | 11.21142 | 20.64256 | [13 empty] | 27.55797 | 0.09198725 | 25 | 0 | 26.60618 | 0.01430511
16939 | 2021/04/04 05:10:31 | 315721.5696 | 388.0009 | 1 | 9 | 18 | 0 | 0 | -0.7269211 | 3.102 | -2.254909 | 2.936249 | 5.593126 | 11.21142 | 20.64381 |  | -0.0002092154 | [11 empty] | 27.27278 | -0.018996 | 25 | 0 | 26.60518 | -0.0990504
16940 | 2021/04/04 05:10:33 | 315723.5687 | 390 | 1 | 9 | 18 | 0 | 0 | -0.726944 | 3.101427 | -2.254564 | 2.936249 | 5.593529 | 11.21142 | 20.64506 | [13 empty] | 27.63885 | 0.1143974 | 25 | 0 | 26.83663 | 0.07232726
16941 | 2021/04/04 05:10:35 | 315725.569 | 392.0003 | 1 | 9 | 18 | 0 | 0 | -0.7270126 | 3.100983 | -2.254454 | 2.936249 | 5.593932 | 11.21142 | 20.64631 | [13 empty] | 27.39639 | -0.009276867 | 25 | 0 | 26.49411 | -0.1515818
16942 | 2021/04/04 05:10:37 | 315727.569 | 394.0003 | 1 | 9 | 18 | 0 | 0 | -0.7270203 | 3.100537 | -2.254153 | 2.936249 | 5.594336 | 11.21142 | 20.64756 |  | -0.0002374241 | [11 empty] | 27.24829 | -0.1427621 | 25 | 0 | 26.77989 | 0.001533628
16943 | 2021/04/04 05:10:39 | 315729.5697 | 396.001 | 1 | 9 | 18 | 0 | 0 | -0.7270966 | 3.100021 | -2.254015 | 2.936249 | 5.594739 | 11.21142 | 20.64882 |  |  |  | 0.8072621 | [9 empty] | 27.58527 | 0.07831216 | 25 | 0 | 26.96078 | 0.1451343
16944 | 2021/04/04 05:10:41 | 315731.5696 | 398.0009 | 1 | 9 | 18 | 0 | 0 | -0.7269974 | 3.099645 | -2.253434 | 2.936249 | 5.595142 | 11.21142 | 20.65007 | [13 empty] | 27.58944 | 0.09803772 | 25 | 0 | 26.60213 | -0.07079661
16945 | 2021/04/04 05:10:43 | 315733.5688 | 400.0001 | 1 | 9 | 18 | 0 | 0 | -0.7272263 | 3.099041 | -2.253704 | 2.936249 | 5.595546 | 11.21142 | 20.65132 |  | -0.0002209352 | [11 empty] | 27.32323 | 0.01230478 | 25 | 0 | 26.89757 | 0.09458899
16946 | 2021/04/04 05:10:45 | 315735.5689 | 402.0002 | 1 | 9 | 18 | 0 | 0 | -0.7270355 | 3.098594 | -2.252788 | 2.936249 | 5.595949 | 11.21142 | 20.65257 | [13 empty] | 27.65629 | 0.07666349 | 25 | 0 | 26.85409 | -0.02773166
16947 | 2021/04/04 05:10:47 | 315737.5697 | 404.001 | 1 | 9 | 18 | 0 | 0 | -0.72686 | 3.097883 | -2.251727 | 2.936249 | 5.596353 | 11.21142 | 20.65382 |  | -0.0002902478 | [11 empty] | 27.44014 | -0.06858289 | 25 | 0 | 26.50948 | -0.09533107
16948 | 2021/04/04 05:10:49 | 315739.569 | 406.0003 | 1 | 9 | 18 | 0 | 0 | -0.7269745 | 3.097439 | -2.251759 | 2.936249 | 5.596756 | 11.21142 | 20.65507 | [13 empty] | 27.24326 | -0.04752398 | 25 | 0 | 26.74639 | 0.05465209
16949 | 2021/04/04 05:10:51 | 315741.5699 | 408.0012 | 1 | 9 | 18 | 0 | 0 | -0.7271347 | 3.096919 | -2.251877 | 2.936249 | 5.597159 | 11.21142 | 20.65631 |  | -0.0002501844 | [11 empty] | 27.53636 | 0.1028115 | 25 | 0 | 26.92602 | 0.06964386
16950 | 2021/04/04 05:10:53 | 315743.5697 | 410.001 | 1 | 9 | 18 | 0 | 0 | -0.7269211 | 3.09638 | -2.250824 | 2.936249 | 5.597563 | 11.21142 | 20.65756 | [13 empty] | 27.30822 | 0.02417982 | 25 | 0 | 26.51255 | -0.08475244
16951 | 2021/04/04 05:10:55 | 315745.5698 | 412.0011 | 1 | 9 | 18 | 0 | 0 | -0.7269363 | 3.095881 | -2.250508 | 2.936249 | 5.597966 | 11.21142 | 20.65881 | [13 empty] | 27.33064 | -0.08527458 | 25 | 0 | 26.89076 | -0.01647532
16952 | 2021/04/04 05:10:57 | 315747.5696 | 414.0009 | 1 | 9 | 18 | 0 | 0 | -0.7271271 | 3.095592 | -2.250889 | 2.936249 | 5.598369 | 11.21142 | 20.66006 |  | -0.0002246552 | [11 empty] | 27.60948 | 0.0129205 | 25 | 0 | 26.9139 | 0.1018739
16953 | 2021/04/04 05:10:59 | 315749.5688 | 416.0001 | 1 | 9 | 18 | 0 | 0 | -0.7269211 | 3.095078 | -2.249878 | 2.936249 | 5.598773 | 11.21142 | 20.66131 |  |  |  | 0.8099715 | 1.243375 | [8 empty] | 27.52135 | 0.07545471 | 25 | 0 | 26.54814 | -0.02672076
16954 | 2021/04/04 05:11:01 | 315751.5687 | 418 | 1 | 9 | 18 | 0 | 0 | -0.7267303 | 3.094572 | -2.248919 | 2.936249 | 5.599175 | 11.21142 | 20.66256 | [13 empty] | 27.22697 | -0.05934119 | 25 | 0 | 26.65182 | -0.09275198
16955 | 2021/04/04 05:11:03 | 315753.5697 | 420.001 | 1 | 9 | 18 | 0 | 0 | -0.7270203 | 3.094008 | -2.249407 | 2.936249 | 5.599579 | 11.21142 | 20.66381 |  | -0.000266722 | [11 empty] | 27.66643 | 0.1373297 | 25 | 0 | 26.786 | 0.04193246
16956 | 2021/04/04 05:11:05 | 315755.5688 | 422.0001 | 1 | 9 | 18 | 0 | 0 | -0.7272873 | 3.093553 | -2.249902 | 2.936249 | 5.599982 | 11.21142 | 20.66505 | [13 empty] | 27.49318 | -0.004751086 | 25 | 0 | 26.50568 | -0.1537174
16957 | 2021/04/04 05:11:07 | 315757.5697 | 424.001 | 1 | 9 | 18 | 0 | 0 | -0.7271881 | 3.092961 | -2.249164 | 2.936249 | 5.600386 | 11.21142 | 20.6663 |  | -0.0002815705 | [11 empty] | 27.22083 | -0.1284117 | 25 | 0 | 26.67413 | -0.01298666
16958 | 2021/04/04 05:11:09 | 315759.569 | 426.0003 | 1 | 9 | 18 | 0 | 0 | -0.7271347 | 3.092289 | -2.248511 | 2.936249 | 5.60079 | 11.21142 | 20.66755 | [13 empty] | 27.47173 | 0.0006151199 | 25 | 0 | 26.98932 | 0.1540214
16959 | 2021/04/04 05:11:11 | 315761.5697 | 428.001 | 1 | 9 | 18 | 0 | 0 | -0.72686 | 3.091744 | -2.247265 | 2.936249 | 5.601193 | 11.21142 | 20.66879 | [13 empty] | 27.63175 | 0.1386112 | 25 | 0 | 26.75126 | 0.03653586
16960 | 2021/04/04 05:11:13 | 315763.5688 | 430.0001 | 1 | 9 | 18 | 0 | 0 | -0.7269058 | 3.091346 | -2.247117 | 2.936249 | 5.601596 | 11.21142 | 20.67004 |  | -0.0002609851 | [11 empty] | 27.22597 | -0.04687011 | 25 | 0 | 26.70063 | 0.06642222
16961 | 2021/04/04 05:11:15 | 315765.5687 | 432 | 1 | 9 | 18 | 0 | 0 | -0.7267227 | 3.090912 | -2.246236 | 2.936249 | 5.601999 | 11.21142 | 20.67129 | [13 empty] | 27.52746 | 0.1095515 | 25 | 0 | 26.95267 | 0.09197354
16962 | 2021/04/04 05:11:17 | 315767.5687 | 434 | 1 | 9 | 18 | 0 | 0 | -0.7268295 | 3.090381 | -2.24618 | 2.936249 | 5.602403 | 11.21142 | 20.67253 | [13 empty] | 27.66239 | 0.04760385 | 25 | 0 | 26.66101 | -0.08799493
16963 | 2021/04/04 05:11:19 | 315769.5688 | 436.0001 | 1 | 9 | 18 | 0 | 0 | -0.7270355 | 3.089931 | -2.24649 | 2.936249 | 5.602806 | 11.21142 | 20.67378 |  | -0.0002060265 |  | 0.7632814 | [9 empty] | 27.31906 | -0.0878036 | 25 | 0 | 26.45223 | -0.04567683
16964 | 2021/04/04 05:11:21 | 315771.569 | 438.0003 | 1 | 9 | 18 | 0 | 0 | -0.7270508 | 3.089432 | -2.246174 | 2.936249 | 5.603209 | 11.21142 | 20.67503 | [13 empty] | 27.32881 | -0.03015459 | 25 | 0 | 26.8178 | 0.08984208
16965 | 2021/04/04 05:11:23 | 315773.5698 | 440.0011 | 1 | 9 | 18 | 0 | 0 | -0.72715 | 3.08883 | -2.246043 | 2.936249 | 5.603612 | 11.21142 | 20.67627 | [13 empty] | 27.69496 | 0.1128942 | 25 | 0 | 26.65096 | 0.04639387
16966 | 2021/04/04 05:11:25 | 315775.569 | 442.0003 | 1 | 9 | 18 | 0 | 0 | -0.7269974 | 3.088326 | -2.245205 | 2.936249 | 5.604016 | 11.21142 | 20.67752 |  | -0.0001994583 | [11 empty] | 27.34888 | 0.02254963 | 25 | 0 | 26.48923 | -0.08193851
16967 | 2021/04/04 05:11:27 | 315777.5698 | 444.0011 | 1 | 9 | 18 | 0 | 0 | -0.7269211 | 3.087614 | -2.244452 | 2.936249 | 5.604419 | 11.21142 | 20.67876 | [13 empty] | 27.20942 | -0.1107544 | 25 | 0 | 26.74098 | -0.05531013
16968 | 2021/04/04 05:11:29 | 315779.5687 | 446 | 1 | 9 | 18 | 0 | 0 | -0.7265778 | 3.08726 | -2.243135 | 2.936249 | 5.604823 | 11.21142 | 20.68001 |  | -0.0002547441 | [11 empty] | 27.52496 | -0.02741396 | 25 | 0 | 26.85059 | 0.07258713
16969 | 2021/04/04 05:11:31 | 315781.5698 | 448.0011 | 1 | 9 | 18 | 0 | 0 | -0.7270966 | 3.086604 | -2.244259 | 2.936249 | 5.605226 | 11.21142 | 20.68126 | [13 empty] | 27.58621 | 0.08913696 | 25 | 0 | 26.54908 | 0.02257943
16970 | 2021/04/04 05:11:33 | 315783.5697 | 450.001 | 1 | 9 | 18 | 0 | 0 | -0.7271652 | 3.08623 | -2.244199 | 2.936249 | 5.605629 | 11.21142 | 20.6825 | [13 empty] | 27.26737 | -0.09963691 | 25 | 0 | 26.81322 | 0.0825423
16971 | 2021/04/04 05:11:35 | 315785.5699 | 452.0012 | 1 | 9 | 18 | 0 | 0 | -0.7273636 | 3.08583 | -2.24452 | 2.936249 | 5.606033 | 11.21142 | 20.68375 |  | -0.0002676609 | [11 empty] | 27.68689 | 0.1259166 | 25 | 0 | 26.87053 | 0.1038891
16972 | 2021/04/04 05:11:37 | 315787.5689 | 454.0002 | 1 | 9 | 18 | 0 | 0 | -0.7268295 | 3.085335 | -2.242512 | 2.936249 | 5.606436 | 11.21142 | 20.68499 |  |  |  |  | 1.277876 | [8 empty] | 27.52146 | 0.04696608 | 25 | 0 | 26.47707 | -0.1241773
16973 | 2021/04/04 05:11:39 | 315789.5688 | 456.0001 | 1 | 9 | 18 | 0 | 0 | -0.7268219 | 3.084799 | -2.242099 | 2.936249 | 5.60684 | 11.21142 | 20.68624 |  | -0.0002350631 |  | 0.8023719 | [9 empty] | 27.20161 | -0.1563907 | 25 | 0 | 26.61931 | -0.06769359
16974 | 2021/04/04 05:11:41 | 315791.5697 | 458.001 | 1 | 9 | 18 | 0 | 0 | -0.7273636 | 3.084186 | -2.243325 | 2.936249 | 5.607244 | 11.21142 | 20.68748 | [13 empty] | 27.53262 | 0.03111959 | 25 | 0 | 26.6864 | -0.06101727
16975 | 2021/04/04 05:11:43 | 315793.5687 | 460 | 1 | 9 | 18 | 0 | 0 | -0.7272339 | 3.083499 | -2.242425 | 2.936249 | 5.607646 | 11.21142 | 20.68872 | [13 empty] | 27.33954 | -0.1019603 | 25 | 0 | 26.45852 | -0.07095695
16976 | 2021/04/04 05:11:45 | 315795.5698 | 462.0011 | 1 | 9 | 18 | 0 | 0 | -0.7272263 | 3.082924 | -2.241983 | 2.936249 | 5.60805 | 11.21142 | 20.68997 |  | -0.0002096935 | [11 empty] | 27.2897 | -0.005397201 | 25 | 0 | 26.77865 | 0.08352339
16977 | 2021/04/04 05:11:47 | 315797.5698 | 464.0011 | 1 | 9 | 18 | 0 | 0 | -0.7270355 | 3.082498 | -2.241085 | 2.936249 | 5.608454 | 11.21142 | 20.69121 | [13 empty] | 27.66433 | 0.09895205 | 25 | 0 | 26.82658 | 0.003489256
16978 | 2021/04/04 05:11:49 | 315799.5689 | 466.0002 | 1 | 9 | 18 | 0 | 0 | -0.7268448 | 3.081912 | -2.240072 | 2.936249 | 5.608857 | 11.21142 | 20.69245 | [13 empty] | 27.5429 | -0.03487408 | 25 | 0 | 26.5128 | -0.09494483
16979 | 2021/04/04 05:11:51 | 315801.5698 | 468.0011 | 1 | 9 | 18 | 0 | 0 | -0.7270355 | 3.081491 | -2.240353 | 2.936249 | 5.60926 | 11.21142 | 20.6937 |  | -0.0002383162 | [11 empty] | 27.25957 | -0.0939548 | 25 | 0 | 26.8987 | 0.03037632
16980 | 2021/04/04 05:11:53 | 315803.5688 | 470.0001 | 1 | 9 | 18 | 0 | 0 | -0.7268829 | 3.081009 | -2.239533 | 2.936249 | 5.609663 | 11.21142 | 20.69494 | [13 empty] | 27.65012 | 0.08151293 | 25 | 0 | 26.67718 | 0.08390546
16981 | 2021/04/04 05:11:55 | 315805.5697 | 472.001 | 1 | 9 | 18 | 0 | 0 | -0.7269211 | 3.080495 | -2.239277 | 2.936249 | 5.610067 | 11.21142 | 20.69618 | [13 empty] | 27.33454 | 0.02603352 | 25 | 0 | 26.4535 | -0.07845759
16982 | 2021/04/04 05:11:57 | 315807.5696 | 474.0009 | 1 | 9 | 18 | 0 | 0 | -0.7267914 | 3.079905 | -2.238448 | 2.936249 | 5.61047 | 11.21142 | 20.69742 |  | -0.0002107863 |  | 0.7778095 | [9 empty] | 27.2572 | -0.1009077 | 25 | 0 | 26.74612 | -0.03879428
16983 | 2021/04/04 05:11:59 | 315809.5688 | 476.0001 | 1 | 9 | 18 | 0 | 0 | -0.7270966 | 3.07944 | -2.23905 | 2.936249 | 5.610873 | 11.21142 | 20.69867 | [13 empty] | 27.60335 | 0.01201391 | 25 | 0 | 26.83663 | 0.08763433
16984 | 2021/04/04 05:12:01 | 315811.569 | 478.0003 | 1 | 9 | 18 | 0 | 0 | -0.7269058 | 3.078815 | -2.238008 | 2.936249 | 5.611277 | 11.21142 | 20.69991 |  | -0.0002578086 | [11 empty] | 27.55183 | 0.08916199 | 25 | 0 | 26.48502 | -0.1098776
16985 | 2021/04/04 05:12:03 | 315813.5697 | 480.001 | 1 | 9 | 18 | 0 | 0 | -0.7266464 | 3.078332 | -2.236859 | 2.936249 | 5.61168 | 11.21142 | 20.70115 | [13 empty] | 27.38638 | -0.05170405 | 25 | 0 | 26.88254 | 0.1105255
16986 | 2021/04/04 05:12:05 | 315815.5697 | 482.001 | 1 | 9 | 18 | 0 | 0 | -0.7268295 | 3.077757 | -2.237005 | 2.936249 | 5.612083 | 11.21142 | 20.70239 | [13 empty] | 27.67549 | 0.1395583 | 25 | 0 | 26.73817 | 0.07086098
16987 | 2021/04/04 05:12:07 | 315817.5698 | 484.0011 | 1 | 9 | 18 | 0 | 0 | -0.7270737 | 3.077063 | -2.237252 | 2.936249 | 5.612486 | 11.21142 | 20.70363 |  | -0.0002365952 | [11 empty] | 27.45142 | -0.01236081 | 25 | 0 | 26.45671 | -0.1435703
16988 | 2021/04/04 05:12:09 | 315819.5689 | 486.0002 | 1 | 9 | 18 | 0 | 0 | -0.7265778 | 3.076668 | -2.235439 | 2.936249 | 5.612889 | 11.21142 | 20.70487 | [13 empty] | 27.287 | -0.1274461 | 25 | 0 | 26.75461 | 0.02353966
16989 | 2021/04/04 05:12:11 | 315821.569 | 488.0003 | 1 | 9 | 18 | 0 | 0 | -0.7266922 | 3.076217 | -2.235463 | 2.936249 | 5.613292 | 11.21142 | 20.70611 | [13 empty] | 27.62065 | 0.07064462 | 25 | 0 | 26.6123 | -0.07974565
16990 | 2021/04/04 05:12:13 | 315823.5698 | 490.0011 | 1 | 9 | 18 | 0 | 0 | -0.7269821 | 3.075663 | -2.235952 | 2.936249 | 5.613696 | 11.21142 | 20.70735 |  | -0.0002535275 | [11 empty] | 27.26861 | -0.09068012 | 25 | 0 | 26.54407 | 0.009226799
16991 | 2021/04/04 05:12:15 | 315825.5698 | 492.0011 | 1 | 9 | 18 | 0 | 0 | -0.7269974 | 3.07514 | -2.235619 | 2.936249 | 5.614099 | 11.21142 | 20.70859 |  |  |  | 0.726886 | 1.306491 | [8 empty] | 27.44098 | 0.04591227 | 25 | 0 | 26.89453 | 0.08603513
16992 | 2021/04/04 05:12:17 | 315827.569 | 494.0003 | 1 | 9 | 18 | 0 | 0 | -0.7267838 | 3.074557 | -2.234538 | 2.936249 | 5.614502 | 11.21142 | 20.70983 |  | -0.0003115445 | [11 empty] | 27.70513 | 0.05415618 | 25 | 0 | 26.74652 | -0.08587718
16993 | 2021/04/04 05:12:19 | 315829.5691 | 496.0004 | 1 | 9 | 18 | 0 | 0 | -0.7267609 | 3.074048 | -2.234098 | 2.936249 | 5.614905 | 11.21142 | 20.71107 | [13 empty] | 27.40476 | -0.08946359 | 25 | 0 | 26.48114 | -0.06512046
16994 | 2021/04/04 05:12:21 | 315831.569 | 498.0003 | 1 | 9 | 18 | 0 | 0 | -0.7265701 | 3.073387 | -2.233031 | 2.936249 | 5.615309 | 11.21142 | 20.71231 | [13 empty] | 27.35085 | 0.006127954 | 25 | 0 | 26.91431 | 0.09729207
16995 | 2021/04/04 05:12:23 | 315833.5689 | 500.0002 | 1 | 9 | 18 | 0 | 0 | -0.7270203 | 3.072782 | -2.233975 | 2.936249 | 5.615712 | 11.21142 | 20.71355 |  | -0.0002339761 | [11 empty] | 27.60962 | 0.09576201 | 25 | 0 | 26.5156 | -0.001921058
16996 | 2021/04/04 05:12:25 | 315835.569 | 502.0003 | 1 | 9 | 18 | 0 | 0 | -0.7269363 | 3.072325 | -2.233385 | 2.936249 | 5.616115 | 11.21142 | 20.71479 | [13 empty] | 27.33174 | -0.03548205 | 25 | 0 | 26.66422 | -0.07998824
16997 | 2021/04/04 05:12:27 | 315837.569 | 504.0003 | 1 | 9 | 18 | 0 | 0 | -0.7269363 | 3.071761 | -2.232975 | 2.936249 | 5.616518 | 11.21142 | 20.71603 |  | -0.0003178692 | [11 empty] | 27.55087 | -0.05991399 | 25 | 0 | 26.9761 | 0.0622344
16998 | 2021/04/04 05:12:29 | 315839.5688 | 506.0001 | 1 | 9 | 18 | 0 | 0 | -0.7264938 | 3.071193 | -2.231203 | 2.936249 | 5.616921 | 11.21142 | 20.71727 | [13 empty] | 27.72226 | 0.09961665 | 25 | 0 | 26.67119 | 0.06868601
16999 | 2021/04/04 05:12:31 | 315841.5689 | 508.0002 | 1 | 9 | 18 | 0 | 0 | -0.7264633 | 3.070823 | -2.23084 | 2.936249 | 5.617324 | 11.21142 | 20.7185 |  | -0.0002444597 | [11 empty] | 27.39666 | 0.02446711 | 25 | 0 | 26.786 | 0.03587782
17000 | 2021/04/04 05:12:33 | 315843.5698 | 510.0011 | 1 | 9 | 18 | 0 | 0 | -0.72686 | 3.070263 | -2.231651 | 2.936249 | 5.617727 | 11.21142 | 20.71974 | [13 empty] | 27.65529 | 0.0808239 | 25 | 0 | 26.89577 | 0.1254338
17001 | 2021/04/04 05:12:35 | 315845.569 | 512.0003 | 1 | 9 | 18 | 0 | 0 | -0.7266846 | 3.069777 | -2.23076 | 2.936249 | 5.618131 | 11.21142 | 20.72098 |  |  |  | 0.7472038 | [9 empty] | 27.63802 | 0.08691669 | 25 | 0 | 26.59389 | -0.07080615
17002 | 2021/04/04 05:12:37 | 315847.5697 | 514.001 | 1 | 9 | 18 | 0 | 0 | -0.7270355 | 3.069093 | -2.23134 | 2.936249 | 5.618534 | 11.21142 | 20.72222 |  | -0.0002804272 | [11 empty] | 27.33664 | -0.1265496 | 25 | 0 | 26.59796 | -0.09118736
17003 | 2021/04/04 05:12:39 | 315849.5691 | 516.0004 | 1 | 9 | 18 | 0 | 0 | -0.7266922 | 3.068398 | -2.229781 | 2.936249 | 5.618937 | 11.21142 | 20.72345 | [13 empty] | 27.42577 | -0.06354749 | 25 | 0 | 26.90775 | 0.1075417
17004 | 2021/04/04 05:12:41 | 315851.569 | 518.0003 | 1 | 9 | 18 | 0 | 0 | -0.7268677 | 3.067755 | -2.229852 | 2.936249 | 5.61934 | 11.21142 | 20.72469 |  | -0.0003379775 | [11 empty] | 27.78212 | 0.1541942 | 25 | 0 | 26.48812 | -0.096246
17005 | 2021/04/04 05:12:43 | 315853.5698 | 520.0011 | 1 | 9 | 18 | 0 | 0 | -0.7268066 | 3.067349 | -2.229369 | 2.936249 | 5.619744 | 11.21142 | 20.72593 | [13 empty] | 27.25416 | -0.07614374 | 25 | 0 | 26.69327 | 0.03930867
17006 | 2021/04/04 05:12:45 | 315855.569 | 522.0003 | 1 | 9 | 18 | 0 | 0 | -0.7269058 | 3.066739 | -2.22923 | 2.936249 | 5.620147 | 11.21142 | 20.72717 |  | -0.000277776 | [11 empty] | 27.60851 | 0.09007096 | 25 | 0 | 26.98405 | 0.07914484
17007 | 2021/04/04 05:12:47 | 315857.569 | 524.0003 | 1 | 9 | 18 | 0 | 0 | -0.7267227 | 3.066175 | -2.228259 | 2.936249 | 5.62055 | 11.21142 | 20.7284 | [13 empty] | 27.68146 | 0.02180755 | 25 | 0 | 26.63742 | -0.09156644
17008 | 2021/04/04 05:12:49 | 315859.5697 | 526.001 | 1 | 9 | 18 | 0 | 0 | -0.7266922 | 3.065668 | -2.227797 | 2.936249 | 5.620953 | 11.21142 | 20.72964 | [13 empty] | 27.35085 | -0.07757008 | 25 | 0 | 26.5695 | -0.002107024
17009 | 2021/04/04 05:12:51 | 315861.5698 | 528.0011 | 1 | 9 | 18 | 0 | 0 | -0.7270203 | 3.065172 | -2.228442 | 2.936249 | 5.621356 | 11.21142 | 20.73087 |  | -0.0002373586 |  |  | 1.386911 | [8 empty] | 27.53566 | 0.02440631 | 25 | 0 | 26.89076 | 0.09782612
17010 | 2021/04/04 05:12:53 | 315863.5697 | 530.001 | 1 | 9 | 18 | 0 | 0 | -0.7270203 | 3.064751 | -2.228136 | 2.936249 | 5.62176 | 11.21142 | 20.73211 |  |  |  | 0.7245287 | [9 empty] | 27.59861 | 0.08313894 | 25 | 0 | 26.5544 | -0.02568424
17011 | 2021/04/04 05:12:55 | 315865.5689 | 532.0002 | 1 | 9 | 18 | 0 | 0 | -0.7272339 | 3.064049 | -2.22828 | 2.936249 | 5.622163 | 11.21142 | 20.73335 |  | -0.0002382317 | [11 empty] | 27.33857 | -0.06465077 | 25 | 0 | 26.70664 | -0.07362485
17012 | 2021/04/04 05:12:57 | 315867.5698 | 534.0011 | 1 | 9 | 18 | 0 | 0 | -0.726944 | 3.063503 | -2.226995 | 2.936249 | 5.622566 | 11.21142 | 20.73458 | [13 empty] | 27.66756 | -0.02914667 | 25 | 0 | 27.03605 | 0.08415341
17013 | 2021/04/04 05:12:59 | 315869.5698 | 536.0011 | 1 | 9 | 18 | 0 | 0 | -0.7270355 | 3.06283 | -2.226786 | 2.936249 | 5.62297 | 11.21142 | 20.73582 | [13 empty] | 27.76486 | 0.1148862 | 25 | 0 | 26.69254 | 0.06174862
17014 | 2021/04/04 05:13:01 | 315871.5698 | 538.0011 | 1 | 9 | 18 | 0 | 0 | -0.7266922 | 3.062183 | -2.225265 | 2.936249 | 5.623373 | 11.21142 | 20.73705 |  | -0.0002308299 | [11 empty] | 27.39221 | -0.01340568 | 25 | 0 | 26.90999 | 0.06795347
17015 | 2021/04/04 05:13:03 | 315873.5697 | 540.001 | 1 | 9 | 18 | 0 | 0 | -0.7266846 | 3.061707 | -2.224895 | 2.936249 | 5.623776 | 11.21142 | 20.73829 | [13 empty] | 27.73146 | 0.1060152 | 25 | 0 | 26.95073 | 0.1306522
17016 | 2021/04/04 05:13:05 | 315875.5689 | 542.0002 | 1 | 9 | 18 | 0 | 0 | -0.7269592 | 3.061151 | -2.225332 | 2.936249 | 5.624178 | 11.21142 | 20.73952 |  | -0.0003259399 | [11 empty] | 27.64526 | 0.06318092 | 25 | 0 | 26.60114 | -0.08789659
17017 | 2021/04/04 05:13:07 | 315877.5689 | 544.0002 | 1 | 9 | 18 | 0 | 0 | -0.7270355 | 3.060503 | -2.225094 | 2.936249 | 5.624582 | 11.21142 | 20.74075 | [13 empty] | 27.39972 | -0.1299804 | 25 | 0 | 26.75364 | -0.05016625
17018 | 2021/04/04 05:13:09 | 315879.5691 | 546.0004 | 1 | 9 | 18 | 0 | 0 | -0.7272491 | 3.060036 | -2.225408 | 2.936249 | 5.624985 | 11.21142 | 20.74199 |  | -0.0003201605 |  | 0.7124214 | [9 empty] | 27.71433 | 0.05839825 | 25 | 0 | 27.02601 | 0.1563203
17019 | 2021/04/04 05:13:11 | 315881.569 | 548.0003 | 1 | 9 | 18 | 0 | 0 | -0.7268982 | 3.059515 | -2.223956 | 2.936249 | 5.625389 | 11.21142 | 20.74322 | [13 empty] | 27.67129 | -0.09035051 | 25 | 0 | 26.51255 | -0.04379869
17020 | 2021/04/04 05:13:13 | 315883.5699 | 550.0012 | 1 | 9 | 18 | 0 | 0 | -0.7270203 | 3.058908 | -2.223888 | 2.936249 | 5.625792 | 11.21142 | 20.74446 | [13 empty] | 27.48094 | 0.03276169 | 25 | 0 | 26.95587 | 0.1195252
17021 | 2021/04/04 05:13:15 | 315885.5691 | 552.0004 | 1 | 9 | 18 | 0 | 0 | -0.7267609 | 3.058451 | -2.222763 | 2.936249 | 5.626195 | 11.21142 | 20.74569 |  | -0.0002442575 | [11 empty] | 27.78409 | 0.06842196 | 25 | 0 | 26.83987 | -0.03375888
17022 | 2021/04/04 05:13:17 | 315887.5691 | 554.0004 | 1 | 9 | 18 | 0 | 0 | -0.7268219 | 3.057691 | -2.222397 | 2.936249 | 5.626598 | 11.21142 | 20.74692 | [13 empty] | 27.56397 | -0.04872084 | 25 | 0 | 26.49832 | -0.07323921
17023 | 2021/04/04 05:13:19 | 315889.5699 | 556.0012 | 1 | 9 | 18 | 0 | 0 | -0.7268677 | 3.05707 | -2.222085 | 2.936249 | 5.627002 | 11.21142 | 20.74816 |  | -0.0003001564 | [11 empty] | 27.36003 | -0.07714093 | 25 | 0 | 26.74946 | 0.04053295
17024 | 2021/04/04 05:13:21 | 315891.5699 | 558.0012 | 1 | 9 | 18 | 0 | 0 | -0.7269058 | 3.056553 | -2.221826 | 2.936249 | 5.627405 | 11.21142 | 20.74939 | [13 empty] | 27.79632 | 0.093503 | 25 | 0 | 26.75253 | 0.062567
17025 | 2021/04/04 05:13:23 | 315893.5699 | 560.0012 | 1 | 9 | 18 | 0 | 0 | -0.7267609 | 3.055882 | -2.220896 | 2.936249 | 5.627809 | 11.21142 | 20.75062 | [13 empty] | 27.45532 | 0.01929224 | 25 | 0 | 26.49621 | -0.09853423
17026 | 2021/04/04 05:13:25 | 315895.569 | 562.0003 | 1 | 9 | 18 | 0 | 0 | -0.7269363 | 3.055375 | -2.221063 | 2.936249 | 5.628211 | 11.21142 | 20.75185 |  | -0.0002617629 |  |  | 1.415999 | [8 empty] | 27.38525 | -0.09353459 | 25 | 0 | 26.81028 | -0.04921019
17027 | 2021/04/04 05:13:27 | 315897.5692 | 564.0005 | 1 | 9 | 18 | 0 | 0 | -0.7267303 | 3.055027 | -2.220181 | 2.936249 | 5.628615 | 11.21142 | 20.75308 |  |  |  | 0.6968459 | [9 empty] | 27.71613 | -0.01305103 | 25 | 0 | 26.91404 | 0.07139742
17028 | 2021/04/04 05:13:29 | 315899.5692 | 566.0005 | 1 | 9 | 18 | 0 | 0 | -0.7268295 | 3.05432 | -2.21997 | 2.936249 | 5.629018 | 11.21142 | 20.75432 |  | -0.000290455 | [11 empty] | 27.74566 | 0.1008809 | 25 | 0 | 26.59502 | 0.02770305
17029 | 2021/04/04 05:13:31 | 315901.5692 | 568.0005 | 1 | 9 | 18 | 0 | 0 | -0.7269363 | 3.053595 | -2.219769 | 2.936249 | 5.629422 | 11.21142 | 20.75555 | [13 empty] | 27.41994 | -0.101788 | 25 | 0 | 26.85924 | 0.08256614
17030 | 2021/04/04 05:13:33 | 315903.5693 | 570.0006 | 1 | 9 | 18 | 0 | 0 | -0.7268982 | 3.0531 | -2.219293 | 2.936249 | 5.629825 | 11.21142 | 20.75678 | [13 empty] | 27.74649 | 0.1145059 | 25 | 0 | 26.89467 | 0.1391798
17031 | 2021/04/04 05:13:35 | 315905.5692 | 572.0005 | 1 | 9 | 18 | 0 | 0 | -0.7269821 | 3.052413 | -2.21905 | 2.936249 | 5.630228 | 11.21142 | 20.75801 |  | -0.0002437631 | [11 empty] | 27.69703 | 0.08089304 | 25 | 0 | 26.56763 | -0.09905696
17032 | 2021/04/04 05:13:37 | 315907.5691 | 574.0004 | 1 | 9 | 18 | 0 | 0 | -0.7271271 | 3.051937 | -2.219146 | 2.936249 | 5.630631 | 11.21142 | 20.75924 | [13 empty] | 27.38358 | -0.1264197 | 25 | 0 | 26.65921 | -0.05994141
17033 | 2021/04/04 05:13:39 | 315909.5693 | 576.0006 | 1 | 9 | 18 | 0 | 0 | -0.7270889 | 3.051251 | -2.218531 | 2.936249 | 5.631034 | 11.21142 | 20.76047 |  | -0.0002877785 | [11 empty] | 27.61892 | -0.003229976 | 25 | 0 | 27.0158 | 0.1323664
17034 | 2021/04/04 05:13:41 | 315911.57 | 578.0013 | 1 | 9 | 18 | 0 | 0 | -0.7268066 | 3.050626 | -2.217215 | 2.936249 | 5.631438 | 11.21142 | 20.7617 | [13 empty] | 27.53469 | -0.07707953 | 25 | 0 | 26.51881 | -0.08829236
17035 | 2021/04/04 05:13:43 | 315913.57 | 580.0013 | 1 | 9 | 18 | 0 | 0 | -0.7269821 | 3.050013 | -2.217305 | 2.936249 | 5.631841 | 11.21142 | 20.76293 | [13 empty] | 27.42507 | -0.02502024 | 25 | 0 | 26.84305 | 0.08384764
17036 | 2021/04/04 05:13:45 | 315915.57 | 582.0013 | 1 | 9 | 18 | 0 | 0 | -0.7269745 | 3.049485 | -2.216898 | 2.936249 | 5.632245 | 11.21142 | 20.76416 |  | -0.0002687342 |  | 0.6797721 | [9 empty] | 27.76583 | 0.08530021 | 25 | 0 | 26.91404 | 0.02320111
17037 | 2021/04/04 05:13:47 | 315917.5691 | 584.0004 | 1 | 9 | 18 | 0 | 0 | -0.7268829 | 3.048872 | -2.216173 | 2.936249 | 5.632647 | 11.21142 | 20.76539 | [13 empty] | 27.66059 | -0.03108382 | 25 | 0 | 26.55958 | -0.09782493
17038 | 2021/04/04 05:13:49 | 315919.5699 | 586.0012 | 1 | 9 | 18 | 0 | 0 | -0.7270126 | 3.048358 | -2.216195 | 2.936249 | 5.63305 | 11.21142 | 20.76662 |  | -0.0002855374 | [11 empty] | 27.34164 | -0.09527922 | 25 | 0 | 26.70971 | 0.03569305
17039 | 2021/04/04 05:13:51 | 315921.5692 | 588.0005 | 1 | 9 | 18 | 0 | 0 | -0.7269821 | 3.047799 | -2.215695 | 2.936249 | 5.633454 | 11.21142 | 20.76785 | [13 empty] | 27.73533 | 0.07414222 | 25 | 0 | 26.70564 | 0.04983306
17040 | 2021/04/04 05:13:53 | 315923.5692 | 590.0005 | 1 | 9 | 18 | 0 | 0 | -0.7271118 | 3.04704 | -2.215539 | 2.936249 | 5.633857 | 11.21142 | 20.76908 |  | -0.0003073263 | [11 empty] | 27.40152 | -0.006711483 | 25 | 0 | 26.56331 | -0.09788096
17041 | 2021/04/04 05:13:55 | 315925.5692 | 592.0005 | 1 | 9 | 18 | 0 | 0 | -0.7269974 | 3.046371 | -2.214704 | 2.936249 | 5.634261 | 11.21142 | 20.77031 | [13 empty] | 27.52229 | -0.08403063 | 25 | 0 | 26.94038 | 0.0136286
17042 | 2021/04/04 05:13:57 | 315927.57 | 594.0013 | 1 | 9 | 18 | 0 | 0 | -0.72715 | 3.045727 | -2.2147 | 2.936249 | 5.634664 | 11.21142 | 20.77154 |  | -0.0002945599 | [11 empty] | 27.81566 | 0.07517219 | 25 | 0 | 26.80748 | 0.0975734
17043 | 2021/04/04 05:13:59 | 315929.57 | 596.0013 | 1 | 9 | 18 | 0 | 0 | -0.727211 | 3.045138 | -2.214458 | 2.936249 | 5.635067 | 11.21142 | 20.77276 |  |  |  |  | 1.47834 | [8 empty] | 27.51018 | 0.03927112 | 25 | 0 | 26.48001 | -0.08519769
17044 | 2021/04/04 05:14:01 | 315931.5699 | 598.0012 | 1 | 9 | 18 | 0 | 0 | -0.7269745 | 3.044453 | -2.21324 | 2.936249 | 5.635471 | 11.21142 | 20.77399 |  |  |  | 0.6582625 | [9 empty] | 27.62465 | 0.03577173 | 25 | 0 | 26.91487 | 0.1358938
17045 | 2021/04/04 05:14:03 | 315933.5692 | 600.0005 | 1 | 9 | 18 | 0 | 0 | -0.7268829 | 3.043868 | -2.212536 | 2.936249 | 5.635874 | 11.21142 | 20.77522 |  | -0.0003080982 | [11 empty] | 27.72603 | 0.1016676 | 25 | 0 | 26.63227 | -0.04489899
17046 | 2021/04/04 05:14:05 | 315935.5693 | 602.0006 | 1 | 9 | 18 | 0 | 0 | -0.7267609 | 3.043467 | -2.211873 | 2.936249 | 5.636277 | 11.21142 | 20.77645 | [13 empty] | 27.4159 | -0.08590519 | 25 | 0 | 26.52077 | -0.1327443
17047 | 2021/04/04 05:14:07 | 315937.5693 | 604.0006 | 1 | 9 | 18 | 0 | 0 | -0.727211 | 3.042805 | -2.212761 | 2.936249 | 5.636681 | 11.21142 | 20.77768 |  | -0.0002503684 | [11 empty] | 27.41797 | -0.09095669 | 25 | 0 | 26.91417 | 0.1000887
17048 | 2021/04/04 05:14:09 | 315939.5692 | 606.0005 | 1 | 9 | 18 | 0 | 0 | -0.7270508 | 3.042283 | -2.211894 | 2.936249 | 5.637084 | 11.21142 | 20.7789 | [13 empty] | 27.76793 | 0.1090503 | 25 | 0 | 26.90191 | 0.1025736
17049 | 2021/04/04 05:14:11 | 315941.5701 | 608.0014 | 1 | 9 | 18 | 0 | 0 | -0.7268829 | 3.041411 | -2.21075 | 2.936249 | 5.637487 | 11.21142 | 20.78013 | [13 empty] | 27.33871 | -0.09230018 | 25 | 0 | 26.61427 | 0.007577538
17050 | 2021/04/04 05:14:13 | 315943.57 | 610.0013 | 1 | 9 | 18 | 0 | 0 | -0.7266159 | 3.04093 | -2.209588 | 2.936249 | 5.637891 | 11.21142 | 20.78136 |  | -0.0002572013 | [11 empty] | 27.58414 | 0.05521715 | 25 | 0 | 26.93831 | 0.1064903
17051 | 2021/04/04 05:14:15 | 315945.5691 | 612.0004 | 1 | 9 | 18 | 0 | 0 | -0.7270889 | 3.040257 | -2.210537 | 2.936249 | 5.638294 | 11.21142 | 20.78258 | [13 empty] | 27.79853 | 0.04149795 | 25 | 0 | 26.71206 | -0.08520603