## Global_Info
TEST REPORT
|  | Test Name | 211208_FSD_ENDUR_450_LG_HG2_7_30C | Serial Number |  | C:\ArbinResultData\FS_Database\LG_HG2\211208_FSD_ENDUR_450_LG_HG2_7_30C_2021_12_08_131408
|  | Export Time | 2022-01-24 10:01 | 213303-CAN
Channel | Start DateTime | Schedule File Name | Creator | Comments | Software Version | Schedule Version | MASS(g) | Specific Capacity(Ah/g) | Capacity(Ah) | Item ID | Has Aux | Has Specail | Log Aux Data Flag | Log Special Flag
7 | 2021-12-08 13:14 | FS_Database\LG_HG2\FS_Database_Endurance_Aging_Cycle_450V+LG_HG2.sdx | HVES | Sony VTC6 Cell 10-0007 Endurance Degradation Test (600V / 80kW / 210627 Lapsim / 107s5p) 10 & 40 Cycle RPT 30C Temp | Mits8 PV Build: 202009 | Schedule Version 8.00.11 | 46 | 0 | 3 |  | 512 | 0 | TRUE | FALSE
Note on G2: Click to open file path

## ACIM_chan_7
Device_ID | Channel_ID | Test_Time | Step_ID | Cycle_ID | EIS_Test_ID | EIS_Data_Point | Frequency | Zmod | Zphz | Zreal | Zimg | OCV | AC_Amp_RMS | DC_Base | Driven_Type | Product_ID
25925825 | 7 | 23420.671 | 10 | 1 | 0 | 0 | 0.1000747 | 0.0216191 | -8.353189 | 0.02139 | -0.003141 | 4.192288 | 0.25 | 0 | Galvanostatic | Gamry_1
25925825 | 7 | 23420.671 | 10 | 1 | 0 | 1 | 0.133471 | 0.0211836 | -7.228188 | 0.021015 | -0.002665 | 4.192288 | 0.25 | 0 | Galvanostatic | Gamry_1
25925825 | 7 | 23420.671 | 10 | 1 | 0 | 2 | 0.1780965 | 0.0208021 | -6.282974 | 0.020677 | -0.002277 | 4.192288 | 0.25 | 0 | Galvanostatic | Gamry_1
25925825 | 7 | 23420.671 | 10 | 1 | 0 | 3 | 0.2372217 | 0.0204914 | -5.530157 | 0.020396 | -0.001975 | 4.192288 | 0.25 | 0 | Galvanostatic | Gamry_1
25925825 | 7 | 23420.671 | 10 | 1 | 0 | 4 | 0.316723 | 0.0202477 | -5.015657 | 0.02017 | -0.00177 | 4.192288 | 0.25 | 0 | Galvanostatic | Gamry_1
25925825 | 7 | 23420.671 | 10 | 1 | 0 | 5 | 0.4230596 | 0.0200001 | -4.315783 | 0.019943 | -0.001505 | 4.192288 | 0.25 | 0 | Galvanostatic | Gamry_1
25925825 | 7 | 23420.671 | 10 | 1 | 0 | 6 | 0.5634015 | 0.0198152 | -4.049053 | 0.019766 | -0.001399 | 4.192288 | 0.25 | 0 | Galvanostatic | Gamry_1
25925825 | 7 | 23420.671 | 10 | 1 | 0 | 7 | 0.7512019 | 0.0196425 | -3.596112 | 0.019604 | -0.001232 | 4.192288 | 0.25 | 0 | Galvanostatic | Gamry_1
25925825 | 7 | 23420.671 | 10 | 1 | 0 | 8 | 1.001603 | 0.0194403 | -3.495264 | 0.019404 | -0.001185 | 4.192288 | 0.25 | 0 | Galvanostatic | Gamry_1
25925825 | 7 | 23420.671 | 10 | 1 | 0 | 9 | 1.346983 | 0.0193335 | -3.380682 | 0.0193 | -0.00114 | 4.192288 | 0.25 | 0 | Galvanostatic | Gamry_1
25925825 | 7 | 23420.671 | 10 | 1 | 0 | 10 | 1.758912 | 0.0191872 | -3.349598 | 0.019154 | -0.001121 | 4.192288 | 0.25 | 0 | Galvanostatic | Gamry_1
25925825 | 7 | 23420.671 | 10 | 1 | 0 | 11 | 2.391582 | 0.0189979 | -3.397525 | 0.018965 | -0.001126 | 4.192288 | 0.25 | 0 | Galvanostatic | Gamry_1
25925825 | 7 | 23420.671 | 10 | 1 | 0 | 12 | 3.16723 | 0.0188192 | -3.693859 | 0.01878 | -0.001212 | 4.192288 | 0.25 | 0 | Galvanostatic | Gamry_1
25925825 | 7 | 23420.671 | 10 | 1 | 0 | 13 | 4.234417 | 0.0186055 | -3.968106 | 0.018561 | -0.001288 | 4.192288 | 0.25 | 0 | Galvanostatic | Gamry_1
25925825 | 7 | 23420.671 | 10 | 1 | 0 | 14 | 5.580357 | 0.0183841 | -4.265042 | 0.018333 | -0.001367 | 4.192288 | 0.25 | 0 | Galvanostatic | Gamry_1
25925825 | 7 | 23420.671 | 10 | 1 | 0 | 15 | 7.440476 | 0.0181086 | -4.583975 | 0.018051 | -0.001447 | 4.192288 | 0.25 | 0 | Galvanostatic | Gamry_1
25925825 | 7 | 23420.671 | 10 | 1 | 0 | 16 | 9.91015 | 0.0177798 | -4.811752 | 0.017717 | -0.001491 | 4.192288 | 0.25 | 0 | Galvanostatic | Gamry_1
25925825 | 7 | 23420.671 | 10 | 1 | 0 | 17 | 13.31676 | 0.0174569 | -4.906838 | 0.017393 | -0.001493 | 4.192288 | 0.25 | 0 | Galvanostatic | Gamry_1
25925825 | 7 | 23420.671 | 10 | 1 | 0 | 18 | 17.75568 | 0.0171255 | -4.861696 | 0.017064 | -0.001451 | 4.192288 | 0.25 | 0 | Galvanostatic | Gamry_1
25925825 | 7 | 23420.671 | 10 | 1 | 0 | 19 | 23.91582 | 0.0168211 | -4.70143 | 0.016765 | -0.001379 | 4.192288 | 0.25 | 0 | Galvanostatic | Gamry_1
25925825 | 7 | 23420.671 | 10 | 1 | 0 | 20 | 31.88775 | 0.0165661 | -4.547617 | 0.016514 | -0.001313 | 4.192288 | 0.25 | 0 | Galvanostatic | Gamry_1
25925825 | 7 | 23420.671 | 10 | 1 | 0 | 21 | 42.61364 | 0.0163527 | -4.26512 | 0.016307 | -0.001216 | 4.192288 | 0.25 | 0 | Galvanostatic | Gamry_1
25925825 | 7 | 23420.671 | 10 | 1 | 0 | 22 | 54.50581 | 0.0161486 | -3.874553 | 0.016112 | -0.001091 | 4.192288 | 0.25 | 0 | Galvanostatic | Gamry_1
25925825 | 7 | 23420.671 | 10 | 1 | 0 | 23 | 74.40476 | 0.0158994 | -4.002299 | 0.015861 | -0.00111 | 4.192288 | 0.25 | 0 | Galvanostatic | Gamry_1
25925825 | 7 | 23420.671 | 10 | 1 | 0 | 24 | 99.734 | 0.0156763 | -3.809244 | 0.015642 | -0.001041 | 4.192288 | 0.25 | 0 | Galvanostatic | Gamry_1
25925825 | 7 | 23420.671 | 10 | 1 | 0 | 25 | 133.9286 | 0.0154922 | -3.609979 | 0.015461 | -0.000975 | 4.192288 | 0.25 | 0 | Galvanostatic | Gamry_1
25925825 | 7 | 23420.671 | 10 | 1 | 0 | 26 | 178.0063 | 0.0153183 | -3.407426 | 0.015291 | -0.00091 | 4.192288 | 0.25 | 0 | Galvanostatic | Gamry_1
25925825 | 7 | 23420.671 | 10 | 1 | 0 | 27 | 238.3475 | 0.0151459 | -3.155989 | 0.015123 | -0.000834 | 4.192288 | 0.25 | 0 | Galvanostatic | Gamry_1
25925825 | 7 | 23420.671 | 10 | 1 | 0 | 28 | 319.6023 | 0.014982 | -2.893321 | 0.014963 | -0.000756 | 4.192288 | 0.25 | 0 | Galvanostatic | Gamry_1
25925825 | 7 | 23420.671 | 10 | 1 | 0 | 29 | 418.5268 | 0.0148344 | -2.707206 | 0.014818 | -0.000701 | 4.192288 | 0.25 | 0 | Galvanostatic | Gamry_1
25925825 | 7 | 23420.671 | 10 | 1 | 0 | 30 | 558.0357 | 0.0146862 | -2.324506 | 0.014674 | -0.000596 | 4.192288 | 0.25 | 0 | Galvanostatic | Gamry_1
25925825 | 7 | 23420.671 | 10 | 1 | 0 | 31 | 745.7386 | 0.0145203 | -1.991923 | 0.014512 | -0.000505 | 4.192288 | 0.25 | 0 | Galvanostatic | Gamry_1
25925825 | 7 | 23420.671 | 10 | 1 | 0 | 32 | 1004.464 | 0.0143624 | -1.498382 | 0.014357 | -0.000376 | 4.192288 | 0.25 | 0 | Galvanostatic | Gamry_1
25925825 | 7 | 23420.671 | 10 | 1 | 0 | 33 | 1324.728 | 0.0142209 | -0.8576896 | 0.014219 | -0.000213 | 4.192288 | 0.25 | 0 | Galvanostatic | Gamry_1
25925825 | 7 | 23420.671 | 10 | 1 | 0 | 34 | 1770.833 | 0.0140992 | 0.0503646 | 0.014099 | 1.2e-05 | 4.192288 | 0.25 | 0 | Galvanostatic | Gamry_1
25925825 | 7 | 23420.671 | 10 | 1 | 0 | 35 | 2343.75 | 0.0140059 | 1.164321 | 0.014003 | 0.000285 | 4.192288 | 0.25 | 0 | Galvanostatic | Gamry_1
25925825 | 7 | 23420.671 | 10 | 1 | 0 | 36 | 3164.063 | 0.0139533 | 2.670511 | 0.013938 | 0.00065 | 4.192288 | 0.25 | 0 | Galvanostatic | Gamry_1
25925825 | 7 | 23420.671 | 10 | 1 | 0 | 37 | 4230.183 | 0.0139641 | 4.453421 | 0.013922 | 0.001084 | 4.192288 | 0.25 | 0 | Galvanostatic | Gamry_1
25925825 | 7 | 23420.671 | 10 | 1 | 0 | 38 | 5602.134 | 0.0140319 | 6.534532 | 0.013941 | 0.001597 | 4.192288 | 0.25 | 0 | Galvanostatic | Gamry_1
25925825 | 7 | 23420.671 | 10 | 1 | 0 | 39 | 7431.402 | 0.0141945 | 9.018662 | 0.014019 | 0.002225 | 4.192288 | 0.25 | 0 | Galvanostatic | Gamry_1
25925825 | 7 | 158332.1014 | 33 | 11 | 1 | 0 | 0.1000747 | 0.0225832 | -7.640377 | 0.022383 | -0.003003 | 4.182203 | 0.25 | 0 | Galvanostatic | Gamry_1
25925825 | 7 | 158332.1014 | 33 | 11 | 1 | 1 | 0.133471 | 0.0221784 | -6.612831 | 0.022031 | -0.002554 | 4.182203 | 0.25 | 0 | Galvanostatic | Gamry_1
25925825 | 7 | 158332.1014 | 33 | 11 | 1 | 2 | 0.1780965 | 0.0218064 | -5.880948 | 0.021692 | -0.002234 | 4.182203 | 0.25 | 0 | Galvanostatic | Gamry_1
25925825 | 7 | 158332.1014 | 33 | 11 | 1 | 3 | 0.2372217 | 0.0215407 | -5.217292 | 0.021451 | -0.001959 | 4.182203 | 0.25 | 0 | Galvanostatic | Gamry_1
25925825 | 7 | 158332.1014 | 33 | 11 | 1 | 4 | 0.316723 | 0.0213223 | -4.62946 | 0.021253 | -0.001721 | 4.182203 | 0.25 | 0 | Galvanostatic | Gamry_1
25925825 | 7 | 158332.1014 | 33 | 11 | 1 | 5 | 0.4230596 | 0.0210648 | -4.263281 | 0.021007 | -0.001566 | 4.182203 | 0.25 | 0 | Galvanostatic | Gamry_1
25925825 | 7 | 158332.1014 | 33 | 11 | 1 | 6 | 0.5634015 | 0.0208508 | -3.88263 | 0.020803 | -0.001412 | 4.182203 | 0.25 | 0 | Galvanostatic | Gamry_1
25925825 | 7 | 158332.1014 | 33 | 11 | 1 | 7 | 0.7512019 | 0.0207389 | -3.897145 | 0.020691 | -0.00141 | 4.182203 | 0.25 | 0 | Galvanostatic | Gamry_1
25925825 | 7 | 158332.1014 | 33 | 11 | 1 | 8 | 1.001603 | 0.0205578 | -3.775881 | 0.020513 | -0.001354 | 4.182203 | 0.25 | 0 | Galvanostatic | Gamry_1
25925825 | 7 | 158332.1014 | 33 | 11 | 1 | 9 | 1.346983 | 0.0203773 | -3.928159 | 0.020329 | -0.001396 | 4.182203 | 0.25 | 0 | Galvanostatic | Gamry_1
25925825 | 7 | 158332.1014 | 33 | 11 | 1 | 10 | 1.758912 | 0.020184 | -4.128758 | 0.020132 | -0.001453 | 4.182203 | 0.25 | 0 | Galvanostatic | Gamry_1
25925825 | 7 | 158332.1014 | 33 | 11 | 1 | 11 | 2.391582 | 0.0199414 | -4.553642 | 0.019878 | -0.001583 | 4.182203 | 0.25 | 0 | Galvanostatic | Gamry_1
25925825 | 7 | 158332.1014 | 33 | 11 | 1 | 12 | 3.16723 | 0.0196563 | -5.028075 | 0.019581 | -0.001723 | 4.182203 | 0.25 | 0 | Galvanostatic | Gamry_1
25925825 | 7 | 158332.1014 | 33 | 11 | 1 | 13 | 4.234417 | 0.0193275 | -5.495152 | 0.019239 | -0.001851 | 4.182203 | 0.25 | 0 | Galvanostatic | Gamry_1
25925825 | 7 | 158332.1014 | 33 | 11 | 1 | 14 | 5.580357 | 0.0189255 | -5.909884 | 0.018825 | -0.001949 | 4.182203 | 0.25 | 0 | Galvanostatic | Gamry_1
25925825 | 7 | 158332.1014 | 33 | 11 | 1 | 15 | 7.440476 | 0.0184686 | -6.201569 | 0.018361 | -0.001995 | 4.182203 | 0.25 | 0 | Galvanostatic | Gamry_1
25925825 | 7 | 158332.1014 | 33 | 11 | 1 | 16 | 9.91015 | 0.0180156 | -6.265994 | 0.017908 | -0.001966 | 4.182203 | 0.25 | 0 | Galvanostatic | Gamry_1
25925825 | 7 | 158332.1014 | 33 | 11 | 1 | 17 | 13.31676 | 0.0175812 | -6.054422 | 0.017483 | -0.001854 | 4.182203 | 0.25 | 0 | Galvanostatic | Gamry_1
25925825 | 7 | 158332.1014 | 33 | 11 | 1 | 18 | 17.75568 | 0.0171879 | -5.748792 | 0.017101 | -0.001722 | 4.182203 | 0.25 | 0 | Galvanostatic | Gamry_1
25925825 | 7 | 158332.1014 | 33 | 11 | 1 | 19 | 23.91582 | 0.0168696 | -5.352122 | 0.016796 | -0.001574 | 4.182203 | 0.25 | 0 | Galvanostatic | Gamry_1
25925825 | 7 | 158332.1014 | 33 | 11 | 1 | 20 | 31.88775 | 0.0165821 | -4.982992 | 0.016519 | -0.00144 | 4.182203 | 0.25 | 0 | Galvanostatic | Gamry_1
25925825 | 7 | 158332.1014 | 33 | 11 | 1 | 21 | 42.61364 | 0.0163514 | -4.529653 | 0.0163 | -0.001291 | 4.182203 | 0.25 | 0 | Galvanostatic | Gamry_1
25925825 | 7 | 158332.1014 | 33 | 11 | 1 | 22 | 54.50581 | 0.0161906 | -4.735328 | 0.016135 | -0.001337 | 4.182203 | 0.25 | 0 | Galvanostatic | Gamry_1
25925825 | 7 | 158332.1014 | 33 | 11 | 1 | 23 | 74.40476 | 0.0159128 | -4.26555 | 0.015869 | -0.001184 | 4.182203 | 0.25 | 0 | Galvanostatic | Gamry_1
25925825 | 7 | 158332.1014 | 33 | 11 | 1 | 24 | 99.734 | 0.0157004 | -3.991115 | 0.015662 | -0.001093 | 4.182203 | 0.25 | 0 | Galvanostatic | Gamry_1
25925825 | 7 | 158332.1014 | 33 | 11 | 1 | 25 | 133.9286 | 0.0154939 | -3.841467 | 0.015459 | -0.001038 | 4.182203 | 0.25 | 0 | Galvanostatic | Gamry_1
25925825 | 7 | 158332.1014 | 33 | 11 | 1 | 26 | 178.0063 | 0.0153258 | -3.523393 | 0.015297 | -0.000942 | 4.182203 | 0.25 | 0 | Galvanostatic | Gamry_1
25925825 | 7 | 158332.1014 | 33 | 11 | 1 | 27 | 238.3475 | 0.0151441 | -3.339619 | 0.015118 | -0.000882 | 4.182203 | 0.25 | 0 | Galvanostatic | Gamry_1
25925825 | 7 | 158332.1014 | 33 | 11 | 1 | 28 | 319.6023 | 0.0149725 | -3.066474 | 0.014951 | -0.000801 | 4.182203 | 0.25 | 0 | Galvanostatic | Gamry_1
25925825 | 7 | 158332.1014 | 33 | 11 | 1 | 29 | 418.5268 | 0.0148159 | -2.849652 | 0.014798 | -0.000737 | 4.182203 | 0.25 | 0 | Galvanostatic | Gamry_1
25925825 | 7 | 158332.1014 | 33 | 11 | 1 | 30 | 558.0357 | 0.0146692 | -2.470732 | 0.014656 | -0.000632 | 4.182203 | 0.25 | 0 | Galvanostatic | Gamry_1
25925825 | 7 | 158332.1014 | 33 | 11 | 1 | 31 | 745.7386 | 0.0145047 | -2.164085 | 0.014494 | -0.000548 | 4.182203 | 0.25 | 0 | Galvanostatic | Gamry_1
25925825 | 7 | 158332.1014 | 33 | 11 | 1 | 32 | 1004.464 | 0.0143378 | -1.673336 | 0.014332 | -0.000419 | 4.182203 | 0.25 | 0 | Galvanostatic | Gamry_1
25925825 | 7 | 158332.1014 | 33 | 11 | 1 | 33 | 1324.728 | 0.0141992 | -1.032389 | 0.014197 | -0.000256 | 4.182203 | 0.25 | 0 | Galvanostatic | Gamry_1
25925825 | 7 | 158332.1014 | 33 | 11 | 1 | 34 | 1770.833 | 0.0140681 | -0.1836676 | 0.014068 | -4.5e-05 | 4.182203 | 0.25 | 0 | Galvanostatic | Gamry_1
25925825 | 7 | 158332.1014 | 33 | 11 | 1 | 35 | 2343.75 | 0.0139747 | 0.8810929 | 0.013973 | 0.000215 | 4.182203 | 0.25 | 0 | Galvanostatic | Gamry_1
25925825 | 7 | 158332.1014 | 33 | 11 | 1 | 36 | 3164.063 | 0.0139214 | 2.301462 | 0.01391 | 0.000559 | 4.182203 | 0.25 | 0 | Galvanostatic | Gamry_1
25925825 | 7 | 158332.1014 | 33 | 11 | 1 | 37 | 4230.183 | 0.013913 | 3.987043 | 0.013879 | 0.000967 | 4.182203 | 0.25 | 0 | Galvanostatic | Gamry_1
25925825 | 7 | 158332.1014 | 33 | 11 | 1 | 38 | 5602.134 | 0.0139618 | 5.938477 | 0.013887 | 0.001444 | 4.182203 | 0.25 | 0 | Galvanostatic | Gamry_1
25925825 | 7 | 158332.1014 | 33 | 11 | 1 | 39 | 7431.402 | 0.0140868 | 8.319773 | 0.013939 | 0.002038 | 4.182203 | 0.25 | 0 | Galvanostatic | Gamry_1
25925825 | 7 | 307609.7472 | 33 | 21 | 2 | 0 | 0.1000747 | 0.0232281 | -7.451635 | 0.023032 | -0.003012 | 4.18273 | 0.25 | 0 | Galvanostatic | Gamry_1
25925825 | 7 | 307609.7472 | 33 | 21 | 2 | 1 | 0.133471 | 0.0228427 | -6.455219 | 0.022698 | -0.002568 | 4.18273 | 0.25 | 0 | Galvanostatic | Gamry_1
25925825 | 7 | 307609.7472 | 33 | 21 | 2 | 2 | 0.1780965 | 0.0224921 | -5.697339 | 0.022381 | -0.002233 | 4.18273 | 0.25 | 0 | Galvanostatic | Gamry_1
25925825 | 7 | 307609.7472 | 33 | 21 | 2 | 3 | 0.2372217 | 0.0221875 | -5.168602 | 0.022097 | -0.001999 | 4.18273 | 0.25 | 0 | Galvanostatic | Gamry_1
25925825 | 7 | 307609.7472 | 33 | 21 | 2 | 4 | 0.316723 | 0.0219394 | -4.608279 | 0.021868 | -0.001763 | 4.18273 | 0.25 | 0 | Galvanostatic | Gamry_1
25925825 | 7 | 307609.7472 | 33 | 21 | 2 | 5 | 0.4230596 | 0.0217656 | -4.32988 | 0.021703 | -0.001643 | 4.18273 | 0.25 | 0 | Galvanostatic | Gamry_1
25925825 | 7 | 307609.7472 | 33 | 21 | 2 | 6 | 0.5634015 | 0.0215369 | -4.183853 | 0.02148 | -0.001571 | 4.18273 | 0.25 | 0 | Galvanostatic | Gamry_1
25925825 | 7 | 307609.7472 | 33 | 21 | 2 | 7 | 0.7512019 | 0.0213747 | -4.10049 | 0.02132 | -0.001528 | 4.18273 | 0.25 | 0 | Galvanostatic | Gamry_1
25925825 | 7 | 307609.7472 | 33 | 21 | 2 | 8 | 1.001603 | 0.0211635 | -4.320799 | 0.021103 | -0.001594 | 4.18273 | 0.25 | 0 | Galvanostatic | Gamry_1
25925825 | 7 | 307609.7472 | 33 | 21 | 2 | 9 | 1.346983 | 0.0209454 | -4.29374 | 0.020887 | -0.001568 | 4.18273 | 0.25 | 0 | Galvanostatic | Gamry_1
25925825 | 7 | 307609.7472 | 33 | 21 | 2 | 10 | 1.758912 | 0.0207231 | -4.869953 | 0.020648 | -0.001759 | 4.18273 | 0.25 | 0 | Galvanostatic | Gamry_1
25925825 | 7 | 307609.7472 | 33 | 21 | 2 | 11 | 2.391582 | 0.0203887 | -5.340376 | 0.0203 | -0.001898 | 4.18273 | 0.25 | 0 | Galvanostatic | Gamry_1
25925825 | 7 | 307609.7472 | 33 | 21 | 2 | 12 | 3.16723 | 0.0199993 | -5.923638 | 0.019893 | -0.002064 | 4.18273 | 0.25 | 0 | Galvanostatic | Gamry_1
25925825 | 7 | 307609.7472 | 33 | 21 | 2 | 13 | 4.234417 | 0.0195838 | -6.515751 | 0.019457 | -0.002222 | 4.18273 | 0.25 | 0 | Galvanostatic | Gamry_1
25925825 | 7 | 307609.7472 | 33 | 21 | 2 | 14 | 5.580357 | 0.0190977 | -6.926653 | 0.018958 | -0.002303 | 4.18273 | 0.25 | 0 | Galvanostatic | Gamry_1
25925825 | 7 | 307609.7472 | 33 | 21 | 2 | 15 | 7.440476 | 0.0185599 | -7.043295 | 0.01842 | -0.002276 | 4.18273 | 0.25 | 0 | Galvanostatic | Gamry_1
25925825 | 7 | 307609.7472 | 33 | 21 | 2 | 16 | 9.91015 | 0.0180206 | -6.959193 | 0.017888 | -0.002183 | 4.18273 | 0.25 | 0 | Galvanostatic | Gamry_1
25925825 | 7 | 307609.7472 | 33 | 21 | 2 | 17 | 13.31676 | 0.0175465 | -6.582394 | 0.017431 | -0.002011 | 4.18273 | 0.25 | 0 | Galvanostatic | Gamry_1
25925825 | 7 | 307609.7472 | 33 | 21 | 2 | 18 | 17.75568 | 0.0171627 | -6.059821 | 0.017067 | -0.001812 | 4.18273 | 0.25 | 0 | Galvanostatic | Gamry_1
25925825 | 7 | 307609.7472 | 33 | 21 | 2 | 19 | 23.91582 | 0.0168326 | -5.54412 | 0.016754 | -0.001626 | 4.18273 | 0.25 | 0 | Galvanostatic | Gamry_1
25925825 | 7 | 307609.7472 | 33 | 21 | 2 | 20 | 31.88775 | 0.0165531 | -5.124488 | 0.016487 | -0.001479 | 4.18273 | 0.25 | 0 | Galvanostatic | Gamry_1
25925825 | 7 | 307609.7472 | 33 | 21 | 2 | 21 | 42.61364 | 0.016295 | -4.847268 | 0.016237 | -0.001377 | 4.18273 | 0.25 | 0 | Galvanostatic | Gamry_1
25925825 | 7 | 307609.7472 | 33 | 21 | 2 | 22 | 54.50581 | 0.0160601 | -4.362549 | 0.016014 | -0.001222 | 4.18273 | 0.25 | 0 | Galvanostatic | Gamry_1
25925825 | 7 | 307609.7472 | 33 | 21 | 2 | 23 | 74.40476 | 0.0159101 | -4.326618 | 0.015865 | -0.0012 | 4.18273 | 0.25 | 0 | Galvanostatic | Gamry_1
25925825 | 7 | 307609.7472 | 33 | 21 | 2 | 24 | 99.734 | 0.0156822 | -4.18022 | 0.01564 | -0.001143 | 4.18273 | 0.25 | 0 | Galvanostatic | Gamry_1
25925825 | 7 | 307609.7472 | 33 | 21 | 2 | 25 | 133.9286 | 0.0154883 | -3.707443 | 0.015456 | -0.001002 | 4.18273 | 0.25 | 0 | Galvanostatic | Gamry_1
25925825 | 7 | 307609.7472 | 33 | 21 | 2 | 26 | 178.0063 | 0.0153026 | -3.62149 | 0.015272 | -0.000967 | 4.18273 | 0.25 | 0 | Galvanostatic | Gamry_1
25925825 | 7 | 307609.7472 | 33 | 21 | 2 | 27 | 238.3475 | 0.0151329 | -3.306431 | 0.015108 | -0.000873 | 4.18273 | 0.25 | 0 | Galvanostatic | Gamry_1
25925825 | 7 | 307609.7472 | 33 | 21 | 2 | 28 | 319.6023 | 0.0149607 | -3.051131 | 0.014939 | -0.000796 | 4.18273 | 0.25 | 0 | Galvanostatic | Gamry_1
25925825 | 7 | 307609.7472 | 33 | 21 | 2 | 29 | 418.5268 | 0.0148083 | -2.820385 | 0.01479 | -0.000729 | 4.18273 | 0.25 | 0 | Galvanostatic | Gamry_1
25925825 | 7 | 307609.7472 | 33 | 21 | 2 | 30 | 558.0357 | 0.0146572 | -2.434115 | 0.014644 | -0.000622 | 4.18273 | 0.25 | 0 | Galvanostatic | Gamry_1
25925825 | 7 | 307609.7472 | 33 | 21 | 2 | 31 | 745.7386 | 0.0144921 | -2.083081 | 0.014483 | -0.000527 | 4.18273 | 0.25 | 0 | Galvanostatic | Gamry_1
25925825 | 7 | 307609.7472 | 33 | 21 | 2 | 32 | 1004.464 | 0.0143338 | -1.615175 | 0.014328 | -0.000404 | 4.18273 | 0.25 | 0 | Galvanostatic | Gamry_1
25925825 | 7 | 307609.7472 | 33 | 21 | 2 | 33 | 1324.728 | 0.0141975 | -0.994078 | 0.014195 | -0.000246 | 4.18273 | 0.25 | 0 | Galvanostatic | Gamry_1
25925825 | 7 | 307609.7472 | 33 | 21 | 2 | 34 | 1770.833 | 0.0140732 | -0.1328865 | 0.014073 | -3.3e-05 | 4.18273 | 0.25 | 0 | Galvanostatic | Gamry_1
25925825 | 7 | 307609.7472 | 33 | 21 | 2 | 35 | 2343.75 | 0.01398 | 0.9270015 | 0.013978 | 0.000226 | 4.18273 | 0.25 | 0 | Galvanostatic | Gamry_1
25925825 | 7 | 307609.7472 | 33 | 21 | 2 | 36 | 3164.063 | 0.0139236 | 2.329729 | 0.013912 | 0.000566 | 4.18273 | 0.25 | 0 | Galvanostatic | Gamry_1
25925825 | 7 | 307609.7472 | 33 | 21 | 2 | 37 | 4230.183 | 0.0139208 | 3.993623 | 0.013887 | 0.00097 | 4.18273 | 0.25 | 0 | Galvanostatic | Gamry_1
25925825 | 7 | 307609.7472 | 33 | 21 | 2 | 38 | 5602.134 | 0.0139681 | 5.965472 | 0.013892 | 0.001452 | 4.18273 | 0.25 | 0 | Galvanostatic | Gamry_1
25925825 | 7 | 307609.7472 | 33 | 21 | 2 | 39 | 7431.402 | 0.0140969 | 8.33463 | 0.013948 | 0.002043 | 4.18273 | 0.25 | 0 | Galvanostatic | Gamry_1
25925825 | 7 | 456026.9109 | 33 | 31 | 3 | 0 | 0.1000747 | 0.0238156 | -7.248192 | 0.023625 | -0.003005 | 4.183079 | 0.25 | 0 | Galvanostatic | Gamry_1
25925825 | 7 | 456026.9109 | 33 | 31 | 3 | 1 | 0.133471 | 0.0234224 | -6.345701 | 0.023279 | -0.002589 | 4.183079 | 0.25 | 0 | Galvanostatic | Gamry_1
25925825 | 7 | 456026.9109 | 33 | 31 | 3 | 2 | 0.1780965 | 0.0230712 | -5.656655 | 0.022959 | -0.002274 | 4.183079 | 0.25 | 0 | Galvanostatic | Gamry_1
25925825 | 7 | 456026.9109 | 33 | 31 | 3 | 3 | 0.2372217 | 0.022805 | -5.132331 | 0.022714 | -0.00204 | 4.183079 | 0.25 | 0 | Galvanostatic | Gamry_1
25925825 | 7 | 456026.9109 | 33 | 31 | 3 | 4 | 0.316723 | 0.0225639 | -4.694139 | 0.022488 | -0.001847 | 4.183079 | 0.25 | 0 | Galvanostatic | Gamry_1
25925825 | 7 | 456026.9109 | 33 | 31 | 3 | 5 | 0.4230596 | 0.0223409 | -4.424003 | 0.022274 | -0.001723 | 4.183079 | 0.25 | 0 | Galvanostatic | Gamry_1
25925825 | 7 | 456026.9109 | 33 | 31 | 3 | 6 | 0.5634015 | 0.0221116 | -4.356011 | 0.022048 | -0.001679 | 4.183079 | 0.25 | 0 | Galvanostatic | Gamry_1
25925825 | 7 | 456026.9109 | 33 | 31 | 3 | 7 | 0.7512019 | 0.0219376 | -4.450828 | 0.021871 | -0.001702 | 4.183079 | 0.25 | 0 | Galvanostatic | Gamry_1
25925825 | 7 | 456026.9109 | 33 | 31 | 3 | 8 | 1.001603 | 0.0216815 | -4.592657 | 0.021612 | -0.001736 | 4.183079 | 0.25 | 0 | Galvanostatic | Gamry_1
25925825 | 7 | 456026.9109 | 33 | 31 | 3 | 9 | 1.346983 | 0.0214631 | -4.978892 | 0.021382 | -0.001863 | 4.183079 | 0.25 | 0 | Galvanostatic | Gamry_1
25925825 | 7 | 456026.9109 | 33 | 31 | 3 | 10 | 1.758912 | 0.0211518 | -5.409444 | 0.021058 | -0.001994 | 4.183079 | 0.25 | 0 | Galvanostatic | Gamry_1
25925825 | 7 | 456026.9109 | 33 | 31 | 3 | 11 | 2.391582 | 0.0207959 | -6.001414 | 0.020682 | -0.002174 | 4.183079 | 0.25 | 0 | Galvanostatic | Gamry_1
25925825 | 7 | 456026.9109 | 33 | 31 | 3 | 12 | 3.16723 | 0.020348 | -6.772224 | 0.020206 | -0.002399 | 4.183079 | 0.25 | 0 | Galvanostatic | Gamry_1
25925825 | 7 | 456026.9109 | 33 | 31 | 3 | 13 | 4.234417 | 0.0197706 | -7.365311 | 0.019607 | -0.002534 | 4.183079 | 0.25 | 0 | Galvanostatic | Gamry_1
25925825 | 7 | 456026.9109 | 33 | 31 | 3 | 14 | 5.580357 | 0.0192213 | -7.685064 | 0.019049 | -0.00257 | 4.183079 | 0.25 | 0 | Galvanostatic | Gamry_1
25925825 | 7 | 456026.9109 | 33 | 31 | 3 | 15 | 7.440476 | 0.0185938 | -7.68358 | 0.018427 | -0.002486 | 4.183079 | 0.25 | 0 | Galvanostatic | Gamry_1
25925825 | 7 | 456026.9109 | 33 | 31 | 3 | 16 | 9.91015 | 0.0180287 | -7.420398 | 0.017878 | -0.002328 | 4.183079 | 0.25 | 0 | Galvanostatic | Gamry_1
25925825 | 7 | 456026.9109 | 33 | 31 | 3 | 17 | 13.31676 | 0.0175284 | -6.864322 | 0.017403 | -0.002095 | 4.183079 | 0.25 | 0 | Galvanostatic | Gamry_1
25925825 | 7 | 456026.9109 | 33 | 31 | 3 | 18 | 17.75568 | 0.017166 | -6.218363 | 0.017065 | -0.001859 | 4.183079 | 0.25 | 0 | Galvanostatic | Gamry_1
25925825 | 7 | 456026.9109 | 33 | 31 | 3 | 19 | 23.91582 | 0.0168515 | -5.69547 | 0.016768 | -0.001672 | 4.183079 | 0.25 | 0 | Galvanostatic | Gamry_1
25925825 | 7 | 456026.9109 | 33 | 31 | 3 | 20 | 31.88775 | 0.0165676 | -5.227461 | 0.016499 | -0.001509 | 4.183079 | 0.25 | 0 | Galvanostatic | Gamry_1
25925825 | 7 | 456026.9109 | 33 | 31 | 3 | 21 | 42.61364 | 0.0163455 | -4.693101 | 0.016291 | -0.001337 | 4.183079 | 0.25 | 0 | Galvanostatic | Gamry_1
25925825 | 7 | 456026.9109 | 33 | 31 | 3 | 22 | 54.50581 | 0.0162111 | -4.35813 | 0.016164 | -0.001232 | 4.183079 | 0.25 | 0 | Galvanostatic | Gamry_1
25925825 | 7 | 456026.9109 | 33 | 31 | 3 | 23 | 74.40476 | 0.0158937 | -4.309778 | 0.015849 | -0.001194 | 4.183079 | 0.25 | 0 | Galvanostatic | Gamry_1
25925825 | 7 | 456026.9109 | 33 | 31 | 3 | 24 | 99.734 | 0.0156995 | -4.071858 | 0.01566 | -0.001115 | 4.183079 | 0.25 | 0 | Galvanostatic | Gamry_1
25925825 | 7 | 456026.9109 | 33 | 31 | 3 | 25 | 133.9286 | 0.0155212 | -3.772041 | 0.015488 | -0.001021 | 4.183079 | 0.25 | 0 | Galvanostatic | Gamry_1
25925825 | 7 | 456026.9109 | 33 | 31 | 3 | 26 | 178.0063 | 0.0153379 | -3.566465 | 0.015308 | -0.000954 | 4.183079 | 0.25 | 0 | Galvanostatic | Gamry_1
25925825 | 7 | 456026.9109 | 33 | 31 | 3 | 27 | 238.3475 | 0.0151427 | -3.283118 | 0.015118 | -0.000867 | 4.183079 | 0.25 | 0 | Galvanostatic | Gamry_1
25925825 | 7 | 456026.9109 | 33 | 31 | 3 | 28 | 319.6023 | 0.0149811 | -3.081512 | 0.014959 | -0.000805 | 4.183079 | 0.25 | 0 | Galvanostatic | Gamry_1
25925825 | 7 | 456026.9109 | 33 | 31 | 3 | 29 | 418.5268 | 0.0148252 | -2.792382 | 0.014808 | -0.000722 | 4.183079 | 0.25 | 0 | Galvanostatic | Gamry_1
25925825 | 7 | 456026.9109 | 33 | 31 | 3 | 30 | 558.0357 | 0.0146801 | -2.411474 | 0.014667 | -0.000618 | 4.183079 | 0.25 | 0 | Galvanostatic | Gamry_1
25925825 | 7 | 456026.9109 | 33 | 31 | 3 | 31 | 745.7386 | 0.0145143 | -2.096329 | 0.014505 | -0.000531 | 4.183079 | 0.25 | 0 | Galvanostatic | Gamry_1
25925825 | 7 | 456026.9109 | 33 | 31 | 3 | 32 | 1004.464 | 0.0143627 | -1.577124 | 0.014357 | -0.000395 | 4.183079 | 0.25 | 0 | Galvanostatic | Gamry_1
25925825 | 7 | 456026.9109 | 33 | 31 | 3 | 33 | 1324.728 | 0.0142255 | -0.959117 | 0.014224 | -0.000238 | 4.183079 | 0.25 | 0 | Galvanostatic | Gamry_1
25925825 | 7 | 456026.9109 | 33 | 31 | 3 | 34 | 1770.833 | 0.0141036 | -0.1081152 | 0.014104 | -2.7e-05 | 4.183079 | 0.25 | 0 | Galvanostatic | Gamry_1
25925825 | 7 | 456026.9109 | 33 | 31 | 3 | 35 | 2343.75 | 0.0140135 | 0.9486513 | 0.014012 | 0.000232 | 4.183079 | 0.25 | 0 | Galvanostatic | Gamry_1
25925825 | 7 | 456026.9109 | 33 | 31 | 3 | 36 | 3164.063 | 0.0139583 | 2.361339 | 0.013946 | 0.000575 | 4.183079 | 0.25 | 0 | Galvanostatic | Gamry_1
25925825 | 7 | 456026.9109 | 33 | 31 | 3 | 37 | 4230.183 | 0.0139591 | 4.028209 | 0.013925 | 0.000981 | 4.183079 | 0.25 | 0 | Galvanostatic | Gamry_1
25925825 | 7 | 456026.9109 | 33 | 31 | 3 | 38 | 5602.134 | 0.0140118 | 5.94555 | 0.013936 | 0.001451 | 4.183079 | 0.25 | 0 | Galvanostatic | Gamry_1
25925825 | 7 | 456026.9109 | 33 | 31 | 3 | 39 | 7431.402 | 0.0141363 | 8.264496 | 0.013989 | 0.002032 | 4.183079 | 0.25 | 0 | Galvanostatic | Gamry_1
25925825 | 7 | 603511.8807 | 33 | 41 | 4 | 0 | 0.1000747 | 0.0243056 | -7.165968 | 0.024116 | -0.003032 | 4.182911 | 0.25 | 0 | Galvanostatic | Gamry_1
25925825 | 7 | 603511.8807 | 33 | 41 | 4 | 1 | 0.133471 | 0.0239151 | -6.283229 | 0.023771 | -0.002617 | 4.182911 | 0.25 | 0 | Galvanostatic | Gamry_1
25925825 | 7 | 603511.8807 | 33 | 41 | 4 | 2 | 0.1780965 | 0.023575 | -5.630069 | 0.023461 | -0.002313 | 4.182911 | 0.25 | 0 | Galvanostatic | Gamry_1
25925825 | 7 | 603511.8807 | 33 | 41 | 4 | 3 | 0.2372217 | 0.0233077 | -5.09409 | 0.023216 | -0.00207 | 4.182911 | 0.25 | 0 | Galvanostatic | Gamry_1
25925825 | 7 | 603511.8807 | 33 | 41 | 4 | 4 | 0.316723 | 0.0230154 | -4.642577 | 0.02294 | -0.001863 | 4.182911 | 0.25 | 0 | Galvanostatic | Gamry_1
25925825 | 7 | 603511.8807 | 33 | 41 | 4 | 5 | 0.4230596 | 0.0228475 | -4.522337 | 0.022776 | -0.001801 | 4.182911 | 0.25 | 0 | Galvanostatic | Gamry_1
25925825 | 7 | 603511.8807 | 33 | 41 | 4 | 6 | 0.5634015 | 0.0225964 | -4.530932 | 0.022526 | -0.001785 | 4.182911 | 0.25 | 0 | Galvanostatic | Gamry_1
25925825 | 7 | 603511.8807 | 33 | 41 | 4 | 7 | 0.7512019 | 0.022338 | -4.772629 | 0.022261 | -0.001859 | 4.182911 | 0.25 | 0 | Galvanostatic | Gamry_1
25925825 | 7 | 603511.8807 | 33 | 41 | 4 | 8 | 1.001603 | 0.0222263 | -4.815691 | 0.022148 | -0.001866 | 4.182911 | 0.25 | 0 | Galvanostatic | Gamry_1
25925825 | 7 | 603511.8807 | 33 | 41 | 4 | 9 | 1.346983 | 0.0218712 | -5.488682 | 0.021771 | -0.002092 | 4.182911 | 0.25 | 0 | Galvanostatic | Gamry_1
25925825 | 7 | 603511.8807 | 33 | 41 | 4 | 10 | 1.758912 | 0.0215395 | -5.90916 | 0.021425 | -0.002218 | 4.182911 | 0.25 | 0 | Galvanostatic | Gamry_1
25925825 | 7 | 603511.8807 | 33 | 41 | 4 | 11 | 2.391582 | 0.0210538 | -6.732388 | 0.020909 | -0.002468 | 4.182911 | 0.25 | 0 | Galvanostatic | Gamry_1
25925825 | 7 | 603511.8807 | 33 | 41 | 4 | 12 | 3.16723 | 0.0205421 | -7.481151 | 0.020367 | -0.002675 | 4.182911 | 0.25 | 0 | Galvanostatic | Gamry_1
25925825 | 7 | 603511.8807 | 33 | 41 | 4 | 13 | 4.234417 | 0.0199139 | -7.965209 | 0.019722 | -0.00276 | 4.182911 | 0.25 | 0 | Galvanostatic | Gamry_1
25925825 | 7 | 603511.8807 | 33 | 41 | 4 | 14 | 5.580357 | 0.0192821 | -8.274767 | 0.019081 | -0.002775 | 4.182911 | 0.25 | 0 | Galvanostatic | Gamry_1
25925825 | 7 | 603511.8807 | 33 | 41 | 4 | 15 | 7.440476 | 0.0186146 | -8.167767 | 0.018426 | -0.002645 | 4.182911 | 0.25 | 0 | Galvanostatic | Gamry_1
25925825 | 7 | 603511.8807 | 33 | 41 | 4 | 16 | 9.91015 | 0.018026 | -7.728984 | 0.017862 | -0.002424 | 4.182911 | 0.25 | 0 | Galvanostatic | Gamry_1
25925825 | 7 | 603511.8807 | 33 | 41 | 4 | 17 | 13.31676 | 0.0175444 | -7.054832 | 0.017412 | -0.002155 | 4.182911 | 0.25 | 0 | Galvanostatic | Gamry_1
25925825 | 7 | 603511.8807 | 33 | 41 | 4 | 18 | 17.75568 | 0.0171751 | -6.378592 | 0.017069 | -0.001908 | 4.182911 | 0.25 | 0 | Galvanostatic | Gamry_1
25925825 | 7 | 603511.8807 | 33 | 41 | 4 | 19 | 23.91582 | 0.0168501 | -5.77265 | 0.016765 | -0.001695 | 4.182911 | 0.25 | 0 | Galvanostatic | Gamry_1
25925825 | 7 | 603511.8807 | 33 | 41 | 4 | 20 | 31.88775 | 0.0165825 | -5.266933 | 0.016512 | -0.001522 | 4.182911 | 0.25 | 0 | Galvanostatic | Gamry_1
25925825 | 7 | 603511.8807 | 33 | 41 | 4 | 21 | 42.61364 | 0.0163578 | -4.91115 | 0.016298 | -0.0014 | 4.182911 | 0.25 | 0 | Galvanostatic | Gamry_1
25925825 | 7 | 603511.8807 | 33 | 41 | 4 | 22 | 54.50581 | 0.0161815 | -4.328204 | 0.016135 | -0.001221 | 4.182911 | 0.25 | 0 | Galvanostatic | Gamry_1
25925825 | 7 | 603511.8807 | 33 | 41 | 4 | 23 | 74.40476 | 0.0159093 | -4.35167 | 0.015863 | -0.001207 | 4.182911 | 0.25 | 0 | Galvanostatic | Gamry_1
25925825 | 7 | 603511.8807 | 33 | 41 | 4 | 24 | 99.734 | 0.0157388 | -4.022287 | 0.0157 | -0.001104 | 4.182911 | 0.25 | 0 | Galvanostatic | Gamry_1
25925825 | 7 | 603511.8807 | 33 | 41 | 4 | 25 | 133.9286 | 0.0154893 | -3.776996 | 0.015456 | -0.00102 | 4.182911 | 0.25 | 0 | Galvanostatic | Gamry_1
25925825 | 7 | 603511.8807 | 33 | 41 | 4 | 26 | 178.0063 | 0.0153246 | -3.613767 | 0.015294 | -0.000966 | 4.182911 | 0.25 | 0 | Galvanostatic | Gamry_1
25925825 | 7 | 603511.8807 | 33 | 41 | 4 | 27 | 238.3475 | 0.0151657 | -3.3102 | 0.01514 | -0.000876 | 4.182911 | 0.25 | 0 | Galvanostatic | Gamry_1
25925825 | 7 | 603511.8807 | 33 | 41 | 4 | 28 | 319.6023 | 0.0149892 | -3.012797 | 0.014968 | -0.000788 | 4.182911 | 0.25 | 0 | Galvanostatic | Gamry_1
25925825 | 7 | 603511.8807 | 33 | 41 | 4 | 29 | 418.5268 | 0.0148393 | -2.817121 | 0.014821 | -0.000729 | 4.182911 | 0.25 | 0 | Galvanostatic | Gamry_1
25925825 | 7 | 603511.8807 | 33 | 41 | 4 | 30 | 558.0357 | 0.0146915 | -2.442889 | 0.014678 | -0.000626 | 4.182911 | 0.25 | 0 | Galvanostatic | Gamry_1
25925825 | 7 | 603511.8807 | 33 | 41 | 4 | 31 | 745.7386 | 0.014523 | -2.089741 | 0.014513 | -0.00053 | 4.182911 | 0.25 | 0 | Galvanostatic | Gamry_1
25925825 | 7 | 603511.8807 | 33 | 41 | 4 | 32 | 1004.464 | 0.014368 | -1.597734 | 0.014362 | -0.000401 | 4.182911 | 0.25 | 0 | Galvanostatic | Gamry_1
25925825 | 7 | 603511.8807 | 33 | 41 | 4 | 33 | 1324.728 | 0.0142336 | -0.952942 | 0.014232 | -0.000237 | 4.182911 | 0.25 | 0 | Galvanostatic | Gamry_1
25925825 | 7 | 603511.8807 | 33 | 41 | 4 | 34 | 1770.833 | 0.0141132 | -0.0944832 | 0.014113 | -2.3e-05 | 4.182911 | 0.25 | 0 | Galvanostatic | Gamry_1
25925825 | 7 | 603511.8807 | 33 | 41 | 4 | 35 | 2343.75 | 0.0140209 | 0.95806 | 0.014019 | 0.000234 | 4.182911 | 0.25 | 0 | Galvanostatic | Gamry_1
25925825 | 7 | 603511.8807 | 33 | 41 | 4 | 36 | 3164.063 | 0.0139693 | 2.355304 | 0.013957 | 0.000574 | 4.182911 | 0.25 | 0 | Galvanostatic | Gamry_1
25925825 | 7 | 603511.8807 | 33 | 41 | 4 | 37 | 4230.183 | 0.013971 | 3.994321 | 0.013937 | 0.000973 | 4.182911 | 0.25 | 0 | Galvanostatic | Gamry_1
25925825 | 7 | 603511.8807 | 33 | 41 | 4 | 38 | 5602.134 | 0.0140177 | 5.932745 | 0.013943 | 0.001449 | 4.182911 | 0.25 | 0 | Galvanostatic | Gamry_1
25925825 | 7 | 603511.8807 | 33 | 41 | 4 | 39 | 7431.402 | 0.014147 | 8.276952 | 0.014 | 0.002037 | 4.182911 | 0.25 | 0 | Galvanostatic | Gamry_1
25925825 | 7 | 943191.4652 | 33 | 51 | 5 | 0 | 0.1000747 | 0.0248259 | -7.064805 | 0.024637 | -0.003053 | 4.183031 | 0.25 | 0 | Galvanostatic | Gamry_1
25925825 | 7 | 943191.4652 | 33 | 51 | 5 | 1 | 0.133471 | 0.0244301 | -6.225125 | 0.024286 | -0.002649 | 4.183031 | 0.25 | 0 | Galvanostatic | Gamry_1
25925825 | 7 | 943191.4652 | 33 | 51 | 5 | 2 | 0.1780965 | 0.0240887 | -5.569479 | 0.023975 | -0.002338 | 4.183031 | 0.25 | 0 | Galvanostatic | Gamry_1
25925825 | 7 | 943191.4652 | 33 | 51 | 5 | 3 | 0.2372217 | 0.0238031 | -5.088067 | 0.023709 | -0.002111 | 4.183031 | 0.25 | 0 | Galvanostatic | Gamry_1
25925825 | 7 | 943191.4652 | 33 | 51 | 5 | 4 | 0.316723 | 0.0235591 | -4.906327 | 0.023473 | -0.002015 | 4.183031 | 0.25 | 0 | Galvanostatic | Gamry_1
25925825 | 7 | 943191.4652 | 33 | 51 | 5 | 5 | 0.4230596 | 0.023335 | -4.723516 | 0.023256 | -0.001922 | 4.183031 | 0.25 | 0 | Galvanostatic | Gamry_1
25925825 | 7 | 943191.4652 | 33 | 51 | 5 | 6 | 0.5634015 | 0.0230967 | -4.726042 | 0.023018 | -0.001903 | 4.183031 | 0.25 | 0 | Galvanostatic | Gamry_1
25925825 | 7 | 943191.4652 | 33 | 51 | 5 | 7 | 0.7512019 | 0.0228461 | -4.924029 | 0.022762 | -0.001961 | 4.183031 | 0.25 | 0 | Galvanostatic | Gamry_1
25925825 | 7 | 943191.4652 | 33 | 51 | 5 | 8 | 1.001603 | 0.022605 | -5.316968 | 0.022508 | -0.002095 | 4.183031 | 0.25 | 0 | Galvanostatic | Gamry_1
25925825 | 7 | 943191.4652 | 33 | 51 | 5 | 9 | 1.346983 | 0.0222725 | -5.890069 | 0.022155 | -0.002286 | 4.183031 | 0.25 | 0 | Galvanostatic | Gamry_1
25925825 | 7 | 943191.4652 | 33 | 51 | 5 | 10 | 1.758912 | 0.0218991 | -6.590684 | 0.021754 | -0.002513 | 4.183031 | 0.25 | 0 | Galvanostatic | Gamry_1
25925825 | 7 | 943191.4652 | 33 | 51 | 5 | 11 | 2.391582 | 0.0213347 | -7.358468 | 0.021159 | -0.002732 | 4.183031 | 0.25 | 0 | Galvanostatic | Gamry_1
25925825 | 7 | 943191.4652 | 33 | 51 | 5 | 12 | 3.16723 | 0.0207508 | -8.165896 | 0.02054 | -0.002947 | 4.183031 | 0.25 | 0 | Galvanostatic | Gamry_1
25925825 | 7 | 943191.4652 | 33 | 51 | 5 | 13 | 4.234417 | 0.0200692 | -8.671006 | 0.01984 | -0.003026 | 4.183031 | 0.25 | 0 | Galvanostatic | Gamry_1
25925825 | 7 | 943191.4652 | 33 | 51 | 5 | 14 | 5.580357 | 0.0193629 | -8.81997 | 0.019134 | -0.002969 | 4.183031 | 0.25 | 0 | Galvanostatic | Gamry_1
25925825 | 7 | 943191.4652 | 33 | 51 | 5 | 15 | 7.440476 | 0.0186434 | -8.554393 | 0.018436 | -0.002773 | 4.183031 | 0.25 | 0 | Galvanostatic | Gamry_1
25925825 | 7 | 943191.4652 | 33 | 51 | 5 | 16 | 9.91015 | 0.0180609 | -7.979156 | 0.017886 | -0.002507 | 4.183031 | 0.25 | 0 | Galvanostatic | Gamry_1
25925825 | 7 | 943191.4652 | 33 | 51 | 5 | 17 | 13.31676 | 0.0175393 | -7.230947 | 0.0174 | -0.002208 | 4.183031 | 0.25 | 0 | Galvanostatic | Gamry_1
25925825 | 7 | 943191.4652 | 33 | 51 | 5 | 18 | 17.75568 | 0.017183 | -6.466994 | 0.017074 | -0.001935 | 4.183031 | 0.25 | 0 | Galvanostatic | Gamry_1
25925825 | 7 | 943191.4652 | 33 | 51 | 5 | 19 | 23.91582 | 0.0168637 | -5.768857 | 0.016778 | -0.001695 | 4.183031 | 0.25 | 0 | Galvanostatic | Gamry_1
25925825 | 7 | 943191.4652 | 33 | 51 | 5 | 20 | 31.88775 | 0.0166143 | -5.269094 | 0.016544 | -0.001526 | 4.183031 | 0.25 | 0 | Galvanostatic | Gamry_1
25925825 | 7 | 943191.4652 | 33 | 51 | 5 | 21 | 42.61364 | 0.0163762 | -4.86349 | 0.016317 | -0.001388 | 4.183031 | 0.25 | 0 | Galvanostatic | Gamry_1
25925825 | 7 | 943191.4652 | 33 | 51 | 5 | 22 | 54.50581 | 0.0162435 | -4.662959 | 0.01619 | -0.001321 | 4.183031 | 0.25 | 0 | Galvanostatic | Gamry_1
25925825 | 7 | 943191.4652 | 33 | 51 | 5 | 23 | 74.40476 | 0.0159422 | -4.347929 | 0.015896 | -0.001209 | 4.183031 | 0.25 | 0 | Galvanostatic | Gamry_1
25925825 | 7 | 943191.4652 | 33 | 51 | 5 | 24 | 99.734 | 0.0157472 | -4.045069 | 0.015708 | -0.001111 | 4.183031 | 0.25 | 0 | Galvanostatic | Gamry_1
25925825 | 7 | 943191.4652 | 33 | 51 | 5 | 25 | 133.9286 | 0.0155334 | -3.89085 | 0.015498 | -0.001054 | 4.183031 | 0.25 | 0 | Galvanostatic | Gamry_1
25925825 | 7 | 943191.4652 | 33 | 51 | 5 | 26 | 178.0063 | 0.0153793 | -3.562407 | 0.01535 | -0.000956 | 4.183031 | 0.25 | 0 | Galvanostatic | Gamry_1
25925825 | 7 | 943191.4652 | 33 | 51 | 5 | 27 | 238.3475 | 0.0152001 | -3.345916 | 0.015174 | -0.000887 | 4.183031 | 0.25 | 0 | Galvanostatic | Gamry_1
25925825 | 7 | 943191.4652 | 33 | 51 | 5 | 28 | 319.6023 | 0.015029 | -3.050957 | 0.015008 | -0.0008 | 4.183031 | 0.25 | 0 | Galvanostatic | Gamry_1
25925825 | 7 | 943191.4652 | 33 | 51 | 5 | 29 | 418.5268 | 0.0148731 | -2.786011 | 0.014856 | -0.000723 | 4.183031 | 0.25 | 0 | Galvanostatic | Gamry_1
25925825 | 7 | 943191.4652 | 33 | 51 | 5 | 30 | 558.0357 | 0.0147354 | -2.368906 | 0.014723 | -0.000609 | 4.183031 | 0.25 | 0 | Galvanostatic | Gamry_1
25925825 | 7 | 943191.4652 | 33 | 51 | 5 | 31 | 745.7386 | 0.0145695 | -2.041703 | 0.01456 | -0.000519 | 4.183031 | 0.25 | 0 | Galvanostatic | Gamry_1
25925825 | 7 | 943191.4652 | 33 | 51 | 5 | 32 | 1004.464 | 0.0144079 | -1.522829 | 0.014403 | -0.000383 | 4.183031 | 0.25 | 0 | Galvanostatic | Gamry_1
25925825 | 7 | 943191.4652 | 33 | 51 | 5 | 33 | 1324.728 | 0.014281 | -0.9104552 | 0.014279 | -0.000227 | 4.183031 | 0.25 | 0 | Galvanostatic | Gamry_1
25925825 | 7 | 943191.4652 | 33 | 51 | 5 | 34 | 1770.833 | 0.014164 | -0.0593162 | 0.014164 | -1.5e-05 | 4.183031 | 0.25 | 0 | Galvanostatic | Gamry_1
25925825 | 7 | 943191.4652 | 33 | 51 | 5 | 35 | 2343.75 | 0.0140731 | 0.995186 | 0.014071 | 0.000244 | 4.183031 | 0.25 | 0 | Galvanostatic | Gamry_1
25925825 | 7 | 943191.4652 | 33 | 51 | 5 | 36 | 3164.063 | 0.014024 | 2.394734 | 0.014012 | 0.000586 | 4.183031 | 0.25 | 0 | Galvanostatic | Gamry_1
25925825 | 7 | 943191.4652 | 33 | 51 | 5 | 37 | 4230.183 | 0.014026 | 4.018263 | 0.013992 | 0.000983 | 4.183031 | 0.25 | 0 | Galvanostatic | Gamry_1
25925825 | 7 | 943191.4652 | 33 | 51 | 5 | 38 | 5602.134 | 0.0140751 | 5.940316 | 0.014 | 0.001457 | 4.183031 | 0.25 | 0 | Galvanostatic | Gamry_1
25925825 | 7 | 943191.4652 | 33 | 51 | 5 | 39 | 7431.402 | 0.0141991 | 8.266419 | 0.014052 | 0.002041 | 4.183031 | 0.25 | 0 | Galvanostatic | Gamry_1
25925825 | 7 | 1089996.408 | 33 | 61 | 6 | 0 | 0.1000747 | 0.0252363 | -6.991574 | 0.025049 | -0.003072 | 4.183194 | 0.25 | 0 | Galvanostatic | Gamry_1
25925825 | 7 | 1089996.408 | 33 | 61 | 6 | 1 | 0.133471 | 0.0248485 | -6.180102 | 0.024704 | -0.002675 | 4.183194 | 0.25 | 0 | Galvanostatic | Gamry_1
25925825 | 7 | 1089996.408 | 33 | 61 | 6 | 2 | 0.1780965 | 0.0244858 | -5.561853 | 0.024371 | -0.002373 | 4.183194 | 0.25 | 0 | Galvanostatic | Gamry_1
25925825 | 7 | 1089996.408 | 33 | 61 | 6 | 3 | 0.2372217 | 0.0242318 | -5.079905 | 0.024137 | -0.002146 | 4.183194 | 0.25 | 0 | Galvanostatic | Gamry_1
25925825 | 7 | 1089996.408 | 33 | 61 | 6 | 4 | 0.316723 | 0.0239508 | -4.903684 | 0.023863 | -0.002047 | 4.183194 | 0.25 | 0 | Galvanostatic | Gamry_1
25925825 | 7 | 1089996.408 | 33 | 61 | 6 | 5 | 0.4230596 | 0.0237494 | -4.804328 | 0.023666 | -0.001989 | 4.183194 | 0.25 | 0 | Galvanostatic | Gamry_1
25925825 | 7 | 1089996.408 | 33 | 61 | 6 | 6 | 0.5634015 | 0.02346 | -4.857334 | 0.023376 | -0.001986 | 4.183194 | 0.25 | 0 | Galvanostatic | Gamry_1
25925825 | 7 | 1089996.408 | 33 | 61 | 6 | 7 | 0.7512019 | 0.0232303 | -5.032002 | 0.023141 | -0.002038 | 4.183194 | 0.25 | 0 | Galvanostatic | Gamry_1
25925825 | 7 | 1089996.408 | 33 | 61 | 6 | 8 | 1.001603 | 0.0229379 | -5.757985 | 0.022822 | -0.002301 | 4.183194 | 0.25 | 0 | Galvanostatic | Gamry_1
25925825 | 7 | 1089996.408 | 33 | 61 | 6 | 9 | 1.346983 | 0.02257 | -6.294901 | 0.022434 | -0.002475 | 4.183194 | 0.25 | 0 | Galvanostatic | Gamry_1
25925825 | 7 | 1089996.408 | 33 | 61 | 6 | 10 | 1.758912 | 0.0221398 | -6.978672 | 0.021976 | -0.00269 | 4.183194 | 0.25 | 0 | Galvanostatic | Gamry_1
25925825 | 7 | 1089996.408 | 33 | 61 | 6 | 11 | 2.391582 | 0.0215301 | -7.962478 | 0.021323 | -0.002982 | 4.183194 | 0.25 | 0 | Galvanostatic | Gamry_1
25925825 | 7 | 1089996.408 | 33 | 61 | 6 | 12 | 3.16723 | 0.0208767 | -8.751692 | 0.020634 | -0.003176 | 4.183194 | 0.25 | 0 | Galvanostatic | Gamry_1
25925825 | 7 | 1089996.408 | 33 | 61 | 6 | 13 | 4.234417 | 0.0201126 | -9.168376 | 0.019856 | -0.003205 | 4.183194 | 0.25 | 0 | Galvanostatic | Gamry_1
25925825 | 7 | 1089996.408 | 33 | 61 | 6 | 14 | 5.580357 | 0.0193577 | -9.229123 | 0.019107 | -0.003105 | 4.183194 | 0.25 | 0 | Galvanostatic | Gamry_1
25925825 | 7 | 1089996.408 | 33 | 61 | 6 | 15 | 7.440476 | 0.0186417 | -8.873465 | 0.018419 | -0.002876 | 4.183194 | 0.25 | 0 | Galvanostatic | Gamry_1
25925825 | 7 | 1089996.408 | 33 | 61 | 6 | 16 | 9.91015 | 0.0180408 | -8.175472 | 0.017857 | -0.002565 | 4.183194 | 0.25 | 0 | Galvanostatic | Gamry_1
25925825 | 7 | 1089996.408 | 33 | 61 | 6 | 17 | 13.31676 | 0.0175546 | -7.328059 | 0.017411 | -0.002239 | 4.183194 | 0.25 | 0 | Galvanostatic | Gamry_1
25925825 | 7 | 1089996.408 | 33 | 61 | 6 | 18 | 17.75568 | 0.017175 | -6.522529 | 0.017064 | -0.001951 | 4.183194 | 0.25 | 0 | Galvanostatic | Gamry_1
25925825 | 7 | 1089996.408 | 33 | 61 | 6 | 19 | 23.91582 | 0.0168946 | -5.828525 | 0.016807 | -0.001716 | 4.183194 | 0.25 | 0 | Galvanostatic | Gamry_1
25925825 | 7 | 1089996.408 | 33 | 61 | 6 | 20 | 31.88775 | 0.0166238 | -5.245135 | 0.016554 | -0.00152 | 4.183194 | 0.25 | 0 | Galvanostatic | Gamry_1
25925825 | 7 | 1089996.408 | 33 | 61 | 6 | 21 | 42.61364 | 0.016411 | -4.91991 | 0.016351 | -0.001407 | 4.183194 | 0.25 | 0 | Galvanostatic | Gamry_1
25925825 | 7 | 1089996.408 | 33 | 61 | 6 | 22 | 54.50581 | 0.0161328 | -4.46896 | 0.016084 | -0.001257 | 4.183194 | 0.25 | 0 | Galvanostatic | Gamry_1
25925825 | 7 | 1089996.408 | 33 | 61 | 6 | 23 | 74.40476 | 0.0160088 | -4.304379 | 0.015964 | -0.001202 | 4.183194 | 0.25 | 0 | Galvanostatic | Gamry_1
25925825 | 7 | 1089996.408 | 33 | 61 | 6 | 24 | 99.734 | 0.0157707 | -4.144159 | 0.015729 | -0.00114 | 4.183194 | 0.25 | 0 | Galvanostatic | Gamry_1
25925825 | 7 | 1089996.408 | 33 | 61 | 6 | 25 | 133.9286 | 0.015576 | -3.749795 | 0.015543 | -0.001019 | 4.183194 | 0.25 | 0 | Galvanostatic | Gamry_1
25925825 | 7 | 1089996.408 | 33 | 61 | 6 | 26 | 178.0063 | 0.0153762 | -3.586565 | 0.015346 | -0.000962 | 4.183194 | 0.25 | 0 | Galvanostatic | Gamry_1
25925825 | 7 | 1089996.408 | 33 | 61 | 6 | 27 | 238.3475 | 0.0151967 | -3.322833 | 0.015171 | -0.000881 | 4.183194 | 0.25 | 0 | Galvanostatic | Gamry_1
25925825 | 7 | 1089996.408 | 33 | 61 | 6 | 28 | 319.6023 | 0.0150478 | -2.992066 | 0.015027 | -0.000785 | 4.183194 | 0.25 | 0 | Galvanostatic | Gamry_1
25925825 | 7 | 1089996.408 | 33 | 61 | 6 | 29 | 418.5268 | 0.0148929 | -2.759604 | 0.014876 | -0.000717 | 4.183194 | 0.25 | 0 | Galvanostatic | Gamry_1
25925825 | 7 | 1089996.408 | 33 | 61 | 6 | 30 | 558.0357 | 0.0147519 | -2.368832 | 0.014739 | -0.00061 | 4.183194 | 0.25 | 0 | Galvanostatic | Gamry_1
25925825 | 7 | 1089996.408 | 33 | 61 | 6 | 31 | 745.7386 | 0.0145889 | -2.014293 | 0.01458 | -0.000513 | 4.183194 | 0.25 | 0 | Galvanostatic | Gamry_1
25925825 | 7 | 1089996.408 | 33 | 61 | 6 | 32 | 1004.464 | 0.0144358 | -1.525344 | 0.014431 | -0.000384 | 4.183194 | 0.25 | 0 | Galvanostatic | Gamry_1
25925825 | 7 | 1089996.408 | 33 | 61 | 6 | 33 | 1324.728 | 0.0143025 | -0.8925897 | 0.014301 | -0.000223 | 4.183194 | 0.25 | 0 | Galvanostatic | Gamry_1
25925825 | 7 | 1089996.408 | 33 | 61 | 6 | 34 | 1770.833 | 0.0141847 | -0.0683022 | 0.014185 | -1.7e-05 | 4.183194 | 0.25 | 0 | Galvanostatic | Gamry_1
25925825 | 7 | 1089996.408 | 33 | 61 | 6 | 35 | 2343.75 | 0.0140959 | 0.992746 | 0.014094 | 0.000244 | 4.183194 | 0.25 | 0 | Galvanostatic | Gamry_1
25925825 | 7 | 1089996.408 | 33 | 61 | 6 | 36 | 3164.063 | 0.0140462 | 2.378781 | 0.014034 | 0.000583 | 4.183194 | 0.25 | 0 | Galvanostatic | Gamry_1
25925825 | 7 | 1089996.408 | 33 | 61 | 6 | 37 | 4230.183 | 0.0140453 | 4.02853 | 0.014011 | 0.0009869999 | 4.183194 | 0.25 | 0 | Galvanostatic | Gamry_1
25925825 | 7 | 1089996.408 | 33 | 61 | 6 | 38 | 5602.134 | 0.0141006 | 5.949175 | 0.014025 | 0.001461 | 4.183194 | 0.25 | 0 | Galvanostatic | Gamry_1
25925825 | 7 | 1089996.408 | 33 | 61 | 6 | 39 | 7431.402 | 0.0142232 | 8.245139 | 0.014076 | 0.00204 | 4.183194 | 0.25 | 0 | Galvanostatic | Gamry_1
25925825 | 7 | 1236637.1 | 33 | 71 | 7 | 0 | 0.1000747 | 0.0255912 | -6.946507 | 0.025403 | -0.003095 | 4.183102 | 0.25 | 0 | Galvanostatic | Gamry_1
25925825 | 7 | 1236637.1 | 33 | 71 | 7 | 1 | 0.133471 | 0.0252166 | -6.173113 | 0.02507 | -0.002712 | 4.183102 | 0.25 | 0 | Galvanostatic | Gamry_1
25925825 | 7 | 1236637.1 | 33 | 71 | 7 | 2 | 0.1780965 | 0.0248733 | -5.619663 | 0.024754 | -0.002436 | 4.183102 | 0.25 | 0 | Galvanostatic | Gamry_1
25925825 | 7 | 1236637.1 | 33 | 71 | 7 | 3 | 0.2372217 | 0.0245907 | -5.115123 | 0.024493 | -0.002192 | 4.183102 | 0.25 | 0 | Galvanostatic | Gamry_1
25925825 | 7 | 1236637.1 | 33 | 71 | 7 | 4 | 0.316723 | 0.0243412 | -4.955131 | 0.02425 | -0.002102 | 4.183102 | 0.25 | 0 | Galvanostatic | Gamry_1
25925825 | 7 | 1236637.1 | 33 | 71 | 7 | 5 | 0.4230596 | 0.0241116 | -4.883667 | 0.024024 | -0.002053 | 4.183102 | 0.25 | 0 | Galvanostatic | Gamry_1
25925825 | 7 | 1236637.1 | 33 | 71 | 7 | 6 | 0.5634015 | 0.0237797 | -5.135439 | 0.023684 | -0.002129 | 4.183102 | 0.25 | 0 | Galvanostatic | Gamry_1
25925825 | 7 | 1236637.1 | 33 | 71 | 7 | 7 | 0.7512019 | 0.0235646 | -5.456746 | 0.023458 | -0.002241 | 4.183102 | 0.25 | 0 | Galvanostatic | Gamry_1
25925825 | 7 | 1236637.1 | 33 | 71 | 7 | 8 | 1.001603 | 0.0232458 | -5.894649 | 0.023123 | -0.002387 | 4.183102 | 0.25 | 0 | Galvanostatic | Gamry_1
25925825 | 7 | 1236637.1 | 33 | 71 | 7 | 9 | 1.346983 | 0.022863 | -6.802126 | 0.022702 | -0.002708 | 4.183102 | 0.25 | 0 | Galvanostatic | Gamry_1
25925825 | 7 | 1236637.1 | 33 | 71 | 7 | 10 | 1.758912 | 0.0224071 | -7.52475 | 0.022214 | -0.002934 | 4.183102 | 0.25 | 0 | Galvanostatic | Gamry_1
25925825 | 7 | 1236637.1 | 33 | 71 | 7 | 11 | 2.391582 | 0.0217149 | -8.40515 | 0.021482 | -0.003174 | 4.183102 | 0.25 | 0 | Galvanostatic | Gamry_1
25925825 | 7 | 1236637.1 | 33 | 71 | 7 | 12 | 3.16723 | 0.0209779 | -9.143804 | 0.020711 | -0.003334 | 4.183102 | 0.25 | 0 | Galvanostatic | Gamry_1
25925825 | 7 | 1236637.1 | 33 | 71 | 7 | 13 | 4.234417 | 0.020164 | -9.56005 | 0.019884 | -0.003349 | 4.183102 | 0.25 | 0 | Galvanostatic | Gamry_1
25925825 | 7 | 1236637.1 | 33 | 71 | 7 | 14 | 5.580357 | 0.0193921 | -9.54609 | 0.019124 | -0.003216 | 4.183102 | 0.25 | 0 | Galvanostatic | Gamry_1
25925825 | 7 | 1236637.1 | 33 | 71 | 7 | 15 | 7.440476 | 0.0186432 | -9.085732 | 0.018409 | -0.002944 | 4.183102 | 0.25 | 0 | Galvanostatic | Gamry_1
25925825 | 7 | 1236637.1 | 33 | 71 | 7 | 16 | 9.91015 | 0.0180327 | -8.300643 | 0.017844 | -0.002603 | 4.183102 | 0.25 | 0 | Galvanostatic | Gamry_1
25925825 | 7 | 1236637.1 | 33 | 71 | 7 | 17 | 13.31676 | 0.0175523 | -7.40036 | 0.017406 | -0.002261 | 4.183102 | 0.25 | 0 | Galvanostatic | Gamry_1
25925825 | 7 | 1236637.1 | 33 | 71 | 7 | 18 | 17.75568 | 0.0171808 | -6.563737 | 0.017068 | -0.001964 | 4.183102 | 0.25 | 0 | Galvanostatic | Gamry_1
25925825 | 7 | 1236637.1 | 33 | 71 | 7 | 19 | 23.91582 | 0.0168893 | -5.846118 | 0.016801 | -0.00172 | 4.183102 | 0.25 | 0 | Galvanostatic | Gamry_1
25925825 | 7 | 1236637.1 | 33 | 71 | 7 | 20 | 31.88775 | 0.0166464 | -5.285375 | 0.016576 | -0.001533 | 4.183102 | 0.25 | 0 | Galvanostatic | Gamry_1
25925825 | 7 | 1236637.1 | 33 | 71 | 7 | 21 | 42.61364 | 0.0164109 | -4.772277 | 0.016354 | -0.001365 | 4.183102 | 0.25 | 0 | Galvanostatic | Gamry_1
25925825 | 7 | 1236637.1 | 33 | 71 | 7 | 22 | 54.50581 | 0.0161828 | -4.433528 | 0.016134 | -0.001251 | 4.183102 | 0.25 | 0 | Galvanostatic | Gamry_1
25925825 | 7 | 1236637.1 | 33 | 71 | 7 | 23 | 74.40476 | 0.0159747 | -4.284924 | 0.01593 | -0.001194 | 4.183102 | 0.25 | 0 | Galvanostatic | Gamry_1
25925825 | 7 | 1236637.1 | 33 | 71 | 7 | 24 | 99.734 | 0.0157713 | -4.054559 | 0.015732 | -0.001115 | 4.183102 | 0.25 | 0 | Galvanostatic | Gamry_1
25925825 | 7 | 1236637.1 | 33 | 71 | 7 | 25 | 133.9286 | 0.0155931 | -3.712786 | 0.01556 | -0.00101 | 4.183102 | 0.25 | 0 | Galvanostatic | Gamry_1
25925825 | 7 | 1236637.1 | 33 | 71 | 7 | 26 | 178.0063 | 0.0154013 | -3.521228 | 0.015372 | -0.000946 | 4.183102 | 0.25 | 0 | Galvanostatic | Gamry_1
25925825 | 7 | 1236637.1 | 33 | 71 | 7 | 27 | 238.3475 | 0.0152153 | -3.316618 | 0.01519 | -0.00088 | 4.183102 | 0.25 | 0 | Galvanostatic | Gamry_1
25925825 | 7 | 1236637.1 | 33 | 71 | 7 | 28 | 319.6023 | 0.01506 | -3.040441 | 0.015039 | -0.000799 | 4.183102 | 0.25 | 0 | Galvanostatic | Gamry_1
25925825 | 7 | 1236637.1 | 33 | 71 | 7 | 29 | 418.5268 | 0.0149086 | -2.777585 | 0.014891 | -0.000722 | 4.183102 | 0.25 | 0 | Galvanostatic | Gamry_1
25925825 | 7 | 1236637.1 | 33 | 71 | 7 | 30 | 558.0357 | 0.0147599 | -2.355597 | 0.014747 | -0.000607 | 4.183102 | 0.25 | 0 | Galvanostatic | Gamry_1
25925825 | 7 | 1236637.1 | 33 | 71 | 7 | 31 | 745.7386 | 0.0146047 | -2.031919 | 0.014596 | -0.000518 | 4.183102 | 0.25 | 0 | Galvanostatic | Gamry_1
25925825 | 7 | 1236637.1 | 33 | 71 | 7 | 32 | 1004.464 | 0.0144456 | -1.525143 | 0.01444 | -0.000384 | 4.183102 | 0.25 | 0 | Galvanostatic | Gamry_1
25925825 | 7 | 1236637.1 | 33 | 71 | 7 | 33 | 1324.728 | 0.0143164 | -0.8953963 | 0.014315 | -0.000224 | 4.183102 | 0.25 | 0 | Galvanostatic | Gamry_1
25925825 | 7 | 1236637.1 | 33 | 71 | 7 | 34 | 1770.833 | 0.0141963 | -0.0366406 | 0.014196 | -9e-06 | 4.183102 | 0.25 | 0 | Galvanostatic | Gamry_1
25925825 | 7 | 1236637.1 | 33 | 71 | 7 | 35 | 2343.75 | 0.0141092 | 0.989392 | 0.014107 | 0.000244 | 4.183102 | 0.25 | 0 | Galvanostatic | Gamry_1
25925825 | 7 | 1236637.1 | 33 | 71 | 7 | 36 | 3164.063 | 0.0140599 | 2.388161 | 0.014048 | 0.000586 | 4.183102 | 0.25 | 0 | Galvanostatic | Gamry_1
25925825 | 7 | 1236637.1 | 33 | 71 | 7 | 37 | 4230.183 | 0.0140611 | 4.01578 | 0.014027 | 0.000985 | 4.183102 | 0.25 | 0 | Galvanostatic | Gamry_1
25925825 | 7 | 1236637.1 | 33 | 71 | 7 | 38 | 5602.134 | 0.0141156 | 5.92637 | 0.01404 | 0.001457 | 4.183102 | 0.25 | 0 | Galvanostatic | Gamry_1
25925825 | 7 | 1236637.1 | 33 | 71 | 7 | 39 | 7431.402 | 0.0142398 | 8.206982 | 0.014094 | 0.002033 | 4.183102 | 0.25 | 0 | Galvanostatic | Gamry_1
25925825 | 7 | 1383254.0 | 33 | 81 | 8 | 0 | 0.1000747 | 0.0259303 | -6.921773 | 0.025741 | -0.003125 | 4.182822 | 0.25 | 0 | Galvanostatic | Gamry_1
25925825 | 7 | 1383254.0 | 33 | 81 | 8 | 1 | 0.133471 | 0.0255754 | -6.148042 | 0.025428 | -0.002739 | 4.182822 | 0.25 | 0 | Galvanostatic | Gamry_1
25925825 | 7 | 1383254.0 | 33 | 81 | 8 | 2 | 0.1780965 | 0.0252107 | -5.638959 | 0.025089 | -0.002477 | 4.182822 | 0.25 | 0 | Galvanostatic | Gamry_1
25925825 | 7 | 1383254.0 | 33 | 81 | 8 | 3 | 0.2372217 | 0.0249193 | -5.236364 | 0.024815 | -0.002274 | 4.182822 | 0.25 | 0 | Galvanostatic | Gamry_1
25925825 | 7 | 1383254.0 | 33 | 81 | 8 | 4 | 0.316723 | 0.0246532 | -5.065089 | 0.024557 | -0.002177 | 4.182822 | 0.25 | 0 | Galvanostatic | Gamry_1
25925825 | 7 | 1383254.0 | 33 | 81 | 8 | 5 | 0.4230596 | 0.0243902 | -5.072885 | 0.024295 | -0.002157 | 4.182822 | 0.25 | 0 | Galvanostatic | Gamry_1
25925825 | 7 | 1383254.0 | 33 | 81 | 8 | 6 | 0.5634015 | 0.0241365 | -5.289529 | 0.024034 | -0.002225 | 4.182822 | 0.25 | 0 | Galvanostatic | Gamry_1
25925825 | 7 | 1383254.0 | 33 | 81 | 8 | 7 | 0.7512019 | 0.0238917 | -5.660256 | 0.023775 | -0.002356 | 4.182822 | 0.25 | 0 | Galvanostatic | Gamry_1
25925825 | 7 | 1383254.0 | 33 | 81 | 8 | 8 | 1.001603 | 0.0234989 | -6.160997 | 0.023363 | -0.002522 | 4.182822 | 0.25 | 0 | Galvanostatic | Gamry_1
25925825 | 7 | 1383254.0 | 33 | 81 | 8 | 9 | 1.346983 | 0.0230746 | -7.114797 | 0.022897 | -0.002858 | 4.182822 | 0.25 | 0 | Galvanostatic | Gamry_1
25925825 | 7 | 1383254.0 | 33 | 81 | 8 | 10 | 1.758912 | 0.0225725 | -7.910423 | 0.022358 | -0.003107 | 4.182822 | 0.25 | 0 | Galvanostatic | Gamry_1
25925825 | 7 | 1383254.0 | 33 | 81 | 8 | 11 | 2.391582 | 0.021851 | -8.925725 | 0.021586 | -0.00339 | 4.182822 | 0.25 | 0 | Galvanostatic | Gamry_1
25925825 | 7 | 1383254.0 | 33 | 81 | 8 | 12 | 3.16723 | 0.0210764 | -9.6062 | 0.020781 | -0.003517 | 4.182822 | 0.25 | 0 | Galvanostatic | Gamry_1
25925825 | 7 | 1383254.0 | 33 | 81 | 8 | 13 | 4.234417 | 0.020224 | -9.93582 | 0.019921 | -0.00349 | 4.182822 | 0.25 | 0 | Galvanostatic | Gamry_1
25925825 | 7 | 1383254.0 | 33 | 81 | 8 | 14 | 5.580357 | 0.0193865 | -9.84249 | 0.019101 | -0.003314 | 4.182822 | 0.25 | 0 | Galvanostatic | Gamry_1
25925825 | 7 | 1383254.0 | 33 | 81 | 8 | 15 | 7.440476 | 0.0186496 | -9.34532 | 0.018402 | -0.003028 | 4.182822 | 0.25 | 0 | Galvanostatic | Gamry_1
25925825 | 7 | 1383254.0 | 33 | 81 | 8 | 16 | 9.91015 | 0.0180374 | -8.404508 | 0.017844 | -0.002636 | 4.182822 | 0.25 | 0 | Galvanostatic | Gamry_1
25925825 | 7 | 1383254.0 | 33 | 81 | 8 | 17 | 13.31676 | 0.0175531 | -7.449661 | 0.017405 | -0.002276 | 4.182822 | 0.25 | 0 | Galvanostatic | Gamry_1
25925825 | 7 | 1383254.0 | 33 | 81 | 8 | 18 | 17.75568 | 0.0171976 | -6.603893 | 0.017083 | -0.001978 | 4.182822 | 0.25 | 0 | Galvanostatic | Gamry_1
25925825 | 7 | 1383254.0 | 33 | 81 | 8 | 19 | 23.91582 | 0.0168957 | -5.848585 | 0.016808 | -0.001722 | 4.182822 | 0.25 | 0 | Galvanostatic | Gamry_1
25925825 | 7 | 1383254.0 | 33 | 81 | 8 | 20 | 31.88775 | 0.0166565 | -5.317238 | 0.016585 | -0.001544 | 4.182822 | 0.25 | 0 | Galvanostatic | Gamry_1
25925825 | 7 | 1383254.0 | 33 | 81 | 8 | 21 | 42.61364 | 0.0164291 | -4.934224 | 0.016368 | -0.001413 | 4.182822 | 0.25 | 0 | Galvanostatic | Gamry_1
25925825 | 7 | 1383254.0 | 33 | 81 | 8 | 22 | 54.50581 | 0.0161534 | -4.649301 | 0.0161 | -0.001309 | 4.182822 | 0.25 | 0 | Galvanostatic | Gamry_1
25925825 | 7 | 1383254.0 | 33 | 81 | 8 | 23 | 74.40476 | 0.0160254 | -4.340127 | 0.015979 | -0.001213 | 4.182822 | 0.25 | 0 | Galvanostatic | Gamry_1
25925825 | 7 | 1383254.0 | 33 | 81 | 8 | 24 | 99.734 | 0.0157845 | -4.047714 | 0.015745 | -0.001114 | 4.182822 | 0.25 | 0 | Galvanostatic | Gamry_1
25925825 | 7 | 1383254.0 | 33 | 81 | 8 | 25 | 133.9286 | 0.015624 | -3.770179 | 0.01559 | -0.001027 | 4.182822 | 0.25 | 0 | Galvanostatic | Gamry_1
25925825 | 7 | 1383254.0 | 33 | 81 | 8 | 26 | 178.0063 | 0.0154213 | -3.554072 | 0.015392 | -0.000956 | 4.182822 | 0.25 | 0 | Galvanostatic | Gamry_1
25925825 | 7 | 1383254.0 | 33 | 81 | 8 | 27 | 238.3475 | 0.0152387 | -3.305143 | 0.015213 | -0.000879 | 4.182822 | 0.25 | 0 | Galvanostatic | Gamry_1
25925825 | 7 | 1383254.0 | 33 | 81 | 8 | 28 | 319.6023 | 0.0150783 | -3.046006 | 0.015057 | -0.000801 | 4.182822 | 0.25 | 0 | Galvanostatic | Gamry_1
25925825 | 7 | 1383254.0 | 33 | 81 | 8 | 29 | 418.5268 | 0.0149218 | -2.772143 | 0.014904 | -0.000722 | 4.182822 | 0.25 | 0 | Galvanostatic | Gamry_1
25925825 | 7 | 1383254.0 | 33 | 81 | 8 | 30 | 558.0357 | 0.014774 | -2.384034 | 0.014761 | -0.000615 | 4.182822 | 0.25 | 0 | Galvanostatic | Gamry_1
25925825 | 7 | 1383254.0 | 33 | 81 | 8 | 31 | 745.7386 | 0.0146179 | -2.044574 | 0.014609 | -0.000522 | 4.182822 | 0.25 | 0 | Galvanostatic | Gamry_1
25925825 | 7 | 1383254.0 | 33 | 81 | 8 | 32 | 1004.464 | 0.0144599 | -1.529958 | 0.014455 | -0.000386 | 4.182822 | 0.25 | 0 | Galvanostatic | Gamry_1
25925825 | 7 | 1383254.0 | 33 | 81 | 8 | 33 | 1324.728 | 0.0143344 | -0.9066821 | 0.014333 | -0.000227 | 4.182822 | 0.25 | 0 | Galvanostatic | Gamry_1
25925825 | 7 | 1383254.0 | 33 | 81 | 8 | 34 | 1770.833 | 0.0142152 | -0.0520113 | 0.014215 | -1.3e-05 | 4.182822 | 0.25 | 0 | Galvanostatic | Gamry_1
25925825 | 7 | 1383254.0 | 33 | 81 | 8 | 35 | 2343.75 | 0.0141296 | 0.968397 | 0.014128 | 0.000239 | 4.182822 | 0.25 | 0 | Galvanostatic | Gamry_1
25925825 | 7 | 1383254.0 | 33 | 81 | 8 | 36 | 3164.063 | 0.0140795 | 2.375253 | 0.014067 | 0.000584 | 4.182822 | 0.25 | 0 | Galvanostatic | Gamry_1
25925825 | 7 | 1383254.0 | 33 | 81 | 8 | 37 | 4230.183 | 0.0140868 | 4.010444 | 0.014052 | 0.000985 | 4.182822 | 0.25 | 0 | Galvanostatic | Gamry_1
25925825 | 7 | 1383254.0 | 33 | 81 | 8 | 38 | 5602.134 | 0.0141365 | 5.915706 | 0.014061 | 0.001457 | 4.182822 | 0.25 | 0 | Galvanostatic | Gamry_1
25925825 | 7 | 1383254.0 | 33 | 81 | 8 | 39 | 7431.402 | 0.0142595 | 8.211689 | 0.014113 | 0.002037 | 4.182822 | 0.25 | 0 | Galvanostatic | Gamry_1
25925825 | 7 | 1718516.3 | 33 | 91 | 9 | 0 | 0.1000747 | 0.0263332 | -6.859738 | 0.026145 | -0.003145 | 4.182913 | 0.25 | 0 | Galvanostatic | Gamry_1
25925825 | 7 | 1718516.3 | 33 | 91 | 9 | 1 | 0.133471 | 0.0259431 | -6.160012 | 0.025793 | -0.002784 | 4.182913 | 0.25 | 0 | Galvanostatic | Gamry_1
25925825 | 7 | 1718516.3 | 33 | 91 | 9 | 2 | 0.1780965 | 0.0255879 | -5.606052 | 0.025466 | -0.0025 | 4.182913 | 0.25 | 0 | Galvanostatic | Gamry_1
25925825 | 7 | 1718516.3 | 33 | 91 | 9 | 3 | 0.2372217 | 0.0252994 | -5.298761 | 0.025191 | -0.002336 | 4.182913 | 0.25 | 0 | Galvanostatic | Gamry_1
25925825 | 7 | 1718516.3 | 33 | 91 | 9 | 4 | 0.316723 | 0.0250394 | -5.161225 | 0.024938 | -0.002253 | 4.182913 | 0.25 | 0 | Galvanostatic | Gamry_1
25925825 | 7 | 1718516.3 | 33 | 91 | 9 | 5 | 0.4230596 | 0.0248192 | -5.161625 | 0.024719 | -0.002233 | 4.182913 | 0.25 | 0 | Galvanostatic | Gamry_1
25925825 | 7 | 1718516.3 | 33 | 91 | 9 | 6 | 0.5634015 | 0.0245267 | -5.40455 | 0.024418 | -0.00231 | 4.182913 | 0.25 | 0 | Galvanostatic | Gamry_1
25925825 | 7 | 1718516.3 | 33 | 91 | 9 | 7 | 0.7512019 | 0.0242258 | -5.994795 | 0.024093 | -0.00253 | 4.182913 | 0.25 | 0 | Galvanostatic | Gamry_1
25925825 | 7 | 1718516.3 | 33 | 91 | 9 | 8 | 1.001603 | 0.0238604 | -6.634789 | 0.023701 | -0.002757 | 4.182913 | 0.25 | 0 | Galvanostatic | Gamry_1
25925825 | 7 | 1718516.3 | 33 | 91 | 9 | 9 | 1.346983 | 0.0233594 | -7.49595 | 0.02316 | -0.003047 | 4.182913 | 0.25 | 0 | Galvanostatic | Gamry_1
25925825 | 7 | 1718516.3 | 33 | 91 | 9 | 10 | 1.758912 | 0.0228464 | -8.370997 | 0.022603 | -0.003326 | 4.182913 | 0.25 | 0 | Galvanostatic | Gamry_1
25925825 | 7 | 1718516.3 | 33 | 91 | 9 | 11 | 2.391582 | 0.0220352 | -9.298545 | 0.021746 | -0.00356 | 4.182913 | 0.25 | 0 | Galvanostatic | Gamry_1
25925825 | 7 | 1718516.3 | 33 | 91 | 9 | 12 | 3.16723 | 0.0211216 | -10.10518 | 0.020794 | -0.003706 | 4.182913 | 0.25 | 0 | Galvanostatic | Gamry_1
25925825 | 7 | 1718516.3 | 33 | 91 | 9 | 13 | 4.234417 | 0.0202548 | -10.35515 | 0.019925 | -0.003641 | 4.182913 | 0.25 | 0 | Galvanostatic | Gamry_1
25925825 | 7 | 1718516.3 | 33 | 91 | 9 | 14 | 5.580357 | 0.0194378 | -10.11959 | 0.019135 | -0.003415 | 4.182913 | 0.25 | 0 | Galvanostatic | Gamry_1
25925825 | 7 | 1718516.3 | 33 | 91 | 9 | 15 | 7.440476 | 0.0186471 | -9.439269 | 0.018395 | -0.003058 | 4.182913 | 0.25 | 0 | Galvanostatic | Gamry_1
25925825 | 7 | 1718516.3 | 33 | 91 | 9 | 16 | 9.91015 | 0.0180333 | -8.531354 | 0.017834 | -0.002675 | 4.182913 | 0.25 | 0 | Galvanostatic | Gamry_1
25925825 | 7 | 1718516.3 | 33 | 91 | 9 | 17 | 13.31676 | 0.0175749 | -7.472392 | 0.017426 | -0.002286 | 4.182913 | 0.25 | 0 | Galvanostatic | Gamry_1
25925825 | 7 | 1718516.3 | 33 | 91 | 9 | 18 | 17.75568 | 0.0172078 | -6.596097 | 0.017094 | -0.001977 | 4.182913 | 0.25 | 0 | Galvanostatic | Gamry_1
25925825 | 7 | 1718516.3 | 33 | 91 | 9 | 19 | 23.91582 | 0.01692 | -5.840911 | 0.016832 | -0.001722 | 4.182913 | 0.25 | 0 | Galvanostatic | Gamry_1
25925825 | 7 | 1718516.3 | 33 | 91 | 9 | 20 | 31.88775 | 0.0166637 | -5.268748 | 0.016593 | -0.00153 | 4.182913 | 0.25 | 0 | Galvanostatic | Gamry_1
25925825 | 7 | 1718516.3 | 33 | 91 | 9 | 21 | 42.61364 | 0.0164533 | -4.883386 | 0.016394 | -0.001401 | 4.182913 | 0.25 | 0 | Galvanostatic | Gamry_1
25925825 | 7 | 1718516.3 | 33 | 91 | 9 | 22 | 54.50581 | 0.0162743 | -4.921216 | 0.016214 | -0.001396 | 4.182913 | 0.25 | 0 | Galvanostatic | Gamry_1
25925825 | 7 | 1718516.3 | 33 | 91 | 9 | 23 | 74.40476 | 0.0160614 | -4.340175 | 0.016015 | -0.001215 | 4.182913 | 0.25 | 0 | Galvanostatic | Gamry_1
25925825 | 7 | 1718516.3 | 33 | 91 | 9 | 24 | 99.734 | 0.0158217 | -4.036099 | 0.015782 | -0.001114 | 4.182913 | 0.25 | 0 | Galvanostatic | Gamry_1
25925825 | 7 | 1718516.3 | 33 | 91 | 9 | 25 | 133.9286 | 0.0156589 | -3.727694 | 0.015626 | -0.001018 | 4.182913 | 0.25 | 0 | Galvanostatic | Gamry_1
25925825 | 7 | 1718516.3 | 33 | 91 | 9 | 26 | 178.0063 | 0.015441 | -3.504813 | 0.015412 | -0.000944 | 4.182913 | 0.25 | 0 | Galvanostatic | Gamry_1
25925825 | 7 | 1718516.3 | 33 | 91 | 9 | 27 | 238.3475 | 0.015286 | -3.240849 | 0.015262 | -0.000864 | 4.182913 | 0.25 | 0 | Galvanostatic | Gamry_1
25925825 | 7 | 1718516.3 | 33 | 91 | 9 | 28 | 319.6023 | 0.0151068 | -3.005148 | 0.015086 | -0.000792 | 4.182913 | 0.25 | 0 | Galvanostatic | Gamry_1
25925825 | 7 | 1718516.3 | 33 | 91 | 9 | 29 | 418.5268 | 0.0149617 | -2.770613 | 0.014944 | -0.000723 | 4.182913 | 0.25 | 0 | Galvanostatic | Gamry_1
25925825 | 7 | 1718516.3 | 33 | 91 | 9 | 30 | 558.0357 | 0.0148187 | -2.346919 | 0.014806 | -0.000607 | 4.182913 | 0.25 | 0 | Galvanostatic | Gamry_1
25925825 | 7 | 1718516.3 | 33 | 91 | 9 | 31 | 745.7386 | 0.0146596 | -2.018343 | 0.014651 | -0.000516 | 4.182913 | 0.25 | 0 | Galvanostatic | Gamry_1
25925825 | 7 | 1718516.3 | 33 | 91 | 9 | 32 | 1004.464 | 0.0145001 | -1.506434 | 0.014495 | -0.000381 | 4.182913 | 0.25 | 0 | Galvanostatic | Gamry_1
25925825 | 7 | 1718516.3 | 33 | 91 | 9 | 33 | 1324.728 | 0.0143753 | -0.8723632 | 0.014374 | -0.000219 | 4.182913 | 0.25 | 0 | Galvanostatic | Gamry_1
25925825 | 7 | 1718516.3 | 33 | 91 | 9 | 34 | 1770.833 | 0.0142576 | -0.028986 | 0.014258 | -7e-06 | 4.182913 | 0.25 | 0 | Galvanostatic | Gamry_1
25925825 | 7 | 1718516.3 | 33 | 91 | 9 | 35 | 2343.75 | 0.0141716 | 1.007679 | 0.014169 | 0.000249 | 4.182913 | 0.25 | 0 | Galvanostatic | Gamry_1
25925825 | 7 | 1718516.3 | 33 | 91 | 9 | 36 | 3164.063 | 0.0141234 | 2.381405 | 0.014111 | 0.000587 | 4.182913 | 0.25 | 0 | Galvanostatic | Gamry_1
25925825 | 7 | 1718516.3 | 33 | 91 | 9 | 37 | 4230.183 | 0.0141248 | 4.008545 | 0.01409 | 0.0009869999 | 4.182913 | 0.25 | 0 | Galvanostatic | Gamry_1
25925825 | 7 | 1718516.3 | 33 | 91 | 9 | 38 | 5602.134 | 0.014184 | 5.903579 | 0.014109 | 0.001459 | 4.182913 | 0.25 | 0 | Galvanostatic | Gamry_1
25925825 | 7 | 1718516.3 | 33 | 91 | 9 | 39 | 7431.402 | 0.0143065 | 8.189065 | 0.014161 | 0.002038 | 4.182913 | 0.25 | 0 | Galvanostatic | Gamry_1
25925825 | 7 | 1864480.9 | 33 | 101 | 10 | 0 | 0.1000747 | 0.0266652 | -6.836087 | 0.026476 | -0.003174 | 4.182857 | 0.25 | 0 | Galvanostatic | Gamry_1
25925825 | 7 | 1864480.9 | 33 | 101 | 10 | 1 | 0.133471 | 0.0262662 | -6.092847 | 0.026118 | -0.002788 | 4.182857 | 0.25 | 0 | Galvanostatic | Gamry_1
25925825 | 7 | 1864480.9 | 33 | 101 | 10 | 2 | 0.1780965 | 0.0259174 | -5.636423 | 0.025792 | -0.002545 | 4.182857 | 0.25 | 0 | Galvanostatic | Gamry_1
25925825 | 7 | 1864480.9 | 33 | 101 | 10 | 3 | 0.2372217 | 0.0256214 | -5.26505 | 0.025513 | -0.002351 | 4.182857 | 0.25 | 0 | Galvanostatic | Gamry_1
25925825 | 7 | 1864480.9 | 33 | 101 | 10 | 4 | 0.316723 | 0.0253559 | -5.178615 | 0.025252 | -0.002289 | 4.182857 | 0.25 | 0 | Galvanostatic | Gamry_1
25925825 | 7 | 1864480.9 | 33 | 101 | 10 | 5 | 0.4230596 | 0.0250832 | -5.292246 | 0.024976 | -0.002314 | 4.182857 | 0.25 | 0 | Galvanostatic | Gamry_1
25925825 | 7 | 1864480.9 | 33 | 101 | 10 | 6 | 0.5634015 | 0.0248034 | -5.602441 | 0.024685 | -0.002421 | 4.182857 | 0.25 | 0 | Galvanostatic | Gamry_1
25925825 | 7 | 1864480.9 | 33 | 101 | 10 | 7 | 0.7512019 | 0.0244506 | -6.128961 | 0.024311 | -0.002611 | 4.182857 | 0.25 | 0 | Galvanostatic | Gamry_1
25925825 | 7 | 1864480.9 | 33 | 101 | 10 | 8 | 1.001603 | 0.0240895 | -6.920155 | 0.023914 | -0.002902 | 4.182857 | 0.25 | 0 | Galvanostatic | Gamry_1
25925825 | 7 | 1864480.9 | 33 | 101 | 10 | 9 | 1.346983 | 0.0235584 | -7.903486 | 0.023335 | -0.003239 | 4.182857 | 0.25 | 0 | Galvanostatic | Gamry_1
25925825 | 7 | 1864480.9 | 33 | 101 | 10 | 10 | 1.758912 | 0.0229694 | -8.757108 | 0.022702 | -0.003497 | 4.182857 | 0.25 | 0 | Galvanostatic | Gamry_1
25925825 | 7 | 1864480.9 | 33 | 101 | 10 | 11 | 2.391582 | 0.0221443 | -9.75137 | 0.021824 | -0.003751 | 4.182857 | 0.25 | 0 | Galvanostatic | Gamry_1
25925825 | 7 | 1864480.9 | 33 | 101 | 10 | 12 | 3.16723 | 0.0212354 | -10.44773 | 0.020883 | -0.003851 | 4.182857 | 0.25 | 0 | Galvanostatic | Gamry_1
25925825 | 7 | 1864480.9 | 33 | 101 | 10 | 13 | 4.234417 | 0.0202914 | -10.64779 | 0.019942 | -0.003749 | 4.182857 | 0.25 | 0 | Galvanostatic | Gamry_1
25925825 | 7 | 1864480.9 | 33 | 101 | 10 | 14 | 5.580357 | 0.0194233 | -10.33305 | 0.019108 | -0.003484 | 4.182857 | 0.25 | 0 | Galvanostatic | Gamry_1
25925825 | 7 | 1864480.9 | 33 | 101 | 10 | 15 | 7.440476 | 0.0186793 | -9.56573 | 0.01842 | -0.003104 | 4.182857 | 0.25 | 0 | Galvanostatic | Gamry_1
25925825 | 7 | 1864480.9 | 33 | 101 | 10 | 16 | 9.91015 | 0.0180411 | -8.581644 | 0.017839 | -0.002692 | 4.182857 | 0.25 | 0 | Galvanostatic | Gamry_1
25925825 | 7 | 1864480.9 | 33 | 101 | 10 | 17 | 13.31676 | 0.0175871 | -7.513328 | 0.017436 | -0.0023 | 4.182857 | 0.25 | 0 | Galvanostatic | Gamry_1
25925825 | 7 | 1864480.9 | 33 | 101 | 10 | 18 | 17.75568 | 0.0172311 | -6.624484 | 0.017116 | -0.001988 | 4.182857 | 0.25 | 0 | Galvanostatic | Gamry_1
25925825 | 7 | 1864480.9 | 33 | 101 | 10 | 19 | 23.91582 | 0.0169412 | -5.838267 | 0.016853 | -0.001723 | 4.182857 | 0.25 | 0 | Galvanostatic | Gamry_1
25925825 | 7 | 1864480.9 | 33 | 101 | 10 | 20 | 31.88775 | 0.0167052 | -5.287883 | 0.016634 | -0.00154 | 4.182857 | 0.25 | 0 | Galvanostatic | Gamry_1
25925825 | 7 | 1864480.9 | 33 | 101 | 10 | 21 | 42.61364 | 0.016463 | -4.84501 | 0.016404 | -0.00139 | 4.182857 | 0.25 | 0 | Galvanostatic | Gamry_1
25925825 | 7 | 1864480.9 | 33 | 101 | 10 | 22 | 54.50581 | 0.01624 | -4.370379 | 0.016193 | -0.001238 | 4.182857 | 0.25 | 0 | Galvanostatic | Gamry_1
25925825 | 7 | 1864480.9 | 33 | 101 | 10 | 23 | 74.40476 | 0.0160716 | -4.236473 | 0.016028 | -0.001187 | 4.182857 | 0.25 | 0 | Galvanostatic | Gamry_1
25925825 | 7 | 1864480.9 | 33 | 101 | 10 | 24 | 99.734 | 0.0158397 | -4.027936 | 0.015801 | -0.001113 | 4.182857 | 0.25 | 0 | Galvanostatic | Gamry_1
25925825 | 7 | 1864480.9 | 33 | 101 | 10 | 25 | 133.9286 | 0.0156493 | -3.722312 | 0.015616 | -0.001016 | 4.182857 | 0.25 | 0 | Galvanostatic | Gamry_1
25925825 | 7 | 1864480.9 | 33 | 101 | 10 | 26 | 178.0063 | 0.0154667 | -3.486357 | 0.015438 | -0.000941 | 4.182857 | 0.25 | 0 | Galvanostatic | Gamry_1
25925825 | 7 | 1864480.9 | 33 | 101 | 10 | 27 | 238.3475 | 0.0153068 | -3.309164 | 0.015281 | -0.000884 | 4.182857 | 0.25 | 0 | Galvanostatic | Gamry_1
25925825 | 7 | 1864480.9 | 33 | 101 | 10 | 28 | 319.6023 | 0.0151293 | -3.001477 | 0.015109 | -0.000792 | 4.182857 | 0.25 | 0 | Galvanostatic | Gamry_1
25925825 | 7 | 1864480.9 | 33 | 101 | 10 | 29 | 418.5268 | 0.014977 | -2.719461 | 0.01496 | -0.000711 | 4.182857 | 0.25 | 0 | Galvanostatic | Gamry_1
25925825 | 7 | 1864480.9 | 33 | 101 | 10 | 30 | 558.0357 | 0.0148301 | -2.339499 | 0.014818 | -0.000605 | 4.182857 | 0.25 | 0 | Galvanostatic | Gamry_1
25925825 | 7 | 1864480.9 | 33 | 101 | 10 | 31 | 745.7386 | 0.0146756 | -1.993634 | 0.014667 | -0.000511 | 4.182857 | 0.25 | 0 | Galvanostatic | Gamry_1
25925825 | 7 | 1864480.9 | 33 | 101 | 10 | 32 | 1004.464 | 0.0145251 | -1.51006 | 0.01452 | -0.000383 | 4.182857 | 0.25 | 0 | Galvanostatic | Gamry_1
25925825 | 7 | 1864480.9 | 33 | 101 | 10 | 33 | 1324.728 | 0.0143953 | -0.8853872 | 0.014394 | -0.000222 | 4.182857 | 0.25 | 0 | Galvanostatic | Gamry_1
25925825 | 7 | 1864480.9 | 33 | 101 | 10 | 34 | 1770.833 | 0.0142746 | -0.0243515 | 0.014275 | -6e-06 | 4.182857 | 0.25 | 0 | Galvanostatic | Gamry_1
25925825 | 7 | 1864480.9 | 33 | 101 | 10 | 35 | 2343.75 | 0.0141947 | 1.027644 | 0.014192 | 0.000255 | 4.182857 | 0.25 | 0 | Galvanostatic | Gamry_1
25925825 | 7 | 1864480.9 | 33 | 101 | 10 | 36 | 3164.063 | 0.014143 | 2.391853 | 0.014131 | 0.00059 | 4.182857 | 0.25 | 0 | Galvanostatic | Gamry_1
25925825 | 7 | 1864480.9 | 33 | 101 | 10 | 37 | 4230.183 | 0.0141458 | 3.996764 | 0.014111 | 0.0009860001 | 4.182857 | 0.25 | 0 | Galvanostatic | Gamry_1
25925825 | 7 | 1864480.9 | 33 | 101 | 10 | 38 | 5602.134 | 0.0142013 | 5.880704 | 0.014127 | 0.001455 | 4.182857 | 0.25 | 0 | Galvanostatic | Gamry_1
25925825 | 7 | 1864480.9 | 33 | 101 | 10 | 39 | 7431.402 | 0.0143277 | 8.149433 | 0.014183 | 0.002031 | 4.182857 | 0.25 | 0 | Galvanostatic | Gamry_1
25925825 | 7 | 2010137.355 | 33 | 111 | 11 | 0 | 0.1000747 | 0.0270016 | -6.816061 | 0.026811 | -0.003205 | 4.18278 | 0.25 | 0 | Galvanostatic | Gamry_1
25925825 | 7 | 2010137.355 | 33 | 111 | 11 | 1 | 0.133471 | 0.0266296 | -6.128081 | 0.026477 | -0.002843 | 4.18278 | 0.25 | 0 | Galvanostatic | Gamry_1
25925825 | 7 | 2010137.355 | 33 | 111 | 11 | 2 | 0.1780965 | 0.0262374 | -5.617085 | 0.026111 | -0.002568 | 4.18278 | 0.25 | 0 | Galvanostatic | Gamry_1
25925825 | 7 | 2010137.355 | 33 | 111 | 11 | 3 | 0.2372217 | 0.0259399 | -5.376714 | 0.025826 | -0.002431 | 4.18278 | 0.25 | 0 | Galvanostatic | Gamry_1
25925825 | 7 | 2010137.355 | 33 | 111 | 11 | 4 | 0.316723 | 0.0256739 | -5.320378 | 0.025563 | -0.002381 | 4.18278 | 0.25 | 0 | Galvanostatic | Gamry_1
25925825 | 7 | 2010137.355 | 33 | 111 | 11 | 5 | 0.4230596 | 0.0254045 | -5.406565 | 0.025291 | -0.002394 | 4.18278 | 0.25 | 0 | Galvanostatic | Gamry_1
25925825 | 7 | 2010137.355 | 33 | 111 | 11 | 6 | 0.5634015 | 0.0251254 | -5.847617 | 0.024995 | -0.00256 | 4.18278 | 0.25 | 0 | Galvanostatic | Gamry_1
25925825 | 7 | 2010137.355 | 33 | 111 | 11 | 7 | 0.7512019 | 0.0247856 | -6.432052 | 0.02463 | -0.002777 | 4.18278 | 0.25 | 0 | Galvanostatic | Gamry_1
25925825 | 7 | 2010137.355 | 33 | 111 | 11 | 8 | 1.001603 | 0.0243094 | -7.114213 | 0.024122 | -0.003011 | 4.18278 | 0.25 | 0 | Galvanostatic | Gamry_1
25925825 | 7 | 2010137.355 | 33 | 111 | 11 | 9 | 1.346983 | 0.023795 | -8.165255 | 0.023554 | -0.00338 | 4.18278 | 0.25 | 0 | Galvanostatic | Gamry_1
25925825 | 7 | 2010137.355 | 33 | 111 | 11 | 10 | 1.758912 | 0.0231383 | -9.146151 | 0.022844 | -0.003678 | 4.18278 | 0.25 | 0 | Galvanostatic | Gamry_1
25925825 | 7 | 2010137.355 | 33 | 111 | 11 | 11 | 2.391582 | 0.0222543 | -10.16553 | 0.021905 | -0.003928 | 4.18278 | 0.25 | 0 | Galvanostatic | Gamry_1
25925825 | 7 | 2010137.355 | 33 | 111 | 11 | 12 | 3.16723 | 0.0213181 | -10.75759 | 0.020943 | -0.003979 | 4.18278 | 0.25 | 0 | Galvanostatic | Gamry_1
25925825 | 7 | 2010137.355 | 33 | 111 | 11 | 13 | 4.234417 | 0.0203219 | -10.89538 | 0.019956 | -0.003841 | 4.18278 | 0.25 | 0 | Galvanostatic | Gamry_1
25925825 | 7 | 2010137.355 | 33 | 111 | 11 | 14 | 5.580357 | 0.0194433 | -10.51108 | 0.019117 | -0.003547 | 4.18278 | 0.25 | 0 | Galvanostatic | Gamry_1
25925825 | 7 | 2010137.355 | 33 | 111 | 11 | 15 | 7.440476 | 0.0186634 | -9.67725 | 0.018398 | -0.003137 | 4.18278 | 0.25 | 0 | Galvanostatic | Gamry_1
25925825 | 7 | 2010137.355 | 33 | 111 | 11 | 16 | 9.91015 | 0.0180673 | -8.64251 | 0.017862 | -0.002715 | 4.18278 | 0.25 | 0 | Galvanostatic | Gamry_1
25925825 | 7 | 2010137.355 | 33 | 111 | 11 | 17 | 13.31676 | 0.0175988 | -7.511731 | 0.017448 | -0.002301 | 4.18278 | 0.25 | 0 | Galvanostatic | Gamry_1
25925825 | 7 | 2010137.355 | 33 | 111 | 11 | 18 | 17.75568 | 0.0172457 | -6.626844 | 0.01713 | -0.00199 | 4.18278 | 0.25 | 0 | Galvanostatic | Gamry_1
25925825 | 7 | 2010137.355 | 33 | 111 | 11 | 19 | 23.91582 | 0.016978 | -5.86289 | 0.016889 | -0.001734 | 4.18278 | 0.25 | 0 | Galvanostatic | Gamry_1
25925825 | 7 | 2010137.355 | 33 | 111 | 11 | 20 | 31.88775 | 0.0167326 | -5.333475 | 0.01666 | -0.001555 | 4.18278 | 0.25 | 0 | Galvanostatic | Gamry_1
25925825 | 7 | 2010137.355 | 33 | 111 | 11 | 21 | 42.61364 | 0.0165475 | -4.930697 | 0.016486 | -0.001422 | 4.18278 | 0.25 | 0 | Galvanostatic | Gamry_1
25925825 | 7 | 2010137.355 | 33 | 111 | 11 | 22 | 54.50581 | 0.0162468 | -4.766555 | 0.016191 | -0.00135 | 4.18278 | 0.25 | 0 | Galvanostatic | Gamry_1
25925825 | 7 | 2010137.355 | 33 | 111 | 11 | 23 | 74.40476 | 0.0161163 | -4.270411 | 0.016072 | -0.0012 | 4.18278 | 0.25 | 0 | Galvanostatic | Gamry_1
25925825 | 7 | 2010137.355 | 33 | 111 | 11 | 24 | 99.734 | 0.0158738 | -4.086598 | 0.015833 | -0.001131 | 4.18278 | 0.25 | 0 | Galvanostatic | Gamry_1
25925825 | 7 | 2010137.355 | 33 | 111 | 11 | 25 | 133.9286 | 0.0156849 | -3.665695 | 0.015653 | -0.001003 | 4.18278 | 0.25 | 0 | Galvanostatic | Gamry_1
25925825 | 7 | 2010137.355 | 33 | 111 | 11 | 26 | 178.0063 | 0.015503 | -3.54764 | 0.015473 | -0.000959 | 4.18278 | 0.25 | 0 | Galvanostatic | Gamry_1
25925825 | 7 | 2010137.355 | 33 | 111 | 11 | 27 | 238.3475 | 0.0153333 | -3.251436 | 0.015309 | -0.00087 | 4.18278 | 0.25 | 0 | Galvanostatic | Gamry_1
25925825 | 7 | 2010137.355 | 33 | 111 | 11 | 28 | 319.6023 | 0.0151594 | -3.024256 | 0.015138 | -0.0008 | 4.18278 | 0.25 | 0 | Galvanostatic | Gamry_1
25925825 | 7 | 2010137.355 | 33 | 111 | 11 | 29 | 418.5268 | 0.0150087 | -2.798897 | 0.014991 | -0.000733 | 4.18278 | 0.25 | 0 | Galvanostatic | Gamry_1
25925825 | 7 | 2010137.355 | 33 | 111 | 11 | 30 | 558.0357 | 0.0148643 | -2.372075 | 0.014852 | -0.000615 | 4.18278 | 0.25 | 0 | Galvanostatic | Gamry_1
25925825 | 7 | 2010137.355 | 33 | 111 | 11 | 31 | 745.7386 | 0.0147085 | -2.005365 | 0.014699 | -0.000515 | 4.18278 | 0.25 | 0 | Galvanostatic | Gamry_1
25925825 | 7 | 2010137.355 | 33 | 111 | 11 | 32 | 1004.464 | 0.0145557 | -1.500201 | 0.014551 | -0.000381 | 4.18278 | 0.25 | 0 | Galvanostatic | Gamry_1
25925825 | 7 | 2010137.355 | 33 | 111 | 11 | 33 | 1324.728 | 0.0144235 | -0.8724623 | 0.014422 | -0.00022 | 4.18278 | 0.25 | 0 | Galvanostatic | Gamry_1
25925825 | 7 | 2010137.355 | 33 | 111 | 11 | 34 | 1770.833 | 0.0143067 | -0.0247528 | 0.014307 | -6e-06 | 4.18278 | 0.25 | 0 | Galvanostatic | Gamry_1
25925825 | 7 | 2010137.355 | 33 | 111 | 11 | 35 | 2343.75 | 0.0142244 | 1.007419 | 0.014222 | 0.00025 | 4.18278 | 0.25 | 0 | Galvanostatic | Gamry_1
25925825 | 7 | 2010137.355 | 33 | 111 | 11 | 36 | 3164.063 | 0.0141727 | 2.385216 | 0.01416 | 0.00059 | 4.18278 | 0.25 | 0 | Galvanostatic | Gamry_1
25925825 | 7 | 2010137.355 | 33 | 111 | 11 | 37 | 4230.183 | 0.0141838 | 3.983087 | 0.01415 | 0.000985 | 4.18278 | 0.25 | 0 | Galvanostatic | Gamry_1
25925825 | 7 | 2010137.355 | 33 | 111 | 11 | 38 | 5602.134 | 0.0142299 | 5.873575 | 0.014155 | 0.001456 | 4.18278 | 0.25 | 0 | Galvanostatic | Gamry_1
25925825 | 7 | 2010137.355 | 33 | 111 | 11 | 39 | 7431.402 | 0.0143617 | 8.135891 | 0.014217 | 0.002032 | 4.18278 | 0.25 | 0 | Galvanostatic | Gamry_1
25925825 | 7 | 2155618.21 | 33 | 121 | 12 | 0 | 0.1000747 | 0.0272501 | -6.788293 | 0.027059 | -0.003221 | 4.182927 | 0.25 | 0 | Galvanostatic | Gamry_1
25925825 | 7 | 2155618.21 | 33 | 121 | 12 | 1 | 0.133471 | 0.0268762 | -6.132294 | 0.026722 | -0.002871 | 4.182927 | 0.25 | 0 | Galvanostatic | Gamry_1
25925825 | 7 | 2155618.21 | 33 | 121 | 12 | 2 | 0.1780965 | 0.0265033 | -5.692806 | 0.026373 | -0.002629 | 4.182927 | 0.25 | 0 | Galvanostatic | Gamry_1
25925825 | 7 | 2155618.21 | 33 | 121 | 12 | 3 | 0.2372217 | 0.0262246 | -5.422943 | 0.026107 | -0.002478 | 4.182927 | 0.25 | 0 | Galvanostatic | Gamry_1
25925825 | 7 | 2155618.21 | 33 | 121 | 12 | 4 | 0.316723 | 0.0259359 | -5.352046 | 0.025823 | -0.002419 | 4.182927 | 0.25 | 0 | Galvanostatic | Gamry_1
25925825 | 7 | 2155618.21 | 33 | 121 | 12 | 5 | 0.4230596 | 0.0256842 | -5.535076 | 0.025564 | -0.002477 | 4.182927 | 0.25 | 0 | Galvanostatic | Gamry_1
25925825 | 7 | 2155618.21 | 33 | 121 | 12 | 6 | 0.5634015 | 0.0253416 | -6.006909 | 0.025202 | -0.002652 | 4.182927 | 0.25 | 0 | Galvanostatic | Gamry_1
25925825 | 7 | 2155618.21 | 33 | 121 | 12 | 7 | 0.7512019 | 0.024992 | -6.5781 | 0.024827 | -0.002863 | 4.182927 | 0.25 | 0 | Galvanostatic | Gamry_1
25925825 | 7 | 2155618.21 | 33 | 121 | 12 | 8 | 1.001603 | 0.0245489 | -7.488646 | 0.02434 | -0.003199 | 4.182927 | 0.25 | 0 | Galvanostatic | Gamry_1
25925825 | 7 | 2155618.21 | 33 | 121 | 12 | 9 | 1.346983 | 0.0239857 | -8.529853 | 0.02372 | -0.003558 | 4.182927 | 0.25 | 0 | Galvanostatic | Gamry_1
25925825 | 7 | 2155618.21 | 33 | 121 | 12 | 10 | 1.758912 | 0.0233086 | -9.52359 | 0.022987 | -0.003856 | 4.182927 | 0.25 | 0 | Galvanostatic | Gamry_1
25925825 | 7 | 2155618.21 | 33 | 121 | 12 | 11 | 2.391582 | 0.0223189 | -10.46706 | 0.021948 | -0.004055 | 4.182927 | 0.25 | 0 | Galvanostatic | Gamry_1
25925825 | 7 | 2155618.21 | 33 | 121 | 12 | 12 | 3.16723 | 0.0213554 | -11.05288 | 0.020959 | -0.004094 | 4.182927 | 0.25 | 0 | Galvanostatic | Gamry_1
25925825 | 7 | 2155618.21 | 33 | 121 | 12 | 13 | 4.234417 | 0.0203685 | -11.14256 | 0.019985 | -0.003936 | 4.182927 | 0.25 | 0 | Galvanostatic | Gamry_1
25925825 | 7 | 2155618.21 | 33 | 121 | 12 | 14 | 5.580357 | 0.0194729 | -10.68548 | 0.019135 | -0.003611 | 4.182927 | 0.25 | 0 | Galvanostatic | Gamry_1
25925825 | 7 | 2155618.21 | 33 | 121 | 12 | 15 | 7.440476 | 0.0186786 | -9.76328 | 0.018408 | -0.003167 | 4.182927 | 0.25 | 0 | Galvanostatic | Gamry_1
25925825 | 7 | 2155618.21 | 33 | 121 | 12 | 16 | 9.91015 | 0.018059 | -8.687193 | 0.017852 | -0.002728 | 4.182927 | 0.25 | 0 | Galvanostatic | Gamry_1
25925825 | 7 | 2155618.21 | 33 | 121 | 12 | 17 | 13.31676 | 0.0176102 | -7.533985 | 0.017458 | -0.002309 | 4.182927 | 0.25 | 0 | Galvanostatic | Gamry_1
25925825 | 7 | 2155618.21 | 33 | 121 | 12 | 18 | 17.75568 | 0.017265 | -6.603707 | 0.01715 | -0.001985 | 4.182927 | 0.25 | 0 | Galvanostatic | Gamry_1
25925825 | 7 | 2155618.21 | 33 | 121 | 12 | 19 | 23.91582 | 0.0169819 | -5.819697 | 0.016894 | -0.001722 | 4.182927 | 0.25 | 0 | Galvanostatic | Gamry_1
25925825 | 7 | 2155618.21 | 33 | 121 | 12 | 20 | 31.88775 | 0.0167357 | -5.321012 | 0.016664 | -0.001552 | 4.182927 | 0.25 | 0 | Galvanostatic | Gamry_1
25925825 | 7 | 2155618.21 | 33 | 121 | 12 | 21 | 42.61364 | 0.0165169 | -4.93314 | 0.016456 | -0.00142 | 4.182927 | 0.25 | 0 | Galvanostatic | Gamry_1
25925825 | 7 | 2155618.21 | 33 | 121 | 12 | 22 | 54.50581 | 0.0162523 | -4.573689 | 0.016201 | -0.001296 | 4.182927 | 0.25 | 0 | Galvanostatic | Gamry_1
25925825 | 7 | 2155618.21 | 33 | 121 | 12 | 23 | 74.40476 | 0.0161322 | -4.282453 | 0.016087 | -0.001205 | 4.182927 | 0.25 | 0 | Galvanostatic | Gamry_1
25925825 | 7 | 2155618.21 | 33 | 121 | 12 | 24 | 99.734 | 0.0158875 | -4.02593 | 0.015848 | -0.001115 | 4.182927 | 0.25 | 0 | Galvanostatic | Gamry_1
25925825 | 7 | 2155618.21 | 33 | 121 | 12 | 25 | 133.9286 | 0.0157081 | -3.769869 | 0.015674 | -0.001033 | 4.182927 | 0.25 | 0 | Galvanostatic | Gamry_1
25925825 | 7 | 2155618.21 | 33 | 121 | 12 | 26 | 178.0063 | 0.0155072 | -3.514546 | 0.015478 | -0.000951 | 4.182927 | 0.25 | 0 | Galvanostatic | Gamry_1
25925825 | 7 | 2155618.21 | 33 | 121 | 12 | 27 | 238.3475 | 0.0153297 | -3.286336 | 0.015304 | -0.000879 | 4.182927 | 0.25 | 0 | Galvanostatic | Gamry_1
25925825 | 7 | 2155618.21 | 33 | 121 | 12 | 28 | 319.6023 | 0.0151676 | -3.008477 | 0.015147 | -0.000796 | 4.182927 | 0.25 | 0 | Galvanostatic | Gamry_1
25925825 | 7 | 2155618.21 | 33 | 121 | 12 | 29 | 418.5268 | 0.0150274 | -2.749757 | 0.01501 | -0.000721 | 4.182927 | 0.25 | 0 | Galvanostatic | Gamry_1
25925825 | 7 | 2155618.21 | 33 | 121 | 12 | 30 | 558.0357 | 0.0148837 | -2.357033 | 0.014871 | -0.000612 | 4.182927 | 0.25 | 0 | Galvanostatic | Gamry_1
25925825 | 7 | 2155618.21 | 33 | 121 | 12 | 31 | 745.7386 | 0.0147267 | -2.005275 | 0.014718 | -0.000515 | 4.182927 | 0.25 | 0 | Galvanostatic | Gamry_1
25925825 | 7 | 2155618.21 | 33 | 121 | 12 | 32 | 1004.464 | 0.0145651 | -1.494146 | 0.01456 | -0.00038 | 4.182927 | 0.25 | 0 | Galvanostatic | Gamry_1
25925825 | 7 | 2155618.21 | 33 | 121 | 12 | 33 | 1324.728 | 0.0144379 | -0.8612061 | 0.014436 | -0.000217 | 4.182927 | 0.25 | 0 | Galvanostatic | Gamry_1
25925825 | 7 | 2155618.21 | 33 | 121 | 12 | 34 | 1770.833 | 0.0143215 | -0.0250361 | 0.014321 | -6e-06 | 4.182927 | 0.25 | 0 | Galvanostatic | Gamry_1
25925825 | 7 | 2155618.21 | 33 | 121 | 12 | 35 | 2343.75 | 0.014237 | 1.005679 | 0.014235 | 0.00025 | 4.182927 | 0.25 | 0 | Galvanostatic | Gamry_1
25925825 | 7 | 2155618.21 | 33 | 121 | 12 | 36 | 3164.063 | 0.0141875 | 2.375776 | 0.014175 | 0.000588 | 4.182927 | 0.25 | 0 | Galvanostatic | Gamry_1
25925825 | 7 | 2155618.21 | 33 | 121 | 12 | 37 | 4230.183 | 0.0141912 | 3.979428 | 0.014157 | 0.000985 | 4.182927 | 0.25 | 0 | Galvanostatic | Gamry_1
25925825 | 7 | 2155618.21 | 33 | 121 | 12 | 38 | 5602.134 | 0.0142489 | 5.866795 | 0.014174 | 0.001456 | 4.182927 | 0.25 | 0 | Galvanostatic | Gamry_1
25925825 | 7 | 2155618.21 | 33 | 121 | 12 | 39 | 7431.402 | 0.0143695 | 8.11966 | 0.014225 | 0.00203 | 4.182927 | 0.25 | 0 | Galvanostatic | Gamry_1
25925825 | 7 | 2487689.3 | 33 | 131 | 13 | 0 | 0.1000747 | 0.0275918 | -6.784821 | 0.027399 | -0.00326 | 4.182497 | 0.25 | 0 | Galvanostatic | Gamry_1
25925825 | 7 | 2487689.3 | 33 | 131 | 13 | 1 | 0.133471 | 0.0271876 | -6.145024 | 0.027031 | -0.00291 | 4.182497 | 0.25 | 0 | Galvanostatic | Gamry_1
25925825 | 7 | 2487689.3 | 33 | 131 | 13 | 2 | 0.1780965 | 0.0268226 | -5.729076 | 0.026689 | -0.002678 | 4.182497 | 0.25 | 0 | Galvanostatic | Gamry_1
25925825 | 7 | 2487689.3 | 33 | 131 | 13 | 3 | 0.2372217 | 0.0265144 | -5.475802 | 0.026393 | -0.00253 | 4.182497 | 0.25 | 0 | Galvanostatic | Gamry_1
25925825 | 7 | 2487689.3 | 33 | 131 | 13 | 4 | 0.316723 | 0.0262289 | -5.459872 | 0.02611 | -0.002496 | 4.182497 | 0.25 | 0 | Galvanostatic | Gamry_1
25925825 | 7 | 2487689.3 | 33 | 131 | 13 | 5 | 0.4230596 | 0.0259596 | -5.675376 | 0.025832 | -0.002567 | 4.182497 | 0.25 | 0 | Galvanostatic | Gamry_1
25925825 | 7 | 2487689.3 | 33 | 131 | 13 | 6 | 0.5634015 | 0.0256251 | -6.033975 | 0.025483 | -0.002694 | 4.182497 | 0.25 | 0 | Galvanostatic | Gamry_1
25925825 | 7 | 2487689.3 | 33 | 131 | 13 | 7 | 0.7512019 | 0.0252541 | -6.864615 | 0.025073 | -0.003018 | 4.182497 | 0.25 | 0 | Galvanostatic | Gamry_1
25925825 | 7 | 2487689.3 | 33 | 131 | 13 | 8 | 1.001603 | 0.0248169 | -7.75862 | 0.02459 | -0.00335 | 4.182497 | 0.25 | 0 | Galvanostatic | Gamry_1
25925825 | 7 | 2487689.3 | 33 | 131 | 13 | 9 | 1.346983 | 0.0241624 | -8.951719 | 0.023868 | -0.00376 | 4.182497 | 0.25 | 0 | Galvanostatic | Gamry_1
25925825 | 7 | 2487689.3 | 33 | 131 | 13 | 10 | 1.758912 | 0.023471 | -9.85754 | 0.023124 | -0.004018 | 4.182497 | 0.25 | 0 | Galvanostatic | Gamry_1
25925825 | 7 | 2487689.3 | 33 | 131 | 13 | 11 | 2.391582 | 0.0224519 | -10.8363 | 0.022052 | -0.004221 | 4.182497 | 0.25 | 0 | Galvanostatic | Gamry_1
25925825 | 7 | 2487689.3 | 33 | 131 | 13 | 12 | 3.16723 | 0.0213824 | -11.44695 | 0.020957 | -0.004244 | 4.182497 | 0.25 | 0 | Galvanostatic | Gamry_1
25925825 | 7 | 2487689.3 | 33 | 131 | 13 | 13 | 4.234417 | 0.0203679 | -11.37489 | 0.019968 | -0.004017 | 4.182497 | 0.25 | 0 | Galvanostatic | Gamry_1
25925825 | 7 | 2487689.3 | 33 | 131 | 13 | 14 | 5.580357 | 0.0194296 | -10.87697 | 0.019081 | -0.003666 | 4.182497 | 0.25 | 0 | Galvanostatic | Gamry_1
25925825 | 7 | 2487689.3 | 33 | 131 | 13 | 15 | 7.440476 | 0.018681 | -9.80737 | 0.018408 | -0.003182 | 4.182497 | 0.25 | 0 | Galvanostatic | Gamry_1
25925825 | 7 | 2487689.3 | 33 | 131 | 13 | 16 | 9.91015 | 0.0180709 | -8.714835 | 0.017862 | -0.002738 | 4.182497 | 0.25 | 0 | Galvanostatic | Gamry_1
25925825 | 7 | 2487689.3 | 33 | 131 | 13 | 17 | 13.31676 | 0.0176 | -7.569501 | 0.017447 | -0.002318 | 4.182497 | 0.25 | 0 | Galvanostatic | Gamry_1
25925825 | 7 | 2487689.3 | 33 | 131 | 13 | 18 | 17.75568 | 0.0172821 | -6.615181 | 0.017167 | -0.001991 | 4.182497 | 0.25 | 0 | Galvanostatic | Gamry_1
25925825 | 7 | 2487689.3 | 33 | 131 | 13 | 19 | 23.91582 | 0.0170153 | -5.833912 | 0.016927 | -0.00173 | 4.182497 | 0.25 | 0 | Galvanostatic | Gamry_1
25925825 | 7 | 2487689.3 | 33 | 131 | 13 | 20 | 31.88775 | 0.0167625 | -5.28386 | 0.016691 | -0.001544 | 4.182497 | 0.25 | 0 | Galvanostatic | Gamry_1
25925825 | 7 | 2487689.3 | 33 | 131 | 13 | 21 | 42.61364 | 0.016527 | -4.970902 | 0.016465 | -0.001432 | 4.182497 | 0.25 | 0 | Galvanostatic | Gamry_1
25925825 | 7 | 2487689.3 | 33 | 131 | 13 | 22 | 54.50581 | 0.0163229 | -4.49485 | 0.016273 | -0.001279 | 4.182497 | 0.25 | 0 | Galvanostatic | Gamry_1
25925825 | 7 | 2487689.3 | 33 | 131 | 13 | 23 | 74.40476 | 0.0161284 | -4.299785 | 0.016083 | -0.001209 | 4.182497 | 0.25 | 0 | Galvanostatic | Gamry_1
25925825 | 7 | 2487689.3 | 33 | 131 | 13 | 24 | 99.734 | 0.0159144 | -3.985568 | 0.015876 | -0.001106 | 4.182497 | 0.25 | 0 | Galvanostatic | Gamry_1
25925825 | 7 | 2487689.3 | 33 | 131 | 13 | 25 | 133.9286 | 0.0156999 | -3.73645 | 0.015667 | -0.001023 | 4.182497 | 0.25 | 0 | Galvanostatic | Gamry_1
25925825 | 7 | 2487689.3 | 33 | 131 | 13 | 26 | 178.0063 | 0.0155424 | -3.492577 | 0.015514 | -0.000947 | 4.182497 | 0.25 | 0 | Galvanostatic | Gamry_1
25925825 | 7 | 2487689.3 | 33 | 131 | 13 | 27 | 238.3475 | 0.0153645 | -3.300844 | 0.015339 | -0.000885 | 4.182497 | 0.25 | 0 | Galvanostatic | Gamry_1
25925825 | 7 | 2487689.3 | 33 | 131 | 13 | 28 | 319.6023 | 0.0152139 | -3.024937 | 0.015193 | -0.000803 | 4.182497 | 0.25 | 0 | Galvanostatic | Gamry_1
25925825 | 7 | 2487689.3 | 33 | 131 | 13 | 29 | 418.5268 | 0.0150492 | -2.721697 | 0.015032 | -0.000715 | 4.182497 | 0.25 | 0 | Galvanostatic | Gamry_1
25925825 | 7 | 2487689.3 | 33 | 131 | 13 | 30 | 558.0357 | 0.0149119 | -2.342 | 0.014899 | -0.000609 | 4.182497 | 0.25 | 0 | Galvanostatic | Gamry_1
25925825 | 7 | 2487689.3 | 33 | 131 | 13 | 31 | 745.7386 | 0.0147483 | -2.007161 | 0.014739 | -0.000517 | 4.182497 | 0.25 | 0 | Galvanostatic | Gamry_1
25925825 | 7 | 2487689.3 | 33 | 131 | 13 | 32 | 1004.464 | 0.014596 | -1.486843 | 0.014591 | -0.000379 | 4.182497 | 0.25 | 0 | Galvanostatic | Gamry_1
25925825 | 7 | 2487689.3 | 33 | 131 | 13 | 33 | 1324.728 | 0.0144686 | -0.8725106 | 0.014467 | -0.00022 | 4.182497 | 0.25 | 0 | Galvanostatic | Gamry_1
25925825 | 7 | 2487689.3 | 33 | 131 | 13 | 34 | 1770.833 | 0.0143532 | -0.0278685 | 0.014353 | -7e-06 | 4.182497 | 0.25 | 0 | Galvanostatic | Gamry_1
25925825 | 7 | 2487689.3 | 33 | 131 | 13 | 35 | 2343.75 | 0.0142681 | 1.008702 | 0.014266 | 0.000251 | 4.182497 | 0.25 | 0 | Galvanostatic | Gamry_1
25925825 | 7 | 2487689.3 | 33 | 131 | 13 | 36 | 3164.063 | 0.0142182 | 2.388035 | 0.014206 | 0.000592 | 4.182497 | 0.25 | 0 | Galvanostatic | Gamry_1
25925825 | 7 | 2487689.3 | 33 | 131 | 13 | 37 | 4230.183 | 0.0142271 | 3.980306 | 0.014193 | 0.000988 | 4.182497 | 0.25 | 0 | Galvanostatic | Gamry_1
25925825 | 7 | 2487689.3 | 33 | 131 | 13 | 38 | 5602.134 | 0.0142855 | 5.83019 | 0.014212 | 0.001451 | 4.182497 | 0.25 | 0 | Galvanostatic | Gamry_1
25925825 | 7 | 2487689.3 | 33 | 131 | 13 | 39 | 7431.402 | 0.014405 | 8.10008 | 0.014261 | 0.00203 | 4.182497 | 0.25 | 0 | Galvanostatic | Gamry_1
25925825 | 7 | 2632393.9 | 33 | 141 | 14 | 0 | 0.1000747 | 0.0278623 | -6.78713 | 0.027667 | -0.003293 | 4.182509 | 0.25 | 0 | Galvanostatic | Gamry_1
25925825 | 7 | 2632393.9 | 33 | 141 | 14 | 1 | 0.133471 | 0.0274704 | -6.140914 | 0.027313 | -0.002939 | 4.182509 | 0.25 | 0 | Galvanostatic | Gamry_1
25925825 | 7 | 2632393.9 | 33 | 141 | 14 | 2 | 0.1780965 | 0.0271172 | -5.733474 | 0.026982 | -0.002709 | 4.182509 | 0.25 | 0 | Galvanostatic | Gamry_1
25925825 | 7 | 2632393.9 | 33 | 141 | 14 | 3 | 0.2372217 | 0.0267968 | -5.515373 | 0.026673 | -0.002576 | 4.182509 | 0.25 | 0 | Galvanostatic | Gamry_1
25925825 | 7 | 2632393.9 | 33 | 141 | 14 | 4 | 0.316723 | 0.0265199 | -5.551997 | 0.026395 | -0.002566 | 4.182509 | 0.25 | 0 | Galvanostatic | Gamry_1
25925825 | 7 | 2632393.9 | 33 | 141 | 14 | 5 | 0.4230596 | 0.0262273 | -5.806227 | 0.026093 | -0.002653 | 4.182509 | 0.25 | 0 | Galvanostatic | Gamry_1
25925825 | 7 | 2632393.9 | 33 | 141 | 14 | 6 | 0.5634015 | 0.0258926 | -6.276169 | 0.025737 | -0.002831 | 4.182509 | 0.25 | 0 | Galvanostatic | Gamry_1
25925825 | 7 | 2632393.9 | 33 | 141 | 14 | 7 | 0.7512019 | 0.0254637 | -7.063452 | 0.02527 | -0.003131 | 4.182509 | 0.25 | 0 | Galvanostatic | Gamry_1
25925825 | 7 | 2632393.9 | 33 | 141 | 14 | 8 | 1.001603 | 0.0249709 | -8.012141 | 0.024727 | -0.003481 | 4.182509 | 0.25 | 0 | Galvanostatic | Gamry_1
25925825 | 7 | 2632393.9 | 33 | 141 | 14 | 9 | 1.346983 | 0.0243162 | -9.173826 | 0.024005 | -0.003877 | 4.182509 | 0.25 | 0 | Galvanostatic | Gamry_1
25925825 | 7 | 2632393.9 | 33 | 141 | 14 | 10 | 1.758912 | 0.0235361 | -10.20924 | 0.023163 | -0.004172 | 4.182509 | 0.25 | 0 | Galvanostatic | Gamry_1
25925825 | 7 | 2632393.9 | 33 | 141 | 14 | 11 | 2.391582 | 0.0224967 | -11.15119 | 0.022072 | -0.004351 | 4.182509 | 0.25 | 0 | Galvanostatic | Gamry_1
25925825 | 7 | 2632393.9 | 33 | 141 | 14 | 12 | 3.16723 | 0.0214169 | -11.75232 | 0.020968 | -0.004362 | 4.182509 | 0.25 | 0 | Galvanostatic | Gamry_1
25925825 | 7 | 2632393.9 | 33 | 141 | 14 | 13 | 4.234417 | 0.0203485 | -11.60264 | 0.019933 | -0.004093 | 4.182509 | 0.25 | 0 | Galvanostatic | Gamry_1
25925825 | 7 | 2632393.9 | 33 | 141 | 14 | 14 | 5.580357 | 0.0194585 | -10.95002 | 0.019104 | -0.003696 | 4.182509 | 0.25 | 0 | Galvanostatic | Gamry_1
25925825 | 7 | 2632393.9 | 33 | 141 | 14 | 15 | 7.440476 | 0.0186677 | -9.93562 | 0.018388 | -0.003221 | 4.182509 | 0.25 | 0 | Galvanostatic | Gamry_1
25925825 | 7 | 2632393.9 | 33 | 141 | 14 | 16 | 9.91015 | 0.0180767 | -8.759065 | 0.017866 | -0.002753 | 4.182509 | 0.25 | 0 | Galvanostatic | Gamry_1
25925825 | 7 | 2632393.9 | 33 | 141 | 14 | 17 | 13.31676 | 0.0176287 | -7.580993 | 0.017475 | -0.002326 | 4.182509 | 0.25 | 0 | Galvanostatic | Gamry_1
25925825 | 7 | 2632393.9 | 33 | 141 | 14 | 18 | 17.75568 | 0.0173092 | -6.596276 | 0.017195 | -0.001988 | 4.182509 | 0.25 | 0 | Galvanostatic | Gamry_1
25925825 | 7 | 2632393.9 | 33 | 141 | 14 | 19 | 23.91582 | 0.0170215 | -5.816954 | 0.016934 | -0.001725 | 4.182509 | 0.25 | 0 | Galvanostatic | Gamry_1
25925825 | 7 | 2632393.9 | 33 | 141 | 14 | 20 | 31.88775 | 0.0167762 | -5.282636 | 0.016705 | -0.001545 | 4.182509 | 0.25 | 0 | Galvanostatic | Gamry_1
25925825 | 7 | 2632393.9 | 33 | 141 | 14 | 21 | 42.61364 | 0.0165576 | -4.875323 | 0.016498 | -0.001407 | 4.182509 | 0.25 | 0 | Galvanostatic | Gamry_1
25925825 | 7 | 2632393.9 | 33 | 141 | 14 | 22 | 54.50581 | 0.016336 | -4.373055 | 0.016288 | -0.001246 | 4.182509 | 0.25 | 0 | Galvanostatic | Gamry_1
25925825 | 7 | 2632393.9 | 33 | 141 | 14 | 23 | 74.40476 | 0.0161279 | -4.274061 | 0.016083 | -0.001202 | 4.182509 | 0.25 | 0 | Galvanostatic | Gamry_1
25925825 | 7 | 2632393.9 | 33 | 141 | 14 | 24 | 99.734 | 0.0159373 | -4.008811 | 0.015898 | -0.001114 | 4.182509 | 0.25 | 0 | Galvanostatic | Gamry_1
25925825 | 7 | 2632393.9 | 33 | 141 | 14 | 25 | 133.9286 | 0.0157413 | -3.793293 | 0.015707 | -0.001041 | 4.182509 | 0.25 | 0 | Galvanostatic | Gamry_1
25925825 | 7 | 2632393.9 | 33 | 141 | 14 | 26 | 178.0063 | 0.0155465 | -3.49719 | 0.015518 | -0.000948 | 4.182509 | 0.25 | 0 | Galvanostatic | Gamry_1
25925825 | 7 | 2632393.9 | 33 | 141 | 14 | 27 | 238.3475 | 0.0153783 | -3.240811 | 0.015354 | -0.000869 | 4.182509 | 0.25 | 0 | Galvanostatic | Gamry_1
25925825 | 7 | 2632393.9 | 33 | 141 | 14 | 28 | 319.6023 | 0.0152168 | -3.020463 | 0.015196 | -0.000802 | 4.182509 | 0.25 | 0 | Galvanostatic | Gamry_1
25925825 | 7 | 2632393.9 | 33 | 141 | 14 | 29 | 418.5268 | 0.0150694 | -2.727868 | 0.015052 | -0.000717 | 4.182509 | 0.25 | 0 | Galvanostatic | Gamry_1
25925825 | 7 | 2632393.9 | 33 | 141 | 14 | 30 | 558.0357 | 0.0149256 | -2.341164 | 0.014913 | -0.00061 | 4.182509 | 0.25 | 0 | Galvanostatic | Gamry_1
25925825 | 7 | 2632393.9 | 33 | 141 | 14 | 31 | 745.7386 | 0.0147633 | -1.972014 | 0.014755 | -0.000508 | 4.182509 | 0.25 | 0 | Galvanostatic | Gamry_1
25925825 | 7 | 2632393.9 | 33 | 141 | 14 | 32 | 1004.464 | 0.0146161 | -1.498253 | 0.014611 | -0.000382 | 4.182509 | 0.25 | 0 | Galvanostatic | Gamry_1
25925825 | 7 | 2632393.9 | 33 | 141 | 14 | 33 | 1324.728 | 0.0144828 | -0.859047 | 0.014481 | -0.000217 | 4.182509 | 0.25 | 0 | Galvanostatic | Gamry_1
25925825 | 7 | 2632393.9 | 33 | 141 | 14 | 34 | 1770.833 | 0.0143706 | -0.0201462 | 0.014371 | -5e-06 | 4.182509 | 0.25 | 0 | Galvanostatic | Gamry_1
25925825 | 7 | 2632393.9 | 33 | 141 | 14 | 35 | 2343.75 | 0.0142867 | 1.006724 | 0.014284 | 0.000251 | 4.182509 | 0.25 | 0 | Galvanostatic | Gamry_1
25925825 | 7 | 2632393.9 | 33 | 141 | 14 | 36 | 3164.063 | 0.014237 | 2.369658 | 0.014225 | 0.000589 | 4.182509 | 0.25 | 0 | Galvanostatic | Gamry_1
25925825 | 7 | 2632393.9 | 33 | 141 | 14 | 37 | 4230.183 | 0.0142435 | 3.95661 | 0.01421 | 0.000983 | 4.182509 | 0.25 | 0 | Galvanostatic | Gamry_1
25925825 | 7 | 2632393.9 | 33 | 141 | 14 | 38 | 5602.134 | 0.0142919 | 5.81619 | 0.014218 | 0.001448 | 4.182509 | 0.25 | 0 | Galvanostatic | Gamry_1
25925825 | 7 | 2632393.9 | 33 | 141 | 14 | 39 | 7431.402 | 0.0144148 | 8.077028 | 0.014272 | 0.002025 | 4.182509 | 0.25 | 0 | Galvanostatic | Gamry_1
25925825 | 7 | 2776543.3 | 33 | 151 | 15 | 0 | 0.1000747 | 0.0281344 | -6.776214 | 0.027938 | -0.00332 | 4.182548 | 0.25 | 0 | Galvanostatic | Gamry_1
25925825 | 7 | 2776543.3 | 33 | 151 | 15 | 1 | 0.133471 | 0.0277361 | -6.209961 | 0.027573 | -0.003 | 4.182548 | 0.25 | 0 | Galvanostatic | Gamry_1
25925825 | 7 | 2776543.3 | 33 | 151 | 15 | 2 | 0.1780965 | 0.0273702 | -5.716756 | 0.027234 | -0.002726 | 4.182548 | 0.25 | 0 | Galvanostatic | Gamry_1
25925825 | 7 | 2776543.3 | 33 | 151 | 15 | 3 | 0.2372217 | 0.0270398 | -5.60497 | 0.026911 | -0.002641 | 4.182548 | 0.25 | 0 | Galvanostatic | Gamry_1
25925825 | 7 | 2776543.3 | 33 | 151 | 15 | 4 | 0.316723 | 0.0267611 | -5.689571 | 0.026629 | -0.002653 | 4.182548 | 0.25 | 0 | Galvanostatic | Gamry_1
25925825 | 7 | 2776543.3 | 33 | 151 | 15 | 5 | 0.4230596 | 0.0264782 | -5.937069 | 0.026336 | -0.002739 | 4.182548 | 0.25 | 0 | Galvanostatic | Gamry_1
25925825 | 7 | 2776543.3 | 33 | 151 | 15 | 6 | 0.5634015 | 0.0261163 | -6.413921 | 0.025953 | -0.002917 | 4.182548 | 0.25 | 0 | Galvanostatic | Gamry_1
25925825 | 7 | 2776543.3 | 33 | 151 | 15 | 7 | 0.7512019 | 0.0257177 | -7.302563 | 0.025509 | -0.003269 | 4.182548 | 0.25 | 0 | Galvanostatic | Gamry_1
25925825 | 7 | 2776543.3 | 33 | 151 | 15 | 8 | 1.001603 | 0.0251937 | -8.172163 | 0.024938 | -0.003581 | 4.182548 | 0.25 | 0 | Galvanostatic | Gamry_1
25925825 | 7 | 2776543.3 | 33 | 151 | 15 | 9 | 1.346983 | 0.0244859 | -9.404327 | 0.024157 | -0.004001 | 4.182548 | 0.25 | 0 | Galvanostatic | Gamry_1
25925825 | 7 | 2776543.3 | 33 | 151 | 15 | 10 | 1.758912 | 0.0236876 | -10.50873 | 0.02329 | -0.00432 | 4.182548 | 0.25 | 0 | Galvanostatic | Gamry_1
25925825 | 7 | 2776543.3 | 33 | 151 | 15 | 11 | 2.391582 | 0.0225677 | -11.47631 | 0.022117 | -0.00449 | 4.182548 | 0.25 | 0 | Galvanostatic | Gamry_1
25925825 | 7 | 2776543.3 | 33 | 151 | 15 | 12 | 3.16723 | 0.0214778 | -11.88141 | 0.021018 | -0.004422 | 4.182548 | 0.25 | 0 | Galvanostatic | Gamry_1
25925825 | 7 | 2776543.3 | 33 | 151 | 15 | 13 | 4.234417 | 0.0203448 | -11.80207 | 0.019915 | -0.004161 | 4.182548 | 0.25 | 0 | Galvanostatic | Gamry_1
25925825 | 7 | 2776543.3 | 33 | 151 | 15 | 14 | 5.580357 | 0.0194572 | -11.06306 | 0.019096 | -0.003734 | 4.182548 | 0.25 | 0 | Galvanostatic | Gamry_1
25925825 | 7 | 2776543.3 | 33 | 151 | 15 | 15 | 7.440476 | 0.0186756 | -10.01668 | 0.018391 | -0.003248 | 4.182548 | 0.25 | 0 | Galvanostatic | Gamry_1
25925825 | 7 | 2776543.3 | 33 | 151 | 15 | 16 | 9.91015 | 0.0180782 | -8.793918 | 0.017866 | -0.002764 | 4.182548 | 0.25 | 0 | Galvanostatic | Gamry_1
25925825 | 7 | 2776543.3 | 33 | 151 | 15 | 17 | 13.31676 | 0.0176515 | -7.562496 | 0.017498 | -0.002323 | 4.182548 | 0.25 | 0 | Galvanostatic | Gamry_1
25925825 | 7 | 2776543.3 | 33 | 151 | 15 | 18 | 17.75568 | 0.0173011 | -6.610942 | 0.017186 | -0.001992 | 4.182548 | 0.25 | 0 | Galvanostatic | Gamry_1
25925825 | 7 | 2776543.3 | 33 | 151 | 15 | 19 | 23.91582 | 0.0170648 | -5.798398 | 0.016977 | -0.001724 | 4.182548 | 0.25 | 0 | Galvanostatic | Gamry_1
25925825 | 7 | 2776543.3 | 33 | 151 | 15 | 20 | 31.88775 | 0.016802 | -5.290117 | 0.01673 | -0.001549 | 4.182548 | 0.25 | 0 | Galvanostatic | Gamry_1
25925825 | 7 | 2776543.3 | 33 | 151 | 15 | 21 | 42.61364 | 0.0165842 | -4.713756 | 0.016528 | -0.001363 | 4.182548 | 0.25 | 0 | Galvanostatic | Gamry_1
25925825 | 7 | 2776543.3 | 33 | 151 | 15 | 22 | 54.50581 | 0.0164307 | -4.338625 | 0.016384 | -0.001243 | 4.182548 | 0.25 | 0 | Galvanostatic | Gamry_1
25925825 | 7 | 2776543.3 | 33 | 151 | 15 | 23 | 74.40476 | 0.0161589 | -4.209737 | 0.016115 | -0.001186 | 4.182548 | 0.25 | 0 | Galvanostatic | Gamry_1
25925825 | 7 | 2776543.3 | 33 | 151 | 15 | 24 | 99.734 | 0.0159461 | -4.012336 | 0.015907 | -0.001116 | 4.182548 | 0.25 | 0 | Galvanostatic | Gamry_1
25925825 | 7 | 2776543.3 | 33 | 151 | 15 | 25 | 133.9286 | 0.0157561 | -3.764501 | 0.015722 | -0.001034 | 4.182548 | 0.25 | 0 | Galvanostatic | Gamry_1
25925825 | 7 | 2776543.3 | 33 | 151 | 15 | 26 | 178.0063 | 0.0155803 | -3.481569 | 0.015552 | -0.000946 | 4.182548 | 0.25 | 0 | Galvanostatic | Gamry_1
25925825 | 7 | 2776543.3 | 33 | 151 | 15 | 27 | 238.3475 | 0.0153986 | -3.237104 | 0.015374 | -0.00087 | 4.182548 | 0.25 | 0 | Galvanostatic | Gamry_1
25925825 | 7 | 2776543.3 | 33 | 151 | 15 | 28 | 319.6023 | 0.0152388 | -2.993296 | 0.015218 | -0.000796 | 4.182548 | 0.25 | 0 | Galvanostatic | Gamry_1
25925825 | 7 | 2776543.3 | 33 | 151 | 15 | 29 | 418.5268 | 0.0150975 | -2.738345 | 0.01508 | -0.000721 | 4.182548 | 0.25 | 0 | Galvanostatic | Gamry_1
25925825 | 7 | 2776543.3 | 33 | 151 | 15 | 30 | 558.0357 | 0.0149525 | -2.302752 | 0.01494 | -0.000601 | 4.182548 | 0.25 | 0 | Galvanostatic | Gamry_1
25925825 | 7 | 2776543.3 | 33 | 151 | 15 | 31 | 745.7386 | 0.0147905 | -1.977554 | 0.014782 | -0.00051 | 4.182548 | 0.25 | 0 | Galvanostatic | Gamry_1
25925825 | 7 | 2776543.3 | 33 | 151 | 15 | 32 | 1004.464 | 0.0146335 | -1.488213 | 0.014629 | -0.00038 | 4.182548 | 0.25 | 0 | Galvanostatic | Gamry_1
25925825 | 7 | 2776543.3 | 33 | 151 | 15 | 33 | 1324.728 | 0.0145064 | -0.8772447 | 0.014505 | -0.000222 | 4.182548 | 0.25 | 0 | Galvanostatic | Gamry_1
25925825 | 7 | 2776543.3 | 33 | 151 | 15 | 34 | 1770.833 | 0.014392 | -0.0210503 | 0.014392 | -5e-06 | 4.182548 | 0.25 | 0 | Galvanostatic | Gamry_1
25925825 | 7 | 2776543.3 | 33 | 151 | 15 | 35 | 2343.75 | 0.0143072 | 1.007858 | 0.014305 | 0.000252 | 4.182548 | 0.25 | 0 | Galvanostatic | Gamry_1
25925825 | 7 | 2776543.3 | 33 | 151 | 15 | 36 | 3164.063 | 0.0142616 | 2.370016 | 0.014249 | 0.00059 | 4.182548 | 0.25 | 0 | Galvanostatic | Gamry_1
25925825 | 7 | 2776543.3 | 33 | 151 | 15 | 37 | 4230.183 | 0.0142673 | 3.964352 | 0.014233 | 0.0009860001 | 4.182548 | 0.25 | 0 | Galvanostatic | Gamry_1
25925825 | 7 | 2776543.3 | 33 | 151 | 15 | 38 | 5602.134 | 0.0143233 | 5.80228 | 0.01425 | 0.001448 | 4.182548 | 0.25 | 0 | Galvanostatic | Gamry_1
25925825 | 7 | 2776543.3 | 33 | 151 | 15 | 39 | 7431.402 | 0.0144415 | 8.05922 | 0.014299 | 0.002025 | 4.182548 | 0.25 | 0 | Galvanostatic | Gamry_1
25925825 | 7 | 2920252.1 | 33 | 161 | 16 | 0 | 0.1000747 | 0.0284417 | -6.757597 | 0.028244 | -0.003347 | 4.182414 | 0.25 | 0 | Galvanostatic | Gamry_1
25925825 | 7 | 2920252.1 | 33 | 161 | 16 | 1 | 0.133471 | 0.0280226 | -6.214808 | 0.027858 | -0.003034 | 4.182414 | 0.25 | 0 | Galvanostatic | Gamry_1
25925825 | 7 | 2920252.1 | 33 | 161 | 16 | 2 | 0.1780965 | 0.027627 | -5.821805 | 0.027485 | -0.002802 | 4.182414 | 0.25 | 0 | Galvanostatic | Gamry_1
25925825 | 7 | 2920252.1 | 33 | 161 | 16 | 3 | 0.2372217 | 0.0273231 | -5.666656 | 0.02719 | -0.002698 | 4.182414 | 0.25 | 0 | Galvanostatic | Gamry_1
25925825 | 7 | 2920252.1 | 33 | 161 | 16 | 4 | 0.316723 | 0.0270615 | -5.701303 | 0.026928 | -0.002688 | 4.182414 | 0.25 | 0 | Galvanostatic | Gamry_1
25925825 | 7 | 2920252.1 | 33 | 161 | 16 | 5 | 0.4230596 | 0.0267111 | -6.081818 | 0.026561 | -0.00283 | 4.182414 | 0.25 | 0 | Galvanostatic | Gamry_1
25925825 | 7 | 2920252.1 | 33 | 161 | 16 | 6 | 0.5634015 | 0.0263763 | -6.722567 | 0.026195 | -0.003088 | 4.182414 | 0.25 | 0 | Galvanostatic | Gamry_1
25925825 | 7 | 2920252.1 | 33 | 161 | 16 | 7 | 0.7512019 | 0.0259236 | -7.440236 | 0.025705 | -0.003357 | 4.182414 | 0.25 | 0 | Galvanostatic | Gamry_1
25925825 | 7 | 2920252.1 | 33 | 161 | 16 | 8 | 1.001603 | 0.0253562 | -8.488947 | 0.025078 | -0.003743 | 4.182414 | 0.25 | 0 | Galvanostatic | Gamry_1
25925825 | 7 | 2920252.1 | 33 | 161 | 16 | 9 | 1.346983 | 0.0246154 | -9.75717 | 0.024259 | -0.004172 | 4.182414 | 0.25 | 0 | Galvanostatic | Gamry_1
25925825 | 7 | 2920252.1 | 33 | 161 | 16 | 10 | 1.758912 | 0.0237684 | -10.79728 | 0.023348 | -0.004453 | 4.182414 | 0.25 | 0 | Galvanostatic | Gamry_1
25925825 | 7 | 2920252.1 | 33 | 161 | 16 | 11 | 2.391582 | 0.0226233 | -11.78603 | 0.022146 | -0.004621 | 4.182414 | 0.25 | 0 | Galvanostatic | Gamry_1
25925825 | 7 | 2920252.1 | 33 | 161 | 16 | 12 | 3.16723 | 0.0214992 | -12.18083 | 0.021015 | -0.004536 | 4.182414 | 0.25 | 0 | Galvanostatic | Gamry_1
25925825 | 7 | 2920252.1 | 33 | 161 | 16 | 13 | 4.234417 | 0.0203904 | -11.95011 | 0.019949 | -0.004222 | 4.182414 | 0.25 | 0 | Galvanostatic | Gamry_1
25925825 | 7 | 2920252.1 | 33 | 161 | 16 | 14 | 5.580357 | 0.0194604 | -11.19679 | 0.01909 | -0.003779 | 4.182414 | 0.25 | 0 | Galvanostatic | Gamry_1
25925825 | 7 | 2920252.1 | 33 | 161 | 16 | 15 | 7.440476 | 0.0186598 | -10.10763 | 0.01837 | -0.003275 | 4.182414 | 0.25 | 0 | Galvanostatic | Gamry_1
25925825 | 7 | 2920252.1 | 33 | 161 | 16 | 16 | 9.91015 | 0.01809 | -8.800075 | 0.017877 | -0.002768 | 4.182414 | 0.25 | 0 | Galvanostatic | Gamry_1
25925825 | 7 | 2920252.1 | 33 | 161 | 16 | 17 | 13.31676 | 0.0176518 | -7.605414 | 0.017497 | -0.002336 | 4.182414 | 0.25 | 0 | Galvanostatic | Gamry_1
25925825 | 7 | 2920252.1 | 33 | 161 | 16 | 18 | 17.75568 | 0.0173299 | -6.61997 | 0.017214 | -0.001998 | 4.182414 | 0.25 | 0 | Galvanostatic | Gamry_1
25925825 | 7 | 2920252.1 | 33 | 161 | 16 | 19 | 23.91582 | 0.0170786 | -5.851263 | 0.01699 | -0.001741 | 4.182414 | 0.25 | 0 | Galvanostatic | Gamry_1
25925825 | 7 | 2920252.1 | 33 | 161 | 16 | 20 | 31.88775 | 0.0168287 | -5.221816 | 0.016759 | -0.001532 | 4.182414 | 0.25 | 0 | Galvanostatic | Gamry_1
25925825 | 7 | 2920252.1 | 33 | 161 | 16 | 21 | 42.61364 | 0.0165969 | -4.809704 | 0.016538 | -0.001392 | 4.182414 | 0.25 | 0 | Galvanostatic | Gamry_1
25925825 | 7 | 2920252.1 | 33 | 161 | 16 | 22 | 54.50581 | 0.0164155 | -4.394709 | 0.016367 | -0.001258 | 4.182414 | 0.25 | 0 | Galvanostatic | Gamry_1
25925825 | 7 | 2920252.1 | 33 | 161 | 16 | 23 | 74.40476 | 0.0162113 | -4.226644 | 0.016167 | -0.001195 | 4.182414 | 0.25 | 0 | Galvanostatic | Gamry_1
25925825 | 7 | 2920252.1 | 33 | 161 | 16 | 24 | 99.734 | 0.0159917 | -4.016541 | 0.015952 | -0.00112 | 4.182414 | 0.25 | 0 | Galvanostatic | Gamry_1
25925825 | 7 | 2920252.1 | 33 | 161 | 16 | 25 | 133.9286 | 0.0157719 | -3.776034 | 0.015738 | -0.001039 | 4.182414 | 0.25 | 0 | Galvanostatic | Gamry_1
25925825 | 7 | 2920252.1 | 33 | 161 | 16 | 26 | 178.0063 | 0.0156103 | -3.495928 | 0.015581 | -0.000952 | 4.182414 | 0.25 | 0 | Galvanostatic | Gamry_1
25925825 | 7 | 2920252.1 | 33 | 161 | 16 | 27 | 238.3475 | 0.0154351 | -3.277381 | 0.01541 | -0.000882 | 4.182414 | 0.25 | 0 | Galvanostatic | Gamry_1
25925825 | 7 | 2920252.1 | 33 | 161 | 16 | 28 | 319.6023 | 0.0152631 | -2.976778 | 0.015243 | -0.000793 | 4.182414 | 0.25 | 0 | Galvanostatic | Gamry_1
25925825 | 7 | 2920252.1 | 33 | 161 | 16 | 29 | 418.5268 | 0.0151136 | -2.764295 | 0.015096 | -0.000729 | 4.182414 | 0.25 | 0 | Galvanostatic | Gamry_1
25925825 | 7 | 2920252.1 | 33 | 161 | 16 | 30 | 558.0357 | 0.014968 | -2.321322 | 0.014956 | -0.000606 | 4.182414 | 0.25 | 0 | Galvanostatic | Gamry_1
25925825 | 7 | 2920252.1 | 33 | 161 | 16 | 31 | 745.7386 | 0.014804 | -1.975734 | 0.014795 | -0.00051 | 4.182414 | 0.25 | 0 | Galvanostatic | Gamry_1
25925825 | 7 | 2920252.1 | 33 | 161 | 16 | 32 | 1004.464 | 0.0146495 | -1.491716 | 0.014645 | -0.000381 | 4.182414 | 0.25 | 0 | Galvanostatic | Gamry_1
25925825 | 7 | 2920252.1 | 33 | 161 | 16 | 33 | 1324.728 | 0.0145282 | -0.8650212 | 0.014527 | -0.000219 | 4.182414 | 0.25 | 0 | Galvanostatic | Gamry_1
25925825 | 7 | 2920252.1 | 33 | 161 | 16 | 34 | 1770.833 | 0.0144136 | -0.0285993 | 0.014414 | -7e-06 | 4.182414 | 0.25 | 0 | Galvanostatic | Gamry_1
25925825 | 7 | 2920252.1 | 33 | 161 | 16 | 35 | 2343.75 | 0.0143324 | 0.999637 | 0.01433 | 0.00025 | 4.182414 | 0.25 | 0 | Galvanostatic | Gamry_1
25925825 | 7 | 2920252.1 | 33 | 161 | 16 | 36 | 3164.063 | 0.014281 | 2.356258 | 0.014269 | 0.000587 | 4.182414 | 0.25 | 0 | Galvanostatic | Gamry_1
25925825 | 7 | 2920252.1 | 33 | 161 | 16 | 37 | 4230.183 | 0.0142933 | 3.94197 | 0.014259 | 0.000983 | 4.182414 | 0.25 | 0 | Galvanostatic | Gamry_1
25925825 | 7 | 2920252.1 | 33 | 161 | 16 | 38 | 5602.134 | 0.0143466 | 5.783304 | 0.014274 | 0.001446 | 4.182414 | 0.25 | 0 | Galvanostatic | Gamry_1
25925825 | 7 | 2920252.1 | 33 | 161 | 16 | 39 | 7431.402 | 0.0144757 | 8.014651 | 0.014334 | 0.002018 | 4.182414 | 0.25 | 0 | Galvanostatic | Gamry_1
25925825 | 7 | 3248734.0 | 33 | 171 | 17 | 0 | 0.1000747 | 0.0286883 | -6.777403 | 0.028488 | -0.003386 | 4.182467 | 0.25 | 0 | Galvanostatic | Gamry_1
25925825 | 7 | 3248734.0 | 33 | 171 | 17 | 1 | 0.133471 | 0.0282841 | -6.190917 | 0.028119 | -0.00305 | 4.182467 | 0.25 | 0 | Galvanostatic | Gamry_1
25925825 | 7 | 3248734.0 | 33 | 171 | 17 | 2 | 0.1780965 | 0.0278883 | -5.834396 | 0.027744 | -0.002835 | 4.182467 | 0.25 | 0 | Galvanostatic | Gamry_1
25925825 | 7 | 3248734.0 | 33 | 171 | 17 | 3 | 0.2372217 | 0.0275845 | -5.645121 | 0.027451 | -0.002713 | 4.182467 | 0.25 | 0 | Galvanostatic | Gamry_1
25925825 | 7 | 3248734.0 | 33 | 171 | 17 | 4 | 0.316723 | 0.0272875 | -5.793961 | 0.027148 | -0.002755 | 4.182467 | 0.25 | 0 | Galvanostatic | Gamry_1
25925825 | 7 | 3248734.0 | 33 | 171 | 17 | 5 | 0.4230596 | 0.0270019 | -6.13592 | 0.026847 | -0.002886 | 4.182467 | 0.25 | 0 | Galvanostatic | Gamry_1
25925825 | 7 | 3248734.0 | 33 | 171 | 17 | 6 | 0.5634015 | 0.026615 | -6.80679 | 0.026427 | -0.003154 | 4.182467 | 0.25 | 0 | Galvanostatic | Gamry_1
25925825 | 7 | 3248734.0 | 33 | 171 | 17 | 7 | 0.7512019 | 0.0261423 | -7.637896 | 0.02591 | -0.003475 | 4.182467 | 0.25 | 0 | Galvanostatic | Gamry_1
25925825 | 7 | 3248734.0 | 33 | 171 | 17 | 8 | 1.001603 | 0.0255622 | -8.738755 | 0.025265 | -0.003884 | 4.182467 | 0.25 | 0 | Galvanostatic | Gamry_1
25925825 | 7 | 3248734.0 | 33 | 171 | 17 | 9 | 1.346983 | 0.0247633 | -10.04771 | 0.024384 | -0.00432 | 4.182467 | 0.25 | 0 | Galvanostatic | Gamry_1
25925825 | 7 | 3248734.0 | 33 | 171 | 17 | 10 | 1.758912 | 0.0239085 | -11.09209 | 0.023462 | -0.0046 | 4.182467 | 0.25 | 0 | Galvanostatic | Gamry_1
25925825 | 7 | 3248734.0 | 33 | 171 | 17 | 11 | 2.391582 | 0.0226856 | -12.07196 | 0.022184 | -0.004744 | 4.182467 | 0.25 | 0 | Galvanostatic | Gamry_1
25925825 | 7 | 3248734.0 | 33 | 171 | 17 | 12 | 3.16723 | 0.0215355 | -12.44678 | 0.021029 | -0.004642 | 4.182467 | 0.25 | 0 | Galvanostatic | Gamry_1
25925825 | 7 | 3248734.0 | 33 | 171 | 17 | 13 | 4.234417 | 0.020408 | -12.03436 | 0.019959 | -0.004255 | 4.182467 | 0.25 | 0 | Galvanostatic | Gamry_1
25925825 | 7 | 3248734.0 | 33 | 171 | 17 | 14 | 5.580357 | 0.0194618 | -11.35122 | 0.019081 | -0.003831 | 4.182467 | 0.25 | 0 | Galvanostatic | Gamry_1
25925825 | 7 | 3248734.0 | 33 | 171 | 17 | 15 | 7.440476 | 0.0186929 | -10.08315 | 0.018404 | -0.003273 | 4.182467 | 0.25 | 0 | Galvanostatic | Gamry_1
25925825 | 7 | 3248734.0 | 33 | 171 | 17 | 16 | 9.91015 | 0.0180928 | -8.82777 | 0.017878 | -0.002777 | 4.182467 | 0.25 | 0 | Galvanostatic | Gamry_1
25925825 | 7 | 3248734.0 | 33 | 171 | 17 | 17 | 13.31676 | 0.0176823 | -7.588336 | 0.017527 | -0.002335 | 4.182467 | 0.25 | 0 | Galvanostatic | Gamry_1
25925825 | 7 | 3248734.0 | 33 | 171 | 17 | 18 | 17.75568 | 0.0173409 | -6.60012 | 0.017226 | -0.001993 | 4.182467 | 0.25 | 0 | Galvanostatic | Gamry_1
25925825 | 7 | 3248734.0 | 33 | 171 | 17 | 19 | 23.91582 | 0.0170858 | -5.839868 | 0.016997 | -0.001738 | 4.182467 | 0.25 | 0 | Galvanostatic | Gamry_1
25925825 | 7 | 3248734.0 | 33 | 171 | 17 | 20 | 31.88775 | 0.0168562 | -5.288369 | 0.016784 | -0.001554 | 4.182467 | 0.25 | 0 | Galvanostatic | Gamry_1
25925825 | 7 | 3248734.0 | 33 | 171 | 17 | 21 | 42.61364 | 0.0166303 | -4.896197 | 0.01657 | -0.001419 | 4.182467 | 0.25 | 0 | Galvanostatic | Gamry_1
25925825 | 7 | 3248734.0 | 33 | 171 | 17 | 22 | 54.50581 | 0.0164038 | -4.354807 | 0.016356 | -0.001246 | 4.182467 | 0.25 | 0 | Galvanostatic | Gamry_1
25925825 | 7 | 3248734.0 | 33 | 171 | 17 | 23 | 74.40476 | 0.0162065 | -4.317114 | 0.016161 | -0.00122 | 4.182467 | 0.25 | 0 | Galvanostatic | Gamry_1
25925825 | 7 | 3248734.0 | 33 | 171 | 17 | 24 | 99.734 | 0.0160117 | -3.957463 | 0.015974 | -0.001105 | 4.182467 | 0.25 | 0 | Galvanostatic | Gamry_1
25925825 | 7 | 3248734.0 | 33 | 171 | 17 | 25 | 133.9286 | 0.0157792 | -3.706751 | 0.015746 | -0.00102 | 4.182467 | 0.25 | 0 | Galvanostatic | Gamry_1
25925825 | 7 | 3248734.0 | 33 | 171 | 17 | 26 | 178.0063 | 0.0156266 | -3.485351 | 0.015598 | -0.00095 | 4.182467 | 0.25 | 0 | Galvanostatic | Gamry_1
25925825 | 7 | 3248734.0 | 33 | 171 | 17 | 27 | 238.3475 | 0.01546 | -3.198657 | 0.015436 | -0.000863 | 4.182467 | 0.25 | 0 | Galvanostatic | Gamry_1
25925825 | 7 | 3248734.0 | 33 | 171 | 17 | 28 | 319.6023 | 0.0152978 | -2.983029 | 0.015277 | -0.000796 | 4.182467 | 0.25 | 0 | Galvanostatic | Gamry_1
25925825 | 7 | 3248734.0 | 33 | 171 | 17 | 29 | 418.5268 | 0.0151441 | -2.721549 | 0.015127 | -0.000719 | 4.182467 | 0.25 | 0 | Galvanostatic | Gamry_1
25925825 | 7 | 3248734.0 | 33 | 171 | 17 | 30 | 558.0357 | 0.0150069 | -2.335822 | 0.014994 | -0.000612 | 4.182467 | 0.25 | 0 | Galvanostatic | Gamry_1
25925825 | 7 | 3248734.0 | 33 | 171 | 17 | 31 | 745.7386 | 0.0148402 | -1.994843 | 0.014831 | -0.000517 | 4.182467 | 0.25 | 0 | Galvanostatic | Gamry_1
25925825 | 7 | 3248734.0 | 33 | 171 | 17 | 32 | 1004.464 | 0.0146864 | -1.49006 | 0.014681 | -0.000382 | 4.182467 | 0.25 | 0 | Galvanostatic | Gamry_1
25925825 | 7 | 3248734.0 | 33 | 171 | 17 | 33 | 1324.728 | 0.01456 | -0.8685688 | 0.014558 | -0.000221 | 4.182467 | 0.25 | 0 | Galvanostatic | Gamry_1
25925825 | 7 | 3248734.0 | 33 | 171 | 17 | 34 | 1770.833 | 0.0144494 | -0.0389915 | 0.014449 | -1e-05 | 4.182467 | 0.25 | 0 | Galvanostatic | Gamry_1
25925825 | 7 | 3248734.0 | 33 | 171 | 17 | 35 | 2343.75 | 0.0143688 | 0.9478501 | 0.014367 | 0.000238 | 4.182467 | 0.25 | 0 | Galvanostatic | Gamry_1
25925825 | 7 | 3248734.0 | 33 | 171 | 17 | 36 | 3164.063 | 0.014326 | 2.289611 | 0.014315 | 0.000572 | 4.182467 | 0.25 | 0 | Galvanostatic | Gamry_1
25925825 | 7 | 3248734.0 | 33 | 171 | 17 | 37 | 4230.183 | 0.014345 | 3.855699 | 0.014313 | 0.000965 | 4.182467 | 0.25 | 0 | Galvanostatic | Gamry_1
25925825 | 7 | 3248734.0 | 33 | 171 | 17 | 38 | 5602.134 | 0.0144192 | 5.64277 | 0.014349 | 0.001418 | 4.182467 | 0.25 | 0 | Galvanostatic | Gamry_1
25925825 | 7 | 3248734.0 | 33 | 171 | 17 | 39 | 7431.402 | 0.0145668 | 7.760774 | 0.014433 | 0.001967 | 4.182467 | 0.25 | 0 | Galvanostatic | Gamry_1
25925825 | 7 | 3392363.7 | 33 | 181 | 18 | 0 | 0.1000747 | 0.028951 | -6.777779 | 0.028749 | -0.003417 | 4.182656 | 0.25 | 0 | Galvanostatic | Gamry_1
25925825 | 7 | 3392363.7 | 33 | 181 | 18 | 1 | 0.133471 | 0.0285543 | -6.228378 | 0.028386 | -0.003098 | 4.182656 | 0.25 | 0 | Galvanostatic | Gamry_1
25925825 | 7 | 3392363.7 | 33 | 181 | 18 | 2 | 0.1780965 | 0.0281681 | -5.888465 | 0.028019 | -0.00289 | 4.182656 | 0.25 | 0 | Galvanostatic | Gamry_1
25925825 | 7 | 3392363.7 | 33 | 181 | 18 | 3 | 0.2372217 | 0.0278438 | -5.803942 | 0.027701 | -0.002816 | 4.182656 | 0.25 | 0 | Galvanostatic | Gamry_1
25925825 | 7 | 3392363.7 | 33 | 181 | 18 | 4 | 0.316723 | 0.0275918 | -5.926953 | 0.027444 | -0.002849 | 4.182656 | 0.25 | 0 | Galvanostatic | Gamry_1
25925825 | 7 | 3392363.7 | 33 | 181 | 18 | 5 | 0.4230596 | 0.0272412 | -6.281065 | 0.027078 | -0.00298 | 4.182656 | 0.25 | 0 | Galvanostatic | Gamry_1
25925825 | 7 | 3392363.7 | 33 | 181 | 18 | 6 | 0.5634015 | 0.0268452 | -6.937534 | 0.026649 | -0.003243 | 4.182656 | 0.25 | 0 | Galvanostatic | Gamry_1
25925825 | 7 | 3392363.7 | 33 | 181 | 18 | 7 | 0.7512019 | 0.0263639 | -7.864044 | 0.026116 | -0.003607 | 4.182656 | 0.25 | 0 | Galvanostatic | Gamry_1
25925825 | 7 | 3392363.7 | 33 | 181 | 18 | 8 | 1.001603 | 0.0257286 | -9.226875 | 0.025396 | -0.004125 | 4.182656 | 0.25 | 0 | Galvanostatic | Gamry_1
25925825 | 7 | 3392363.7 | 33 | 181 | 18 | 9 | 1.346983 | 0.024949 | -10.37995 | 0.024541 | -0.004495 | 4.182656 | 0.25 | 0 | Galvanostatic | Gamry_1
25925825 | 7 | 3392363.7 | 33 | 181 | 18 | 10 | 1.758912 | 0.0240238 | -11.43358 | 0.023547 | -0.004762 | 4.182656 | 0.25 | 0 | Galvanostatic | Gamry_1
25925825 | 7 | 3392363.7 | 33 | 181 | 18 | 11 | 2.391582 | 0.0227782 | -12.37825 | 0.022249 | -0.004883 | 4.182656 | 0.25 | 0 | Galvanostatic | Gamry_1
25925825 | 7 | 3392363.7 | 33 | 181 | 18 | 12 | 3.16723 | 0.0215499 | -12.62303 | 0.021029 | -0.004709 | 4.182656 | 0.25 | 0 | Galvanostatic | Gamry_1
25925825 | 7 | 3392363.7 | 33 | 181 | 18 | 13 | 4.234417 | 0.0203835 | -12.25373 | 0.019919 | -0.004326 | 4.182656 | 0.25 | 0 | Galvanostatic | Gamry_1
25925825 | 7 | 3392363.7 | 33 | 181 | 18 | 14 | 5.580357 | 0.0194898 | -11.35845 | 0.019108 | -0.003838 | 4.182656 | 0.25 | 0 | Galvanostatic | Gamry_1
25925825 | 7 | 3392363.7 | 33 | 181 | 18 | 15 | 7.440476 | 0.0187005 | -10.15097 | 0.018408 | -0.003296 | 4.182656 | 0.25 | 0 | Galvanostatic | Gamry_1
25925825 | 7 | 3392363.7 | 33 | 181 | 18 | 16 | 9.91015 | 0.0181279 | -8.805442 | 0.017914 | -0.002775 | 4.182656 | 0.25 | 0 | Galvanostatic | Gamry_1
25925825 | 7 | 3392363.7 | 33 | 181 | 18 | 17 | 13.31676 | 0.0176952 | -7.587349 | 0.01754 | -0.002336 | 4.182656 | 0.25 | 0 | Galvanostatic | Gamry_1
25925825 | 7 | 3392363.7 | 33 | 181 | 18 | 18 | 17.75568 | 0.017389 | -6.560883 | 0.017275 | -0.001987 | 4.182656 | 0.25 | 0 | Galvanostatic | Gamry_1
25925825 | 7 | 3392363.7 | 33 | 181 | 18 | 19 | 23.91582 | 0.0171258 | -5.781614 | 0.017039 | -0.001725 | 4.182656 | 0.25 | 0 | Galvanostatic | Gamry_1
25925825 | 7 | 3392363.7 | 33 | 181 | 18 | 20 | 31.88775 | 0.0168719 | -5.2092 | 0.016802 | -0.001532 | 4.182656 | 0.25 | 0 | Galvanostatic | Gamry_1
25925825 | 7 | 3392363.7 | 33 | 181 | 18 | 21 | 42.61364 | 0.0167082 | -4.835996 | 0.016649 | -0.001409 | 4.182656 | 0.25 | 0 | Galvanostatic | Gamry_1
25925825 | 7 | 3392363.7 | 33 | 181 | 18 | 22 | 54.50581 | 0.0165761 | -4.486357 | 0.016525 | -0.001297 | 4.182656 | 0.25 | 0 | Galvanostatic | Gamry_1
25925825 | 7 | 3392363.7 | 33 | 181 | 18 | 23 | 74.40476 | 0.0162271 | -4.220603 | 0.016183 | -0.001194 | 4.182656 | 0.25 | 0 | Galvanostatic | Gamry_1
25925825 | 7 | 3392363.7 | 33 | 181 | 18 | 24 | 99.734 | 0.0160396 | -3.996273 | 0.016001 | -0.001118 | 4.182656 | 0.25 | 0 | Galvanostatic | Gamry_1
25925825 | 7 | 3392363.7 | 33 | 181 | 18 | 25 | 133.9286 | 0.0158466 | -3.803738 | 0.015812 | -0.001051 | 4.182656 | 0.25 | 0 | Galvanostatic | Gamry_1
25925825 | 7 | 3392363.7 | 33 | 181 | 18 | 26 | 178.0063 | 0.0156585 | -3.515503 | 0.015629 | -0.00096 | 4.182656 | 0.25 | 0 | Galvanostatic | Gamry_1
25925825 | 7 | 3392363.7 | 33 | 181 | 18 | 27 | 238.3475 | 0.0154911 | -3.263654 | 0.015466 | -0.000882 | 4.182656 | 0.25 | 0 | Galvanostatic | Gamry_1
25925825 | 7 | 3392363.7 | 33 | 181 | 18 | 28 | 319.6023 | 0.015332 | -2.969852 | 0.015311 | -0.000794 | 4.182656 | 0.25 | 0 | Galvanostatic | Gamry_1
25925825 | 7 | 3392363.7 | 33 | 181 | 18 | 29 | 418.5268 | 0.0151714 | -2.720414 | 0.015154 | -0.00072 | 4.182656 | 0.25 | 0 | Galvanostatic | Gamry_1
25925825 | 7 | 3392363.7 | 33 | 181 | 18 | 30 | 558.0357 | 0.0150344 | -2.331038 | 0.015022 | -0.000611 | 4.182656 | 0.25 | 0 | Galvanostatic | Gamry_1
25925825 | 7 | 3392363.7 | 33 | 181 | 18 | 31 | 745.7386 | 0.0148685 | -1.982234 | 0.01486 | -0.000514 | 4.182656 | 0.25 | 0 | Galvanostatic | Gamry_1
25925825 | 7 | 3392363.7 | 33 | 181 | 18 | 32 | 1004.464 | 0.0147183 | -1.490065 | 0.014713 | -0.000383 | 4.182656 | 0.25 | 0 | Galvanostatic | Gamry_1
25925825 | 7 | 3392363.7 | 33 | 181 | 18 | 33 | 1324.728 | 0.0145933 | -0.8911287 | 0.014592 | -0.000227 | 4.182656 | 0.25 | 0 | Galvanostatic | Gamry_1
25925825 | 7 | 3392363.7 | 33 | 181 | 18 | 34 | 1770.833 | 0.0144776 | -0.0498798 | 0.014478 | -1.3e-05 | 4.182656 | 0.25 | 0 | Galvanostatic | Gamry_1
25925825 | 7 | 3392363.7 | 33 | 181 | 18 | 35 | 2343.75 | 0.014398 | 0.968832 | 0.014396 | 0.000243 | 4.182656 | 0.25 | 0 | Galvanostatic | Gamry_1
25925825 | 7 | 3392363.7 | 33 | 181 | 18 | 36 | 3164.063 | 0.014359 | 2.293259 | 0.014348 | 0.000575 | 4.182656 | 0.25 | 0 | Galvanostatic | Gamry_1
25925825 | 7 | 3392363.7 | 33 | 181 | 18 | 37 | 4230.183 | 0.0143796 | 3.845264 | 0.014347 | 0.000964 | 4.182656 | 0.25 | 0 | Galvanostatic | Gamry_1
25925825 | 7 | 3392363.7 | 33 | 181 | 18 | 38 | 5602.134 | 0.0144469 | 5.630069 | 0.014377 | 0.001417 | 4.182656 | 0.25 | 0 | Galvanostatic | Gamry_1
25925825 | 7 | 3392363.7 | 33 | 181 | 18 | 39 | 7431.402 | 0.0146029 | 7.732855 | 0.01447 | 0.001965 | 4.182656 | 0.25 | 0 | Galvanostatic | Gamry_1
25925825 | 7 | 3536040.6 | 33 | 191 | 19 | 0 | 0.1000747 | 0.0292457 | -6.747909 | 0.029043 | -0.003436 | 4.182256 | 0.25 | 0 | Galvanostatic | Gamry_1
25925825 | 7 | 3536040.6 | 33 | 191 | 19 | 1 | 0.133471 | 0.0288255 | -6.247609 | 0.028654 | -0.003137 | 4.182256 | 0.25 | 0 | Galvanostatic | Gamry_1
25925825 | 7 | 3536040.6 | 33 | 191 | 19 | 2 | 0.1780965 | 0.0284349 | -5.923849 | 0.028283 | -0.002935 | 4.182256 | 0.25 | 0 | Galvanostatic | Gamry_1
25925825 | 7 | 3536040.6 | 33 | 191 | 19 | 3 | 0.2372217 | 0.0280916 | -5.872084 | 0.027944 | -0.002874 | 4.182256 | 0.25 | 0 | Galvanostatic | Gamry_1
25925825 | 7 | 3536040.6 | 33 | 191 | 19 | 4 | 0.316723 | 0.0278169 | -6.01766 | 0.027664 | -0.002916 | 4.182256 | 0.25 | 0 | Galvanostatic | Gamry_1
25925825 | 7 | 3536040.6 | 33 | 191 | 19 | 5 | 0.4230596 | 0.0274735 | -6.49939 | 0.027297 | -0.00311 | 4.182256 | 0.25 | 0 | Galvanostatic | Gamry_1
25925825 | 7 | 3536040.6 | 33 | 191 | 19 | 6 | 0.5634015 | 0.0270495 | -7.113832 | 0.026841 | -0.00335 | 4.182256 | 0.25 | 0 | Galvanostatic | Gamry_1
25925825 | 7 | 3536040.6 | 33 | 191 | 19 | 7 | 0.7512019 | 0.0265404 | -8.152832 | 0.026272 | -0.003764 | 4.182256 | 0.25 | 0 | Galvanostatic | Gamry_1
25925825 | 7 | 3536040.6 | 33 | 191 | 19 | 8 | 1.001603 | 0.0259238 | -9.281038 | 0.025584 | -0.004181 | 4.182256 | 0.25 | 0 | Galvanostatic | Gamry_1
25925825 | 7 | 3536040.6 | 33 | 191 | 19 | 9 | 1.346983 | 0.025012 | -10.62697 | 0.024583 | -0.004613 | 4.182256 | 0.25 | 0 | Galvanostatic | Gamry_1
25925825 | 7 | 3536040.6 | 33 | 191 | 19 | 10 | 1.758912 | 0.0240696 | -11.68983 | 0.02357 | -0.004877 | 4.182256 | 0.25 | 0 | Galvanostatic | Gamry_1
25925825 | 7 | 3536040.6 | 33 | 191 | 19 | 11 | 2.391582 | 0.0228235 | -12.50746 | 0.022282 | -0.004943 | 4.182256 | 0.25 | 0 | Galvanostatic | Gamry_1
25925825 | 7 | 3536040.6 | 33 | 191 | 19 | 12 | 3.16723 | 0.0216023 | -12.78663 | 0.021067 | -0.004781 | 4.182256 | 0.25 | 0 | Galvanostatic | Gamry_1
25925825 | 7 | 3536040.6 | 33 | 191 | 19 | 13 | 4.234417 | 0.0204342 | -12.39321 | 0.019958 | -0.004386 | 4.182256 | 0.25 | 0 | Galvanostatic | Gamry_1
25925825 | 7 | 3536040.6 | 33 | 191 | 19 | 14 | 5.580357 | 0.0194809 | -11.4406 | 0.019094 | -0.003864 | 4.182256 | 0.25 | 0 | Galvanostatic | Gamry_1
25925825 | 7 | 3536040.6 | 33 | 191 | 19 | 15 | 7.440476 | 0.0187004 | -10.20013 | 0.018405 | -0.003312 | 4.182256 | 0.25 | 0 | Galvanostatic | Gamry_1
25925825 | 7 | 3536040.6 | 33 | 191 | 19 | 16 | 9.91015 | 0.0181277 | -8.846068 | 0.017912 | -0.002788 | 4.182256 | 0.25 | 0 | Galvanostatic | Gamry_1
25925825 | 7 | 3536040.6 | 33 | 191 | 19 | 17 | 13.31676 | 0.0176914 | -7.599661 | 0.017536 | -0.00234 | 4.182256 | 0.25 | 0 | Galvanostatic | Gamry_1
25925825 | 7 | 3536040.6 | 33 | 191 | 19 | 18 | 17.75568 | 0.017397 | -6.588248 | 0.017282 | -0.001996 | 4.182256 | 0.25 | 0 | Galvanostatic | Gamry_1
25925825 | 7 | 3536040.6 | 33 | 191 | 19 | 19 | 23.91582 | 0.0171368 | -5.742502 | 0.017051 | -0.001715 | 4.182256 | 0.25 | 0 | Galvanostatic | Gamry_1
25925825 | 7 | 3536040.6 | 33 | 191 | 19 | 20 | 31.88775 | 0.016909 | -5.282831 | 0.016837 | -0.001557 | 4.182256 | 0.25 | 0 | Galvanostatic | Gamry_1
25925825 | 7 | 3536040.6 | 33 | 191 | 19 | 21 | 42.61364 | 0.0166904 | -4.67595 | 0.016635 | -0.001361 | 4.182256 | 0.25 | 0 | Galvanostatic | Gamry_1
25925825 | 7 | 3536040.6 | 33 | 191 | 19 | 22 | 54.50581 | 0.0165936 | -4.591403 | 0.01654 | -0.001328 | 4.182256 | 0.25 | 0 | Galvanostatic | Gamry_1
25925825 | 7 | 3536040.6 | 33 | 191 | 19 | 23 | 74.40476 | 0.0162733 | -4.211978 | 0.016229 | -0.001195 | 4.182256 | 0.25 | 0 | Galvanostatic | Gamry_1
25925825 | 7 | 3536040.6 | 33 | 191 | 19 | 24 | 99.734 | 0.0160553 | -4.012233 | 0.016016 | -0.001123 | 4.182256 | 0.25 | 0 | Galvanostatic | Gamry_1
25925825 | 7 | 3536040.6 | 33 | 191 | 19 | 25 | 133.9286 | 0.0158441 | -3.702651 | 0.015811 | -0.001023 | 4.182256 | 0.25 | 0 | Galvanostatic | Gamry_1
25925825 | 7 | 3536040.6 | 33 | 191 | 19 | 26 | 178.0063 | 0.0156927 | -3.496068 | 0.015663 | -0.000957 | 4.182256 | 0.25 | 0 | Galvanostatic | Gamry_1
25925825 | 7 | 3536040.6 | 33 | 191 | 19 | 27 | 238.3475 | 0.015508 | -3.187674 | 0.015484 | -0.000862 | 4.182256 | 0.25 | 0 | Galvanostatic | Gamry_1
25925825 | 7 | 3536040.6 | 33 | 191 | 19 | 28 | 319.6023 | 0.0153491 | -2.96934 | 0.015328 | -0.000795 | 4.182256 | 0.25 | 0 | Galvanostatic | Gamry_1
25925825 | 7 | 3536040.6 | 33 | 191 | 19 | 29 | 418.5268 | 0.0151954 | -2.731485 | 0.015178 | -0.000724 | 4.182256 | 0.25 | 0 | Galvanostatic | Gamry_1
25925825 | 7 | 3536040.6 | 33 | 191 | 19 | 30 | 558.0357 | 0.0150434 | -2.325705 | 0.015031 | -0.00061 | 4.182256 | 0.25 | 0 | Galvanostatic | Gamry_1
25925825 | 7 | 3536040.6 | 33 | 191 | 19 | 31 | 745.7386 | 0.0148889 | -1.997456 | 0.01488 | -0.000519 | 4.182256 | 0.25 | 0 | Galvanostatic | Gamry_1
25925825 | 7 | 3536040.6 | 33 | 191 | 19 | 32 | 1004.464 | 0.0147392 | -1.469917 | 0.014734 | -0.000378 | 4.182256 | 0.25 | 0 | Galvanostatic | Gamry_1
25925825 | 7 | 3536040.6 | 33 | 191 | 19 | 33 | 1324.728 | 0.0146091 | -0.8729505 | 0.014607 | -0.000223 | 4.182256 | 0.25 | 0 | Galvanostatic | Gamry_1
25925825 | 7 | 3536040.6 | 33 | 191 | 19 | 34 | 1770.833 | 0.0144979 | -0.0301277 | 0.014498 | -8e-06 | 4.182256 | 0.25 | 0 | Galvanostatic | Gamry_1
25925825 | 7 | 3536040.6 | 33 | 191 | 19 | 35 | 2343.75 | 0.0144183 | 0.972893 | 0.014416 | 0.000245 | 4.182256 | 0.25 | 0 | Galvanostatic | Gamry_1
25925825 | 7 | 3536040.6 | 33 | 191 | 19 | 36 | 3164.063 | 0.0143764 | 2.309947 | 0.014365 | 0.000579 | 4.182256 | 0.25 | 0 | Galvanostatic | Gamry_1
25925825 | 7 | 3536040.6 | 33 | 191 | 19 | 37 | 4230.183 | 0.0143989 | 3.862153 | 0.014366 | 0.00097 | 4.182256 | 0.25 | 0 | Galvanostatic | Gamry_1
25925825 | 7 | 3536040.6 | 33 | 191 | 19 | 38 | 5602.134 | 0.0144787 | 5.632925 | 0.014409 | 0.001421 | 4.182256 | 0.25 | 0 | Galvanostatic | Gamry_1
25925825 | 7 | 3536040.6 | 33 | 191 | 19 | 39 | 7431.402 | 0.0146195 | 7.736991 | 0.014486 | 0.001968 | 4.182256 | 0.25 | 0 | Galvanostatic | Gamry_1
25925825 | 7 | 3679341.0 | 33 | 201 | 20 | 0 | 0.1000747 | 0.029523 | -6.776913 | 0.029317 | -0.003484 | 4.182214 | 0.25 | 0 | Galvanostatic | Gamry_1
25925825 | 7 | 3679341.0 | 33 | 201 | 20 | 1 | 0.133471 | 0.0291046 | -6.259908 | 0.028931 | -0.003174 | 4.182214 | 0.25 | 0 | Galvanostatic | Gamry_1
25925825 | 7 | 3679341.0 | 33 | 201 | 20 | 2 | 0.1780965 | 0.0287279 | -5.994434 | 0.028571 | -0.003 | 4.182214 | 0.25 | 0 | Galvanostatic | Gamry_1
25925825 | 7 | 3679341.0 | 33 | 201 | 20 | 3 | 0.2372217 | 0.0283854 | -5.936534 | 0.028233 | -0.002936 | 4.182214 | 0.25 | 0 | Galvanostatic | Gamry_1
25925825 | 7 | 3679341.0 | 33 | 201 | 20 | 4 | 0.316723 | 0.0280678 | -6.109407 | 0.027908 | -0.002987 | 4.182214 | 0.25 | 0 | Galvanostatic | Gamry_1
25925825 | 7 | 3679341.0 | 33 | 201 | 20 | 5 | 0.4230596 | 0.0276981 | -6.576111 | 0.027516 | -0.003172 | 4.182214 | 0.25 | 0 | Galvanostatic | Gamry_1
25925825 | 7 | 3679341.0 | 33 | 201 | 20 | 6 | 0.5634015 | 0.0273356 | -7.339036 | 0.027112 | -0.003492 | 4.182214 | 0.25 | 0 | Galvanostatic | Gamry_1
25925825 | 7 | 3679341.0 | 33 | 201 | 20 | 7 | 0.7512019 | 0.0268093 | -8.326898 | 0.026527 | -0.003883 | 4.182214 | 0.25 | 0 | Galvanostatic | Gamry_1
25925825 | 7 | 3679341.0 | 33 | 201 | 20 | 8 | 1.001603 | 0.026086 | -9.53521 | 0.025726 | -0.004321 | 4.182214 | 0.25 | 0 | Galvanostatic | Gamry_1
25925825 | 7 | 3679341.0 | 33 | 201 | 20 | 9 | 1.346983 | 0.0252049 | -10.86724 | 0.024753 | -0.004752 | 4.182214 | 0.25 | 0 | Galvanostatic | Gamry_1
25925825 | 7 | 3679341.0 | 33 | 201 | 20 | 10 | 1.758912 | 0.0241734 | -12.02254 | 0.023643 | -0.005035 | 4.182214 | 0.25 | 0 | Galvanostatic | Gamry_1
25925825 | 7 | 3679341.0 | 33 | 201 | 20 | 11 | 2.391582 | 0.0228754 | -12.82302 | 0.022305 | -0.005077 | 4.182214 | 0.25 | 0 | Galvanostatic | Gamry_1
25925825 | 7 | 3679341.0 | 33 | 201 | 20 | 12 | 3.16723 | 0.021597 | -13.05007 | 0.021039 | -0.004877 | 4.182214 | 0.25 | 0 | Galvanostatic | Gamry_1
25925825 | 7 | 3679341.0 | 33 | 201 | 20 | 13 | 4.234417 | 0.0204373 | -12.51391 | 0.019952 | -0.004428 | 4.182214 | 0.25 | 0 | Galvanostatic | Gamry_1
25925825 | 7 | 3679341.0 | 33 | 201 | 20 | 14 | 5.580357 | 0.0194395 | -11.5582 | 0.019045 | -0.003895 | 4.182214 | 0.25 | 0 | Galvanostatic | Gamry_1
25925825 | 7 | 3679341.0 | 33 | 201 | 20 | 15 | 7.440476 | 0.0187106 | -10.24402 | 0.018412 | -0.003328 | 4.182214 | 0.25 | 0 | Galvanostatic | Gamry_1
25925825 | 7 | 3679341.0 | 33 | 201 | 20 | 16 | 9.91015 | 0.0181584 | -8.854292 | 0.017942 | -0.002795 | 4.182214 | 0.25 | 0 | Galvanostatic | Gamry_1
25925825 | 7 | 3679341.0 | 33 | 201 | 20 | 17 | 13.31676 | 0.0177154 | -7.581704 | 0.017561 | -0.002337 | 4.182214 | 0.25 | 0 | Galvanostatic | Gamry_1
25925825 | 7 | 3679341.0 | 33 | 201 | 20 | 18 | 17.75568 | 0.0174178 | -6.558485 | 0.017304 | -0.001989 | 4.182214 | 0.25 | 0 | Galvanostatic | Gamry_1
25925825 | 7 | 3679341.0 | 33 | 201 | 20 | 19 | 23.91582 | 0.0171569 | -5.820457 | 0.017068 | -0.00174 | 4.182214 | 0.25 | 0 | Galvanostatic | Gamry_1
25925825 | 7 | 3679341.0 | 33 | 201 | 20 | 20 | 31.88775 | 0.016917 | -5.224679 | 0.016847 | -0.00154 | 4.182214 | 0.25 | 0 | Galvanostatic | Gamry_1
25925825 | 7 | 3679341.0 | 33 | 201 | 20 | 21 | 42.61364 | 0.0167498 | -4.880756 | 0.016689 | -0.001425 | 4.182214 | 0.25 | 0 | Galvanostatic | Gamry_1
25925825 | 7 | 3679341.0 | 33 | 201 | 20 | 22 | 54.50581 | 0.0166105 | -4.401798 | 0.016562 | -0.001275 | 4.182214 | 0.25 | 0 | Galvanostatic | Gamry_1
25925825 | 7 | 3679341.0 | 33 | 201 | 20 | 23 | 74.40476 | 0.0162696 | -4.259553 | 0.016225 | -0.001208 | 4.182214 | 0.25 | 0 | Galvanostatic | Gamry_1
25925825 | 7 | 3679341.0 | 33 | 201 | 20 | 24 | 99.734 | 0.0160731 | -4.006794 | 0.016034 | -0.001123 | 4.182214 | 0.25 | 0 | Galvanostatic | Gamry_1
25925825 | 7 | 3679341.0 | 33 | 201 | 20 | 25 | 133.9286 | 0.0158766 | -3.630262 | 0.015845 | -0.001005 | 4.182214 | 0.25 | 0 | Galvanostatic | Gamry_1
25925825 | 7 | 3679341.0 | 33 | 201 | 20 | 26 | 178.0063 | 0.0157072 | -3.478104 | 0.015678 | -0.000953 | 4.182214 | 0.25 | 0 | Galvanostatic | Gamry_1
25925825 | 7 | 3679341.0 | 33 | 201 | 20 | 27 | 238.3475 | 0.0155257 | -3.262024 | 0.015501 | -0.000883 | 4.182214 | 0.25 | 0 | Galvanostatic | Gamry_1
25925825 | 7 | 3679341.0 | 33 | 201 | 20 | 28 | 319.6023 | 0.0153701 | -2.953212 | 0.01535 | -0.000792 | 4.182214 | 0.25 | 0 | Galvanostatic | Gamry_1
25925825 | 7 | 3679341.0 | 33 | 201 | 20 | 29 | 418.5268 | 0.0152151 | -2.710968 | 0.015198 | -0.00072 | 4.182214 | 0.25 | 0 | Galvanostatic | Gamry_1
25925825 | 7 | 3679341.0 | 33 | 201 | 20 | 30 | 558.0357 | 0.0150755 | -2.304744 | 0.015063 | -0.000606 | 4.182214 | 0.25 | 0 | Galvanostatic | Gamry_1
25925825 | 7 | 3679341.0 | 33 | 201 | 20 | 31 | 745.7386 | 0.0149183 | -1.992143 | 0.014909 | -0.000519 | 4.182214 | 0.25 | 0 | Galvanostatic | Gamry_1
25925825 | 7 | 3679341.0 | 33 | 201 | 20 | 32 | 1004.464 | 0.0147634 | -1.49637 | 0.014758 | -0.000386 | 4.182214 | 0.25 | 0 | Galvanostatic | Gamry_1
25925825 | 7 | 3679341.0 | 33 | 201 | 20 | 33 | 1324.728 | 0.0146343 | -0.8655717 | 0.014633 | -0.000221 | 4.182214 | 0.25 | 0 | Galvanostatic | Gamry_1
25925825 | 7 | 3679341.0 | 33 | 201 | 20 | 34 | 1770.833 | 0.0145232 | -0.0330344 | 0.014523 | -8e-06 | 4.182214 | 0.25 | 0 | Galvanostatic | Gamry_1
25925825 | 7 | 3679341.0 | 33 | 201 | 20 | 35 | 2343.75 | 0.0144408 | 0.972995 | 0.014439 | 0.000245 | 4.182214 | 0.25 | 0 | Galvanostatic | Gamry_1
25925825 | 7 | 3679341.0 | 33 | 201 | 20 | 36 | 3164.063 | 0.0144034 | 2.309604 | 0.014392 | 0.00058 | 4.182214 | 0.25 | 0 | Galvanostatic | Gamry_1
25925825 | 7 | 3679341.0 | 33 | 201 | 20 | 37 | 4230.183 | 0.0144227 | 3.880072 | 0.01439 | 0.000976 | 4.182214 | 0.25 | 0 | Galvanostatic | Gamry_1
25925825 | 7 | 3679341.0 | 33 | 201 | 20 | 38 | 5602.134 | 0.0144916 | 5.620898 | 0.014422 | 0.001419 | 4.182214 | 0.25 | 0 | Galvanostatic | Gamry_1
25925825 | 7 | 3679341.0 | 33 | 201 | 20 | 39 | 7431.402 | 0.014641 | 7.758271 | 0.014507 | 0.001976 | 4.182214 | 0.25 | 0 | Galvanostatic | Gamry_1

## StatisticsByCycle_chan_7
Date_Time | Test_Time(s) | Step_Time(s) | Cycle_Index | Step_Index | TC_Counter1 | TC_Counter2 | TC_Counter3 | TC_Counter4 | Current(A) | Voltage(V) | Power(W) | Charge_Capacity(Ah) | Discharge_Capacity(Ah) | Charge_Energy(Wh) | Discharge_Energy(Wh) | Charge_Time(s) | Discharge_Time(s) | V_Max_On_Cycle(V) | Coulombic_Efficiency(%) | mAh/g | Aux_Temperature_1(C) | Aux_dT/dt_1(C) | Aux_Temperature_2(C) | Aux_dT/dt_2(C) | Aux_Temperature_3(C) | Aux_dT/dt_3(C)
2021/12/09 00:58:48 | 42277.0515 | 300.0022 | 1 | 30 | 0 | 1 | 7 | 0 | 0 | 4.187799 | 0 | 5.549213 | 5.634886 | 21.39291 | 19.47811 | 15933.81 | 8153.908 |  | 101.54 | 122.497522 | 29.92758 | -0.05259931 | 30.26287 | 0.01198828 | 30.28035 | 0.04067183
2021/12/09 04:14:56 | 54045.1013 | 300.0039 | 2 | 30 | 1 | 1 | 7 | 0 | 0 | 4.187659 | 0 | 8.03896 | 8.146612 | 31.07381 | 27.58021 | 6767.696 | 915.692 |  | 101.34 | 177.100261 | 30.01324 | -0.05977631 | 30.12995 | -0.05570173 | 30.16148 | -0.02043664
2021/12/09 07:30:53 | 65802.3155 | 300.0031 | 3 | 30 | 2 | 1 | 7 | 0 | 0 | 4.187901 | 0 | 10.52605 | 10.65561 | 40.74407 | 35.67387 | 6760.222 | 912.055 |  | 101.23 | 231.643696 | 29.56908 | 0.01649976 | 29.5931 | 0.05356371 | 29.70214 | 0.05136847
2021/12/09 10:46:49 | 77558.5075 | 300.0036 | 4 | 30 | 3 | 1 | 7 | 0 | 0 | 4.187937 | 0 | 13.01287 | 13.1649 | 50.41223 | 43.76676 | 6759.195 | 912.1729 |  | 101.17 | 286.193478 | 29.83056 | 0.05862415 | 29.71391 | 0.07721961 | 29.69581 | 0.08166075
2021/12/09 14:01:05 | 89214.8162 | 300.0031 | 5 | 30 | 4 | 1 | 7 | 0 | 0 | 4.188069 | 0 | 15.46389 | 15.63927 | 59.9519 | 51.75814 | 6671.953 | 899.6574 |  | 101.13 | 339.98413 | 29.98067 | 0.03452659 | 29.69491 | -0.02937675 | 29.73332 | -0.0536716
2021/12/09 17:14:32 | 100821.6139 | 300.0022 | 6 | 30 | 5 | 1 | 7 | 0 | 0 | 4.188057 | 0 | 17.89576 | 18.09443 | 69.42267 | 59.6989 | 6622.416 | 899.2604 |  | 101.11 | 393.357174 | 29.82616 | -0.06549954 | 29.66801 | -0.0278759 | 29.77001 | -0.003597736
2021/12/09 20:28:04 | 112433.6908 | 300.0014 | 7 | 30 | 6 | 1 | 7 | 0 | 0 | 4.188155 | 0 | 20.32738 | 20.54927 | 78.89223 | 67.63783 | 6629.785 | 896.5467 |  | 101.09 | 446.723261 | 30.31297 | 0.02759397 | 30.27126 | 0.02247751 | 30.13728 | -0.04828334
2021/12/09 23:41:31 | 124040.4186 | 300.0041 | 8 | 30 | 7 | 1 | 7 | 0 | 0 | 4.188062 | 0 | 22.75915 | 23.00422 | 88.36243 | 75.57721 | 6622.825 | 898.3156 |  | 101.08 | 500.091739 | 30.1767 | 0.06201029 | 30.18665 | 0.01848936 | 30.12643 | 0.05380034
2021/12/10 02:54:46 | 135635.3114 | 300.0032 | 9 | 30 | 8 | 1 | 7 | 0 | 0 | 4.187989 | 0 | 25.19055 | 25.45843 | 97.83093 | 83.51378 | 6611.552 | 898.0649 |  | 101.06 | 553.44413 | 30.24813 | 0.03221095 | 30.22623 | -0.002885461 | 30.15192 | -0.03156424
2021/12/10 06:08:03 | 147232.537 | 300.0041 | 10 | 30 | 9 | 1 | 7 | 0 | 0 | 4.188141 | 0 | 27.62218 | 27.91267 | 107.3001 | 91.44952 | 6612.227 | 899.9839 |  | 101.05 | 606.797174 | 30.13961 | 0.05501747 | 30.27068 | 0.05628288 | 30.1964 | 0.04307389
2021/12/10 18:35:44 | 192093.3577 | 300.0029 | 11 | 30 | 0 | 1 | 7 | 1 | 0 | 4.187968 | 0 | 5.474942 | 5.54276 | 21.12247 | 19.16082 | 15297.64 | 8007.206 |  | 101.24 | 120.494783 | 29.88037 | 0.0269568 | 29.74093 | 0.01713097 | 29.89239 | 0.03038168
2021/12/10 21:49:09 | 203698.7569 | 300.003 | 12 | 30 | 1 | 1 | 7 | 1 | 0 | 4.18817 | 0 | 7.907951 | 7.997833 | 30.59784 | 27.09774 | 6622.939 | 898.277 |  | 101.14 | 173.865935 | 29.96014 | -0.0583452 | 30.07675 | -0.03805041 | 30.12238 | 0.008261204
2021/12/11 01:02:31 | 215300.4308 | 300.0015 | 13 | 30 | 2 | 1 | 7 | 1 | 0 | 4.188383 | 0 | 10.34051 | 10.4527 | 40.07101 | 35.03306 | 6619.552 | 898.3832 |  | 101.09 | 227.232609 | 30.26805 | 0.1070714 | 30.07483 | -0.009026527 | 30.02161 | -0.0288862
2021/12/11 04:15:56 | 226905.8647 | 300.0033 | 14 | 30 | 3 | 1 | 7 | 1 | 0 | 4.188323 | 0 | 12.77295 | 12.90724 | 49.54335 | 42.96608 | 6623.238 | 898.5292 |  | 101.05 | 280.592174 | 30.02564 | -0.06916761 | 30.089 | 0.02645552 | 30.18097 | 0.007293224
2021/12/11 07:29:24 | 238513.181 | 300.0033 | 15 | 30 | 4 | 1 | 7 | 1 | 0 | 4.188222 | 0 | 15.20507 | 15.36127 | 59.01419 | 50.89665 | 6625.083 | 898.3071 |  | 101.03 | 333.940652 | 29.97789 | -0.07490695 | 30.14394 | 0.00181675 | 30.18959 | 0.03932416
2021/12/11 10:42:40 | 250109.5856 | 300.0029 | 16 | 30 | 5 | 1 | 7 | 1 | 0 | 4.188037 | 0 | 17.63662 | 17.81496 | 68.48253 | 58.826 | 6614.277 | 897.9103 |  | 101.01 | 387.281739 | 30.24961 | 0.03586054 | 30.31277 | -0.007285476 | 30.26675 | -0.02934217
2021/12/11 13:56:04 | 261713.2053 | 300.0023 | 17 | 30 | 6 | 1 | 7 | 1 | 0 | 4.188398 | 0 | 20.06818 | 20.26886 | 77.95074 | 66.75534 | 6620.485 | 898.6628 |  | 101 | 440.627391 | 29.88364 | -0.05303025 | 30.02167 | 0.006533861 | 30.21514 | 0.01536369
2021/12/11 17:09:30 | 273319.6 | 300.0019 | 18 | 30 | 7 | 1 | 7 | 1 | 0 | 4.188301 | 0 | 22.49919 | 22.72243 | 87.41676 | 74.68301 | 6622.864 | 898.4927 |  | 100.99 | 493.96587 | 30.11527 | -0.02957165 | 30.14751 | -0.0394851 | 30.10845 | -0.04391789
2021/12/11 20:22:52 | 284921.3361 | 300.0028 | 19 | 30 | 8 | 1 | 7 | 1 | 0 | 4.188272 | 0 | 24.93005 | 25.17622 | 96.88197 | 82.61102 | 6618.108 | 898.3992 |  | 100.99 | 547.30913 | 29.95495 | -0.02209783 | 30.10006 | 0.06058574 | 30.06098 | 0.0319314
2021/12/11 23:36:16 | 296525.4625 | 300.0043 | 20 | 30 | 9 | 1 | 7 | 1 | 0 | 4.188352 | 0 | 27.36086 | 27.62994 | 106.3467 | 90.53831 | 6620.857 | 898.0266 |  | 100.98 | 600.65087 | 30.11381 | 0.05760133 | 30.22613 | 0.0342232 | 30.22241 | 0.01438558
2021/12/12 12:00:46 | 341195.0742 | 300.004 | 21 | 30 | 0 | 1 | 7 | 2 | 0 | 4.188077 | 0 | 5.429802 | 5.500134 | 20.96116 | 19.02726 | 15183.93 | 7943.301 |  | 101.3 | 119.56813 | 29.76363 | -0.06768048 | 30.13395 | -0.01266718 | 30.20078 | 0.01380563
2021/12/12 15:14:05 | 352794.3876 | 300.0023 | 22 | 30 | 1 | 1 | 7 | 2 | 0 | 4.188061 | 0 | 7.861719 | 7.95535 | 30.43123 | 26.95702 | 6616.276 | 897.309 |  | 101.19 | 172.942391 | 29.97317 | -0.01828611 | 30.25915 | 0.05437434 | 30.27662 | 0.07425785
2021/12/12 18:27:24 | 364393.6677 | 300.0046 | 23 | 30 | 2 | 1 | 7 | 2 | 0 | 4.188181 | 0 | 10.29403 | 10.41017 | 39.90209 | 34.88411 | 6617.817 | 896.7395 |  | 101.13 | 226.308043 | 30.08968 | -0.0003916025 | 30.21269 | 0.03901362 | 30.25132 | 0.03682375
2021/12/12 21:40:45 | 375994.805 | 300.0022 | 24 | 30 | 3 | 1 | 7 | 2 | 0 | 4.188146 | 0 | 12.726 | 12.86445 | 49.37127 | 42.80875 | 6618.543 | 898.2747 |  | 101.09 | 279.661957 | 30.13278 | 0.06439328 | 30.20034 | 0.03489912 | 30.17543 | 0.02608895
2021/12/13 00:54:06 | 387595.7924 | 300.0032 | 25 | 30 | 4 | 1 | 7 | 2 | 0 | 4.188166 | 0 | 15.1581 | 15.31895 | 58.84058 | 50.73317 | 6618.873 | 897.9182 |  | 101.06 | 333.020652 | 30.26231 | 0.05230486 | 30.0832 | 0.003042817 | 30.10059 | -0.01019359
2021/12/13 04:07:29 | 399198.3413 | 300.0034 | 26 | 30 | 5 | 1 | 7 | 2 | 0 | 4.188427 | 0 | 17.5899 | 17.77286 | 68.30858 | 58.65532 | 6620.676 | 897.5744 |  | 101.04 | 386.366522 | 29.934 | -0.05206943 | 30.00581 | -0.01618505 | 30.25148 | 0.03001094
2021/12/13 07:20:43 | 410792.9078 | 300.0048 | 27 | 30 | 6 | 1 | 7 | 2 | 0 | 4.18833 | 0 | 20.02127 | 20.2264 | 77.7747 | 66.57572 | 6612.161 | 898.001 |  | 101.02 | 439.704348 | 29.52054 | 0.01004934 | 29.50044 | -0.08241534 | 29.58118 | -0.08685529
2021/12/13 10:30:24 | 422173.731 | 300.0023 | 28 | 30 | 7 | 1 | 6 | 2 | 0 | 4.188193 | 0 | 22.37361 | 22.6011 | 86.95927 | 74.26244 | 6432.412 | 864.1369 |  | 101.02 | 491.328261 | 29.90777 | 0.06770849 | 29.81956 | 0.0420779 | 29.81564 | 0.031057
2021/12/13 13:40:10 | 433559.6326 | 300.0023 | 29 | 30 | 8 | 1 | 6 | 2 | 0 | 4.188425 | 0 | 24.72603 | 24.9762 | 96.14382 | 81.94891 | 6439.058 | 862.2457 |  | 101.01 | 542.96087 | 29.83534 | -0.0682354 | 29.66479 | -0.04112005 | 29.81364 | -0.01243532
2021/12/13 16:49:53 | 444942.6976 | 300.0029 | 30 | 30 | 9 | 1 | 6 | 2 | 0 | 4.18822 | 0 | 27.07838 | 27.35144 | 105.3277 | 89.6347 | 6436.88 | 861.4056 |  | 101.01 | 594.596522 | 30.02239 | 0.06646097 | 29.88689 | 0.04912615 | 29.86887 | 0.04473448
2021/12/14 05:12:59 | 489528.0826 | 300.0024 | 31 | 30 | 0 | 1 | 7 | 3 | 0 | 4.188118 | 0 | 5.40918 | 5.47643 | 20.88751 | 18.94035 | 15153.99 | 7894.229 |  | 101.24 | 119.052826 | 30.11483 | 0.04146099 | 30.21764 | 0.080176 | 30.22097 | 0.05814612
2021/12/14 08:26:12 | 501122.0222 | 300.0051 | 32 | 30 | 1 | 1 | 7 | 3 | 0 | 4.188137 | 0 | 7.840954 | 7.932144 | 30.35563 | 26.86306 | 6611.04 | 898.762 |  | 101.16 | 172.437913 | 29.71974 | 0.02214909 | 29.80018 | 0.0002712011 | 29.87435 | 0.03009379
2021/12/14 11:39:30 | 512719.5006 | 300.0028 | 33 | 30 | 2 | 1 | 7 | 3 | 0 | 4.188225 | 0 | 10.27255 | 10.38755 | 39.82212 | 34.78274 | 6614.177 | 898.1767 |  | 101.12 | 225.816304 | 29.87153 | -0.09068489 | 29.59039 | -0.03643751 | 29.71356 | -0.003328919
2021/12/14 14:49:20 | 524109.8552 | 300.0022 | 34 | 30 | 3 | 1 | 6 | 3 | 0 | 4.188509 | 0 | 12.62634 | 12.76353 | 49.01181 | 42.46717 | 6441.896 | 863.9404 |  | 101.09 | 277.468043 | 29.97509 | -0.01238644 | 29.69155 | -0.05365014 | 29.71582 | -0.04263759
2021/12/14 17:59:13 | 535502.9593 | 300.0027 | 35 | 30 | 4 | 1 | 6 | 3 | 0 | 4.188298 | 0 | 14.97983 | 15.13923 | 58.20013 | 50.15016 | 6445.907 | 862.6746 |  | 101.06 | 329.113696 | 30.15362 | -0.05924523 | 30.19301 | 0.001788139 | 30.19633 | 0.021649
2021/12/14 21:09:01 | 546890.5539 | 300.0029 | 36 | 30 | 5 | 1 | 6 | 3 | 0 | 4.188179 | 0 | 17.33302 | 17.51491 | 67.38694 | 57.83235 | 6438.87 | 864.2217 |  | 101.05 | 380.758913 | 30.19559 | -0.02225637 | 30.12924 | 0.03056705 | 30.18194 | 0.03719628
2021/12/15 00:18:48 | 558277.7493 | 300.0031 | 37 | 30 | 6 | 1 | 6 | 3 | 0 | 4.188143 | 0 | 19.68598 | 19.8907 | 76.57272 | 65.51414 | 6439.03 | 863.3268 |  | 101.04 | 432.406522 | 30.17881 | 0.03520668 | 30.08418 | -0.0227958 | 30.14392 | 0.03987193
2021/12/15 03:28:35 | 569664.679 | 300.0037 | 38 | 30 | 7 | 1 | 6 | 3 | 0 | 4.188196 | 0 | 22.03893 | 22.26621 | 85.75851 | 73.19489 | 6439.67 | 862.5095 |  | 101.03 | 484.048043 | 29.97575 | 0.0005447865 | 30.05005 | -0.003991723 | 30.10979 | 0.00924468
2021/12/15 06:38:29 | 581058.5345 | 300.0045 | 39 | 30 | 8 | 1 | 6 | 3 | 0 | 4.188156 | 0 | 24.39245 | 24.642 | 94.94636 | 80.87623 | 6444.877 | 864.6226 |  | 101.02 | 535.695652 | 30.038 | -0.04001617 | 29.92317 | 0.06919324 | 29.91092 | -0.05405068
2021/12/15 09:48:17 | 592446.3821 | 300.0032 | 40 | 30 | 9 | 1 | 6 | 3 | 0 | 4.18821 | 0 | 26.7452 | 27.01771 | 104.1308 | 88.5565 | 6439.65 | 863.8717 |  | 101.02 | 587.341522 | 30.27126 | 0.09433806 | 29.9369 | 0.04580498 | 29.90478 | 0.03037572
2021/12/18 03:41:26 | 829635.5762 | 300.0041 | 41 | 30 | 0 | 1 | 6 | 0 | 0 | 4.188083 | 0 | 7.968216 | 8.591772 | 30.53368 | 30.5181 | 94993.12 | 102652.8 |  | 107.83 | 186.777652 | 29.93058 | 0.0008404255 | 30.10359 | 0.05582929 | 30.14217 | 0.06247282
2021/12/18 06:51:16 | 841025.6287 | 300.0043 | 42 | 30 | 1 | 1 | 6 | 0 | 0 | 4.188014 | 0 | 10.32361 | 10.96973 | 39.72971 | 38.20192 | 6444.279 | 862.3479 |  | 106.26 | 238.472391 | 30.00883 | -0.05664647 | 30.0955 | -0.03318787 | 30.09171 | -0.03100276
2021/12/18 10:01:00 | 852409.3331 | 300.0044 | 43 | 30 | 2 | 1 | 6 | 0 | 0 | 4.187932 | 0 | 12.67875 | 13.34715 | 48.92413 | 45.88322 | 6437.161 | 863.0391 |  | 105.27 | 290.155435 | 29.96596 | -0.042454 | 30.13904 | 0.02622485 | 30.12116 | 0.01740634
2021/12/18 13:10:41 | 863791.0004 | 300.0035 | 44 | 30 | 3 | 1 | 6 | 0 | 0 | 4.188121 | 0 | 15.03368 | 15.7244 | 58.11731 | 53.56301 | 6434.931 | 862.994 |  | 104.59 | 341.834783 | 30.02705 | -0.02420723 | 30.08734 | 0.02001703 | 30.06237 | 0.02885044
2021/12/18 16:20:30 | 875179.4872 | 300.0023 | 45 | 30 | 4 | 1 | 6 | 0 | 0 | 4.188208 | 0 | 17.38861 | 18.10141 | 67.31014 | 61.24114 | 6441.006 | 863.1289 |  | 104.1 | 393.508913 | 30.00678 | -0.02793372 | 30.03174 | -0.04013538 | 30.05617 | -0.02691805
2021/12/18 19:30:12 | 886561.116 | 300.0038 | 46 | 30 | 5 | 1 | 6 | 0 | 0 | 4.188001 | 0 | 19.74329 | 20.47797 | 76.50183 | 68.91733 | 6435.814 | 861.3838 |  | 103.72 | 445.173261 | 30.04106 | -0.01212955 | 30.19311 | 0.04213274 | 30.22466 | 0.0509721
2021/12/18 22:40:01 | 897950.4824 | 300.0023 | 47 | 30 | 6 | 1 | 6 | 0 | 0 | 4.18826 | 0 | 22.09814 | 22.8547 | 85.69397 | 76.59373 | 6441.828 | 863.3083 |  | 103.42 | 496.841304 | 30.0783 | -0.05862057 | 29.98652 | -0.03844619 | 30.07447 | -0.005367398
2021/12/19 01:49:59 | 909348.3681 | 300.002 | 48 | 30 | 7 | 1 | 6 | 0 | 0 | 4.188214 | 0 | 24.45291 | 25.23128 | 94.88583 | 84.26946 | 6451.774 | 861.8159 |  | 103.18 | 548.506087 | 30.06262 | -0.09718895 | 30.10181 | -0.03619254 | 30.16863 | -0.00531435
2021/12/19 04:59:42 | 920731.5941 | 300.0015 | 49 | 30 | 8 | 1 | 6 | 0 | 0 | 4.188038 | 0 | 26.80727 | 27.60755 | 104.076 | 91.94361 | 6437.379 | 861.584 |  | 102.99 | 600.16413 | 30.10075 | -0.05989134 | 30.1753 | 0.08174121 | 30.20685 | 0.06191492
2021/12/19 08:09:29 | 932118.5605 | 300.0023 | 50 | 30 | 9 | 1 | 6 | 0 | 0 | 4.188025 | 0 | 29.16191 | 29.98411 | 113.267 | 99.61812 | 6439.24 | 863.3836 |  | 102.82 | 651.828478 | 30.28193 | 0.05844295 | 29.97583 | 0.006037951 | 29.99318 | -0.02263784
2021/12/19 20:26:12 | 976321.9233 | 300.0039 | 51 | 30 | 0 | 1 | 6 | 1 | 0 | 4.188207 | 0 | 5.292686 | 5.35917 | 20.4732 | 18.56506 | 14922.86 | 7756.608 |  | 101.26 | 116.503696 | 29.99018 | -0.08934796 | 30.03409 | 0.00900805 | 30.08677 | 0.02225101
2021/12/19 23:36:07 | 987716.7958 | 300.0022 | 52 | 30 | 1 | 1 | 6 | 1 | 0 | 4.188238 | 0 | 7.64796 | 7.736981 | 29.66817 | 26.24199 | 6447.897 | 862.206 |  | 101.16 | 168.195239 | 30.36356 | 0.06359339 | 30.15648 | 0.06346703 | 30.09625 | 0.0414294
2021/12/20 02:46:05 | 999114.9304 | 300.0024 | 53 | 30 | 2 | 1 | 6 | 1 | 0 | 4.188214 | 0 | 10.00319 | 10.11416 | 38.86232 | 33.91582 | 6452.493 | 861.0396 |  | 101.11 | 219.873043 | 30.09821 | 0.0518465 | 29.87632 | -0.02983034 | 29.97131 | 0.003262758
2021/12/20 05:56:08 | 1010517.3 | 300.0023 | 54 | 30 | 3 | 1 | 6 | 1 | 0 | 4.18808 | 0 | 12.35854 | 12.49167 | 48.05648 | 41.58954 | 6454.951 | 862.6857 |  | 101.08 | 271.558043 | 30.26075 | 0.01913488 | 30.13316 | 0.009971261 | 30.13646 | 0.001149178
2021/12/20 09:06:03 | 1021912.7 | 300.0021 | 55 | 30 | 4 | 1 | 6 | 1 | 0 | 4.188057 | 0 | 14.71268 | 14.86894 | 57.24541 | 49.26209 | 6450.062 | 860.8497 |  | 101.06 | 323.237826 | 29.6996 | -0.05835474 | 29.62058 | -0.03945947 | 29.76495 | 0.002477765
2021/12/20 12:16:08 | 1033317.5 | 300.0025 | 56 | 30 | 5 | 1 | 6 | 1 | 0 | 4.188349 | 0 | 17.06747 | 17.2464 | 66.43644 | 56.93371 | 6457.598 | 862.9621 |  | 101.05 | 374.921739 | 29.72631 | -0.01782 | 29.61007 | -0.031268 | 29.9092 | 0.05686998
2021/12/20 15:26:11 | 1044720.7 | 300.0022 | 57 | 30 | 6 | 1 | 6 | 1 | 0 | 4.188251 | 0 | 19.42213 | 19.6237 | 75.62667 | 64.6041 | 6456.116 | 862.6966 |  | 101.04 | 426.602174 | 29.76149 | -0.03848851 | 29.64807 | -0.0308907 | 29.67233 | -0.02869904
2021/12/20 18:36:09 | 1056118.5 | 300.0032 | 58 | 30 | 7 | 1 | 6 | 1 | 0 | 4.188154 | 0 | 21.77677 | 22.00081 | 84.81664 | 72.27272 | 6451.846 | 861.2517 |  | 101.03 | 478.278478 | 29.68087 | 0.03830433 | 29.67688 | 0.0106889 | 29.82127 | 0.04160225
2021/12/20 21:45:58 | 1067507.6 | 300.002 | 59 | 30 | 8 | 1 | 6 | 1 | 0 | 4.188095 | 0 | 24.13195 | 24.37832 | 94.00877 | 79.94216 | 6442.302 | 862.3295 |  | 101.02 | 529.963478 | 29.9518 | -0.05078971 | 30.20952 | -0.02855837 | 30.25521 | 0.0001138449
2021/12/21 00:56:07 | 1078916.8 | 300.0043 | 60 | 30 | 9 | 1 | 6 | 1 | 0 | 4.188253 | 0 | 26.48706 | 26.75575 | 103.2008 | 87.61185 | 6462.765 | 861.7845 |  | 101.01 | 581.646739 | 30.12943 | 0.03469527 | 30.18853 | 0.06079435 | 30.21302 | 0.02772331
2021/12/21 13:11:20 | 1123029.9 | 300.0033 | 61 | 30 | 0 | 1 | 6 | 2 | 0 | 4.18799 | 0 | 5.274598 | 5.344255 | 20.40676 | 18.50693 | 14861.28 | 7720.705 |  | 101.32 | 116.179457 | 29.73918 | -0.003882647 | 29.63275 | -0.04767656 | 29.72766 | -0.04327655
2021/12/21 16:21:19 | 1134428.9 | 300.0038 | 62 | 30 | 1 | 1 | 6 | 2 | 0 | 4.188135 | 0 | 7.630452 | 7.723141 | 29.60248 | 26.17881 | 6451.065 | 863.0538 |  | 101.21 | 167.89437 | 29.72738 | -0.05186141 | 29.55566 | -0.06929934 | 29.63642 | -0.05386889
2021/12/21 19:31:18 | 1145827.38 | 300.0028 | 63 | 30 | 2 | 1 | 6 | 2 | 0 | 4.187967 | 0 | 9.985456 | 10.10156 | 38.79433 | 33.84835 | 6449.619 | 863.0617 |  | 101.16 | 219.59913 | 29.82101 | 0.02001882 | 29.61187 | -0.01891196 | 29.73504 | 0.003170967
2021/12/21 22:41:25 | 1157234.2 | 300.004 | 64 | 30 | 3 | 1 | 6 | 2 | 0 | 4.188334 | 0 | 12.34069 | 12.47964 | 47.98663 | 41.51596 | 6459.029 | 862.8449 |  | 101.13 | 271.296522 | 30.05474 | -0.01083851 | 29.69515 | -0.02738595 | 29.73356 | -0.01635909
2021/12/22 01:51:29 | 1168638.2 | 300.003 | 65 | 30 | 4 | 1 | 6 | 2 | 0 | 4.188352 | 0 | 14.69649 | 14.85741 | 57.18125 | 49.18247 | 6457.848 | 861.7645 |  | 101.09 | 322.987174 | 30.23643 | 0.03572762 | 30.21081 | -0.04172564 | 30.27766 | -0.02409995
2021/12/22 05:01:39 | 1180048.8 | 300.0034 | 66 | 30 | 5 | 1 | 6 | 2 | 0 | 4.188296 | 0 | 17.05195 | 17.23514 | 66.3746 | 56.84935 | 6461.013 | 864.2108 |  | 101.07 | 374.676957 | 30.10345 | 0.03682613 | 30.03687 | 0.02637446 | 30.11778 | 0.03962398
2021/12/22 08:11:38 | 1191447.9 | 300.003 | 67 | 30 | 6 | 1 | 6 | 2 | 0 | 4.188184 | 0 | 19.40681 | 19.61309 | 75.56542 | 64.51675 | 6451.151 | 863.4871 |  | 101.06 | 426.371522 | 29.77031 | -0.07356524 | 29.71003 | 0.05502164 | 29.81909 | 0.0484103
2021/12/22 11:21:51 | 1202860.1 | 300.0023 | 68 | 30 | 7 | 1 | 6 | 2 | 0 | 4.188323 | 0 | 21.76187 | 21.99101 | 84.75648 | 72.18253 | 6464.384 | 862.5976 |  | 101.05 | 478.065435 | 29.68468 | -0.103898 | 29.671 | -0.04318178 | 29.75886 | -0.01449645
2021/12/22 14:31:53 | 1214262.8 | 300.0039 | 69 | 30 | 8 | 1 | 6 | 2 | 0 | 4.188019 | 0 | 24.11699 | 24.36881 | 93.94767 | 79.84725 | 6454.096 | 864.1485 |  | 101.04 | 529.756739 | 29.89256 | 0.02379954 | 29.57124 | -0.02580345 | 29.65907 | -0.008147359
2021/12/22 17:40:14 | 1225563.2 | 300.0035 | 70 | 30 | 9 | 1 | 6 | 2 | 0 | 4.188112 | 0 | 26.43469 | 26.70914 | 103.0052 | 87.40362 | 6365.668 | 850.3998 |  | 101.04 | 580.633478 | 29.6729 | -0.03811896 | 29.71127 | 0.05216956 | 29.79208 | 0.04114449
2021/12/23 05:55:06 | 1269656.0 | 300.0022 | 71 | 30 | 0 | 1 | 6 | 3 | 0 | 4.188272 | 0 | 5.265238 | 5.332429 | 20.37519 | 18.46231 | 14878.33 | 7688.072 |  | 101.28 | 115.92237 | 30.24115 | 0.06057084 | 30.38836 | 0.006148219 | 30.33532 | -0.007080436
2021/12/23 09:05:20 | 1281069.2 | 300.003 | 72 | 30 | 1 | 1 | 6 | 3 | 0 | 4.188067 | 0 | 7.620818 | 7.711272 | 29.56963 | 26.13025 | 6465.045 | 863.7578 |  | 101.19 | 167.636348 | 29.85559 | 0.05982935 | 29.79683 | 0.008671284 | 29.84942 | -0.01560688
2021/12/23 12:15:32 | 1292481.2 | 300.0042 | 73 | 30 | 2 | 1 | 6 | 3 | 0 | 4.18819 | 0 | 9.976797 | 10.09027 | 38.76478 | 33.79689 | 6464.778 | 862.6219 |  | 101.14 | 219.353696 | 29.77824 | -0.08588374 | 29.64381 | -0.04896998 | 29.75993 | -0.002622008
2021/12/23 15:25:48 | 1303897.7 | 300.0047 | 74 | 30 | 3 | 1 | 6 | 3 | 0 | 4.188075 | 0 | 12.33203 | 12.46857 | 47.95663 | 41.46062 | 6469.021 | 861.2518 |  | 101.11 | 271.05587 | 29.81504 | -0.006879568 | 29.6701 | -0.03880024 | 29.73676 | -0.003492236
2021/12/23 18:36:00 | 1315309.4 | 300.0031 | 75 | 30 | 4 | 1 | 6 | 3 | 0 | 4.188024 | 0 | 14.68723 | 14.84729 | 57.148 | 49.12473 | 6463.701 | 862.6552 |  | 101.09 | 322.767174 | 30.01081 | -0.06233871 | 29.86636 | 0.04622936 | 29.96134 | 0.03299713
2021/12/23 21:46:10 | 1326719.1 | 300.0032 | 76 | 30 | 5 | 1 | 6 | 3 | 0 | 4.188223 | 0 | 17.04362 | 17.22552 | 66.34386 | 56.78659 | 6462.997 | 862.1107 |  | 101.07 | 374.467826 | 30.14055 | 0.0610882 | 30.08111 | -0.03284156 | 30.14086 | 0.006853342
2021/12/24 00:54:43 | 1338033.0 | 300.0029 | 77 | 30 | 6 | 1 | 6 | 3 | 0 | 4.188095 | 0 | 19.36259 | 19.56654 | 75.40626 | 64.34177 | 6380.31 | 848.9686 |  | 101.05 | 425.359565 | 29.97462 | -0.1048774 | 30.28882 | -0.02227306 | 30.29925 | -0.01345932
2021/12/24 04:03:23 | 1349352.6 | 300.0028 | 78 | 30 | 7 | 1 | 6 | 3 | 0 | 4.18821 | 0 | 21.68132 | 21.90744 | 84.46783 | 71.89664 | 6384.104 | 850.0463 |  | 101.04 | 476.248696 | 30.16159 | 0.06505787 | 30.26448 | 0.06441236 | 30.17607 | 0.04679561
2021/12/24 07:13:36 | 1360765.7 | 300.0039 | 79 | 30 | 8 | 1 | 6 | 3 | 0 | 4.188046 | 0 | 24.03695 | 24.28617 | 93.6607 | 79.55962 | 6465.891 | 862.4734 |  | 101.04 | 527.960217 | 29.80519 | -0.006859303 | 29.60372 | -0.009535551 | 29.64209 | -0.01174808
2021/12/24 10:23:48 | 1372177.3 | 300.0023 | 80 | 30 | 9 | 1 | 6 | 3 | 0 | 4.187915 | 0 | 26.39221 | 26.66488 | 102.8515 | 87.22112 | 6463.239 | 863.3938 |  | 101.03 | 579.671304 | 29.9495 | 0.06718874 | 29.85712 | 0.06760836 | 29.85322 | 0.03672779
2021/12/27 03:10:53 | 1605402.1 | 300.004 | 81 | 30 | 0 | 1 | 6 | 0 | 0 | 4.18781 | 0 | 7.856517 | 8.462276 | 30.14118 | 30.06024 | 93369.4 | 100297.2 |  | 107.71 | 183.962522 | 30.0872 | 0.07242024 | 30.17584 | 0.05483568 | 30.10856 | 0.01294017
2021/12/27 06:21:06 | 1616815.1 | 300.0032 | 82 | 30 | 1 | 1 | 6 | 0 | 0 | 4.187906 | 0 | 10.21457 | 10.84293 | 39.34463 | 37.72647 | 6467.171 | 862.5906 |  | 106.15 | 235.71587 | 29.90236 | 0.06144524 | 29.58813 | -0.02081275 | 29.68303 | -0.04289627
2021/12/27 09:31:23 | 1628232.6 | 300.003 | 83 | 30 | 2 | 1 | 6 | 0 | 0 | 4.188313 | 0 | 12.57189 | 13.22306 | 48.54434 | 45.39008 | 6470.345 | 863.8635 |  | 105.18 | 287.457826 | 29.69 | -0.04183412 | 29.82726 | 0.02510011 | 29.89399 | 0.02069354
2021/12/27 12:39:59 | 1639548.4 | 300.0038 | 84 | 30 | 3 | 1 | 6 | 0 | 0 | 4.188119 | 0 | 14.89179 | 15.56544 | 57.61007 | 52.94414 | 6381.877 | 850.443 |  | 104.52 | 338.37913 | 29.80652 | 0.02696753 | 29.72983 | 0.01525581 | 29.83183 | 0.01305282
2021/12/27 15:48:30 | 1650859.8 | 300.0036 | 85 | 30 | 4 | 1 | 6 | 0 | 0 | 4.188068 | 0 | 17.2117 | 17.90811 | 66.67533 | 60.49841 | 6378.472 | 849.3925 |  | 104.05 | 389.306739 | 29.7826 | -0.07000446 | 29.77177 | -0.01026392 | 29.88086 | 0.02726376
2021/12/27 18:57:00 | 1662169.4 | 300.0038 | 86 | 30 | 5 | 1 | 6 | 0 | 0 | 4.187891 | 0 | 19.53203 | 20.25118 | 75.74187 | 68.05276 | 6374.958 | 851.1399 |  | 103.68 | 440.243043 | 30.01194 | 0.002200603 | 29.70508 | -0.07173955 | 29.81415 | -0.0563103
2021/12/27 22:05:39 | 1673489.0 | 300.004 | 87 | 30 | 6 | 1 | 6 | 0 | 0 | 4.188087 | 0 | 21.85197 | 22.59288 | 84.80733 | 75.60283 | 6386.507 | 849.4402 |  | 103.39 | 491.149565 | 29.91483 | -0.03890038 | 30.19365 | 0.03307581 | 30.23227 | 0.04853308
2021/12/28 01:14:10 | 1684799.7 | 300.0046 | 88 | 30 | 7 | 1 | 6 | 0 | 0 | 4.188152 | 0 | 24.17146 | 24.93474 | 93.87114 | 83.15365 | 6377.35 | 849.5549 |  | 103.16 | 542.059565 | 30.00492 | -0.05924642 | 30.12814 | 0.02963662 | 30.07495 | 0.007589459
2021/12/28 04:22:37 | 1696106.1 | 300.0039 | 89 | 30 | 8 | 1 | 6 | 0 | 0 | 4.1878 | 0 | 26.49111 | 27.27678 | 102.9353 | 90.70456 | 6371.077 | 851.0153 |  | 102.97 | 592.973478 | 29.98181 | -0.06133556 | 30.28191 | -0.001354218 | 30.26411 | 0.01629293
2021/12/28 07:31:13 | 1707422.3 | 300.0031 | 90 | 30 | 9 | 1 | 6 | 0 | 0 | 4.188044 | 0 | 28.81094 | 29.61879 | 112.0001 | 98.25496 | 6381.913 | 849.6992 |  | 102.8 | 643.886739 | 29.80888 | 0.06110907 | 29.67805 | 0.04580021 | 29.66699 | 0.001649857
2021/12/28 19:44:36 | 1751425.9 | 300.0016 | 91 | 30 | 0 | 1 | 6 | 1 | 0 | 4.187937 | 0 | 5.239886 | 5.30795 | 20.2832 | 18.36467 | 14830.26 | 7629.029 |  | 101.3 | 115.390217 | 29.72888 | -0.05241215 | 29.49189 | -0.0626719 | 29.65744 | -0.05606353
2021/12/28 22:55:06 | 1762855.3 | 300.0028 | 92 | 30 | 1 | 1 | 6 | 1 | 0 | 4.187804 | 0 | 7.597868 | 7.689131 | 29.48509 | 26.02453 | 6484.005 | 861.4764 |  | 101.2 | 167.155022 | 30.18265 | -0.04881442 | 30.00468 | 0.03595591 | 29.98673 | 0.01831591
2021/12/29 02:03:46 | 1774176.0 | 300.0039 | 93 | 30 | 2 | 1 | 6 | 1 | 0 | 4.187956 | 0 | 9.918286 | 10.03165 | 38.55275 | 33.57232 | 6386.802 | 849.2095 |  | 101.14 | 218.079348 | 30.03544 | -0.01018703 | 30.25098 | 0.01268506 | 30.20491 | -0.01157343
2021/12/29 05:12:31 | 1785501.0 | 300.0045 | 94 | 30 | 3 | 1 | 6 | 1 | 0 | 4.187902 | 0 | 12.24075 | 12.37614 | 47.62736 | 41.12498 | 6391.899 | 848.4868 |  | 101.11 | 269.046522 | 29.98796 | 0.007393956 | 30.0668 | -0.0430268 | 30.13361 | -0.02760828
2021/12/29 08:21:11 | 1796820.9 | 300.0022 | 95 | 30 | 4 | 1 | 6 | 1 | 0 | 4.187923 | 0 | 14.56041 | 14.71908 | 56.69131 | 48.67394 | 6384.608 | 850.3099 |  | 101.09 | 319.98 | 30.02333 | 0.01526535 | 29.72357 | -0.01930773 | 29.7196 | -0.0546366
2021/12/29 11:29:47 | 1808136.8 | 300.0021 | 96 | 30 | 5 | 1 | 6 | 1 | 0 | 4.188011 | 0 | 16.87863 | 17.06025 | 65.74969 | 56.21721 | 6382.286 | 849.1275 |  | 101.08 | 370.875 | 29.81106 | 0.0406611 | 29.64493 | -0.05929172 | 29.76811 | 0.02040148
2021/12/29 14:38:32 | 1819461.4 | 300.0031 | 97 | 30 | 6 | 1 | 6 | 1 | 0 | 4.187758 | 0 | 19.19925 | 19.40309 | 74.81652 | 63.76342 | 6390.433 | 849.67 |  | 101.06 | 421.806304 | 30.3389 | 0.088557 | 30.16881 | 0.04742146 | 30.08034 | 0.00772953
2021/12/29 17:47:16 | 1830785.3 | 300.0032 | 98 | 30 | 7 | 1 | 6 | 1 | 0 | 4.187736 | 0 | 21.51973 | 21.74611 | 83.88277 | 71.30996 | 6390.67 | 848.5671 |  | 101.05 | 472.741522 | 29.84192 | -0.08378744 | 29.67458 | -0.03144681 | 29.7907 | 0.006074309
2021/12/29 20:56:08 | 1842117.4 | 300.0028 | 99 | 30 | 8 | 1 | 6 | 1 | 0 | 4.187907 | 0 | 23.84059 | 24.08984 | 92.95047 | 78.85758 | 6398.445 | 848.8134 |  | 101.05 | 523.692174 | 30.04793 | 0.0273639 | 30.08003 | 0.001376271 | 30.16802 | 0.03447056
2021/12/30 00:04:09 | 1853399.0 | 300.0043 | 100 | 30 | 9 | 1 | 6 | 1 | 0 | 4.188041 | 0 | 26.14317 | 26.41507 | 101.9527 | 86.35812 | 6348.996 | 846.9213 |  | 101.04 | 574.240652 | 29.81769 | -0.08488894 | 30.09636 | -0.01876891 | 30.12787 | 0.009910464
2021/12/30 12:17:11 | 1897380.5 | 300.0027 | 101 | 30 | 0 | 1 | 6 | 2 | 0 | 4.187943 | 0 | 5.230359 | 5.299307 | 20.24946 | 18.32841 | 14843.08 | 7602.211 |  | 101.32 | 115.202326 | 30.00185 | -0.05239785 | 29.79956 | -0.01088619 | 30.01592 | 0.04014373
2021/12/30 15:25:55 | 1908704.8 | 300.003 | 102 | 30 | 1 | 1 | 6 | 2 | 0 | 4.18785 | 0 | 7.549313 | 7.640483 | 29.31153 | 25.86793 | 6388.902 | 850.5445 |  | 101.21 | 166.097457 | 30.02997 | -0.05021095 | 29.70904 | -0.04938662 | 29.81104 | -0.01408517
2021/12/30 18:34:53 | 1920042.7 | 300.0032 | 103 | 30 | 2 | 1 | 6 | 2 | 0 | 4.187881 | 0 | 9.871975 | 9.985655 | 38.38633 | 33.41662 | 6403.897 | 848.7607 |  | 101.15 | 217.079457 | 29.86124 | 0.05462945 | 29.59634 | 0.009219646 | 29.65591 | -0.03493369
2021/12/30 21:42:56 | 1931326.0 | 300.0047 | 104 | 30 | 3 | 1 | 6 | 2 | 0 | 4.187907 | 0 | 12.17578 | 12.31191 | 47.39355 | 40.91665 | 6349.847 | 848.3274 |  | 101.12 | 267.650217 | 30.14654 | 0.09282112 | 30.1718 | 0.006890297 | 30.09746 | -0.01737118
2021/12/31 00:51:07 | 1942616.7 | 300.0016 | 105 | 30 | 4 | 1 | 6 | 2 | 0 | 4.18809 | 0 | 14.47934 | 14.63781 | 56.39983 | 48.41558 | 6355.881 | 849.7051 |  | 101.09 | 318.213261 | 30.03068 | -0.002036095 | 30.14618 | 0.02497911 | 30.19183 | 0.03602028
2021/12/31 03:59:18 | 1953907.7 | 300.0029 | 106 | 30 | 5 | 1 | 6 | 2 | 0 | 4.188112 | 0 | 16.7828 | 16.96366 | 65.40559 | 55.9142 | 6356.919 | 848.771 |  | 101.08 | 368.775217 | 30.18189 | 0.07916689 | 30.16508 | 0.009391308 | 30.13309 | 0.03587127
2021/12/31 07:07:29 | 1965198.7 | 300.0034 | 107 | 30 | 6 | 1 | 6 | 2 | 0 | 4.18775 | 0 | 19.08644 | 19.28931 | 74.41193 | 63.41179 | 6358.128 | 848.1711 |  | 101.06 | 419.332826 | 29.48688 | -0.0461185 | 29.57739 | 0.03643215 | 29.71469 | 0.03864944
2021/12/31 10:15:35 | 1976484.1 | 300.0031 | 108 | 30 | 7 | 1 | 6 | 2 | 0 | 4.188001 | 0 | 21.38916 | 21.61466 | 83.41414 | 70.90755 | 6353.088 | 847.6296 |  | 101.05 | 469.883913 | 29.72404 | -0.05515993 | 29.57618 | -0.05393267 | 29.81509 | -0.02745807
2021/12/31 13:23:43 | 1987772.6 | 300.003 | 109 | 30 | 8 | 1 | 6 | 2 | 0 | 4.188038 | 0 | 23.69196 | 23.94027 | 92.41654 | 78.40298 | 6354.782 | 848.0577 |  | 101.05 | 520.440652 | 30.00373 | 0.0141716 | 30.02162 | 0.05651295 | 30.04605 | 0.04770994
2021/12/31 16:31:55 | 1999064.2 | 300.0028 | 110 | 30 | 9 | 1 | 6 | 2 | 0 | 4.188068 | 0 | 25.99484 | 26.26604 | 101.4191 | 85.89825 | 6357.194 | 849.4032 |  | 101.04 | 571.00087 | 30.4065 | 0.01305223 | 30.07253 | -0.04479527 | 29.99812 | -0.05144238
2022/01/01 04:42:22 | 2042891.4 | 300.004 | 111 | 30 | 0 | 1 | 6 | 3 | 0 | 4.18793 | 0 | 5.185013 | 5.25293 | 20.08827 | 18.18462 | 14734.31 | 7568.718 |  | 101.31 | 114.19413 | 30.00098 | -0.04227757 | 30.13178 | 0.03433287 | 30.14214 | 0.01890361
2022/01/01 07:50:38 | 2054187.6 | 300.0021 | 112 | 30 | 1 | 1 | 6 | 3 | 0 | 4.187872 | 0 | 7.48916 | 7.578649 | 29.09754 | 25.67981 | 6364.399 | 846.7908 |  | 101.19 | 164.753239 | 29.93387 | 0.0172025 | 30.05043 | 0.01753628 | 30.08899 | 0.03078341
2022/01/01 10:58:54 | 2065483.7 | 300.0029 | 113 | 30 | 2 | 1 | 6 | 3 | 0 | 4.188004 | 0 | 9.793277 | 9.905495 | 38.10624 | 33.1781 | 6364.853 | 847.0537 |  | 101.15 | 215.336848 | 29.97251 | -0.03020585 | 29.99179 | 0.02532721 | 30.11506 | 0.05181491
2022/01/01 14:07:03 | 2076772.9 | 300.0017 | 114 | 30 | 3 | 1 | 6 | 3 | 0 | 4.187641 | 0 | 12.09704 | 12.23223 | 47.11316 | 40.67516 | 6356.185 | 847.6998 |  | 101.12 | 265.918043 | 29.86865 | -0.0395155 | 30.19679 | 0.05818963 | 30.24247 | 0.0383544
2022/01/01 17:15:21 | 2088070.8 | 300.0022 | 115 | 30 | 4 | 1 | 6 | 3 | 0 | 4.187773 | 0 | 14.40127 | 14.55877 | 56.1216 | 48.17083 | 6364.33 | 848.9067 |  | 101.09 | 316.495 | 30.1212 | -0.02630651 | 30.21363 | 0.04516065 | 30.23813 | 0.05400598
2022/01/01 20:23:34 | 2099363.5 | 300.0032 | 116 | 30 | 5 | 1 | 6 | 3 | 0 | 4.188033 | 0 | 16.70547 | 16.88533 | 65.12978 | 55.66624 | 6358.514 | 850.1614 |  | 101.08 | 367.072391 | 29.9633 | -0.04238963 | 30.02346 | -0.03853261 | 30.10437 | -0.01428068
2022/01/01 23:31:43 | 2110652.1 | 300.003 | 117 | 30 | 6 | 1 | 6 | 3 | 0 | 4.187439 | 0 | 19.00947 | 19.21118 | 74.13704 | 63.15936 | 6356.221 | 848.3602 |  | 101.06 | 417.634348 | 30.02636 | 0.06861508 | 30.04308 | 0.01936436 | 29.98984 | -0.02475917
2022/01/02 02:39:55 | 2121944.9 | 300.0023 | 118 | 30 | 7 | 1 | 6 | 3 | 0 | 4.187754 | 0 | 21.31353 | 21.53735 | 83.14445 | 70.65295 | 6358.543 | 849.8914 |  | 101.05 | 468.203261 | 30.10018 | 0.06056607 | 30.13945 | 0.02856195 | 30.12157 | -0.000103116
2022/01/02 05:48:11 | 2133240.6 | 300.0024 | 119 | 30 | 8 | 1 | 6 | 3 | 0 | 4.188022 | 0 | 23.61753 | 23.86344 | 92.15157 | 78.14609 | 6361.924 | 849.5126 |  | 101.04 | 518.770435 | 29.91875 | -0.08621931 | 30.1111 | -0.0384444 | 30.14262 | -0.009785295
2022/01/02 08:56:32 | 2144541.1 | 300.005 | 120 | 30 | 9 | 1 | 6 | 3 | 0 | 4.187911 | 0 | 25.92175 | 26.18974 | 101.1594 | 85.63918 | 6368.173 | 847.9244 |  | 101.03 | 569.342174 | 30.20842 | 0.07059336 | 30.09974 | -0.01303613 | 30.09596 | -0.04392743
2022/01/05 00:55:32 | 2374881.7 | 300.0029 | 121 | 30 | 0 | 1 | 6 | 0 | 0 | 4.187825 | 0 | 7.722745 | 8.325471 | 29.66453 | 29.60666 | 91798.73 | 98979.98 |  | 107.8 | 180.9885 | 30.24167 | 0.04288733 | 30.16835 | -0.006741881 | 30.18579 | -0.01777232
2022/01/05 04:03:47 | 2386176.1 | 300.0031 | 122 | 30 | 1 | 1 | 6 | 0 | 0 | 4.187639 | 0 | 10.02847 | 10.65347 | 38.67937 | 37.1024 | 6361.645 | 849.0356 |  | 106.23 | 231.597174 | 30.15931 | 0.05338252 | 30.38916 | 0.03198624 | 30.31495 | -0.0054878
2022/01/05 07:12:09 | 2397478.3 | 300.0024 | 123 | 30 | 2 | 1 | 6 | 0 | 0 | 4.187758 | 0 | 12.33397 | 12.98122 | 47.69308 | 44.59739 | 6370.555 | 847.9319 |  | 105.25 | 282.200435 | 29.65905 | 0.05150378 | 29.47571 | -0.02552748 | 29.60592 | 0.02085745
2022/01/05 10:20:35 | 2408785.0 | 300.0032 | 124 | 30 | 3 | 1 | 6 | 0 | 0 | 4.187905 | 0 | 14.6389 | 15.30864 | 56.70383 | 52.09055 | 6375.112 | 847.7031 |  | 104.58 | 332.796522 | 29.72051 | 0.0147146 | 29.58466 | 0.03435314 | 29.58061 | 0.01007199
2022/01/05 13:29:00 | 2420089.7 | 300.0046 | 125 | 30 | 4 | 1 | 6 | 0 | 0 | 4.187815 | 0 | 16.94358 | 17.63606 | 65.71329 | 59.58269 | 6374.07 | 846.9619 |  | 104.09 | 383.392609 | 29.80218 | -0.03838241 | 29.36353 | -0.01464009 | 29.47251 | -0.03231347
2022/01/05 16:37:22 | 2431391.3 | 300.004 | 126 | 30 | 5 | 1 | 6 | 0 | 0 | 4.187905 | 0 | 19.24758 | 19.96297 | 74.71996 | 67.07277 | 6368.633 | 847.8676 |  | 103.72 | 433.977609 | 30.00881 | 0.04870057 | 29.51122 | -0.04098415 | 29.63437 | 0.0009602308
2022/01/05 19:45:42 | 2442691.9 | 300.0031 | 127 | 30 | 6 | 1 | 6 | 0 | 0 | 4.187943 | 0 | 21.55187 | 22.29021 | 83.72752 | 74.56351 | 6367.782 | 849.3055 |  | 103.43 | 484.569783 | 30.21365 | -0.01597941 | 30.35242 | 0.01941323 | 30.37699 | 0.04147887
2022/01/05 22:54:03 | 2453993.0 | 300.0018 | 128 | 30 | 7 | 1 | 6 | 0 | 0 | 4.187887 | 0 | 23.85671 | 24.61779 | 92.73749 | 82.05542 | 6370.929 | 846.7246 |  | 103.19 | 535.169348 | 30.07116 | 0.05994201 | 30.28675 | 0.06530285 | 30.29718 | 0.04989028
2022/01/06 02:02:30 | 2465300.006 | 300.0019 | 129 | 30 | 8 | 1 | 6 | 0 | 0 | 4.187816 | 0 | 26.16169 | 26.94496 | 101.748 | 89.54594 | 6375.703 | 847.9045 |  | 102.99 | 585.76 | 30.08765 | -0.04015684 | 30.21862 | -0.02778769 | 30.27136 | 0.005283356
2022/01/06 05:11:01 | 2476610.2 | 300.0044 | 130 | 30 | 9 | 1 | 6 | 0 | 0 | 4.187939 | 0 | 28.46663 | 29.27214 | 110.7585 | 97.03631 | 6378.185 | 848.5831 |  | 102.83 | 636.35087 | 29.89423 | -0.08850396 | 30.18008 | -0.01870036 | 30.19752 | -0.003262758
2022/01/06 17:20:04 | 2520353.5 | 300.0032 | 131 | 30 | 0 | 1 | 6 | 1 | 0 | 4.187806 | 0 | 5.151672 | 5.220547 | 19.96878 | 18.07818 | 14688.58 | 7527.856 |  | 101.34 | 113.490152 | 29.7192 | -0.05764306 | 29.48345 | 0.0150317 | 29.54298 | -0.01366854
2022/01/06 20:28:30 | 2531659.7 | 300.0014 | 132 | 30 | 1 | 1 | 6 | 1 | 0 | 4.187448 | 0 | 7.456398 | 7.548155 | 28.97898 | 25.56769 | 6372.451 | 849.2236 |  | 101.23 | 164.090326 | 30.18879 | 0.05807638 | 30.31995 | 0.02315938 | 30.21746 | -0.003288388
2022/01/06 23:37:10 | 2542979.6 | 300.0022 | 133 | 30 | 2 | 1 | 6 | 1 | 0 | 4.187963 | 0 | 9.761976 | 9.875986 | 37.99241 | 33.05772 | 6388.207 | 847.547 |  | 101.17 | 214.695348 | 30.0953 | 0.0595963 | 30.29068 | 0.05300701 | 30.21641 | 0.02877176
2022/01/07 02:45:38 | 2554287.2 | 300.0028 | 134 | 30 | 3 | 1 | 6 | 1 | 0 | 4.18765 | 0 | 12.0671 | 12.20361 | 47.00387 | 40.54712 | 6375.476 | 847.7044 |  | 101.13 | 265.29587 | 30.05196 | 0.06418526 | 30.35217 | 0.005654693 | 30.24265 | -0.02301395
2022/01/07 05:54:16 | 2565605.4 | 300.0022 | 135 | 30 | 4 | 1 | 6 | 1 | 0 | 4.187842 | 0 | 14.37246 | 14.53127 | 56.01615 | 48.03616 | 6384.85 | 848.9642 |  | 101.1 | 315.897174 | 30.24517 | 0.06123006 | 30.40137 | 0.02725005 | 30.37658 | 0.009622574
2022/01/07 09:02:53 | 2576922.1 | 300.0041 | 136 | 30 | 5 | 1 | 6 | 1 | 0 | 4.187873 | 0 | 16.6767 | 16.8587 | 65.0237 | 55.5245 | 6383.663 | 848.8011 |  | 101.09 | 366.493478 | 29.78944 | -0.06657839 | 29.56673 | -0.03739774 | 29.6475 | 0.00454545
2022/01/07 12:07:43 | 2588012.5 | 300.0022 | 137 | 30 | 6 | 1 | 5 | 1 | 0 | 4.187621 | 0 | 18.901 | 19.10515 | 73.74615 | 62.77263 | 6192.648 | 813.6739 |  | 101.08 | 415.329348 | 29.52878 | 0.02439559 | 29.50326 | -0.02456486 | 29.5628 | -0.01574039
2022/01/07 15:12:37 | 2599106.7 | 300.0051 | 138 | 30 | 7 | 1 | 5 | 1 | 0 | 4.187532 | 0 | 21.12529 | 21.35143 | 82.46819 | 70.01965 | 6198.205 | 812.0376 |  | 101.07 | 464.161522 | 29.88015 | 0.02518296 | 29.54155 | 0.06586552 | 29.66471 | 0.06808877
2022/01/07 18:17:37 | 2610206.389 | 300.0022 | 139 | 30 | 8 | 1 | 5 | 1 | 0 | 4.187716 | 0 | 23.34981 | 23.59809 | 91.191 | 77.26722 | 6203.681 | 812.0304 |  | 101.06 | 513.001957 | 29.69352 | -0.06540716 | 29.59067 | -0.001397729 | 29.66437 | 0.02510905
2022/01/07 21:22:35 | 2621304.1 | 300.0023 | 140 | 30 | 9 | 1 | 5 | 1 | 0 | 4.187663 | 0 | 25.5745 | 25.84385 | 99.91447 | 84.51122 | 6200.458 | 812.0272 |  | 101.05 | 561.822826 | 29.86968 | -0.04418254 | 30.12619 | -0.04578948 | 30.20008 | -0.01051664
2022/01/08 09:31:54 | 2665063.8 | 300.0046 | 141 | 30 | 0 | 1 | 6 | 2 | 0 | 4.18785 | 0 | 5.144443 | 5.21165 | 19.944 | 18.04408 | 14712.7 | 7505.241 |  | 101.31 | 113.296739 | 30.12813 | 0.04238665 | 30.34382 | 0.07532299 | 30.29782 | 0.0356555
2022/01/08 12:40:26 | 2676375.9 | 300.0026 | 142 | 30 | 1 | 1 | 6 | 2 | 0 | 4.187681 | 0 | 7.449683 | 7.539746 | 28.9563 | 25.53187 | 6378.817 | 848.1709 |  | 101.21 | 163.907522 | 30.25439 | 0.07539451 | 30.3958 | -0.009477139 | 30.31454 | -0.03373921
2022/01/08 15:49:12 | 2687702.0 | 300.003 | 143 | 30 | 2 | 1 | 6 | 2 | 0 | 4.187791 | 0 | 9.755152 | 9.867641 | 37.96897 | 33.0183 | 6392.552 | 848.6273 |  | 101.15 | 214.513935 | 30.04218 | 0.02957046 | 29.92605 | -0.0329864 | 30.00693 | -0.03741324
2022/01/08 18:54:15 | 2698804.8 | 300.0023 | 144 | 30 | 3 | 1 | 5 | 2 | 0 | 4.187734 | 0 | 11.9806 | 12.1147 | 46.69616 | 40.26547 | 6206.5 | 812.1077 |  | 101.12 | 263.363043 | 29.98621 | 0.006865859 | 30.03845 | -0.05073905 | 30.00639 | -0.0617975
2022/01/08 21:59:19 | 2709908.489 | 300.0048 | 145 | 30 | 4 | 1 | 5 | 2 | 0 | 4.18759 | 0 | 14.20617 | 14.36163 | 55.42355 | 47.51153 | 6207.414 | 812.3815 |  | 101.09 | 312.209348 | 30.19442 | 0.05662918 | 30.30629 | -0.005072355 | 30.34496 | 0.0213939
2022/01/09 01:04:29 | 2721018.4 | 300.0021 | 146 | 30 | 5 | 1 | 5 | 2 | 0 | 4.187946 | 0 | 16.4318 | 16.60817 | 64.15118 | 54.7565 | 6213.296 | 812.8168 |  | 101.07 | 361.047174 | 30.03131 | -0.0525105 | 30.23978 | 0.008236766 | 30.28547 | 0.03470957
2022/01/09 04:09:35 | 2732124.8 | 300.0062 | 147 | 30 | 6 | 1 | 5 | 2 | 0 | 4.187709 | 0 | 18.65705 | 18.85511 | 72.87728 | 62.00209 | 6208.742 | 813.4546 |  | 101.06 | 409.893696 | 30.19024 | 0.02618253 | 30.33552 | 0.06943524 | 30.23304 | 0.06506085
2022/01/09 07:14:39 | 2743228.7 | 300.0044 | 148 | 30 | 7 | 1 | 5 | 2 | 0 | 4.18787 | 0 | 20.88217 | 21.10203 | 81.60271 | 69.24722 | 6205.72 | 813.8155 |  | 101.05 | 458.739783 | 29.897 | -0.04740238 | 30.07701 | -0.01220882 | 30.18617 | 0.02529144
2022/01/09 10:19:47 | 2754336.8 | 300.003 | 149 | 30 | 8 | 1 | 5 | 2 | 0 | 4.187754 | 0 | 23.10762 | 23.34911 | 90.32928 | 76.49262 | 6210.496 | 813.6862 |  | 101.05 | 507.589348 | 29.80401 | -0.0950861 | 29.9375 | -0.03256977 | 29.98307 | -0.0127244
2022/01/09 13:24:52 | 2765441.6 | 300.0029 | 150 | 30 | 9 | 1 | 5 | 2 | 0 | 4.187747 | 0 | 25.33258 | 25.5958 | 99.05391 | 83.7364 | 6206.275 | 813.8972 |  | 101.04 | 556.430435 | 29.94007 | 0.03246307 | 29.88723 | -0.02791643 | 29.99635 | 0.007383227
2022/01/10 01:33:59 | 2809188.3 | 300.0045 | 151 | 30 | 0 | 1 | 6 | 3 | 0 | 4.187801 | 0 | 5.137797 | 5.206141 | 19.92013 | 18.01915 | 14704.7 | 7487.298 |  | 101.33 | 113.176978 | 30.09004 | 0.05733848 | 30.15568 | 0.05101323 | 30.11662 | -0.001918674
2022/01/10 04:39:02 | 2820291.266 | 300.0048 | 152 | 30 | 1 | 1 | 5 | 3 | 0 | 4.187555 | 0 | 7.363911 | 7.454125 | 28.65014 | 25.26533 | 6204.572 | 814.1975 |  | 101.23 | 162.046196 | 30.0572 | -0.03563404 | 30.09822 | 0.005238652 | 30.18622 | 0.04054189
2022/01/10 07:44:09 | 2831398.2 | 300.0041 | 153 | 30 | 2 | 1 | 5 | 3 | 0 | 4.187479 | 0 | 9.589864 | 9.70188 | 37.37896 | 32.50998 | 6208.53 | 814.3948 |  | 101.17 | 210.910435 | 29.53105 | -0.01598477 | 29.53379 | 0.04376471 | 29.61455 | 0.04819572
2022/01/10 10:49:10 | 2842499.7 | 300.0025 | 154 | 30 | 3 | 1 | 5 | 3 | 0 | 4.187786 | 0 | 11.81547 | 11.9497 | 46.10587 | 39.75309 | 6204.854 | 812.9534 |  | 101.14 | 259.776087 | 29.69777 | 0.04939795 | 29.34055 | -0.03146231 | 29.38589 | -0.007171035
2022/01/10 13:54:16 | 2853605.4 | 300.0041 | 155 | 30 | 4 | 1 | 5 | 3 | 0 | 4.187518 | 0 | 14.04073 | 14.19716 | 54.83101 | 46.99424 | 6210.108 | 811.621 |  | 101.11 | 308.633913 | 29.67838 | -0.05575061 | 29.43815 | -0.03920972 | 29.55732 | -0.02597272
2022/01/10 16:59:29 | 2864718.069 | 300.004 | 156 | 30 | 5 | 1 | 5 | 3 | 0 | 4.187726 | 0 | 16.26597 | 16.44456 | 63.55589 | 54.23466 | 6215.639 | 812.6997 |  | 101.1 | 357.490435 | 29.94491 | 0.02237141 | 29.53896 | -0.01404345 | 29.54903 | -0.04275918
2022/01/10 20:04:37 | 2875826.9 | 300.0031 | 157 | 30 | 6 | 1 | 5 | 3 | 0 | 4.187315 | 0 | 18.49123 | 18.6924 | 72.28059 | 61.47571 | 6212.973 | 811.7033 |  | 101.09 | 406.356522 | 30.42436 | 0.09252131 | 30.36515 | -0.0664115 | 30.36855 | -0.05101025
2022/01/10 23:09:56 | 2886945.7 | 300.0026 | 158 | 30 | 7 | 1 | 5 | 3 | 0 | 4.187769 | 0 | 20.71736 | 20.9401 | 81.00909 | 68.71638 | 6221.72 | 813.2236 |  | 101.08 | 455.219565 | 30.20519 | 0.05033851 | 30.23184 | 0.05377054 | 30.19283 | 0.02290964
2022/01/11 02:15:17 | 2898067.0 | 300.0031 | 159 | 30 | 8 | 1 | 5 | 3 | 0 | 4.187724 | 0 | 22.94332 | 23.18776 | 89.73694 | 75.95684 | 6225.881 | 811.4044 |  | 101.07 | 504.081739 | 30.02951 | 0.01100361 | 30.24504 | 0.02589941 | 30.24838 | 0.02811491
2022/01/11 05:20:26 | 2909176.0 | 300.004 | 160 | 30 | 9 | 1 | 5 | 3 | 0 | 4.187452 | 0 | 25.16874 | 25.43537 | 98.46261 | 83.19722 | 6212.884 | 812.0981 |  | 101.06 | 552.942826 | 30.04057 | -0.07279694 | 30.03425 | -0.038656 | 30.09398 | -0.01219988
2022/01/13 20:48:01 | 3137630.4 | 300.0021 | 161 | 30 | 0 | 1 | 5 | 0 | 0 | 4.187672 | 0 | 7.583036 | 8.18462 | 29.16736 | 29.14553 | 90835.73 | 98045.95 |  | 107.93 | 177.926522 | 30.26538 | 0.03519356 | 30.14273 | 0.009759665 | 30.11073 | -0.02332747
2022/01/13 23:53:19 | 3148748.1 | 300.0047 | 162 | 30 | 1 | 1 | 5 | 0 | 0 | 4.187441 | 0 | 9.810072 | 10.43357 | 37.90055 | 36.38726 | 6219.838 | 813.5245 |  | 106.36 | 226.816739 | 30.00369 | -0.04418075 | 29.9939 | 0.01102507 | 30.01125 | -0.008823276
2022/01/14 02:58:33 | 3159862.3 | 300.0038 | 163 | 30 | 2 | 1 | 5 | 0 | 0 | 4.18758 | 0 | 12.03686 | 12.68211 | 46.63245 | 43.62819 | 6217.042 | 813.1267 |  | 105.36 | 275.698043 | 41.91828 | 0.04940391 | 41.23485 | 0.0253129 | 30.22998 | -0.01601219
2022/01/14 06:03:45 | 3170975.0 | 300.0045 | 164 | 30 | 3 | 1 | 5 | 0 | 0 | 4.187382 | 0 | 14.26346 | 14.93052 | 55.36346 | 50.86839 | 6216.542 | 812.2575 |  | 104.68 | 324.576522
2022/01/14 09:08:56 | 3182085.4 | 300.0033 | 165 | 30 | 4 | 1 | 5 | 0 | 0 | 4.187726 | 0 | 16.48934 | 17.17918 | 64.09122 | 58.10912 | 6213.121 | 813.6512 |  | 104.18 | 373.460435
2022/01/14 12:14:06 | 3193196.0 | 300.0034 | 166 | 30 | 5 | 1 | 5 | 0 | 0 | 4.187364 | 0 | 18.71561 | 19.42765 | 72.82015 | 65.34818 | 6213.661 | 813.3873 |  | 103.8 | 422.340217
2022/01/14 15:19:17 | 3204306.6 | 300.004 | 167 | 30 | 6 | 1 | 5 | 0 | 0 | 4.187594 | 0 | 20.94191 | 21.6765 | 81.54887 | 72.58735 | 6216.186 | 810.8922 |  | 103.51 | 471.228261
2022/01/14 18:24:22 | 3215411.407 | 300.0032 | 168 | 30 | 7 | 1 | 5 | 0 | 0 | 4.1873 | 0 | 23.16758 | 23.92509 | 90.27509 | 79.82587 | 6210.261 | 811.0655 |  | 103.27 | 520.110652
2022/01/14 21:29:38 | 3226528.0 | 300.0032 | 169 | 30 | 8 | 1 | 5 | 0 | 0 | 4.187375 | 0 | 25.3947 | 26.17373 | 99.00669 | 87.06349 | 6219.669 | 813.1959 |  | 103.07 | 568.99413
2022/01/15 00:35:01 | 3237650.9 | 300.0017 | 170 | 30 | 9 | 1 | 5 | 0 | 0 | 4.187432 | 0 | 27.62137 | 28.42206 | 107.7369 | 94.30107 | 6224.912 | 814.4399 |  | 102.9 | 617.87087
2022/01/15 12:39:53 | 3281142.2 | 300.0038 | 171 | 30 | 0 | 1 | 5 | 1 | 0 | 4.187646 | 0 | 5.046615 | 5.113921 | 19.59521 | 17.73142 | 14535.16 | 7423.821 |  | 101.33 | 111.172196
2022/01/15 15:45:18 | 3292267.7 | 300.0037 | 172 | 30 | 1 | 1 | 5 | 1 | 0 | 4.187501 | 0 | 7.273833 | 7.363157 | 28.32874 | 24.97113 | 6229.783 | 812.4857 |  | 101.23 | 160.06863
2022/01/15 18:50:35 | 3303384.9 | 300.0015 | 173 | 30 | 2 | 1 | 5 | 1 | 0 | 4.18747 | 0 | 9.500664 | 9.612321 | 37.06028 | 32.20963 | 6220.478 | 813.1393 |  | 101.18 | 208.9635
2022/01/15 21:55:57 | 3314507.0 | 300.0021 | 174 | 30 | 3 | 1 | 5 | 1 | 0 | 4.187342 | 0 | 11.7277 | 11.86077 | 45.79235 | 39.44505 | 6225.156 | 813.6041 |  | 101.13 | 257.842826
2022/01/16 01:01:28 | 3325637.301 | 300.0016 | 175 | 30 | 4 | 1 | 5 | 1 | 0 | 4.187694 | 0 | 13.95509 | 14.1098 | 54.52557 | 46.6818 | 6234.368 | 812.5013 |  | 101.11 | 306.734783
2022/01/16 04:06:53 | 3336762.2 | 300.0015 | 176 | 30 | 5 | 1 | 5 | 1 | 0 | 4.18735 | 0 | 16.18195 | 16.35874 | 63.25661 | 53.91838 | 6227.449 | 813.3242 |  | 101.09 | 355.624783
2022/01/16 07:12:18 | 3347888.0 | 300.0044 | 177 | 30 | 6 | 1 | 5 | 1 | 0 | 4.187162 | 0 | 18.409 | 18.60753 | 71.98824 | 61.15377 | 6228.741 | 812.9699 |  | 101.08 | 404.511522
2022/01/16 10:17:38 | 3359007.9 | 300.005 | 178 | 30 | 7 | 1 | 5 | 1 | 0 | 4.18728 | 0 | 20.6361 | 20.85669 | 80.71986 | 68.39015 | 6221.981 | 814.3248 |  | 101.07 | 453.406304
2022/01/16 13:23:09 | 3370138.1 | 300.0034 | 179 | 30 | 8 | 1 | 5 | 1 | 0 | 4.187528 | 0 | 22.86316 | 23.10573 | 89.45117 | 75.62556 | 6233.82 | 812.4881 |  | 101.06 | 502.298478
2022/01/16 16:28:39 | 3381268.1 | 300.0029 | 180 | 30 | 9 | 1 | 5 | 1 | 0 | 4.187435 | 0 | 25.09024 | 25.35505 | 98.18231 | 82.86113 | 6232.962 | 813.2719 |  | 101.06 | 551.196739
2022/01/17 04:33:26 | 3424755.5 | 300.0028 | 181 | 30 | 0 | 1 | 5 | 2 | 0 | 4.187491 | 0 | 5.039789 | 5.107372 | 19.5706 | 17.70309 | 14537.71 | 7405.693 |  | 101.34 | 111.029826
2022/01/17 07:39:00 | 3435889.308 | 300.0022 | 182 | 30 | 1 | 1 | 5 | 2 | 0 | 4.187671 | 0 | 7.266997 | 7.356798 | 28.30359 | 24.93844 | 6236.181 | 813.0824 |  | 101.24 | 159.930391
2022/01/17 10:44:35 | 3447024.5 | 300.0043 | 183 | 30 | 2 | 1 | 5 | 2 | 0 | 4.187473 | 0 | 9.494211 | 9.606599 | 37.03572 | 32.1735 | 6238.235 | 812.8319 |  | 101.18 | 208.839109
2022/01/17 13:50:06 | 3458155.1 | 300.0031 | 184 | 30 | 3 | 1 | 5 | 2 | 0 | 4.187656 | 0 | 11.72115 | 11.85635 | 45.76649 | 39.4071 | 6232.41 | 813.8659 |  | 101.15 | 257.746739
2022/01/17 16:55:38 | 3469287.2 | 300.0017 | 185 | 30 | 4 | 1 | 5 | 2 | 0 | 4.187254 | 0 | 13.94872 | 14.10587 | 54.49942 | 46.63913 | 6236.729 | 811.3444 |  | 101.13 | 306.649348
2022/01/17 20:01:13 | 3480422.1 | 300.0031 | 186 | 30 | 5 | 1 | 5 | 2 | 0 | 4.187573 | 0 | 16.17597 | 16.35555 | 63.2308 | 53.87162 | 6237.351 | 813.3231 |  | 101.11 | 355.555435
2022/01/17 23:06:54 | 3491563.4 | 300.0045 | 187 | 30 | 6 | 1 | 5 | 2 | 0 | 4.187571 | 0 | 18.40372 | 18.60534 | 71.96445 | 61.10432 | 6242.761 | 814.6376 |  | 101.1 | 404.463913
2022/01/18 02:12:24 | 3502693.9 | 300.002 | 188 | 30 | 7 | 1 | 5 | 2 | 0 | 4.187479 | 0 | 20.63127 | 20.85517 | 80.69735 | 68.33685 | 6233.709 | 812.7057 |  | 101.09 | 453.373261
2022/01/18 05:18:03 | 3513832.9 | 300.0027 | 189 | 30 | 8 | 1 | 5 | 2 | 0 | 4.187577 | 0 | 22.8592 | 23.10497 | 89.43168 | 75.56953 | 6242.941 | 811.9182 |  | 101.08 | 502.281957
2022/01/18 08:23:35 | 3524964.3 | 300.003 | 190 | 30 | 9 | 1 | 5 | 2 | 0 | 4.187344 | 0 | 25.08595 | 25.35426 | 98.16124 | 82.80063 | 6234.109 | 813.3568 |  | 101.07 | 551.179565
2022/01/18 20:27:38 | 3568407.9 | 300.0024 | 191 | 30 | 0 | 1 | 5 | 3 | 0 | 4.187304 | 0 | 5.032185 | 5.100754 | 19.54173 | 17.67297 | 14526.69 | 7389.302 |  | 101.36 | 110.885957
2022/01/18 23:33:25 | 3579554.077 | 300.0033 | 192 | 30 | 1 | 1 | 5 | 3 | 0 | 4.187384 | 0 | 7.259853 | 7.351117 | 28.2754 | 24.90485 | 6249.004 | 812.8829 |  | 101.26 | 159.806891
2022/01/19 02:39:03 | 3590693.0 | 300.0014 | 193 | 30 | 2 | 1 | 5 | 3 | 0 | 4.187257 | 0 | 9.488185 | 9.601459 | 37.01135 | 32.13588 | 6242.542 | 811.9045 |  | 101.19 | 208.72737
2022/01/19 05:44:47 | 3601836.2 | 300.0036 | 194 | 30 | 3 | 1 | 5 | 3 | 0 | 4.187469 | 0 | 11.71637 | 11.85146 | 45.74681 | 39.36666 | 6246.853 | 811.7745 |  | 101.15 | 257.640435
2022/01/19 08:50:24 | 3612973.5 | 300.0029 | 195 | 30 | 4 | 1 | 5 | 3 | 0 | 4.187211 | 0 | 13.94354 | 14.10123 | 54.47795 | 46.59696 | 6240.943 | 812.2841 |  | 101.13 | 306.548478
2022/01/19 11:55:59 | 3624108.7 | 300.0029 | 196 | 30 | 5 | 1 | 5 | 3 | 0 | 4.187115 | 0 | 16.17085 | 16.35092 | 63.20916 | 53.82553 | 6237.521 | 812.6785 |  | 101.11 | 355.454783
2022/01/19 15:00:02 | 3635151.8 | 300.0031 | 197 | 30 | 6 | 1 | 5 | 3 | 0 | 4.187484 | 0 | 18.35982 | 18.56228 | 71.80294 | 60.9432 | 6156.441 | 801.5787 |  | 101.1 | 403.527826
2022/01/19 18:03:48 | 3646177.4 | 300.0023 | 198 | 30 | 7 | 1 | 5 | 3 | 0 | 4.18729 | 0 | 20.54888 | 20.77368 | 80.397 | 68.06068 | 6140.967 | 800.4189 |  | 101.09 | 451.601739
2022/01/19 21:07:42 | 3657212.0 | 300.0015 | 199 | 30 | 8 | 1 | 5 | 3 | 0 | 4.187292 | 0 | 22.7387 | 22.98447 | 88.99389 | 75.17536 | 6150.361 | 800.1946 |  | 101.08 | 499.662391
2022/01/20 00:11:32 | 3668241.8 | 300.0037 | 200 | 30 | 9 | 1 | 5 | 3 | 0 | 4.187112 | 0 | 24.92821 | 25.1957 | 97.58973 | 82.29169 | 6146.317 | 798.7659 |  | 101.07 | 547.732609
2022/01/22 12:04:57 | 3883846.8 | 75604.2093 | 201 | 50 | 10 | 1 | 5 | 4 | 0.1194153 | 4.2 | 0.50154426 | 5.311216 | 5.881654 | 20.27809 | 21.72189 | 83884.65 | 96206.85 |  | 110.74 | 127.862043

## StatisticsByStep_chan_7
Date_Time | Test_Time(s) | Step_Time(s) | Cycle_Index | Step_Index | TC_Counter1 | TC_Counter2 | TC_Counter3 | TC_Counter4 | Current(A) | Voltage(V) | Power(W) | Charge_Capacity(Ah) | Discharge_Capacity(Ah) | Mean_Voltage(V) | Charge_Energy(Wh) | Discharge_Energy(Wh) | Charge_Time(s) | Discharge_Time(s) | V_Max_On_Cycle(V) | Coulombic_Efficiency(%) | mAh/g | Aux_Temperature_1(C) | Aux_dT/dt_1(C) | Aux_Temperature_2(C) | Aux_dT/dt_2(C) | Aux_Temperature_3(C) | Aux_dT/dt_3(C)
2021/12/08 14:14:10 | 3600.0041 | 3600.004 | 1 | 1 | 0 | 0 | 0 | 0 | 0 | 4.166518 | 0 | 0 | 0 |  | 0 | 0 | 0 | 0 |  | 0 | 0 | 29.73279 | -0.03716469 | 29.68654 | 0.01226842 | 29.78147 | 0.03656328
2021/12/08 14:21:08 | 4017.0606 | 417.0155 | 1 | 2 | 0 | 0 | 0 | 0 | 0.04999107 | 4.199951 | 0.20996 | 0.03054797 | 0.0003087877 | 4.199918 | 0.1282995 | 0.001286782 | 416.9196 | 0.0546 |  | 1.01 | 0.006713 | 30.05233 | 0.04443586 | 29.68202 | -0.03682733 | 29.72043 | -0.03463626
2021/12/08 14:51:08 | 5817.1167 | 1800.0031 | 1 | 4 | 0 | 0 | 0 | 0 | 0 | 4.19432 | 0 | 7.763119e-08 | 0 |  | 3.259795e-07 | 0 | 416.9326 | 0.0546 |  | 0 | 0 | 29.84598 | 0.006175637 | 29.71525 | -0.04136682 | 29.81019 | -0.05684257
2021/12/08 16:51:00 | 13009.6396 | 7192.4811 | 1 | 5 | 0 | 0 | 0 | 0 | -1.50164 | 2.499979 | -3.754068 | 1.031386e-07 | 2.999898 | 3.666468 | 4.329741e-07 | 10.93226 | 416.9349 | 7191.79 |  | 2908608800 | 65.215174 | 31.83211 | 0.08114457 | 31.32626 | -0.06419241 | 31.23857 | -0.05763352
2021/12/08 17:21:00 | 14809.6939 | 1800.0013 | 1 | 7 | 0 | 0 | 0 | 0 | 0 | 2.876961 | 0 | 1.031386e-07 | 2.999901 |  | 4.329741e-07 | 10.93227 | 416.9349 | 7191.796 |  | 2908611600 | 65.215239 | 29.85161 | 0.01156151 | 29.83388 | 0.04593492 | 29.83703 | 0.03270328
2021/12/08 19:34:33 | 22822.8999 | 8013.1657 | 1 | 8 | 0 | 0 | 0 | 0 | 0.04998207 | 4.199922 | 0.2099208 | 2.937553 | 2.999916 | 3.805406 | 11.19407 | 10.93231 | 8429.128 | 7191.844 |  | 102.12 | 65.215565 | 30.52645 | 0.05977631 | 30.39034 | -0.004131794 | 30.28085 | -0.03941834
2021/12/08 19:39:33 | 23122.9439 | 300.0031 | 1 | 9 | 0 | 0 | 0 | 0 | 0 | 4.194073 | 0 | 2.937553 | 2.999916 |  | 11.19407 | 10.93231 | 8429.133 | 7191.844 |  | 102.12 | 65.215565 | 30.34815 | 0.05966961 | 30.48667 | 0.05275905 | 30.34196 | 0.008685589
2021/12/08 20:44:34 | 27023.6895 | 3600.0028 | 1 | 11 | 0 | 0 | 0 | 0 | 0 | 4.18524 | 0 | 2.937553 | 2.999916 |  | 11.19407 | 10.93231 | 8429.133 | 7191.844 |  | 102.12 | 65.215565 | 30.33036 | 0.09357512 | 30.41948 | 0.05981147 | 30.28884 | 0.02236366
2021/12/08 20:44:36 | 27025.7783 | 2.0476 | 1 | 12 | 0 | 0 | 0 | 0 | 0.2500242 | 4.190319 | 1.047681 | 2.937553 | 2.999916 | -∞ | 11.19407 | 10.93231 | 8429.133 | 7191.844 |  | 102.12 | 65.215565 | 30.32255 | 0.08859664 | 30.41877 | 0.05640599 | 30.29335 | 0.02021632
2021/12/08 20:49:36 | 27325.8238 | 300.0018 | 1 | 13 | 0 | 0 | 0 | 0 | 0 | 4.185167 | 0 | 2.937553 | 2.999916 |  | 11.19407 | 10.93231 | 8429.133 | 7191.844 |  | 102.12 | 65.215565 | 30.1757 | -0.01387477 | 30.29979 | -0.05643964 | 30.27493 | -0.05427361
2021/12/08 20:50:31 | 27380.8684 | 55.0029 | 1 | 14 | 0 | 0 | 0 | 0 | 0.004364014 | 4.074396 | 0.01778072 | 2.942816 | 3.123659 | 4.076487 | 11.21577 | 11.37264 | 8434.634 | 7241.324 |  | 106.15 | 67.90563 | 34.23821 | -0.01004696 | 34.03411 | 0.03119826 | 33.67497 | 0.0378108
2021/12/08 21:00:31 | 27980.9095 | 600.0026 | 1 | 15 | 0 | 0 | 0 | 0 | 0 | 4.117811 | 0 | 2.942816 | 3.123659 |  | 11.21577 | 11.37264 | 8434.637 | 7241.324 |  | 106.15 | 67.90563 | 30.6548 | -0.004961491 | 30.53309 | -0.03974497 | 30.47309 | -0.04858494
2021/12/08 21:13:04 | 28733.3929 | 752.4415 | 1 | 16 | 0 | 0 | 0 | 0 | 0.04999661 | 4.200006 | 0.2099861 | 3.068906 | 3.123659 | 4.194546 | 11.74386 | 11.37264 | 9186.762 | 7241.336 |  | 101.78 | 67.90563 | 30.36145 | 0.04197896 | 30.43652 | -0.001825094 | 30.31295 | -0.0437218
2021/12/08 21:43:04 | 30533.4397 | 1800.0041 | 1 | 17 | 0 | 0 | 0 | 0 | 0 | 4.193084 | 0 | 3.068906 | 3.123659 |  | 11.74386 | 11.37264 | 9186.766 | 7241.336 |  | 101.78 | 67.90563 | 30.20134 | -0.02085388 | 30.37305 | 0.04725039 | 30.36235 | 0.06492198
2021/12/08 21:53:09 | 31138.7401 | 55.0026 | 1 | 22 | 0 | 0 | 10 | 0 | 0.007003784 | 3.71169 | 0.02599588 | 3.129594 | 4.54442 | 3.18096 | 11.98266 | 16.21209 | 9245.449 | 7787.565 |  | 145.21 | 98.791739 | 48.82825 | -0.001288652 | 47.05296 | -0.05670428 | 45.06082 | -0.06765127
2021/12/08 21:56:09 | 31318.7962 | 180.0054 | 1 | 24 | 0 | 0 | 11 | 0 | 0 | 3.768902 | 0 | 3.129594 | 4.54442 |  | 11.98266 | 16.21209 | 9245.458 | 7787.565 |  | 145.21 | 98.791739 | 39.23952 | 0.05992055 | 38.21585 | -0.06673813 | 37.36115 | -0.05602121
2021/12/08 22:02:52 | 31721.8147 | 17.7876 | 1 | 22 | 0 | 1 | 7 | 0 | -50.00778 | 2.499642 | -125.0015 | 3.172035 | 5.63432 |  | 12.13462 | 19.47619 | 9282.043 | 8153.856 |  | 177.62 | 122.485217 | 53.43096 | 0.06979465 | 51.01773 | -0.04284978 | 50.25126 | 0.2433419
2021/12/08 22:32:52 | 33521.86 | 1800.0025 | 1 | 26 | 0 | 1 | 7 | 0 | 0 | 3.474075 | 0 | 3.172035 | 5.634378 |  | 12.13462 | 19.47634 | 9282.043 | 8153.86 |  | 177.63 | 122.486478 | 29.96721 | -0.04580915 | 30.30962 | 0.02100587 | 30.27065 | 0.03204584
2021/12/09 00:23:45 | 40174.874 | 6652.9728 | 1 | 27 | 0 | 1 | 7 | 0 | 0.04999843 | 4.199843 | 0.2099856 | 5.549213 | 5.634886 | 3.898598 | 21.39291 | 19.47811 | 15933.81 | 8153.908 |  | 101.54 | 122.497522 | 30.01452 | -0.0735563 | 30.2794 | -0.03107429 | 30.28277 | -0.02006352
2021/12/09 00:53:45 | 41974.9195 | 1800.0022 | 1 | 28 | 0 | 1 | 7 | 0 | 0 | 4.188465 | 0 | 5.549213 | 5.634886 |  | 21.39291 | 19.47811 | 15933.81 | 8153.908 |  | 101.54 | 122.497522 | 29.99265 | -0.05567193 | 30.22222 | -0.01181602 | 30.28202 | 0.03008723
2021/12/09 00:53:47 | 41977.0066 | 2.0469 | 1 | 29 | 0 | 1 | 7 | 0 | 0.004460514 | 4.189521 | 0.01868742 | 5.549213 | 5.634886 | -∞ | 21.39291 | 19.47811 | 15933.81 | 8153.908 |  | 101.54 | 122.497522 | 30.00001 | -0.05215597 | 30.22486 | -0.01024132 | 30.28015 | 0.02884714
2021/12/09 00:58:48 | 42277.0515 | 300.0022 | 1 | 30 | 0 | 1 | 7 | 0 | 0 | 4.187799 | 0 | 5.549213 | 5.634886 |  | 21.39291 | 19.47811 | 15933.81 | 8153.908 |  | 101.54 | 122.497522 | 29.92758 | -0.05259931 | 30.26287 | 0.01198828 | 30.28035 | 0.04067183
2021/12/09 01:08:53 | 42882.3155 | 55.0034 | 2 | 22 | 1 | 0 | 10 | 0 | -0.009231567 | 3.708342 | -0.03423381 | 5.609843 | 7.056571 | 3.07712 | 21.6314 | 24.3193 | 56.0099 | 548.6203 |  | 125.79 | 153.403717 | 48.85631 | 0.01732469 | 47.13485 | 0.04063606 | 45.14992 | 0.00870347
2021/12/09 01:11:53 | 43062.3683 | 180.0046 | 2 | 24 | 1 | 0 | 11 | 0 | 0 | 3.766454 | 0 | 5.609843 | 7.056571 |  | 21.6314 | 24.3193 | 56.0099 | 548.6316 |  | 125.79 | 153.403717 | 39.04458 | 0.03473759 | 38.39493 | 0.03910422 | 37.38065 | 0.004417896
2021/12/09 01:18:36 | 43465.1991 | 17.6252 | 2 | 22 | 1 | 1 | 7 | 0 | -50.05121 | 2.499857 | -125.1209 | 5.652296 | 8.146039 |  | 21.78326 | 27.57825 | 91.6139 | 915.6444 |  | 144.12 | 177.087804 | 53.2115 | -0.009042025 | 51.34501 | 0.04289627 | 50.10456 | 0.2743113
2021/12/09 01:48:36 | 45265.2408 | 1800.0024 | 2 | 26 | 1 | 1 | 7 | 0 | 0 | 3.470807 | 0 | 5.652296 | 8.146063 |  | 21.78326 | 27.57831 | 91.6139 | 915.6461 |  | 144.12 | 177.088326 | 30.18021 | 0.04239857 | 30.33038 | 0.08393764 | 30.13122 | -0.03021598
2021/12/09 03:39:53 | 51942.9182 | 6677.637 | 2 | 27 | 1 | 1 | 7 | 0 | 0.04999922 | 4.1999 | 0.2099917 | 8.03896 | 8.146612 | 3.896584 | 31.07381 | 27.58021 | 6767.692 | 915.692 |  | 101.34 | 177.100261 | 29.97685 | -0.0897789 | 30.22615 | 0.01528025 | 30.1589 | -0.02661884
2021/12/09 04:09:53 | 53742.9629 | 1800.0031 | 2 | 28 | 1 | 1 | 7 | 0 | 0 | 4.188434 | 0 | 8.03896 | 8.146612 |  | 31.07381 | 27.58021 | 6767.696 | 915.692 |  | 101.34 | 177.100261 | 30.01392 | 0.03395081 | 30.1939 | -0.02322853 | 30.14075 | -0.04530013
2021/12/09 04:09:56 | 53745.0558 | 2.050199 | 2 | 29 | 1 | 1 | 7 | 0 | 0.2500038 | 4.192713 | 1.048194 | 8.03896 | 8.146612 |  | 31.07381 | 27.58021 | 6767.696 | 915.692 |  | 101.34 | 177.100261 | 30.0184 | 0.03209311 | 30.19853 | -0.02154025 | 30.14634 | -0.04242211
2021/12/09 04:14:56 | 54045.1013 | 300.0039 | 2 | 30 | 1 | 1 | 7 | 0 | 0 | 4.187659 | 0 | 8.03896 | 8.146612 |  | 31.07381 | 27.58021 | 6767.696 | 915.692 |  | 101.34 | 177.100261 | 30.01324 | -0.05977631 | 30.12995 | -0.05570173 | 30.16148 | -0.02043664
2021/12/09 04:25:01 | 54650.3844 | 55.0024 | 3 | 22 | 2 | 0 | 10 | 0 | 0.002502441 | 3.70855 | 0.009280428 | 8.099633 | 9.567286 | 3.054351 | 31.31249 | 32.41834 | 58.6882 | 546.0954 |  | 118.12 | 207.984478 | 48.78846 | -0.04035354 | 47.05386 | 0.01215339 | 44.8973 | -0.01134396
2021/12/09 04:28:01 | 54830.4356 | 180.002 | 3 | 24 | 2 | 0 | 11 | 0 | 0 | 3.766515 | 0 | 8.099633 | 9.567286 |  | 31.31249 | 32.41834 | 58.6991 | 546.0954 |  | 118.12 | 207.984478 | 39.17221 | 0.0265038 | 38.35346 | 0.05740285 | 37.35299 | 0.03580093
2021/12/09 04:34:44 | 55233.2429 | 17.5961 | 3 | 22 | 2 | 1 | 7 | 0 | -49.99764 | 2.498732 | -124.9307 | 8.142105 | 10.65508 |  | 31.4644 | 35.6721 | 95.2273 | 912.004 |  | 130.86 | 231.632174 | 53.40944 | 0.04909992 | 51.29382 | 0.06075263 | 49.38113 | 0.1247239
2021/12/09 05:04:44 | 57033.2896 | 1800.0033 | 3 | 26 | 2 | 1 | 7 | 0 | 0 | 3.470389 | 0 | 8.142105 | 10.65514 |  | 31.4644 | 35.67225 | 95.2273 | 912.0084 |  | 130.86 | 231.633478 | 30.03808 | 0.02574503 | 30.31006 | 0.0529778 | 30.27109 | 0.05521357
2021/12/09 06:55:51 | 63700.1311 | 6666.8021 | 3 | 27 | 2 | 1 | 7 | 0 | 0.04999726 | 4.199857 | 0.2099813 | 10.52605 | 10.65561 | 3.896789 | 40.74407 | 35.67387 | 6760.222 | 912.055 |  | 101.23 | 231.643696 | 29.80056 | 0.02498984 | 29.54009 | 0.0133425 | 29.51729 | -0.05203784
2021/12/09 07:25:51 | 65500.1775 | 1800.0028 | 3 | 28 | 2 | 1 | 7 | 0 | 0 | 4.188423 | 0 | 10.52605 | 10.65561 |  | 40.74407 | 35.67387 | 6760.222 | 912.055 |  | 101.23 | 231.643696 | 29.73249 | -0.03407419 | 29.5591 | -0.02393603 | 29.70345 | 0.01580536
2021/12/09 07:25:53 | 65502.2704 | 2.0485 | 3 | 29 | 2 | 1 | 7 | 0 | 0.2500483 | 4.193391 | 1.04855 | 10.52605 | 10.65561 | -∞ | 40.74407 | 35.67387 | 6760.222 | 912.055 |  | 101.23 | 231.643696 | 29.73354 | -0.03269655 | 29.56325 | -0.02075223 | 29.70427 | 0.0174282
2021/12/09 07:30:53 | 65802.3155 | 300.0031 | 3 | 30 | 2 | 1 | 7 | 0 | 0 | 4.187901 | 0 | 10.52605 | 10.65561 |  | 40.74407 | 35.67387 | 6760.222 | 912.055 |  | 101.23 | 231.643696 | 29.56908 | 0.01649976 | 29.5931 | 0.05356371 | 29.70214 | 0.05136847
2021/12/09 07:40:58 | 66407.6348 | 55.0034 | 4 | 22 | 3 | 0 | 10 | 0 | 0.00819397 | 3.707134 | 0.03037614 | 10.58678 | 12.07709 | 2.99318 | 40.98294 | 40.51404 | 58.5332 | 546.4931 |  | 114.08 | 262.545435 | 48.35533 | -0.1138294 | 46.56377 | 0.06735444 | 44.11673 | 0.009788275
2021/12/09 07:43:58 | 66587.689 | 180.0035 | 4 | 24 | 3 | 0 | 11 | 0 | 0 | 3.766055 | 0 | 10.58678 | 12.07709 |  | 40.98294 | 40.51404 | 58.5417 | 546.4931 |  | 114.08 | 262.545435 | 38.86881 | 0.01530051 | 37.67686 | -0.02393246 | 36.57716 | -0.03052711
2021/12/09 07:50:41 | 66990.43 | 17.5238 | 4 | 22 | 3 | 1 | 7 | 0 | -50.00065 | 2.499714 | -124.9873 | 10.62926 | 13.1644 |  | 41.13483 | 43.76507 | 95.2929 | 912.1245 |  | 123.85 | 286.182609 | 52.93277 | -0.04799008 | 50.6585 | -0.01269817 | 48.49146 | 0.08508086
2021/12/09 08:20:41 | 68790.4718 | 1800.0023 | 4 | 26 | 3 | 1 | 7 | 0 | 0 | 3.469534 | 0 | 10.62926 | 13.16446 |  | 41.13483 | 43.76522 | 95.2929 | 912.1288 |  | 123.85 | 286.183913 | 29.75265 | -0.04292548 | 29.75588 | 0.02194583 | 29.77312 | -0.0001239777
2021/12/09 10:11:47 | 75456.3186 | 6665.8057 | 4 | 27 | 3 | 1 | 7 | 0 | 0.04999477 | 4.200084 | 0.2099822 | 13.01287 | 13.1649 | 3.896527 | 50.41223 | 43.76676 | 6759.195 | 912.1729 |  | 101.17 | 286.193478 | 29.81925 | 0.082407 | 29.71325 | 0.03516138 | 29.80819 | 0.03075421
2021/12/09 10:41:47 | 77256.3655 | 1800.0044 | 4 | 28 | 3 | 1 | 7 | 0 | 0 | 4.188476 | 0 | 13.01287 | 13.1649 |  | 50.41223 | 43.76676 | 6759.195 | 912.1729 |  | 101.17 | 286.193478 | 29.56942 | -0.07376313 | 29.66051 | -0.0001442432 | 29.67064 | -0.04430175
2021/12/09 10:41:49 | 77258.4607 | 2.0531 | 4 | 29 | 3 | 1 | 7 | 0 | 0.2500069 | 4.19325 | 1.048341 | 13.01287 | 13.1649 | -∞ | 50.41223 | 43.76676 | 6759.195 | 912.1729 |  | 101.17 | 286.193478 | 29.57891 | -0.06821765 | 29.66276 | 0.001325098 | 29.67098 | -0.04216161
2021/12/09 10:46:49 | 77558.5075 | 300.0036 | 4 | 30 | 3 | 1 | 7 | 0 | 0 | 4.187937 | 0 | 13.01287 | 13.1649 |  | 50.41223 | 43.76676 | 6759.195 | 912.1729 |  | 101.17 | 286.193478 | 29.83056 | 0.05862415 | 29.71391 | 0.07721961 | 29.69581 | 0.08166075
2021/12/09 10:56:54 | 78163.8582 | 55.0072 | 5 | 22 | 4 | 0 | 10 | 0 | 0.003959656 | 3.70795 | 0.01468221 | 13.07358 | 14.58665 | 3.413789 | 50.65104 | 48.60744 | 58.9159 | 546.2185 |  | 111.57 | 317.101087 | 48.60178 | 0.07648468 | 46.40882 | 0.01439929 | 43.94724 | 0.02091289
2021/12/09 10:59:54 | 78343.9145 | 180.0046 | 5 | 24 | 4 | 0 | 11 | 0 | 0 | 3.766003 | 0 | 13.07358 | 14.58665 |  | 50.65104 | 48.60744 | 58.9201 | 546.2185 |  | 111.57 | 317.101087 | 38.76531 | 0.02283573 | 37.86081 | 0.02523303 | 36.67105 | 0.02312899
2021/12/09 11:06:25 | 78734.666 | 5.51 | 5 | 22 | 4 | 1 | 7 | 0 | -47.1111 | 2.498912 | -117.7265 | 13.11608 | 15.63877 |  | 50.80296 | 51.75643 | 96.1337 | 899.6075 |  | 119.23 | 339.973261 | 51.84946 | 0.1245177 | 49.06575 | 0.02414823 | 50.13021 | 0.5528712
2021/12/09 11:36:25 | 80534.7143 | 1800.005 | 5 | 26 | 4 | 1 | 7 | 0 | 0 | 3.476791 | 0 | 13.11608 | 15.6388 |  | 50.80296 | 51.75649 | 96.1337 | 899.6095 |  | 119.23 | 339.973913 | 29.54872 | -0.02296627 | 29.69985 | 0.03848374 | 29.78772 | 0.01862168
2021/12/09 13:26:03 | 87112.6321 | 6577.8778 | 5 | 27 | 4 | 1 | 7 | 0 | 0.04999435 | 4.199913 | 0.2099719 | 15.46389 | 15.63927 | 3.90179 | 59.9519 | 51.75814 | 6671.953 | 899.6574 |  | 101.13 | 339.98413 | 29.73965 | -0.06411493 | 29.62625 | -0.003601909 | 29.73529 | 0.01847804
2021/12/09 13:56:03 | 88912.6774 | 1800.002 | 5 | 28 | 4 | 1 | 7 | 0 | 0 | 4.188459 | 0 | 15.46389 | 15.63927 |  | 59.9519 | 51.75814 | 6671.953 | 899.6574 |  | 101.13 | 339.98413 | 29.80626 | -0.07269681 | 29.72487 | -0.03401756 | 29.84101 | -0.01195908
2021/12/09 13:56:05 | 88914.7705 | 2.0545 | 5 | 29 | 4 | 1 | 7 | 0 | 0.2499748 | 4.19334 | 1.048229 | 15.46389 | 15.63927 |  | 59.9519 | 51.75814 | 6671.953 | 899.6574 |  | 101.13 | 339.98413 | 29.80664 | -0.07228622 | 29.72763 | -0.03431122 | 29.84281 | -0.01180661
2021/12/09 14:01:05 | 89214.8162 | 300.0031 | 5 | 30 | 4 | 1 | 7 | 0 | 0 | 4.188069 | 0 | 15.46389 | 15.63927 |  | 59.9519 | 51.75814 | 6671.953 | 899.6574 |  | 101.13 | 339.98413 | 29.98067 | 0.03452659 | 29.69491 | -0.02937675 | 29.73332 | -0.0536716
2021/12/09 14:11:11 | 89820.1531 | 55.0033 | 6 | 22 | 5 | 0 | 10 | 0 | 0.004356384 | 3.706924 | 0.01614878 | 15.52458 | 17.06113 | 3.489288 | 60.19064 | 56.59861 | 58.0441 | 547.102 |  | 109.9 | 370.89413 | 48.66224 | 0.03910422 | 46.64418 | -0.03028154 | 43.93287 | 0.005646944
2021/12/09 14:14:11 | 90000.2097 | 180.0041 | 6 | 24 | 5 | 0 | 11 | 0 | 0 | 3.765636 | 0 | 15.52458 | 17.06113 |  | 60.19064 | 56.59861 | 58.0504 | 547.102 |  | 109.9 | 370.89413 | 39.12022 | 0.0356257 | 38.07184 | 0.02201796 | 36.75734 | 0.05255818
2021/12/09 14:20:40 | 90389.3982 | 3.9429 | 6 | 22 | 5 | 1 | 7 | 0 | -49.98806 | 2.499945 | -124.9674 | 15.56708 | 18.0939 |  | 60.34255 | 59.69707 | 94.9721 | 899.2095 |  | 116.23 | 393.345652 | 51.90669 | 0.06541014 | 48.91955 | -0.04521847 | 48.17625 | 0.346576
2021/12/09 14:50:40 | 92189.4418 | 1800.001 | 6 | 26 | 5 | 1 | 7 | 0 | 0 | 3.479941 | 0 | 15.56708 | 18.09392 |  | 60.34255 | 59.69713 | 94.9721 | 899.2112 |  | 116.23 | 393.346087 | 30.09815 | 0.050897 | 29.70679 | 0.02892554 | 29.7664 | 0.01348138
2021/12/09 16:39:30 | 98719.4316 | 6529.9486 | 6 | 27 | 5 | 1 | 7 | 0 | 0.04999444 | 4.199896 | 0.2099714 | 17.89576 | 18.09443 | 3.904662 | 69.42267 | 59.6989 | 6622.412 | 899.2604 |  | 101.11 | 393.357174 | 29.90031 | -0.03082514 | 29.84739 | -0.008012056 | 29.84348 | -0.02125919
2021/12/09 17:09:30 | 100519.4762 | 1800.0028 | 6 | 28 | 5 | 1 | 7 | 0 | 0 | 4.188762 | 0 | 17.89576 | 18.09443 |  | 69.42267 | 59.6989 | 6622.416 | 899.2604 |  | 101.11 | 393.357174 | 29.81556 | -0.0733006 | 29.83305 | 0.01962423 | 29.87152 | 0.03508806
2021/12/09 17:09:32 | 100521.5696 | 2.049999 | 6 | 29 | 5 | 1 | 7 | 0 | 0.2500592 | 4.193346 | 1.048585 | 17.89576 | 18.09443 | -∞ | 69.42267 | 59.6989 | 6622.416 | 899.2604 |  | 101.11 | 393.357174 | 29.82145 | -0.06868391 | 29.82706 | 0.01922779 | 29.86695 | 0.03275752
2021/12/09 17:14:32 | 100821.6139 | 300.0022 | 6 | 30 | 5 | 1 | 7 | 0 | 0 | 4.188057 | 0 | 17.89576 | 18.09443 |  | 69.42267 | 59.6989 | 6622.416 | 899.2604 |  | 101.11 | 393.357174 | 29.82616 | -0.06549954 | 29.66801 | -0.0278759 | 29.77001 | -0.003597736
2021/12/09 17:24:37 | 101426.9479 | 55.0047 | 7 | 22 | 6 | 0 | 10 | 0 | 0.007019043 | 3.706928 | 0.02601909 | 17.95648 | 19.51641 | 3.495089 | 69.66152 | 64.53931 | 60.1148 | 544.922 |  | 108.69 | 424.269783 | 48.67624 | -0.02279758 | 46.45473 | 0.03533363 | 43.56758 | 0.003348589
2021/12/09 17:27:37 | 101607.0011 | 180.0018 | 7 | 24 | 6 | 0 | 11 | 0 | 0 | 3.765862 | 0 | 17.95648 | 19.51641 |  | 69.66152 | 64.53931 | 60.1206 | 544.922 |  | 108.69 | 424.269783 | 38.89285 | 0.03716588 | 37.58288 | -0.0217104 | 36.32959 | -0.03049254
2021/12/09 17:34:07 | 101996.1336 | 3.8966 | 7 | 22 | 6 | 1 | 7 | 0 | -49.99514 | 2.499906 | -124.9832 | 17.99899 | 20.54872 |  | 69.81346 | 67.63596 | 97.5266 | 896.4949 |  | 114.17 | 446.711304 | 51.58021 | -0.05445242 | 48.90658 | -0.1040769 | 46.99075 | 0.3864396
2021/12/09 18:04:07 | 103796.1806 | 1800.0046 | 7 | 26 | 6 | 1 | 7 | 0 | 0 | 3.47981 | 0 | 17.99899 | 20.54878 |  | 69.81346 | 67.63609 | 97.5266 | 896.4989 |  | 114.17 | 446.712609 | 29.8939 | 0.04532218 | 29.60636 | -0.03450632 | 29.6094 | -0.04777193
2021/12/09 19:53:02 | 110331.5078 | 6535.2841 | 7 | 27 | 6 | 1 | 7 | 0 | 0.04999309 | 4.199967 | 0.2099693 | 20.32738 | 20.54927 | 3.904519 | 78.89223 | 67.63783 | 6629.781 | 896.5467 |  | 101.09 | 446.723261 | 30.35911 | 0.0741154 | 30.42713 | 0.0356853 | 30.31061 | 0.009245276
2021/12/09 20:23:02 | 112131.5526 | 1800.0024 | 7 | 28 | 6 | 1 | 7 | 0 | 0 | 4.188522 | 0 | 20.32738 | 20.54927 |  | 78.89223 | 67.63783 | 6629.785 | 896.5467 |  | 101.09 | 446.723261 | 30.3313 | 0.02128005 | 30.2582 | -0.03818989 | 30.16273 | -0.04924297
2021/12/09 20:23:04 | 112133.646 | 2.0518 | 7 | 29 | 6 | 1 | 7 | 0 | 0.2500513 | 4.19348 | 1.048585 | 20.32738 | 20.54927 | -∞ | 78.89223 | 67.63783 | 6629.785 | 896.5467 |  | 101.09 | 446.723261 | 30.32199 | 0.02083971 | 30.26147 | -0.03488024 | 30.16838 | -0.04533683
2021/12/09 20:28:04 | 112433.6908 | 300.0014 | 7 | 30 | 6 | 1 | 7 | 0 | 0 | 4.188155 | 0 | 20.32738 | 20.54927 |  | 78.89223 | 67.63783 | 6629.785 | 896.5467 |  | 101.09 | 446.723261 | 30.31297 | 0.02759397 | 30.27126 | 0.02247751 | 30.13728 | -0.04828334
2021/12/09 20:38:09 | 113039.0175 | 55.0039 | 8 | 22 | 7 | 0 | 10 | 0 | 0.001914978 | 3.707445 | 0.007099676 | 20.38808 | 21.9713 | 3.493618 | 79.13106 | 72.47856 | 58.0978 | 547.0135 |  | 107.77 | 477.636957 | 48.79354 | -0.0568068 | 46.94513 | -0.03515482 | 43.77262 | -0.003199577
2021/12/09 20:41:10 | 113219.0725 | 180.0033 | 8 | 24 | 7 | 0 | 11 | 0 | 0 | 3.765792 | 0 | 20.38808 | 21.9713 |  | 79.13106 | 72.47856 | 58.1086 | 547.0135 |  | 107.77 | 477.636957 | 38.97873 | -0.006753206 | 38.23509 | -0.04987836 | 36.65646 | -0.0718224
2021/12/09 20:47:39 | 113608.2051 | 3.8949 | 8 | 22 | 7 | 1 | 7 | 0 | -49.99572 | 2.499581 | -124.9684 | 20.4306 | 23.00368 |  | 79.28303 | 75.57537 | 95.8496 | 898.2643 |  | 112.59 | 500.08 | 51.98267 | 0.01111507 | 49.40697 | -0.0429368 | 46.90656 | 0.2556598
2021/12/09 21:17:39 | 115408.2514 | 1800.0032 | 8 | 26 | 7 | 1 | 7 | 0 | 0 | 3.479679 | 0 | 20.4306 | 23.00373 |  | 79.28303 | 75.57551 | 95.8496 | 898.2683 |  | 112.59 | 500.081087 | 30.01434 | -0.04868984 | 30.13195 | 0.03239512 | 30.0717 | 0.005944371
2021/12/09 23:06:29 | 121938.2358 | 6529.9416 | 8 | 27 | 7 | 1 | 7 | 0 | 0.04999843 | 4.200016 | 0.2099942 | 22.75915 | 23.00422 | 3.904662 | 88.36243 | 75.57721 | 6622.822 | 898.3156 |  | 101.08 | 500.091739 | 29.9869 | -0.07576764 | 30.07534 | -0.03058732 | 30.16333 | 0.0002884865
2021/12/09 23:36:29 | 123738.2791 | 1800.0031 | 8 | 28 | 7 | 1 | 7 | 0 | 0 | 4.188352 | 0 | 22.75915 | 23.00422 |  | 88.36243 | 75.57721 | 6622.825 | 898.3156 |  | 101.08 | 500.091739 | 29.92626 | -0.01264036 | 29.98453 | -0.0370872 | 30.15196 | 0.05074859
2021/12/09 23:36:31 | 123740.3728 | 2.0526 | 8 | 29 | 7 | 1 | 7 | 0 | 0.2500237 | 4.192634 | 1.048258 | 22.75915 | 23.00422 | -∞ | 88.36243 | 75.57721 | 6622.825 | 898.3156 |  | 101.08 | 500.091739 | 29.93172 | -0.009833211 | 29.98742 | -0.03511869 | 30.14956 | 0.05079864
2021/12/09 23:41:31 | 124040.4186 | 300.0041 | 8 | 30 | 7 | 1 | 7 | 0 | 0 | 4.188062 | 0 | 22.75915 | 23.00422 |  | 88.36243 | 75.57721 | 6622.825 | 898.3156 |  | 101.08 | 500.091739 | 30.1767 | 0.06201029 | 30.18665 | 0.01848936 | 30.12643 | 0.05380034
2021/12/09 23:51:36 | 124645.7498 | 55.0038 | 9 | 22 | 8 | 0 | 10 | 0 | 0.0005264282 | 3.706472 | 0.001951191 | 22.81984 | 24.42622 | 3.500636 | 88.60117 | 80.41749 | 57.904 | 547.2291 |  | 107.04 | 531.004783 | 48.9073 | 0.003423691 | 46.9278 | -0.05263925 | 43.21231 | -0.07667422
2021/12/09 23:54:36 | 124825.8096 | 180.0035 | 9 | 24 | 8 | 0 | 11 | 0 | 0 | 3.766035 | 0 | 22.81984 | 24.42622 |  | 88.60117 | 80.41749 | 57.913 | 547.2291 |  | 107.04 | 531.004783 | 39.22047 | 0.02332449 | 38.14814 | 0.008581877 | 36.48558 | -0.02622485
2021/12/10 00:01:05 | 125214.9078 | 3.855299 | 9 | 22 | 8 | 1 | 7 | 0 | -49.94447 | 2.50139 | -124.9306 | 22.86235 | 25.458 |  | 88.75311 | 83.51228 | 96.06 | 898.0226 |  | 111.35 | 553.434783 | 51.72912 | -0.006097555 | 49.30455 | -0.002388954 | 47.08343 | 0.3562236
2021/12/10 00:31:05 | 127014.9523 | 1800.0028 | 9 | 26 | 8 | 1 | 7 | 0 | 0 | 3.479408 | 0 | 22.86235 | 25.458 |  | 88.75311 | 83.51228 | 96.06 | 898.0226 |  | 111.35 | 553.434783 | 30.05715 | -0.03097773 | 30.14572 | 0.03925383 | 30.09961 | 0.05471826
2021/12/10 02:19:44 | 133533.1253 | 6518.1304 | 9 | 27 | 8 | 1 | 7 | 0 | 0.04999681 | 4.200033 | 0.2099883 | 25.19055 | 25.45843 | 3.904587 | 97.83093 | 83.51378 | 6611.551 | 898.0649 |  | 101.06 | 553.44413 | 29.94136 | -0.02285719 | 30.14968 | 0.03664196 | 30.17416 | 0.04769027
2021/12/10 02:49:44 | 135333.168 | 1800.0025 | 9 | 28 | 8 | 1 | 7 | 0 | 0 | 4.188409 | 0 | 25.19055 | 25.45843 |  | 97.83093 | 83.51378 | 6611.552 | 898.0649 |  | 101.06 | 553.44413 | 30.30788 | 0.0408411 | 30.24883 | -0.04984736 | 30.18159 | -0.0388509
2021/12/10 02:49:46 | 135335.2648 | 2.0551 | 9 | 29 | 8 | 1 | 7 | 0 | 0.2500501 | 4.193579 | 1.048605 | 25.19055 | 25.45843 | -∞ | 97.83093 | 83.51378 | 6611.552 | 898.0649 |  | 101.06 | 553.44413 | 30.30215 | 0.0397218 | 30.24846 | -0.04993688 | 30.18489 | -0.03676349
2021/12/10 02:54:46 | 135635.3114 | 300.0032 | 9 | 30 | 8 | 1 | 7 | 0 | 0 | 4.187989 | 0 | 25.19055 | 25.45843 |  | 97.83093 | 83.51378 | 6611.552 | 898.0649 |  | 101.06 | 553.44413 | 30.24813 | 0.03221095 | 30.22623 | -0.002885461 | 30.15192 | -0.03156424
2021/12/10 03:04:51 | 136240.6422 | 55.0067 | 10 | 22 | 9 | 0 | 10 | 0 | 0.01052856 | 3.707428 | 0.03903388 | 25.25126 | 26.88074 | 3.500203 | 98.06974 | 88.35458 | 57.9807 | 547.1494 |  | 106.45 | 584.363913 | 48.79996 | -0.0212431 | 47.18818 | 0.006232262 | 43.30289 | 0.01916885
2021/12/10 03:07:51 | 136420.6993 | 180.0058 | 10 | 24 | 9 | 0 | 11 | 0 | 0 | 3.76565 | 0 | 25.25126 | 26.88074 |  | 98.06974 | 88.35458 | 57.9887 | 547.1494 |  | 106.45 | 584.363913 | 38.93727 | -0.05701542 | 38.30806 | 0.03213882 | 36.57645 | 0.0257349
2021/12/10 03:14:20 | 136809.8 | 3.8214 | 10 | 22 | 9 | 1 | 7 | 0 | -49.9981 | 2.499638 | -124.9772 | 25.29378 | 27.91218 |  | 98.22171 | 91.44781 | 94.1051 | 899.935 |  | 110.35 | 606.786522 | 51.84564 | 0.01118064 | 49.56441 | 0.03599644 | 46.93517 | 0.2266169
2021/12/10 03:44:20 | 138609.806 | 1800.0055 | 10 | 26 | 9 | 1 | 7 | 0 | 0 | 3.479076 | 0 | 25.29378 | 27.91218 |  | 98.22171 | 91.44781 | 94.1051 | 899.935 |  | 110.35 | 606.786522 | 29.97738 | -0.02084076 | 30.27042 | 0.02887905 | 30.31612 | 0.05094945
2021/12/10 05:33:01 | 145130.3525 | 6520.5041 | 10 | 27 | 9 | 1 | 7 | 0 | 0.04998321 | 4.200088 | 0.2099339 | 27.62218 | 27.91267 | 3.904261 | 107.3001 | 91.44952 | 6612.227 | 899.9839 |  | 101.05 | 606.797174 | 30.11557 | -0.001344681 | 30.25365 | -0.004305243 | 30.18641 | -0.02416134
2021/12/10 06:03:01 | 146930.3975 | 1800.0031 | 10 | 28 | 9 | 1 | 7 | 0 | 0 | 4.188534 | 0 | 27.62218 | 27.91267 |  | 107.3001 | 91.44952 | 6612.227 | 899.9839 |  | 101.05 | 606.797174 | 30.20398 | 0.07311285 | 30.34928 | 0.05723596 | 30.29622 | 0.03741324
2021/12/10 06:03:03 | 146932.4911 | 2.051699 | 10 | 29 | 9 | 1 | 7 | 0 | 0.2500196 | 4.193414 | 1.048436 | 27.62218 | 27.91267 |  | 107.3001 | 91.44952 | 6612.227 | 899.9839 |  | 101.05 | 606.797174 | 30.19543 | 0.06815757 | 30.34404 | 0.05384118 | 30.29502 | 0.0346111
2021/12/10 06:08:03 | 147232.537 | 300.0041 | 10 | 30 | 9 | 1 | 7 | 0 | 0 | 4.188141 | 0 | 27.62218 | 27.91267 |  | 107.3001 | 91.44952 | 6612.227 | 899.9839 |  | 101.05 | 606.797174 | 30.13961 | 0.05501747 | 30.27068 | 0.05628288 | 30.1964 | 0.04307389
2021/12/10 09:08:03 | 158032.5808 | 10800.0028 | 11 | 32 | 10 | 1 | 7 | 0 | 0 | 4.181922 | 0 | 27.62218 | 27.91267 |  | 107.3001 | 91.44952 | 0 | 0 |  | 101.05 | 606.797174 | 29.93214 | 0.002202392 | 29.77337 | 0.02786458 | 29.74823 | -0.009657145
2021/12/10 09:18:07 | 158636.0978 | 300.0023 | 11 | 35 | 10 | 1 | 7 | 0 | 0 | 4.182055 | 0 | 0 | 0 |  | 0 | 0 | 0 | 0 |  | 0 | 0 | 29.95285 | 0.07499695 | 29.64582 | 0.0297904 | 29.67008 | 0.00993371
2021/12/10 11:15:49 | 165698.9588 | 7062.8206 | 11 | 36 | 10 | 1 | 7 | 0 | -1.501297 | 2.499992 | -3.75323 | 6.649272e-08 | 2.943807 | 3.67037 | 2.7807e-07 | 10.72822 | 0.0273 | 7057.302 |  | 4427262400 | 63.995804 | 31.8695 | -0.004270077 | 31.26521 | -0.07207692 | 30.98724 | -0.07655442
2021/12/10 11:45:49 | 167499.0108 | 1800.0028 | 11 | 38 | 10 | 1 | 7 | 0 | 0 | 2.88807 | 0 | 6.649272e-08 | 2.94381 |  | 2.7807e-07 | 10.72823 | 0.0273 | 7057.308 |  | 4427266800 | 63.99587 | 30.14122 | 0.05496442 | 29.80648 | 0.08721471 | 29.78136 | -0.06750941
2021/12/10 13:57:33 | 175402.7572 | 7903.7053 | 11 | 39 | 10 | 1 | 7 | 0 | 0.04999754 | 4.200027 | 0.209991 | 2.901258 | 2.943823 | 3.809914 | 11.0643 | 10.72827 | 7902.445 | 7057.354 |  | 101.47 | 63.996152 | 30.08203 | -0.0006604195 | 29.72759 | 0.0197202 | 29.83666 | 0.02855778
2021/12/10 14:27:33 | 177202.8044 | 1800.0056 | 11 | 40 | 10 | 1 | 7 | 0 | 0 | 4.188076 | 0 | 2.901258 | 2.943823 |  | 11.06431 | 10.72827 | 7902.45 | 7057.354 |  | 101.47 | 63.996152 | 30.00834 | -0.05226195 | 29.77032 | -0.03529549 | 29.80877 | -0.03972709
2021/12/10 14:28:28 | 177257.8538 | 55.0052 | 11 | 41 | 10 | 1 | 7 | 0 | -0.00189209 | 4.078234 | -0.007716386 | 2.90652 | 3.067833 | 3.859554 | 11.08602 | 11.16894 | 7907.494 | 7107.344 |  | 105.55 | 66.692022 | 34.34238 | 0.03150105 | 33.64973 | 0.02983332 | 32.83398 | 0.0408709
2021/12/10 14:38:28 | 177857.8995 | 600.0021 | 11 | 42 | 10 | 1 | 7 | 0 | 0 | 4.119348 | 0 | 2.90652 | 3.067833 |  | 11.08602 | 11.16894 | 7907.494 | 7107.349 |  | 105.55 | 66.692022 | 30.02112 | -0.06051183 | 29.92611 | 0.03268063 | 29.97168 | 0.03269315
2021/12/10 14:51:01 | 178610.1218 | 752.1811 | 11 | 43 | 10 | 1 | 7 | 0 | 0.04999486 | 4.199969 | 0.2099769 | 3.030249 | 3.067833 | 4.195008 | 11.60431 | 11.16894 | 8659.582 | 7107.388 |  | 101.24 | 66.692022 | 30.01613 | 0.02626479 | 29.70222 | -0.03614426 | 29.7265 | -0.05161285
2021/12/10 15:21:01 | 180410.1673 | 1800.0044 | 11 | 44 | 10 | 1 | 7 | 0 | 0 | 4.192495 | 0 | 3.030249 | 3.067833 |  | 11.60431 | 11.16894 | 8659.586 | 7107.388 |  | 101.24 | 66.692022 | 29.76498 | -0.06854773 | 29.70467 | 0.06752789 | 29.83493 | 0.06754279
2021/12/10 15:22:01 | 180470.2013 | 60.0032 | 11 | 45 | 10 | 1 | 7 | 0 | 0 | 4.192508 | 0 | 3.030249 | 3.067833 |  | 11.60431 | 11.16894 | 8659.586 | 7107.388 |  | 101.24 | 66.692022 | 29.77153 | -0.05130947 | 29.69712 | 0.0314486 | 29.74967 | 0.009379387
2021/12/10 15:32:06 | 181075.5337 | 55.0026 | 11 | 22 | 0 | 0 | 10 | 1 | 0.001373291 | 3.709034 | 0.005093583 | 3.090925 | 4.490304 | 3.414287 | 11.84313 | 16.00982 | 8718.052 | 7654.045 |  | 145.27 | 97.615304 | 48.76418 | 0.04515886 | 46.70363 | -0.0009703636 | 42.30326 | -0.03325462
2021/12/10 15:35:06 | 181255.5878 | 180.0041 | 11 | 24 | 0 | 0 | 11 | 1 | 0 | 3.767697 | 0 | 3.090925 | 4.490304 |  | 11.84313 | 16.00982 | 8718.06 | 7654.045 |  | 145.27 | 97.615304 | 38.89904 | 0.04839063 | 37.9199 | -0.01519203 | 35.88681 | -0.02398133
2021/12/10 15:41:37 | 181646.3418 | 5.5204 | 11 | 22 | 0 | 1 | 7 | 1 | -47.43218 | 2.49935 | -118.5496 | 3.13341 | 5.542314 |  | 11.99516 | 19.15927 | 8755.53 | 8007.16 |  | 176.88 | 120.485087 | 51.95417 | 0.05171895 | 49.27989 | 0.01626849 | 48.25142 | 0.3127694
2021/12/10 16:11:37 | 183446.3897 | 1800.0046 | 11 | 26 | 0 | 1 | 7 | 1 | 0 | 3.478498 | 0 | 3.13341 | 5.542314 |  | 11.99516 | 19.15927 | 8755.53 | 8007.16 |  | 176.88 | 120.485087 | 29.95613 | 0.05740881 | 29.62086 | 0.01696765 | 29.59564 | -0.02719462
2021/12/10 18:00:42 | 189991.1778 | 6544.7486 | 11 | 27 | 0 | 1 | 7 | 1 | 0.04999686 | 4.199986 | 0.2099861 | 5.474941 | 5.54276 | 3.903089 | 21.12247 | 19.16082 | 15297.63 | 8007.206 |  | 101.24 | 120.494783 | 30.0006 | 0.05439103 | 29.85612 | 0.0354141 | 29.82397 | 0.02438784
2021/12/10 18:30:42 | 191791.2239 | 1800.0028 | 11 | 28 | 0 | 1 | 7 | 1 | 0 | 4.188414 | 0 | 5.474942 | 5.54276 |  | 21.12247 | 19.16082 | 15297.64 | 8007.206 |  | 101.24 | 120.494783 | 29.86318 | -0.04516006 | 29.63361 | -0.05065501 | 29.73559 | -0.02197266
2021/12/10 18:30:44 | 191793.3129 | 2.050199 | 11 | 29 | 0 | 1 | 7 | 1 | 0.2499872 | 4.193734 | 1.04838 | 5.474942 | 5.54276 |  | 21.12247 | 19.16082 | 15297.64 | 8007.206 |  | 101.24 | 120.494783 | 29.86547 | -0.04436377 | 29.63377 | -0.05126661 | 29.73575 | -0.02273298
2021/12/10 18:35:44 | 192093.3577 | 300.0029 | 11 | 30 | 0 | 1 | 7 | 1 | 0 | 4.187968 | 0 | 5.474942 | 5.54276 |  | 21.12247 | 19.16082 | 15297.64 | 8007.206 |  | 101.24 | 120.494783 | 29.88037 | 0.0269568 | 29.74093 | 0.01713097 | 29.89239 | 0.03038168
2021/12/10 18:45:49 | 192698.6623 | 55.0051 | 12 | 22 | 1 | 0 | 10 | 1 | -0.0050354 | 3.70781 | -0.01867031 | 5.535618 | 6.965091 | 3.496793 | 21.36122 | 24.00035 | 59.7834 | 545.1992 |  | 125.82 | 151.415022 | 48.78581 | 0.01146793 | 46.58036 | -0.02898932 | 42.28389 | -0.08949757
2021/12/10 18:48:49 | 192878.7178 | 180.0036 | 12 | 24 | 1 | 0 | 11 | 1 | 0 | 3.765727 | 0 | 5.535618 | 6.965091 |  | 21.36122 | 24.00035 | 59.7834 | 545.2112 |  | 125.82 | 151.415022 | 38.97874 | -0.01781464 | 37.70391 | -0.0784862 | 35.74661 | -0.08319259
2021/12/10 18:55:18 | 193267.8295 | 3.8926 | 12 | 22 | 1 | 1 | 7 | 1 | -49.99881 | 2.499787 | -124.9864 | 5.57812 | 7.997322 |  | 21.51319 | 27.09601 | 95.6995 | 898.2315 |  | 143.37 | 173.854826 | 51.79072 | 0.07200718 | 48.92883 | 0.06736517 | 45.91319 | 0.3652668
2021/12/10 19:25:18 | 195067.8766 | 1800.0037 | 12 | 26 | 1 | 1 | 7 | 1 | 0 | 3.479765 | 0 | 5.57812 | 7.997372 |  | 21.51319 | 27.09614 | 95.6995 | 898.2351 |  | 143.37 | 173.855913 | 30.49593 | 0.01185775 | 30.38347 | 0.03608465 | 30.33043 | 0.02948284
2021/12/10 21:14:07 | 201596.5787 | 6528.661 | 12 | 27 | 1 | 1 | 7 | 1 | 0.04999606 | 4.200078 | 0.2099874 | 7.907951 | 7.997833 | 3.904946 | 30.59784 | 27.09774 | 6622.935 | 898.277 |  | 101.14 | 173.865935 | 30.27496 | 0.06971717 | 30.30755 | -0.03402531 | 30.22623 | 0.02578259
2021/12/10 21:44:07 | 203396.6208 | 1800.002 | 12 | 28 | 1 | 1 | 7 | 1 | 0 | 4.188685 | 0 | 7.907951 | 7.997833 |  | 30.59784 | 27.09774 | 6622.939 | 898.277 |  | 101.14 | 173.865935 | 30.01727 | 0.01884043 | 30.11502 | -0.03431618 | 30.04063 | -0.04977882
2021/12/10 21:44:09 | 203398.7137 | 2.0516 | 12 | 29 | 1 | 1 | 7 | 1 | 0.2500044 | 4.193911 | 1.048496 | 7.907951 | 7.997833 | -∞ | 30.59784 | 27.09774 | 6622.939 | 898.277 |  | 101.14 | 173.865935 | 30.01361 | 0.01718712 | 30.11007 | -0.03581542 | 30.03901 | -0.0499411
2021/12/10 21:49:09 | 203698.7569 | 300.003 | 12 | 30 | 1 | 1 | 7 | 1 | 0 | 4.18817 | 0 | 7.907951 | 7.997833 |  | 30.59784 | 27.09774 | 6622.939 | 898.277 |  | 101.14 | 173.865935 | 29.96014 | -0.0583452 | 30.07675 | -0.03805041 | 30.12238 | 0.008261204
2021/12/10 21:59:15 | 204304.056 | 55.0042 | 13 | 22 | 2 | 0 | 10 | 1 | 0.009010315 | 3.707752 | 0.03340801 | 7.968628 | 9.420233 | 3.500638 | 30.83658 | 31.93712 | 57.7752 | 547.2304 |  | 118.22 | 204.787674 | 48.75777 | -0.02227545 | 46.88657 | -0.004961491 | 42.78555 | 0.06166816
2021/12/10 22:02:15 | 204484.1077 | 180.002 | 13 | 24 | 2 | 0 | 11 | 1 | 0 | 3.765695 | 0 | 7.968628 | 9.420233 |  | 30.83658 | 31.93712 | 57.7835 | 547.2304 |  | 118.22 | 204.787674 | 38.98537 | -0.01147389 | 38.162 | 0.001183748 | 36.18581 | 0.03387928
2021/12/10 22:08:44 | 204873.1879 | 3.8628 | 13 | 22 | 2 | 1 | 7 | 1 | -49.99515 | 2.499998 | -124.9878 | 8.011133 | 10.4522 |  | 30.98853 | 35.03135 | 95.5468 | 898.3327 |  | 130.47 | 227.221739 | 51.64112 | -0.0794065 | 49.15483 | -0.02933502 | 46.30467 | 0.2145135
2021/12/10 22:38:44 | 206673.2337 | 1800.0033 | 13 | 26 | 2 | 1 | 7 | 1 | 0 | 3.479381 | 0 | 8.011133 | 10.45223 |  | 30.98853 | 35.03139 | 95.5468 | 898.3342 |  | 130.47 | 227.222391 | 30.13064 | -0.0282073 | 30.04295 | -0.04992843 | 30.02502 | -0.04113138
2021/12/11 00:27:29 | 213198.2452 | 6524.9715 | 13 | 27 | 2 | 1 | 7 | 1 | 0.04999747 | 4.199997 | 0.2099892 | 10.34051 | 10.4527 | 3.904811 | 40.07101 | 35.03306 | 6619.547 | 898.3832 |  | 101.09 | 227.232609 | 30.01704 | -0.04869163 | 30.27487 | 0.05906105 | 30.25706 | 0.03923714
2021/12/11 00:57:29 | 214998.2923 | 1800.0036 | 13 | 28 | 2 | 1 | 7 | 1 | 0 | 4.18854 | 0 | 10.34051 | 10.4527 |  | 40.07101 | 35.03306 | 6619.552 | 898.3832 |  | 101.09 | 227.232609 | 29.9898 | -0.02936304 | 30.16292 | 0.002384186 | 30.21564 | 0.004592538
2021/12/11 00:57:31 | 215000.386 | 2.052099 | 13 | 29 | 2 | 1 | 7 | 1 | 0.2500048 | 4.193851 | 1.048483 | 10.34051 | 10.4527 |  | 40.07101 | 35.03306 | 6619.552 | 898.3832 |  | 101.09 | 227.232609 | 29.99567 | -0.0271715 | 30.15691 | 0.001909491 | 30.20725 | 0.003299799
2021/12/11 01:02:31 | 215300.4308 | 300.0015 | 13 | 30 | 2 | 1 | 7 | 1 | 0 | 4.188383 | 0 | 10.34051 | 10.4527 |  | 40.07101 | 35.03306 | 6619.552 | 898.3832 |  | 101.09 | 227.232609 | 30.26805 | 0.1070714 | 30.07483 | -0.009026527 | 30.02161 | -0.0288862
2021/12/11 01:12:36 | 215905.7184 | 55.005 | 14 | 22 | 3 | 0 | 10 | 1 | -0.002334595 | 3.707351 | -0.008655163 | 10.40119 | 11.87523 | 3.498946 | 40.30978 | 39.8723 | 58.0808 | 546.9017 |  | 114.17 | 258.157174 | 48.54269 | -0.06897926 | 46.7626 | -0.05654454 | 42.39202 | -0.04846454
2021/12/11 01:15:36 | 216085.7706 | 180.0025 | 14 | 24 | 3 | 0 | 11 | 1 | 0 | 3.76561 | 0 | 10.40119 | 11.87523 |  | 40.30978 | 39.8723 | 58.0808 | 546.9109 |  | 114.17 | 258.157174 | 39.17913 | 0.01936555 | 38.19711 | 0.02441764 | 36.03976 | 0.01581311
2021/12/11 01:22:05 | 216474.7981 | 3.8203 | 14 | 22 | 3 | 1 | 7 | 1 | -50.00473 | 2.499558 | -124.9897 | 10.44369 | 12.90669 |  | 40.4617 | 42.96424 | 95.3129 | 898.4809 |  | 123.58 | 280.580217 | 51.83573 | 0.0003886223 | 49.53239 | -0.05752683 | 45.76864 | 0.3485799
2021/12/11 01:52:05 | 218274.843 | 1800.0029 | 14 | 26 | 3 | 1 | 7 | 1 | 0 | 3.478855 | 0 | 10.44369 | 12.90675 |  | 40.4617 | 42.9644 | 95.3129 | 898.4853 |  | 123.58 | 280.581522 | 30.08262 | 0.02956808 | 30.18812 | -0.01361012 | 30.09966 | -0.04229665
2021/12/11 03:40:54 | 224803.686 | 6528.8027 | 14 | 27 | 3 | 1 | 7 | 1 | 0.04999635 | 4.199921 | 0.2099807 | 12.77295 | 12.90724 | 3.904721 | 49.54335 | 42.96608 | 6623.236 | 898.5292 |  | 101.05 | 280.592174 | 30.12544 | -0.003157258 | 29.9601 | -0.04314303 | 30.01274 | -0.03213465
2021/12/11 04:10:54 | 226603.7298 | 1800.0021 | 14 | 28 | 3 | 1 | 7 | 1 | 0 | 4.188527 | 0 | 12.77295 | 12.90724 |  | 49.54335 | 42.96608 | 6623.238 | 898.5292 |  | 101.05 | 280.592174 | 30.14137 | 0.05645096 | 30.13839 | 0.02896309 | 30.0499 | -0.0151515
2021/12/11 04:10:56 | 226605.8217 | 2.0516 | 14 | 29 | 3 | 1 | 7 | 1 | 0.2500224 | 4.193807 | 1.048546 | 12.77295 | 12.90724 |  | 49.54335 | 42.96608 | 6623.238 | 898.5292 |  | 101.05 | 280.592174 | 30.13984 | 0.05269859 | 30.13567 | 0.02559955 | 30.05146 | -0.01599115
2021/12/11 04:15:56 | 226905.8647 | 300.0033 | 14 | 30 | 3 | 1 | 7 | 1 | 0 | 4.188323 | 0 | 12.77295 | 12.90724 |  | 49.54335 | 42.96608 | 6623.238 | 898.5292 |  | 101.05 | 280.592174 | 30.02564 | -0.06916761 | 30.089 | 0.02645552 | 30.18097 | 0.007293224
2021/12/11 04:26:02 | 227511.1832 | 55.0048 | 15 | 22 | 4 | 0 | 10 | 1 | 0.005256653 | 3.706011 | 0.01948121 | 12.83365 | 14.32998 | 3.489063 | 49.78219 | 47.80562 | 58.2496 | 546.7788 |  | 111.66 | 311.521304 | 48.72873 | -0.05124927 | 46.87753 | 0.004549026 | 42.43226 | 0.01965523
2021/12/11 04:29:02 | 227691.237 | 180.0025 | 15 | 24 | 4 | 0 | 11 | 1 | 0 | 3.76559 | 0 | 12.83365 | 14.32998 |  | 49.78219 | 47.80562 | 58.2587 | 546.7788 |  | 111.66 | 311.521304 | 39.02504 | -0.04490495 | 37.99353 | -0.05943179 | 35.99566 | -0.03354907
2021/12/11 04:35:31 | 228080.2189 | 3.7739 | 15 | 22 | 4 | 1 | 7 | 1 | -49.99283 | 2.499508 | -124.9575 | 12.87616 | 15.36072 |  | 49.93414 | 50.89477 | 95.4621 | 898.2602 |  | 119.3 | 333.928696 | 51.95115 | 0.1094186 | 49.23111 | -0.01661301 | 45.53344 | 0.2657998
2021/12/11 05:05:31 | 229880.2659 | 1800.0034 | 15 | 26 | 4 | 1 | 7 | 1 | 0 | 3.478426 | 0 | 12.87616 | 15.36077 |  | 49.93414 | 50.89491 | 95.4621 | 898.2643 |  | 119.3 | 333.929783 | 30.1634 | 0.05654275 | 30.24729 | -0.03796756 | 30.27182 | -0.01151562
2021/12/11 06:54:21 | 236410.9999 | 6530.6936 | 15 | 27 | 4 | 1 | 7 | 1 | 0.04999881 | 4.200116 | 0.2100008 | 15.20507 | 15.36127 | 3.904796 | 59.01419 | 50.89665 | 6625.082 | 898.3071 |  | 101.03 | 333.940652 | 29.96782 | -0.04994273 | 29.95524 | -0.05147278 | 29.99376 | -0.04488766
2021/12/11 07:24:21 | 238211.0449 | 1800.004 | 15 | 28 | 4 | 1 | 7 | 1 | 0 | 4.188872 | 0 | 15.20507 | 15.36127 |  | 59.01419 | 50.89665 | 6625.083 | 898.3071 |  | 101.03 | 333.940652 | 30.21484 | 0.0539583 | 30.197 | 0.0636673 | 30.15797 | 0.03060222
2021/12/11 07:24:24 | 238213.1358 | 2.0494 | 15 | 29 | 4 | 1 | 7 | 1 | 0.2498519 | 4.193131 | 1.047662 | 15.20507 | 15.36127 | -∞ | 59.01419 | 50.89665 | 6625.083 | 898.3071 |  | 101.03 | 333.940652 | 30.21528 | 0.05039101 | 30.19674 | 0.06200545 | 30.16009 | 0.0310185
2021/12/11 07:29:24 | 238513.181 | 300.0033 | 15 | 30 | 4 | 1 | 7 | 1 | 0 | 4.188222 | 0 | 15.20507 | 15.36127 |  | 59.01419 | 50.89665 | 6625.083 | 898.3071 |  | 101.03 | 333.940652 | 29.97789 | -0.07490695 | 30.14394 | 0.00181675 | 30.18959 | 0.03932416
2021/12/11 07:39:29 | 239118.4709 | 55.0024 | 16 | 22 | 5 | 0 | 10 | 1 | 0.00390625 | 3.707307 | 0.01448167 | 15.26575 | 16.78382 | 3.475249 | 59.25294 | 55.73557 | 58.5305 | 546.433 |  | 109.94 | 364.865652 | 48.91541 | -0.0926125 | 46.94279 | 0.01780272 | 30.47001 | 0.01620293
2021/12/11 07:42:29 | 239298.5254 | 180.0038 | 16 | 24 | 5 | 0 | 11 | 1 | 0 | 3.765616 | 0 | 15.26575 | 16.78382 |  | 59.25294 | 55.73557 | 58.5364 | 546.433 |  | 109.94 | 364.865652 | 39.25079 | 0.02658129 | 38.1765 | -0.01244426 | 30.13372 | -0.02139449
2021/12/11 07:48:58 | 239687.4803 | 3.7453 | 16 | 22 | 5 | 1 | 7 | 1 | -50.00135 | 2.499882 | -124.9975 | 15.30826 | 17.81442 |  | 59.40488 | 58.82415 | 95.8032 | 897.8622 |  | 116.37 | 387.27 | 51.68843 | -0.02107859 | 49.14133 | 0.001114607 | 30.48381 | 0.02100825
2021/12/11 08:18:58 | 241487.5255 | 1800.0018 | 16 | 26 | 5 | 1 | 7 | 1 | 0 | 3.47817 | 0 | 15.30826 | 17.81447 |  | 59.40488 | 58.82428 | 95.8032 | 897.8661 |  | 116.37 | 387.271087 | 30.23505 | 0.04438281 | 30.16756 | 0.04957438 | 30.10149 | -0.02714813
2021/12/11 10:07:38 | 248007.4045 | 6519.8382 | 16 | 27 | 5 | 1 | 7 | 1 | 0.04999341 | 4.199986 | 0.2099716 | 17.63662 | 17.81496 | 3.90477 | 68.48253 | 58.826 | 6614.273 | 897.9103 |  | 101.01 | 387.281739 | 30.00642 | -0.05366743 | 30.27128 | 0.01341164 | 30.28876 | 0.03988862
2021/12/11 10:37:38 | 249807.4501 | 1800.0032 | 16 | 28 | 5 | 1 | 7 | 1 | 0 | 4.18867 | 0 | 17.63662 | 17.81496 |  | 68.48253 | 58.826 | 6614.277 | 897.9103 |  | 101.01 | 387.281739 | 29.99642 | 0.01542866 | 30.16955 | 0.005548 | 30.22933 | 0.03422916
2021/12/11 10:37:40 | 249809.5413 | 2.0508 | 16 | 29 | 5 | 1 | 7 | 1 | 0.2500179 | 4.19386 | 1.04854 | 17.63662 | 17.81496 | -∞ | 68.48253 | 58.826 | 6614.277 | 897.9103 |  | 101.01 | 387.281739 | 30.00152 | 0.01431366 | 30.17284 | 0.006971246 | 30.23049 | 0.03491069
2021/12/11 10:42:40 | 250109.5856 | 300.0029 | 16 | 30 | 5 | 1 | 7 | 1 | 0 | 4.188037 | 0 | 17.63662 | 17.81496 |  | 68.48253 | 58.826 | 6614.277 | 897.9103 |  | 101.01 | 387.281739 | 30.24961 | 0.03586054 | 30.31277 | -0.007285476 | 30.26675 | -0.02934217
2021/12/11 10:52:45 | 250714.889 | 55.0055 | 17 | 22 | 6 | 0 | 10 | 1 | 0.006507874 | 3.707483 | 0.02412783 | 17.69731 | 19.23768 | 3.500123 | 68.72131 | 63.66521 | 58.5647 | 546.4623 |  | 108.7 | 418.210435 | 48.94456 | 0.04035354 | 46.92435 | -0.05171299 | 30.4721 | -0.02261877
2021/12/11 10:55:45 | 250894.9419 | 180.0024 | 17 | 24 | 6 | 0 | 11 | 1 | 0 | 3.765654 | 0 | 17.69731 | 19.23768 |  | 68.72131 | 63.66521 | 58.5715 | 546.4623 |  | 108.7 | 418.210435 | 39.18376 | 0.02781034 | 38.32643 | -0.01677394 | 30.37582 | -0.02146542
2021/12/11 11:02:14 | 251283.8684 | 3.7186 | 17 | 22 | 6 | 1 | 7 | 1 | -49.99525 | 2.49999 | -124.9876 | 17.73981 | 20.26829 |  | 68.87321 | 66.75341 | 95.1112 | 898.6107 |  | 114.25 | 440.615 | 51.87523 | 0.01685858 | 49.40412 | -0.05358458 | 30.43933 | -0.04687726
2021/12/11 11:32:14 | 253083.9139 | 1800.003 | 17 | 26 | 6 | 1 | 7 | 1 | 0 | 3.478118 | 0 | 17.73981 | 20.26834 |  | 68.87321 | 66.75354 | 95.1112 | 898.6144 |  | 114.25 | 440.616087 | 29.92842 | 0.02307832 | 30.21432 | 0.04496574 | 30.18942 | 0.03616273
2021/12/11 13:21:01 | 259611.0264 | 6527.073 | 17 | 27 | 6 | 1 | 7 | 1 | 0.0499927 | 4.200041 | 0.2099714 | 20.06818 | 20.26886 | 3.904657 | 77.95074 | 66.75534 | 6620.484 | 898.6628 |  | 101 | 440.627391 | 29.91381 | -0.03102005 | 30.22086 | 0.03541172 | 30.23126 | 0.03322184
2021/12/11 13:51:02 | 261411.0715 | 1800.0038 | 17 | 28 | 6 | 1 | 7 | 1 | 0 | 4.188878 | 0 | 20.06818 | 20.26886 |  | 77.95074 | 66.75534 | 6620.485 | 898.6628 |  | 101 | 440.627391 | 29.91102 | -0.02848387 | 30.01342 | -0.04285097 | 30.06608 | -0.04066885
2021/12/11 13:51:04 | 261413.1607 | 2.048099 | 17 | 29 | 6 | 1 | 7 | 1 | 0.003201842 | 4.189491 | 0.01341409 | 20.06818 | 20.26886 |  | 77.95074 | 66.75534 | 6620.485 | 898.6628 |  | 101 | 440.627391 | 29.91919 | -0.02507443 | 30.02018 | -0.04030356 | 30.06834 | -0.03878777
2021/12/11 13:56:04 | 261713.2053 | 300.0023 | 17 | 30 | 6 | 1 | 7 | 1 | 0 | 4.188398 | 0 | 20.06818 | 20.26886 |  | 77.95074 | 66.75534 | 6620.485 | 898.6628 |  | 101 | 440.627391 | 29.88364 | -0.05303025 | 30.02167 | 0.006533861 | 30.21514 | 0.01536369
2021/12/11 14:06:09 | 262318.4985 | 55.003 | 18 | 22 | 7 | 0 | 10 | 1 | 0.004890442 | 3.70696 | 0.01812867 | 20.12885 | 21.69159 | 3.487791 | 78.18951 | 71.59434 | 58.0473 | 546.9313 |  | 107.76 | 471.556304 | 48.76334 | 0.02848506 | 46.75272 | -0.09844542 | 30.53452 | -0.0400573
2021/12/11 14:09:09 | 262498.5533 | 180.0035 | 18 | 24 | 7 | 0 | 11 | 1 | 0 | 3.765378 | 0 | 20.12885 | 21.69159 |  | 78.18951 | 71.59434 | 58.0571 | 546.9313 |  | 107.76 | 471.556304 | 38.92207 | -0.06209373 | 38.1054 | -0.03187895 | 30.32047 | -0.01256287
2021/12/11 14:15:38 | 262887.4681 | 3.7003 | 18 | 22 | 7 | 1 | 7 | 1 | -50.00356 | 2.498901 | -124.9539 | 20.17138 | 22.72188 |  | 78.34146 | 74.68118 | 95.2698 | 898.4414 |  | 112.64 | 493.953913 | 51.561 | -0.06500125 | 49.21682 | -0.0605464 | 30.37171 | -0.003377795
2021/12/11 14:45:38 | 264687.5148 | 1800.0031 | 18 | 26 | 7 | 1 | 7 | 1 | 0 | 3.477739 | 0 | 20.17138 | 22.72194 |  | 78.34146 | 74.68131 | 95.2698 | 898.4452 |  | 112.64 | 493.955217 | 30.05797 | -0.009226203 | 30.35114 | 0.006529093 | 30.22044 | -0.01993418
2021/12/11 16:34:28 | 271217.3943 | 6529.8386 | 18 | 27 | 7 | 1 | 7 | 1 | 0.04998293 | 4.200004 | 0.2099285 | 22.49919 | 22.72243 | 3.90464 | 87.41676 | 74.68301 | 6622.86 | 898.4927 |  | 100.99 | 493.96587 | 30.16949 | 0.007440448 | 30.2089 | -0.04267156 | 30.16988 | -0.04710793
2021/12/11 17:04:28 | 273017.4392 | 1800.0029 | 18 | 28 | 7 | 1 | 7 | 1 | 0 | 4.188952 | 0 | 22.49919 | 22.72243 |  | 87.41676 | 74.68301 | 6622.864 | 898.4927 |  | 100.99 | 493.96587 | 29.90211 | -0.05667746 | 30.30085 | 0.04229188 | 30.276 | 0.004815459
2021/12/11 17:04:30 | 273019.5293 | 2.0493 | 18 | 29 | 7 | 1 | 7 | 1 | 0.2500333 | 4.193956 | 1.048629 | 22.49919 | 22.72243 | -∞ | 87.41676 | 74.68301 | 6622.864 | 898.4927 |  | 100.99 | 493.96587 | 29.90083 | -0.05443303 | 30.29506 | 0.04128246 | 30.27401 | 0.006254129
2021/12/11 17:09:30 | 273319.6 | 300.0019 | 18 | 30 | 7 | 1 | 7 | 1 | 0 | 4.188301 | 0 | 22.49919 | 22.72243 |  | 87.41676 | 74.68301 | 6622.864 | 898.4927 |  | 100.99 | 493.96587 | 30.11527 | -0.02957165 | 30.14751 | -0.0394851 | 30.10845 | -0.04391789
2021/12/11 17:19:35 | 273924.885 | 55.0036 | 19 | 22 | 8 | 0 | 10 | 1 | -0.002258301 | 3.706915 | -0.00837133 | 22.55989 | 24.14537 | 3.443556 | 87.65561 | 79.52252 | 58.9862 | 546.0544 |  | 107.03 | 524.899348 | 48.46631 | -0.1499772 | 46.99067 | -0.02883196 | 30.49835 | 0.009862781
2021/12/11 17:22:35 | 274104.9364 | 180.0015 | 19 | 24 | 8 | 0 | 11 | 1 | 0 | 3.765403 | 0 | 22.55989 | 24.14537 |  | 87.65561 | 79.52252 | 58.9862 | 546.0609 |  | 107.03 | 524.899348 | 38.84991 | -0.08265853 | 38.22132 | -0.01760602 | 30.38891 | 0.006356835
2021/12/11 17:29:04 | 274493.8417 | 3.6775 | 19 | 22 | 8 | 1 | 7 | 1 | -50.00312 | 2.499961 | -125.0058 | 22.60243 | 25.1757 |  | 87.8076 | 82.60928 | 95.4516 | 898.3508 |  | 111.38 | 547.297826 | 52.04834 | 0.0524056 | 49.55892 | 0.0004804134 | 30.54375 | 0.04018664
2021/12/11 17:59:04 | 276293.8879 | 1800.0029 | 19 | 26 | 8 | 1 | 7 | 1 | 0 | 3.477723 | 0 | 22.60243 | 25.17576 |  | 87.8076 | 82.60943 | 95.4516 | 898.3551 |  | 111.39 | 547.29913 | 29.99702 | -0.0141567 | 30.08483 | -0.04046679 | 30.05986 | -0.04710734
2021/12/11 19:47:50 | 282819.1479 | 6525.2198 | 19 | 27 | 8 | 1 | 7 | 1 | 0.04999552 | 4.199908 | 0.2099766 | 24.93005 | 25.17622 | 3.904647 | 96.88197 | 82.61102 | 6618.104 | 898.3992 |  | 100.99 | 547.30913 | 30.15833 | 0.09414077 | 30.18362 | 0.05154848 | 30.10928 | 0.02730668
2021/12/11 20:17:50 | 284619.1952 | 1800.0038 | 19 | 28 | 8 | 1 | 7 | 1 | 0 | 4.188885 | 0 | 24.93005 | 25.17622 |  | 96.88197 | 82.61102 | 6618.108 | 898.3992 |  | 100.99 | 547.30913 | 29.79292 | -0.02650797 | 30.19151 | 0.02907336 | 30.19483 | 0.05115271
2021/12/11 20:17:52 | 284621.2912 | 2.055699 | 19 | 29 | 8 | 1 | 7 | 1 | 0.2500345 | 4.194033 | 1.048653 | 24.93005 | 25.17622 | -∞ | 96.88197 | 82.61102 | 6618.108 | 898.3992 |  | 100.99 | 547.30913 | 29.79862 | -0.02650471 | 30.18389 | 0.02531509 | 30.19031 | 0.04769043
2021/12/11 20:22:52 | 284921.3361 | 300.0028 | 19 | 30 | 8 | 1 | 7 | 1 | 0 | 4.188272 | 0 | 24.93005 | 25.17622 |  | 96.88197 | 82.61102 | 6618.108 | 898.3992 |  | 100.99 | 547.30913 | 29.95495 | -0.02209783 | 30.10006 | 0.06058574 | 30.06098 | 0.0319314
2021/12/11 20:32:57 | 285526.6554 | 55.004 | 20 | 22 | 9 | 0 | 10 | 1 | 0.003433228 | 3.706755 | 0.01272614 | 24.99074 | 26.5994 | 3.422359 | 97.12077 | 87.45094 | 58.4917 | 546.5798 |  | 106.44 | 578.247826 | 48.94097 | 0.0706768 | 46.99578 | 0.02454042 | 30.43309 | 0.02097309
2021/12/11 20:35:57 | 285706.7134 | 180.0041 | 20 | 24 | 9 | 0 | 11 | 1 | 0 | 3.765312 | 0 | 24.99074 | 26.5994 |  | 97.12077 | 87.45094 | 58.5019 | 546.5798 |  | 106.44 | 578.247826 | 39.00188 | 0.04257083 | 38.25492 | 0.0417006 | 30.32428 | 0.0313735
2021/12/11 20:42:26 | 286095.5927 | 3.6474 | 20 | 22 | 9 | 1 | 7 | 1 | -50.00452 | 2.499796 | -125.0011 | 25.03328 | 27.62944 |  | 97.27274 | 90.53655 | 95.8141 | 897.9772 |  | 110.37 | 600.64 | 51.78989 | -0.06020784 | 49.4472 | 0.0449276 | 30.53347 | 0.01361132
2021/12/11 21:12:26 | 287895.6383 | 1800.003 | 20 | 26 | 9 | 1 | 7 | 1 | 0 | 3.477315 | 0 | 25.03328 | 27.62944 |  | 97.27274 | 90.53655 | 95.8141 | 897.9772 |  | 110.37 | 600.64 | 29.97351 | -0.01475692 | 30.09721 | -0.03394723 | 30.1146 | -0.03396749
2021/12/11 23:01:14 | 294423.2762 | 6527.5945 | 20 | 27 | 9 | 1 | 7 | 1 | 0.04998816 | 4.199928 | 0.2099467 | 27.36086 | 27.62994 | 3.904548 | 106.3467 | 90.53831 | 6620.853 | 898.0266 |  | 100.98 | 600.65087 | 30.12028 | 0.0229609 | 30.22309 | -0.02241611 | 30.10642 | -0.051108
2021/12/11 23:31:14 | 296223.3224 | 1800.0045 | 20 | 28 | 9 | 1 | 7 | 1 | 0 | 4.188713 | 0 | 27.36086 | 27.62994 |  | 106.3467 | 90.53831 | 6620.857 | 898.0266 |  | 100.98 | 600.65087 | 30.04983 | -0.06017566 | 30.08194 | -0.05340695 | 30.16286 | -0.03357828
2021/12/11 23:31:16 | 296225.4163 | 2.051699 | 20 | 29 | 9 | 1 | 7 | 1 | 0.2500172 | 4.194491 | 1.048695 | 27.36086 | 27.62994 |  | 106.3467 | 90.53831 | 6620.857 | 898.0266 |  | 100.98 | 600.65087 | 30.05302 | -0.05546507 | 30.08323 | -0.05014391 | 30.15987 | -0.03209787
2021/12/11 23:36:16 | 296525.4625 | 300.0043 | 20 | 30 | 9 | 1 | 7 | 1 | 0 | 4.188352 | 0 | 27.36086 | 27.62994 |  | 106.3467 | 90.53831 | 6620.857 | 898.0266 |  | 100.98 | 600.65087 | 30.11381 | 0.05760133 | 30.22613 | 0.0342232 | 30.22241 | 0.01438558
2021/12/12 02:36:16 | 307325.5042 | 10800.0023 | 21 | 32 | 10 | 1 | 7 | 1 | 0 | 4.18252 | 0 | 27.36086 | 27.62994 |  | 106.3467 | 90.53831 | 0 | 0 |  | 100.98 | 600.65087 | 30.10096 | -0.01627266 | 30.11201 | -0.01351535 | 30.10117 | -0.03116965
2021/12/12 02:46:04 | 307913.8054 | 300.0056 | 21 | 35 | 10 | 1 | 7 | 1 | 0 | 4.18253 | 0 | 0 | 0 |  | 0 | 0 | 0 | 0 |  | 0 | 0 | 30.19371 | 0.08936644 | 30.22612 | 0.03662109 | 30.03885 | 0.003548265
2021/12/12 04:42:42 | 314911.9092 | 6998.0622 | 21 | 36 | 10 | 1 | 7 | 1 | -1.502335 | 2.499995 | -3.75583 | 1.720311e-08 | 2.919399 | 3.67433 | 7.195227e-08 | 10.65013 | 0.0318 | 6996.253 |  | 16970184000 | 63.465196 | 31.73795 | -0.03298759 | 31.47815 | -0.04110456 | 30.02257 | -0.02581
2021/12/12 05:12:42 | 316711.9605 | 1800.0023 | 21 | 38 | 10 | 1 | 7 | 1 | 0 | 2.895539 | 0 | 1.720311e-08 | 2.919403 |  | 7.195227e-08 | 10.65014 | 0.0318 | 6996.264 |  | 16970208000 | 63.465283 | 29.83482 | -0.04652083 | 30.02977 | -0.0382483 | 30.20152 | 0.03577113
2021/12/12 07:23:14 | 324543.4178 | 7831.4171 | 21 | 39 | 10 | 1 | 7 | 1 | 0.04998724 | 4.200143 | 0.2099536 | 2.873373 | 2.919418 | 3.813888 | 10.96542 | 10.65019 | 7823.708 | 6996.311 |  | 101.6 | 63.465609 | 29.94664 | -0.06200254 | 30.06969 | -0.04908085 | 30.04471 | -0.0270474
2021/12/12 07:53:14 | 326343.4642 | 1800.0028 | 21 | 40 | 10 | 1 | 7 | 1 | 0 | 4.188394 | 0 | 2.873373 | 2.919418 |  | 10.96542 | 10.65019 | 7823.712 | 6996.311 |  | 101.6 | 63.465609 | 29.8897 | -0.04114628 | 29.98989 | -0.03652513 | 30.05667 | -0.02551317
2021/12/12 07:54:09 | 326398.5059 | 55.0031 | 21 | 41 | 10 | 1 | 7 | 1 | 0.00151062 | 4.078821 | 0.006161549 | 2.878633 | 3.043738 | 4.079434 | 10.98714 | 11.09076 | 7829.075 | 7045.968 |  | 105.74 | 66.168217 | 34.17321 | -0.07540822 | 33.87489 | 0.008752346 | 30.181 | 0.03971398
2021/12/12 08:04:09 | 326998.5508 | 600.0022 | 21 | 42 | 10 | 1 | 7 | 1 | 0 | 4.119333 | 0 | 2.878633 | 3.043738 |  | 10.98714 | 11.09076 | 7829.077 | 7045.968 |  | 105.74 | 66.168217 | 30.28341 | -0.0417906 | 30.38099 | -0.006239414 | 30.28411 | 0.03702819
2021/12/12 08:16:43 | 327752.8803 | 754.2893 | 21 | 43 | 10 | 1 | 7 | 1 | 0.04998711 | 4.199846 | 0.2099382 | 3.002546 | 3.043738 | 4.19502 | 11.50624 | 11.09076 | 8583.202 | 7045.98 |  | 101.37 | 66.168217 | 30.19311 | 0.06965518 | 30.11969 | 0.002391338 | 30.03119 | -0.03070414
2021/12/12 08:46:43 | 329552.924 | 1800.002 | 21 | 44 | 10 | 1 | 7 | 1 | 0 | 4.192666 | 0 | 3.002546 | 3.043738 |  | 11.50624 | 11.09076 | 8583.207 | 7045.98 |  | 101.37 | 66.168217 | 29.95586 | 0.07608473 | 29.98776 | -0.04545331 | 30.04042 | -0.01458287
2021/12/12 08:47:43 | 329612.9575 | 60.0042 | 21 | 45 | 10 | 1 | 7 | 1 | 0 | 4.192361 | 0 | 3.002546 | 3.043738 |  | 11.50624 | 11.09076 | 8583.207 | 7045.98 |  | 101.37 | 66.168217 | 30.0254 | 0.06976306 | 30.02217 | -0.03576219 | 30.1172 | 0.01055419
2021/12/12 08:57:49 | 330218.2916 | 55.005 | 21 | 22 | 0 | 0 | 10 | 2 | -0.003814697 | 3.709243 | -0.01414964 | 3.063205 | 4.46733 | 3.499233 | 11.74503 | 15.93102 | 8641.961 | 7592.328 |  | 145.84 | 97.11587 | 48.77715 | 0.0188899 | 47.07306 | -0.02474189 | 30.37191 | -0.03000796
2021/12/12 09:00:49 | 330398.3487 | 180.0033 | 21 | 24 | 0 | 0 | 11 | 2 | 0 | 3.767085 | 0 | 3.063205 | 4.46733 |  | 11.74503 | 15.93102 | 8641.961 | 7592.337 |  | 145.84 | 97.11587 | 39.03349 | 0.03617287 | 38.25105 | 0.04036665 | 30.36269 | 0.04986584
2021/12/12 09:07:18 | 330787.4609 | 3.8789 | 21 | 22 | 0 | 1 | 7 | 2 | -50.00011 | 2.498848 | -124.9427 | 3.105703 | 5.499604 |  | 11.89706 | 19.02547 | 8679.995 | 7943.251 |  | 177.08 | 119.556609 | 51.66443 | 0.04721522 | 49.33184 | -0.0178051 | 30.37403 | 9.477139e-05
2021/12/12 09:37:18 | 332587.5081 | 1800.0037 | 21 | 26 | 0 | 1 | 7 | 2 | 0 | 3.48044 | 0 | 3.105703 | 5.499659 |  | 11.89706 | 19.02561 | 8679.995 | 7943.255 |  | 177.08 | 119.557804 | 30.11055 | 0.02796054 | 30.23823 | 0.07105231 | 30.23451 | 0.07329404
2021/12/12 11:25:43 | 339092.8894 | 6505.341 | 21 | 27 | 0 | 1 | 7 | 2 | 0.04999863 | 4.199852 | 0.2099868 | 5.429802 | 5.500134 | 3.906081 | 20.96116 | 19.02726 | 15183.92 | 7943.301 |  | 101.3 | 119.56813 | 30.16662 | 0.06966472 | 30.18055 | 0.05743921 | 30.18387 | 0.02878249
2021/12/12 11:55:43 | 340892.9366 | 1800.0048 | 21 | 28 | 0 | 1 | 7 | 2 | 0 | 4.188724 | 0 | 5.429802 | 5.500134 |  | 20.96116 | 19.02726 | 15183.93 | 7943.301 |  | 101.3 | 119.56813 | 30.10329 | 0.02277553 | 30.13305 | 0.01256287 | 30.11516 | 0.003743768
2021/12/12 11:55:45 | 340895.0284 | 2.0509 | 21 | 29 | 0 | 1 | 7 | 2 | 0.2499883 | 4.193074 | 1.048219 | 5.429802 | 5.500134 | -∞ | 20.96116 | 19.02726 | 15183.93 | 7943.301 |  | 101.3 | 119.56813 | 30.10062 | 0.02367393 | 30.13236 | 0.01237855 | 30.11399 | 0.00296532
2021/12/12 12:00:46 | 341195.0742 | 300.004 | 21 | 30 | 0 | 1 | 7 | 2 | 0 | 4.188077 | 0 | 5.429802 | 5.500134 |  | 20.96116 | 19.02726 | 15183.93 | 7943.301 |  | 101.3 | 119.56813 | 29.76363 | -0.06768048 | 30.13395 | -0.01266718 | 30.20078 | 0.01380563
2021/12/12 12:10:51 | 341800.3803 | 55.0026 | 22 | 22 | 1 | 0 | 10 | 2 | 0.01017761 | 3.7074 | 0.03773247 | 5.490498 | 6.923763 | 3.515189 | 21.20003 | 23.86659 | 58.6309 | 546.4288 |  | 126.1 | 150.516587 | 48.79325 | 0.006814003 | 47.0504 | 0.0219655 | 30.3782 | -0.05560875
2021/12/12 12:13:51 | 341980.4357 | 180.0027 | 22 | 24 | 1 | 0 | 11 | 2 | 0 | 3.765138 | 0 | 5.490498 | 6.923763 |  | 21.20003 | 23.86659 | 58.6415 | 546.4288 |  | 126.1 | 150.516587 | 38.81535 | -0.02012014 | 38.08373 | -0.04205823 | 30.24198 | -0.03615201
2021/12/12 12:20:20 | 342369.3913 | 3.742099 | 22 | 22 | 1 | 1 | 7 | 2 | -50.00301 | 2.499713 | -124.9932 | 5.53301 | 7.954858 |  | 21.352 | 26.95533 | 96.5663 | 897.2634 |  | 143.77 | 172.931696 | 51.67842 | -0.02355337 | 49.28332 | -0.09344935 | 30.32085 | -0.0728631
2021/12/12 12:50:20 | 344169.4368 | 1800.0032 | 22 | 26 | 1 | 1 | 7 | 2 | 0 | 3.478215 | 0 | 5.53301 | 7.954883 |  | 21.352 | 26.95539 | 96.5663 | 897.2652 |  | 143.77 | 172.932239 | 30.05783 | 0.04143238 | 30.11477 | -0.01909375 | 30.06157 | -0.04557788
2021/12/12 14:39:03 | 350692.21 | 6522.7304 | 22 | 27 | 1 | 1 | 7 | 2 | 0.04998182 | 4.200106 | 0.2099289 | 7.861719 | 7.95535 | 3.904558 | 30.43123 | 26.95702 | 6616.274 | 897.309 |  | 101.19 | 172.942391 | 30.10416 | 0.0221926 | 30.18518 | 0.04104614 | 29.99846 | -0.05373001
2021/12/12 15:09:03 | 352492.2532 | 1800.0023 | 22 | 28 | 1 | 1 | 7 | 2 | 0 | 4.188733 | 0 | 7.861719 | 7.95535 |  | 30.43123 | 26.95702 | 6616.276 | 897.309 |  | 101.19 | 172.942391 | 29.9275 | -0.006670952 | 30.0336 | -0.04907966 | 30.05803 | -0.04689574
2021/12/12 15:09:05 | 352494.3431 | 2.0511 | 22 | 29 | 1 | 1 | 7 | 2 | 0.2500319 | 4.193265 | 1.04845 | 7.861719 | 7.95535 |  | 30.43123 | 26.95702 | 6616.276 | 897.309 |  | 101.19 | 172.942391 | 29.93671 | -0.00577438 | 30.0397 | -0.04537481 | 30.06318 | -0.0438571
2021/12/12 15:14:05 | 352794.3876 | 300.0023 | 22 | 30 | 1 | 1 | 7 | 2 | 0 | 4.188061 | 0 | 7.861719 | 7.95535 |  | 30.43123 | 26.95702 | 6616.276 | 897.309 |  | 101.19 | 172.942391 | 29.97317 | -0.01828611 | 30.25915 | 0.05437434 | 30.27662 | 0.07425785
2021/12/12 15:24:10 | 353399.6787 | 55.0049 | 23 | 22 | 2 | 0 | 10 | 2 | 0.004180908 | 3.706935 | 0.01549835 | 7.922388 | 9.378996 | 3.471037 | 30.66998 | 31.79584 | 58.9266 | 546.0569 |  | 118.39 | 203.891217 | 48.6761 | -0.0513351 | 46.93407 | 0.00428915 | 30.51037 | 0.06176472
2021/12/12 15:27:10 | 353579.7319 | 180.002 | 23 | 24 | 2 | 0 | 11 | 2 | 0 | 3.764791 | 0 | 7.922388 | 9.378996 |  | 30.66998 | 31.79584 | 58.9373 | 546.0569 |  | 118.39 | 203.891217 | 38.86996 | 0.04587054 | 38.1503 | -0.02463222 | 30.27436 | 0.00803709
2021/12/12 15:33:39 | 353968.6555 | 3.6962 | 23 | 22 | 2 | 1 | 7 | 2 | -50.00142 | 2.499685 | -124.9878 | 7.964911 | 10.40969 |  | 30.82195 | 34.88242 | 97.0673 | 896.6981 |  | 130.69 | 226.297609 | 51.8776 | 0.05212188 | 49.4065 | 0.007561445 | 30.30068 | 0.03211141
2021/12/12 16:03:39 | 355768.701 | 1800.0038 | 23 | 26 | 2 | 1 | 7 | 2 | 0 | 3.477438 | 0 | 7.964911 | 10.40969 |  | 30.82195 | 34.88242 | 97.0673 | 896.6981 |  | 130.69 | 226.297609 | 29.94911 | 0.007458925 | 30.228 | 0.05395591 | 30.24545 | 0.04294634
2021/12/12 17:52:22 | 362291.485 | 6522.7429 | 23 | 27 | 2 | 1 | 7 | 2 | 0.04999745 | 4.199932 | 0.2099859 | 10.29403 | 10.41017 | 3.904575 | 39.90209 | 34.88411 | 6617.815 | 896.7395 |  | 101.13 | 226.308043 | 29.95532 | -0.05963266 | 30.24127 | 0.05120933 | 30.23755 | 0.03578901
2021/12/12 18:22:22 | 364091.5318 | 1800.0048 | 23 | 28 | 2 | 1 | 7 | 2 | 0 | 4.188723 | 0 | 10.29403 | 10.41017 |  | 39.90209 | 34.88411 | 6617.817 | 896.7395 |  | 101.13 | 226.308043 | 29.85296 | -0.0839299 | 30.18813 | -0.02887309 | 30.2338 | -0.0001984835
2021/12/12 18:22:24 | 364093.6234 | 2.050199 | 23 | 29 | 2 | 1 | 7 | 2 | 0.2500405 | 4.193974 | 1.048663 | 10.29403 | 10.41017 |  | 39.90209 | 34.88411 | 6617.817 | 896.7395 |  | 101.13 | 226.308043 | 29.86164 | -0.07890772 | 30.18495 | -0.02713321 | 30.22658 | -0.0006117557
2021/12/12 18:27:24 | 364393.6677 | 300.0046 | 23 | 30 | 2 | 1 | 7 | 2 | 0 | 4.188181 | 0 | 10.29403 | 10.41017 |  | 39.90209 | 34.88411 | 6617.817 | 896.7395 |  | 101.13 | 226.308043 | 30.08968 | -0.0003916025 | 30.21269 | 0.03901362 | 30.25132 | 0.03682375
2021/12/12 18:37:29 | 364998.9664 | 55.0033 | 24 | 22 | 3 | 0 | 10 | 2 | 0.004615784 | 3.706481 | 0.01710832 | 10.35472 | 11.83393 | 3.442504 | 40.14091 | 39.72305 | 58.8554 | 546.149 |  | 114.29 | 257.259348 | 48.72936 | -0.0675559 | 46.89893 | -0.05411148 | 30.38937 | -0.02511442
2021/12/12 18:40:29 | 365179.0196 | 180.0026 | 24 | 24 | 3 | 0 | 11 | 2 | 0 | 3.764835 | 0 | 10.35472 | 11.83393 |  | 40.14091 | 39.72305 | 58.8616 | 546.149 |  | 114.29 | 257.259348 | 39.09152 | 0.0601387 | 38.21302 | 0.009992123 | 30.2252 | -0.01189053
2021/12/12 18:46:58 | 365567.8778 | 3.637299 | 24 | 22 | 3 | 1 | 7 | 2 | -49.99141 | 2.49979 | -124.968 | 10.39724 | 12.86394 |  | 40.29285 | 42.80705 | 95.4412 | 898.2319 |  | 123.72 | 279.65087 | 51.90959 | 0.05104542 | 49.54053 | -0.04610181 | 30.41176 | -0.0302881
2021/12/12 19:16:58 | 367367.9234 | 1800.004 | 24 | 26 | 3 | 1 | 7 | 2 | 0 | 3.477163 | 0 | 10.39724 | 12.864 |  | 40.29285 | 42.80719 | 95.4412 | 898.236 |  | 123.73 | 279.652174 | 29.85633 | -0.04727602 | 30.11389 | 0.04670918 | 30.18777 | 0.04010499
2021/12/12 21:05:43 | 373892.6276 | 6524.664 | 24 | 27 | 3 | 1 | 7 | 2 | 0.04998141 | 4.199977 | 0.2099208 | 12.726 | 12.86445 | 3.9047 | 49.37127 | 42.80875 | 6618.542 | 898.2747 |  | 101.09 | 279.661957 | 30.26715 | 0.08715093 | 30.25739 | 0.03681362 | 30.15487 | 0.01477361
2021/12/12 21:35:43 | 375692.6728 | 1800.002 | 24 | 28 | 3 | 1 | 7 | 2 | 0 | 4.188855 | 0 | 12.726 | 12.86445 |  | 49.37127 | 42.80875 | 6618.543 | 898.2747 |  | 101.09 | 279.661957 | 29.96134 | -0.0585556 | 30.0046 | -0.00700593 | 30.06004 | 0.001246929
2021/12/12 21:35:45 | 375694.7608 | 2.049 | 24 | 29 | 3 | 1 | 7 | 2 | 0.250002 | 4.194052 | 1.048521 | 12.726 | 12.86445 | -∞ | 49.37127 | 42.80875 | 6618.543 | 898.2747 |  | 101.09 | 279.661957 | 29.96678 | -0.05748451 | 30.00804 | -0.006738228 | 30.06078 | 0.0002735339
2021/12/12 21:40:45 | 375994.805 | 300.0022 | 24 | 30 | 3 | 1 | 7 | 2 | 0 | 4.188146 | 0 | 12.726 | 12.86445 |  | 49.37127 | 42.80875 | 6618.543 | 898.2747 |  | 101.09 | 279.661957 | 30.13278 | 0.06439328 | 30.20034 | 0.03489912 | 30.17543 | 0.02608895
2021/12/12 21:50:51 | 376600.1079 | 55.0049 | 25 | 22 | 4 | 0 | 10 | 2 | 0.001861572 | 3.706544 | 0.006899999 | 12.78668 | 14.28848 | 3.461404 | 49.61009 | 47.64816 | 57.7938 | 547.2145 |  | 111.74 | 310.61913 | 48.80452 | 0.07494688 | 47.03591 | 0.04364848 | 30.46754 | 0.05176187
2021/12/12 21:53:51 | 376780.1612 | 180.0027 | 25 | 24 | 4 | 0 | 11 | 2 | 0 | 3.764807 | 0 | 12.78668 | 14.28848 |  | 49.61009 | 47.64816 | 57.8003 | 547.2145 |  | 111.74 | 310.61913 | 39.02443 | -0.04913568 | 38.10402 | -0.06536245 | 30.23437 | -0.02896667
2021/12/12 22:00:19 | 377168.9911 | 3.6141 | 25 | 22 | 4 | 1 | 7 | 2 | -49.99968 | 2.49997 | -124.9977 | 12.82923 | 15.31844 |  | 49.76208 | 50.73147 | 95.7932 | 897.8707 |  | 119.4 | 333.009565 | 51.93534 | 0.03611445 | 49.46463 | -0.05985618 | 30.227 | -0.03136218
2021/12/12 22:30:19 | 378969.0373 | 1800.0045 | 25 | 26 | 4 | 1 | 7 | 2 | 0 | 3.476929 | 0 | 12.82923 | 15.3185 |  | 49.76208 | 50.73163 | 95.7932 | 897.8753 |  | 119.4 | 333.01087 | 30.1034 | 0.01119137 | 30.27089 | 0.07554293 | 30.20951 | 0.0777781
2021/12/13 00:19:04 | 385493.6121 | 6524.5345 | 25 | 27 | 4 | 1 | 7 | 2 | 0.0499944 | 4.200047 | 0.2099788 | 15.1581 | 15.31895 | 3.904403 | 58.84058 | 50.73317 | 6618.871 | 897.9182 |  | 101.06 | 333.020652 | 29.99354 | 0.02661586 | 30.09546 | -0.05408406 | 30.16933 | -0.0408709
2021/12/13 00:49:04 | 387293.656 | 1800.005 | 25 | 28 | 4 | 1 | 7 | 2 | 0 | 4.188832 | 0 | 15.1581 | 15.31895 |  | 58.84058 | 50.73317 | 6618.873 | 897.9182 |  | 101.06 | 333.020652 | 30.11879 | -0.01128674 | 30.0099 | -0.0649941 | 30.05551 | -0.05399108
2021/12/13 00:49:06 | 387295.749 | 2.0527 | 25 | 29 | 4 | 1 | 7 | 2 | 0.2500222 | 4.193969 | 1.048585 | 15.1581 | 15.31895 |  | 58.84058 | 50.73317 | 6618.873 | 897.9182 |  | 101.06 | 333.020652 | 30.11677 | -0.01210884 | 30.01191 | -0.06482638 | 30.05776 | -0.05374902
2021/12/13 00:54:06 | 387595.7924 | 300.0032 | 25 | 30 | 4 | 1 | 7 | 2 | 0 | 4.188166 | 0 | 15.1581 | 15.31895 |  | 58.84058 | 50.73317 | 6618.873 | 897.9182 |  | 101.06 | 333.020652 | 30.26231 | 0.05230486 | 30.0832 | 0.003042817 | 30.10059 | -0.01019359
2021/12/13 01:04:12 | 388201.07 | 55.0023 | 26 | 22 | 5 | 0 | 10 | 2 | 0.003013611 | 3.705441 | 0.01116676 | 15.21875 | 16.74277 | 3.482247 | 59.07927 | 55.57161 | 58.7241 | 546.2004 |  | 110.01 | 363.973261 | 48.73883 | 0.03473163 | 46.91262 | -0.06219387 | 30.35414 | -0.02023339
2021/12/13 01:07:12 | 388381.1231 | 180.0033 | 26 | 24 | 5 | 0 | 11 | 2 | 0 | 3.764622 | 0 | 15.21875 | 16.74277 |  | 59.07927 | 55.57161 | 58.7281 | 546.2004 |  | 110.01 | 363.973261 | 39.01218 | 0.070647 | 38.18981 | -0.0006628036 | 30.2369 | -0.009497404
2021/12/13 01:13:40 | 388769.9319 | 3.5852 | 26 | 22 | 5 | 1 | 7 | 2 | -50.0029 | 2.499476 | -124.981 | 15.26129 | 17.77232 |  | 59.23122 | 58.65347 | 96.0197 | 897.5355 |  | 116.45 | 386.354783 | 51.97707 | 0.0355494 | 49.54059 | -0.02009988 | 30.32009 | -0.03192246
2021/12/13 01:43:40 | 390569.9782 | 1800.003 | 26 | 26 | 5 | 1 | 7 | 2 | 0 | 3.476432 | 0 | 15.26129 | 17.77234 |  | 59.23122 | 58.65353 | 96.0197 | 897.5374 |  | 116.45 | 386.355217 | 30.18797 | 0.100463 | 29.99455 | 0.02972066 | 30.00484 | 0.00105083
2021/12/13 03:32:27 | 397096.1568 | 6526.137 | 26 | 27 | 5 | 1 | 7 | 2 | 0.04999126 | 4.200028 | 0.2099647 | 17.5899 | 17.77286 | 3.90451 | 68.30858 | 58.65532 | 6620.675 | 897.5744 |  | 101.04 | 386.366522 | 30.18319 | 0.05836606 | 30.07446 | 0.02894998 | 30.0283 | 0.009112358
2021/12/13 04:02:27 | 398896.2042 | 1800.0048 | 26 | 28 | 5 | 1 | 7 | 2 | 0 | 4.188778 | 0 | 17.5899 | 17.77286 |  | 68.30858 | 58.65532 | 6620.676 | 897.5744 |  | 101.04 | 386.366522 | 30.07855 | -0.02026737 | 30.03309 | -0.07552445 | 30.0787 | -0.06893933
2021/12/13 04:02:29 | 398898.2945 | 2.050199 | 26 | 29 | 5 | 1 | 7 | 2 | 0.250008 | 4.194066 | 1.04855 | 17.5899 | 17.77286 | -∞ | 68.30858 | 58.65532 | 6620.676 | 897.5744 |  | 101.04 | 386.366522 | 30.07267 | -0.02218649 | 30.03717 | -0.07368323 | 30.08302 | -0.06642945
2021/12/13 04:07:29 | 399198.3413 | 300.0034 | 26 | 30 | 5 | 1 | 7 | 2 | 0 | 4.188427 | 0 | 17.5899 | 17.77286 |  | 68.30858 | 58.65532 | 6620.676 | 897.5744 |  | 101.04 | 386.366522 | 29.934 | -0.05206943 | 30.00581 | -0.01618505 | 30.25148 | 0.03001094
2021/12/13 04:17:34 | 399803.6273 | 55.0036 | 27 | 22 | 6 | 0 | 10 | 2 | -0.003715515 | 3.706054 | -0.0137699 | 17.65058 | 19.19668 | 3.516718 | 68.54739 | 63.49343 | 58.2244 | 546.6689 |  | 108.76 | 417.31913 | 48.77964 | 0.02497435 | 47.11174 | -0.02297282 | 30.35547 | -0.03259122
2021/12/13 04:20:34 | 399983.6797 | 180.0025 | 27 | 24 | 6 | 0 | 11 | 2 | 0 | 3.764692 | 0 | 17.65058 | 19.19668 |  | 68.54739 | 63.49343 | 58.2244 | 546.6785 |  | 108.76 | 417.31913 | 39.03518 | 0.01409173 | 38.36468 | 0.05205274 | 30.31592 | 0.03087759
2021/12/13 04:27:03 | 400372.4503 | 3.5628 | 27 | 22 | 6 | 1 | 7 | 2 | -50.00176 | 2.499661 | -124.9874 | 17.69312 | 20.22587 |  | 68.69932 | 66.57391 | 95.4806 | 897.9537 |  | 114.31 | 439.692826 | 51.94995 | -0.05717874 | 49.64904 | -0.01188636 | 30.34111 | -0.03661573
2021/12/13 04:57:03 | 402172.4965 | 1800.0036 | 27 | 26 | 6 | 1 | 7 | 2 | 0 | 3.476267 | 0 | 17.69312 | 20.2259 |  | 68.69932 | 66.57397 | 95.4806 | 897.9557 |  | 114.32 | 439.693478 | 29.97746 | -0.02612412 | 30.02353 | -0.0335592 | 30.03383 | -0.02696037
2021/12/13 06:45:41 | 408690.7205 | 6518.1836 | 27 | 27 | 6 | 1 | 7 | 2 | 0.04998947 | 4.19992 | 0.2099518 | 20.02127 | 20.2264 | 3.904405 | 77.7747 | 66.57572 | 6612.157 | 898.001 |  | 101.02 | 439.704348 | 29.6477 | 0.03046274 | 29.76371 | 0.07236421 | 29.75976 | 0.07239997
2021/12/13 07:15:41 | 410490.7677 | 1800.0053 | 27 | 28 | 6 | 1 | 7 | 2 | 0 | 4.188678 | 0 | 20.02127 | 20.2264 |  | 77.7747 | 66.57572 | 6612.161 | 898.001 |  | 101.02 | 439.704348 | 29.50283 | 0.04506171 | 29.53958 | -0.01279056 | 29.76999 | 0.046767
2021/12/13 07:15:43 | 410492.8596 | 2.0516 | 27 | 29 | 6 | 1 | 7 | 2 | 0.2500371 | 4.193576 | 1.04855 | 20.02127 | 20.2264 |  | 77.7747 | 66.57572 | 6612.161 | 898.001 |  | 101.02 | 439.704348 | 29.51388 | 0.04293812 | 29.54771 | -0.01067389 | 29.7707 | 0.0464332
2021/12/13 07:20:43 | 410792.9078 | 300.0048 | 27 | 30 | 6 | 1 | 7 | 2 | 0 | 4.18833 | 0 | 20.02127 | 20.2264 |  | 77.7747 | 66.57572 | 6612.161 | 898.001 |  | 101.02 | 439.704348 | 29.52054 | 0.01004934 | 29.50044 | -0.08241534 | 29.58118 | -0.08685529
2021/12/13 07:30:49 | 411398.2189 | 55.0036 | 28 | 22 | 7 | 0 | 10 | 2 | 0.002334595 | 3.706038 | 0.008652098 | 20.08194 | 21.65077 | 3.07782 | 78.01343 | 71.41469 | 57.2877 | 547.7484 |  | 107.81 | 470.668913 | 48.41254 | -0.07806897 | 46.61448 | 0.01853943 | 30.14459 | 0.03682435
2021/12/13 07:33:49 | 411578.274 | 180.0025 | 28 | 24 | 7 | 0 | 11 | 2 | 0 | 3.764145 | 0 | 20.08194 | 21.65077 |  | 78.01343 | 71.41469 | 57.2969 | 547.7484 |  | 107.81 | 470.668913 | 38.7219 | 0.05700827 | 37.62658 | -0.0710547 | 29.79842 | -0.04575133
2021/12/13 07:39:37 | 411926.554 | 18.0838 | 28 | 22 | 7 | 1 | 6 | 2 | -49.99708 | 2.499923 | -124.9889 | 20.11819 | 22.60058 |  | 78.14364 | 74.26067 | 89.0605 | 864.087 |  | 112.34 | 491.316957 | 51.72676 | -0.02740145 | 49.70947 | -0.01276016 | 30.02984 | -0.02873003
2021/12/13 08:09:37 | 413726.5994 | 1800.0037 | 28 | 26 | 7 | 1 | 6 | 2 | 0 | 3.493452 | 0 | 20.11819 | 22.60064 |  | 78.14364 | 74.26081 | 89.0605 | 864.091 |  | 112.34 | 491.318261 | 29.64654 | -0.03896058 | 29.61422 | -0.08082211 | 29.70913 | -0.05435765
2021/12/13 09:55:22 | 420071.5472 | 6344.9074 | 28 | 27 | 7 | 1 | 6 | 2 | 0.04999882 | 4.199978 | 0.2099939 | 22.37361 | 22.6011 | 3.915747 | 86.95927 | 74.26244 | 6432.41 | 864.1369 |  | 101.02 | 491.328261 | 29.66757 | -0.07526457 | 29.73117 | 0.01631558 | 29.81905 | 0.03840089
2021/12/13 10:25:22 | 421871.5925 | 1800.0037 | 28 | 28 | 7 | 1 | 6 | 2 | 0 | 4.188825 | 0 | 22.37361 | 22.6011 |  | 86.95927 | 74.26244 | 6432.412 | 864.1369 |  | 101.02 | 491.328261 | 29.69554 | -0.08079886 | 29.71771 | 0.04745364 | 29.73493 | 0.02318561
2021/12/13 10:25:24 | 421873.6867 | 2.0522 | 28 | 29 | 7 | 1 | 6 | 2 | 0.2499799 | 4.192898 | 1.04814 | 22.37361 | 22.6011 | -∞ | 86.95927 | 74.26244 | 6432.412 | 864.1369 |  | 101.02 | 491.328261 | 29.6963 | -0.07857555 | 29.71878 | 0.04386445 | 29.73767 | 0.02078546
2021/12/13 10:30:24 | 422173.731 | 300.0023 | 28 | 30 | 7 | 1 | 6 | 2 | 0 | 4.188193 | 0 | 22.37361 | 22.6011 |  | 86.95927 | 74.26244 | 6432.412 | 864.1369 |  | 101.02 | 491.328261 | 29.90777 | 0.06770849 | 29.81956 | 0.0420779 | 29.81564 | 0.031057
2021/12/13 10:40:29 | 422779.0202 | 55.0034 | 29 | 22 | 8 | 0 | 10 | 2 | -0.0007858276 | 3.704435 | -0.002911047 | 22.4343 | 24.0257 | 3.081217 | 87.1981 | 79.10139 | 58.0864 | 546.89 |  | 107.09 | 522.297826 | 48.52748 | -0.02333045 | 46.84606 | 0.03157735 | 30.04527 | 0.03929079
2021/12/13 10:43:30 | 422959.075 | 180.0035 | 29 | 24 | 8 | 0 | 11 | 2 | 0 | 3.764163 | 0 | 22.4343 | 24.0257 |  | 87.1981 | 79.10139 | 58.0864 | 546.8956 |  | 107.09 | 522.297826 | 38.68135 | -0.07649541 | 37.79697 | -0.02402186 | 29.89394 | -0.0354594
2021/12/13 10:49:18 | 423307.3566 | 18.0804 | 29 | 22 | 8 | 1 | 6 | 2 | -49.93423 | 2.500318 | -124.8515 | 22.47058 | 24.97568 |  | 87.32837 | 81.94711 | 90.9292 | 862.196 |  | 111.15 | 542.949565 | 52.03822 | -0.04238486 | 50.09661 | -0.01654506 | 30.24294 | 0.01788855
2021/12/13 11:19:18 | 425107.4019 | 1800.0033 | 29 | 26 | 8 | 1 | 6 | 2 | 0 | 3.49279 | 0 | 22.47058 | 24.9757 |  | 87.32837 | 81.94717 | 90.9292 | 862.1976 |  | 111.15 | 542.95 | 29.75766 | 0.04984021 | 29.68223 | 0.02977908 | 29.7701 | 0.01874804
2021/12/13 13:05:08 | 431457.455 | 6350.0126 | 29 | 27 | 8 | 1 | 6 | 2 | 0.04999435 | 4.19985 | 0.2099688 | 24.72603 | 24.9762 | 3.915468 | 96.14382 | 81.94891 | 6439.054 | 862.2457 |  | 101.01 | 542.96087 | 29.88323 | -0.0790292 | 29.92911 | 0.04276752 | 29.88993 | 0.01629829
2021/12/13 13:35:08 | 433257.4982 | 1800.0036 | 29 | 28 | 8 | 1 | 6 | 2 | 0 | 4.188609 | 0 | 24.72603 | 24.9762 |  | 96.14382 | 81.94891 | 6439.058 | 862.2457 |  | 101.01 | 542.96087 | 29.84067 | -0.03908217 | 29.86528 | 0.03009617 | 29.88963 | 0.04114866
2021/12/13 13:35:10 | 433259.5888 | 2.052 | 29 | 29 | 8 | 1 | 6 | 2 | 0.2500256 | 4.193965 | 1.048599 | 24.72603 | 24.9762 |  | 96.14382 | 81.94891 | 6439.058 | 862.2457 |  | 101.01 | 542.96087 | 29.83621 | -0.04042494 | 29.86081 | 0.02850776 | 29.88682 | 0.03985685
2021/12/13 13:40:10 | 433559.6326 | 300.0023 | 29 | 30 | 8 | 1 | 6 | 2 | 0 | 4.188425 | 0 | 24.72603 | 24.9762 |  | 96.14382 | 81.94891 | 6439.058 | 862.2457 |  | 101.01 | 542.96087 | 29.83534 | -0.0682354 | 29.66479 | -0.04112005 | 29.81364 | -0.01243532
2021/12/13 13:50:15 | 434164.9331 | 55.0049 | 30 | 22 | 9 | 0 | 10 | 2 | 0.0006256104 | 3.705733 | 0.002318345 | 24.78671 | 26.40097 | 3.063771 | 96.38258 | 86.78779 | 59.1092 | 545.892 |  | 106.51 | 573.93413 | 48.61351 | -0.06045103 | 46.65624 | 0.0006330013 | 29.90534 | -0.02141297
2021/12/13 13:53:15 | 434344.9888 | 180.0025 | 30 | 24 | 9 | 0 | 11 | 2 | 0 | 3.763739 | 0 | 24.78671 | 26.40097 |  | 96.38258 | 86.78779 | 59.1203 | 545.892 |  | 106.51 | 573.93413 | 38.98803 | 0.05092382 | 37.83136 | -0.02619386 | 29.83708 | -0.02443373
2021/12/13 13:59:04 | 434693.2532 | 18.0645 | 30 | 22 | 9 | 1 | 6 | 2 | -49.99868 | 2.498414 | -124.9174 | 24.82298 | 27.35089 |  | 96.51283 | 89.63285 | 91.7529 | 861.3525 |  | 110.18 | 594.584565 | 52.13989 | -0.003499985 | 49.865 | -0.03531694 | 30.13521 | -0.00807941
2021/12/13 14:29:04 | 436493.2988 | 1800.0035 | 30 | 26 | 9 | 1 | 6 | 2 | 0 | 3.492434 | 0 | 24.82298 | 27.35095 |  | 96.51283 | 89.633 | 91.7529 | 861.357 |  | 110.18 | 594.58587 | 29.8841 | 0.05766392 | 29.77464 | -0.04370272 | 29.78483 | -0.03047943
2021/12/13 16:14:51 | 442840.5095 | 6347.168 | 30 | 27 | 9 | 1 | 6 | 2 | 0.04998773 | 4.199961 | 0.2099465 | 27.07838 | 27.35144 | 3.915233 | 105.3277 | 89.6347 | 6436.876 | 861.4056 |  | 101.01 | 594.596522 | 30.09121 | 0.01906693 | 29.6857 | -0.04998028 | 29.66758 | -0.07649541
2021/12/13 16:44:51 | 444640.5584 | 1800.0054 | 30 | 28 | 9 | 1 | 6 | 2 | 0 | 4.188712 | 0 | 27.07838 | 27.35144 |  | 105.3277 | 89.6347 | 6436.88 | 861.4056 |  | 101.01 | 594.596522 | 29.97075 | -0.07001817 | 29.80502 | 0.009920597 | 29.80816 | -0.01215041
2021/12/13 16:44:53 | 444642.6529 | 2.0513 | 30 | 29 | 9 | 1 | 6 | 2 | 0.004927397 | 4.189381 | 0.02064274 | 27.07838 | 27.35144 |  | 105.3277 | 89.6347 | 6436.88 | 861.4056 |  | 101.01 | 594.596522 | 29.96974 | -0.06531074 | 29.80377 | 0.01084188 | 29.80453 | -0.01226188
2021/12/13 16:49:53 | 444942.6976 | 300.0029 | 30 | 30 | 9 | 1 | 6 | 2 | 0 | 4.18822 | 0 | 27.07838 | 27.35144 |  | 105.3277 | 89.6347 | 6436.88 | 861.4056 |  | 101.01 | 594.596522 | 30.02239 | 0.06646097 | 29.88689 | 0.04912615 | 29.86887 | 0.04473448
2021/12/13 19:49:53 | 455742.7391 | 10800.0026 | 31 | 32 | 10 | 1 | 6 | 2 | 0 | 4.182565 | 0 | 27.07838 | 27.35144 |  | 105.3277 | 89.6347 | 0 | 0 |  | 101.01 | 594.596522 | 30.10875 | -0.02929866 | 30.05853 | -0.03886163 | 30.13945 | -0.05652726
2021/12/13 19:59:40 | 456329.224 | 300.0036 | 31 | 35 | 10 | 1 | 6 | 2 | 0 | 4.182863 | 0 | 0 | 0 |  | 0 | 0 | 0 | 0 |  | 0 | 0 | 30.31415 | 0.04123986 | 30.07166 | -0.02687752 | 30.11023 | 0.008411407
2021/12/13 21:55:26 | 463275.8884 | 6946.6248 | 31 | 36 | 10 | 1 | 6 | 2 | -1.502037 | 2.49995 | -3.755017 | 2.895027e-08 | 2.897351 | 3.67744 | 1.210973e-07 | 10.57774 | 0.011 | 6945.088 |  | 10008029600 | 62.985891 | 31.95789 | -0.0009584427 | 31.53688 | -0.003043413 | 30.07445 | 0.02563238
2021/12/13 22:25:26 | 465075.9429 | 1800.004 | 31 | 38 | 10 | 1 | 6 | 2 | 0 | 2.900981 | 0 | 2.895027e-08 | 2.897354 |  | 1.210973e-07 | 10.57775 | 0.011 | 6945.094 |  | 10008039200 | 62.985957 | 30.25374 | 0.07425487 | 30.0252 | 0.03998041 | 30.01432 | 0.01132011
2021/12/14 00:35:18 | 472867.363 | 7791.3817 | 31 | 39 | 10 | 1 | 6 | 2 | 0.04999963 | 4.200228 | 0.2100098 | 2.853088 | 2.897369 | 3.817077 | 10.89414 | 10.57779 | 7788.962 | 6945.139 |  | 101.55 | 62.986283 | 30.1276 | -0.005069375 | 30.2798 | 0.05793989 | 30.19847 | 0.06238163
2021/12/14 01:05:18 | 474667.4085 | 1800.003 | 31 | 40 | 10 | 1 | 6 | 2 | 0 | 4.188746 | 0 | 2.853088 | 2.897369 |  | 10.89414 | 10.57779 | 7788.965 | 6945.139 |  | 101.55 | 62.986283 | 30.04399 | -0.04457772 | 30.10615 | -0.01983941 | 30.13584 | -0.03088117
2021/12/14 01:06:13 | 474722.4545 | 55.0052 | 31 | 41 | 10 | 1 | 6 | 2 | -0.0007705688 | 4.079198 | -0.003143303 | 2.858343 | 3.022003 | 3.732464 | 10.91584 | 11.01834 | 7793.983 | 6995.119 |  | 105.73 | 65.695717 | 34.38793 | -0.06520391 | 33.99814 | -0.03168821 | 30.35878 | -0.003278255
2021/12/14 01:16:13 | 475322.4974 | 600.0026 | 31 | 42 | 10 | 1 | 6 | 2 | 0 | 4.119151 | 0 | 2.858343 | 3.022003 |  | 10.91584 | 11.01834 | 7793.983 | 6995.119 |  | 105.73 | 65.695717 | 30.55532 | 0.02773881 | 30.35579 | -0.07993758 | 30.06979 | -0.06017506
2021/12/14 01:28:54 | 476083.0795 | 760.5421 | 31 | 43 | 10 | 1 | 6 | 2 | 0.04999911 | 4.200067 | 0.2099996 | 2.982226 | 3.022003 | 4.195445 | 11.43485 | 11.01834 | 8554.043 | 6995.163 |  | 101.33 | 65.695717 | 30.04601 | 0.01157343 | 30.30389 | 0.0716275 | 30.22257 | 0.05622625
2021/12/14 01:58:54 | 477883.1255 | 1800.0029 | 31 | 44 | 10 | 1 | 6 | 2 | 0 | 4.192463 | 0 | 2.982226 | 3.022003 |  | 11.43485 | 11.01834 | 8554.048 | 6995.163 |  | 101.33 | 65.695717 | 30.05508 | 0.06855249 | 30.06603 | -0.04402936 | 30.02693 | -0.04846573
2021/12/14 01:59:54 | 477943.1583 | 60.0037 | 31 | 45 | 10 | 1 | 6 | 2 | 0 | 4.192407 | 0 | 2.982226 | 3.022003 |  | 11.43485 | 11.01834 | 8554.048 | 6995.163 |  | 101.33 | 65.695717 | 29.87355 | -0.04220366 | 30.13114 | 0.0386709 | 30.19091 | 0.04089236
2021/12/14 02:09:59 | 478548.4315 | 55.0033 | 31 | 22 | 0 | 0 | 10 | 3 | 0.007514954 | 3.708185 | 0.02786684 | 3.04283 | 4.44563 | 3.483627 | 11.67344 | 15.85386 | 8611.52 | 7542.259 |  | 146.1 | 96.64413 | 48.93432 | -0.02167344 | 47.13949 | -0.04086256 | 30.42653 | -0.04007161
2021/12/14 02:12:59 | 478728.4815 | 180.0017 | 31 | 24 | 0 | 0 | 11 | 3 | 0 | 3.766095 | 0 | 3.04283 | 4.44563 |  | 11.67344 | 15.85386 | 8611.532 | 7542.259 |  | 146.1 | 96.64413 | 39.1663 | 0.04178286 | 38.42733 | 0.0399065 | 30.45725 | 0.04278481
2021/12/14 02:19:28 | 479117.3938 | 3.7204 | 31 | 22 | 0 | 1 | 7 | 3 | -50.00029 | 2.499673 | -124.9844 | 3.085277 | 5.47585 |  | 11.82522 | 18.93839 | 8648.093 | 7894.174 |  | 177.48 | 119.040217 | 51.84799 | -0.02151012 | 49.53424 | -0.02561331 | 30.30643 | -0.03324687
2021/12/14 02:49:28 | 480917.4369 | 1800.002 | 31 | 26 | 0 | 1 | 7 | 3 | 0 | 3.478858 | 0 | 3.085277 | 5.475903 |  | 11.82522 | 18.93852 | 8648.093 | 7894.178 |  | 177.48 | 119.04137 | 30.08675 | 0.05160749 | 30.32354 | 0.08160532 | 30.29164 | 0.06179273
2021/12/14 04:37:56 | 487425.9048 | 6508.4275 | 31 | 27 | 0 | 1 | 7 | 3 | 0.0499994 | 4.199992 | 0.2099971 | 5.40918 | 5.47643 | 3.905905 | 20.88751 | 18.94035 | 15153.99 | 7894.229 |  | 101.24 | 119.052826 | 30.26324 | 0.0586307 | 30.19246 | -0.03002107 | 30.2099 | -0.001348853
2021/12/14 05:07:56 | 489225.9486 | 1800.0038 | 31 | 28 | 0 | 1 | 7 | 3 | 0 | 4.188927 | 0 | 5.40918 | 5.47643 |  | 20.88751 | 18.94035 | 15153.99 | 7894.229 |  | 101.24 | 119.052826 | 30.20876 | 0.06516516 | 30.14708 | 0.02859652 | 30.15744 | 0.01316488
2021/12/14 05:07:58 | 489228.0399 | 2.0494 | 31 | 29 | 0 | 1 | 7 | 3 | 0.2499982 | 4.193043 | 1.048253 | 5.40918 | 5.47643 |  | 20.88751 | 18.94035 | 15153.99 | 7894.229 |  | 101.24 | 119.052826 | 30.20817 | 0.0621536 | 30.14206 | 0.02528744 | 30.15313 | 0.01096822
2021/12/14 05:12:59 | 489528.0826 | 300.0024 | 31 | 30 | 0 | 1 | 7 | 3 | 0 | 4.188118 | 0 | 5.40918 | 5.47643 |  | 20.88751 | 18.94035 | 15153.99 | 7894.229 |  | 101.24 | 119.052826 | 30.11483 | 0.04146099 | 30.21764 | 0.080176 | 30.22097 | 0.05814612
2021/12/14 05:23:04 | 490133.4093 | 55.0048 | 32 | 22 | 1 | 0 | 10 | 3 | -0.0009460449 | 3.705717 | -0.003505775 | 5.469851 | 6.901616 | 3.490765 | 21.1263 | 23.77982 | 57.3746 | 547.6743 |  | 126.18 | 150.03513 | 48.87593 | 0.02784729 | 47.01473 | -0.04389524 | 30.30897 | -0.02286196
2021/12/14 05:26:04 | 490313.4624 | 180.0023 | 32 | 24 | 1 | 0 | 11 | 3 | 0 | 3.76435 | 0 | 5.469851 | 6.901616 |  | 21.1263 | 23.77982 | 57.3746 | 547.6809 |  | 126.18 | 150.03513 | 39.30645 | 0.02985597 | 38.27188 | 0.03348231 | 30.29917 | 0.03404617
2021/12/14 05:32:33 | 490702.2884 | 3.5949 | 32 | 22 | 1 | 1 | 7 | 3 | -49.98808 | 2.499881 | -124.9643 | 5.51238 | 7.931733 |  | 21.27827 | 26.86163 | 95.0001 | 898.7256 |  | 143.89 | 172.428978 | 52.05029 | 0.0402081 | 49.49332 | -0.03338695 | 30.24271 | -0.04573882
2021/12/14 06:02:33 | 492502.3331 | 1800.0027 | 32 | 26 | 1 | 1 | 7 | 3 | 0 | 3.476825 | 0 | 5.51238 | 7.931733 |  | 21.27827 | 26.86163 | 95.0001 | 898.7256 |  | 143.89 | 172.428978 | 29.96238 | -0.06332576 | 29.92213 | 0.02348185 | 29.93945 | -0.01401365
2021/12/14 07:51:10 | 499019.8376 | 6517.4625 | 32 | 27 | 1 | 1 | 7 | 3 | 0.04999188 | 4.199962 | 0.209964 | 7.840954 | 7.932144 | 3.904526 | 30.35563 | 26.86306 | 6611.036 | 898.762 |  | 101.16 | 172.437913 | 29.86348 | 0.08024096 | 29.61978 | 0.02331495 | 29.65816 | -0.02965987
2021/12/14 08:21:10 | 500819.883 | 1800.0035 | 32 | 28 | 1 | 1 | 7 | 3 | 0 | 4.188567 | 0 | 7.840954 | 7.932144 |  | 30.35563 | 26.86306 | 6611.04 | 898.762 |  | 101.16 | 172.437913 | 29.66107 | -0.01747429 | 29.80534 | 0.04744828 | 29.87912 | 0.05850494
2021/12/14 08:21:12 | 500821.9737 | 2.0505 | 32 | 29 | 1 | 1 | 7 | 3 | 0.2500472 | 4.194119 | 1.048728 | 7.840954 | 7.932144 | -∞ | 30.35563 | 26.86306 | 6611.04 | 898.762 |  | 101.16 | 172.437913 | 29.66126 | -0.01684896 | 29.80554 | 0.04765289 | 29.88003 | 0.0588581
2021/12/14 08:26:12 | 501122.0222 | 300.0051 | 32 | 30 | 1 | 1 | 7 | 3 | 0 | 4.188137 | 0 | 7.840954 | 7.932144 |  | 30.35563 | 26.86306 | 6611.04 | 898.762 |  | 101.16 | 172.437913 | 29.71974 | 0.02214909 | 29.80018 | 0.0002712011 | 29.87435 | 0.03009379
2021/12/14 08:36:18 | 501727.3221 | 55.0034 | 33 | 22 | 2 | 0 | 10 | 3 | 0.002609253 | 3.705624 | 0.009668911 | 7.901632 | 9.357306 | 3.409202 | 30.59443 | 31.70171 | 58.5179 | 546.4944 |  | 118.42 | 203.419696 | 48.71745 | 0.03087878 | 46.71643 | 0.01227498 | 30.10179 | 0.01269817
2021/12/14 08:39:18 | 501907.3768 | 180.0026 | 33 | 24 | 2 | 0 | 11 | 3 | 0 | 3.763734 | 0 | 7.901632 | 9.357306 |  | 30.59443 | 31.70171 | 58.527 | 546.4944 |  | 118.42 | 203.419696 | 38.68231 | -0.03715277 | 37.75359 | -0.03132939 | 29.95579 | 0.03877938
2021/12/14 08:45:47 | 502296.1356 | 3.5402 | 33 | 22 | 2 | 1 | 7 | 3 | -49.96079 | 2.499988 | -124.9014 | 7.944172 | 10.38708 |  | 30.74639 | 34.78114 | 95.4813 | 898.1293 |  | 130.75 | 225.806087 | 51.91665 | 0.003004074 | 49.35077 | -0.01642823 | 29.98857 | -0.0347358
2021/12/14 09:15:47 | 504096.182 | 1800.0031 | 33 | 26 | 2 | 1 | 7 | 3 | 0 | 3.475683 | 0 | 7.944172 | 10.3871 |  | 30.74639 | 34.78119 | 95.4813 | 898.1308 |  | 130.75 | 225.806522 | 29.70092 | -0.02962828 | 29.68992 | 0.03133893 | 29.72833 | 0.03576338
2021/12/14 11:04:28 | 510617.3207 | 6521.0992 | 33 | 27 | 2 | 1 | 7 | 3 | 0.04999969 | 4.199985 | 0.2099979 | 10.27255 | 10.38755 | 3.904197 | 39.82212 | 34.78274 | 6614.173 | 898.1767 |  | 101.12 | 225.816304 | 29.96581 | 0.01950383 | 29.55992 | -0.04485071 | 29.57707 | -0.04266381
2021/12/14 11:34:28 | 512417.3638 | 1800.002 | 33 | 28 | 2 | 1 | 7 | 3 | 0 | 4.188682 | 0 | 10.27255 | 10.38755 |  | 39.82212 | 34.78274 | 6614.177 | 898.1767 |  | 101.12 | 225.816304 | 30.15563 | 0.02808928 | 29.6797 | -0.03833354 | 29.7817 | -0.03614485
2021/12/14 11:34:30 | 512419.4565 | 2.051699 | 33 | 29 | 2 | 1 | 7 | 3 | 0.004845679 | 4.190249 | 0.0203046 | 10.27255 | 10.38755 | -∞ | 39.82212 | 34.78274 | 6614.177 | 898.1767 |  | 101.12 | 225.816304 | 30.15111 | 0.0244156 | 29.67958 | -0.03795256 | 29.78134 | -0.03487128
2021/12/14 11:39:30 | 512719.5006 | 300.0028 | 33 | 30 | 2 | 1 | 7 | 3 | 0 | 4.188225 | 0 | 10.27255 | 10.38755 |  | 39.82212 | 34.78274 | 6614.177 | 898.1767 |  | 101.12 | 225.816304 | 29.87153 | -0.09068489 | 29.59039 | -0.03643751 | 29.71356 | -0.003328919
2021/12/14 11:49:35 | 513324.7794 | 55.0032 | 34 | 22 | 3 | 0 | 10 | 3 | 0.01138306 | 3.704969 | 0.04217388 | 10.33321 | 11.81289 | 3.060134 | 40.06085 | 39.62119 | 57.73 | 547.2655 |  | 114.32 | 256.801957 | 48.81062 | 0.0107801 | 46.49609 | -0.03890991 | 29.97273 | -0.0314337
2021/12/14 11:52:35 | 513504.8333 | 180.0024 | 34 | 24 | 3 | 0 | 11 | 3 | 0 | 3.763542 | 0 | 10.33321 | 11.81289 |  | 40.06085 | 39.62119 | 57.7381 | 547.2655 |  | 114.32 | 256.801957 | 38.95815 | 0.06727576 | 37.66933 | 0.04063368 | 29.71471 | 0.03469527
2021/12/14 11:58:24 | 513853.0911 | 18.0695 | 34 | 22 | 3 | 1 | 6 | 3 | -49.99766 | 2.499469 | -124.9676 | 10.36948 | 12.76306 |  | 40.19109 | 42.4656 | 89.1596 | 863.9003 |  | 123.08 | 277.457826 | 52.23658 | 0.03672957 | 49.94429 | 0.05991936 | 30.09066 | 0.07341444
2021/12/14 12:28:24 | 515653.1364 | 1800.002 | 34 | 26 | 3 | 1 | 6 | 3 | 0 | 3.492514 | 0 | 10.36948 | 12.76311 |  | 40.19109 | 42.46574 | 89.1596 | 863.9041 |  | 123.08 | 277.458913 | 30.10428 | 0.01648247 | 29.59992 | -0.000795126 | 29.58882 | -0.009630322
2021/12/14 14:14:18 | 522007.6742 | 6354.4983 | 34 | 27 | 3 | 1 | 6 | 3 | 0.04999816 | 4.199987 | 0.2099916 | 12.62634 | 12.76353 | 3.915475 | 49.01181 | 42.46717 | 6441.896 | 863.9404 |  | 101.09 | 277.468043 | 30.04868 | -0.05389154 | 29.87609 | 0.04785836 | 29.87219 | 0.03242552
2021/12/14 14:44:18 | 523807.7181 | 1800.0019 | 34 | 28 | 3 | 1 | 6 | 3 | 0 | 4.188604 | 0 | 12.62634 | 12.76353 |  | 49.01181 | 42.46717 | 6441.896 | 863.9404 |  | 101.09 | 277.468043 | 30.16267 | 0.06025791 | 29.84648 | 0.05737841 | 29.77462 | 0.02869904
2021/12/14 14:44:20 | 523809.8104 | 2.052 | 34 | 29 | 3 | 1 | 6 | 3 | 0.01928198 | 4.190875 | 0.08080837 | 12.62634 | 12.76353 | -∞ | 49.01181 | 42.46717 | 6441.896 | 863.9404 |  | 101.09 | 277.468043 | 30.16231 | 0.06053521 | 29.84612 | 0.05706258 | 29.77846 | 0.02838311
2021/12/14 14:49:20 | 524109.8552 | 300.0022 | 34 | 30 | 3 | 1 | 6 | 3 | 0 | 4.188509 | 0 | 12.62634 | 12.76353 |  | 49.01181 | 42.46717 | 6441.896 | 863.9404 |  | 101.09 | 277.468043 | 29.97509 | -0.01238644 | 29.69155 | -0.05365014 | 29.71582 | -0.04263759
2021/12/14 14:59:26 | 524715.1395 | 55.0048 | 35 | 22 | 4 | 0 | 10 | 3 | 0.00642395 | 3.705285 | 0.02380257 | 12.68699 | 14.18896 | 3.041006 | 49.25051 | 47.30562 | 57.8077 | 547.155 |  | 111.84 | 308.455652 | 49.10742 | 0.05191207 | 46.76071 | -0.01546264 | 30.02756 | -0.01379132
2021/12/14 15:02:26 | 524895.1886 | 180.0023 | 35 | 24 | 4 | 0 | 11 | 3 | 0 | 3.763602 | 0 | 12.68699 | 14.18896 |  | 49.25051 | 47.30562 | 57.8163 | 547.155 |  | 111.84 | 308.455652 | 38.98176 | 0.0002646446 | 37.89451 | 0.01370072 | 30.01431 | 0.02937913
2021/12/14 15:08:14 | 525243.4116 | 18.0323 | 35 | 22 | 4 | 1 | 6 | 3 | -50.0062 | 2.499815 | -125.0062 | 12.72324 | 15.13866 |  | 49.38066 | 50.14821 | 90.3498 | 862.6286 |  | 118.98 | 329.101304 | 52.37305 | 0.02185941 | 50.00705 | 0.06505013 | 30.27598 | 0.05446076
2021/12/14 15:38:14 | 527043.4582 | 1800.004 | 35 | 26 | 4 | 1 | 6 | 3 | 0 | 3.492067 | 0 | 12.72324 | 15.13871 |  | 49.38066 | 50.14833 | 90.3498 | 862.6319 |  | 118.98 | 329.102391 | 30.07638 | -0.03036797 | 29.93915 | 0.01391053 | 29.98473 | 0.02274454
2021/12/14 17:24:11 | 533400.7815 | 6357.2844 | 35 | 27 | 4 | 1 | 6 | 3 | 0.04999095 | 4.19981 | 0.2099525 | 14.97983 | 15.13923 | 3.915295 | 58.20013 | 50.15016 | 6445.904 | 862.6746 |  | 101.06 | 329.113696 | 29.52611 | -0.06127954 | 29.53514 | -0.0373745 | 29.54522 | -0.03297627
2021/12/14 17:54:11 | 535200.8257 | 1800.0038 | 35 | 28 | 4 | 1 | 6 | 3 | 0 | 4.188704 | 0 | 14.97983 | 15.13923 |  | 58.20013 | 50.15016 | 6445.907 | 862.6746 |  | 101.06 | 329.113696 | 30.09391 | -0.04385412 | 29.89271 | -0.03555238 | 29.94533 | -0.03777981
2021/12/14 17:54:13 | 535202.9144 | 2.0501 | 35 | 29 | 4 | 1 | 6 | 3 | 0.2500082 | 4.19406 | 1.048549 | 14.97983 | 15.13923 | -∞ | 58.20013 | 50.15016 | 6445.907 | 862.6746 |  | 101.06 | 329.113696 | 30.09937 | -0.04171431 | 29.89843 | -0.03401058 | 29.94868 | -0.03705315
2021/12/14 17:59:13 | 535502.9593 | 300.0027 | 35 | 30 | 4 | 1 | 6 | 3 | 0 | 4.188298 | 0 | 14.97983 | 15.13923 |  | 58.20013 | 50.15016 | 6445.907 | 862.6746 |  | 101.06 | 329.113696 | 30.15362 | -0.05924523 | 30.19301 | 0.001788139 | 30.19633 | 0.021649
2021/12/14 18:09:19 | 536108.2631 | 55.0025 | 36 | 22 | 5 | 0 | 10 | 3 | 0.002204895 | 3.703663 | 0.008166188 | 15.0405 | 16.56478 | 3.026051 | 58.43887 | 54.98868 | 57.6131 | 547.4345 |  | 110.13 | 360.103913 | 48.935 | -0.07960081 | 46.80556 | -0.09410381 | 30.17281 | -0.04663169
2021/12/14 18:12:19 | 536288.3184 | 180.0041 | 36 | 24 | 5 | 0 | 11 | 3 | 0 | 3.763444 | 0 | 15.0405 | 16.56478 |  | 58.43887 | 54.98868 | 57.6203 | 547.4345 |  | 110.13 | 360.103913 | 39.26885 | -0.03172278 | 38.24314 | 0.02438664 | 30.1451 | -0.001665354
2021/12/14 18:18:07 | 536636.5159 | 18.0124 | 36 | 22 | 5 | 1 | 6 | 3 | -50.0028 | 2.49958 | -124.986 | 15.07676 | 17.51444 |  | 58.56908 | 57.83075 | 88.8834 | 864.1785 |  | 116.17 | 380.748696 | 52.44125 | 0.0251317 | 50.12994 | -0.005447865 | 30.12156 | -0.0453794
2021/12/14 18:48:07 | 538436.5616 | 1800.003 | 36 | 26 | 5 | 1 | 6 | 3 | 0 | 3.492052 | 0 | 15.07676 | 17.51449 |  | 58.56908 | 57.83087 | 88.8834 | 864.1822 |  | 116.17 | 380.749783 | 30.1895 | 0.07413507 | 30.08039 | 0.04109561 | 30.04835 | 0.001393557
2021/12/14 20:33:59 | 544788.3739 | 6351.7728 | 36 | 27 | 5 | 1 | 6 | 3 | 0.04999406 | 4.1999 | 0.2099701 | 17.33302 | 17.51491 | 3.915372 | 67.38694 | 57.83235 | 6438.868 | 864.2217 |  | 101.05 | 380.758913 | 29.60657 | -0.04279971 | 29.53402 | -0.05820751 | 29.61477 | -0.03173172
2021/12/14 21:03:59 | 546588.4 | 1800.002 | 36 | 28 | 5 | 1 | 6 | 3 | 0 | 4.188663 | 0 | 17.33302 | 17.51491 |  | 67.38694 | 57.83235 | 6438.87 | 864.2217 |  | 101.05 | 380.758913 | 30.37479 | 0.05113304 | 30.16461 | 0.05028903 | 30.14675 | 0.03045499
2021/12/14 21:04:01 | 546590.5091 | 2.0494 | 36 | 29 | 5 | 1 | 6 | 3 | 0.2499962 | 4.194584 | 1.04863 | 17.33302 | 17.51491 | -∞ | 67.38694 | 57.83235 | 6438.87 | 864.2217 |  | 101.05 | 380.758913 | 30.37255 | 0.04969212 | 30.16158 | 0.05052789 | 30.14562 | 0.03151031
2021/12/14 21:09:01 | 546890.5539 | 300.0029 | 36 | 30 | 5 | 1 | 6 | 3 | 0 | 4.188179 | 0 | 17.33302 | 17.51491 |  | 67.38694 | 57.83235 | 6438.87 | 864.2217 |  | 101.05 | 380.758913 | 30.19559 | -0.02225637 | 30.12924 | 0.03056705 | 30.18194 | 0.03719628
2021/12/14 21:19:06 | 547495.8 | 55.0026 | 37 | 22 | 6 | 0 | 10 | 3 | 0.006965637 | 3.704846 | 0.02580661 | 17.3937 | 18.94061 | 3.007107 | 67.62574 | 62.67098 | 57.6988 | 547.3075 |  | 108.89 | 411.752391 | 48.98481 | -0.07627249 | 47.03988 | -0.05500078 | 30.37992 | -0.02384186
2021/12/14 21:22:06 | 547675.8954 | 180.0034 | 37 | 24 | 6 | 0 | 11 | 3 | 0 | 3.763227 | 0 | 17.3937 | 18.94061 |  | 67.62574 | 62.67098 | 57.7058 | 547.3075 |  | 108.89 | 411.752391 | 39.32733 | 0.03485441 | 38.33872 | 0.03131628 | 30.29658 | 0.03404975
2021/12/14 21:27:55 | 548024.0842 | 17.9886 | 37 | 22 | 6 | 1 | 6 | 3 | -49.99494 | 2.499743 | -124.9745 | 17.42998 | 19.89015 |  | 67.75601 | 65.5123 | 89.7839 | 863.2763 |  | 114.11 | 432.394565 | 52.54749 | 0.0900054 | 50.16908 | 0.0124526 | 30.18349 | -0.0377655
2021/12/14 21:57:55 | 549824.1295 | 1800.0036 | 37 | 26 | 6 | 1 | 6 | 3 | 0 | 3.49164 | 0 | 17.42998 | 19.89021 |  | 67.75601 | 65.51244 | 89.7839 | 863.2806 |  | 114.11 | 432.39587 | 29.92074 | -0.008140206 | 29.70944 | 0.05158901 | 29.68027 | -0.04540741
2021/12/14 23:43:46 | 556175.5683 | 6351.3993 | 37 | 27 | 6 | 1 | 6 | 3 | 0.04999819 | 4.199995 | 0.2099921 | 19.68598 | 19.8907 | 3.915333 | 76.57272 | 65.51414 | 6439.028 | 863.3268 |  | 101.04 | 432.406522 | 29.89308 | 0.06950378 | 29.60708 | 0.03186584 | 29.60305 | 0.00538528
2021/12/15 00:13:46 | 557975.6139 | 1800.0037 | 37 | 28 | 6 | 1 | 6 | 3 | 0 | 4.188749 | 0 | 19.68598 | 19.8907 |  | 76.57272 | 65.51414 | 6439.03 | 863.3268 |  | 101.04 | 432.406522 | 30.17077 | 0.0382185 | 29.94201 | 0.04083693 | 29.92402 | 0.005540252
2021/12/15 00:13:48 | 557977.705 | 2.050199 | 37 | 29 | 6 | 1 | 6 | 3 | 0.00472641 | 4.189349 | 0.01980058 | 19.68598 | 19.8907 | -∞ | 76.57272 | 65.51414 | 6439.03 | 863.3268 |  | 101.04 | 432.406522 | 30.16679 | 0.03782631 | 29.94419 | 0.04155574 | 29.92763 | 0.00700215
2021/12/15 00:18:48 | 558277.7493 | 300.0031 | 37 | 30 | 6 | 1 | 6 | 3 | 0 | 4.188143 | 0 | 19.68598 | 19.8907 |  | 76.57272 | 65.51414 | 6439.03 | 863.3268 |  | 101.04 | 432.406522 | 30.17881 | 0.03520668 | 30.08418 | -0.0227958 | 30.14392 | 0.03987193
2021/12/15 00:28:53 | 558883.0481 | 55.0034 | 38 | 22 | 7 | 0 | 10 | 3 | 0.01145935 | 3.704983 | 0.0424567 | 19.74665 | 21.31644 | 2.997512 | 76.81149 | 70.35269 | 58.5673 | 546.4751 |  | 107.95 | 463.40087 | 48.97603 | -0.01114488 | 47.05222 | -0.09644151 | 30.37152 | -0.05128562
2021/12/15 00:31:54 | 559063.1013 | 180.0026 | 38 | 24 | 7 | 0 | 11 | 3 | 0 | 3.763496 | 0 | 19.74665 | 21.31644 |  | 76.81149 | 70.35269 | 58.5733 | 546.4751 |  | 107.95 | 463.40087 | 39.04817 | -0.05295277 | 38.37771 | -0.01342535 | 30.3574 | 0.02604306
2021/12/15 00:37:42 | 559411.2676 | 17.9683 | 38 | 22 | 7 | 1 | 6 | 3 | -50.00626 | 2.499913 | -125.0113 | 19.78293 | 22.26576 |  | 76.94173 | 73.19334 | 90.5884 | 862.4691 |  | 112.55 | 484.038261 | 52.35781 | -0.01396537 | 50.40524 | 0.03240705 | 30.50698 | 0.03814578
2021/12/15 01:07:42 | 561211.3163 | 1800.0051 | 38 | 26 | 7 | 1 | 6 | 3 | 0 | 3.491898 | 0 | 19.78293 | 22.26579 |  | 76.94173 | 73.19341 | 90.5884 | 862.4712 |  | 112.55 | 484.038913 | 29.99669 | -0.05926728 | 30.21215 | 0.02345622 | 30.26489 | 0.05435169
2021/12/15 02:53:33 | 567562.4949 | 6351.136 | 38 | 27 | 7 | 1 | 6 | 3 | 0.04999145 | 4.199987 | 0.2099634 | 22.03893 | 22.26621 | 3.915291 | 85.75851 | 73.19489 | 6439.667 | 862.5095 |  | 101.03 | 484.048043 | 30.14517 | 0.002199411 | 30.02223 | -0.05885005 | 30.02547 | -0.05446732
2021/12/15 03:23:33 | 569362.5404 | 1800.0034 | 38 | 28 | 7 | 1 | 6 | 3 | 0 | 4.188444 | 0 | 22.03893 | 22.26621 |  | 85.75851 | 73.19489 | 6439.67 | 862.5095 |  | 101.03 | 484.048043 | 29.96955 | -0.04413962 | 30.05795 | 0.02439618 | 30.13888 | 0.02881825
2021/12/15 03:23:35 | 569364.6319 | 2.0501 | 38 | 29 | 7 | 1 | 6 | 3 | 0.02413195 | 4.190578 | 0.1011268 | 22.03893 | 22.26621 |  | 85.75851 | 73.19489 | 6439.67 | 862.5095 |  | 101.03 | 484.048043 | 29.97894 | -0.04100148 | 30.05952 | 0.02175684 | 30.13737 | 0.02662304
2021/12/15 03:28:35 | 569664.679 | 300.0037 | 38 | 30 | 7 | 1 | 6 | 3 | 0 | 4.188196 | 0 | 22.03893 | 22.26621 |  | 85.75851 | 73.19489 | 6439.67 | 862.5095 |  | 101.03 | 484.048043 | 29.97575 | 0.0005447865 | 30.05005 | -0.003991723 | 30.10979 | 0.00924468
2021/12/15 03:38:40 | 570270.006 | 55.0025 | 39 | 22 | 8 | 0 | 10 | 3 | -0.006111145 | 3.704639 | -0.02263959 | 22.09961 | 23.69213 | 3.001855 | 85.99731 | 78.03388 | 57.5273 | 547.5539 |  | 107.21 | 515.046304 | 48.98591 | 0.04940271 | 47.17186 | 0.05221486 | 30.48824 | 0.04740417
2021/12/15 03:41:41 | 570450.0646 | 180.0047 | 39 | 24 | 8 | 0 | 11 | 3 | 0 | 3.763111 | 0 | 22.09961 | 23.69213 |  | 85.99731 | 78.03388 | 57.5347 | 547.5579 |  | 107.21 | 515.046304 | 39.10033 | 0.05969763 | 38.26395 | 0.01016736 | 30.28405 | -0.01833498
2021/12/15 03:47:29 | 570798.2462 | 17.9715 | 39 | 22 | 8 | 1 | 6 | 3 | -50.00063 | 2.499918 | -124.9975 | 22.13589 | 24.64149 |  | 86.12756 | 80.87447 | 88.5497 | 864.5795 |  | 111.32 | 535.684565 | 52.42665 | 0.07251501 | 50.37665 | 0.02728105 | 30.51955 | 0.02177715
2021/12/15 04:17:29 | 572598.2926 | 1800.0037 | 39 | 26 | 8 | 1 | 6 | 3 | 0 | 3.491398 | 0 | 22.13589 | 24.64151 |  | 86.12756 | 80.87452 | 88.5497 | 864.5811 |  | 111.32 | 535.685 | 29.98107 | -0.06918669 | 30.10255 | -0.03253043 | 30.1976 | 0.01598597
2021/12/15 06:03:27 | 578956.3528 | 6358.0174 | 39 | 27 | 8 | 1 | 6 | 3 | 0.04998979 | 4.200292 | 0.2099717 | 24.39245 | 24.642 | 3.915561 | 94.94636 | 80.87623 | 6444.873 | 864.6226 |  | 101.02 | 535.695652 | 30.25255 | 0.059129 | 30.22865 | 0.04520297 | 30.11199 | 0.01655281
2021/12/15 06:33:27 | 580756.3978 | 1800.0033 | 39 | 28 | 8 | 1 | 6 | 3 | 0 | 4.188824 | 0 | 24.39245 | 24.642 |  | 94.94636 | 80.87623 | 6444.877 | 864.6226 |  | 101.02 | 535.695652 | 30.187 | 0.0392437 | 29.98652 | 0.02004325 | 29.98268 | -0.01746416
2021/12/15 06:33:29 | 580758.4881 | 2.0495 | 39 | 29 | 8 | 1 | 6 | 3 | 0.2500331 | 4.194215 | 1.048693 | 24.39245 | 24.642 |  | 94.94636 | 80.87623 | 6444.877 | 864.6226 |  | 101.02 | 535.695652 | 30.18047 | 0.03614135 | 29.98662 | 0.01931256 | 29.98563 | -0.0155224
2021/12/15 06:38:29 | 581058.5345 | 300.0045 | 39 | 30 | 8 | 1 | 6 | 3 | 0 | 4.188156 | 0 | 24.39245 | 24.642 |  | 94.94636 | 80.87623 | 6444.877 | 864.6226 |  | 101.02 | 535.695652 | 30.038 | -0.04001617 | 29.92317 | 0.06919324 | 29.91092 | -0.05405068
2021/12/15 06:48:34 | 581663.839 | 55.0027 | 40 | 22 | 9 | 0 | 10 | 3 | 0.01112366 | 3.704736 | 0.04121022 | 24.45313 | 26.06798 | 2.99324 | 95.18513 | 85.715 | 58.4792 | 546.5893 |  | 106.6 | 566.695217 | 48.62094 | 0.06253004 | 46.68281 | 0.05462527 | 29.97521 | 0.03665149
2021/12/15 06:51:34 | 581843.8929 | 180.0026 | 40 | 24 | 9 | 0 | 11 | 3 | 0 | 3.763195 | 0 | 24.45313 | 26.06798 |  | 95.18513 | 85.715 | 58.4918 | 546.5893 |  | 106.6 | 566.695217 | 38.74488 | -0.02310276 | 37.51761 | -0.08521557 | 29.65937 | -0.05794227
2021/12/15 06:57:22 | 582192.0423 | 17.9541 | 40 | 22 | 9 | 1 | 6 | 3 | -49.99533 | 2.499753 | -124.976 | 24.4894 | 27.01719 |  | 95.31536 | 88.55474 | 89.2555 | 863.8239 |  | 110.32 | 587.330217 | 51.8997 | -0.008962154 | 49.74775 | 0.04015684 | 29.94963 | 0.03959239
2021/12/15 07:27:23 | 583992.0839 | 1800.0024 | 40 | 26 | 9 | 1 | 6 | 3 | 0 | 3.491145 | 0 | 24.4894 | 27.01722 |  | 95.31536 | 88.5548 | 89.2555 | 863.8257 |  | 110.32 | 587.33087 | 29.51964 | -0.06581008 | 29.64246 | -0.052163 | 29.75151 | -0.04335403
2021/12/15 09:13:15 | 590344.1994 | 6352.075 | 40 | 27 | 9 | 1 | 6 | 3 | 0.04999895 | 4.199831 | 0.2099871 | 26.7452 | 27.01771 | 3.91513 | 104.1308 | 88.5565 | 6439.646 | 863.8717 |  | 101.02 | 587.341522 | 30.27318 | 5.90086e-05 | 30.03432 | -0.03185272 | 29.95282 | -0.03628612
2021/12/15 09:43:15 | 592144.2433 | 1800.0022 | 40 | 28 | 9 | 1 | 6 | 3 | 0 | 4.188701 | 0 | 26.7452 | 27.01771 |  | 104.1308 | 88.5565 | 6439.65 | 863.8717 |  | 101.02 | 587.341522 | 30.08955 | -0.05350053 | 29.91224 | -0.01404881 | 29.92249 | -0.02729535
2021/12/15 09:43:17 | 592146.3384 | 2.0541 | 40 | 29 | 9 | 1 | 6 | 3 | 0.2500148 | 4.194077 | 1.048581 | 26.7452 | 27.01771 | -∞ | 104.1308 | 88.5565 | 6439.65 | 863.8717 |  | 101.02 | 587.341522 | 30.09159 | -0.05099508 | 29.91529 | -0.01441132 | 29.92768 | -0.02683959
2021/12/15 09:48:17 | 592446.3821 | 300.0032 | 40 | 30 | 9 | 1 | 6 | 3 | 0 | 4.18821 | 0 | 26.7452 | 27.01771 |  | 104.1308 | 88.5565 | 6439.65 | 863.8717 |  | 101.02 | 587.341522 | 30.27126 | 0.09433806 | 29.9369 | 0.04580498 | 29.90478 | 0.03037572
2021/12/15 12:48:17 | 603246.4226 | 10800.0021 | 41 | 32 | 10 | 1 | 6 | 3 | 0 | 4.182481 | 0 | 26.7452 | 27.01771 |  | 104.1308 | 88.5565 | 0 | 0 |  | 101.02 | 587.341522 | 29.78804 | 0.06037474 | 29.61667 | 0.01474977 | 29.66918 | -0.0161612
2021/12/15 12:57:46 | 603816.0015 | 300.0021 | 41 | 35 | 10 | 1 | 6 | 3 | 0 | 4.182817 | 0 | 0 | 0 |  | 0 | 0 | 0 | 0 |  | 0 | 0 | 29.93119 | 0.02775252 | 29.67354 | 0.04155695 | 29.68368 | -0.0003856421
2021/12/15 14:52:48 | 610717.9595 | 6901.9185 | 41 | 36 | 10 | 1 | 6 | 3 | -1.500801 | 2.499996 | -3.751996 | 2.416809e-06 | 2.877682 | 3.680048 | 1.010923e-05 | 10.51278 | 0.0348 | 6900.753 |  | 119069475 | 62.558304 | 31.83309 | -0.0601542 | 31.32724 | -0.04961908 | 29.8782 | -0.005652308
2021/12/15 15:22:48 | 612518.0139 | 1800.0045 | 41 | 38 | 10 | 1 | 6 | 3 | 0 | 2.905574 | 0 | 2.416809e-06 | 2.877684 |  | 1.010923e-05 | 10.51279 | 0.0348 | 6900.759 |  | 119069575 | 62.558348 | 30.07941 | -0.01116455 | 29.78033 | -0.0242722 | 29.7128 | -0.02870262
2021/12/15 17:31:40 | 620249.6331 | 7731.5768 | 41 | 39 | 10 | 1 | 6 | 3 | 0.04999453 | 4.199983 | 0.2099762 | 2.832772 | 2.877699 | 3.819981 | 10.82172 | 10.51283 | 7729.706 | 6900.802 |  | 101.59 | 62.558674 | 30.23495 | -0.00852704 | 30.18765 | 0.06133497 | 30.12744 | 0.0503397
2021/12/15 18:01:40 | 622049.6788 | 1800.0037 | 41 | 40 | 10 | 1 | 6 | 3 | 0 | 4.188323 | 0 | 2.832772 | 2.877699 |  | 10.82172 | 10.51283 | 7729.708 | 6900.802 |  | 101.59 | 62.558674 | 29.89032 | 0.003431439 | 29.92521 | -0.05378067 | 30.01315 | -0.04056394
2021/12/15 18:02:35 | 622104.7267 | 55.0044 | 41 | 41 | 10 | 1 | 6 | 3 | 0.00680542 | 4.079349 | 0.02776168 | 2.838027 | 3.002685 | 4.082269 | 10.84343 | 10.95351 | 7735.245 | 6950.292 |  | 105.8 | 65.275761 | 34.42353 | -0.03339171 | 33.88958 | -0.04485726 | 29.95575 | -0.02538383
2021/12/15 18:12:35 | 622704.7709 | 600.0024 | 41 | 42 | 10 | 1 | 6 | 3 | 0 | 4.119098 | 0 | 2.838027 | 3.002685 |  | 10.84343 | 10.95351 | 7735.245 | 6950.292 |  | 105.8 | 65.275761 | 30.27496 | -0.00426054 | 30.17351 | 0.01102507 | 29.92968 | 0.01986563
2021/12/15 18:25:25 | 623474.5523 | 769.7394 | 41 | 43 | 10 | 1 | 6 | 3 | 0.04999263 | 4.199983 | 0.2099682 | 2.962413 | 3.002685 | 4.195723 | 11.36455 | 10.95351 | 8504.844 | 6950.302 |  | 101.36 | 65.275761 | 30.3691 | 0.03327787 | 30.27318 | 0.07924676 | 30.20596 | 0.06605566
2021/12/15 18:55:25 | 625274.5987 | 1800.0043 | 41 | 44 | 10 | 1 | 6 | 3 | 0 | 4.192289 | 0 | 2.962413 | 3.002685 |  | 11.36455 | 10.95351 | 8504.849 | 6950.302 |  | 101.36 | 65.275761 | 30.25567 | 0.06492019 | 30.09724 | 0.01199424 | 30.04403 | -0.02109885
2021/12/15 18:56:25 | 625334.6338 | 60.0052 | 41 | 45 | 10 | 1 | 6 | 3 | 0 | 4.192324 | 0 | 2.962413 | 3.002685 |  | 11.36455 | 10.95351 | 8504.849 | 6950.302 |  | 101.36 | 65.275761 | 30.24511 | 0.08980989 | 29.97552 | 0.01985431 | 29.92224 | -0.01765549
2021/12/15 21:56:25 | 636134.674 | 10800.0022 | 41 | 47 | 10 | 1 | 6 | 4 | 0 | 4.18753 | 0 | 2.962413 | 3.002685 |  | 11.36455 | 10.95351 | 8504.849 | 6950.302 |  | 101.36 | 65.275761 | 29.91059 | 0.003592968 | 30.03416 | -0.00882864 | 30.08683 | -0.004419684
2021/12/17 00:17:22 | 730991.3184 | 94856.6028 | 41 | 48 | 10 | 1 | 6 | 4 | -0.1217499 | 2.4999 | -0.3043626 | 2.962413 | 6.213035 | 3.724845 | 11.36456 | 22.83442 | 8504.881 | 101790.3 |  | 209.73 | 135.065978 | 30.19757 | 0.02474487 | 30.10298 | -0.02399623 | 29.94385 | -0.06593704
2021/12/17 02:17:22 | 738191.3655 | 7200.0044 | 41 | 49 | 10 | 1 | 6 | 4 | 0 | 2.796058 | 0 | 2.962413 | 6.213035 |  | 11.36456 | 22.83442 | 8504.881 | 101790.3 |  | 209.73 | 135.065978 | 30.01401 | 0.03823102 | 30.01075 | -0.03404498 | 30.09871 | 0.01502335
2021/12/18 00:31:29 | 818238.4081 | 80046.9992 | 41 | 50 | 10 | 1 | 6 | 4 | 0.1190109 | 4.200033 | 0.4998497 | 5.612434 | 6.213036 | 3.756921 | 21.3351 | 22.83443 | 88541.85 | 101790.3 |  | 110.7 | 135.066 | 30.10162 | -0.01664162 | 30.27186 | 0.04838407 | 30.18347 | 0.03958106
2021/12/18 00:41:34 | 818843.7301 | 55.0043 | 41 | 22 | 0 | 0 | 10 | 0 | 0.0007858276 | 3.704653 | 0.002911219 | 5.673098 | 7.64071 | 3.04576 | 21.57389 | 27.67332 | 88601.03 | 102336.3 |  | 134.68 | 166.102391 | 48.94687 | -0.02094626 | 47.47898 | 0.003061295 | 30.66495 | 0.05607069
2021/12/18 00:44:34 | 819023.7856 | 180.0035 | 41 | 24 | 0 | 0 | 11 | 0 | 0 | 3.761946 | 0 | 5.673098 | 7.64071 |  | 21.57389 | 27.67332 | 88601.04 | 102336.3 |  | 134.68 | 166.102391 | 38.94347 | -0.06644607 | 38.36286 | -0.03033757 | 30.40581 | 0.02647996
2021/12/18 00:50:23 | 819372.0566 | 18.0652 | 41 | 22 | 0 | 1 | 6 | 0 | -50.00288 | 2.499912 | -125.0028 | 5.709372 | 8.591304 |  | 21.70418 | 30.51649 | 88632.73 | 102652.7 |  | 150.48 | 186.767478 | 52.21774 | -0.03959537 | 50.58284 | 0.06310821 | 30.68481 | 0.07451236
2021/12/18 01:20:23 | 821172.1013 | 1800.0028 | 41 | 26 | 0 | 1 | 6 | 0 | 0 | 3.49262 | 0 | 5.709372 | 8.591331 |  | 21.70418 | 30.51655 | 88632.73 | 102652.7 |  | 150.48 | 186.768065 | 30.21572 | 0.05171835 | 30.25524 | 0.03376722 | 30.18095 | 0.01173019
2021/12/18 03:06:24 | 827533.3912 | 6361.2481 | 41 | 27 | 0 | 1 | 6 | 0 | 0.04999647 | 4.199914 | 0.2099809 | 7.968216 | 8.591772 | 3.915577 | 30.53368 | 30.5181 | 94993.11 | 102652.8 |  | 107.83 | 186.777652 | 30.17693 | 0.06604731 | 29.9976 | 0.01021504 | 29.96552 | -0.02287447
2021/12/18 03:36:24 | 829333.4377 | 1800.0032 | 41 | 28 | 0 | 1 | 6 | 0 | 0 | 4.188652 | 0 | 7.968216 | 8.591772 |  | 30.53368 | 30.5181 | 94993.12 | 102652.8 |  | 107.83 | 186.777652 | 30.27588 | 0.07396817 | 30.18148 | 0.05245507 | 30.17068 | 0.01938403
2021/12/18 03:36:26 | 829335.532 | 2.0525 | 41 | 29 | 0 | 1 | 6 | 0 | 0.2500145 | 4.194257 | 1.048625 | 7.968216 | 8.591772 | -∞ | 30.53368 | 30.5181 | 94993.12 | 102652.8 |  | 107.83 | 186.777652 | 30.26791 | 0.07161636 | 30.18039 | 0.051999 | 30.17101 | 0.01996887
2021/12/18 03:41:26 | 829635.5762 | 300.0041 | 41 | 30 | 0 | 1 | 6 | 0 | 0 | 4.188083 | 0 | 7.968216 | 8.591772 |  | 30.53368 | 30.5181 | 94993.12 | 102652.8 |  | 107.83 | 186.777652 | 29.93058 | 0.0008404255 | 30.10359 | 0.05582929 | 30.14217 | 0.06247282
2021/12/18 03:51:31 | 830240.9079 | 55.0026 | 42 | 22 | 1 | 0 | 10 | 0 | -0.003578186 | 3.704709 | -0.01325614 | 8.028899 | 10.0188 | 3.043269 | 30.77254 | 35.35715 | 58.0634 | 547.0329 |  | 124.78 | 217.8 | 49.0243 | -0.07247806 | 47.16612 | -0.0492835 | 30.49642 | 0.0438118
2021/12/18 03:54:31 | 830420.9644 | 180.0028 | 42 | 24 | 1 | 0 | 11 | 0 | 0 | 3.762854 | 0 | 8.028899 | 10.0188 |  | 30.77254 | 35.35715 | 58.0634 | 547.0377 |  | 124.78 | 217.8 | 39.17924 | 0.03362179 | 38.36654 | 0.04229665 | 30.31782 | 0.03639936
2021/12/18 04:00:20 | 830769.2315 | 18.0446 | 42 | 22 | 1 | 1 | 6 | 0 | -49.99451 | 2.497998 | -124.8862 | 8.065149 | 10.96925 |  | 30.90274 | 38.20027 | 90.9432 | 862.3022 |  | 136.01 | 238.461957 | 52.39416 | 0.06164789 | 50.28542 | -0.02710819 | 30.41047 | -0.02601564
2021/12/18 04:30:20 | 832569.2775 | 1800.0036 | 42 | 26 | 1 | 1 | 6 | 0 | 0 | 3.49214 | 0 | 8.065149 | 10.96927 |  | 30.90274 | 38.20033 | 90.9432 | 862.304 |  | 136.01 | 238.462391 | 30.09843 | 0.03950059 | 30.13806 | -0.03559828 | 30.21901 | -0.006930828
2021/12/18 06:16:14 | 838923.4444 | 6354.1232 | 42 | 27 | 1 | 1 | 6 | 0 | 0.0499831 | 4.199966 | 0.2099273 | 10.32361 | 10.96973 | 3.915458 | 39.72971 | 38.20192 | 6444.279 | 862.3479 |  | 106.26 | 238.472391 | 30.21252 | 0.08402705 | 30.20969 | 0.01479924 | 30.14949 | -0.007249117
2021/12/18 06:46:14 | 840723.4868 | 1800.0032 | 42 | 28 | 1 | 1 | 6 | 0 | 0 | 4.188964 | 0 | 10.32361 | 10.96973 |  | 39.72971 | 38.20192 | 6444.279 | 862.3479 |  | 106.26 | 238.472391 | 30.11481 | 0.04376829 | 30.03414 | -0.01704693 | 30.02327 | -0.03911793
2021/12/18 06:46:16 | 840725.5826 | 2.0522 | 42 | 29 | 1 | 1 | 6 | 0 | 0.2499853 | 4.194217 | 1.048493 | 10.32361 | 10.96973 |  | 39.72971 | 38.20192 | 6444.279 | 862.3479 |  | 106.26 | 238.472391 | 30.10933 | 0.04218967 | 30.03564 | -0.01764472 | 30.02644 | -0.03897188
2021/12/18 06:51:16 | 841025.6287 | 300.0043 | 42 | 30 | 1 | 1 | 6 | 0 | 0 | 4.188014 | 0 | 10.32361 | 10.96973 |  | 39.72971 | 38.20192 | 6444.279 | 862.3479 |  | 106.26 | 238.472391 | 30.00883 | -0.05664647 | 30.0955 | -0.03318787 | 30.09171 | -0.03100276
2021/12/18 07:01:21 | 841630.9642 | 55.0036 | 43 | 22 | 2 | 0 | 10 | 0 | -0.003189087 | 3.705087 | -0.01181584 | 10.38426 | 12.39667 | 3.017369 | 39.96843 | 43.04046 | 58.3972 | 546.6844 |  | 119.38 | 269.492826 | 48.91763 | -0.03460526 | 47.12237 | -0.02452731 | 30.5217 | 0.04517734
2021/12/18 07:04:21 | 841811.0179 | 180.0024 | 43 | 24 | 2 | 0 | 11 | 0 | 0 | 3.76283 | 0 | 10.38426 | 12.39667 |  | 39.96843 | 43.04046 | 58.3972 | 546.693 |  | 119.38 | 269.492826 | 39.20441 | 0.02459288 | 38.40961 | 0.03675699 | 30.42512 | 0.02855539
2021/12/18 07:10:10 | 842159.2436 | 18.0045 | 43 | 22 | 2 | 1 | 6 | 0 | -50.00075 | 2.499718 | -124.9878 | 10.42051 | 13.3467 |  | 40.09862 | 45.88164 | 90.1799 | 862.9943 |  | 128.08 | 290.145652 | 52.30239 | -0.007625818 | 50.32239 | 0.00223279 | 30.40663 | 0.03540218
2021/12/18 07:40:10 | 843959.287 | 1800.0023 | 43 | 26 | 2 | 1 | 6 | 0 | 0 | 3.491494 | 0 | 10.42051 | 13.3467 |  | 40.09862 | 45.88164 | 90.1799 | 862.9943 |  | 128.08 | 290.145652 | 30.28941 | 0.09953082 | 30.18798 | 0.04573882 | 30.15601 | 0.02590418
2021/12/18 09:25:58 | 850307.1454 | 6347.8153 | 43 | 27 | 2 | 1 | 6 | 0 | 0.04998684 | 4.199855 | 0.2099375 | 12.67875 | 13.34715 | 3.915246 | 48.92413 | 45.88322 | 6437.161 | 863.0391 |  | 105.27 | 290.155435 | 30.27741 | 0.04512012 | 30.20815 | -0.0152719 | 30.04911 | -0.05719841
2021/12/18 09:55:58 | 852107.1918 | 1800.0048 | 43 | 28 | 2 | 1 | 6 | 0 | 0 | 4.188625 | 0 | 12.67875 | 13.34715 |  | 48.92413 | 45.88322 | 6437.161 | 863.0391 |  | 105.27 | 290.155435 | 29.86519 | -0.05169451 | 29.93563 | -0.04297376 | 30.03063 | -0.02755284
2021/12/18 09:56:00 | 852109.2846 | 2.0494 | 43 | 29 | 2 | 1 | 6 | 0 | 0.2500341 | 4.194736 | 1.048827 | 12.67875 | 13.34715 |  | 48.92413 | 45.88322 | 6437.161 | 863.0391 |  | 105.27 | 290.155435 | 29.86813 | -0.04867631 | 29.93656 | -0.04200603 | 30.03038 | -0.02703043
2021/12/18 10:01:00 | 852409.3331 | 300.0044 | 43 | 30 | 2 | 1 | 6 | 0 | 0 | 4.187932 | 0 | 12.67875 | 13.34715 |  | 48.92413 | 45.88322 | 6437.161 | 863.0391 |  | 105.27 | 290.155435 | 29.96596 | -0.042454 | 30.13904 | 0.02622485 | 30.12116 | 0.01740634
2021/12/18 10:11:05 | 853014.6514 | 55.0036 | 44 | 22 | 3 | 0 | 10 | 0 | 0.007537842 | 3.705069 | 0.02792822 | 12.73943 | 14.77418 | 2.990554 | 49.16293 | 50.72161 | 58.4133 | 546.7062 |  | 115.97 | 321.177826 | 48.94367 | 0.03826499 | 47.23038 | 0.04208088 | 30.50645 | 0.03692269
2021/12/18 10:14:05 | 853194.706 | 180.0024 | 44 | 24 | 3 | 0 | 11 | 0 | 0 | 3.762758 | 0 | 12.73943 | 14.77418 |  | 49.16293 | 50.72161 | 58.4267 | 546.7062 |  | 115.97 | 321.177826 | 38.97453 | -0.06127596 | 38.13277 | -0.03537297 | 30.15066 | -0.0425899
2021/12/18 10:19:53 | 853542.8778 | 17.9637 | 44 | 22 | 3 | 1 | 6 | 0 | -50.00133 | 2.499676 | -124.9871 | 12.7757 | 15.72391 |  | 49.29319 | 53.56135 | 90.227 | 862.9512 |  | 123.08 | 341.82413 | 52.3317 | 0.07066965 | 50.22568 | -0.01825333 | 30.29889 | -0.02782226
2021/12/18 10:49:53 | 855342.9233 | 1800.0021 | 44 | 26 | 3 | 1 | 6 | 0 | 0 | 3.491157 | 0 | 12.7757 | 15.72394 |  | 49.29319 | 53.56142 | 90.227 | 862.9532 |  | 123.08 | 341.824783 | 30.12145 | -0.007505417 | 30.13959 | 0.02776146 | 30.15701 | 0.02336264
2021/12/18 12:35:39 | 861688.8173 | 6345.855 | 44 | 27 | 3 | 1 | 6 | 0 | 0.04999884 | 4.200202 | 0.2100052 | 15.03368 | 15.7244 | 3.915284 | 58.11731 | 53.56301 | 6434.931 | 862.994 |  | 104.59 | 341.834783 | 30.14188 | 0.01935601 | 30.11773 | -0.02052844 | 30.16337 | 0.0213784
2021/12/18 13:05:39 | 863488.8626 | 1800.002 | 44 | 28 | 3 | 1 | 6 | 0 | 0 | 4.188713 | 0 | 15.03368 | 15.7244 |  | 58.11731 | 53.56301 | 6434.931 | 862.994 |  | 104.59 | 341.834783 | 29.87425 | -0.0673157 | 30.10361 | -0.0444001 | 30.09277 | -0.01352072
2021/12/18 13:05:41 | 863490.9547 | 2.051 | 44 | 29 | 3 | 1 | 6 | 0 | 0.2500463 | 4.194079 | 1.048714 | 15.03368 | 15.7244 | -∞ | 58.11731 | 53.56301 | 6434.931 | 862.994 |  | 104.59 | 341.834783 | 29.88175 | -0.06292293 | 30.09853 | -0.04187119 | 30.0865 | -0.01329411
2021/12/18 13:10:41 | 863791.0004 | 300.0035 | 44 | 30 | 3 | 1 | 6 | 0 | 0 | 4.188121 | 0 | 15.03368 | 15.7244 |  | 58.11731 | 53.56301 | 6434.931 | 862.994 |  | 104.59 | 341.834783 | 30.02705 | -0.02420723 | 30.08734 | 0.02001703 | 30.06237 | 0.02885044
2021/12/18 13:20:47 | 864396.2963 | 55.0034 | 45 | 22 | 4 | 0 | 10 | 0 | 0.01118469 | 3.704918 | 0.04143836 | 15.09436 | 17.15144 | 2.96091 | 58.35614 | 58.40088 | 58.272 | 546.7323 |  | 113.63 | 372.857391 | 49.0343 | -0.02872825 | 47.10711 | 0.01689076 | 30.23071 | 0.002044439
2021/12/18 13:23:47 | 864576.3479 | 180.0026 | 45 | 24 | 4 | 0 | 11 | 0 | 0 | 3.762491 | 0 | 15.09436 | 17.15144 |  | 58.35614 | 58.40088 | 58.2807 | 546.7323 |  | 113.63 | 372.857391 | 38.98378 | -0.07170081 | 38.18945 | -0.01941085 | 30.16594 | -0.03959537
2021/12/18 13:29:35 | 864924.4877 | 17.9301 | 45 | 22 | 4 | 1 | 6 | 0 | -50.00288 | 2.499221 | -124.9682 | 15.13066 | 18.10094 |  | 58.48644 | 61.23952 | 89.9226 | 863.0857 |  | 119.63 | 393.498696 | 52.5556 | -0.03622293 | 50.44401 | 0.02367496 | 30.42741 | 0.04229486
2021/12/18 13:59:35 | 866724.535 | 1800.0048 | 45 | 26 | 4 | 1 | 6 | 0 | 0 | 3.491013 | 0 | 15.13066 | 18.10094 |  | 58.48644 | 61.23952 | 89.9226 | 863.0857 |  | 119.63 | 393.498696 | 29.89337 | 0.03812134 | 29.89546 | -0.02759695 | 29.9834 | 0.009909272
2021/12/18 15:45:28 | 873077.3061 | 6352.7303 | 45 | 27 | 4 | 1 | 6 | 0 | 0.04999069 | 4.199946 | 0.2099582 | 17.38861 | 18.10141 | 3.915115 | 67.31014 | 61.24114 | 6441.002 | 863.1289 |  | 104.1 | 393.508913 | 30.26156 | 0.0841254 | 30.25124 | 0.04223585 | 30.2193 | 0.02460957
2021/12/18 16:15:28 | 874877.351 | 1800.0029 | 45 | 28 | 4 | 1 | 6 | 0 | 0 | 4.188696 | 0 | 17.38861 | 18.10141 |  | 67.31014 | 61.24114 | 6441.006 | 863.1289 |  | 104.1 | 393.508913 | 30.20179 | 0.02379835 | 30.24257 | 0.007696152 | 30.22474 | 0.02093911
2021/12/18 16:15:30 | 874879.4429 | 2.0501 | 45 | 29 | 4 | 1 | 6 | 0 | 0.2500137 | 4.193141 | 1.048343 | 17.38861 | 18.10141 |  | 67.31014 | 61.24114 | 6441.006 | 863.1289 |  | 104.1 | 393.508913 | 30.20509 | 0.02488696 | 30.24357 | 0.008307375 | 30.22551 | 0.02140209
2021/12/18 16:20:30 | 875179.4872 | 300.0023 | 45 | 30 | 4 | 1 | 6 | 0 | 0 | 4.188208 | 0 | 17.38861 | 18.10141 |  | 67.31014 | 61.24114 | 6441.006 | 863.1289 |  | 104.1 | 393.508913 | 30.00678 | -0.02793372 | 30.03174 | -0.04013538 | 30.05617 | -0.02691805
2021/12/18 16:30:35 | 875784.7789 | 55.0036 | 46 | 22 | 5 | 0 | 10 | 0 | -0.002738953 | 3.704507 | -0.01014647 | 17.44927 | 19.52842 | 2.956846 | 67.54889 | 66.07879 | 58.8722 | 546.1183 |  | 111.92 | 424.53087 | 49.09444 | 0.00576973 | 47.08194 | -0.02950549 | 30.29642 | -0.03493965
2021/12/18 16:33:35 | 875964.8327 | 180.004 | 46 | 24 | 5 | 0 | 11 | 0 | 0 | 3.762526 | 0 | 17.44927 | 19.52842 |  | 67.54889 | 66.07879 | 58.8722 | 546.1253 |  | 111.92 | 424.53087 | 38.94618 | -0.01806021 | 38.2476 | 0.01719356 | 30.28155 | 0.05277991
2021/12/18 16:39:23 | 876312.9382 | 17.9182 | 46 | 22 | 5 | 1 | 6 | 0 | -50.00063 | 2.499763 | -124.9897 | 17.48554 | 20.47755 |  | 67.67912 | 68.91586 | 91.5826 | 861.347 |  | 117.11 | 445.16413 | 52.53503 | 0.06056905 | 50.36249 | 0.05546212 | 30.26219 | -0.01407921
2021/12/18 17:09:23 | 878112.9839 | 1800.004 | 46 | 26 | 5 | 1 | 6 | 0 | 0 | 3.490682 | 0 | 17.48554 | 20.47755 |  | 67.67912 | 68.91586 | 91.5826 | 861.347 |  | 117.11 | 445.16413 | 30.20556 | -0.005465746 | 30.13688 | 0.04010201 | 30.20371 | 0.04452825
2021/12/18 18:55:09 | 884458.9333 | 6345.9071 | 46 | 27 | 5 | 1 | 6 | 0 | 0.04999386 | 4.200111 | 0.2099798 | 19.74329 | 20.47797 | 3.91525 | 76.50183 | 68.91733 | 6435.81 | 861.3838 |  | 103.72 | 445.173261 | 30.18496 | 0.08334696 | 30.30886 | 0.05036592 | 30.28401 | 0.03053844
2021/12/18 19:25:09 | 886258.9789 | 1800.0022 | 46 | 28 | 5 | 1 | 6 | 0 | 0 | 4.188621 | 0 | 19.74329 | 20.47797 |  | 76.50183 | 68.91733 | 6435.814 | 861.3838 |  | 103.72 | 445.173261 | 30.0008 | 0.01596749 | 30.04512 | -0.002373457 | 30.12604 | 0.01527905
2021/12/18 19:25:12 | 886261.0718 | 2.0518 | 46 | 29 | 5 | 1 | 6 | 0 | 0.2500104 | 4.193354 | 1.048382 | 19.74329 | 20.47797 | -∞ | 76.50183 | 68.91733 | 6435.814 | 861.3838 |  | 103.72 | 445.173261 | 30.00164 | 0.01325554 | 30.04459 | -0.002838352 | 30.12575 | 0.01459088
2021/12/18 19:30:12 | 886561.116 | 300.0038 | 46 | 30 | 5 | 1 | 6 | 0 | 0 | 4.188001 | 0 | 19.74329 | 20.47797 |  | 76.50183 | 68.91733 | 6435.814 | 861.3838 |  | 103.72 | 445.173261 | 30.04106 | -0.01212955 | 30.19311 | 0.04213274 | 30.22466 | 0.0509721
2021/12/18 19:40:17 | 887166.417 | 55.0023 | 47 | 22 | 6 | 0 | 10 | 0 | -0.0008544922 | 3.704829 | -0.003165747 | 19.80395 | 21.90519 | 2.943727 | 76.74058 | 73.75562 | 57.8865 | 547.1588 |  | 110.61 | 476.199783 | 48.86552 | -0.06080151 | 46.87684 | -0.05376935 | 30.26991 | -0.05563974
2021/12/18 19:43:17 | 887346.4729 | 180.006 | 47 | 24 | 6 | 0 | 11 | 0 | 0 | 3.762686 | 0 | 19.80395 | 21.90519 |  | 76.74058 | 73.75562 | 57.8865 | 547.1626 |  | 110.61 | 476.199783 | 39.14948 | 0.06299496 | 38.17992 | 0.02114415 | 30.20567 | 0.03032506
2021/12/18 19:49:05 | 887694.5597 | 17.8955 | 47 | 22 | 6 | 1 | 6 | 0 | -50.00239 | 2.499979 | -125.0049 | 19.84022 | 22.85421 |  | 76.87077 | 76.59203 | 89.7112 | 863.2628 |  | 115.19 | 496.830652 | 52.39799 | 0.06191611 | 50.22845 | -0.03475666 | 30.31588 | -0.04059374
2021/12/18 20:19:05 | 889494.6046 | 1800.0028 | 47 | 26 | 6 | 1 | 6 | 0 | 0 | 3.490788 | 0 | 19.84022 | 22.85421 |  | 76.87077 | 76.59203 | 89.7112 | 863.2628 |  | 115.19 | 496.830652 | 30.09542 | 0.05203664 | 30.19636 | -0.0211978 | 30.12909 | -0.05209088
2021/12/18 22:04:59 | 895848.3015 | 6353.6568 | 47 | 27 | 6 | 1 | 6 | 0 | 0.04999847 | 4.199794 | 0.2099833 | 22.09814 | 22.8547 | 3.915042 | 85.69396 | 76.59373 | 6441.823 | 863.3083 |  | 103.42 | 496.841304 | 30.30666 | 0.02533674 | 30.05709 | -0.03499269 | 29.95443 | -0.07031739
2021/12/18 22:34:59 | 897648.3477 | 1800.0026 | 47 | 28 | 6 | 1 | 6 | 0 | 0 | 4.188518 | 0 | 22.09814 | 22.8547 |  | 85.69397 | 76.59373 | 6441.828 | 863.3083 |  | 103.42 | 496.841304 | 30.15701 | 0.06515145 | 29.95646 | -0.02799213 | 30.05853 | 0.007302761
2021/12/18 22:35:01 | 897650.4392 | 2.051 | 47 | 29 | 6 | 1 | 6 | 0 | 0.2500147 | 4.194349 | 1.048649 | 22.09814 | 22.8547 |  | 85.69397 | 76.59373 | 6441.828 | 863.3083 |  | 103.42 | 496.841304 | 30.15344 | 0.06086568 | 29.96191 | -0.02558794 | 30.06208 | 0.007628104
2021/12/18 22:40:01 | 897950.4824 | 300.0023 | 47 | 30 | 6 | 1 | 6 | 0 | 0 | 4.18826 | 0 | 22.09814 | 22.8547 |  | 85.69397 | 76.59373 | 6441.828 | 863.3083 |  | 103.42 | 496.841304 | 30.0783 | -0.05862057 | 29.98652 | -0.03844619 | 30.07447 | -0.005367398
2021/12/18 22:50:06 | 898555.7923 | 55.0065 | 48 | 22 | 7 | 0 | 10 | 0 | 0.007820129 | 3.704213 | 0.02896742 | 22.15883 | 24.28182 | 2.935886 | 85.93283 | 81.43146 | 59.5427 | 545.4487 |  | 109.58 | 527.865652 | 49.20441 | -0.04208803 | 47.3562 | 0.03856182 | 30.46735 | 0.009041429
2021/12/18 22:53:06 | 898735.8489 | 180.0051 | 48 | 24 | 7 | 0 | 11 | 0 | 0 | 3.762495 | 0 | 22.15883 | 24.28182 |  | 85.93283 | 81.43146 | 59.554 | 545.4487 |  | 109.58 | 527.865652 | 39.36537 | -0.02735734 | 38.30059 | -0.01390696 | 30.24368 | -0.03399253
2021/12/18 22:58:54 | 899083.932 | 17.886 | 48 | 22 | 7 | 1 | 6 | 0 | -50.00138 | 2.499025 | -124.9547 | 22.19511 | 25.23075 |  | 86.0631 | 84.26764 | 91.1592 | 861.7676 |  | 113.68 | 548.494565 | 52.7978 | 0.09194732 | 50.48879 | 0.05874038 | 30.29058 | 0.02148926
2021/12/18 23:28:54 | 900883.9797 | 1800.0046 | 48 | 26 | 7 | 1 | 6 | 0 | 0 | 3.490431 | 0 | 22.19511 | 25.23078 |  | 86.0631 | 84.26771 | 91.1592 | 861.7696 |  | 113.68 | 548.495217 | 30.14222 | 0.02189517 | 30.10396 | 0.05350709 | 30.10018 | 0.049119
2021/12/19 01:14:57 | 907246.1867 | 6362.1667 | 48 | 27 | 7 | 1 | 6 | 0 | 0.04999831 | 4.199893 | 0.2099876 | 24.45291 | 25.23128 | 3.915163 | 94.88583 | 84.26946 | 6451.774 | 861.8159 |  | 103.18 | 548.506087 | 30.1213 | -0.07789254 | 30.03647 | -0.04631042 | 30.03265 | -0.01985908
2021/12/19 01:44:57 | 909046.2322 | 1800.0031 | 48 | 28 | 7 | 1 | 6 | 0 | 0 | 4.188839 | 0 | 24.45291 | 25.23128 |  | 94.88583 | 84.26946 | 6451.774 | 861.8159 |  | 103.18 | 548.506087 | 30.2684 | -0.01896083 | 30.00899 | 0.03823102 | 29.98397 | -0.008080006
2021/12/19 01:44:59 | 909048.324 | 2.051499 | 48 | 29 | 7 | 1 | 6 | 0 | 0.2500011 | 4.194068 | 1.048522 | 24.45291 | 25.23128 | -∞ | 94.88583 | 84.26946 | 6451.774 | 861.8159 |  | 103.18 | 548.506087 | 30.26668 | -0.01904752 | 30.01325 | 0.0391046 | 29.98633 | -0.005943565
2021/12/19 01:49:59 | 909348.3681 | 300.002 | 48 | 30 | 7 | 1 | 6 | 0 | 0 | 4.188214 | 0 | 24.45291 | 25.23128 |  | 94.88583 | 84.26946 | 6451.774 | 861.8159 |  | 103.18 | 548.506087 | 30.06262 | -0.09718895 | 30.10181 | -0.03619254 | 30.16863 | -0.00531435
2021/12/19 02:00:04 | 909953.647 | 55.0041 | 49 | 22 | 8 | 0 | 10 | 0 | 0.004814148 | 3.704507 | 0.01783404 | 24.51357 | 26.65834 | 2.926918 | 95.1246 | 89.10679 | 58.7832 | 546.1637 |  | 108.75 | 579.52913 | 49.04939 | -0.08289576 | 46.9957 | 0.000551939 | 30.35538 | -0.02030969
2021/12/19 02:03:04 | 910133.7001 | 180.0034 | 49 | 24 | 8 | 0 | 11 | 0 | 0 | 3.762443 | 0 | 24.51357 | 26.65834 |  | 95.1246 | 89.10679 | 58.7931 | 546.1637 |  | 108.75 | 579.52913 | 39.15973 | 0.04526973 | 38.17078 | -0.03282666 | 30.21049 | -0.002498627
2021/12/19 02:08:52 | 910481.7611 | 17.8716 | 49 | 22 | 8 | 1 | 6 | 0 | -49.99949 | 2.49968 | -124.9827 | 24.54985 | 27.60704 |  | 95.25483 | 91.94188 | 91.2801 | 861.5388 |  | 112.45 | 600.153043 | 52.47516 | -0.028373 | 50.31024 | -0.04392505 | 30.22461 | -0.05235851
2021/12/19 02:38:52 | 912281.805 | 1800.0022 | 49 | 26 | 8 | 1 | 6 | 0 | 0 | 3.490093 | 0 | 24.54985 | 27.60709 |  | 95.25483 | 91.94202 | 91.2801 | 861.5428 |  | 112.45 | 600.15413 | 29.97579 | -0.06285846 | 29.93207 | -0.0403291 | 29.96352 | -0.007247925
2021/12/19 04:24:40 | 918629.4116 | 6347.5671 | 49 | 27 | 8 | 1 | 6 | 0 | 0.04999718 | 4.199997 | 0.209988 | 26.80727 | 27.60755 | 3.915045 | 104.076 | 91.94361 | 6437.377 | 861.584 |  | 102.99 | 600.16413 | 30.11948 | -0.05702257 | 30.03642 | -0.02635896 | 30.09616 | 0.02437711
2021/12/19 04:54:40 | 920429.458 | 1800.0031 | 49 | 28 | 8 | 1 | 6 | 0 | 0 | 4.18864 | 0 | 26.80727 | 27.60755 |  | 104.076 | 91.94361 | 6437.379 | 861.584 |  | 102.99 | 600.16413 | 30.18947 | 0.02304375 | 30.1151 | 0.03603995 | 30.18192 | 0.02060652
2021/12/19 04:54:42 | 920431.5522 | 2.0524 | 49 | 29 | 8 | 1 | 6 | 0 | 0.2499914 | 4.193212 | 1.048267 | 26.80727 | 27.60755 |  | 104.076 | 91.94361 | 6437.379 | 861.584 |  | 102.99 | 600.16413 | 30.18581 | 0.0212956 | 30.11324 | 0.0359689 | 30.1803 | 0.02113043
2021/12/19 04:59:42 | 920731.5941 | 300.0015 | 49 | 30 | 8 | 1 | 6 | 0 | 0 | 4.188038 | 0 | 26.80727 | 27.60755 |  | 104.076 | 91.94361 | 6437.379 | 861.584 |  | 102.99 | 600.16413 | 30.10075 | -0.05989134 | 30.1753 | 0.08174121 | 30.20685 | 0.06191492
2021/12/19 05:09:47 | 921336.8921 | 55.0048 | 50 | 22 | 9 | 0 | 10 | 0 | 0.007347107 | 3.704535 | 0.02721762 | 26.86793 | 29.0349 | 2.921823 | 104.3147 | 96.7815 | 58.388 | 546.636 |  | 108.07 | 631.193478 | 49.2294 | -0.03149033 | 47.38134 | 0.01443982 | 30.43692 | 0.04581869
2021/12/19 05:12:47 | 921516.9474 | 180.0041 | 50 | 24 | 9 | 0 | 11 | 0 | 0 | 3.762445 | 0 | 26.86793 | 29.0349 |  | 104.3147 | 96.7815 | 58.3962 | 546.636 |  | 108.07 | 631.193478 | 39.2331 | -0.087322 | 38.17951 | -0.02113581 | 30.26171 | 0.009386539
2021/12/19 05:18:35 | 921864.9924 | 17.859 | 50 | 22 | 9 | 1 | 6 | 0 | -49.99533 | 2.499809 | -124.9788 | 26.90421 | 29.98357 |  | 104.445 | 99.61626 | 89.5772 | 863.3343 |  | 111.45 | 651.816739 | 52.79046 | 0.06394386 | 50.46521 | 0.01667142 | 30.39305 | 0.04382372
2021/12/19 05:48:35 | 923665.0378 | 1800.0022 | 50 | 26 | 9 | 1 | 6 | 0 | 0 | 3.489838 | 0 | 26.90421 | 29.98357 |  | 104.445 | 99.61626 | 89.5772 | 863.3343 |  | 111.45 | 651.816739 | 30.13272 | -0.01375854 | 30.04537 | -0.06078064 | 30.00625 | -0.0541985
2021/12/19 07:34:27 | 930016.3757 | 6351.2957 | 50 | 27 | 9 | 1 | 6 | 0 | 0.04999726 | 4.200094 | 0.2099932 | 29.16191 | 29.98411 | 3.915239 | 113.267 | 99.61812 | 6439.239 | 863.3836 |  | 102.82 | 651.828478 | 30.18344 | -0.07840812 | 30.13822 | -0.01476288 | 30.19799 | 0.01391709
2021/12/19 08:04:27 | 931816.4229 | 1800.0039 | 50 | 28 | 9 | 1 | 6 | 0 | 0 | 4.188801 | 0 | 29.16191 | 29.98411 |  | 113.267 | 99.61812 | 6439.24 | 863.3836 |  | 102.82 | 651.828478 | 30.15829 | 0.0005561113 | 30.15356 | -0.04285753 | 30.17277 | -0.007572174
2021/12/19 08:04:29 | 931818.5155 | 2.050199 | 50 | 29 | 9 | 1 | 6 | 0 | 0.2500308 | 4.194093 | 1.048652 | 29.16191 | 29.98411 | -∞ | 113.267 | 99.61812 | 6439.24 | 863.3836 |  | 102.82 | 651.828478 | 30.15677 | -0.0002451417 | 30.14558 | -0.04324841 | 30.16568 | -0.009152459
2021/12/19 08:09:29 | 932118.5605 | 300.0023 | 50 | 30 | 9 | 1 | 6 | 0 | 0 | 4.188025 | 0 | 29.16191 | 29.98411 |  | 113.267 | 99.61812 | 6439.24 | 863.3836 |  | 102.82 | 651.828478 | 30.28193 | 0.05844295 | 29.97583 | 0.006037951 | 29.99318 | -0.02263784
2021/12/19 11:09:29 | 942918.5998 | 10800.0024 | 51 | 32 | 10 | 1 | 6 | 0 | 0 | 4.182494 | 0 | 29.16191 | 29.98411 |  | 113.267 | 99.61812 | 0 | 0 |  | 102.82 | 651.828478 | 30.00879 | -0.08045316 | 29.92019 | 0.005175471 | 29.97988 | 0.02283454
2021/12/19 11:19:04 | 943493.4709 | 300.0023 | 51 | 35 | 10 | 1 | 6 | 0 | 0 | 4.182998 | 0 | 0 | 0 |  | 0 | 0 | 0 | 0 |  | 0 | 0 | 30.39631 | 0.03939211 | 30.14944 | 0.04247129 | 30.18558 | 0.02263308
2021/12/19 13:13:10 | 950339.3331 | 6845.8206 | 51 | 36 | 10 | 1 | 6 | 0 | -1.502609 | 2.499973 | -3.756482 | 2.390917e-07 | 2.855484 | 3.683398 | 9.998694e-07 | 10.44259 | 0.0208 | 6843.85 |  | 1194305000 | 62.075739 | 32.06097 | 0.04517198 | 31.68951 | 0.04283071 | 30.12879 | 0.02753258
2021/12/19 13:43:10 | 952139.3885 | 1800.0053 | 51 | 38 | 10 | 1 | 6 | 0 | 0 | 2.909383 | 0 | 2.390917e-07 | 2.855488 |  | 9.998694e-07 | 10.4426 | 0.0208 | 6843.859 |  | 1194306700 | 62.075826 | 30.44528 | 0.06292224 | 30.22001 | 0.05648792 | 30.07233 | -0.03069043
2021/12/19 15:51:27 | 959836.8354 | 7697.4069 | 51 | 39 | 10 | 1 | 6 | 0 | 0.04999456 | 4.199992 | 0.2099768 | 2.812513 | 2.855503 | 3.823598 | 10.75095 | 10.44264 | 7695.517 | 6843.9 |  | 101.53 | 62.076152 | 30.42046 | 0.08845866 | 30.10065 | 0.01044691 | 30.04744 | -0.01602411
2021/12/19 16:21:27 | 961636.8814 | 1800.0027 | 51 | 40 | 10 | 1 | 6 | 0 | 0 | 4.188662 | 0 | 2.812513 | 2.855503 |  | 10.75095 | 10.44264 | 7695.521 | 6843.9 |  | 101.53 | 62.076152 | 30.39969 | 0.02457976 | 30.07981 | -0.05032659 | 29.97009 | -0.05036116
2021/12/19 16:22:22 | 961691.9246 | 55.0045 | 51 | 41 | 10 | 1 | 6 | 0 | 0.004867554 | 4.079081 | 0.01985515 | 2.817766 | 2.980753 | 4.080946 | 10.77265 | 10.8832 | 7700.995 | 6893.447 |  | 105.78 | 64.798978 | 34.68058 | 0.008718967 | 34.1838 | 0.04108548 | 30.18191 | 0.04364908
2021/12/19 16:32:22 | 962291.9687 | 600.0031 | 51 | 42 | 10 | 1 | 6 | 0 | 0 | 4.119164 | 0 | 2.817766 | 2.980753 |  | 10.77265 | 10.8832 | 7700.995 | 6893.447 |  | 105.78 | 64.798978 | 30.56731 | 0.06319761 | 30.4454 | 0.04015744 | 30.07477 | 0.02475381
2021/12/19 16:45:19 | 963068.588 | 776.5805 | 51 | 43 | 10 | 1 | 6 | 0 | 0.04999894 | 4.20006 | 0.2099985 | 2.942154 | 2.980753 | 4.195951 | 11.29383 | 10.8832 | 8477.266 | 6893.458 |  | 101.31 | 64.798978 | 30.28338 | -0.03462136 | 30.18717 | 0.03423452 | 30.10578 | 0.02542853
2021/12/19 17:15:19 | 964868.631 | 1800.0026 | 51 | 44 | 10 | 1 | 6 | 0 | 0 | 4.192359 | 0 | 2.942154 | 2.980753 |  | 11.29383 | 10.8832 | 8477.266 | 6893.458 |  | 101.31 | 64.798978 | 29.92918 | -0.05051315 | 29.98681 | -0.05494654 | 30.03946 | -0.03731906
2021/12/19 17:16:19 | 964928.6661 | 60.0049 | 51 | 45 | 10 | 1 | 6 | 0 | 0 | 4.192208 | 0 | 2.942154 | 2.980753 |  | 11.29383 | 10.8832 | 8477.266 | 6893.458 |  | 101.31 | 64.798978 | 30.1224 | -0.01378596 | 30.23288 | 0.04745603 | 30.2574 | 0.05850852
2021/12/19 17:26:24 | 965533.981 | 55.0041 | 51 | 22 | 0 | 0 | 10 | 1 | -0.0009155273 | 3.705996 | -0.003392941 | 3.0028 | 4.408296 | 3.024595 | 11.5326 | 15.72151 | 8535.827 | 7439.93 |  | 146.81 | 95.832522 | 48.92927 | -0.06870151 | 47.22271 | 0.01333594 | 30.47031 | 0.04908204
2021/12/19 17:29:24 | 965714.0387 | 180.0039 | 51 | 24 | 0 | 0 | 11 | 1 | 0 | 3.764497 | 0 | 3.0028 | 4.408296 |  | 11.5326 | 15.72151 | 8535.827 | 7439.938 |  | 146.81 | 95.832522 | 38.98085 | -0.05503178 | 38.33097 | 0.02310872 | 30.35221 | 0.04114389
2021/12/19 17:35:13 | 966062.2586 | 18.0285 | 51 | 22 | 0 | 1 | 6 | 1 | -50.00281 | 2.499918 | -125.0029 | 3.039055 | 5.358558 |  | 11.66285 | 18.56298 | 8567.264 | 7756.557 |  | 176.32 | 116.490391 | 52.54187 | 0.06910086 | 50.34644 | 0.03065586 | 30.3117 | -0.01217365
2021/12/19 18:05:13 | 967862.3043 | 1800.004 | 51 | 26 | 0 | 1 | 6 | 1 | 0 | 3.492937 | 0 | 3.039055 | 5.358618 |  | 11.66285 | 18.56313 | 8567.264 | 7756.561 |  | 176.33 | 116.491696 | 29.96535 | -0.04802763 | 30.12431 | -0.01141012 | 30.20525 | 0.03711998
2021/12/19 19:51:10 | 974219.7458 | 6357.4011 | 51 | 27 | 0 | 1 | 6 | 1 | 0.04999841 | 4.20013 | 0.2099998 | 5.292686 | 5.35917 | 3.916487 | 20.4732 | 18.56506 | 14922.86 | 7756.608 |  | 101.26 | 116.503696 | 30.33673 | 0.05432308 | 30.17192 | -0.04819632 | 30.04815 | -0.07028997
2021/12/19 20:21:10 | 976019.791 | 1800.0043 | 51 | 28 | 0 | 1 | 6 | 1 | 0 | 4.188869 | 0 | 5.292686 | 5.35917 |  | 20.4732 | 18.56506 | 14922.86 | 7756.608 |  | 101.26 | 116.503696 | 30.1938 | 0.07118344 | 29.96511 | 0.02855957 | 29.94713 | 0.01092076
2021/12/19 20:21:12 | 976021.8792 | 2.0495 | 51 | 29 | 0 | 1 | 6 | 1 | 0.2500193 | 4.19428 | 1.048651 | 5.292686 | 5.35917 | -∞ | 20.4732 | 18.56506 | 14922.86 | 7756.608 |  | 101.26 | 116.503696 | 30.18952 | 0.06638634 | 29.96722 | 0.02625926 | 29.9528 | 0.009583556
2021/12/19 20:26:12 | 976321.9233 | 300.0039 | 51 | 30 | 0 | 1 | 6 | 1 | 0 | 4.188207 | 0 | 5.292686 | 5.35917 |  | 20.4732 | 18.56506 | 14922.86 | 7756.608 |  | 101.26 | 116.503696 | 29.99018 | -0.08934796 | 30.03409 | 0.00900805 | 30.08677 | 0.02225101
2021/12/19 20:36:18 | 976927.2125 | 55.0024 | 52 | 22 | 1 | 0 | 10 | 1 | 0.004394531 | 3.704609 | 0.01628002 | 5.353374 | 6.78686 | 2.955719 | 20.71208 | 23.40271 | 58.8765 | 546.0948 |  | 126.78 | 147.540435 | 49.3178 | -0.06481528 | 47.14982 | -0.0455749 | 30.35254 | -0.009686351
2021/12/19 20:39:18 | 977107.2689 | 180.0042 | 52 | 24 | 1 | 0 | 11 | 1 | 0 | 3.762597 | 0 | 5.353374 | 6.78686 |  | 20.71208 | 23.40271 | 58.8841 | 546.0948 |  | 126.78 | 147.540435 | 39.18319 | -0.06657362 | 38.34669 | -0.002166033 | 30.33291 | 0.03308892
2021/12/19 20:45:06 | 977455.3976 | 17.9287 | 52 | 22 | 1 | 1 | 6 | 1 | -50.00245 | 2.499203 | -124.9663 | 5.389668 | 7.736426 |  | 20.84239 | 26.24011 | 90.7746 | 862.166 |  | 143.54 | 168.183174 | 52.45612 | 0.01959205 | 50.59218 | 0.09704947 | 30.39828 | 0.0437361
2021/12/19 21:15:06 | 979255.4405 | 1800.0011 | 52 | 26 | 1 | 1 | 6 | 1 | 0 | 3.49106 | 0 | 5.389668 | 7.736483 |  | 20.84239 | 26.24025 | 90.7746 | 862.1701 |  | 143.54 | 168.184413 | 30.25034 | -0.04754066 | 30.23349 | 0.04581869 | 30.18036 | 0.008336902
2021/12/19 23:01:05 | 985614.6152 | 6359.1334 | 52 | 27 | 1 | 1 | 6 | 1 | 0.04999308 | 4.199825 | 0.2099622 | 7.64796 | 7.736981 | 3.915375 | 29.66817 | 26.24199 | 6447.894 | 862.206 |  | 101.16 | 168.195239 | 30.22187 | -0.03454149 | 30.25435 | 0.03412843 | 30.19417 | 0.00546813
2021/12/19 23:31:05 | 987414.6599 | 1800.0032 | 52 | 28 | 1 | 1 | 6 | 1 | 0 | 4.188498 | 0 | 7.64796 | 7.736981 |  | 29.66817 | 26.24199 | 6447.897 | 862.206 |  | 101.16 | 168.195239 | 30.00359 | -0.08859038 | 30.05678 | -0.02887249 | 30.16594 | 0.006420016
2021/12/19 23:31:07 | 987416.7526 | 2.0511 | 52 | 29 | 1 | 1 | 6 | 1 | 0.004329562 | 4.19005 | 0.01814108 | 7.64796 | 7.736981 |  | 29.66817 | 26.24199 | 6447.897 | 862.206 |  | 101.16 | 168.195239 | 30.01329 | -0.08480425 | 30.06246 | -0.02579412 | 30.16616 | 0.008459142
2021/12/19 23:36:07 | 987716.7958 | 300.0022 | 52 | 30 | 1 | 1 | 6 | 1 | 0 | 4.188238 | 0 | 7.64796 | 7.736981 |  | 29.66817 | 26.24199 | 6447.897 | 862.206 |  | 101.16 | 168.195239 | 30.36356 | 0.06359339 | 30.15648 | 0.06346703 | 30.09625 | 0.0414294
2021/12/19 23:46:13 | 988322.0825 | 55.0031 | 53 | 22 | 2 | 0 | 10 | 1 | 0.005577087 | 3.704251 | 0.02065893 | 7.708628 | 9.164807 | 2.924678 | 29.90695 | 31.0796 | 60.1017 | 544.879 |  | 118.89 | 199.234935 | 49.04455 | -0.02699733 | 47.11867 | -0.07011771 | 30.34853 | -0.03729582
2021/12/19 23:49:13 | 988502.1318 | 180.002 | 53 | 24 | 2 | 0 | 11 | 1 | 0 | 3.762256 | 0 | 7.708628 | 9.164807 |  | 29.90695 | 31.0796 | 60.1098 | 544.879 |  | 118.89 | 199.234935 | 39.0951 | -0.04263997 | 38.09678 | -0.02941489 | 30.09287 | -0.02991915
2021/12/19 23:55:01 | 988850.1926 | 17.8783 | 53 | 22 | 2 | 1 | 6 | 1 | -50.00025 | 2.499884 | -124.9948 | 7.744894 | 10.11368 |  | 30.03714 | 33.91416 | 91.8297 | 860.9955 |  | 130.59 | 219.862609 | 52.5407 | -0.05764484 | 50.26394 | -0.07908583 | 30.30342 | -0.0382477
2021/12/20 00:25:01 | 990650.237 | 1800.0021 | 53 | 26 | 2 | 1 | 6 | 1 | 0 | 3.490262 | 0 | 7.744894 | 10.11371 |  | 30.03714 | 33.91423 | 91.8297 | 860.9975 |  | 130.59 | 219.863261 | 30.17414 | 0.01444757 | 29.92422 | -0.04200339 | 29.96272 | -0.008923411
2021/12/20 02:11:03 | 997012.7464 | 6362.4691 | 53 | 27 | 2 | 1 | 6 | 1 | 0.04999665 | 4.200025 | 0.2099872 | 10.00319 | 10.11416 | 3.915396 | 38.86232 | 33.91582 | 6452.491 | 861.0396 |  | 101.11 | 219.873043 | 30.1319 | 0.02660513 | 30.0795 | 0.03040969 | 30.05453 | 0.02601385
2021/12/20 02:41:03 | 998812.7932 | 1800.0036 | 53 | 28 | 2 | 1 | 6 | 1 | 0 | 4.188655 | 0 | 10.00319 | 10.11416 |  | 38.86232 | 33.91582 | 6452.493 | 861.0396 |  | 101.11 | 219.873043 | 30.11044 | 0.004778504 | 29.96624 | -0.004887581 | 30.06125 | 0.02600372
2021/12/20 02:41:05 | 998814.8876 | 2.0531 | 53 | 29 | 2 | 1 | 6 | 1 | 0.2500365 | 4.194124 | 1.048684 | 10.00319 | 10.11416 |  | 38.86232 | 33.91582 | 6452.493 | 861.0396 |  | 101.11 | 219.873043 | 30.11081 | 0.002370128 | 29.97161 | -0.003588575 | 30.06376 | 0.02551831
2021/12/20 02:46:05 | 999114.9304 | 300.0024 | 53 | 30 | 2 | 1 | 6 | 1 | 0 | 4.188214 | 0 | 10.00319 | 10.11416 |  | 38.86232 | 33.91582 | 6452.493 | 861.0396 |  | 101.11 | 219.873043 | 30.09821 | 0.0518465 | 29.87632 | -0.02983034 | 29.97131 | 0.003262758
2021/12/20 02:56:11 | 999720.2208 | 55.0032 | 54 | 22 | 3 | 0 | 10 | 1 | -0.003479004 | 3.703924 | -0.01288597 | 10.06385 | 11.54207 | 2.91626 | 39.10107 | 38.75323 | 58.09 | 546.8986 |  | 114.69 | 250.914565 | 49.23526 | -0.0538671 | 47.08278 | -0.03854156 | 30.21965 | -0.02003968
2021/12/20 02:59:11 | 999900.2747 | 180.0032 | 54 | 24 | 3 | 0 | 11 | 1 | 0 | 3.761868 | 0 | 10.06385 | 11.54207 |  | 39.10107 | 38.75323 | 58.09 | 546.9088 |  | 114.69 | 250.914565 | 39.34063 | 0.06009102 | 38.15776 | -0.05421638 | 30.09135 | -0.03970206
2021/12/20 03:04:59 | 1000248.3 | 17.8631 | 54 | 22 | 3 | 1 | 6 | 1 | -50.00166 | 2.499584 | -124.9833 | 10.10013 | 12.49112 |  | 39.2313 | 41.58768 | 90.2734 | 862.631 |  | 123.67 | 271.546087 | 52.51464 | -0.004942417 | 50.43424 | 0.002858639 | 30.41019 | 0.01841187
2021/12/20 03:34:59 | 1002048.4 | 1800.0018 | 54 | 26 | 3 | 1 | 6 | 1 | 0 | 3.489757 | 0 | 10.10013 | 12.49118 |  | 39.2313 | 41.58783 | 90.2734 | 862.6353 |  | 123.67 | 271.547391 | 30.06757 | -0.008042455 | 30.20555 | 0.0484103 | 30.25124 | 0.07491052
2021/12/20 05:21:06 | 1008415.17 | 6366.7471 | 54 | 27 | 3 | 1 | 6 | 1 | 0.04999519 | 4.200089 | 0.2099842 | 12.35854 | 12.49167 | 3.915251 | 48.05648 | 41.58954 | 6454.949 | 862.6857 |  | 101.08 | 271.558043 | 30.04798 | -0.07796526 | 30.20004 | -0.00882268 | 30.18925 | 0.0308913
2021/12/20 05:51:06 | 1010215.2 | 1800.0029 | 54 | 28 | 3 | 1 | 6 | 1 | 0 | 4.188723 | 0 | 12.35854 | 12.49167 |  | 48.05648 | 41.58954 | 6454.951 | 862.6857 |  | 101.08 | 271.558043 | 30.24115 | -0.02993345 | 29.92788 | -0.07479131 | 29.95226 | -0.0748229
2021/12/20 05:51:08 | 1010217.3 | 2.051699 | 54 | 29 | 3 | 1 | 6 | 1 | 0.2500161 | 4.19357 | 1.04846 | 12.35854 | 12.49167 | -∞ | 48.05648 | 41.58954 | 6454.951 | 862.6857 |  | 101.08 | 271.558043 | 30.23491 | -0.03129996 | 29.93137 | -0.07213346 | 29.9579 | -0.07097471
2021/12/20 05:56:08 | 1010517.3 | 300.0023 | 54 | 30 | 3 | 1 | 6 | 1 | 0 | 4.18808 | 0 | 12.35854 | 12.49167 |  | 48.05648 | 41.58954 | 6454.951 | 862.6857 |  | 101.08 | 271.558043 | 30.26075 | 0.01913488 | 30.13316 | 0.009971261 | 30.13646 | 0.001149178
2021/12/20 06:06:13 | 1011122.6 | 55.0036 | 55 | 22 | 4 | 0 | 10 | 1 | 0.009849548 | 3.704219 | 0.03648488 | 12.41924 | 13.91972 | 2.89554 | 48.29537 | 46.42716 | 60.1089 | 544.9096 |  | 112.08 | 302.602609 | 49.39612 | 0.05146742 | 47.32407 | 0.01351833 | 30.37765 | 0.01178682
2021/12/20 06:09:13 | 1011302.7 | 180.0022 | 55 | 24 | 4 | 0 | 11 | 1 | 0 | 3.762183 | 0 | 12.41924 | 13.91972 |  | 48.29537 | 46.42716 | 60.1169 | 544.9096 |  | 112.08 | 302.602609 | 39.48093 | -0.007127523 | 38.22233 | -0.06307602 | 30.17821 | -0.05753398
2021/12/20 06:15:01 | 1011650.7 | 17.8329 | 55 | 22 | 4 | 1 | 6 | 1 | -50.00198 | 2.499461 | -124.978 | 12.45554 | 14.86849 |  | 48.42566 | 49.26053 | 92.1152 | 860.8086 |  | 119.37 | 323.228043 | 52.69238 | -0.009608269 | 50.45723 | 0.01822948 | 30.20829 | -0.01850963
2021/12/20 06:45:01 | 1013450.8 | 1800.0027 | 55 | 26 | 4 | 1 | 6 | 1 | 0 | 3.489554 | 0 | 12.45554 | 14.86849 |  | 48.42566 | 49.26053 | 92.1152 | 860.8086 |  | 119.37 | 323.228043 | 29.44839 | -0.06929398 | 29.40856 | -0.009841323 | 29.52462 | 0.01224935
2021/12/20 08:31:01 | 1019810.5 | 6359.6473 | 55 | 27 | 4 | 1 | 6 | 1 | 0.0499933 | 4.20003 | 0.2099734 | 14.71268 | 14.86894 | 3.915176 | 57.24541 | 49.26209 | 6450.059 | 860.8497 |  | 101.06 | 323.237826 | 29.84829 | -0.01954257 | 29.63988 | -0.06193936 | 29.62173 | -0.06197155
2021/12/20 09:01:01 | 1021610.5 | 1800.0038 | 55 | 28 | 4 | 1 | 6 | 1 | 0 | 4.188807 | 0 | 14.71268 | 14.86894 |  | 57.24541 | 49.26209 | 6450.062 | 860.8497 |  | 101.06 | 323.237826 | 29.92932 | 0.02877474 | 29.59397 | -0.04940867 | 29.67475 | -0.01630664
2021/12/20 09:01:03 | 1021612.6 | 2.0518 | 55 | 29 | 4 | 1 | 6 | 1 | 0.2500244 | 4.193383 | 1.048448 | 14.71268 | 14.86894 | -∞ | 57.24541 | 49.26209 | 6450.062 | 860.8497 |  | 101.06 | 323.237826 | 29.92872 | 0.02871768 | 29.59408 | -0.04809144 | 29.67629 | -0.01513756
2021/12/20 09:06:03 | 1021912.7 | 300.0021 | 55 | 30 | 4 | 1 | 6 | 1 | 0 | 4.188057 | 0 | 14.71268 | 14.86894 |  | 57.24541 | 49.26209 | 6450.062 | 860.8497 |  | 101.06 | 323.237826 | 29.6996 | -0.05835474 | 29.62058 | -0.03945947 | 29.76495 | 0.002477765
2021/12/20 09:16:08 | 1022518.0 | 55.0025 | 56 | 22 | 5 | 0 | 10 | 1 | 0.008262634 | 3.703407 | 0.0305999 | 14.77336 | 16.29735 | 2.878339 | 57.48422 | 54.10008 | 58.2885 | 546.7713 |  | 110.32 | 354.290217 | 48.85587 | -0.08279443 | 46.95111 | 0.03864527 | 30.13986 | 0.01572311
2021/12/20 09:19:08 | 1022698.0 | 180.0025 | 56 | 24 | 5 | 0 | 11 | 1 | 0 | 3.761473 | 0 | 14.77336 | 16.29735 |  | 57.48422 | 54.10008 | 58.2982 | 546.7713 |  | 110.32 | 354.290217 | 38.84153 | -0.05441308 | 37.97595 | 0.05304337 | 29.99118 | 0.02745271
2021/12/20 09:24:56 | 1023046.016 | 17.8046 | 56 | 22 | 5 | 1 | 6 | 1 | -49.99898 | 2.499572 | -124.9761 | 14.80965 | 17.24588 |  | 57.61446 | 56.93193 | 90.0141 | 862.915 |  | 116.45 | 374.910435 | 52.45681 | 0.0639832 | 50.30829 | 0.05007267 | 30.15198 | 0.03448784
2021/12/20 09:54:57 | 1024846.1 | 1800.0022 | 56 | 26 | 5 | 1 | 6 | 1 | 0 | 3.488894 | 0 | 14.80965 | 17.2459 |  | 57.61446 | 56.932 | 90.0141 | 862.9167 |  | 116.45 | 374.91087 | 29.99077 | 0.02792597 | 29.74036 | -0.02152026 | 29.75053 | -0.04360497
2021/12/20 11:41:06 | 1031215.3 | 6369.2189 | 56 | 27 | 5 | 1 | 6 | 1 | 0.04999987 | 4.200035 | 0.2100012 | 17.06747 | 17.2464 | 3.914862 | 66.43644 | 56.93371 | 6457.598 | 862.9621 |  | 101.05 | 374.921739 | 29.7431 | -0.08021235 | 29.78162 | -0.03159225 | 29.813 | -0.01836002
2021/12/20 12:11:06 | 1033015.4 | 1800.0035 | 56 | 28 | 5 | 1 | 6 | 1 | 0 | 4.188703 | 0 | 17.06747 | 17.2464 |  | 66.43644 | 56.93371 | 6457.598 | 862.9621 |  | 101.05 | 374.921739 | 29.72493 | -0.0616461 | 29.65041 | -0.06292224 | 29.77359 | -0.02541363
2021/12/20 12:11:08 | 1033017.461 | 2.0535 | 56 | 29 | 5 | 1 | 6 | 1 | 0.01476991 | 4.190786 | 0.06189753 | 17.06747 | 17.2464 |  | 66.43644 | 56.93371 | 6457.598 | 862.9621 |  | 101.05 | 374.921739 | 29.73165 | -0.05776673 | 29.65096 | -0.0610245 | 29.77128 | -0.025971
2021/12/20 12:16:08 | 1033317.5 | 300.0025 | 56 | 30 | 5 | 1 | 6 | 1 | 0 | 4.188349 | 0 | 17.06747 | 17.2464 |  | 66.43644 | 56.93371 | 6457.598 | 862.9621 |  | 101.05 | 374.921739 | 29.72631 | -0.01782 | 29.61007 | -0.031268 | 29.9092 | 0.05686998
2021/12/20 12:26:13 | 1033922.8 | 55.0059 | 57 | 22 | 6 | 0 | 10 | 1 | 0.004318237 | 3.703227 | 0.01599141 | 17.12812 | 18.67468 | 2.868492 | 66.6751 | 61.77085 | 58.5186 | 546.4742 |  | 109.03 | 405.971304 | 49.05993 | 0.07997394 | 47.10312 | 0.01976252 | 30.1913 | 0.03589988
2021/12/20 12:29:13 | 1034102.8 | 180.0026 | 57 | 24 | 6 | 0 | 11 | 1 | 0 | 3.761517 | 0 | 17.12812 | 18.67468 |  | 66.6751 | 61.77085 | 58.5304 | 546.4742 |  | 109.03 | 405.971304 | 39.18256 | 0.00867486 | 37.97813 | -0.02413154 | 29.89453 | -0.04440486
2021/12/20 12:35:01 | 1034450.8 | 17.793 | 57 | 22 | 6 | 1 | 6 | 1 | -49.98786 | 2.499743 | -124.9568 | 17.16441 | 19.62322 |  | 66.80531 | 64.60243 | 90.188 | 862.6513 |  | 114.33 | 426.591739 | 52.56958 | 0.06037235 | 50.23876 | -0.02364755 | 30.11486 | 0.001844168
2021/12/20 13:05:01 | 1036250.9 | 1800.0026 | 57 | 26 | 6 | 1 | 6 | 1 | 0 | 3.488883 | 0 | 17.16441 | 19.62322 |  | 66.80531 | 64.60243 | 90.188 | 862.6513 |  | 114.33 | 426.591739 | 29.91451 | 0.0312531 | 29.6427 | -0.0487119 | 29.73762 | -0.05315125
2021/12/20 14:51:09 | 1042618.5 | 6367.5962 | 57 | 27 | 6 | 1 | 6 | 1 | 0.04999918 | 4.199925 | 0.2099928 | 19.42213 | 19.6237 | 3.915061 | 75.62667 | 64.6041 | 6456.112 | 862.6966 |  | 101.04 | 426.602174 | 29.9053 | 0.07010281 | 29.66878 | 0.009602904 | 29.71424 | -0.0124687
2021/12/20 15:21:09 | 1044418.573 | 1800.0033 | 57 | 28 | 6 | 1 | 6 | 1 | 0 | 4.188784 | 0 | 19.42213 | 19.6237 |  | 75.62667 | 64.6041 | 6456.116 | 862.6966 |  | 101.04 | 426.602174 | 29.81589 | 0.07081866 | 29.79807 | 0.05976558 | 29.79414 | 0.03329337
2021/12/20 15:21:11 | 1044420.7 | 2.051899 | 57 | 29 | 6 | 1 | 6 | 1 | 0.004222333 | 4.190341 | 0.01769302 | 19.42213 | 19.6237 |  | 75.62667 | 64.6041 | 6456.116 | 862.6966 |  | 101.04 | 426.602174 | 29.80791 | 0.067606 | 29.7953 | 0.05867795 | 29.79446 | 0.03398982
2021/12/20 15:26:11 | 1044720.7 | 300.0022 | 57 | 30 | 6 | 1 | 6 | 1 | 0 | 4.188251 | 0 | 19.42213 | 19.6237 |  | 75.62667 | 64.6041 | 6456.116 | 862.6966 |  | 101.04 | 426.602174 | 29.76149 | -0.03848851 | 29.64807 | -0.0308907 | 29.67233 | -0.02869904
2021/12/20 15:36:16 | 1045326.0 | 55.0024 | 58 | 22 | 7 | 0 | 10 | 1 | 0.007774353 | 3.703635 | 0.02879337 | 19.48278 | 21.05203 | 2.861088 | 75.86535 | 69.44091 | 58.5422 | 546.3979 |  | 108.05 | 457.652826 | 48.91042 | 0.01772046 | 46.95141 | 0.04623175 | 30.11193 | 0.04122496
2021/12/20 15:39:16 | 1045506.0 | 180.0024 | 58 | 24 | 7 | 0 | 11 | 1 | 0 | 3.761291 | 0 | 19.48278 | 21.05203 |  | 75.86535 | 69.44091 | 58.5518 | 546.3979 |  | 108.05 | 457.652826 | 39.05273 | 0.06795168 | 37.96579 | 0.01839638 | 29.90316 | -0.007776022
2021/12/20 15:45:04 | 1045854.0 | 17.781 | 58 | 22 | 7 | 1 | 6 | 1 | -50.00229 | 2.498305 | -124.921 | 19.51905 | 22.00029 |  | 75.99549 | 72.27097 | 91.4842 | 861.2051 |  | 112.71 | 478.267174 | 52.55221 | 0.07596374 | 50.11959 | -0.06219029 | 29.9413 | -0.04492462
2021/12/20 16:15:05 | 1047654.1 | 1800.0037 | 58 | 26 | 7 | 1 | 6 | 1 | 0 | 3.488639 | 0 | 19.51905 | 22.00033 |  | 75.99549 | 72.27107 | 91.4842 | 861.208 |  | 112.71 | 478.268043 | 30.28034 | 0.006172061 | 29.96718 | 0.04191995 | 29.93508 | 0.0331068
2021/12/20 18:01:07 | 1054016.3 | 6362.208 | 58 | 27 | 7 | 1 | 6 | 1 | 0.04999653 | 4.199919 | 0.2099814 | 21.77677 | 22.00081 | 3.914798 | 84.81664 | 72.27272 | 6451.846 | 861.2517 |  | 101.03 | 478.278478 | 29.76656 | 0.06472528 | 29.67544 | 0.03893137 | 29.65731 | -0.009638667
2021/12/20 18:31:07 | 1055816.3 | 1800.0045 | 58 | 28 | 7 | 1 | 6 | 1 | 0 | 4.188491 | 0 | 21.77677 | 22.00081 |  | 84.81664 | 72.27272 | 6451.846 | 861.2517 |  | 101.03 | 478.278478 | 29.83366 | -0.05399287 | 29.84413 | 0.03204584 | 29.8826 | 0.007774234
2021/12/20 18:31:09 | 1055818.4 | 2.0568 | 58 | 29 | 7 | 1 | 6 | 1 | 0.004058599 | 4.190324 | 0.01700684 | 21.77677 | 22.00081 | -∞ | 84.81664 | 72.27272 | 6451.846 | 861.2517 |  | 101.03 | 478.278478 | 29.83802 | -0.05192648 | 29.84015 | 0.03043351 | 29.87791 | 0.00601217
2021/12/20 18:36:09 | 1056118.5 | 300.0032 | 58 | 30 | 7 | 1 | 6 | 1 | 0 | 4.188154 | 0 | 21.77677 | 22.00081 |  | 84.81664 | 72.27272 | 6451.846 | 861.2517 |  | 101.03 | 478.278478 | 29.68087 | 0.03830433 | 29.67688 | 0.0106889 | 29.82127 | 0.04160225
2021/12/20 18:46:14 | 1056723.8 | 55.0068 | 59 | 22 | 8 | 0 | 10 | 1 | 0.01010132 | 3.702885 | 0.03740403 | 21.83743 | 23.42961 | 2.84247 | 85.05534 | 77.11086 | 58.2227 | 546.8737 |  | 107.29 | 509.339348 | 48.94433 | -0.01660824 | 46.92085 | -0.04117966 | 29.9885 | -0.04483044
2021/12/20 18:49:14 | 1056903.9 | 180.0034 | 59 | 24 | 8 | 0 | 11 | 1 | 0 | 3.761083 | 0 | 21.83743 | 23.42961 |  | 85.05534 | 77.11086 | 58.2335 | 546.8737 |  | 107.29 | 509.339348 | 38.85466 | -0.04668713 | 37.93357 | 0.0008690357 | 29.96927 | 0.02957642
2021/12/20 18:55:02 | 1057251.8 | 17.7518 | 59 | 22 | 8 | 1 | 6 | 1 | -50.00206 | 2.499426 | -124.9764 | 21.87372 | 24.37783 |  | 85.18553 | 79.94048 | 90.5889 | 862.2832 |  | 111.45 | 529.952826 | 52.366 | 0.02037764 | 50.10167 | -0.001780987 | 29.90851 | 0.0003522635
2021/12/20 19:25:02 | 1059051.888 | 1800.0052 | 59 | 26 | 8 | 1 | 6 | 1 | 0 | 3.488333 | 0 | 21.87372 | 24.37785 |  | 85.18553 | 79.94054 | 90.5889 | 862.2849 |  | 111.45 | 529.953261 | 30.2338 | 0.0315994 | 30.35094 | 0.06200075 | 30.24848 | 0.02894938
2021/12/20 21:10:56 | 1065405.4 | 6353.4846 | 59 | 27 | 8 | 1 | 6 | 1 | 0.04999448 | 4.199907 | 0.2099722 | 24.13195 | 24.37832 | 3.915007 | 94.00877 | 79.94216 | 6442.302 | 862.3295 |  | 101.02 | 529.963478 | 30.37133 | 0.07093728 | 30.27625 | 0.0575906 | 30.25845 | 0.04438341
2021/12/20 21:40:56 | 1067205.5 | 1800.0036 | 59 | 28 | 8 | 1 | 6 | 1 | 0 | 4.188479 | 0 | 24.13195 | 24.37832 |  | 94.00877 | 79.94216 | 6442.302 | 862.3295 |  | 101.02 | 529.963478 | 30.12041 | 0.0008094311 | 30.10067 | 0.04536033 | 30.06865 | 0.02111077
2021/12/20 21:40:58 | 1067207.5 | 2.0508 | 59 | 29 | 8 | 1 | 6 | 1 | 0.005202293 | 4.190209 | 0.02179869 | 24.13195 | 24.37832 |  | 94.00877 | 79.94216 | 6442.302 | 862.3295 |  | 101.02 | 529.963478 | 30.11851 | 0.001953462 | 30.1008 | 0.04132084 | 30.07377 | 0.01900006
2021/12/20 21:45:58 | 1067507.6 | 300.002 | 59 | 30 | 8 | 1 | 6 | 1 | 0 | 4.188095 | 0 | 24.13195 | 24.37832 |  | 94.00877 | 79.94216 | 6442.302 | 862.3295 |  | 101.02 | 529.963478 | 29.9518 | -0.05078971 | 30.20952 | -0.02855837 | 30.25521 | 0.0001138449
2021/12/20 21:56:03 | 1068112.9 | 55.0066 | 60 | 22 | 9 | 0 | 10 | 1 | -0.002258301 | 3.703056 | -0.008362615 | 24.19263 | 25.80691 | 2.849661 | 94.2476 | 84.77986 | 58.5429 | 546.5093 |  | 106.67 | 561.019783 | 49.21005 | -0.07461667 | 47.16415 | -0.09518266 | 30.31092 | -0.05441725
2021/12/20 21:59:03 | 1068293.0 | 180.0026 | 60 | 24 | 9 | 0 | 11 | 1 | 0 | 3.761344 | 0 | 24.19263 | 25.80691 |  | 94.2476 | 84.77986 | 58.5429 | 546.5146 |  | 106.67 | 561.019783 | 39.25956 | -0.01665473 | 38.26174 | -0.005013943 | 30.26974 | -0.02494931
2021/12/20 22:04:51 | 1068640.918 | 17.7625 | 60 | 22 | 9 | 1 | 6 | 1 | -49.98538 | 2.499784 | -124.9527 | 24.22895 | 26.75526 |  | 94.37791 | 87.61012 | 91.1464 | 861.7392 |  | 110.43 | 581.636087 | 52.89119 | 0.04550219 | 50.64381 | 0.06073356 | 30.48732 | 0.03899813
2021/12/20 22:34:51 | 1070441.0 | 1800.0042 | 60 | 26 | 9 | 1 | 6 | 1 | 0 | 3.488562 | 0 | 24.22895 | 26.75526 |  | 94.37791 | 87.61012 | 91.1464 | 861.7392 |  | 110.43 | 581.636087 | 30.03662 | -0.002888441 | 30.07753 | -0.04644096 | 30.03137 | -0.05308628
2021/12/21 00:21:05 | 1076814.622 | 6373.6192 | 60 | 27 | 9 | 1 | 6 | 1 | 0.04999478 | 4.199996 | 0.2099779 | 26.48706 | 26.75575 | 3.915134 | 103.2008 | 87.61185 | 6462.761 | 861.7845 |  | 101.01 | 581.646739 | 30.01493 | -0.02048552 | 30.15282 | 0.03195822 | 30.18436 | 0.04300475
2021/12/21 00:51:05 | 1078614.7 | 1800.0036 | 60 | 28 | 9 | 1 | 6 | 1 | 0 | 4.188931 | 0 | 26.48706 | 26.75575 |  | 103.2008 | 87.61185 | 6462.765 | 861.7845 |  | 101.01 | 581.646739 | 29.84066 | -0.09680033 | 30.08409 | -0.01543939 | 30.12266 | 0.03751457
2021/12/21 00:51:07 | 1078616.8 | 2.0526 | 60 | 29 | 9 | 1 | 6 | 1 | 0.2499831 | 4.193287 | 1.048251 | 26.48706 | 26.75575 |  | 103.2008 | 87.61185 | 6462.765 | 861.7845 |  | 101.01 | 581.646739 | 29.8494 | -0.0925207 | 30.08444 | -0.01333069 | 30.12167 | 0.03746861
2021/12/21 00:56:07 | 1078916.8 | 300.0043 | 60 | 30 | 9 | 1 | 6 | 1 | 0 | 4.188253 | 0 | 26.48706 | 26.75575 |  | 103.2008 | 87.61185 | 6462.765 | 861.7845 |  | 101.01 | 581.646739 | 30.12943 | 0.03469527 | 30.18853 | 0.06079435 | 30.21302 | 0.02772331
2021/12/21 03:56:07 | 1089716.8 | 10800.0047 | 61 | 32 | 10 | 1 | 6 | 1 | 0 | 4.182683 | 0 | 26.48706 | 26.75575 |  | 103.2008 | 87.61185 | 0 | 0 |  | 101.01 | 581.646739 | 29.93544 | -0.0679332 | 30.11133 | -0.02634823 | 30.21058 | 0.006731153
2021/12/21 04:05:49 | 1090298.3 | 300.0014 | 61 | 35 | 10 | 1 | 6 | 1 | 0 | 4.182975 | 0 | 0 | 0 |  | 0 | 0 | 0 | 0 |  | 0 | 0 | 29.88248 | -0.06499887 | 30.17537 | 0.05189776 | 30.27045 | 0.06515086
2021/12/21 05:59:19 | 1097108.5 | 6810.1533 | 61 | 36 | 10 | 1 | 6 | 1 | -1.502136 | 2.499982 | -3.755313 | 2.201239e-06 | 2.840842 | 3.685415 | 9.207543e-06 | 10.39356 | 0.0317 | 6808.437 |  | 129056475 | 61.757435 | 31.90525 | 0.08371949 | 31.7303 | 0.03831506 | 30.14149 | 0.01859844
2021/12/21 06:29:19 | 1098908.5 | 1800.0028 | 61 | 38 | 10 | 1 | 6 | 1 | 0 | 2.912457 | 0 | 2.201239e-06 | 2.840843 |  | 9.207543e-06 | 10.39357 | 0.0317 | 6808.441 |  | 129056550 | 61.757457 | 29.58245 | -0.003173351 | 29.54999 | 0.07048309 | 29.62368 | 0.07050693
2021/12/21 08:36:55 | 1106564.2 | 7655.6179 | 61 | 39 | 10 | 1 | 6 | 1 | 0.0499955 | 4.20004 | 0.2099831 | 2.79529 | 2.840858 | 3.82606 | 10.68921 | 10.39361 | 7653.051 | 6808.486 |  | 101.63 | 61.757783 | 29.87697 | -0.04320204 | 29.59093 | -0.02783716 | 29.60809 | -0.01901925
2021/12/21 09:06:55 | 1108364.2 | 1800.0014 | 61 | 40 | 10 | 1 | 6 | 1 | 0 | 4.188524 | 0 | 2.79529 | 2.840858 |  | 10.68921 | 10.39361 | 7653.056 | 6808.486 |  | 101.63 | 61.757783 | 29.78403 | -0.0590533 | 29.50479 | -0.06168962 | 29.64914 | -0.0330025
2021/12/21 09:07:50 | 1108419.3 | 55.0052 | 61 | 41 | 10 | 1 | 6 | 1 | -0.002426147 | 4.079467 | -0.009897387 | 2.80054 | 2.966375 | 3.586893 | 10.7109 | 10.83426 | 7658.256 | 6858.313 |  | 105.92 | 64.486413 | 34.27584 | -0.09341359 | 33.68672 | -0.0349164 | 29.75113 | 0.008944869
2021/12/21 09:17:50 | 1109019.3 | 600.0032 | 61 | 42 | 10 | 1 | 6 | 1 | 0 | 4.118698 | 0 | 2.80054 | 2.966375 |  | 10.7109 | 10.83426 | 7658.256 | 6858.313 |  | 105.92 | 64.486413 | 30.25393 | 0.07414699 | 29.91245 | -0.06304622 | 29.6401 | -0.03882706
2021/12/21 09:30:46 | 1109795.8 | 776.4767 | 61 | 43 | 10 | 1 | 6 | 1 | 0.04999202 | 4.199972 | 0.2099651 | 2.92508 | 2.966375 | 4.196025 | 11.23273 | 10.83426 | 8434.548 | 6858.356 |  | 101.41 | 64.486413 | 29.91179 | 0.001083016 | 29.76673 | -0.03874898 | 29.74158 | -0.03435433
2021/12/21 10:00:46 | 1111595.9 | 1800.0045 | 61 | 44 | 10 | 1 | 6 | 1 | 0 | 4.192276 | 0 | 2.925081 | 2.966375 |  | 11.23273 | 10.83426 | 8434.55 | 6858.356 |  | 101.41 | 64.486413 | 29.97909 | 0.09209216 | 29.64388 | 0.03810525 | 29.66814 | -0.006033778
2021/12/21 10:01:46 | 1111655.9 | 60.0044 | 61 | 45 | 10 | 1 | 6 | 1 | 0 | 4.192142 | 0 | 2.925081 | 2.966375 |  | 11.23273 | 10.83426 | 8434.55 | 6858.356 |  | 101.41 | 64.486413 | 29.80522 | -0.04649639 | 29.80857 | -0.004299283 | 29.81171 | 0.03544509
2021/12/21 10:11:52 | 1112261.2 | 55.0033 | 61 | 22 | 0 | 0 | 10 | 2 | 0.001838684 | 3.705555 | 0.006813345 | 2.985721 | 4.394589 | 2.932787 | 11.47146 | 15.67029 | 8493.06 | 7404.706 |  | 147.19 | 95.534543 | 48.78769 | -0.06220341 | 46.90301 | -0.02574086 | 30.03359 | 0.03735423
2021/12/21 10:14:52 | 1112441.2 | 180.0018 | 61 | 24 | 0 | 0 | 11 | 2 | 0 | 3.763051 | 0 | 2.985721 | 4.394589 |  | 11.47146 | 15.67029 | 8493.069 | 7404.706 |  | 147.19 | 95.534543 | 39.04874 | 0.04280329 | 37.88538 | -0.006512403 | 29.7578 | -0.0309068
2021/12/21 10:20:40 | 1112789.3 | 17.902 | 61 | 22 | 0 | 1 | 6 | 2 | -49.97868 | 2.499868 | -124.9401 | 3.021969 | 5.343724 |  | 11.60163 | 18.50511 | 8524.955 | 7720.66 |  | 176.83 | 116.167913 | 52.15257 | -0.02249718 | 49.98828 | -0.07044077 | 30.10856 | 0.03541529
2021/12/21 10:50:40 | 1114589.4 | 1800.0039 | 61 | 26 | 0 | 1 | 6 | 2 | 0 | 3.491467 | 0 | 3.021969 | 5.343763 |  | 11.60163 | 18.50521 | 8524.955 | 7720.663 |  | 176.83 | 116.168761 | 30.04607 | 0.08337557 | 29.84492 | 0.02831578 | 29.81276 | -0.004785657
2021/12/21 12:36:18 | 1120927.8 | 6338.3502 | 61 | 27 | 0 | 1 | 6 | 2 | 0.04999634 | 4.20012 | 0.2099906 | 5.274598 | 5.344255 | 3.916109 | 20.40676 | 18.50693 | 14861.27 | 7720.705 |  | 101.32 | 116.179457 | 29.7632 | -0.0399673 | 29.67464 | -0.001135468 | 29.76957 | 0.0341934
2021/12/21 13:06:18 | 1122727.8 | 1800.003 | 61 | 28 | 0 | 1 | 6 | 2 | 0 | 4.188477 | 0 | 5.274598 | 5.344255 |  | 20.40676 | 18.50693 | 14861.28 | 7720.705 |  | 101.32 | 116.179457 | 29.69944 | -0.02808332 | 29.68843 | 0.03152251 | 29.78336 | 0.03153205
2021/12/21 13:06:20 | 1122729.89 | 2.0487 | 61 | 29 | 0 | 1 | 6 | 2 | 0.2500244 | 4.193912 | 1.04858 | 5.274598 | 5.344255 |  | 20.40676 | 18.50693 | 14861.28 | 7720.705 |  | 101.32 | 116.179457 | 29.70523 | -0.02829368 | 29.68861 | 0.03057361 | 29.78425 | 0.03162088
2021/12/21 13:11:20 | 1123029.9 | 300.0033 | 61 | 30 | 0 | 1 | 6 | 2 | 0 | 4.18799 | 0 | 5.274598 | 5.344255 |  | 20.40676 | 18.50693 | 14861.28 | 7720.705 |  | 101.32 | 116.179457 | 29.73918 | -0.003882647 | 29.63275 | -0.04767656 | 29.72766 | -0.04327655
2021/12/21 13:21:26 | 1123635.2 | 55.0048 | 62 | 22 | 1 | 0 | 10 | 2 | 0.003868103 | 3.702427 | 0.01432137 | 5.335277 | 6.773552 | 2.885381 | 20.64557 | 23.34505 | 57.8834 | 547.1637 |  | 126.96 | 147.25113 | 49.40093 | 0.02736092 | 47.09709 | -0.05293369 | 30.10033 | -0.01068115
2021/12/21 13:24:26 | 1123815.3 | 180.004 | 62 | 24 | 1 | 0 | 11 | 2 | 0 | 3.761285 | 0 | 5.335277 | 6.773552 |  | 20.64557 | 23.34505 | 57.8882 | 547.1637 |  | 126.96 | 147.25113 | 39.28808 | 0.02903819 | 38.09802 | 0.0007688999 | 29.98117 | 0.0338912
2021/12/21 13:30:14 | 1124163.3 | 17.8293 | 62 | 22 | 1 | 1 | 6 | 2 | -49.99558 | 2.4998 | -124.979 | 5.371571 | 7.722605 |  | 20.77582 | 26.17697 | 89.8827 | 863.0058 |  | 143.77 | 167.882717 | 52.72499 | 0.04587531 | 50.46972 | 0.06343484 | 30.2213 | 0.03959775
2021/12/21 14:00:14 | 1125963.349 | 1800.0022 | 62 | 26 | 1 | 1 | 6 | 2 | 0 | 3.488975 | 0 | 5.371571 | 7.722633 |  | 20.77582 | 26.17704 | 89.8827 | 863.0078 |  | 143.77 | 167.883326 | 29.82888 | -0.02545595 | 29.66677 | -0.03433645 | 29.72636 | -0.02772987
2021/12/21 15:46:17 | 1132326.7 | 6363.3307 | 62 | 27 | 1 | 1 | 6 | 2 | 0.04998873 | 4.199892 | 0.2099473 | 7.630452 | 7.723141 | 3.91507 | 29.60248 | 26.17881 | 6451.064 | 863.0538 |  | 101.21 | 167.89437 | 29.97964 | 0.06206214 | 29.72919 | 0.06002188 | 29.74642 | 0.03354609
2021/12/21 16:16:17 | 1134126.8 | 1800.0022 | 62 | 28 | 1 | 1 | 6 | 2 | 0 | 4.188767 | 0 | 7.630452 | 7.723141 |  | 29.60248 | 26.17881 | 6451.065 | 863.0538 |  | 101.21 | 167.89437 | 29.88388 | -0.01768708 | 29.64002 | 0.05723596 | 29.73516 | -0.002138615
2021/12/21 16:16:19 | 1134128.9 | 2.0532 | 62 | 29 | 1 | 1 | 6 | 2 | 0.2500318 | 4.194333 | 1.048717 | 7.630452 | 7.723141 |  | 29.60248 | 26.17881 | 6451.065 | 863.0538 |  | 101.21 | 167.89437 | 29.88171 | -0.0176343 | 29.63893 | 0.05635194 | 29.73526 | -0.0004999975
2021/12/21 16:21:19 | 1134428.9 | 300.0038 | 62 | 30 | 1 | 1 | 6 | 2 | 0 | 4.188135 | 0 | 7.630452 | 7.723141 |  | 29.60248 | 26.17881 | 6451.065 | 863.0538 |  | 101.21 | 167.89437 | 29.72738 | -0.05186141 | 29.55566 | -0.06929934 | 29.63642 | -0.05386889
2021/12/21 16:31:25 | 1135034.189 | 55.0033 | 63 | 22 | 2 | 0 | 10 | 2 | 0.01203918 | 3.703482 | 0.04458689 | 7.691133 | 9.152169 | 2.857555 | 29.84129 | 31.01579 | 58.23 | 546.7778 |  | 119 | 198.960196 | 48.87255 | -0.03103852 | 46.94743 | -0.01942515 | 30.04426 | 0.01078308
2021/12/21 16:34:25 | 1135214.2 | 180.0033 | 63 | 24 | 2 | 0 | 11 | 2 | 0 | 3.761271 | 0 | 7.691133 | 9.152169 |  | 29.84129 | 31.01579 | 58.2349 | 546.7778 |  | 119 | 198.960196 | 38.89711 | 0.05177259 | 37.71917 | -0.05730748 | 29.73713 | -0.02295732
2021/12/21 16:40:13 | 1135562.3 | 17.7859 | 63 | 22 | 2 | 1 | 6 | 2 | -50.00327 | 2.499888 | -125.0026 | 7.727424 | 10.10101 |  | 29.97151 | 33.8465 | 89.9119 | 863.0109 |  | 130.72 | 219.587174 | 52.42671 | 0.01347899 | 50.03393 | -0.04880428 | 29.9439 | -0.04641891
2021/12/21 17:10:13 | 1137362.4 | 1800.0028 | 63 | 26 | 2 | 1 | 6 | 2 | 0 | 3.488777 | 0 | 7.727424 | 10.10107 |  | 29.97151 | 33.84665 | 89.9119 | 863.0151 |  | 130.72 | 219.588478 | 29.751 | 0.009247065 | 29.66808 | -0.05817533 | 29.84919 | 0.04406512
2021/12/21 18:56:16 | 1143725.2 | 6362.8027 | 63 | 27 | 2 | 1 | 6 | 2 | 0.04998972 | 4.200159 | 0.2099648 | 9.985456 | 10.10156 | 3.914991 | 38.79433 | 33.84835 | 6449.618 | 863.0617 |  | 101.16 | 219.59913 | 29.78752 | -0.06282628 | 29.62132 | -0.02439737 | 29.73037 | 0.01092911
2021/12/21 19:26:16 | 1145525.2 | 1800.0034 | 63 | 28 | 2 | 1 | 6 | 2 | 0 | 4.188768 | 0 | 9.985456 | 10.10156 |  | 38.79433 | 33.84835 | 6449.619 | 863.0617 |  | 101.16 | 219.59913 | 29.87929 | 0.05318046 | 29.67095 | 0.07212281 | 29.74468 | 0.04564106
2021/12/21 19:26:18 | 1145527.3 | 2.052 | 63 | 29 | 2 | 1 | 6 | 2 | 0.2500147 | 4.194249 | 1.048624 | 9.985456 | 10.10156 |  | 38.79433 | 33.84835 | 6449.619 | 863.0617 |  | 101.16 | 219.59913 | 29.88247 | 0.05226424 | 29.66795 | 0.06916317 | 29.73954 | 0.04275503
2021/12/21 19:31:18 | 1145827.38 | 300.0028 | 63 | 30 | 2 | 1 | 6 | 2 | 0 | 4.187967 | 0 | 9.985456 | 10.10156 |  | 38.79433 | 33.84835 | 6449.619 | 863.0617 |  | 101.16 | 219.59913 | 29.82101 | 0.02001882 | 29.61187 | -0.01891196 | 29.73504 | 0.003170967
2021/12/21 19:41:23 | 1146432.7 | 55.0034 | 64 | 22 | 3 | 0 | 10 | 2 | 0.003120422 | 3.703589 | 0.01155676 | 10.04612 | 11.5307 | 2.842807 | 39.03307 | 38.68523 | 58.1941 | 546.783 |  | 114.78 | 250.667391 | 49.09999 | 0.04222155 | 47.04445 | 0.0331676 | 29.98228 | 0.001235604
2021/12/21 19:44:23 | 1146612.7 | 180.0041 | 64 | 24 | 3 | 0 | 11 | 2 | 0 | 3.760976 | 0 | 10.04612 | 11.5307 |  | 39.03307 | 38.68523 | 58.2023 | 546.783 |  | 114.78 | 250.667391 | 39.18929 | 0.03778219 | 37.99184 | -0.01249075 | 29.81665 | -0.03919542
2021/12/21 19:50:11 | 1146960.7 | 17.7548 | 64 | 22 | 3 | 1 | 6 | 2 | -50.00286 | 2.499815 | -124.9979 | 10.08241 | 12.47912 |  | 39.16326 | 41.5142 | 89.9553 | 862.7977 |  | 123.77 | 271.285217 | 52.56553 | 0.01481295 | 50.50576 | 0.05184174 | 30.12474 | -0.007759929
2021/12/21 20:20:11 | 1148760.7 | 1800.0019 | 64 | 26 | 3 | 1 | 6 | 2 | 0 | 3.488358 | 0 | 10.08241 | 12.47918 |  | 39.16326 | 41.51435 | 89.9553 | 862.8019 |  | 123.77 | 271.286522 | 29.81392 | -0.0757122 | 29.78198 | -0.0005197525 | 29.81336 | 0.01272976
2021/12/21 22:06:22 | 1155132.0 | 6371.2443 | 64 | 27 | 3 | 1 | 6 | 2 | 0.04999498 | 4.199817 | 0.2099698 | 12.34069 | 12.47964 | 3.91485 | 47.98663 | 41.51596 | 6459.025 | 862.8449 |  | 101.13 | 271.296522 | 30.07279 | 0.0598371 | 29.66723 | -0.03653586 | 29.77629 | 0.007606149
2021/12/21 22:36:22 | 1156932.03 | 1800.0029 | 64 | 28 | 3 | 1 | 6 | 2 | 0 | 4.18853 | 0 | 12.34069 | 12.47964 |  | 47.98663 | 41.51596 | 6459.029 | 862.8449 |  | 101.13 | 271.296522 | 30.15439 | 0.08476734 | 29.68551 | 0.007855892 | 29.71685 | -0.02304852
2021/12/21 22:36:25 | 1156934.1 | 2.051699 | 64 | 29 | 3 | 1 | 6 | 2 | 0.2500358 | 4.194296 | 1.048724 | 12.34069 | 12.47964 | -∞ | 47.98663 | 41.51596 | 6459.029 | 862.8449 |  | 101.13 | 271.296522 | 30.14512 | 0.07949677 | 29.68525 | 0.006386662 | 29.7204 | -0.0229561
2021/12/21 22:41:25 | 1157234.2 | 300.004 | 64 | 30 | 3 | 1 | 6 | 2 | 0 | 4.188334 | 0 | 12.34069 | 12.47964 |  | 47.98663 | 41.51596 | 6459.029 | 862.8449 |  | 101.13 | 271.296522 | 30.05474 | -0.01083851 | 29.69515 | -0.02738595 | 29.73356 | -0.01635909
2021/12/21 22:51:30 | 1157839.4 | 55.0034 | 65 | 22 | 4 | 0 | 10 | 2 | 0.008049011 | 3.702501 | 0.02980147 | 12.40138 | 13.90882 | 2.8395 | 48.22547 | 46.35294 | 58.5088 | 546.4903 |  | 112.16 | 302.365652 | 49.24535 | 0.05648732 | 47.0428 | 0.04960656 | 30.05825 | 0.02487361
2021/12/21 22:54:30 | 1158019.5 | 180.0034 | 65 | 24 | 4 | 0 | 11 | 2 | 0 | 3.760901 | 0 | 12.40138 | 13.90882 |  | 48.22547 | 46.35294 | 58.5176 | 546.4903 |  | 112.16 | 302.365652 | 39.20678 | -0.01874924 | 37.9469 | -0.01946211 | 29.89809 | -0.01979768
2021/12/21 23:00:18 | 1158367.4 | 17.7437 | 65 | 22 | 4 | 1 | 6 | 2 | -49.99203 | 2.499758 | -124.968 | 12.43767 | 14.85691 |  | 48.35568 | 49.18071 | 90.9747 | 861.7235 |  | 119.45 | 322.976304 | 52.61367 | -0.04823923 | 50.21535 | -0.002850294 | 30.06224 | -0.0228256
2021/12/21 23:30:18 | 1160167.5 | 1800.0041 | 65 | 26 | 4 | 1 | 6 | 2 | 0 | 3.487994 | 0 | 12.43767 | 14.85691 |  | 48.35568 | 49.18071 | 90.9747 | 861.7235 |  | 119.45 | 322.976304 | 30.05694 | 0.07417262 | 29.84133 | 0.03580034 | 29.74625 | -0.02407312
2021/12/22 01:16:26 | 1166536.0 | 6368.4832 | 65 | 27 | 4 | 1 | 6 | 2 | 0.04999969 | 4.200038 | 0.2100006 | 14.69649 | 14.85741 | 3.915145 | 57.18125 | 49.18247 | 6457.846 | 861.7645 |  | 101.09 | 322.987174 | 30.47803 | 0.07890224 | 30.27126 | 0.03346384 | 30.22521 | 0.002610087
2021/12/22 01:46:26 | 1168336.0 | 1800.0031 | 65 | 28 | 4 | 1 | 6 | 2 | 0 | 4.188446 | 0 | 14.69649 | 14.85741 |  | 57.18125 | 49.18247 | 6457.848 | 861.7645 |  | 101.09 | 322.987174 | 30.3384 | 0.04899383 | 30.30058 | 0.04052639 | 30.26162 | 0.01628399
2021/12/22 01:46:29 | 1168338.1 | 2.0518 | 65 | 29 | 4 | 1 | 6 | 2 | 0.005797446 | 4.191082 | 0.02429757 | 14.69649 | 14.85741 |  | 57.18125 | 49.18247 | 6457.848 | 861.7645 |  | 101.09 | 322.987174 | 30.33844 | 0.04949624 | 30.30134 | 0.04093404 | 30.2619 | 0.0169147
2021/12/22 01:51:29 | 1168638.2 | 300.003 | 65 | 30 | 4 | 1 | 6 | 2 | 0 | 4.188352 | 0 | 14.69649 | 14.85741 |  | 57.18125 | 49.18247 | 6457.848 | 861.7645 |  | 101.09 | 322.987174 | 30.23643 | 0.03572762 | 30.21081 | -0.04172564 | 30.27766 | -0.02409995
2021/12/22 02:01:34 | 1169243.5 | 55.004 | 66 | 22 | 5 | 0 | 10 | 2 | -0.002532959 | 3.703257 | -0.009380198 | 14.75716 | 16.28652 | 2.823009 | 57.42004 | 54.0195 | 57.6619 | 547.3375 |  | 110.36 | 354.054783 | 49.38243 | -0.04700065 | 47.55566 | 0.01672387 | 30.58915 | 0.06140649
2021/12/22 02:04:34 | 1169423.5 | 180.0043 | 66 | 24 | 5 | 0 | 11 | 2 | 0 | 3.761111 | 0 | 14.75716 | 16.28652 |  | 57.42004 | 54.0195 | 57.6619 | 547.3452 |  | 110.36 | 354.054783 | 39.58686 | 0.008525848 | 38.30795 | -0.07004499 | 30.2441 | -0.06242275
2021/12/22 02:10:22 | 1169771.4 | 17.7269 | 66 | 22 | 5 | 1 | 6 | 2 | -49.99348 | 2.499743 | -124.9709 | 14.79347 | 17.23461 |  | 57.55029 | 56.84755 | 88.6043 | 864.1633 |  | 116.5 | 374.665435 | 52.78985 | -0.04067421 | 50.86685 | 0.04948378 | 30.53626 | 0.02950668
2021/12/22 02:40:22 | 1171571.5 | 1800.0034 | 66 | 26 | 5 | 1 | 6 | 2 | 0 | 3.488352 | 0 | 14.79347 | 17.23464 |  | 57.55029 | 56.84762 | 88.6043 | 864.1654 |  | 116.5 | 374.666087 | 30.26207 | 0.07752299 | 30.25935 | 0.03941059 | 30.23447 | 0.02398372
2021/12/22 04:26:37 | 1177946.6 | 6375.0464 | 66 | 27 | 5 | 1 | 6 | 2 | 0.04999749 | 4.199813 | 0.2099801 | 17.05195 | 17.23514 | 3.91519 | 66.3746 | 56.84935 | 6461.009 | 864.2108 |  | 101.07 | 374.676957 | 30.21577 | -0.05508602 | 29.97302 | -0.08264244 | 30.00448 | -0.0407654
2021/12/22 04:56:37 | 1179746.6 | 1800.0031 | 66 | 28 | 5 | 1 | 6 | 2 | 0 | 4.188635 | 0 | 17.05195 | 17.23514 |  | 66.3746 | 56.84935 | 6461.013 | 864.2108 |  | 101.07 | 374.676957 | 30.38286 | 0.02936125 | 30.04881 | -0.0344193 | 30.05913 | -0.02560973
2021/12/22 04:56:39 | 1179748.7 | 2.0508 | 66 | 29 | 5 | 1 | 6 | 2 | 0.2500217 | 4.194329 | 1.048673 | 17.05195 | 17.23514 |  | 66.3746 | 56.84935 | 6461.013 | 864.2108 |  | 101.07 | 374.676957 | 30.3835 | 0.02950016 | 30.05159 | -0.03345771 | 30.06025 | -0.02539023
2021/12/22 05:01:39 | 1180048.8 | 300.0034 | 66 | 30 | 5 | 1 | 6 | 2 | 0 | 4.188296 | 0 | 17.05195 | 17.23514 |  | 66.3746 | 56.84935 | 6461.013 | 864.2108 |  | 101.07 | 374.676957 | 30.10345 | 0.03682613 | 30.03687 | 0.02637446 | 30.11778 | 0.03962398
2021/12/22 05:11:45 | 1180654.054 | 55.0061 | 67 | 22 | 6 | 0 | 10 | 2 | -0.003845215 | 3.702595 | -0.01423727 | 17.11264 | 18.66441 | 2.822581 | 66.61347 | 61.68681 | 57.973 | 547.088 |  | 109.07 | 405.748043 | 49.36762 | 0.003314018 | 47.3452 | -0.03009558 | 30.31483 | -0.03336251
2021/12/22 05:14:45 | 1180834.106 | 180.003 | 67 | 24 | 6 | 0 | 11 | 2 | 0 | 3.760983 | 0 | 17.11264 | 18.66441 |  | 66.61347 | 61.68681 | 57.973 | 547.0961 |  | 109.07 | 405.748043 | 39.31816 | -0.09001613 | 38.35606 | -0.0539124 | 30.16599 | -0.04161417
2021/12/22 05:20:32 | 1181182.0 | 17.7244 | 67 | 22 | 6 | 1 | 6 | 2 | -50.00238 | 2.499811 | -124.9965 | 17.14895 | 19.6126 |  | 66.74375 | 64.51506 | 89.405 | 863.4394 |  | 114.37 | 426.36087 | 52.9193 | 0.02644539 | 50.80749 | 0.02301335 | 30.37563 | 0.01074791
2021/12/22 05:50:33 | 1182982.1 | 1800.002 | 67 | 26 | 6 | 1 | 6 | 2 | 0 | 3.487999 | 0 | 17.14895 | 19.61262 |  | 66.74375 | 64.51512 | 89.405 | 863.4413 |  | 114.37 | 426.361304 | 30.32246 | 0.04543543 | 30.09411 | 0.008633137 | 30.0409 | -0.02225399
2021/12/22 07:36:36 | 1189345.7 | 6363.6349 | 67 | 27 | 6 | 1 | 6 | 2 | 0.04999121 | 4.200094 | 0.2099678 | 19.40681 | 19.61309 | 3.914906 | 75.56542 | 64.51675 | 6451.15 | 863.4871 |  | 101.06 | 426.371522 | 29.82363 | -0.04349232 | 29.63315 | -0.04446447 | 29.69273 | -0.006947517
2021/12/22 08:06:36 | 1191145.8 | 1800.0037 | 67 | 28 | 6 | 1 | 6 | 2 | 0 | 4.188617 | 0 | 19.40681 | 19.61309 |  | 75.56542 | 64.51675 | 6451.151 | 863.4871 |  | 101.06 | 426.371522 | 29.86662 | 0.02036929 | 29.57607 | -0.01850367 | 29.6215 | -0.02292812
2021/12/22 08:06:38 | 1191147.9 | 2.0516 | 67 | 29 | 6 | 1 | 6 | 2 | 0.005580723 | 4.190267 | 0.02338472 | 19.40681 | 19.61309 |  | 75.56542 | 64.51675 | 6451.151 | 863.4871 |  | 101.06 | 426.371522 | 29.86778 | 0.02233618 | 29.5787 | -0.0162241 | 29.62651 | -0.02116805
2021/12/22 08:11:38 | 1191447.9 | 300.003 | 67 | 30 | 6 | 1 | 6 | 2 | 0 | 4.188184 | 0 | 19.40681 | 19.61309 |  | 75.56542 | 64.51675 | 6451.151 | 863.4871 |  | 101.06 | 426.371522 | 29.77031 | -0.07356524 | 29.71003 | 0.05502164 | 29.81909 | 0.0484103
2021/12/22 08:21:44 | 1192053.2 | 55.0039 | 68 | 22 | 7 | 0 | 10 | 2 | 0.005531311 | 3.702456 | 0.02047944 | 19.4675 | 21.0426 | 2.805279 | 75.80425 | 69.3541 | 57.8192 | 547.2157 |  | 108.09 | 457.447826 | 48.9766 | -0.02728105 | 46.79284 | -0.05158186 | 29.88425 | -0.02912998
2021/12/22 08:24:44 | 1192233.3 | 180.0033 | 68 | 24 | 7 | 0 | 11 | 2 | 0 | 3.760742 | 0 | 19.4675 | 21.0426 |  | 75.80425 | 69.3541 | 57.8272 | 547.2157 |  | 108.09 | 457.447826 | 38.97656 | -0.0988102 | 37.95875 | -0.03727198 | 29.90306 | -0.0003772974
2021/12/22 08:30:32 | 1192581.2 | 17.6989 | 68 | 22 | 7 | 1 | 6 | 2 | -49.99084 | 2.499876 | -124.9709 | 19.50381 | 21.9905 |  | 75.9345 | 72.18077 | 90.206 | 862.5543 |  | 112.75 | 478.054348 | 52.81565 | 0.0823319 | 50.25516 | -0.007691383 | 30.0684 | 0.01406074
2021/12/22 09:00:32 | 1194381.2 | 1800.0021 | 68 | 26 | 7 | 1 | 6 | 2 | 0 | 3.487484 | 0 | 19.50381 | 21.99053 |  | 75.9345 | 72.18084 | 90.206 | 862.5563 |  | 112.75 | 478.055 | 30.12373 | 0.04787624 | 29.71125 | -0.003448129 | 29.72141 | -0.02111256
2021/12/22 10:46:48 | 1200757.9 | 6376.6254 | 68 | 27 | 7 | 1 | 6 | 2 | 0.04999864 | 4.199955 | 0.209992 | 21.76187 | 21.99101 | 3.914832 | 84.75648 | 72.18253 | 6464.382 | 862.5976 |  | 101.05 | 478.065435 | 29.91643 | -0.04374862 | 29.89178 | 0.03736734 | 29.8879 | -0.002350807
2021/12/22 11:16:48 | 1202557.9 | 1800.0029 | 68 | 28 | 7 | 1 | 6 | 2 | 0 | 4.188758 | 0 | 21.76187 | 21.99101 |  | 84.75648 | 72.18253 | 6464.384 | 862.5976 |  | 101.05 | 478.065435 | 30.01938 | 0.04663289 | 29.96673 | 0.0337702 | 29.89225 | 0.002889633
2021/12/22 11:16:50 | 1202560.0 | 2.051 | 68 | 29 | 7 | 1 | 6 | 2 | 0.0153991 | 4.190948 | 0.06453683 | 21.76187 | 21.99101 | -∞ | 84.75648 | 72.18253 | 6464.384 | 862.5976 |  | 101.05 | 478.065435 | 30.01286 | 0.04434106 | 29.96637 | 0.0339288 | 29.89475 | 0.004459526
2021/12/22 11:21:51 | 1202860.1 | 300.0023 | 68 | 30 | 7 | 1 | 6 | 2 | 0 | 4.188323 | 0 | 21.76187 | 21.99101 |  | 84.75648 | 72.18253 | 6464.384 | 862.5976 |  | 101.05 | 478.065435 | 29.68468 | -0.103898 | 29.671 | -0.04318178 | 29.75886 | -0.01449645
2021/12/22 11:31:56 | 1203465.3 | 55.0025 | 69 | 22 | 8 | 0 | 10 | 2 | 0.0007324219 | 3.702622 | 0.002711881 | 21.82253 | 23.42047 | 2.795945 | 84.99519 | 77.0193 | 57.7113 | 547.2652 |  | 107.32 | 509.140652 | 49.15458 | 0.00238657 | 47.21063 | 0.02223134 | 30.02726 | 0.009790063
2021/12/22 11:34:56 | 1203645.4 | 180.0025 | 69 | 24 | 8 | 0 | 11 | 2 | 0 | 3.760803 | 0 | 21.82253 | 23.42047 |  | 84.99519 | 77.0193 | 57.7201 | 547.2652 |  | 107.32 | 509.140652 | 38.84138 | -0.07321596 | 38.06608 | -0.01193404 | 30.03341 | 0.01655519
2021/12/22 11:40:44 | 1203993.258 | 17.6884 | 69 | 22 | 8 | 1 | 6 | 2 | -50.00147 | 2.499815 | -124.9944 | 21.85883 | 24.36828 |  | 85.1254 | 79.84545 | 88.5774 | 864.1007 |  | 111.48 | 529.745217 | 52.57273 | 0.01183629 | 50.39359 | 0.0322938 | 30.06874 | -0.02303302
2021/12/22 12:10:44 | 1205793.302 | 1800.003 | 69 | 26 | 8 | 1 | 6 | 2 | 0 | 3.487302 | 0 | 21.85883 | 24.36833 |  | 85.1254 | 79.84559 | 88.5774 | 864.1047 |  | 111.48 | 529.746304 | 29.65417 | -0.02698958 | 29.76224 | -0.01612842 | 29.85013 | 0.0258106
2021/12/22 13:56:51 | 1212160.6 | 6367.2668 | 69 | 27 | 8 | 1 | 6 | 2 | 0.04999525 | 4.200124 | 0.2099862 | 24.11699 | 24.36881 | 3.914978 | 93.94767 | 79.84725 | 6454.092 | 864.1485 |  | 101.04 | 529.756739 | 29.84807 | -0.05475938 | 29.73853 | -0.03074408 | 29.7699 | 0.0001502037
2021/12/22 14:26:51 | 1213960.7 | 1800.0014 | 69 | 28 | 8 | 1 | 6 | 2 | 0 | 4.188723 | 0 | 24.11699 | 24.36881 |  | 93.94767 | 79.84725 | 6454.096 | 864.1485 |  | 101.04 | 529.756739 | 29.88947 | 0.005500913 | 29.78709 | 0.008553267 | 29.77609 | -0.01572728
2021/12/22 14:26:53 | 1213962.745 | 2.051 | 69 | 29 | 8 | 1 | 6 | 2 | 0.008947194 | 4.190458 | 0.03749284 | 24.11699 | 24.36881 | -∞ | 93.94767 | 79.84725 | 6454.096 | 864.1485 |  | 101.04 | 529.756739 | 29.88536 | 0.004406955 | 29.78749 | 0.01010043 | 29.77792 | -0.01470017
2021/12/22 14:31:53 | 1214262.8 | 300.0039 | 69 | 30 | 8 | 1 | 6 | 2 | 0 | 4.188019 | 0 | 24.11699 | 24.36881 |  | 93.94767 | 79.84725 | 6454.096 | 864.1485 |  | 101.04 | 529.756739 | 29.89256 | 0.02379954 | 29.57124 | -0.02580345 | 29.65907 | -0.008147359
2021/12/22 14:41:59 | 1214868.1 | 55.0034 | 70 | 22 | 9 | 0 | 10 | 2 | 0.004829407 | 3.702182 | 0.01787934 | 24.17765 | 25.79854 | 2.772502 | 94.1864 | 84.68464 | 58.3237 | 546.7061 |  | 106.7 | 560.837826 | 49.01689 | 0.001066923 | 46.9417 | -0.06739974 | 29.93946 | -0.02564728
2021/12/22 14:44:59 | 1215048.1 | 180.0024 | 70 | 24 | 9 | 0 | 11 | 2 | 0 | 3.760624 | 0 | 24.17765 | 25.79854 |  | 94.1864 | 84.68464 | 58.3327 | 546.7061 |  | 106.7 | 560.837826 | 38.97681 | 0.02566695 | 38.07749 | -0.01097798 | 29.87552 | -0.03765404
2021/12/22 14:50:34 | 1215383.9 | 5.5299 | 70 | 22 | 9 | 1 | 6 | 2 | -47.43081 | 2.498685 | -118.5147 | 24.21395 | 26.70866 |  | 94.31661 | 87.40195 | 90.2439 | 850.351 |  | 110.3 | 580.623043 | 50.78122 | -0.01769781 | 48.59516 | 0.06096959 | 30.00837 | 0.03240883
2021/12/22 15:20:34 | 1217183.9 | 1800.0028 | 70 | 26 | 9 | 1 | 6 | 2 | 0 | 3.495681 | 0 | 24.21395 | 26.70868 |  | 94.31661 | 87.40199 | 90.2439 | 850.3525 |  | 110.3 | 580.623478 | 29.95354 | 0.0363183 | 29.82307 | -0.003983378 | 29.93217 | 0.04016399
2021/12/22 17:05:11 | 1223461.02 | 6277.0654 | 70 | 27 | 9 | 1 | 6 | 2 | 0.04998962 | 4.200051 | 0.209959 | 26.43469 | 26.70914 | 3.920507 | 103.0052 | 87.40362 | 6365.668 | 850.3998 |  | 101.04 | 580.633478 | 29.84118 | -0.01246333 | 29.81528 | 0.0171119 | 29.87493 | 0.03919661
2021/12/22 17:35:12 | 1225261.1 | 1800.003 | 70 | 28 | 9 | 1 | 6 | 2 | 0 | 4.18855 | 0 | 26.43469 | 26.70914 |  | 103.0052 | 87.40362 | 6365.668 | 850.3998 |  | 101.04 | 580.633478 | 29.69111 | -0.06578207 | 29.54998 | -0.02051473 | 29.64487 | 0.008186102
2021/12/22 17:35:14 | 1225263.2 | 2.0508 | 70 | 29 | 9 | 1 | 6 | 2 | 0.2499915 | 4.193682 | 1.048385 | 26.43469 | 26.70914 |  | 103.0052 | 87.40362 | 6365.668 | 850.3998 |  | 101.04 | 580.633478 | 29.69404 | -0.06536992 | 29.55825 | -0.0184168 | 29.65171 | 0.008798396
2021/12/22 17:40:14 | 1225563.2 | 300.0035 | 70 | 30 | 9 | 1 | 6 | 2 | 0 | 4.188112 | 0 | 26.43469 | 26.70914 |  | 103.0052 | 87.40362 | 6365.668 | 850.3998 |  | 101.04 | 580.633478 | 29.6729 | -0.03811896 | 29.71127 | 0.05216956 | 29.79208 | 0.04114449
2021/12/22 20:40:14 | 1236363.2 | 10800.002 | 71 | 32 | 10 | 1 | 6 | 2 | 0 | 4.182815 | 0 | 26.43469 | 26.70914 |  | 103.0052 | 87.40362 | 0 | 0 |  | 101.04 | 580.633478 | 30.13627 | 0.05650461 | 30.3943 | 0.070104 | 30.3201 | 0.037058
2021/12/22 20:49:51 | 1236940.7 | 300.0031 | 71 | 35 | 10 | 1 | 6 | 2 | 0 | 4.182904 | 0 | 0 | 0 |  | 0 | 0 | 0 | 0 |  | 0 | 0 | 30.16446 | 0.03452659 | 30.23209 | -0.05603552 | 30.19308 | -0.05165637
2021/12/22 22:42:49 | 1243718.6 | 6777.8094 | 71 | 36 | 10 | 1 | 6 | 2 | -1.50222 | 2.499948 | -3.755472 | 7.881734e-08 | 2.827479 | 3.686968 | 3.296278e-07 | 10.34902 | 0.0321 | 6776 |  | 3587382000 | 61.466935 | 31.81605 | 0.006473064 | 31.91515 | 0.0429821 | 30.34821 | 0.04313469
2021/12/22 23:12:49 | 1245518.6 | 1800.0039 | 71 | 38 | 10 | 1 | 6 | 2 | 0 | 2.915812 | 0 | 7.881734e-08 | 2.827483 |  | 3.296278e-07 | 10.34903 | 0.0321 | 6776.011 |  | 3587387200 | 61.467022 | 30.20251 | 0.05949914 | 30.29138 | 0.003827214 | 30.21711 | -0.01822948
2021/12/23 01:20:12 | 1253161.3 | 7642.6469 | 71 | 39 | 10 | 1 | 6 | 2 | 0.04999971 | 4.199989 | 0.2099982 | 2.784135 | 2.8275 | 3.828171 | 10.65069 | 10.34908 | 7640.532 | 6776.05 |  | 101.56 | 61.467391 | 30.05323 | 0.01466513 | 30.3095 | 0.04725516 | 30.31288 | 0.03624797
2021/12/23 01:50:12 | 1254961.4 | 1800.0027 | 71 | 40 | 10 | 1 | 6 | 2 | 0 | 4.188582 | 0 | 2.784135 | 2.8275 |  | 10.65069 | 10.34908 | 7640.535 | 6776.05 |  | 101.56 | 61.467391 | 29.94043 | -0.06435096 | 30.221 | -0.009114742 | 30.22433 | -0.03778875
2021/12/23 01:51:07 | 1255016.4 | 55.0028 | 71 | 41 | 10 | 1 | 6 | 2 | 0.0007247925 | 4.079693 | 0.002956931 | 2.789386 | 2.95319 | 4.083268 | 10.67239 | 10.78972 | 7645.775 | 6825.82 |  | 105.87 | 64.199783 | 34.51057 | -0.1001561 | 34.34454 | -0.0515902 | 30.32994 | -0.01235485
2021/12/23 02:01:07 | 1255616.5 | 600.0023 | 71 | 42 | 10 | 1 | 6 | 2 | 0 | 4.119026 | 0 | 2.789386 | 2.95319 |  | 10.67239 | 10.78972 | 7645.776 | 6825.82 |  | 105.87 | 64.199783 | 30.52191 | 0.07845581 | 30.46336 | -0.07307172 | 30.16335 | -0.03566384
2021/12/23 02:14:08 | 1256397.5 | 780.9978 | 71 | 43 | 10 | 1 | 6 | 2 | 0.04999836 | 4.200101 | 0.2099982 | 2.91399 | 2.95319 | 4.196356 | 11.19451 | 10.78972 | 8426.536 | 6825.833 |  | 101.35 | 64.199783 | 30.25635 | 0.06460249 | 30.3907 | -0.01146972 | 30.22474 | -0.03353298
2021/12/23 02:44:08 | 1258197.5 | 1800.0026 | 71 | 44 | 10 | 1 | 6 | 2 | 0 | 4.192391 | 0 | 2.91399 | 2.95319 |  | 11.19451 | 10.78972 | 8426.54 | 6825.833 |  | 101.35 | 64.199783 | 29.93287 | -0.05809903 | 30.247 | -0.0002986193 | 30.24329 | 0.02617836
2021/12/23 02:45:08 | 1258257.577 | 60.0031 | 71 | 45 | 10 | 1 | 6 | 2 | 0 | 4.192322 | 0 | 2.91399 | 2.95319 |  | 11.19451 | 10.78972 | 8426.54 | 6825.833 |  | 101.35 | 64.199783 | 30.1003 | 0.02018332 | 30.30889 | 0.03270805 | 30.23464 | 0.02610207
2021/12/23 02:55:13 | 1258862.9 | 55.0034 | 71 | 22 | 0 | 0 | 10 | 3 | -0.0002746582 | 3.70537 | -0.00101771 | 2.974632 | 4.382522 | 2.913483 | 11.43324 | 15.62684 | 8485.691 | 7371.67 |  | 147.33 | 95.272217 | 49.42297 | 0.03000021 | 47.51466 | -0.03009081 | 30.53965 | -0.02233088
2021/12/23 02:58:13 | 1259042.9 | 180.0021 | 71 | 24 | 0 | 0 | 11 | 3 | 0 | 3.763109 | 0 | 2.974632 | 4.382522 |  | 11.43324 | 15.62684 | 8485.691 | 7371.675 |  | 147.33 | 95.272217 | 39.12672 | -0.02836585 | 38.53284 | 0.02673984 | 30.4164 | 0.06248772
2021/12/23 03:04:01 | 1259391.0 | 17.8672 | 71 | 22 | 0 | 1 | 6 | 3 | -50.00086 | 2.499786 | -124.9914 | 3.0109 | 5.331882 |  | 11.56346 | 18.46042 | 8517.228 | 7688.026 |  | 177.09 | 115.910478 | 52.77557 | -0.05225897 | 50.92491 | -0.002471209 | 30.61299 | 0.002872348
2021/12/23 03:34:01 | 1261191.0 | 1800.0025 | 71 | 26 | 0 | 1 | 6 | 3 | 0 | 3.490682 | 0 | 3.0109 | 5.331904 |  | 11.56346 | 18.46048 | 8517.228 | 7688.027 |  | 177.09 | 115.910957 | 30.14849 | 0.08540988 | 30.26122 | 0.007065535 | 30.21516 | -0.0216043
2021/12/23 05:20:04 | 1267553.85 | 6362.7813 | 71 | 27 | 0 | 1 | 6 | 3 | 0.04998875 | 4.200143 | 0.2099599 | 5.265238 | 5.332429 | 3.916385 | 20.37519 | 18.46231 | 14878.33 | 7688.072 |  | 101.28 | 115.92237 | 30.08768 | 0.05968273 | 30.16926 | -0.03440499 | 30.14433 | -0.01898527
2021/12/23 05:50:04 | 1269353.9 | 1800.0019 | 71 | 28 | 0 | 1 | 6 | 3 | 0 | 4.188684 | 0 | 5.265238 | 5.332429 |  | 20.37519 | 18.46231 | 14878.33 | 7688.072 |  | 101.28 | 115.92237 | 30.17009 | -0.003166795 | 30.39291 | 0.03106356 | 30.36105 | 0.02666533
2021/12/23 05:50:06 | 1269356.0 | 2.0509 | 71 | 29 | 0 | 1 | 6 | 3 | 0.250048 | 4.194237 | 1.048761 | 5.265238 | 5.332429 | -∞ | 20.37519 | 18.46231 | 14878.33 | 7688.072 |  | 101.28 | 115.92237 | 30.16975 | -0.003639967 | 30.38663 | 0.02862409 | 30.3562 | 0.02533804
2021/12/23 05:55:06 | 1269656.0 | 300.0022 | 71 | 30 | 0 | 1 | 6 | 3 | 0 | 4.188272 | 0 | 5.265238 | 5.332429 |  | 20.37519 | 18.46231 | 14878.33 | 7688.072 |  | 101.28 | 115.92237 | 30.24115 | 0.06057084 | 30.38836 | 0.006148219 | 30.33532 | -0.007080436
2021/12/23 06:05:12 | 1270261.3 | 55.0044 | 72 | 22 | 1 | 0 | 10 | 3 | -0.003700256 | 3.702705 | -0.01370096 | 5.325926 | 6.761919 | 2.851951 | 20.61405 | 23.2987 | 57.4015 | 547.5456 |  | 126.96 | 146.998239 | 49.37538 | -0.09350419 | 47.71889 | -0.02811909 | 30.61707 | 0.02379119
2021/12/23 06:08:12 | 1270441.4 | 180.0035 | 72 | 24 | 1 | 0 | 11 | 3 | 0 | 3.761002 | 0 | 5.325926 | 6.761919 |  | 20.61405 | 23.2987 | 57.4015 | 547.5524 |  | 126.96 | 146.998239 | 39.36209 | -0.006018877 | 38.47077 | -0.02631664 | 30.3462 | -0.02457201
2021/12/23 06:14:00 | 1270789.3 | 17.7794 | 72 | 22 | 1 | 1 | 6 | 3 | -50.00491 | 2.499547 | -124.9896 | 5.362229 | 7.71073 |  | 20.74432 | 26.12842 | 89.0359 | 863.71 |  | 143.8 | 167.624565 | 53.07409 | 0.06389618 | 50.92258 | -0.003788471 | 30.58021 | -0.01056075
2021/12/23 06:44:00 | 1272589.4 | 1800.0047 | 72 | 26 | 1 | 1 | 6 | 3 | 0 | 3.488556 | 0 | 5.362229 | 7.71079 |  | 20.74432 | 26.12857 | 89.0359 | 863.7143 |  | 143.8 | 167.62587 | 29.72608 | -0.06673336 | 29.71513 | 0.0597924 | 29.73235 | 0.01343906
2021/12/23 08:30:17 | 1278967.0 | 6377.573 | 72 | 27 | 1 | 1 | 6 | 3 | 0.04999712 | 4.199862 | 0.209981 | 7.620818 | 7.711272 | 3.915247 | 29.56963 | 26.13025 | 6465.044 | 863.7578 |  | 101.19 | 167.636348 | 29.95338 | 0.005224943 | 29.65342 | -0.05985975 | 29.67768 | -0.0532645
2021/12/23 09:00:17 | 1280767.0 | 1800.0035 | 72 | 28 | 1 | 1 | 6 | 3 | 0 | 4.188601 | 0 | 7.620818 | 7.711272 |  | 29.56963 | 26.13025 | 6465.045 | 863.7578 |  | 101.19 | 167.636348 | 29.83629 | 0.05420208 | 29.60664 | -0.02799571 | 29.72981 | -0.00371635
2021/12/23 09:00:20 | 1280769.1 | 2.051899 | 72 | 29 | 1 | 1 | 6 | 3 | 0.06253362 | 4.190253 | 0.2620317 | 7.620818 | 7.711272 |  | 29.56963 | 26.13025 | 6465.045 | 863.7578 |  | 101.19 | 167.636348 | 29.83661 | 0.05348464 | 29.60832 | -0.027968 | 29.73418 | -0.001635653
2021/12/23 09:05:20 | 1281069.2 | 300.003 | 72 | 30 | 1 | 1 | 6 | 3 | 0 | 4.188067 | 0 | 7.620818 | 7.711272 |  | 29.56963 | 26.13025 | 6465.045 | 863.7578 |  | 101.19 | 167.636348 | 29.85559 | 0.05982935 | 29.79683 | 0.008671284 | 29.84942 | -0.01560688
2021/12/23 09:15:25 | 1281674.5 | 55.0032 | 73 | 22 | 2 | 0 | 10 | 3 | -0.001609802 | 3.702477 | -0.005960255 | 7.681504 | 9.141272 | 2.818742 | 29.80846 | 30.96746 | 58.6112 | 546.4146 |  | 119 | 198.723304 | 49.19325 | -0.03174901 | 47.33816 | 0.02782226 | 30.24402 | 0.04204512
2021/12/23 09:18:25 | 1281854.5 | 180.0026 | 73 | 24 | 2 | 0 | 11 | 3 | 0 | 3.760722 | 0 | 7.681504 | 9.141272 |  | 29.80846 | 30.96746 | 58.6147 | 546.4198 |  | 119 | 198.723304 | 39.14283 | -0.06385326 | 38.24372 | 0.007067919 | 30.06582 | -0.003843307
2021/12/23 09:24:13 | 1282202.4 | 17.7336 | 73 | 22 | 2 | 1 | 6 | 3 | -49.99806 | 2.499895 | -124.9899 | 7.717812 | 10.08978 |  | 29.93872 | 33.7952 | 90.2123 | 862.5751 |  | 130.73 | 219.343043 | 52.59225 | -0.0266993 | 50.54363 | -0.014956 | 30.03005 | -0.008969903
2021/12/23 09:54:13 | 1284002.5 | 1800.0021 | 73 | 26 | 2 | 1 | 6 | 3 | 0 | 3.487671 | 0 | 7.717812 | 10.08978 |  | 29.93872 | 33.7952 | 90.2123 | 862.5751 |  | 130.73 | 219.343043 | 29.91937 | 0.04099965 | 29.88327 | 0.04069567 | 29.87938 | 0.04070878
2021/12/23 11:40:29 | 1290379.0 | 6376.453 | 73 | 27 | 2 | 1 | 6 | 3 | 0.04999802 | 4.199999 | 0.2099916 | 9.976797 | 10.09027 | 3.914953 | 38.76478 | 33.79689 | 6464.776 | 862.6219 |  | 101.14 | 219.353696 | 29.78521 | -0.00275135 | 29.82381 | 0.05117416 | 29.8976 | 0.05781591
2021/12/23 12:10:29 | 1292179.0 | 1800.0046 | 73 | 28 | 2 | 1 | 6 | 3 | 0 | 4.188735 | 0 | 9.976797 | 10.09027 |  | 38.76478 | 33.79689 | 6464.778 | 862.6219 |  | 101.14 | 219.353696 | 29.8804 | -0.007425547 | 29.74975 | -0.01434386 | 29.74579 | -0.03642738
2021/12/23 12:10:32 | 1292181.1 | 2.0509 | 73 | 29 | 2 | 1 | 6 | 3 | 0.2500336 | 4.194229 | 1.048698 | 9.976797 | 10.09027 |  | 38.76478 | 33.79689 | 6464.778 | 862.6219 |  | 101.14 | 219.353696 | 29.87954 | -0.009108148 | 29.75055 | -0.01321989 | 29.7485 | -0.03537732
2021/12/23 12:15:32 | 1292481.2 | 300.0042 | 73 | 30 | 2 | 1 | 6 | 3 | 0 | 4.18819 | 0 | 9.976797 | 10.09027 |  | 38.76478 | 33.79689 | 6464.778 | 862.6219 |  | 101.14 | 219.353696 | 29.77824 | -0.08588374 | 29.64381 | -0.04896998 | 29.75993 | -0.002622008
2021/12/23 12:25:37 | 1293086.4 | 55.0041 | 74 | 22 | 3 | 0 | 10 | 3 | 0.006416321 | 3.702381 | 0.02375566 | 10.03745 | 11.52008 | 2.803471 | 39.00348 | 38.63327 | 58.7667 | 546.152 |  | 114.77 | 250.436522 | 49.04381 | -0.04516602 | 47.10604 | 0.01053452 | 30.06723 | 0.03738999
2021/12/23 12:28:37 | 1293266.5 | 180.0017 | 74 | 24 | 3 | 0 | 11 | 3 | 0 | 3.7606 | 0 | 10.03745 | 11.52008 |  | 39.00348 | 38.63327 | 58.7775 | 546.152 |  | 114.77 | 250.436522 | 39.16377 | 0.02849936 | 38.09813 | -0.02615452 | 29.92477 | -0.01998663
2021/12/23 12:34:25 | 1293614.4 | 17.7013 | 74 | 22 | 3 | 1 | 6 | 3 | -49.99796 | 2.499538 | -124.9718 | 10.07373 | 12.46807 |  | 39.13363 | 41.45885 | 91.3718 | 861.2036 |  | 123.77 | 271.045 | 52.6013 | 0.002646446 | 50.474 | 0.02436757 | 30.14811 | 0.03863156
2021/12/23 13:04:25 | 1295414.4 | 1800.0035 | 74 | 26 | 3 | 1 | 6 | 3 | 0 | 3.487345 | 0 | 10.07373 | 12.46807 |  | 39.13363 | 41.45885 | 91.3718 | 861.2036 |  | 123.77 | 271.045 | 29.85039 | -0.01077056 | 29.78952 | -0.03820539 | 29.89938 | 0.03889561
2021/12/23 14:50:46 | 1301795.6 | 6381.0987 | 74 | 27 | 3 | 1 | 6 | 3 | 0.04998962 | 4.199944 | 0.2099536 | 12.33203 | 12.46857 | 3.914915 | 47.95663 | 41.46062 | 6469.021 | 861.2518 |  | 101.11 | 271.05587 | 30.02827 | 0.02051353 | 29.92451 | 0.06619632 | 29.74575 | -0.05465329
2021/12/23 15:20:46 | 1303595.6 | 1800.0038 | 74 | 28 | 3 | 1 | 6 | 3 | 0 | 4.188434 | 0 | 12.33203 | 12.46857 |  | 47.95663 | 41.46062 | 6469.021 | 861.2518 |  | 101.11 | 271.05587 | 29.84285 | -0.06528676 | 29.74176 | -0.05838633 | 29.78019 | -0.04737616
2021/12/23 15:20:48 | 1303597.7 | 2.0511 | 74 | 29 | 3 | 1 | 6 | 3 | 0.250044 | 4.194231 | 1.048742 | 12.33203 | 12.46857 |  | 47.95663 | 41.46062 | 6469.021 | 861.2518 |  | 101.11 | 271.05587 | 29.84432 | -0.06262116 | 29.74426 | -0.05695386 | 29.78174 | -0.04646312
2021/12/23 15:25:48 | 1303897.7 | 300.0047 | 74 | 30 | 3 | 1 | 6 | 3 | 0 | 4.188075 | 0 | 12.33203 | 12.46857 |  | 47.95663 | 41.46062 | 6469.021 | 861.2518 |  | 101.11 | 271.05587 | 29.81504 | -0.006879568 | 29.6701 | -0.03880024 | 29.73676 | -0.003492236
2021/12/23 15:35:53 | 1304503.0 | 55.0042 | 75 | 22 | 4 | 0 | 10 | 3 | 0.002738953 | 3.701856 | 0.01013921 | 12.39271 | 13.89867 | 2.786869 | 48.19544 | 46.29743 | 57.7408 | 547.295 |  | 112.15 | 302.145 | 49.19785 | 0.07358193 | 47.1928 | 0.01507044 | 30.10057 | 0.0001615286
2021/12/23 15:38:54 | 1304683.1 | 180.0043 | 75 | 24 | 4 | 0 | 11 | 3 | 0 | 3.760296 | 0 | 12.39271 | 13.89867 |  | 48.19544 | 46.29743 | 57.7465 | 547.295 |  | 112.15 | 302.145 | 39.05479 | -0.04742146 | 38.28027 | -0.004497766 | 30.11006 | 0.01087129
2021/12/23 15:44:41 | 1305031.0 | 17.6783 | 75 | 22 | 4 | 1 | 6 | 3 | -49.99157 | 2.499862 | -124.972 | 12.42903 | 14.84677 |  | 48.32571 | 49.12296 | 90.1523 | 862.6067 |  | 119.45 | 322.75587 | 52.80149 | 0.04911065 | 50.5715 | -0.05106807 | 30.29911 | 0.004147291
2021/12/23 16:14:41 | 1306831.0 | 1800.0021 | 75 | 26 | 4 | 1 | 6 | 3 | 0 | 3.486891 | 0 | 12.42903 | 14.84683 |  | 48.32571 | 49.1231 | 90.1523 | 862.6108 |  | 119.45 | 322.757174 | 30.04612 | 0.05070388 | 29.91934 | 0.06092429 | 29.89428 | 0.03446102
2021/12/23 18:00:58 | 1313207.2 | 6376.1966 | 75 | 27 | 4 | 1 | 6 | 3 | 0.04999727 | 4.199893 | 0.2099832 | 14.68723 | 14.84729 | 3.914811 | 57.148 | 49.12473 | 6463.701 | 862.6552 |  | 101.09 | 322.767174 | 30.16667 | -0.06106853 | 29.967 | -0.005218387 | 29.99139 | 0.02346814
2021/12/23 18:30:58 | 1315007.3 | 1800.003 | 75 | 28 | 4 | 1 | 6 | 3 | 0 | 4.188506 | 0 | 14.68723 | 14.84729 |  | 57.148 | 49.12473 | 6463.701 | 862.6552 |  | 101.09 | 322.767174 | 29.99909 | -0.09920895 | 29.7752 | -0.0559026 | 29.8207 | -0.02944112
2021/12/23 18:31:00 | 1315009.4 | 2.051899 | 75 | 29 | 4 | 1 | 6 | 3 | 0.2499995 | 4.194117 | 1.048527 | 14.68723 | 14.84729 |  | 57.148 | 49.12473 | 6463.701 | 862.6552 |  | 101.09 | 322.767174 | 30.00581 | -0.09531621 | 29.77533 | -0.05510749 | 29.8206 | -0.02879425
2021/12/23 18:36:00 | 1315309.4 | 300.0031 | 75 | 30 | 4 | 1 | 6 | 3 | 0 | 4.188024 | 0 | 14.68723 | 14.84729 |  | 57.148 | 49.12473 | 6463.701 | 862.6552 |  | 101.09 | 322.767174 | 30.01081 | -0.06233871 | 29.86636 | 0.04622936 | 29.96134 | 0.03299713
2021/12/23 18:46:05 | 1315914.7 | 55.0051 | 76 | 22 | 5 | 0 | 10 | 3 | 0.002227783 | 3.701729 | 0.008246649 | 14.74789 | 16.27748 | 2.767912 | 57.38675 | 53.96138 | 58.2243 | 546.7322 |  | 110.37 | 353.858261 | 49.00413 | -0.1034975 | 47.0131 | -0.03970981 | 30.14594 | 0.005227327
2021/12/23 18:49:05 | 1316094.8 | 180.0024 | 76 | 24 | 5 | 0 | 11 | 3 | 0 | 3.760137 | 0 | 14.74789 | 16.27748 |  | 57.38675 | 53.96138 | 58.2321 | 546.7322 |  | 110.37 | 353.858261 | 39.18756 | 0.07430196 | 38.16674 | 0.0191474 | 29.931 | -0.0003862381
2021/12/23 18:54:53 | 1316442.6 | 17.6548 | 76 | 22 | 5 | 1 | 6 | 3 | -50.00428 | 2.499382 | -124.9798 | 14.78419 | 17.22499 |  | 57.51691 | 56.78478 | 90.4839 | 862.0598 |  | 116.51 | 374.456304 | 52.46942 | -0.03741622 | 50.4836 | -0.06041169 | 29.98868 | -0.0497365
2021/12/23 19:24:53 | 1318242.6 | 1800.002 | 76 | 26 | 5 | 1 | 6 | 3 | 0 | 3.48667 | 0 | 14.78419 | 17.22504 |  | 57.51691 | 56.7849 | 90.4839 | 862.063 |  | 116.51 | 374.457391 | 30.15619 | -0.0137037 | 30.32961 | 0.03573596 | 30.31889 | 0.06663978
2021/12/23 21:11:07 | 1324616.9 | 6374.2601 | 76 | 27 | 5 | 1 | 6 | 3 | 0.04998609 | 4.200053 | 0.2099442 | 17.04362 | 17.22552 | 3.914596 | 66.34386 | 56.78659 | 6462.992 | 862.1107 |  | 101.07 | 374.467826 | 30.34412 | 0.03494799 | 30.43506 | 0.06062567 | 30.30443 | 0.03640354
2021/12/23 21:41:07 | 1326417.0 | 1800.0042 | 76 | 28 | 5 | 1 | 6 | 3 | 0 | 4.188415 | 0 | 17.04362 | 17.22552 |  | 66.34386 | 56.78659 | 6462.997 | 862.1107 |  | 101.07 | 374.467826 | 30.24209 | 0.04788101 | 30.27112 | 0.01823068 | 30.30271 | 0.02485514
2021/12/23 21:41:10 | 1326419.1 | 2.051 | 76 | 29 | 5 | 1 | 6 | 3 | 0.2500386 | 4.194062 | 1.048677 | 17.04362 | 17.22552 | -∞ | 66.34386 | 56.78659 | 6462.997 | 862.1107 |  | 101.07 | 374.467826 | 30.23332 | 0.04637992 | 30.26602 | 0.017683 | 30.2995 | 0.02504981
2021/12/23 21:46:10 | 1326719.1 | 300.0032 | 76 | 30 | 5 | 1 | 6 | 3 | 0 | 4.188223 | 0 | 17.04362 | 17.22552 |  | 66.34386 | 56.78659 | 6462.997 | 862.1107 |  | 101.07 | 374.467826 | 30.14055 | 0.0610882 | 30.08111 | -0.03284156 | 30.14086 | 0.006853342
2021/12/23 21:56:15 | 1327324.4 | 55.004 | 77 | 22 | 6 | 0 | 10 | 3 | 0.005203247 | 3.70227 | 0.01926383 | 17.10429 | 18.65566 | 2.770776 | 66.58261 | 61.62325 | 59.5609 | 545.4575 |  | 109.07 | 405.557826 | 49.27707 | -0.08308768 | 47.49916 | -0.0276494 | 30.56412 | 0.004444718
2021/12/23 21:59:15 | 1327504.5 | 180.0041 | 77 | 24 | 6 | 0 | 11 | 3 | 0 | 3.760465 | 0 | 17.10429 | 18.65566 |  | 66.58261 | 61.62325 | 59.569 | 545.4575 |  | 109.07 | 405.557826 | 39.27801 | -0.004318953 | 38.60695 | 0.0515902 | 30.37889 | 0.0348413
2021/12/23 22:04:51 | 1327840.163 | 5.5231 | 77 | 22 | 6 | 1 | 6 | 3 | -47.32977 | 2.499942 | -118.3217 | 17.1406 | 19.56602 |  | 66.71285 | 64.33996 | 91.6762 | 848.9197 |  | 114.15 | 425.348261 | 51.29227 | 0.06208539 | 49.30637 | 0.1337194 | 30.57056 | 0.06831169
2021/12/23 22:34:51 | 1329640.2 | 1800.0051 | 77 | 26 | 6 | 1 | 6 | 3 | 0 | 3.495212 | 0 | 17.1406 | 19.56602 |  | 66.71285 | 64.33996 | 91.6762 | 848.9197 |  | 114.15 | 425.348261 | 30.10728 | -0.0711 | 30.29473 | 0.04710376 | 30.26987 | 0.009627342
2021/12/24 00:19:41 | 1335930.8 | 6290.5922 | 77 | 27 | 6 | 1 | 6 | 3 | 0.04999411 | 4.200059 | 0.2099782 | 19.36259 | 19.56654 | 3.920702 | 75.40626 | 64.34177 | 6380.305 | 848.9686 |  | 101.05 | 425.359565 | 30.17829 | 0.06686389 | 30.2807 | 0.002887845 | 30.17819 | -0.008140206
2021/12/24 00:49:41 | 1337730.9 | 1800.0046 | 77 | 28 | 6 | 1 | 6 | 3 | 0 | 4.188857 | 0 | 19.36259 | 19.56654 |  | 75.40626 | 64.34177 | 6380.31 | 848.9686 |  | 101.05 | 425.359565 | 30.203 | -0.01907051 | 30.18371 | 0.02435923 | 30.15879 | 0.002318025
2021/12/24 00:49:43 | 1337733.0 | 2.0526 | 77 | 29 | 6 | 1 | 6 | 3 | 0.2500093 | 4.193501 | 1.048414 | 19.36259 | 19.56654 |  | 75.40626 | 64.34177 | 6380.31 | 848.9686 |  | 101.05 | 425.359565 | 30.1962 | -0.02108216 | 30.1812 | 0.02335338 | 30.15771 | 0.00138595
2021/12/24 00:54:43 | 1338033.0 | 300.0029 | 77 | 30 | 6 | 1 | 6 | 3 | 0 | 4.188095 | 0 | 19.36259 | 19.56654 |  | 75.40626 | 64.34177 | 6380.31 | 848.9686 |  | 101.05 | 425.359565 | 29.97462 | -0.1048774 | 30.28882 | -0.02227306 | 30.29925 | -0.01345932
2021/12/24 01:04:49 | 1338638.3 | 55.0051 | 78 | 22 | 7 | 0 | 10 | 3 | 0.01087189 | 3.702001 | 0.04024775 | 19.42329 | 20.99679 | 2.769644 | 75.64514 | 69.17872 | 58.9303 | 546.1104 |  | 108.1 | 456.451957 | 49.20789 | -0.08730769 | 47.61185 | -0.04284859 | 30.55561 | 0.04160523
2021/12/24 01:07:49 | 1338818.4 | 180.0042 | 78 | 24 | 7 | 0 | 11 | 3 | 0 | 3.760581 | 0 | 19.42329 | 20.99679 |  | 75.64514 | 69.17872 | 58.9421 | 546.1104 |  | 108.1 | 456.451957 | 39.40171 | 0.0103569 | 38.51889 | -0.05897284 | 30.40221 | -0.002657771
2021/12/24 01:13:25 | 1339154.1 | 5.5139 | 78 | 22 | 7 | 1 | 6 | 3 | -47.45568 | 2.497954 | -118.5421 | 19.45961 | 21.9069 |  | 75.77541 | 71.89476 | 90.5603 | 849.9989 |  | 112.58 | 476.236957 | 51.66665 | 0.0619483 | 49.1058 | 0.005161762 | 30.46103 | -0.02329707
2021/12/24 01:43:25 | 1340954.1 | 1800.0028 | 78 | 26 | 7 | 1 | 6 | 3 | 0 | 3.494858 | 0 | 19.45961 | 21.90692 |  | 75.77541 | 71.89482 | 90.5603 | 850.0008 |  | 112.58 | 476.237391 | 30.16671 | 0.02800107 | 30.07911 | -0.0292623 | 30.08944 | -0.05134106
2021/12/24 03:28:21 | 1347250.4 | 6296.2312 | 78 | 27 | 7 | 1 | 6 | 3 | 0.04998498 | 4.200022 | 0.209938 | 21.68132 | 21.90744 | 3.920747 | 84.46783 | 71.89664 | 6384.103 | 850.0463 |  | 101.04 | 476.248696 | 30.29928 | 0.07862806 | 30.39725 | 0.02424479 | 30.22424 | -0.01764596
2021/12/24 03:58:21 | 1349050.4 | 1800.0041 | 78 | 28 | 7 | 1 | 6 | 3 | 0 | 4.188628 | 0 | 21.68132 | 21.90744 |  | 84.46783 | 71.89664 | 6384.104 | 850.0463 |  | 101.04 | 476.248696 | 30.13251 | 0.04707754 | 30.29607 | 0.006908178 | 30.29944 | 0.03118277
2021/12/24 03:58:23 | 1349052.5 | 2.051699 | 78 | 29 | 7 | 1 | 6 | 3 | 0.2500057 | 4.19437 | 1.048616 | 21.68132 | 21.90744 |  | 84.46783 | 71.89664 | 6384.104 | 850.0463 |  | 101.04 | 476.248696 | 30.1244 | 0.04250802 | 30.2928 | 0.005141783 | 30.29783 | 0.02934122
2021/12/24 04:03:23 | 1349352.6 | 300.0028 | 78 | 30 | 7 | 1 | 6 | 3 | 0 | 4.18821 | 0 | 21.68132 | 21.90744 |  | 84.46783 | 71.89664 | 6384.104 | 850.0463 |  | 101.04 | 476.248696 | 30.16159 | 0.06505787 | 30.26448 | 0.06441236 | 30.17607 | 0.04679561
2021/12/24 04:13:28 | 1349957.9 | 55.0048 | 79 | 22 | 8 | 0 | 10 | 3 | 0.001937866 | 3.701032 | 0.007172104 | 21.74201 | 23.33805 | 2.75258 | 84.70667 | 76.73435 | 59.0734 | 546.0262 |  | 107.34 | 507.348913 | 49.21346 | -0.04650593 | 47.40591 | -0.04305124 | 30.59668 | 0.04111528
2021/12/24 04:16:28 | 1350137.9 | 180.0026 | 79 | 24 | 8 | 0 | 11 | 3 | 0 | 3.760245 | 0 | 21.74201 | 23.33805 |  | 84.70667 | 76.73435 | 59.0775 | 546.0262 |  | 107.34 | 507.348913 | 39.19641 | -0.01437187 | 38.27427 | -0.04561782 | 30.18868 | -0.0353843
2021/12/24 04:22:16 | 1350485.8 | 17.6293 | 79 | 22 | 8 | 1 | 6 | 3 | -49.99463 | 2.499501 | -124.9616 | 21.77833 | 24.28571 |  | 84.83693 | 79.55803 | 90.358 | 862.4296 |  | 111.51 | 527.950217 | 52.98067 | -0.03419042 | 50.8015 | -0.07551312 | 30.48229 | -0.003733635
2021/12/24 04:52:16 | 1352285.818 | 1800.0045 | 79 | 26 | 8 | 1 | 6 | 3 | 0 | 3.486334 | 0 | 21.77833 | 24.28571 |  | 84.83693 | 79.55803 | 90.358 | 862.4296 |  | 111.51 | 527.950217 | 30.1475 | 0.05913436 | 30.12336 | -0.07265568 | 30.0278 | -0.08152723
2021/12/24 06:38:34 | 1358663.5 | 6377.675 | 79 | 27 | 8 | 1 | 6 | 3 | 0.04998645 | 4.20001 | 0.2099436 | 24.03695 | 24.28617 | 3.914917 | 93.6607 | 79.55962 | 6465.887 | 862.4734 |  | 101.04 | 527.960217 | 29.79025 | 0.08458316 | 29.54635 | 0.0351572 | 29.58471 | 0.006453991
2021/12/24 07:08:34 | 1360463.6 | 1800.0014 | 79 | 28 | 8 | 1 | 6 | 3 | 0 | 4.188641 | 0 | 24.03695 | 24.28617 |  | 93.6607 | 79.55962 | 6465.891 | 862.4734 |  | 101.04 | 527.960217 | 29.66224 | 0.05963087 | 29.41093 | -0.04762173 | 29.51992 | -0.01229763
2021/12/24 07:08:36 | 1360465.7 | 2.051 | 79 | 29 | 8 | 1 | 6 | 3 | 0.003787756 | 4.190138 | 0.01587122 | 24.03695 | 24.28617 | -∞ | 93.6607 | 79.55962 | 6465.891 | 862.4734 |  | 101.04 | 527.960217 | 29.66118 | 0.0554887 | 29.41892 | -0.04510141 | 29.52505 | -0.0119339
2021/12/24 07:13:36 | 1360765.7 | 300.0039 | 79 | 30 | 8 | 1 | 6 | 3 | 0 | 4.188046 | 0 | 24.03695 | 24.28617 |  | 93.6607 | 79.55962 | 6465.891 | 862.4734 |  | 101.04 | 527.960217 | 29.80519 | -0.006859303 | 29.60372 | -0.009535551 | 29.64209 | -0.01174808
2021/12/24 07:23:41 | 1361371.0 | 55.0027 | 80 | 22 | 9 | 0 | 10 | 3 | 0.006309509 | 3.700761 | 0.02334998 | 24.09761 | 25.71675 | 2.74701 | 93.89943 | 84.39648 | 57.389 | 547.6496 |  | 106.72 | 559.059783 | 48.79565 | -0.1260757 | 46.86792 | -0.07634163 | 29.86308 | -0.01724541
2021/12/24 07:26:42 | 1361551.1 | 180.0043 | 80 | 24 | 9 | 0 | 11 | 3 | 0 | 3.76012 | 0 | 24.09761 | 25.71675 |  | 93.89943 | 84.39648 | 57.399 | 547.6496 |  | 106.72 | 559.059783 | 38.88335 | -0.06970048 | 37.8964 | -0.008144379 | 29.8114 | 0.02924979
2021/12/24 07:32:29 | 1361898.9 | 17.6173 | 80 | 22 | 9 | 1 | 6 | 3 | -49.98592 | 2.498374 | -124.8835 | 24.13393 | 26.66437 |  | 94.02965 | 87.2194 | 89.3684 | 863.3478 |  | 110.49 | 579.660217 | 52.37823 | -0.09786606 | 50.33768 | -0.001461506 | 29.94252 | 0.0006854534
2021/12/24 08:02:29 | 1363698.9 | 1800.002 | 80 | 26 | 9 | 1 | 6 | 3 | 0 | 3.485923 | 0 | 24.13393 | 26.66441 |  | 94.02965 | 87.2195 | 89.3684 | 863.3507 |  | 110.49 | 579.661087 | 29.87924 | 0.03494263 | 29.7274 | 0.01902759 | 29.6881 | -0.0273329
2021/12/24 09:48:46 | 1370075.2 | 6376.196 | 80 | 27 | 9 | 1 | 6 | 3 | 0.0499885 | 4.200114 | 0.2099574 | 26.39221 | 26.66488 | 3.914769 | 102.8515 | 87.22112 | 6463.235 | 863.3938 |  | 101.03 | 579.671304 | 29.9499 | 0.05804658 | 29.74174 | 0.02835512 | 29.69538 | -0.0268352
2021/12/24 10:18:46 | 1371875.2 | 1800.0045 | 80 | 28 | 9 | 1 | 6 | 3 | 0 | 4.188596 | 0 | 26.39221 | 26.66488 |  | 102.8515 | 87.22112 | 6463.239 | 863.3938 |  | 101.03 | 579.671304 | 30.03766 | 0.0177151 | 29.81561 | -0.00207901 | 29.79756 | -0.01753211
2021/12/24 10:18:48 | 1371877.3 | 2.0487 | 80 | 29 | 9 | 1 | 6 | 3 | 0.2500021 | 4.192542 | 1.048144 | 26.39221 | 26.66488 |  | 102.8515 | 87.22112 | 6463.239 | 863.3938 |  | 101.03 | 579.671304 | 30.03587 | 0.01769732 | 29.80978 | -0.003603953 | 29.79482 | -0.01824086
2021/12/24 10:23:48 | 1372177.3 | 300.0023 | 80 | 30 | 9 | 1 | 6 | 3 | 0 | 4.187915 | 0 | 26.39221 | 26.66488 |  | 102.8515 | 87.22112 | 6463.239 | 863.3938 |  | 101.03 | 579.671304 | 29.9495 | 0.06718874 | 29.85712 | 0.06760836 | 29.85322 | 0.03672779
2021/12/24 13:23:48 | 1382977.4 | 10800.0019 | 81 | 32 | 10 | 1 | 6 | 3 | 0 | 4.182462 | 0 | 26.39221 | 26.66488 |  | 102.8515 | 87.22112 | 0 | 0 |  | 101.03 | 579.671304 | 30.32723 | 0.01052797 | 30.05805 | 0.01539767 | 29.88325 | -0.03752053
2021/12/24 13:33:27 | 1383556.4 | 300.0024 | 81 | 35 | 10 | 1 | 6 | 3 | 0 | 4.182921 | 0 | 0 | 0 |  | 0 | 0 | 0 | 0 |  | 0 | 0 | 29.9592 | 0.0213629 | 29.68253 | -0.03214002 | 29.80572 | 0.0009697676
2021/12/24 15:25:58 | 1390307.4 | 6751.0045 | 81 | 36 | 10 | 1 | 6 | 3 | -1.501442 | 2.499947 | -3.753525 | 2.500021e-06 | 2.815094 | 3.688493 | 1.045757e-05 | 10.30729 | 0.036 | 6749.462 |  | 112602825 | 61.197696 | 31.80059 | -0.02139568 | 31.23127 | -0.02773941 | 29.78189 | -0.02342641
2021/12/24 15:55:58 | 1392107.5 | 1800.0021 | 81 | 38 | 10 | 1 | 6 | 3 | 0 | 2.917993 | 0 | 2.500021e-06 | 2.815098 |  | 1.045757e-05 | 10.3073 | 0.036 | 6749.471 |  | 112602975 | 61.197783 | 29.99063 | -0.01335979 | 29.5283 | -0.05394936 | 29.58078 | -0.06059468
2021/12/24 18:02:42 | 1399711.4 | 7603.882 | 81 | 39 | 10 | 1 | 6 | 3 | 0.04999635 | 4.200038 | 0.2099866 | 2.770167 | 2.815111 | 3.830246 | 10.60054 | 10.30734 | 7601.584 | 6749.512 |  | 101.62 | 61.198065 | 30.11344 | -0.02200305 | 29.81839 | -0.05596757 | 29.81446 | -0.03613353
2021/12/24 18:32:42 | 1401511.44 | 1800.004 | 81 | 40 | 10 | 1 | 6 | 3 | 0 | 4.188467 | 0 | 2.770167 | 2.815111 |  | 10.60054 | 10.30734 | 7601.588 | 6749.512 |  | 101.62 | 61.198065 | 30.02499 | -0.0492239 | 29.70665 | 0.0007754564 | 29.73094 | -0.04116654
2021/12/24 18:33:37 | 1401566.5 | 55.0073 | 81 | 41 | 10 | 1 | 6 | 3 | 0.001937866 | 4.078803 | 0.007904174 | 2.775419 | 2.941054 | 4.083932 | 10.62225 | 10.74813 | 7606.7 | 6799.432 |  | 105.97 | 63.935957 | 34.87909 | 0.06385446 | 34.09652 | 0.03579736 | 29.98795 | 0.003010035
2021/12/24 18:43:37 | 1402166.5 | 600.0022 | 81 | 42 | 10 | 1 | 6 | 3 | 0 | 4.118446 | 0 | 2.775419 | 2.941054 |  | 10.62225 | 10.74813 | 7606.705 | 6799.432 |  | 105.97 | 63.935957 | 30.42218 | 0.02747059 | 30.11611 | -0.01597166 | 29.7313 | -0.006511211
2021/12/24 18:56:38 | 1402947.6 | 781.0341 | 81 | 43 | 10 | 1 | 6 | 3 | 0.04999519 | 4.200025 | 0.209981 | 2.900106 | 2.941054 | 4.196519 | 11.14473 | 10.74813 | 8387.598 | 6799.439 |  | 101.41 | 63.935957 | 29.96582 | 0.00795722 | 29.69415 | -0.01355171 | 29.68309 | -0.004726052
2021/12/24 19:26:38 | 1404747.7 | 1800.0043 | 81 | 44 | 10 | 1 | 6 | 3 | 0 | 4.19204 | 0 | 2.900106 | 2.941054 |  | 11.14473 | 10.74813 | 8387.602 | 6799.439 |  | 101.41 | 63.935957 | 30.21264 | 0.02772093 | 30.1181 | 0.07009208 | 30.08608 | 0.07232308
2021/12/24 19:27:38 | 1404807.7 | 60.003 | 81 | 45 | 10 | 1 | 6 | 3 | 0 | 4.191918 | 0 | 2.900106 | 2.941054 |  | 11.14473 | 10.74813 | 8387.602 | 6799.439 |  | 101.41 | 63.935957 | 30.16188 | 0.004099607 | 30.0178 | 0.06274045 | 30.00692 | 0.04510999
2021/12/24 22:27:38 | 1415607.7 | 10800.003 | 81 | 47 | 10 | 1 | 6 | 4 | 0 | 4.187256 | 0 | 2.900106 | 2.941054 |  | 11.14473 | 10.74813 | 8387.602 | 6799.439 |  | 101.41 | 63.935957 | 30.03693 | -0.02749801 | 29.94549 | -0.05954087 | 29.99107 | -0.03309011
2021/12/26 00:11:53 | 1508263.046 | 92655.2747 | 81 | 48 | 10 | 1 | 6 | 4 | -0.1223297 | 2.499998 | -0.305824 | 2.900106 | 6.080707 | 3.733451 | 11.14473 | 22.39364 | 8387.642 | 99433.08 |  | 209.67 | 132.189283 | 30.11628 | 0.01070917 | 30.38132 | 0.05290508 | 30.25065 | 0.04853368
2021/12/26 02:11:54 | 1515463.1 | 7200.0026 | 81 | 49 | 10 | 1 | 6 | 4 | 0 | 2.816503 | 0 | 2.900106 | 6.080707 |  | 11.14473 | 22.39364 | 8387.642 | 99433.09 |  | 209.67 | 132.189283 | 30.09478 | 0.06640434 | 30.26104 | 0.07314205 | 30.23616 | 0.0422895
2021/12/27 00:00:37 | 1593986.6 | 78523.4325 | 81 | 50 | 10 | 1 | 6 | 4 | 0.1195221 | 4.200025 | 0.5019958 | 5.498072 | 6.080709 | 3.765785 | 20.93522 | 22.39365 | 86901.77 | 99433.13 |  | 110.6 | 132.189326 | 30.04415 | -0.03176153 | 30.42898 | 0.03850102 | 30.36891 | 0.01867294
2021/12/27 00:10:42 | 1594591.9 | 55.004 | 81 | 22 | 0 | 0 | 10 | 0 | -0.006782532 | 3.701444 | -0.02510516 | 5.558756 | 7.512604 | 2.804958 | 21.17407 | 27.23077 | 86959.21 | 99980.81 |  | 135.15 | 163.317478 | 49.52275 | -0.03019333 | 47.82619 | -0.002287626 | 30.76341 | 0.0108546
2021/12/27 00:13:42 | 1594772.0 | 180.0037 | 81 | 24 | 0 | 0 | 11 | 0 | 0 | 3.759163 | 0 | 5.558756 | 7.512604 |  | 21.17407 | 27.23077 | 86959.21 | 99980.83 |  | 135.15 | 163.317478 | 39.48346 | 0.06450295 | 38.73849 | 0.03230095 | 30.41395 | -0.0002068281
2021/12/27 00:19:30 | 1595119.9 | 17.7533 | 81 | 22 | 0 | 1 | 6 | 0 | -50.00242 | 2.49962 | -124.987 | 5.595078 | 8.461816 |  | 21.3044 | 30.05863 | 86990.7 | 100297.2 |  | 151.24 | 183.952522 | 53.08728 | 0.08861899 | 51.13799 | -0.005017519 | 30.64951 | 0.01240492
2021/12/27 00:49:30 | 1596920.0 | 1800.0017 | 81 | 26 | 0 | 1 | 6 | 0 | 0 | 3.487665 | 0 | 5.595078 | 8.461816 |  | 21.3044 | 30.05863 | 86990.7 | 100297.2 |  | 151.24 | 183.952522 | 30.09696 | 0.0009459257 | 30.21383 | -0.04900753 | 30.16775 | -0.04021406
2021/12/27 02:35:50 | 1603299.9 | 6379.8933 | 81 | 27 | 0 | 1 | 6 | 0 | 0.04999899 | 4.200013 | 0.2099964 | 7.856517 | 8.462276 | 3.91529 | 30.14118 | 30.06024 | 93369.39 | 100297.2 |  | 107.71 | 183.962522 | 30.09766 | 0.03160775 | 30.19081 | 0.05013347 | 30.14472 | 0.03030181
2021/12/27 03:05:50 | 1605099.963 | 1800.0021 | 81 | 28 | 0 | 1 | 6 | 0 | 0 | 4.188169 | 0 | 7.856517 | 8.462276 |  | 30.14118 | 30.06024 | 93369.4 | 100297.2 |  | 107.71 | 183.962522 | 29.95592 | 0.07322013 | 30.05415 | 0.02646685 | 30.00092 | -0.01985967
2021/12/27 03:05:53 | 1605102.1 | 2.0572 | 81 | 29 | 0 | 1 | 6 | 0 | 0.2500238 | 4.194093 | 1.048623 | 7.856517 | 8.462276 | -∞ | 30.14118 | 30.06024 | 93369.4 | 100297.2 |  | 107.71 | 183.962522 | 29.95815 | 0.06957094 | 30.05666 | 0.0264246 | 30.00677 | -0.01744048
2021/12/27 03:10:53 | 1605402.1 | 300.004 | 81 | 30 | 0 | 1 | 6 | 0 | 0 | 4.18781 | 0 | 7.856517 | 8.462276 |  | 30.14118 | 30.06024 | 93369.4 | 100297.2 |  | 107.71 | 183.962522 | 30.0872 | 0.07242024 | 30.17584 | 0.05483568 | 30.10856 | 0.01294017
2021/12/27 03:20:58 | 1606007.5 | 55.0031 | 82 | 22 | 1 | 0 | 10 | 0 | -0.006477356 | 3.702229 | -0.02398066 | 7.917212 | 9.893591 | 2.804642 | 30.38007 | 34.8976 | 58.5822 | 546.5941 |  | 124.96 | 215.078065 | 49.53016 | -0.07059097 | 47.69059 | 0.001643896 | 30.52428 | -0.02254367
2021/12/27 03:23:58 | 1606187.5 | 180.0023 | 82 | 24 | 1 | 0 | 11 | 0 | 0 | 3.75981 | 0 | 7.917212 | 9.893591 |  | 30.38007 | 34.8976 | 58.5822 | 546.6005 |  | 124.96 | 215.078065 | 39.27155 | -0.09206772 | 38.6712 | 0.04730582 | 30.3737 | 0.02828598
2021/12/27 03:29:46 | 1606535.5 | 17.7289 | 82 | 22 | 1 | 1 | 6 | 0 | -50.00543 | 2.499541 | -124.9906 | 7.95353 | 10.84248 |  | 30.51039 | 37.7249 | 90.4403 | 862.5456 |  | 136.32 | 235.706087 | 52.78464 | -0.06127596 | 50.83401 | -0.02582908 | 30.42444 | -0.02250314
2021/12/27 03:59:46 | 1608335.5 | 1800.0043 | 82 | 26 | 1 | 1 | 6 | 0 | 0 | 3.487464 | 0 | 7.95353 | 10.84248 |  | 30.51039 | 37.7249 | 90.4403 | 862.5456 |  | 136.32 | 235.706087 | 30.05286 | 0.02105415 | 30.29265 | -0.01925528 | 30.30307 | 0.002796054
2021/12/27 05:46:03 | 1614712.9 | 6377.3945 | 82 | 27 | 1 | 1 | 6 | 0 | 0.0499942 | 4.199923 | 0.2099718 | 10.21457 | 10.84293 | 3.914958 | 39.34463 | 37.72647 | 6467.167 | 862.5906 |  | 106.15 | 235.71587 | 29.87968 | -0.04945099 | 30.13751 | 0.0343281 | 30.17611 | 0.04096031
2021/12/27 06:16:03 | 1616512.991 | 1800.0029 | 82 | 28 | 1 | 1 | 6 | 0 | 0 | 4.188352 | 0 | 10.21457 | 10.84293 |  | 39.34463 | 37.72647 | 6467.171 | 862.5906 |  | 106.15 | 235.71587 | 30.22564 | 0.08084178 | 30.1029 | 0.02284646 | 30.05675 | 0.005205274
2021/12/27 06:16:06 | 1616515.1 | 2.0509 | 82 | 29 | 1 | 1 | 6 | 0 | 0.01530087 | 4.190567 | 0.06411932 | 10.21457 | 10.84293 |  | 39.34463 | 37.72647 | 6467.171 | 862.5906 |  | 106.15 | 235.71587 | 30.21807 | 0.07791661 | 30.10102 | 0.0232437 | 30.05582 | 0.00604864
2021/12/27 06:21:06 | 1616815.1 | 300.0032 | 82 | 30 | 1 | 1 | 6 | 0 | 0 | 4.187906 | 0 | 10.21457 | 10.84293 |  | 39.34463 | 37.72647 | 6467.171 | 862.5906 |  | 106.15 | 235.71587 | 29.90236 | 0.06144524 | 29.58813 | -0.02081275 | 29.68303 | -0.04289627
2021/12/27 06:31:11 | 1617420.482 | 55.0035 | 83 | 22 | 2 | 0 | 10 | 0 | -0.008590698 | 3.701852 | -0.03180149 | 10.27524 | 12.2741 | 2.792036 | 39.58342 | 42.563 | 57.6596 | 547.4958 |  | 119.45 | 266.828261 | 49.0145 | -0.09898543 | 47.01331 | 0.03789067 | 29.78245 | -0.03215373
2021/12/27 06:34:11 | 1617600.5 | 180.0039 | 83 | 24 | 2 | 0 | 11 | 0 | 0 | 3.759797 | 0 | 10.27524 | 12.2741 |  | 39.58342 | 42.563 | 57.6596 | 547.5067 |  | 119.45 | 266.828261 | 38.93021 | -0.04689455 | 37.82675 | 0.05943418 | 29.64163 | 0.04280686
2021/12/27 06:39:59 | 1617948.5 | 17.6933 | 83 | 22 | 2 | 1 | 6 | 0 | -49.99715 | 2.499674 | -124.9766 | 10.31154 | 13.22266 |  | 39.71367 | 45.38869 | 89.1262 | 863.8346 |  | 128.23 | 287.44913 | 52.58437 | 0.059582 | 50.3892 | 0.06483793 | 29.81258 | 0.04109383
2021/12/27 07:09:59 | 1619748.5 | 1800.0039 | 83 | 26 | 2 | 1 | 6 | 0 | 0 | 3.486718 | 0 | 10.31154 | 13.22266 |  | 39.71367 | 45.38869 | 89.1262 | 863.8346 |  | 128.23 | 287.44913 | 29.72099 | 0.02044916 | 29.5617 | -0.03226101 | 29.58592 | -0.04552484
2021/12/27 08:56:21 | 1626130.4 | 6381.8973 | 83 | 27 | 2 | 1 | 6 | 0 | 0.04999578 | 4.200105 | 0.2099875 | 12.57189 | 13.22306 | 3.914792 | 48.54434 | 45.39008 | 6470.341 | 863.8635 |  | 105.18 | 287.457826 | 29.88111 | -0.008386374 | 29.62332 | -0.06014645 | 29.65464 | -0.04030168
2021/12/27 09:26:21 | 1627930.5 | 1800.0021 | 83 | 28 | 2 | 1 | 6 | 0 | 0 | 4.188617 | 0 | 12.57189 | 13.22306 |  | 48.54434 | 45.39008 | 6470.345 | 863.8635 |  | 105.18 | 287.457826 | 29.64108 | -0.04252732 | 29.70057 | 0.06167531 | 29.82377 | 0.05064785
2021/12/27 09:26:23 | 1627932.6 | 2.049599 | 83 | 29 | 2 | 1 | 6 | 0 | 0.2500335 | 4.194186 | 1.048687 | 12.57189 | 13.22306 | -∞ | 48.54434 | 45.39008 | 6470.345 | 863.8635 |  | 105.18 | 287.457826 | 29.64249 | -0.04048834 | 29.69556 | 0.05846944 | 29.81638 | 0.04781282
2021/12/27 09:31:23 | 1628232.6 | 300.003 | 83 | 30 | 2 | 1 | 6 | 0 | 0 | 4.188313 | 0 | 12.57189 | 13.22306 |  | 48.54434 | 45.39008 | 6470.345 | 863.8635 |  | 105.18 | 287.457826 | 29.69 | -0.04183412 | 29.82726 | 0.02510011 | 29.89399 | 0.02069354
2021/12/27 09:41:28 | 1628837.952 | 55.0041 | 84 | 22 | 3 | 0 | 10 | 0 | 0.006309509 | 3.701203 | 0.02335277 | 12.63257 | 14.65445 | 2.765462 | 48.78316 | 50.22683 | 58.0485 | 547.0506 |  | 116.01 | 318.575 | 49.48127 | 0.07650733 | 47.35942 | 0.005854368 | 30.13898 | 0.01047552
2021/12/27 09:44:28 | 1629018.0 | 180.0027 | 84 | 24 | 3 | 0 | 11 | 0 | 0 | 3.759697 | 0 | 12.63257 | 14.65445 |  | 48.78316 | 50.22683 | 58.057 | 547.0506 |  | 116.01 | 318.575 | 38.97295 | -0.09195566 | 38.07182 | -0.05152822 | 29.82737 | -0.008286238
2021/12/27 09:50:04 | 1629353.7 | 5.5138 | 84 | 22 | 3 | 1 | 6 | 0 | -47.42027 | 2.499544 | -118.5291 | 12.66888 | 15.56508 |  | 48.91343 | 52.94289 | 90.3048 | 850.4116 |  | 122.86 | 338.371304 | 51.2271 | -0.03375769 | 48.90791 | 0.03436446 | 30.08609 | 0.009222031
2021/12/27 10:20:04 | 1631153.8 | 1800.0039 | 84 | 26 | 3 | 1 | 6 | 0 | 0 | 3.494857 | 0 | 12.66888 | 15.56508 |  | 48.91343 | 52.94289 | 90.3048 | 850.4116 |  | 122.86 | 338.371304 | 29.77408 | 0.03756344 | 29.60078 | -0.0186187 | 29.70982 | 0.005665421
2021/12/27 12:04:57 | 1637446.3 | 6292.4279 | 84 | 27 | 3 | 1 | 6 | 0 | 0.04999753 | 4.199957 | 0.2099875 | 14.89179 | 15.56544 | 3.920367 | 57.61007 | 52.94414 | 6381.873 | 850.443 |  | 104.52 | 338.37913 | 29.73978 | -0.01772583 | 29.79242 | 0.0158298 | 29.89445 | 0.03570497
2021/12/27 12:34:57 | 1639246.3 | 1800.0038 | 84 | 28 | 3 | 1 | 6 | 0 | 0 | 4.18847 | 0 | 14.89179 | 15.56544 |  | 57.61007 | 52.94414 | 6381.877 | 850.443 |  | 104.52 | 338.37913 | 29.74393 | -0.02396226 | 29.85306 | 0.02689779 | 29.86329 | 0.03573775
2021/12/27 12:34:59 | 1639248.4 | 2.0527 | 84 | 29 | 3 | 1 | 6 | 0 | 0.005525947 | 4.19166 | 0.02316289 | 14.89179 | 15.56544 |  | 57.61007 | 52.94414 | 6381.877 | 850.443 |  | 104.52 | 338.37913 | 29.74861 | -0.02159805 | 29.84894 | 0.02551312 | 29.86084 | 0.03398029
2021/12/27 12:39:59 | 1639548.4 | 300.0038 | 84 | 30 | 3 | 1 | 6 | 0 | 0 | 4.188119 | 0 | 14.89179 | 15.56544 |  | 57.61007 | 52.94414 | 6381.877 | 850.443 |  | 104.52 | 338.37913 | 29.80652 | 0.02696753 | 29.72983 | 0.01525581 | 29.83183 | 0.01305282
2021/12/27 12:50:04 | 1640153.755 | 55.0043 | 85 | 22 | 4 | 0 | 10 | 0 | 0.01036072 | 3.701943 | 0.03835479 | 14.95248 | 16.99701 | 2.767202 | 57.84889 | 57.78122 | 59.0654 | 546.0115 |  | 113.67 | 369.500217 | 49.27727 | 0.05191684 | 47.34768 | 0.04597425 | 30.14094 | 0.04761159
2021/12/27 12:53:04 | 1640333.8 | 180.0033 | 85 | 24 | 4 | 0 | 11 | 0 | 0 | 3.759414 | 0 | 14.95248 | 16.99701 |  | 57.84889 | 57.78122 | 59.0721 | 546.0115 |  | 113.67 | 369.500217 | 39.09354 | -0.06297827 | 38.06927 | -0.04880071 | 29.90247 | -0.03862858
2021/12/27 12:58:40 | 1640669.5 | 5.5121 | 85 | 22 | 4 | 1 | 6 | 0 | -47.46568 | 2.497051 | -118.5242 | 14.98879 | 17.90763 |  | 57.97914 | 60.49675 | 91.2958 | 849.351 |  | 119.47 | 389.296304 | 51.40227 | 0.04743934 | 48.85904 | 0.05456805 | 29.98685 | -0.01734793
2021/12/27 13:28:40 | 1642469.6 | 1800.0045 | 85 | 26 | 4 | 1 | 6 | 0 | 0 | 3.494318 | 0 | 14.98879 | 17.90763 |  | 57.97914 | 60.49675 | 91.2958 | 849.351 |  | 119.47 | 389.296304 | 29.74914 | 0.01791596 | 29.74395 | 0.05506217 | 29.81771 | 0.039621
2021/12/27 15:13:28 | 1648757.6 | 6287.9901 | 85 | 27 | 4 | 1 | 6 | 0 | 0.04998679 | 4.199909 | 0.20994 | 17.2117 | 17.90811 | 3.920208 | 66.67533 | 60.49841 | 6378.47 | 849.3925 |  | 104.05 | 389.306739 | 29.88033 | -0.02334893 | 29.77293 | 0.02578795 | 29.83964 | 0.03242135
2021/12/27 15:43:28 | 1650557.6 | 1800.0039 | 85 | 28 | 4 | 1 | 6 | 0 | 0 | 4.18842 | 0 | 17.2117 | 17.90811 |  | 66.67533 | 60.49841 | 6378.472 | 849.3925 |  | 104.05 | 389.306739 | 29.86886 | -0.03704667 | 29.63931 | -0.05178154 | 29.74129 | -0.05401373
2021/12/27 15:43:30 | 1650559.7 | 2.048299 | 85 | 29 | 4 | 1 | 6 | 0 | 0.005820453 | 4.190393 | 0.02438999 | 17.2117 | 17.90811 |  | 66.67533 | 60.49841 | 6378.472 | 849.3925 |  | 104.05 | 389.306739 | 29.86394 | -0.03699821 | 29.64412 | -0.04945466 | 29.74562 | -0.05131455
2021/12/27 15:48:30 | 1650859.8 | 300.0036 | 85 | 30 | 4 | 1 | 6 | 0 | 0 | 4.188068 | 0 | 17.2117 | 17.90811 |  | 66.67533 | 60.49841 | 6378.472 | 849.3925 |  | 104.05 | 389.306739 | 29.7826 | -0.07000446 | 29.77177 | -0.01026392 | 29.88086 | 0.02726376
2021/12/27 15:58:36 | 1651465.1 | 55.0027 | 86 | 22 | 5 | 0 | 10 | 0 | 0.0007247925 | 3.701488 | 0.002682811 | 17.2724 | 19.33982 | 2.767042 | 66.91422 | 65.33546 | 58.0064 | 547.1139 |  | 111.97 | 420.43087 | 49.31346 | -0.06537437 | 47.32188 | -0.04362345 | 30.15745 | -0.02755344
2021/12/27 16:01:36 | 1651645.2 | 180.0038 | 86 | 24 | 5 | 0 | 11 | 0 | 0 | 3.759292 | 0 | 17.2724 | 19.33982 |  | 66.91422 | 65.33546 | 58.0173 | 547.1139 |  | 111.97 | 420.43087 | 39.09281 | -0.06094933 | 38.07697 | 0.02819419 | 29.80435 | -0.006620288
2021/12/27 16:07:11 | 1651980.9 | 5.5159 | 86 | 22 | 5 | 1 | 6 | 0 | -47.08032 | 2.499884 | -117.6953 | 17.30873 | 20.25066 |  | 67.04453 | 68.051 | 89.6018 | 851.0929 |  | 117 | 440.231739 | 51.36056 | -0.0302124 | 49.11698 | 0.1090372 | 30.2327 | 0.03605664
2021/12/27 16:37:11 | 1653780.95 | 1800.0034 | 86 | 26 | 5 | 1 | 6 | 0 | 0 | 3.494097 | 0 | 17.30873 | 20.25072 |  | 67.04453 | 68.05113 | 89.6018 | 851.0969 |  | 117 | 440.233043 | 29.76198 | -0.04763246 | 29.7158 | -0.04219413 | 29.78248 | -0.04883826
2021/12/27 18:21:58 | 1660067.2 | 6286.2394 | 86 | 27 | 5 | 1 | 6 | 0 | 0.04999908 | 4.199887 | 0.2099905 | 19.53203 | 20.25118 | 3.920287 | 75.74187 | 68.05276 | 6374.958 | 851.1399 |  | 103.68 | 440.243043 | 29.72445 | -0.01419187 | 29.73782 | -0.03530741 | 29.80451 | -0.002207756
2021/12/27 18:51:58 | 1661867.3 | 1800.0032 | 86 | 28 | 5 | 1 | 6 | 0 | 0 | 4.188301 | 0 | 19.53203 | 20.25118 |  | 75.74187 | 68.05276 | 6374.958 | 851.1399 |  | 103.68 | 440.243043 | 30.08461 | -0.01277328 | 29.95756 | 0.0600481 | 30.03139 | 0.07772923
2021/12/27 18:52:00 | 1661869.4 | 2.0478 | 86 | 29 | 5 | 1 | 6 | 0 | 0.2500293 | 4.194142 | 1.048658 | 19.53203 | 20.25118 |  | 75.74187 | 68.05276 | 6374.958 | 851.1399 |  | 103.68 | 440.243043 | 30.07743 | -0.01364542 | 29.95406 | 0.05901669 | 30.03026 | 0.07706854
2021/12/27 18:57:00 | 1662169.4 | 300.0038 | 86 | 30 | 5 | 1 | 6 | 0 | 0 | 4.187891 | 0 | 19.53203 | 20.25118 |  | 75.74187 | 68.05276 | 6374.958 | 851.1399 |  | 103.68 | 440.243043 | 30.01194 | 0.002200603 | 29.70508 | -0.07173955 | 29.81415 | -0.0563103
2021/12/27 19:07:05 | 1662774.7 | 55.0021 | 87 | 22 | 6 | 0 | 10 | 0 | 0.0007247925 | 3.701203 | 0.002682604 | 19.5927 | 21.68287 | 2.756644 | 75.98061 | 72.8894 | 59.7304 | 545.3747 |  | 110.67 | 471.366739 | 49.45063 | -0.03418565 | 47.60897 | 0.02379417 | 30.18741 | -0.0325501
2021/12/27 19:10:05 | 1662954.8 | 180.0021 | 87 | 24 | 6 | 0 | 11 | 0 | 0 | 3.759277 | 0 | 19.5927 | 21.68287 |  | 75.98061 | 72.8894 | 59.7367 | 545.3747 |  | 110.67 | 471.366739 | 39.24757 | -0.05678773 | 38.23359 | -0.06177902 | 30.01315 | 0.001128316
2021/12/27 19:15:41 | 1663290.4 | 5.4212 | 87 | 22 | 6 | 1 | 6 | 0 | -47.23951 | 2.498966 | -118.0499 | 19.62902 | 22.59249 |  | 76.11086 | 75.60149 | 91.2207 | 849.3987 |  | 115.1 | 491.141087 | 51.67482 | 0.0519383 | 49.28384 | 0.02831221 | 30.35667 | 0.03823519
2021/12/27 19:45:41 | 1665090.5 | 1800.0032 | 87 | 26 | 6 | 1 | 6 | 0 | 0 | 3.493978 | 0 | 19.62902 | 22.59249 |  | 76.11086 | 75.60149 | 91.2207 | 849.3987 |  | 115.1 | 491.141087 | 30.15986 | -0.070948 | 30.09341 | -0.03969789 | 30.0755 | -0.02206981
2021/12/27 21:30:37 | 1671386.8 | 6296.3059 | 87 | 27 | 6 | 1 | 6 | 0 | 0.0499899 | 4.200068 | 0.209961 | 21.85197 | 22.59288 | 3.920323 | 84.80733 | 75.60283 | 6386.505 | 849.4402 |  | 103.39 | 491.149565 | 29.87718 | -0.07727981 | 30.03677 | 0.007205606 | 30.05414 | -0.02367556
2021/12/27 22:00:37 | 1673186.9 | 1800.005 | 87 | 28 | 6 | 1 | 6 | 0 | 0 | 4.188566 | 0 | 21.85197 | 22.59288 |  | 84.80733 | 75.60283 | 6386.507 | 849.4402 |  | 103.39 | 491.149565 | 30.13658 | 0.01952291 | 30.27161 | 0.0617367 | 30.25381 | 0.04853308
2021/12/27 22:00:39 | 1673189.0 | 2.0509 | 87 | 29 | 6 | 1 | 6 | 0 | 0.2500067 | 4.193443 | 1.048389 | 21.85197 | 22.59288 |  | 84.80733 | 75.60283 | 6386.507 | 849.4402 |  | 103.39 | 491.149565 | 30.13376 | 0.01732699 | 30.26675 | 0.05723325 | 30.24966 | 0.04506784
2021/12/27 22:05:39 | 1673489.0 | 300.004 | 87 | 30 | 6 | 1 | 6 | 0 | 0 | 4.188087 | 0 | 21.85197 | 22.59288 |  | 84.80733 | 75.60283 | 6386.507 | 849.4402 |  | 103.39 | 491.149565 | 29.91483 | -0.03890038 | 30.19365 | 0.03307581 | 30.23227 | 0.04853308
2021/12/27 22:15:45 | 1674094.4 | 55.0033 | 88 | 22 | 7 | 0 | 10 | 0 | -0.007293701 | 3.700745 | -0.02699213 | 21.91265 | 24.02469 | 2.755024 | 85.04616 | 80.43997 | 59.1478 | 545.9272 |  | 109.64 | 522.27587 | 49.45559 | -0.07089972 | 47.7204 | -0.03792644 | 30.53835 | 0.02120376
2021/12/27 22:18:45 | 1674274.4 | 180.0034 | 88 | 24 | 7 | 0 | 11 | 0 | 0 | 3.759593 | 0 | 21.91265 | 24.02469 |  | 85.04616 | 80.43997 | 59.1521 | 545.9335 |  | 109.64 | 522.27587 | 39.31582 | -0.08056283 | 38.53016 | -0.06257772 | 30.25136 | -0.03059864
2021/12/27 22:24:20 | 1674610.0 | 5.4132 | 88 | 22 | 7 | 1 | 6 | 0 | -47.16949 | 2.499722 | -117.9106 | 21.94898 | 24.93424 |  | 85.17643 | 83.15198 | 91.0339 | 849.5088 |  | 113.6 | 542.048696 | 51.43547 | 0.01173496 | 49.46398 | -0.01061559 | 30.52269 | 0.004408956
2021/12/27 22:54:21 | 1676410.1 | 1800.0036 | 88 | 26 | 7 | 1 | 6 | 0 | 0 | 3.49411 | 0 | 21.94898 | 24.9343 |  | 85.17643 | 83.15211 | 91.0339 | 849.513 |  | 113.6 | 542.05 | 30.11506 | 0.0462538 | 30.08379 | 0.01752377 | 29.99527 | -0.03983676
2021/12/28 00:39:08 | 1682697.5 | 6287.3894 | 88 | 27 | 7 | 1 | 6 | 0 | 0.04999857 | 4.199904 | 0.2099892 | 24.17146 | 24.93474 | 3.920533 | 93.87114 | 83.15365 | 6377.35 | 849.5549 |  | 103.16 | 542.059565 | 30.22232 | 0.08028448 | 30.24774 | 0.0309813 | 30.15226 | 0.01335144
2021/12/28 01:09:08 | 1684497.6 | 1800.0022 | 88 | 28 | 7 | 1 | 6 | 0 | 0 | 4.188462 | 0 | 24.17146 | 24.93474 |  | 93.87114 | 83.15365 | 6377.35 | 849.5549 |  | 103.16 | 542.059565 | 30.18767 | 0.01292169 | 30.10717 | -0.04534066 | 30.08928 | -0.06080389
2021/12/28 01:09:10 | 1684499.6 | 2.0485 | 88 | 29 | 7 | 1 | 6 | 0 | 0.2500143 | 4.193608 | 1.048462 | 24.17146 | 24.93474 | -∞ | 93.87114 | 83.15365 | 6377.35 | 849.5549 |  | 103.16 | 542.059565 | 30.18206 | 0.01129618 | 30.10632 | -0.04316477 | 30.0922 | -0.05910424
2021/12/28 01:14:10 | 1684799.7 | 300.0046 | 88 | 30 | 7 | 1 | 6 | 0 | 0 | 4.188152 | 0 | 24.17146 | 24.93474 |  | 93.87114 | 83.15365 | 6377.35 | 849.5549 |  | 103.16 | 542.059565 | 30.00492 | -0.05924642 | 30.12814 | 0.02963662 | 30.07495 | 0.007589459
2021/12/28 01:24:15 | 1685405.0 | 55.0045 | 89 | 22 | 8 | 0 | 10 | 0 | -0.00164032 | 3.700758 | -0.006070427 | 24.23217 | 26.3664 | 2.756012 | 94.11003 | 87.9902 | 57.6206 | 547.5052 |  | 108.81 | 573.182609 | 49.53867 | -0.0865531 | 47.69234 | -0.0786376 | 30.45555 | -0.006501079
2021/12/28 01:27:16 | 1685585.1 | 180.0049 | 89 | 24 | 8 | 0 | 11 | 0 | 0 | 3.7594 | 0 | 24.23217 | 26.3664 |  | 94.11003 | 87.9902 | 57.6264 | 547.5071 |  | 108.81 | 573.182609 | 39.29359 | -0.08669615 | 38.5685 | -0.0211668 | 30.32566 | 0.01815975
2021/12/28 01:32:51 | 1685920.7 | 5.4195 | 89 | 22 | 8 | 1 | 6 | 0 | -47.16732 | 2.499071 | -117.8745 | 24.2685 | 27.27625 |  | 94.24032 | 90.70277 | 89.6317 | 850.9641 |  | 112.39 | 592.961957 | 51.90907 | 0.1814878 | 49.41346 | 0.05396962 | 30.44197 | -0.02109289
2021/12/28 02:02:51 | 1687720.8 | 1800.0026 | 89 | 26 | 8 | 1 | 6 | 0 | 0 | 3.494198 | 0 | 24.2685 | 27.27631 |  | 94.24032 | 90.70292 | 89.6317 | 850.9685 |  | 112.39 | 592.963261 | 30.11347 | 0.06134272 | 30.21716 | 0.01486838 | 30.17815 | 0.04797041
2021/12/28 03:47:34 | 1694003.9 | 6283.0992 | 89 | 27 | 8 | 1 | 6 | 0 | 0.04999546 | 4.200048 | 0.2099833 | 26.49111 | 27.27678 | 3.920674 | 102.9353 | 90.70456 | 6371.077 | 851.0153 |  | 102.97 | 592.973478 | 30.26708 | 0.08864224 | 30.29366 | -0.005649328 | 30.1841 | -0.01888812
2021/12/28 04:17:34 | 1695803.9 | 1800.0027 | 89 | 28 | 8 | 1 | 6 | 0 | 0 | 4.188404 | 0 | 26.49111 | 27.27678 |  | 102.9353 | 90.70456 | 6371.077 | 851.0153 |  | 102.97 | 592.973478 | 30.01667 | -0.04509211 | 30.16509 | 0.04493475 | 30.11898 | 0.02730966
2021/12/28 04:17:36 | 1695806.0 | 2.0511 | 89 | 29 | 8 | 1 | 6 | 0 | 0.2500087 | 4.193918 | 1.048516 | 26.49111 | 27.27678 | -∞ | 102.9353 | 90.70456 | 6371.077 | 851.0153 |  | 102.97 | 592.973478 | 30.01649 | -0.04233424 | 30.16289 | 0.04190338 | 30.12153 | 0.02464827
2021/12/28 04:22:37 | 1696106.1 | 300.0039 | 89 | 30 | 8 | 1 | 6 | 0 | 0 | 4.1878 | 0 | 26.49111 | 27.27678 |  | 102.9353 | 90.70456 | 6371.077 | 851.0153 |  | 102.97 | 592.973478 | 29.98181 | -0.06133556 | 30.28191 | -0.001354218 | 30.26411 | 0.01629293
2021/12/28 04:32:42 | 1696711.4 | 55.0026 | 90 | 22 | 9 | 0 | 10 | 0 | 0.007949829 | 3.701493 | 0.02942624 | 26.55182 | 28.70856 | 2.753826 | 103.1742 | 95.54129 | 58.4789 | 546.5825 |  | 108.12 | 624.09913 | 49.52826 | -0.0529182 | 47.71593 | -0.02488613 | 30.46588 | 0.01170695
2021/12/28 04:35:42 | 1696891.5 | 180.0042 | 90 | 24 | 9 | 0 | 11 | 0 | 0 | 3.759018 | 0 | 26.55182 | 28.70856 |  | 103.1742 | 95.54129 | 58.4849 | 546.5825 |  | 108.12 | 624.09913 | 39.40062 | -0.05081773 | 38.64496 | -0.05211234 | 30.38934 | -0.02657533
2021/12/28 04:41:18 | 1697227.1 | 5.4135 | 90 | 22 | 9 | 1 | 6 | 0 | -47.07925 | 2.499072 | -117.6544 | 26.58815 | 29.61829 |  | 103.3045 | 98.25324 | 90.862 | 849.65 |  | 111.4 | 643.87587 | 51.57994 | 0.004214048 | 49.33775 | 0.07668018 | 30.43386 | 0.02453566
2021/12/28 05:11:18 | 1699027.1 | 1800.0034 | 90 | 26 | 9 | 1 | 6 | 0 | 0 | 3.493551 | 0 | 26.58815 | 29.61832 |  | 103.3045 | 98.25332 | 90.862 | 849.6523 |  | 111.4 | 643.876522 | 29.9933 | -0.07442415 | 30.25108 | -0.03307283 | 30.27561 | -0.01323938
2021/12/28 06:56:11 | 1705320.1 | 6292.9937 | 90 | 27 | 9 | 1 | 6 | 0 | 0.04999305 | 4.199956 | 0.2099686 | 28.81094 | 29.61879 | 3.920517 | 112.0001 | 98.25496 | 6381.911 | 849.6992 |  | 102.8 | 643.886739 | 29.76278 | 0.08382201 | 29.60319 | -0.04043698 | 29.57128 | 0.007838011
2021/12/28 07:26:11 | 1707120.2 | 1800.0023 | 90 | 28 | 9 | 1 | 6 | 0 | 0 | 4.18844 | 0 | 28.81094 | 29.61879 |  | 112.0001 | 98.25496 | 6381.913 | 849.6992 |  | 102.8 | 643.886739 | 29.67985 | -0.03097594 | 29.68027 | 0.002205968 | 29.76108 | 0.0331223
2021/12/28 07:26:13 | 1707122.3 | 2.0509 | 90 | 29 | 9 | 1 | 6 | 0 | 0.2500323 | 4.194102 | 1.048661 | 28.81094 | 29.61879 | -∞ | 112.0001 | 98.25496 | 6381.913 | 849.6992 |  | 102.8 | 643.886739 | 29.68466 | -0.02774825 | 29.68284 | 0.003200662 | 29.75937 | 0.03129024
2021/12/28 07:31:13 | 1707422.3 | 300.0031 | 90 | 30 | 9 | 1 | 6 | 0 | 0 | 4.188044 | 0 | 28.81094 | 29.61879 |  | 112.0001 | 98.25496 | 6381.913 | 849.6992 |  | 102.8 | 643.886739 | 29.80888 | 0.06110907 | 29.67805 | 0.04580021 | 29.66699 | 0.001649857
2021/12/28 10:31:13 | 1718222.374 | 10800.005 | 91 | 32 | 10 | 1 | 6 | 0 | 0 | 4.182585 | 0 | 28.81094 | 29.61879 |  | 112.0001 | 98.25496 | 0 | 0 |  | 102.8 | 643.886739 | 29.94612 | 0.005679727 | 29.79035 | 0.03654599 | 29.81467 | 0.01227498
2021/12/28 10:41:08 | 1718818.0 | 300.0022 | 91 | 35 | 10 | 1 | 6 | 0 | 0 | 4.182594 | 0 | 0 | 0 |  | 0 | 0 | 0 | 0 |  | 0 | 0 | 29.75192 | -0.006335378 | 29.74316 | 0.02300799 | 29.84517 | 0.0208056
2021/12/28 12:33:08 | 1725537.8 | 6719.7247 | 91 | 36 | 10 | 1 | 6 | 0 | -1.501221 | 2.499979 | -3.753021 | 6.962414e-08 | 2.801902 | 3.690266 | 2.912258e-07 | 10.26523 | 0.0204 | 6718.348 |  | 4024325600 | 60.910913 | 31.69207 | 0.03044605 | 31.3626 | 0.02773881 | 29.89956 | 0.02120912
2021/12/28 13:03:08 | 1727337.8 | 1800.0021 | 91 | 38 | 10 | 1 | 6 | 0 | 0 | 2.918249 | 0 | 6.962414e-08 | 2.801906 |  | 2.912258e-07 | 10.26524 | 0.0204 | 6718.358 |  | 4024331600 | 60.911 | 29.79766 | -0.04261374 | 29.71625 | -0.02885938 | 29.7688 | 0.004244447
2021/12/28 15:09:23 | 1734912.4 | 7574.5053 | 91 | 39 | 10 | 1 | 6 | 0 | 0.04999677 | 4.199984 | 0.2099856 | 2.756887 | 2.801922 | 3.832049 | 10.55333 | 10.26529 | 7572.354 | 6718.405 |  | 101.63 | 60.911348 | 30.06402 | 0.04197121 | 29.77094 | -0.04715919 | 29.83058 | -0.02289534
2021/12/28 15:39:23 | 1736712.4 | 1800.0031 | 91 | 40 | 10 | 1 | 6 | 0 | 0 | 4.188077 | 0 | 2.756887 | 2.801922 |  | 10.55333 | 10.26529 | 7572.358 | 6718.405 |  | 101.63 | 60.911348 | 29.87538 | -0.05171001 | 29.67418 | -0.05033553 | 29.75498 | -0.02165496
2021/12/28 15:40:18 | 1736767.5 | 55.0052 | 91 | 41 | 10 | 1 | 6 | 0 | 0.01037598 | 4.079589 | 0.04232973 | 2.762137 | 2.928055 | 4.082982 | 10.57504 | 10.70587 | 7578.034 | 6767.749 |  | 106.01 | 63.65337 | 34.59229 | -0.09703994 | 33.90286 | 0.03159165 | 29.73602 | 0.0009697676
2021/12/28 15:50:18 | 1737367.5 | 600.0026 | 91 | 42 | 10 | 1 | 6 | 0 | 0 | 4.118563 | 0 | 2.762137 | 2.928055 |  | 10.57504 | 10.70587 | 7578.034 | 6767.749 |  | 106.01 | 63.65337 | 30.17944 | -0.05831122 | 29.92953 | -0.068537 | 29.70667 | -0.0354898
2021/12/28 16:03:25 | 1738154.2 | 786.6796 | 91 | 43 | 10 | 1 | 6 | 0 | 0.0499909 | 4.200009 | 0.2099622 | 2.887162 | 2.928055 | 4.196615 | 11.09895 | 10.70587 | 8364.321 | 6767.759 |  | 101.42 | 63.65337 | 30.17028 | 0.05570233 | 29.7627 | 0.04190147 | 29.76581 | 0.01542091
2021/12/28 16:33:25 | 1739954.3 | 1800.003 | 91 | 44 | 10 | 1 | 6 | 0 | 0 | 4.192096 | 0 | 2.887162 | 2.928055 |  | 11.09895 | 10.70587 | 8364.325 | 6767.759 |  | 101.42 | 63.65337 | 29.90702 | -0.04182041 | 29.77644 | 0.03132761 | 29.79369 | 0.04458785
2021/12/28 16:34:25 | 1740014.3 | 60.0034 | 91 | 45 | 10 | 1 | 6 | 0 | 0 | 4.192006 | 0 | 2.887162 | 2.928055 |  | 11.09895 | 10.70587 | 8364.325 | 6767.759 |  | 101.42 | 63.65337 | 30.08001 | 0.06851077 | 29.6109 | 0.05313754 | 29.62807 | 0.02886713
2021/12/28 16:44:30 | 1740619.6 | 55.0034 | 91 | 22 | 0 | 0 | 10 | 1 | 0.004760742 | 3.702353 | 0.01762595 | 2.947774 | 4.359165 | 2.792519 | 11.33753 | 15.53928 | 8423.058 | 7313.729 |  | 147.88 | 94.764457 | 49.3308 | -0.003632307 | 47.24471 | -0.05332828 | 29.92838 | -0.01993477
2021/12/28 16:47:30 | 1740799.7 | 180.0035 | 91 | 24 | 0 | 0 | 11 | 1 | 0 | 3.76083 | 0 | 2.947774 | 4.359165 |  | 11.33753 | 15.53928 | 8423.068 | 7313.729 |  | 147.88 | 94.764457 | 38.96447 | -0.05993009 | 37.95354 | -0.05154133 | 29.79181 | 0.004961491
2021/12/28 16:53:18 | 1741147.5 | 17.7031 | 91 | 22 | 0 | 1 | 6 | 1 | -50.00033 | 2.498094 | -124.9055 | 2.984044 | 5.307501 |  | 11.46767 | 18.36313 | 8455.355 | 7628.986 |  | 177.86 | 115.380457 | 52.63468 | 0.04799485 | 50.36762 | -0.03857017 | 29.8819 | -0.03799438
2021/12/28 17:23:18 | 1742947.6 | 1800.003 | 91 | 26 | 0 | 1 | 6 | 1 | 0 | 3.487829 | 0 | 2.984044 | 5.307525 |  | 11.46767 | 18.36319 | 8455.355 | 7628.988 |  | 177.86 | 115.380978 | 30.05229 | 0.02393961 | 29.76897 | 0.0151813 | 29.84274 | 0.05051374
2021/12/28 19:09:34 | 1749323.7 | 6376.069 | 91 | 27 | 0 | 1 | 6 | 1 | 0.04998461 | 4.199949 | 0.2099328 | 5.239886 | 5.30795 | 3.915922 | 20.2832 | 18.36467 | 14830.26 | 7629.029 |  | 101.3 | 115.390217 | 30.23498 | 0.04753768 | 29.95699 | -0.03131151 | 29.94607 | 0.00618875
2021/12/28 19:39:34 | 1751123.7 | 1800.0029 | 91 | 28 | 0 | 1 | 6 | 1 | 0 | 4.188426 | 0 | 5.239886 | 5.30795 |  | 20.2832 | 18.36467 | 14830.26 | 7629.029 |  | 101.3 | 115.390217 | 29.87575 | -0.06009221 | 29.78746 | 0.0140965 | 29.84711 | 0.04280806
2021/12/28 19:39:36 | 1751125.8 | 2.0518 | 91 | 29 | 0 | 1 | 6 | 1 | 0.2500203 | 4.19487 | 1.048803 | 5.239886 | 5.30795 | -∞ | 20.2832 | 18.36467 | 14830.26 | 7629.029 |  | 101.3 | 115.390217 | 29.876 | -0.06012471 | 29.78748 | 0.0133992 | 29.84689 | 0.04240775
2021/12/28 19:44:36 | 1751425.9 | 300.0016 | 91 | 30 | 0 | 1 | 6 | 1 | 0 | 4.187937 | 0 | 5.239886 | 5.30795 |  | 20.2832 | 18.36467 | 14830.26 | 7629.029 |  | 101.3 | 115.390217 | 29.72888 | -0.05241215 | 29.49189 | -0.0626719 | 29.65744 | -0.05606353
2021/12/28 19:54:42 | 1752031.2 | 55.0033 | 92 | 22 | 1 | 0 | 10 | 1 | 0.002861023 | 3.701056 | 0.01058881 | 5.300549 | 6.74025 | 2.733072 | 20.52192 | 23.2011 | 58.4571 | 546.6136 |  | 127.16 | 146.527174 | 49.19228 | -0.02716899 | 47.23374 | 0.02650857 | 29.9735 | 0.05173445
2021/12/28 19:57:42 | 1752211.2 | 180.004 | 92 | 24 | 1 | 0 | 11 | 1 | 0 | 3.758909 | 0 | 5.300549 | 6.74025 |  | 20.52192 | 23.2011 | 58.4653 | 546.6136 |  | 127.16 | 146.527174 | 39.05328 | -0.02007246 | 38.07945 | 0.02819777 | 29.72209 | 0.008830428
2021/12/28 20:03:30 | 1752559.1 | 17.6229 | 92 | 22 | 1 | 1 | 6 | 1 | -50.00462 | 2.499781 | -125.0006 | 5.336855 | 7.688614 |  | 20.65211 | 26.02275 | 91.327 | 861.4276 |  | 144.07 | 167.143783 | 52.70164 | -0.04274964 | 50.61559 | -0.0294733 | 30.04857 | -0.004249811
2021/12/28 20:33:30 | 1754359.1 | 1800.0012 | 92 | 26 | 1 | 1 | 6 | 1 | 0 | 3.486028 | 0 | 5.336855 | 7.688638 |  | 20.65211 | 26.02281 | 91.327 | 861.4293 |  | 144.07 | 167.144304 | 30.11893 | 0.07576942 | 29.72057 | -0.03310204 | 29.84377 | 0
2021/12/28 22:20:04 | 1760753.12 | 6393.9691 | 92 | 27 | 1 | 1 | 6 | 1 | 0.04999758 | 4.200072 | 0.2099934 | 7.597868 | 7.689131 | 3.914851 | 29.48509 | 26.02453 | 6484.005 | 861.4764 |  | 101.2 | 167.155022 | 30.1555 | 0.06258547 | 29.97612 | 0.05961835 | 29.88046 | 0.04199088
2021/12/28 22:50:04 | 1762553.2 | 1800.0028 | 92 | 28 | 1 | 1 | 6 | 1 | 0 | 4.18822 | 0 | 7.597868 | 7.689131 |  | 29.48509 | 26.02453 | 6484.005 | 861.4764 |  | 101.2 | 167.155022 | 30.09816 | -0.02438605 | 30.0598 | 0.03416717 | 30.07012 | 0.04080653
2021/12/28 22:50:06 | 1762555.3 | 2.051 | 92 | 29 | 1 | 1 | 6 | 1 | 0.2500528 | 4.194128 | 1.048753 | 7.597868 | 7.689131 | -∞ | 29.48509 | 26.02453 | 6484.005 | 861.4764 |  | 101.2 | 167.155022 | 30.10312 | -0.0220111 | 30.0586 | 0.03116804 | 30.06464 | 0.03913983
2021/12/28 22:55:06 | 1762855.3 | 300.0028 | 92 | 30 | 1 | 1 | 6 | 1 | 0 | 4.187804 | 0 | 7.597868 | 7.689131 |  | 29.48509 | 26.02453 | 6484.005 | 861.4764 |  | 101.2 | 167.155022 | 30.18265 | -0.04881442 | 30.00468 | 0.03595591 | 29.98673 | 0.01831591
2021/12/28 23:05:11 | 1763460.6 | 55.0041 | 93 | 22 | 2 | 0 | 10 | 1 | -0.005653381 | 3.7006 | -0.0209209 | 7.658534 | 9.12117 | 2.752359 | 29.72382 | 30.85953 | 58.5735 | 546.3096 |  | 119.1 | 198.286304 | 49.33983 | -0.03874421 | 47.21289 | -0.07799149 | 30.0649 | -0.02341211
2021/12/28 23:08:11 | 1763640.6 | 180.0025 | 93 | 24 | 2 | 0 | 11 | 1 | 0 | 3.758862 | 0 | 7.658534 | 9.12117 |  | 29.72382 | 30.85953 | 58.5735 | 546.3188 |  | 119.1 | 198.286304 | 39.00582 | -0.0655055 | 38.02979 | -0.04354715 | 29.86938 | -0.01119435
2021/12/28 23:13:47 | 1763976.2 | 5.4188 | 93 | 22 | 2 | 1 | 6 | 1 | -47.19811 | 2.499537 | -117.9734 | 7.694864 | 10.03118 |  | 29.85409 | 33.57069 | 91.1742 | 849.1628 |  | 130.36 | 218.06913 | 51.38092 | 0.078578 | 48.78759 | -0.0005197525 | 29.93989 | -0.04688323
2021/12/28 23:43:47 | 1765776.3 | 1800.003 | 93 | 26 | 2 | 1 | 6 | 1 | 0 | 3.493992 | 0 | 7.694864 | 10.0312 |  | 29.85409 | 33.57074 | 91.1742 | 849.1644 |  | 130.36 | 218.069565 | 30.27481 | 0.02469778 | 29.91768 | 0.04050851 | 29.82198 | 0.02286911
2021/12/29 01:28:44 | 1772073.8 | 6297.5079 | 93 | 27 | 2 | 1 | 6 | 1 | 0.04999242 | 4.200091 | 0.2099727 | 9.918286 | 10.03165 | 3.920426 | 38.55275 | 33.57232 | 6386.802 | 849.2095 |  | 101.14 | 218.079348 | 30.18698 | -0.005627871 | 30.24763 | -0.04159987 | 30.11685 | -0.061481
2021/12/29 01:58:44 | 1773873.9 | 1800.0045 | 93 | 28 | 2 | 1 | 6 | 1 | 0 | 4.188567 | 0 | 9.918286 | 10.03165 |  | 38.55275 | 33.57232 | 6386.802 | 849.2095 |  | 101.14 | 218.079348 | 30.07102 | -0.0607717 | 30.21867 | 0.008260012 | 30.24318 | 0.03252983
2021/12/29 01:58:46 | 1773876.0 | 2.0526 | 93 | 29 | 2 | 1 | 6 | 1 | 0.2500417 | 4.194174 | 1.048718 | 9.918286 | 10.03165 |  | 38.55275 | 33.57232 | 6386.802 | 849.2095 |  | 101.14 | 218.079348 | 30.07838 | -0.05807398 | 30.21882 | 0.007015079 | 30.24048 | 0.03061493
2021/12/29 02:03:46 | 1774176.0 | 300.0039 | 93 | 30 | 2 | 1 | 6 | 1 | 0 | 4.187956 | 0 | 9.918286 | 10.03165 |  | 38.55275 | 33.57232 | 6386.802 | 849.2095 |  | 101.14 | 218.079348 | 30.03544 | -0.01018703 | 30.25098 | 0.01268506 | 30.20491 | -0.01157343
2021/12/29 02:13:52 | 1774781.3 | 55.005 | 94 | 22 | 3 | 0 | 10 | 1 | 0.005767822 | 3.700438 | 0.02134347 | 9.97896 | 11.4639 | 2.767746 | 38.7915 | 38.40811 | 59.5943 | 545.3478 |  | 114.88 | 249.215217 | 49.4348 | -0.01986504 | 47.68036 | 0.0110507 | 30.54492 | 0.02908289
2021/12/29 02:16:52 | 1774961.4 | 180.0025 | 94 | 24 | 3 | 0 | 11 | 1 | 0 | 3.758949 | 0 | 9.97896 | 11.4639 |  | 38.7915 | 38.40811 | 59.601 | 545.3478 |  | 114.88 | 249.215217 | 39.11447 | -0.122956 | 38.52224 | -0.03833413 | 30.26447 | 0.01172006
2021/12/29 02:22:28 | 1775297.1 | 5.5684 | 94 | 22 | 3 | 1 | 6 | 1 | -46.60754 | 2.499913 | -116.5148 | 10.01528 | 12.37564 |  | 38.92173 | 41.1233 | 92.0355 | 848.4371 |  | 123.57 | 269.035652 | 51.49474 | 0.0254333 | 49.21806 | 0.06820202 | 30.5 | 0.04437149
2021/12/29 02:52:28 | 1777097.2 | 1800.0049 | 94 | 26 | 3 | 1 | 6 | 1 | 0 | 3.493489 | 0 | 10.01528 | 12.37569 |  | 38.92173 | 41.12344 | 92.0355 | 848.4414 |  | 123.57 | 269.036739 | 29.95543 | 0.03905952 | 30.05792 | -0.01432538 | 30.1106 | 0.007730722
2021/12/29 04:37:29 | 1783398.8 | 6301.6274 | 94 | 27 | 3 | 1 | 6 | 1 | 0.04999926 | 4.200046 | 0.2099992 | 12.24075 | 12.37614 | 3.920097 | 47.62736 | 41.12498 | 6391.899 | 848.4868 |  | 101.11 | 269.046522 | 30.06689 | -0.05308509 | 30.29659 | -0.004920959 | 30.27173 | 0.02155185
2021/12/29 05:07:29 | 1785198.9 | 1800.0045 | 94 | 28 | 3 | 1 | 6 | 1 | 0 | 4.188483 | 0 | 12.24075 | 12.37614 |  | 47.62736 | 41.12498 | 6391.899 | 848.4868 |  | 101.11 | 269.046522 | 30.18764 | 0.002532005 | 30.10714 | -0.04342496 | 30.0963 | -0.04344821
2021/12/29 05:07:31 | 1785201.0 | 2.0473 | 94 | 29 | 3 | 1 | 6 | 1 | 0.2499955 | 4.19332 | 1.048311 | 12.24075 | 12.37614 |  | 47.62736 | 41.12498 | 6391.899 | 848.4868 |  | 101.11 | 269.046522 | 30.17788 | 6.372563e-05 | 30.10946 | -0.04262138 | 30.10052 | -0.04131009
2021/12/29 05:12:31 | 1785501.0 | 300.0045 | 94 | 30 | 3 | 1 | 6 | 1 | 0 | 4.187902 | 0 | 12.24075 | 12.37614 |  | 47.62736 | 41.12498 | 6391.899 | 848.4868 |  | 101.11 | 269.046522 | 29.98796 | 0.007393956 | 30.0668 | -0.0430268 | 30.13361 | -0.02760828
2021/12/29 05:22:37 | 1786106.4 | 55.0032 | 95 | 22 | 4 | 0 | 10 | 1 | -0.003044128 | 3.700212 | -0.01126392 | 12.30143 | 13.80862 | 2.749503 | 47.86615 | 45.96151 | 58.3254 | 546.7925 |  | 112.25 | 300.187391 | 49.39174 | -0.04077435 | 47.74896 | -0.0110209 | 30.48597 | 0.03268123
2021/12/29 05:25:37 | 1786286.4 | 180.0024 | 95 | 24 | 4 | 0 | 11 | 1 | 0 | 3.75901 | 0 | 12.30143 | 13.80862 |  | 47.86615 | 45.96151 | 58.3268 | 546.7934 |  | 112.25 | 300.187391 | 39.37548 | -0.04760981 | 38.56051 | -0.04373789 | 30.26107 | -0.02245426
2021/12/29 05:31:12 | 1786622.0 | 5.3994 | 95 | 22 | 4 | 1 | 6 | 1 | -47.05287 | 2.498556 | -117.5642 | 12.33776 | 14.7186 |  | 47.9964 | 48.67229 | 90.3128 | 850.263 |  | 119.3 | 319.969565 | 51.84423 | 0.1831269 | 49.37399 | 0.02333999 | 30.40801 | -0.02866209
2021/12/29 06:01:12 | 1788422.0 | 1800.0027 | 95 | 26 | 4 | 1 | 6 | 1 | 0 | 3.493735 | 0 | 12.33776 | 14.71863 |  | 47.9964 | 48.67234 | 90.3128 | 850.2647 |  | 119.3 | 319.970217 | 29.92182 | -0.02303779 | 30.05577 | -0.006963015 | 30.08727 | -0.01137972
2021/12/29 07:46:09 | 1794718.7 | 6296.5745 | 95 | 27 | 4 | 1 | 6 | 1 | 0.04999715 | 4.199893 | 0.2099827 | 14.56041 | 14.71908 | 3.920473 | 56.69131 | 48.67394 | 6384.606 | 850.3099 |  | 101.09 | 319.98 | 30.07785 | 0.09355068 | 29.8912 | 0.01585424 | 29.84494 | -0.01504064
2021/12/29 08:16:09 | 1796518.7 | 1800.0038 | 95 | 28 | 4 | 1 | 6 | 1 | 0 | 4.188279 | 0 | 14.56041 | 14.71908 |  | 56.69131 | 48.67394 | 6384.608 | 850.3099 |  | 101.09 | 319.98 | 30.08317 | 0.06135643 | 29.81888 | -0.002208352 | 29.80083 | -0.04414916
2021/12/29 08:16:11 | 1796520.8 | 2.0509 | 95 | 29 | 4 | 1 | 6 | 1 | 0.2500247 | 4.193852 | 1.048567 | 14.56041 | 14.71908 | -∞ | 56.69131 | 48.67394 | 6384.608 | 850.3099 |  | 101.09 | 319.98 | 30.07982 | 0.05842698 | 29.81409 | -0.004824547 | 29.79866 | -0.04513014
2021/12/29 08:21:11 | 1796820.9 | 300.0022 | 95 | 30 | 4 | 1 | 6 | 1 | 0 | 4.187923 | 0 | 14.56041 | 14.71908 |  | 56.69131 | 48.67394 | 6384.608 | 850.3099 |  | 101.09 | 319.98 | 30.02333 | 0.01526535 | 29.72357 | -0.01930773 | 29.7196 | -0.0546366
2021/12/29 08:31:17 | 1797426.2 | 55.0025 | 96 | 22 | 5 | 0 | 10 | 1 | 0.006149292 | 3.700157 | 0.02275335 | 14.62109 | 16.15157 | 2.733388 | 56.9301 | 53.50985 | 58.9585 | 546.0758 |  | 110.47 | 351.121087 | 49.48631 | 0.01072288 | 47.48124 | 0.04178882 | 30.13808 | 0.01901925
2021/12/29 08:34:17 | 1797606.2 | 180.0034 | 96 | 24 | 5 | 0 | 11 | 1 | 0 | 3.75841 | 0 | 14.62109 | 16.15157 |  | 56.9301 | 53.50985 | 58.9665 | 546.0758 |  | 110.47 | 351.121087 | 39.41277 | 0.02308965 | 38.32604 | 0.01977086 | 30.05072 | 0.03115237
2021/12/29 08:39:52 | 1797941.7 | 5.2588 | 96 | 22 | 5 | 1 | 6 | 1 | -47.26688 | 2.499998 | -118.1671 | 14.65743 | 17.05977 |  | 57.06036 | 56.21553 | 91.2478 | 849.078 |  | 116.39 | 370.864565 | 51.80405 | 0.1812267 | 49.00597 | 0.008219481 | 30.1456 | -0.03778577
2021/12/29 09:09:52 | 1799741.7 | 1800.002 | 96 | 26 | 5 | 1 | 6 | 1 | 0 | 3.493419 | 0 | 14.65743 | 17.05977 |  | 57.06036 | 56.21553 | 91.2478 | 849.078 |  | 116.39 | 370.864565 | 29.95612 | 0.02641559 | 29.76211 | 0.04469991 | 29.77229 | 0.03146231
2021/12/29 10:54:45 | 1806034.6 | 6292.8974 | 96 | 27 | 5 | 1 | 6 | 1 | 0.04999408 | 4.200028 | 0.2099765 | 16.87863 | 17.06025 | 3.92062 | 65.74969 | 56.21721 | 6382.281 | 849.1275 |  | 101.08 | 370.875 | 30.09687 | 0.07248461 | 29.81849 | 0.02644181 | 29.77924 | -0.01770258
2021/12/29 11:24:45 | 1807834.7 | 1800.0043 | 96 | 28 | 5 | 1 | 6 | 1 | 0 | 4.188046 | 0 | 16.87863 | 17.06025 |  | 65.74969 | 56.21721 | 6382.286 | 849.1275 |  | 101.08 | 370.875 | 29.90854 | 0.08127749 | 29.60139 | -0.06179869 | 29.66803 | -0.03974557
2021/12/29 11:24:47 | 1807836.8 | 2.052 | 96 | 29 | 5 | 1 | 6 | 1 | 0.2500373 | 4.192799 | 1.048356 | 16.87863 | 17.06025 | -∞ | 65.74969 | 56.21721 | 6382.286 | 849.1275 |  | 101.08 | 370.875 | 29.90103 | 0.07853703 | 29.60219 | -0.05930405 | 29.67097 | -0.03769602
2021/12/29 11:29:47 | 1808136.8 | 300.0021 | 96 | 30 | 5 | 1 | 6 | 1 | 0 | 4.188011 | 0 | 16.87863 | 17.06025 |  | 65.74969 | 56.21721 | 6382.286 | 849.1275 |  | 101.08 | 370.875 | 29.81106 | 0.0406611 | 29.64493 | -0.05929172 | 29.76811 | 0.02040148
2021/12/29 11:39:53 | 1808742.1 | 55.0033 | 97 | 22 | 6 | 0 | 10 | 1 | 0.006454468 | 3.700137 | 0.02388242 | 16.93929 | 18.49258 | 2.748196 | 65.9884 | 61.05206 | 58.5109 | 546.3841 |  | 109.17 | 402.012609 | 49.71695 | -0.006496906 | 47.73012 | 0.03652096 | 30.41707 | 0.0576812
2021/12/29 11:42:53 | 1808922.2 | 180.0026 | 97 | 24 | 6 | 0 | 11 | 1 | 0 | 3.758614 | 0 | 16.93929 | 18.49258 |  | 65.9884 | 61.05206 | 58.5185 | 546.3841 |  | 109.17 | 402.012609 | 39.50117 | 0.02479434 | 38.3537 | -0.04093647 | 30.0365 | -0.001942515
2021/12/29 11:48:28 | 1809257.7 | 5.3948 | 97 | 22 | 6 | 1 | 6 | 1 | -46.85171 | 2.498528 | -117.0603 | 16.97563 | 19.4026 |  | 66.11864 | 63.76176 | 90.7095 | 849.6194 |  | 114.3 | 421.795652 | 51.80075 | -0.0243628 | 49.11559 | -0.02003431 | 30.41784 | -0.03183782
2021/12/29 12:18:28 | 1811057.8 | 1800.0028 | 97 | 26 | 6 | 1 | 6 | 1 | 0 | 3.492628 | 0 | 16.97563 | 19.40263 |  | 66.11864 | 63.76183 | 90.7095 | 849.6214 |  | 114.3 | 421.796304 | 30.08135 | -0.05846977 | 29.95964 | -0.01241863 | 30.01228 | 0.02950668
2021/12/29 14:03:30 | 1817359.178 | 6301.3468 | 97 | 27 | 6 | 1 | 6 | 1 | 0.04999081 | 4.199962 | 0.2099595 | 19.19925 | 19.40309 | 3.920106 | 74.81652 | 63.76342 | 6390.429 | 849.67 |  | 101.06 | 421.806304 | 30.12626 | 0.04976034 | 29.89033 | -0.03253996 | 29.94295 | 0.002757311
2021/12/29 14:33:30 | 1819159.2 | 1800.0019 | 97 | 28 | 6 | 1 | 6 | 1 | 0 | 4.188602 | 0 | 19.19925 | 19.40309 |  | 74.81652 | 63.76342 | 6390.433 | 849.67 |  | 101.06 | 421.806304 | 30.04852 | -0.03410041 | 29.97475 | -0.04576743 | 30.07683 | -0.02813816
2021/12/29 14:33:32 | 1819161.3 | 2.051 | 97 | 29 | 6 | 1 | 6 | 1 | 0.2500135 | 4.193963 | 1.048547 | 19.19925 | 19.40309 | -∞ | 74.81652 | 63.76342 | 6390.433 | 849.67 |  | 101.06 | 421.806304 | 30.05517 | -0.03076675 | 29.97381 | -0.04309857 | 30.07161 | -0.02695406
2021/12/29 14:38:32 | 1819461.4 | 300.0031 | 97 | 30 | 6 | 1 | 6 | 1 | 0 | 4.187758 | 0 | 19.19925 | 19.40309 |  | 74.81652 | 63.76342 | 6390.433 | 849.67 |  | 101.06 | 421.806304 | 30.3389 | 0.088557 | 30.16881 | 0.04742146 | 30.08034 | 0.00772953
2021/12/29 14:48:37 | 1820066.7 | 55.0032 | 98 | 22 | 7 | 0 | 10 | 1 | 0.005981445 | 3.698539 | 0.02212261 | 19.25992 | 20.8355 | 2.748178 | 75.05525 | 68.59849 | 59.3425 | 545.6172 |  | 108.18 | 452.945652 | 49.58158 | 0.003149509 | 47.37435 | 0.0235486 | 30.17562 | 0.01997709
2021/12/29 14:51:37 | 1820246.7 | 180.0049 | 98 | 24 | 7 | 0 | 11 | 1 | 0 | 3.758542 | 0 | 19.25992 | 20.8355 |  | 75.05526 | 68.59849 | 59.3538 | 545.6172 |  | 108.18 | 452.945652 | 39.29793 | -0.008914471 | 38.23287 | 0.02657056 | 29.95592 | 0.04027605
2021/12/29 14:57:13 | 1820582.3 | 5.3969 | 98 | 22 | 7 | 1 | 6 | 1 | -46.76248 | 2.499057 | -116.8621 | 19.29625 | 21.74564 |  | 75.18549 | 71.30831 | 91.8649 | 848.5199 |  | 112.69 | 472.731304 | 51.60236 | -0.01768947 | 49.061 | 0.04246831 | 30.1816 | 0.04412651
2021/12/29 15:27:13 | 1822382.4 | 1800.004 | 98 | 26 | 7 | 1 | 6 | 1 | 0 | 3.49249 | 0 | 19.29625 | 21.74566 |  | 75.18549 | 71.30836 | 91.8649 | 848.5214 |  | 112.69 | 472.731739 | 29.95712 | -0.04193842 | 29.79128 | 0.01088738 | 29.88625 | 0.02192974
2021/12/29 17:12:14 | 1828683.1 | 6300.6891 | 98 | 27 | 7 | 1 | 6 | 1 | 0.04999327 | 4.199963 | 0.2099699 | 21.51973 | 21.74611 | 3.920081 | 83.88277 | 71.30996 | 6390.668 | 848.5671 |  | 101.05 | 472.741522 | 29.90984 | 0.0514847 | 29.68745 | -0.05271375 | 29.66933 | -0.05715728
2021/12/29 17:42:14 | 1830483.1 | 1800.0027 | 98 | 28 | 7 | 1 | 6 | 1 | 0 | 4.188363 | 0 | 21.51973 | 21.74611 |  | 83.88277 | 71.30996 | 6390.67 | 848.5671 |  | 101.05 | 472.741522 | 30.16764 | 0.009227395 | 29.83298 | -0.03568113 | 29.92796 | -0.03128707
2021/12/29 17:42:16 | 1830485.2 | 2.0478 | 98 | 29 | 7 | 1 | 6 | 1 | 0.2500336 | 4.193977 | 1.048635 | 21.51973 | 21.74611 | -∞ | 83.88277 | 71.30996 | 6390.67 | 848.5671 |  | 101.05 | 472.741522 | 30.17089 | 0.0114895 | 29.83458 | -0.03435364 | 29.92695 | -0.03121828
2021/12/29 17:47:16 | 1830785.3 | 300.0032 | 98 | 30 | 7 | 1 | 6 | 1 | 0 | 4.187736 | 0 | 21.51973 | 21.74611 |  | 83.88277 | 71.30996 | 6390.67 | 848.5671 |  | 101.05 | 472.741522 | 29.84192 | -0.08378744 | 29.67458 | -0.03144681 | 29.7907 | 0.006074309
2021/12/29 17:57:21 | 1831390.558 | 55.0075 | 99 | 22 | 8 | 0 | 10 | 1 | 0.01194763 | 3.699935 | 0.04420545 | 21.58041 | 23.17908 | 2.745655 | 84.12154 | 76.14628 | 59.103 | 545.9269 |  | 107.41 | 503.893043 | 49.30629 | 0.03098726 | 47.32915 | 0.002400875 | 30.02996 | 0.006897449
2021/12/29 18:00:21 | 1831570.6 | 180.0043 | 99 | 24 | 8 | 0 | 11 | 1 | 0 | 3.758345 | 0 | 21.58041 | 23.17908 |  | 84.12154 | 76.14628 | 59.1093 | 545.9269 |  | 107.41 | 503.893043 | 39.15938 | 0.006098747 | 38.33665 | 0.02032518 | 30.04034 | 0.03612936
2021/12/29 18:05:57 | 1831906.2 | 5.3753 | 99 | 22 | 8 | 1 | 6 | 1 | -46.75074 | 2.498833 | -116.8223 | 21.61675 | 24.08936 |  | 84.25178 | 78.85593 | 91.6852 | 848.7658 |  | 111.44 | 523.681739 | 51.50373 | -0.007041693 | 49.02412 | -0.02127409 | 30.05856 | -0.0684309
2021/12/29 18:35:57 | 1833706.2 | 1800.0028 | 99 | 26 | 8 | 1 | 6 | 1 | 0 | 3.492529 | 0 | 21.61675 | 24.08938 |  | 84.25178 | 78.85598 | 91.6852 | 848.7674 |  | 111.44 | 523.682174 | 29.88589 | -0.0139904 | 29.66633 | -0.05063772 | 29.68353 | -0.04183173
2021/12/29 20:21:06 | 1840015.2 | 6308.9153 | 99 | 27 | 8 | 1 | 6 | 1 | 0.04998139 | 4.200061 | 0.2099249 | 23.84059 | 24.08984 | 3.920322 | 92.95047 | 78.85758 | 6398.444 | 848.8134 |  | 101.05 | 523.692174 | 30.05408 | -0.05335212 | 30.02136 | -0.07401288 | 30.05991 | -0.04537046
2021/12/29 20:51:06 | 1841815.2 | 1800.003 | 99 | 28 | 8 | 1 | 6 | 1 | 0 | 4.188476 | 0 | 23.84059 | 24.08984 |  | 92.95047 | 78.85758 | 6398.445 | 848.8134 |  | 101.05 | 523.692174 | 30.12053 | 0.03066421 | 30.11663 | -0.0180608 | 30.1058 | -0.007038116
2021/12/29 20:51:08 | 1841817.3 | 2.0528 | 99 | 29 | 8 | 1 | 6 | 1 | 0.2499917 | 4.19422 | 1.04852 | 23.84059 | 24.08984 | -∞ | 92.95047 | 78.85758 | 6398.445 | 848.8134 |  | 101.05 | 523.692174 | 30.11636 | 0.02857301 | 30.11557 | -0.01657782 | 30.10665 | -0.005703257
2021/12/29 20:56:08 | 1842117.4 | 300.0028 | 99 | 30 | 8 | 1 | 6 | 1 | 0 | 4.187907 | 0 | 23.84059 | 24.08984 |  | 92.95047 | 78.85758 | 6398.445 | 848.8134 |  | 101.05 | 523.692174 | 30.04793 | 0.0273639 | 30.08003 | 0.001376271 | 30.16802 | 0.03447056
2021/12/29 21:06:13 | 1842722.7 | 55.0026 | 100 | 22 | 9 | 0 | 10 | 1 | 0.009635925 | 3.699512 | 0.03564822 | 23.90129 | 25.52272 | 2.67591 | 93.18931 | 83.69375 | 59.8508 | 545.1804 |  | 106.78 | 554.841739 | 49.45447 | -0.04882097 | 47.60767 | -0.05134821 | 30.38903 | -0.04437208
2021/12/29 21:09:13 | 1842902.7 | 180.0035 | 100 | 24 | 9 | 0 | 11 | 1 | 0 | 3.758307 | 0 | 23.90129 | 25.52272 |  | 93.18931 | 83.69375 | 59.8615 | 545.1804 |  | 106.78 | 554.841739 | 39.38459 | -0.01147389 | 38.59178 | 0.02357364 | 30.34934 | 0.03501415
2021/12/29 21:14:47 | 1843236.9 | 3.9261 | 100 | 22 | 9 | 1 | 6 | 1 | -50.00041 | 2.499678 | -124.9849 | 23.93765 | 26.41459 |  | 93.31962 | 86.35649 | 92.1354 | 846.8743 |  | 110.35 | 574.230217 | 51.39493 | -0.01543403 | 49.33494 | -0.0005245209 | 30.43093 | -0.02479613
2021/12/29 21:44:47 | 1845036.9 | 1800.0039 | 100 | 26 | 9 | 1 | 6 | 1 | 0 | 3.496344 | 0 | 23.93765 | 26.41462 |  | 93.31962 | 86.35656 | 92.1354 | 846.8761 |  | 110.35 | 574.23087 | 30.10393 | 0.001378655 | 29.95972 | -0.03157318 | 29.96292 | -0.01393914
2021/12/29 23:29:07 | 1851296.8 | 6259.8846 | 100 | 27 | 9 | 1 | 6 | 1 | 0.04999832 | 4.200163 | 0.2100011 | 26.14317 | 26.41507 | 3.922951 | 101.9527 | 86.35812 | 6348.992 | 846.9213 |  | 101.04 | 574.240652 | 30.1948 | 0.07330835 | 30.15487 | 0.002335906 | 30.08051 | -0.01531422
2021/12/29 23:59:07 | 1853096.9 | 1800.0029 | 100 | 28 | 9 | 1 | 6 | 1 | 0 | 4.188457 | 0 | 26.14317 | 26.41507 |  | 101.9527 | 86.35812 | 6348.996 | 846.9213 |  | 101.04 | 574.240652 | 30.2354 | 0.08361757 | 30.0421 | 0.0231427 | 30.01711 | 0.007712245
2021/12/29 23:59:09 | 1853098.959 | 2.0512 | 100 | 29 | 9 | 1 | 6 | 1 | 0.2493736 | 4.193042 | 1.045634 | 26.14317 | 26.41507 | -∞ | 101.9527 | 86.35812 | 6348.996 | 846.9213 |  | 101.04 | 574.240652 | 30.22946 | 0.08059911 | 30.04707 | 0.0233564 | 30.02351 | 0.008965553
2021/12/30 00:04:09 | 1853399.0 | 300.0043 | 100 | 30 | 9 | 1 | 6 | 1 | 0 | 4.188041 | 0 | 26.14317 | 26.41507 |  | 101.9527 | 86.35812 | 6348.996 | 846.9213 |  | 101.04 | 574.240652 | 29.81769 | -0.08488894 | 30.09636 | -0.01876891 | 30.12787 | 0.009910464
2021/12/30 03:04:09 | 1864199.0 | 10800.0037 | 101 | 32 | 10 | 1 | 6 | 1 | 0 | 4.182649 | 0 | 26.14317 | 26.41507 |  | 101.9527 | 86.35812 | 0 | 0 |  | 101.04 | 574.240652 | 29.95109 | -0.06654263 | 30.17354 | 0.03860652 | 30.2192 | 0.02979577
2021/12/30 03:13:56 | 1864785.7 | 300.0023 | 101 | 35 | 10 | 1 | 6 | 1 | 0 | 4.182444 | 0 | 0 | 0 |  | 0 | 0 | 0 | 0 |  | 0 | 0 | 29.9506 | -0.02092361 | 29.99314 | -0.01792073 | 30.15518 | 0.02731383
2021/12/30 05:05:28 | 1871477.8 | 6692.0507 | 101 | 36 | 10 | 1 | 6 | 1 | -1.502045 | 2.499987 | -3.755093 | 2.452173e-06 | 2.791154 | 3.691698 | 1.025601e-05 | 10.22877 | 0.0354 | 6690.19 |  | 113823712.5 | 60.677261 | 31.74722 | -0.0800252 | 31.52875 | -0.04932523 | 30.15898 | 0.00911057
2021/12/30 05:35:28 | 1873277.8 | 1800.0025 | 101 | 38 | 10 | 1 | 6 | 1 | 0 | 2.920247 | 0 | 2.452173e-06 | 2.791158 |  | 1.025601e-05 | 10.22878 | 0.0354 | 6690.201 |  | 113823887.5 | 60.677348 | 30.18947 | 0.08567274 | 30.21482 | 0.02850771 | 30.11226 | -0.0178045
2021/12/30 07:41:33 | 1880842.2 | 7564.339 | 101 | 39 | 10 | 1 | 6 | 1 | 0.049994 | 4.199972 | 0.2099734 | 2.746841 | 2.791173 | 3.834202 | 10.51812 | 10.22882 | 7561.573 | 6690.246 |  | 101.61 | 60.677674 | 29.90334 | 0.05404413 | 29.688 | 0.04881978 | 29.66988 | 0.01572311
2021/12/30 08:11:33 | 1882642.2 | 1800.0037 | 101 | 40 | 10 | 1 | 6 | 1 | 0 | 4.188284 | 0 | 2.746841 | 2.791173 |  | 10.51812 | 10.22882 | 7561.575 | 6690.246 |  | 101.61 | 60.677674 | 29.97904 | 0.03839016 | 29.81023 | 0.04429817 | 29.72462 | -0.03726482
2021/12/30 08:12:28 | 1882697.3 | 55.0069 | 101 | 41 | 10 | 1 | 6 | 1 | -0.002174377 | 4.078615 | -0.008868447 | 2.752097 | 2.917465 | 3.517924 | 10.53985 | 10.66936 | 7567.086 | 6739.769 |  | 106.01 | 63.423152 | 34.4931 | -0.06747007 | 33.94772 | -0.03894448 | 29.84387 | -0.0194329
2021/12/30 08:22:28 | 1883297.3 | 600.0039 | 101 | 42 | 10 | 1 | 6 | 1 | 0 | 4.118244 | 0 | 2.752097 | 2.917465 |  | 10.53985 | 10.66936 | 7567.086 | 6739.769 |  | 106.01 | 63.423152 | 30.19947 | -0.01002848 | 30.0696 | 0.01268804 | 29.81155 | 0.03478169
2021/12/30 08:35:47 | 1884096.5 | 799.1389 | 101 | 43 | 10 | 1 | 6 | 1 | 0.04999196 | 4.199862 | 0.2099593 | 2.877205 | 2.917465 | 4.19678 | 11.06413 | 10.66936 | 8365.59 | 6739.814 |  | 101.4 | 63.423152 | 29.93599 | 0.01578271 | 29.62892 | -0.05151868 | 29.57543 | -0.07583618
2021/12/30 09:05:47 | 1885896.6 | 1800.0057 | 101 | 44 | 10 | 1 | 6 | 1 | 0 | 4.191822 | 0 | 2.877205 | 2.917465 |  | 11.06413 | 10.66936 | 8365.593 | 6739.814 |  | 101.4 | 63.423152 | 30.21444 | 0.04899263 | 29.83048 | -0.07364988 | 29.89721 | -0.03837109
2021/12/30 09:06:47 | 1885956.6 | 60.0059 | 101 | 45 | 10 | 1 | 6 | 1 | 0 | 4.191983 | 0 | 2.877205 | 2.917465 |  | 11.06413 | 10.66936 | 8365.593 | 6739.814 |  | 101.4 | 63.423152 | 29.99476 | -0.05826116 | 29.94911 | 0.07011294 | 29.99469 | 0.05468607
2021/12/30 09:16:52 | 1886561.9 | 55.005 | 101 | 22 | 0 | 0 | 10 | 2 | 0.003501892 | 3.701985 | 0.01296395 | 2.93784 | 4.350385 | 2.72838 | 11.30279 | 15.50538 | 8424.211 | 7286.242 |  | 148.08 | 94.573587 | 49.78357 | 0.01904249 | 47.83179 | 0.02194881 | 30.4095 | 0.02494693
2021/12/30 09:19:52 | 1886742.0 | 180.004 | 101 | 24 | 0 | 0 | 11 | 2 | 0 | 3.760427 | 0 | 2.93784 | 4.350385 |  | 11.30279 | 15.50538 | 8424.221 | 7286.242 |  | 148.08 | 94.573587 | 39.68079 | 0.05434036 | 38.62344 | 0.02612352 | 30.191 | -0.01091301
2021/12/30 09:25:40 | 1887089.8 | 17.6323 | 101 | 22 | 0 | 1 | 6 | 2 | -49.99712 | 2.499655 | -124.9756 | 2.974136 | 5.298792 |  | 11.43299 | 18.32664 | 8455.931 | 7602.165 |  | 178.16 | 115.19113 | 53.11034 | 0.04836321 | 50.82366 | 0.05729795 | 30.17369 | 0.07296324
2021/12/30 09:55:40 | 1888889.8 | 1800.0045 | 101 | 26 | 0 | 1 | 6 | 2 | 0 | 3.486925 | 0 | 2.974136 | 5.298817 |  | 11.43299 | 18.32671 | 8455.931 | 7602.167 |  | 178.16 | 115.191674 | 29.89257 | -0.008375645 | 29.88199 | 0.04181027 | 29.92753 | 0.05728006
2021/12/30 11:42:09 | 1895278.3 | 6388.4266 | 101 | 27 | 0 | 1 | 6 | 2 | 0.04999705 | 4.200051 | 0.2099902 | 5.230359 | 5.299307 | 3.915625 | 20.24946 | 18.32841 | 14843.08 | 7602.211 |  | 101.32 | 115.202326 | 30.15152 | -0.06654203 | 30.01447 | -0.01693904 | 30.0389 | -0.01253605
2021/12/30 12:12:09 | 1897078.4 | 1800.0033 | 101 | 28 | 0 | 1 | 6 | 2 | 0 | 4.188233 | 0 | 5.230359 | 5.299307 |  | 20.24946 | 18.32841 | 14843.08 | 7602.211 |  | 101.32 | 115.202326 | 29.95206 | 0.006865263 | 29.93455 | 0.04506826 | 29.93068 | 0.02963662
2021/12/30 12:12:11 | 1897080.4 | 2.0491 | 101 | 29 | 0 | 1 | 6 | 2 | 0.2500126 | 4.194149 | 1.04859 | 5.230359 | 5.299307 |  | 20.24946 | 18.32841 | 14843.08 | 7602.211 |  | 101.32 | 115.202326 | 29.95186 | 0.007005154 | 29.93411 | 0.0451297 | 29.93142 | 0.03088648
2021/12/30 12:17:11 | 1897380.5 | 300.0027 | 101 | 30 | 0 | 1 | 6 | 2 | 0 | 4.187943 | 0 | 5.230359 | 5.299307 |  | 20.24946 | 18.32841 | 14843.08 | 7602.211 |  | 101.32 | 115.202326 | 30.00185 | -0.05239785 | 29.79956 | -0.01088619 | 30.01592 | 0.04014373
2021/12/30 12:27:16 | 1897985.8 | 55.0051 | 102 | 22 | 1 | 0 | 10 | 2 | -0.003265381 | 3.70007 | -0.01208214 | 5.291003 | 6.731548 | 2.728385 | 20.4881 | 23.16101 | 57.5767 | 547.0815 |  | 127.23 | 146.338 | 49.57611 | -0.06441951 | 47.52219 | -0.06639481 | 30.28638 | 0.01944304
2021/12/30 12:30:16 | 1898165.8 | 180.0035 | 102 | 24 | 1 | 0 | 11 | 2 | 0 | 3.758234 | 0 | 5.291003 | 6.731548 |  | 20.4881 | 23.16101 | 57.5767 | 547.0912 |  | 127.23 | 146.338 | 39.48659 | 0.04196048 | 38.39457 | 0.008801222 | 30.02867 | -0.01972973
2021/12/30 12:35:52 | 1898501.3 | 5.2549 | 102 | 22 | 1 | 1 | 6 | 2 | -47.24147 | 2.499024 | -118.0576 | 5.327326 | 7.639986 |  | 20.61832 | 25.86623 | 89.4577 | 850.4955 |  | 143.41 | 166.086652 | 51.94864 | 0.1421523 | 49.27473 | 0.07534385 | 30.38249 | 0.01652122
2021/12/30 13:05:52 | 1900301.3 | 1800.0038 | 102 | 26 | 1 | 1 | 6 | 2 | 0 | 3.493881 | 0 | 5.327326 | 7.640024 |  | 20.61832 | 25.86633 | 89.4577 | 850.4984 |  | 143.41 | 166.087478 | 30.05546 | 0.02035975 | 29.93759 | -0.05349576 | 30.01141 | -0.02924383
2021/12/30 14:50:53 | 1906602.6 | 6301.2379 | 102 | 27 | 1 | 1 | 6 | 2 | 0.04999437 | 4.199996 | 0.2099762 | 7.549313 | 7.640483 | 3.920771 | 29.31153 | 25.86793 | 6388.902 | 850.5445 |  | 101.21 | 166.097457 | 30.13386 | 0.02214074 | 30.04574 | -0.01486063 | 30.0565 | 0.05061448
2021/12/30 15:20:53 | 1908402.6 | 1800.0023 | 102 | 28 | 1 | 1 | 6 | 2 | 0 | 4.188234 | 0 | 7.549313 | 7.640483 |  | 29.31153 | 25.86793 | 6388.902 | 850.5445 |  | 101.21 | 166.097457 | 30.19679 | 0.05184174 | 29.89 | -0.002349019 | 29.87905 | -0.02883613
2021/12/30 15:20:55 | 1908404.7 | 2.0509 | 102 | 29 | 1 | 1 | 6 | 2 | 0.2500178 | 4.194116 | 1.048604 | 7.549313 | 7.640483 |  | 29.31153 | 25.86793 | 6388.902 | 850.5445 |  | 101.21 | 166.097457 | 30.20074 | 0.05009234 | 29.89523 | -1.031166e-05 | 29.88357 | -0.02627341
2021/12/30 15:25:55 | 1908704.8 | 300.003 | 102 | 30 | 1 | 1 | 6 | 2 | 0 | 4.18785 | 0 | 7.549313 | 7.640483 |  | 29.31153 | 25.86793 | 6388.902 | 850.5445 |  | 101.21 | 166.097457 | 30.02997 | -0.05021095 | 29.70904 | -0.04938662 | 29.81104 | -0.01408517
2021/12/30 15:36:01 | 1909310.1 | 55.0033 | 103 | 22 | 2 | 0 | 10 | 2 | 0.007461548 | 3.699519 | 0.02760414 | 7.609988 | 9.073526 | 2.757002 | 29.55028 | 30.70268 | 59.4954 | 545.4302 |  | 119.23 | 197.250565 | 49.38428 | -0.03969431 | 47.4076 | 0.002541542 | 30.2524 | 0.03130794
2021/12/30 15:39:01 | 1909490.1 | 180.0026 | 103 | 24 | 2 | 0 | 11 | 2 | 0 | 3.757954 | 0 | 7.609988 | 9.073526 |  | 29.55028 | 30.70268 | 59.5058 | 545.4302 |  | 119.23 | 197.250565 | 39.31902 | -0.04021645 | 38.38589 | 0.01584649 | 30.13986 | 0.007299185
2021/12/30 15:44:36 | 1909825.8 | 5.5105 | 103 | 22 | 2 | 1 | 6 | 2 | -46.59557 | 2.498405 | -116.4146 | 7.646321 | 9.985163 |  | 29.68051 | 33.41495 | 91.6562 | 848.7138 |  | 130.59 | 217.068761 | 51.84457 | 0.0171423 | 49.26923 | 0.02349257 | 30.18622 | 0.004550815
2021/12/30 16:14:36 | 1911625.8 | 1800.0052 | 103 | 26 | 2 | 1 | 6 | 2 | 0 | 3.49236 | 0 | 7.646321 | 9.985212 |  | 29.68051 | 33.41507 | 91.6562 | 848.7176 |  | 130.59 | 217.069826 | 29.97095 | 0.02063513 | 29.90407 | 0.0515759 | 29.90019 | 0.03393948
2021/12/30 17:59:51 | 1917940.521 | 6314.6402 | 103 | 27 | 2 | 1 | 6 | 2 | 0.04998913 | 4.200123 | 0.2099605 | 9.871975 | 9.985655 | 3.919997 | 38.38633 | 33.41662 | 6403.895 | 848.7607 |  | 101.15 | 217.079457 | 30.22201 | 0.03825128 | 29.99339 | -0.02552032 | 29.93306 | -0.04318833
2021/12/30 18:29:51 | 1919740.6 | 1800.0037 | 103 | 28 | 2 | 1 | 6 | 2 | 0 | 4.188531 | 0 | 9.871975 | 9.985655 |  | 38.38633 | 33.41662 | 6403.897 | 848.7607 |  | 101.15 | 217.079457 | 29.66642 | -0.08560121 | 29.62002 | -0.03712356 | 29.77146 | -0.01505315
2021/12/30 18:29:53 | 1919742.7 | 2.051699 | 103 | 29 | 2 | 1 | 6 | 2 | 0.2500402 | 4.194231 | 1.048726 | 9.871975 | 9.985655 | -∞ | 38.38633 | 33.41662 | 6403.897 | 848.7607 |  | 101.15 | 217.079457 | 29.66716 | -0.08208097 | 29.61529 | -0.03690933 | 29.76673 | -0.01565636
2021/12/30 18:34:53 | 1920042.7 | 300.0032 | 103 | 30 | 2 | 1 | 6 | 2 | 0 | 4.187881 | 0 | 9.871975 | 9.985655 |  | 38.38633 | 33.41662 | 6403.897 | 848.7607 |  | 101.15 | 217.079457 | 29.86124 | 0.05462945 | 29.59634 | 0.009219646 | 29.65591 | -0.03493369
2021/12/30 18:44:58 | 1920648.0 | 55.0058 | 104 | 22 | 3 | 0 | 10 | 2 | 0.007919312 | 3.698473 | 0.02928936 | 9.932672 | 11.41929 | 2.67431 | 38.62516 | 38.25283 | 59.3609 | 545.7116 |  | 114.97 | 248.245435 | 49.48624 | 0.02938509 | 47.51779 | -0.0420332 | 30.36652 | 0.01601458
2021/12/30 18:47:59 | 1920828.1 | 180.0036 | 104 | 24 | 3 | 0 | 11 | 2 | 0 | 3.758117 | 0 | 9.932672 | 11.41929 |  | 38.62516 | 38.25283 | 59.374 | 545.7116 |  | 114.97 | 248.245435 | 39.23416 | -0.0797832 | 38.32113 | -0.01190901 | 29.99629 | -0.0253576
2021/12/30 18:53:33 | 1921162.192 | 3.9194 | 104 | 22 | 3 | 1 | 6 | 2 | -49.9921 | 2.499228 | -124.9417 | 9.969027 | 12.31136 |  | 38.75544 | 40.91473 | 90.7781 | 848.277 |  | 123.5 | 267.638261 | 51.45813 | -0.000128746 | 49.09969 | -0.03636122 | 30.28532 | -0.02013266
2021/12/30 19:23:33 | 1922962.2 | 1800.003 | 104 | 26 | 3 | 1 | 6 | 2 | 0 | 3.496337 | 0 | 9.969027 | 12.31136 |  | 38.75544 | 40.91473 | 90.7781 | 848.277 |  | 123.5 | 267.638261 | 30.12693 | 0.04044414 | 30.09303 | 0.008001328 | 30.10603 | 0.01046956
2021/12/30 21:07:54 | 1929223.8 | 6261.517 | 104 | 27 | 3 | 1 | 6 | 2 | 0.04999744 | 4.200046 | 0.2099915 | 12.17578 | 12.31191 | 3.922941 | 47.39355 | 40.91665 | 6349.845 | 848.3274 |  | 101.12 | 267.650217 | 30.23658 | 0.06297648 | 30.22372 | 0.0357008 | 30.1847 | 0.009245276
2021/12/30 21:37:54 | 1931023.8 | 1800.0031 | 104 | 28 | 3 | 1 | 6 | 2 | 0 | 4.188275 | 0 | 12.17578 | 12.31191 |  | 47.39355 | 40.91665 | 6349.847 | 848.3274 |  | 101.12 | 267.650217 | 30.07491 | -0.0157851 | 30.21413 | 0.03416598 | 30.11158 | 0.02094686
2021/12/30 21:37:56 | 1931025.9 | 2.053999 | 104 | 29 | 3 | 1 | 6 | 2 | 0.009018362 | 4.190423 | 0.03779075 | 12.17578 | 12.31191 |  | 47.39355 | 40.91665 | 6349.847 | 848.3274 |  | 101.12 | 267.650217 | 30.07165 | -0.01801658 | 30.2113 | 0.03136542 | 30.11542 | 0.0197072
2021/12/30 21:42:56 | 1931326.0 | 300.0047 | 104 | 30 | 3 | 1 | 6 | 2 | 0 | 4.187907 | 0 | 12.17578 | 12.31191 |  | 47.39355 | 40.91665 | 6349.847 | 848.3274 |  | 101.12 | 267.650217 | 30.14654 | 0.09282112 | 30.1718 | 0.006890297 | 30.09746 | -0.01737118
2021/12/30 21:53:02 | 1931931.3 | 55.0044 | 105 | 22 | 4 | 0 | 10 | 2 | 0.007225037 | 3.700076 | 0.02673319 | 12.23646 | 13.74549 | 2.674514 | 47.63231 | 45.75271 | 58.0807 | 546.9816 |  | 112.33 | 298.815 | 49.51469 | -0.03518105 | 47.63416 | 0.02870798 | 30.36 | -0.04284739
2021/12/30 21:56:02 | 1932111.4 | 180.005 | 105 | 24 | 4 | 0 | 11 | 2 | 0 | 3.758029 | 0 | 12.23646 | 13.74549 |  | 47.63231 | 45.75271 | 58.0904 | 546.9816 |  | 112.33 | 298.815 | 39.35448 | 0.01365423 | 38.6343 | 0.0394094 | 30.31498 | 0.03127694
2021/12/30 22:01:36 | 1932445.5 | 3.9005 | 105 | 22 | 4 | 1 | 6 | 2 | -50.00245 | 2.499462 | -124.9792 | 12.27281 | 14.63733 |  | 47.76257 | 48.41388 | 89.3517 | 849.6582 |  | 119.27 | 318.202826 | 51.34678 | -0.04243255 | 49.21859 | -0.03741622 | 30.45116 | -0.007994771
2021/12/30 22:31:36 | 1934245.5 | 1800.0036 | 105 | 26 | 4 | 1 | 6 | 2 | 0 | 3.496037 | 0 | 12.27281 | 14.63733 |  | 47.76257 | 48.41388 | 89.3517 | 849.6582 |  | 119.27 | 318.202826 | 30.02407 | 0.01457155 | 30.2537 | 0.06269574 | 30.2147 | 0.0450772
2021/12/31 00:16:05 | 1940514.5 | 6268.9512 | 105 | 27 | 4 | 1 | 6 | 2 | 0.04999549 | 4.200182 | 0.2099902 | 14.47934 | 14.63781 | 3.923086 | 56.39983 | 48.41558 | 6355.879 | 849.7051 |  | 101.09 | 318.213261 | 29.94506 | -0.07149756 | 30.06165 | -0.01776457 | 30.12139 | 0.004290342
2021/12/31 00:46:05 | 1942314.5 | 1800.0039 | 105 | 28 | 4 | 1 | 6 | 2 | 0 | 4.188522 | 0 | 14.47934 | 14.63781 |  | 56.39983 | 48.41558 | 6355.881 | 849.7051 |  | 101.09 | 318.213261 | 29.93992 | -0.02451599 | 30.14118 | 0.0224942 | 30.21507 | 0.02029479
2021/12/31 00:46:07 | 1942316.642 | 2.0527 | 105 | 29 | 4 | 1 | 6 | 2 | 0.01159376 | 4.190467 | 0.04858327 | 14.47934 | 14.63781 | -∞ | 56.39983 | 48.41558 | 6355.881 | 849.7051 |  | 101.09 | 318.213261 | 29.94437 | -0.02306374 | 30.13731 | 0.02141966 | 30.21144 | 0.02033539
2021/12/31 00:51:07 | 1942616.7 | 300.0016 | 105 | 30 | 4 | 1 | 6 | 2 | 0 | 4.18809 | 0 | 14.47934 | 14.63781 |  | 56.39983 | 48.41558 | 6355.881 | 849.7051 |  | 101.09 | 318.213261 | 30.03068 | -0.002036095 | 30.14618 | 0.02497911 | 30.19183 | 0.03602028
2021/12/31 01:01:12 | 1943222.0 | 55.0029 | 106 | 22 | 5 | 0 | 10 | 2 | 0.003501892 | 3.69935 | 0.01295472 | 14.54004 | 16.07135 | 2.674066 | 56.63868 | 53.25142 | 58.4195 | 546.6261 |  | 110.53 | 349.377174 | 49.64871 | -0.05501032 | 47.89153 | 0.007117987 | 30.48549 | -0.001442432
2021/12/31 01:04:12 | 1943402.0 | 180.0028 | 106 | 24 | 5 | 0 | 11 | 2 | 0 | 3.758245 | 0 | 14.54004 | 16.07135 |  | 56.63868 | 53.25142 | 58.4288 | 546.6261 |  | 110.53 | 349.377174 | 39.38507 | -0.04698396 | 38.75044 | 0.05122542 | 30.39789 | 0.03007591
2021/12/31 01:09:47 | 1943736.1 | 3.8965 | 106 | 22 | 5 | 1 | 6 | 2 | -50.005 | 2.499747 | -124.9998 | 14.57639 | 16.96315 |  | 56.76894 | 55.91243 | 90.2793 | 848.7282 |  | 116.37 | 368.76413 | 51.23161 | 0.03375649 | 49.08244 | -0.05781412 | 30.27445 | -0.06667197
2021/12/31 01:39:47 | 1945536.2 | 1800.003 | 106 | 26 | 5 | 1 | 6 | 2 | 0 | 3.496095 | 0 | 14.57639 | 16.96315 |  | 56.76894 | 55.91243 | 90.2793 | 848.7282 |  | 116.37 | 368.76413 | 30.13108 | 0.03676653 | 30.13027 | -0.02641797 | 30.09826 | -0.03966987
2021/12/31 03:24:16 | 1951805.6 | 6269.3349 | 106 | 27 | 5 | 1 | 6 | 2 | 0.0499959 | 4.199972 | 0.2099814 | 16.7828 | 16.96366 | 3.923009 | 65.40559 | 55.9142 | 6356.915 | 848.771 |  | 101.08 | 368.775217 | 30.19742 | 0.04817903 | 30.08167 | 0.01141846 | 30.0355 | -0.006222725
2021/12/31 03:54:16 | 1953605.6 | 1800.0043 | 106 | 28 | 5 | 1 | 6 | 2 | 0 | 4.188476 | 0 | 16.7828 | 16.96366 |  | 65.40559 | 55.9142 | 6356.919 | 848.771 |  | 101.08 | 368.775217 | 30.15174 | 0.02758861 | 30.05704 | -0.004246235 | 30.03912 | -0.03734291
2021/12/31 03:54:18 | 1953607.693 | 2.0518 | 106 | 29 | 5 | 1 | 6 | 2 | 0.2500093 | 4.193976 | 1.048533 | 16.7828 | 16.96366 |  | 65.40559 | 55.9142 | 6356.919 | 848.771 |  | 101.08 | 368.775217 | 30.14298 | 0.02583442 | 30.05919 | -0.003238375 | 30.0427 | -0.0350713
2021/12/31 03:59:18 | 1953907.7 | 300.0029 | 106 | 30 | 5 | 1 | 6 | 2 | 0 | 4.188112 | 0 | 16.7828 | 16.96366 |  | 65.40559 | 55.9142 | 6356.919 | 848.771 |  | 101.08 | 368.775217 | 30.18189 | 0.07916689 | 30.16508 | 0.009391308 | 30.13309 | 0.03587127
2021/12/31 04:09:23 | 1954513.015 | 55.005 | 107 | 22 | 6 | 0 | 10 | 2 | 0.01061249 | 3.698685 | 0.03925226 | 16.8435 | 18.39709 | 2.675059 | 65.64441 | 60.74953 | 58.5748 | 546.3888 |  | 109.22 | 399.936739 | 49.41377 | -0.07116079 | 47.72343 | -0.04360676 | 30.43836 | 0.01435637
2021/12/31 04:12:24 | 1954693.1 | 180.0034 | 107 | 24 | 6 | 0 | 11 | 2 | 0 | 3.758105 | 0 | 16.8435 | 18.39709 |  | 65.64441 | 60.74953 | 58.5854 | 546.3888 |  | 109.22 | 399.936739 | 39.27728 | 0.00587225 | 38.7047 | 0.0561285 | 30.36545 | 0.07256031
2021/12/31 04:17:58 | 1955027.1 | 3.8893 | 107 | 22 | 6 | 1 | 6 | 2 | -49.99924 | 2.499887 | -124.9925 | 16.87985 | 19.28881 |  | 65.77467 | 63.41008 | 90.7422 | 848.1248 |  | 114.27 | 419.321957 | 51.29437 | -0.03206968 | 49.11967 | -0.03683925 | 30.29196 | -0.01181424
2021/12/31 04:47:58 | 1956827.2 | 1800.0031 | 107 | 26 | 6 | 1 | 6 | 2 | 0 | 3.496097 | 0 | 16.87985 | 19.28884 |  | 65.77467 | 63.41016 | 90.7422 | 848.1269 |  | 114.27 | 419.322609 | 30.13243 | 0.06297827 | 30.1189 | 0.04726768 | 30.09395 | 0.02081215
2021/12/31 06:32:27 | 1963096.5 | 6269.3021 | 107 | 27 | 6 | 1 | 6 | 2 | 0.04999143 | 4.200078 | 0.2099679 | 19.08644 | 19.28931 | 3.92296 | 74.41193 | 63.41179 | 6358.127 | 848.1711 |  | 101.06 | 419.332826 | 29.62591 | -0.05002439 | 29.57942 | 0.02490938 | 29.71672 | 0.04921019
2021/12/31 07:02:27 | 1964896.6 | 1800.0029 | 107 | 28 | 6 | 1 | 6 | 2 | 0 | 4.18852 | 0 | 19.08644 | 19.28931 |  | 74.41193 | 63.41179 | 6358.128 | 848.1711 |  | 101.06 | 419.332826 | 29.44327 | -0.07214963 | 29.56594 | -0.00731945 | 29.71737 | 0.01697183
2021/12/31 07:02:29 | 1964898.673 | 2.0534 | 107 | 29 | 6 | 1 | 6 | 2 | 0.250003 | 4.194062 | 1.048528 | 19.08644 | 19.28931 | -∞ | 74.41193 | 63.41179 | 6358.128 | 848.1711 |  | 101.06 | 419.332826 | 29.44822 | -0.06975461 | 29.56161 | -0.007528897 | 29.71351 | 0.01616675
2021/12/31 07:07:29 | 1965198.7 | 300.0034 | 107 | 30 | 6 | 1 | 6 | 2 | 0 | 4.18775 | 0 | 19.08644 | 19.28931 |  | 74.41193 | 63.41179 | 6358.128 | 848.1711 |  | 101.06 | 419.332826 | 29.48688 | -0.0461185 | 29.57739 | 0.03643215 | 29.71469 | 0.03864944
2021/12/31 07:17:34 | 1965804.0 | 55.0026 | 108 | 22 | 7 | 0 | 10 | 2 | 0.01555634 | 3.699564 | 0.05755168 | 19.14711 | 20.72289 | 2.674983 | 74.65063 | 68.24706 | 59.6682 | 545.3112 |  | 108.23 | 450.497609 | 49.21233 | 0.01112342 | 47.11188 | -0.03569126 | 29.84728 | -0.05462945
2021/12/31 07:20:35 | 1965984.1 | 180.0026 | 108 | 24 | 7 | 0 | 11 | 2 | 0 | 3.757432 | 0 | 19.14711 | 20.72289 |  | 74.65063 | 68.24706 | 59.6761 | 545.3112 |  | 108.23 | 450.497609 | 39.06853 | 0.03229141 | 37.9886 | -0.00921011 | 29.72857 | -0.02261758
2021/12/31 07:26:09 | 1966318.1 | 3.8548 | 108 | 22 | 7 | 1 | 6 | 2 | -50.00135 | 2.499567 | -124.9817 | 19.18345 | 21.61415 |  | 74.78084 | 70.9058 | 91.2411 | 847.5789 |  | 112.67 | 469.872826 | 51.14499 | 0.00436306 | 48.65833 | -0.01591325 | 29.91155 | 0.02761543
2021/12/31 07:56:09 | 1968118.1 | 1800.002 | 108 | 26 | 7 | 1 | 6 | 2 | 0 | 3.495383 | 0 | 19.18345 | 21.61418 |  | 74.78084 | 70.90587 | 91.2411 | 847.5809 |  | 112.67 | 469.873478 | 29.89537 | 0.03699601 | 29.72944 | 0.05502045 | 29.72548 | 0.0219208
2021/12/31 09:40:32 | 1974381.9 | 6263.7421 | 108 | 27 | 7 | 1 | 6 | 2 | 0.04999475 | 4.199878 | 0.2099719 | 21.38916 | 21.61466 | 3.922735 | 83.41414 | 70.90755 | 6353.087 | 847.6296 |  | 101.05 | 469.883913 | 30.1219 | 0.03303647 | 30.01301 | 0.01319289 | 30.01625 | 0.02644181
2021/12/31 10:10:32 | 1976182.0 | 1800.0022 | 108 | 28 | 7 | 1 | 6 | 2 | 0 | 4.188325 | 0 | 21.38916 | 21.61466 |  | 83.41414 | 70.90755 | 6353.088 | 847.6296 |  | 101.05 | 469.883913 | 29.82375 | -0.07278979 | 29.65059 | -0.06613433 | 29.81615 | -0.04407644
2021/12/31 10:10:34 | 1976184.0 | 2.045799 | 108 | 29 | 7 | 1 | 6 | 2 | 0.2500453 | 4.193968 | 1.048682 | 21.38916 | 21.61466 |  | 83.41414 | 70.90755 | 6353.088 | 847.6296 |  | 101.05 | 469.883913 | 29.82449 | -0.07107354 | 29.65679 | -0.06313389 | 29.81808 | -0.04070428
2021/12/31 10:15:35 | 1976484.1 | 300.0031 | 108 | 30 | 7 | 1 | 6 | 2 | 0 | 4.188001 | 0 | 21.38916 | 21.61466 |  | 83.41414 | 70.90755 | 6353.088 | 847.6296 |  | 101.05 | 469.883913 | 29.72404 | -0.05515993 | 29.57618 | -0.05393267 | 29.81509 | -0.02745807
2021/12/31 10:25:40 | 1977089.378 | 55.0026 | 109 | 22 | 8 | 0 | 10 | 2 | 0.006599426 | 3.698846 | 0.02441026 | 21.44986 | 23.04846 | 2.674625 | 83.65296 | 75.74277 | 59.1882 | 545.7894 |  | 107.45 | 501.053478 | 49.65824 | -0.03991246 | 47.55276 | -0.04177928 | 30.2757 | -0.02785087
2021/12/31 10:28:40 | 1977269.431 | 180.0024 | 109 | 24 | 8 | 0 | 11 | 2 | 0 | 3.75738 | 0 | 21.44986 | 23.04846 |  | 83.65296 | 75.74277 | 59.1923 | 545.7894 |  | 107.45 | 501.053478 | 39.64315 | 0.0412786 | 38.59341 | 0.03238082 | 30.2522 | 0.01530945
2021/12/31 10:34:14 | 1977603.5 | 3.8427 | 109 | 22 | 8 | 1 | 6 | 2 | -49.99417 | 2.499805 | -124.9757 | 21.48621 | 23.93973 |  | 83.78322 | 78.40109 | 90.8333 | 848.0098 |  | 111.42 | 520.428913 | 51.5167 | -0.03148556 | 49.05114 | -0.04618526 | 30.27017 | -0.02813101
2021/12/31 11:04:14 | 1979403.506 | 1800.0029 | 109 | 26 | 8 | 1 | 6 | 2 | 0 | 3.495473 | 0 | 21.48621 | 23.93975 |  | 83.78322 | 78.40116 | 90.8333 | 848.0119 |  | 111.42 | 520.429348 | 29.943 | 0.02487004 | 29.82452 | -0.04316866 | 29.85592 | -0.01890302
2021/12/31 12:48:41 | 1985670.407 | 6266.8608 | 109 | 27 | 8 | 1 | 6 | 2 | 0.04999547 | 4.200098 | 0.2099859 | 23.69196 | 23.94027 | 3.922861 | 92.41654 | 78.40298 | 6354.78 | 848.0577 |  | 101.05 | 520.440652 | 29.95915 | -0.05653322 | 29.69232 | 0.01832902 | 29.7378 | 0.000679493
2021/12/31 13:18:41 | 1987470.451 | 1800.0048 | 109 | 28 | 8 | 1 | 6 | 2 | 0 | 4.188412 | 0 | 23.69196 | 23.94027 |  | 92.41654 | 78.40298 | 6354.782 | 848.0577 |  | 101.05 | 520.440652 | 30.21766 | -0.006222129 | 29.90555 | 0.03708005 | 29.94404 | 0.04151046
2021/12/31 13:18:43 | 1987472.5 | 2.0527 | 109 | 29 | 8 | 1 | 6 | 2 | 0.0742268 | 4.191056 | 0.3110887 | 23.69196 | 23.94027 | -∞ | 92.41654 | 78.40298 | 6354.782 | 848.0577 |  | 101.05 | 520.440652 | 30.21185 | -0.004775388 | 29.9054 | 0.03512136 | 29.94366 | 0.03903063
2021/12/31 13:23:43 | 1987772.6 | 300.003 | 109 | 30 | 8 | 1 | 6 | 2 | 0 | 4.188038 | 0 | 23.69196 | 23.94027 |  | 92.41654 | 78.40298 | 6354.782 | 848.0577 |  | 101.05 | 520.440652 | 30.00373 | 0.0141716 | 30.02162 | 0.05651295 | 30.04605 | 0.04770994
2021/12/31 13:33:48 | 1988377.9 | 55.0032 | 110 | 22 | 9 | 0 | 10 | 2 | 0.009033203 | 3.698892 | 0.03341284 | 23.75265 | 25.37427 | 2.674831 | 92.65533 | 83.23853 | 57.3209 | 547.737 |  | 106.83 | 551.614565 | 49.66009 | 0.06099463 | 47.46698 | -0.04273295 | 30.13743 | -0.0222075
2021/12/31 13:36:48 | 1988558.0 | 180.0053 | 110 | 24 | 9 | 0 | 11 | 2 | 0 | 3.757358 | 0 | 23.75265 | 25.37427 |  | 92.65533 | 83.23853 | 57.3287 | 547.737 |  | 106.83 | 551.614565 | 39.27951 | -0.0912559 | 38.27074 | -0.07766366 | 30.12069 | 0.02179205
2021/12/31 13:42:22 | 1988892.0 | 3.8301 | 110 | 22 | 9 | 1 | 6 | 2 | -49.99426 | 2.49887 | -124.9292 | 23.78899 | 26.2656 |  | 92.78554 | 85.89669 | 89.6194 | 849.3591 |  | 110.41 | 570.991304 | 51.69257 | 0.06496906 | 49.11154 | -0.03634691 | 30.14234 | -0.05100429
2021/12/31 14:12:22 | 1990692.0 | 1800.0027 | 110 | 26 | 9 | 1 | 6 | 2 | 0 | 3.4951 | 0 | 23.78899 | 26.2656 |  | 92.78554 | 85.89669 | 89.6194 | 849.3591 |  | 110.41 | 570.991304 | 30.07569 | 0.0521481 | 29.71251 | -0.05105197 | 29.74387 | -0.03120661
2021/12/31 15:56:52 | 1996962.0 | 6269.9126 | 110 | 27 | 9 | 1 | 6 | 2 | 0.04999709 | 4.200109 | 0.2099932 | 25.99484 | 26.26604 | 3.922664 | 101.4191 | 85.89825 | 6357.189 | 849.4032 |  | 101.04 | 571.00087 | 30.40032 | 0.03657222 | 30.16774 | 0.01831591 | 30.09339 | 0.01611769
2021/12/31 16:26:52 | 1998762.0 | 1800.0037 | 110 | 28 | 9 | 1 | 6 | 2 | 0 | 4.188626 | 0 | 25.99484 | 26.26604 |  | 101.4191 | 85.89825 | 6357.194 | 849.4032 |  | 101.04 | 571.00087 | 30.37361 | -0.005207062 | 29.92661 | -0.04492581 | 29.9298 | -0.0184679
2021/12/31 16:26:55 | 1998764.1 | 2.0526 | 110 | 29 | 9 | 1 | 6 | 2 | 0.2500172 | 4.194237 | 1.048631 | 25.99484 | 26.26604 |  | 101.4191 | 85.89825 | 6357.194 | 849.4032 |  | 101.04 | 571.00087 | 30.36364 | -0.006505279 | 29.92518 | -0.04297511 | 29.92956 | -0.01644148
2021/12/31 16:31:55 | 1999064.2 | 300.0028 | 110 | 30 | 9 | 1 | 6 | 2 | 0 | 4.188068 | 0 | 25.99484 | 26.26604 |  | 101.4191 | 85.89825 | 6357.194 | 849.4032 |  | 101.04 | 571.00087 | 30.4065 | 0.01305223 | 30.07253 | -0.04479527 | 29.99812 | -0.05144238
2021/12/31 19:31:55 | 2009864.209 | 10800.0027 | 111 | 32 | 10 | 1 | 6 | 2 | 0 | 4.18251 | 0 | 25.99484 | 26.26604 |  | 101.4191 | 85.89825 | 0 | 0 |  | 101.04 | 571.00087 | 30.13481 | 0.07277131 | 29.94125 | 0.01006126 | 29.95151 | -0.0186187
2021/12/31 19:41:30 | 2010439.4 | 300.0047 | 111 | 35 | 10 | 1 | 6 | 2 | 0 | 4.182643 | 0 | 0 | 0 |  | 0 | 0 | 0 | 0 |  | 0 | 0 | 30.03268 | 0.01279294 | 30.26937 | 0.05843937 | 30.2445 | 0.06067812
2021/12/31 21:32:41 | 2017110.3 | 6670.8402 | 111 | 36 | 10 | 1 | 6 | 2 | -1.501564 | 2.49994 | -3.75382 | 8.941733e-08 | 2.782115 | 3.692525 | 3.740343e-07 | 10.19823 | 0.0337 | 6669.53 |  | 3111383000 | 60.480761 | 31.68237 | -0.05153894 | 31.66164 | 0.05564332 | 30.18553 | 0.02274096
2021/12/31 22:02:41 | 2018910.4 | 1800.0034 | 111 | 38 | 10 | 1 | 6 | 2 | 0 | 2.92215 | 0 | 8.941733e-08 | 2.78212 |  | 3.740343e-07 | 10.19824 | 0.0337 | 6669.539 |  | 3111387400 | 60.48087 | 30.00961 | -0.06792605 | 30.24626 | -0.04656911 | 30.19314 | -0.00908196
2022/01/01 00:08:23 | 2026452.1 | 7541.7222 | 111 | 39 | 10 | 1 | 6 | 2 | 0.04999569 | 4.199842 | 0.209974 | 2.737797 | 2.782136 | 3.835692 | 10.48632 | 10.19829 | 7539.094 | 6669.588 |  | 101.62 | 60.481217 | 30.02802 | -0.04787564 | 30.07805 | -0.03587067 | 30.11663 | -0.02044439
2022/01/01 00:38:23 | 2028252.2 | 1800.0029 | 111 | 40 | 10 | 1 | 6 | 2 | 0 | 4.187849 | 0 | 2.737797 | 2.782136 |  | 10.48632 | 10.19829 | 7539.098 | 6669.588 |  | 101.62 | 60.481217 | 30.07846 | 0.06099045 | 30.16423 | 0.02713978 | 30.11106 | -0.005942583
2022/01/01 00:39:18 | 2028307.2 | 55.005 | 111 | 41 | 10 | 1 | 6 | 2 | 0.003356934 | 4.077909 | 0.01368927 | 2.74305 | 2.908625 | 4.08356 | 10.50804 | 10.63894 | 7544.706 | 6719.013 |  | 106.04 | 63.230978 | 34.90313 | -0.01331806 | 34.39841 | 0.04102111 | 30.14431 | 0.04140317
2022/01/01 00:49:18 | 2028907.3 | 600.0025 | 111 | 42 | 10 | 1 | 6 | 2 | 0 | 4.118392 | 0 | 2.74305 | 2.908625 |  | 10.50804 | 10.63894 | 7544.708 | 6719.013 |  | 106.04 | 63.230978 | 30.47864 | 0.05470276 | 30.48345 | 0.04905105 | 30.13405 | 0.02704144
2022/01/01 01:02:37 | 2029706.8 | 799.5037 | 111 | 43 | 10 | 1 | 6 | 2 | 0.04998813 | 4.199924 | 0.2099463 | 2.868377 | 2.908625 | 4.197054 | 11.03326 | 10.63894 | 8344.095 | 6719.02 |  | 101.4 | 63.230978 | 29.92567 | -0.08126855 | 30.11279 | -0.02591312 | 30.08783 | 0.009383559
2022/01/01 01:32:37 | 2031506.8 | 1800.0023 | 111 | 44 | 10 | 1 | 6 | 2 | 0 | 4.191979 | 0 | 2.868377 | 2.908625 |  | 11.03326 | 10.63894 | 8344.097 | 6719.02 |  | 101.4 | 63.230978 | 30.14233 | -0.001202226 | 29.99115 | -0.03925264 | 29.98026 | -0.06353974
2022/01/01 01:33:37 | 2031566.9 | 60.0012 | 111 | 45 | 10 | 1 | 6 | 2 | 0 | 4.19197 | 0 | 2.868377 | 2.908625 |  | 11.03326 | 10.63894 | 8344.097 | 6719.02 |  | 101.4 | 63.230978 | 29.9627 | -0.04733384 | 29.99462 | -0.06090581 | 30.0614 | -0.01680851
2022/01/01 01:43:43 | 2032172.2 | 55.0041 | 111 | 22 | 0 | 0 | 10 | 3 | 0.00289917 | 3.700735 | 0.01072906 | 2.929044 | 4.342126 | 2.743586 | 11.27203 | 15.47333 | 8402.649 | 7265.356 |  | 148.24 | 94.394043 | 49.33091 | -0.06932855 | 47.70826 | 0.02140522 | 30.46498 | 0.03981054
2022/01/01 01:46:43 | 2032352.2 | 180.0034 | 111 | 24 | 0 | 0 | 11 | 3 | 0 | 3.759739 | 0 | 2.929044 | 4.342126 |  | 11.27203 | 15.47333 | 8402.659 | 7265.356 |  | 148.24 | 94.394043 | 39.41748 | 0.007265806 | 38.62991 | -0.04081845 | 30.25406 | -0.02389789
2022/01/01 01:52:18 | 2032687.8 | 5.4084 | 111 | 22 | 0 | 1 | 6 | 3 | -47.08296 | 2.498485 | -117.6361 | 2.965358 | 5.252434 |  | 11.40226 | 18.18293 | 8434.745 | 7568.668 |  | 177.13 | 114.183348 | 51.57487 | 0.08425236 | 49.4277 | 0.02694368 | 30.38622 | 0.0147599
2022/01/01 02:22:18 | 2034487.8 | 1800.003 | 111 | 26 | 0 | 1 | 6 | 3 | 0 | 3.49459 | 0 | 2.965358 | 5.252481 |  | 11.40226 | 18.18305 | 8434.745 | 7568.672 |  | 177.13 | 114.18437 | 29.9262 | 0.02974749 | 30.04981 | 0.05611181 | 30.05306 | 0.04068732
2022/01/01 04:07:20 | 2040789.3 | 6301.3732 | 111 | 27 | 0 | 1 | 6 | 3 | 0.04999828 | 4.199883 | 0.2099869 | 5.185013 | 5.25293 | 3.921403 | 20.08827 | 18.18462 | 14734.31 | 7568.718 |  | 101.31 | 114.19413 | 29.95618 | -0.04728675 | 30.05217 | -0.0192219 | 30.08367 | 0.02489984
2022/01/01 04:37:20 | 2042589.3 | 1800.0052 | 111 | 28 | 0 | 1 | 6 | 3 | 0 | 4.188169 | 0 | 5.185013 | 5.25293 |  | 20.08827 | 18.18462 | 14734.31 | 7568.718 |  | 101.31 | 114.19413 | 29.95727 | -0.08700788 | 29.92747 | -0.04914939 | 29.95891 | -0.02931237
2022/01/01 04:37:22 | 2042591.4 | 2.0529 | 111 | 29 | 0 | 1 | 6 | 3 | 0.2499899 | 4.194399 | 1.048557 | 5.185013 | 5.25293 | -∞ | 20.08827 | 18.18462 | 14734.31 | 7568.718 |  | 101.31 | 114.19413 | 29.9565 | -0.08513334 | 29.92973 | -0.04676027 | 29.96378 | -0.02662487
2022/01/01 04:42:22 | 2042891.4 | 300.004 | 111 | 30 | 0 | 1 | 6 | 3 | 0 | 4.18793 | 0 | 5.185013 | 5.25293 |  | 20.08827 | 18.18462 | 14734.31 | 7568.718 |  | 101.31 | 114.19413 | 30.00098 | -0.04227757 | 30.13178 | 0.03433287 | 30.14214 | 0.01890361
2022/01/01 04:52:27 | 2043496.7 | 55.0035 | 112 | 22 | 1 | 0 | 10 | 3 | 0.009506226 | 3.699697 | 0.03517016 | 5.245702 | 6.686836 | 2.673126 | 20.32706 | 23.01944 | 59.4786 | 545.4494 |  | 127.47 | 145.366 | 49.68908 | 0.07935762 | 47.88618 | 0.01434684 | 30.37234 | -0.002774
2022/01/01 04:55:27 | 2043676.8 | 180.0043 | 112 | 24 | 1 | 0 | 11 | 3 | 0 | 3.757747 | 0 | 5.245702 | 6.686836 |  | 20.32706 | 23.01944 | 59.485 | 545.4494 |  | 127.47 | 145.366 | 39.46934 | 0.0566411 | 38.61882 | 0.04563332 | 30.31333 | 0.01775503
2022/01/01 05:01:01 | 2044010.9 | 3.9057 | 112 | 22 | 1 | 1 | 6 | 3 | -49.98576 | 2.499773 | -124.9531 | 5.282009 | 7.578166 |  | 20.45719 | 25.67814 | 91.8819 | 846.7435 |  | 143.47 | 164.742739 | 51.35805 | 0.05895495 | 49.1552 | -0.007296801 | 30.32888 | 0.01447678
2022/01/01 05:31:01 | 2045810.919 | 1800.0031 | 112 | 26 | 1 | 1 | 6 | 3 | 0 | 3.496399 | 0 | 5.282009 | 7.578187 |  | 20.45719 | 25.6782 | 91.8819 | 846.745 |  | 143.47 | 164.743196 | 30.1624 | 0.07127047 | 30.17358 | 0.01724541 | 30.05687 | -0.009217262
2022/01/01 07:15:36 | 2052085.4 | 6274.4866 | 112 | 27 | 1 | 1 | 6 | 3 | 0.04999974 | 4.200006 | 0.2099992 | 7.48916 | 7.578649 | 3.923369 | 29.09754 | 25.67981 | 6364.395 | 846.7908 |  | 101.19 | 164.753239 | 30.12667 | 0.03768861 | 30.13071 | 0.01458347 | 29.98573 | -0.01986146
2022/01/01 07:45:36 | 2053885.5 | 1800.0061 | 112 | 28 | 1 | 1 | 6 | 3 | 0 | 4.188344 | 0 | 7.48916 | 7.578649 |  | 29.09754 | 25.67981 | 6364.399 | 846.7908 |  | 101.19 | 164.753239 | 29.9808 | -0.06083846 | 29.95813 | -0.02070546 | 30.05314 | 0.02121508
2022/01/01 07:45:38 | 2053887.6 | 2.0537 | 112 | 29 | 1 | 1 | 6 | 3 | 0.2500204 | 4.193115 | 1.048364 | 7.48916 | 7.578649 |  | 29.09754 | 25.67981 | 6364.399 | 846.7908 |  | 101.19 | 164.753239 | 29.98763 | -0.05668884 | 29.96571 | -0.01899435 | 30.05715 | 0.02084282
2022/01/01 07:50:38 | 2054187.6 | 300.0021 | 112 | 30 | 1 | 1 | 6 | 3 | 0 | 4.187872 | 0 | 7.48916 | 7.578649 |  | 29.09754 | 25.67981 | 6364.399 | 846.7908 |  | 101.19 | 164.753239 | 29.93387 | 0.0172025 | 30.05043 | 0.01753628 | 30.08899 | 0.03078341
2022/01/01 08:00:43 | 2054793.0 | 55.0049 | 113 | 22 | 2 | 0 | 10 | 3 | 0.006347656 | 3.698615 | 0.02347754 | 7.549857 | 9.012989 | 2.673101 | 29.33636 | 30.51594 | 59.785 | 545.3419 |  | 119.38 | 195.934543 | 49.56969 | -0.117408 | 47.88699 | -0.02619386 | 30.42435 | 0.02798796
2022/01/01 08:03:43 | 2054973.0 | 180.004 | 113 | 24 | 2 | 0 | 11 | 3 | 0 | 3.757801 | 0 | 7.549857 | 9.012989 |  | 29.33636 | 30.51594 | 59.7915 | 545.3419 |  | 119.38 | 195.934543 | 39.42481 | -0.05801439 | 38.69324 | -0.02384543 | 30.33968 | 0.01764715
2022/01/01 08:09:18 | 2055307.1 | 3.8756 | 113 | 22 | 2 | 1 | 6 | 3 | -50.00088 | 2.499209 | -124.9626 | 7.586209 | 9.904885 |  | 29.46663 | 33.17603 | 92.1034 | 846.9988 |  | 130.56 | 215.323587 | 51.62711 | -0.01973629 | 49.22224 | -0.07122159 | 30.34206 | -0.04534245
2022/01/01 08:39:18 | 2057107.2 | 1800.0018 | 113 | 26 | 2 | 1 | 6 | 3 | 0 | 3.496159 | 0 | 7.586209 | 9.904944 |  | 29.46663 | 33.17618 | 92.1034 | 847.0031 |  | 130.57 | 215.32487 | 30.11427 | -0.00602901 | 29.9489 | -0.02866685 | 29.98742 | -0.0242728
2022/01/01 10:23:52 | 2063381.5 | 6274.3062 | 113 | 27 | 2 | 1 | 6 | 3 | 0.04999381 | 4.199866 | 0.2099673 | 9.793277 | 9.905495 | 3.923223 | 38.10624 | 33.1781 | 6364.853 | 847.0537 |  | 101.15 | 215.336848 | 30.09289 | 0.05434692 | 29.96276 | -0.05694389 | 29.96598 | -0.03711522
2022/01/01 10:53:52 | 2065181.6 | 1800.0046 | 113 | 28 | 2 | 1 | 6 | 3 | 0 | 4.188485 | 0 | 9.793277 | 9.905495 |  | 38.10624 | 33.1781 | 6364.853 | 847.0537 |  | 101.15 | 215.336848 | 30.09986 | -0.007551908 | 30.21674 | 0.02070487 | 30.1636 | 0.02512336
2022/01/01 10:53:54 | 2065183.7 | 2.048099 | 113 | 29 | 2 | 1 | 6 | 3 | 0.01105893 | 4.189722 | 0.04633384 | 9.793277 | 9.905495 | -∞ | 38.10624 | 33.1781 | 6364.853 | 847.0537 |  | 101.15 | 215.336848 | 30.10068 | -0.00503636 | 30.21475 | 0.0205793 | 30.16018 | 0.0232176
2022/01/01 10:58:54 | 2065483.7 | 300.0029 | 113 | 30 | 2 | 1 | 6 | 3 | 0 | 4.188004 | 0 | 9.793277 | 9.905495 |  | 38.10624 | 33.1781 | 6364.853 | 847.0537 |  | 101.15 | 215.336848 | 29.97251 | -0.03020585 | 29.99179 | 0.02532721 | 30.11506 | 0.05181491
2022/01/01 11:09:00 | 2066089.05 | 55.0048 | 114 | 22 | 3 | 0 | 10 | 3 | 0.005233765 | 3.69898 | 0.01935959 | 9.853999 | 11.33992 | 2.672716 | 38.34515 | 38.01409 | 59.5024 | 545.5744 |  | 115.08 | 246.52 | 49.61395 | 0.0172472 | 47.82934 | 0.06897449 | 30.40696 | 0.06264329
2022/01/01 11:12:00 | 2066269.1 | 180.0035 | 114 | 24 | 3 | 0 | 11 | 3 | 0 | 3.75751 | 0 | 9.853999 | 11.33992 |  | 38.34515 | 38.01409 | 59.5109 | 545.5744 |  | 115.08 | 246.52 | 39.24493 | -0.05715251 | 38.44334 | -0.07031322 | 30.24773 | -0.03405452
2022/01/01 11:17:34 | 2066603.187 | 3.8606 | 114 | 22 | 3 | 1 | 6 | 3 | -49.97844 | 2.499741 | -124.9332 | 9.890356 | 12.23168 |  | 38.47542 | 40.67326 | 91.4052 | 847.6493 |  | 123.67 | 265.906087 | 51.4374 | 0.05055189 | 49.17393 | -0.01561761 | 30.36244 | 0.008030534
2022/01/01 11:47:34 | 2068403.234 | 1800.0036 | 114 | 26 | 3 | 1 | 6 | 3 | 0 | 3.495636 | 0 | 9.890356 | 12.23171 |  | 38.47542 | 40.67332 | 91.4052 | 847.651 |  | 123.67 | 265.906739 | 30.17148 | 0.02792418 | 30.2109 | 0.03495574 | 30.1154 | 0.0173229
2022/01/01 13:32:01 | 2074670.7 | 6267.4238 | 114 | 27 | 3 | 1 | 6 | 3 | 0.04999493 | 4.19988 | 0.2099727 | 12.09704 | 12.23223 | 3.923022 | 47.11316 | 40.67516 | 6356.181 | 847.6998 |  | 101.12 | 265.918043 | 30.20523 | 0.06985545 | 30.20239 | 0.02465367 | 30.12102 | -0.01504123
2022/01/01 14:02:01 | 2076470.7 | 1800.0036 | 114 | 28 | 3 | 1 | 6 | 3 | 0 | 4.188339 | 0 | 12.09704 | 12.23223 |  | 47.11316 | 40.67516 | 6356.185 | 847.6998 |  | 101.12 | 265.918043 | 30.10925 | 0.01924932 | 30.01445 | -0.07615149 | 29.98944 | -0.06075323
2022/01/01 14:02:03 | 2076472.8 | 2.0533 | 114 | 29 | 3 | 1 | 6 | 3 | 0.2500181 | 4.193662 | 1.048491 | 12.09704 | 12.23223 |  | 47.11316 | 40.67516 | 6356.185 | 847.6998 |  | 101.12 | 265.918043 | 30.1051 | 0.02067034 | 30.01599 | -0.07435189 | 29.99312 | -0.05843225
2022/01/01 14:07:03 | 2076772.9 | 300.0017 | 114 | 30 | 3 | 1 | 6 | 3 | 0 | 4.187641 | 0 | 12.09704 | 12.23223 |  | 47.11316 | 40.67516 | 6356.185 | 847.6998 |  | 101.12 | 265.918043 | 29.86865 | -0.0395155 | 30.19679 | 0.05818963 | 30.24247 | 0.0383544
2022/01/01 14:17:09 | 2077378.2 | 55.0061 | 115 | 22 | 4 | 0 | 10 | 3 | 0.006568909 | 3.697989 | 0.02429175 | 12.15777 | 13.66676 | 2.672556 | 47.3521 | 45.51106 | 58.2098 | 546.8825 |  | 112.41 | 297.103478 | 49.34053 | -0.0755775 | 47.77769 | -0.008347034 | 30.3605 | 0.01340568
2022/01/01 14:20:09 | 2077558.25 | 180.0024 | 115 | 24 | 4 | 0 | 11 | 3 | 0 | 3.757422 | 0 | 12.15777 | 13.66676 |  | 47.3521 | 45.51106 | 58.2156 | 546.8825 |  | 112.41 | 297.103478 | 39.2274 | -0.03024101 | 38.53587 | -0.05229235 | 30.22187 | -0.04218638
2022/01/01 14:25:43 | 2077892.3 | 3.8324 | 115 | 22 | 4 | 1 | 6 | 3 | -50.00198 | 2.499766 | -124.9932 | 12.19414 | 14.55826 |  | 47.48241 | 48.16905 | 90.1215 | 848.8635 |  | 119.39 | 316.483913 | 51.59023 | 0.05898118 | 49.37024 | 0.03728151 | 30.49583 | 0.05196571
2022/01/01 14:55:43 | 2079692.3 | 1800.0036 | 115 | 26 | 4 | 1 | 6 | 3 | 0 | 3.495579 | 0 | 12.19414 | 14.55826 |  | 47.48241 | 48.16905 | 90.1215 | 848.8635 |  | 119.39 | 316.483913 | 29.94091 | -0.05345762 | 29.96629 | -0.02252162 | 30.01893 | 0.003948212
2022/01/01 16:40:19 | 2085968.6 | 6276.2285 | 115 | 27 | 4 | 1 | 6 | 3 | 0.04999417 | 4.199941 | 0.2099726 | 14.40127 | 14.55877 | 3.92303 | 56.1216 | 48.17083 | 6364.328 | 848.9067 |  | 101.09 | 316.495 | 29.90146 | -0.03263712 | 30.1591 | 0.01802027 | 30.18358 | 0.04891753
2022/01/01 17:10:19 | 2087768.6 | 1800.0022 | 115 | 28 | 4 | 1 | 6 | 3 | 0 | 4.188644 | 0 | 14.40127 | 14.55877 |  | 56.1216 | 48.17083 | 6364.33 | 848.9067 |  | 101.09 | 316.495 | 30.03157 | 0.03538609 | 30.07069 | 0.004047155 | 30.13044 | 0.03714681
2022/01/01 17:10:21 | 2087770.7 | 2.0508 | 115 | 29 | 4 | 1 | 6 | 3 | 0.2499887 | 4.19354 | 1.048338 | 14.40127 | 14.55877 | -∞ | 56.1216 | 48.17083 | 6364.33 | 848.9067 |  | 101.09 | 316.495 | 30.03481 | 0.0320105 | 30.07308 | 0.003049619 | 30.13392 | 0.03601393
2022/01/01 17:15:21 | 2088070.8 | 300.0022 | 115 | 30 | 4 | 1 | 6 | 3 | 0 | 4.187773 | 0 | 14.40127 | 14.55877 |  | 56.1216 | 48.17083 | 6364.33 | 848.9067 |  | 101.09 | 316.495 | 30.1212 | -0.02630651 | 30.21363 | 0.04516065 | 30.23813 | 0.05400598
2022/01/01 17:25:27 | 2088676.1 | 55.0057 | 116 | 22 | 5 | 0 | 10 | 3 | 0.008842468 | 3.698504 | 0.0327039 | 14.46198 | 15.99342 | 2.673574 | 56.36047 | 53.00686 | 57.5297 | 547.5744 |  | 110.59 | 347.683043 | 49.37704 | -0.07232428 | 47.72056 | 0.01313806 | 30.45656 | 0.04668474
2022/01/01 17:28:27 | 2088856.2 | 180.0032 | 116 | 24 | 5 | 0 | 11 | 3 | 0 | 3.757089 | 0 | 14.46198 | 15.99342 |  | 56.36047 | 53.00686 | 57.5412 | 547.5744 |  | 110.59 | 347.683043 | 39.52154 | 0.04806519 | 38.48517 | -0.04682183 | 30.17029 | -0.01456201
2022/01/01 17:34:01 | 2089190.2 | 3.822 | 116 | 22 | 5 | 1 | 6 | 3 | -50.0005 | 2.499862 | -124.9943 | 14.49835 | 16.88483 |  | 56.49076 | 55.66453 | 88.9028 | 850.1141 |  | 116.46 | 367.061522 | 51.54878 | 0.04408836 | 49.31998 | 0.006537437 | 30.38717 | 0.02664208
2022/01/01 18:04:01 | 2090990.2 | 1800.0043 | 116 | 26 | 5 | 1 | 6 | 3 | 0 | 3.495407 | 0 | 14.49835 | 16.88488 |  | 56.49076 | 55.66466 | 88.9028 | 850.1178 |  | 116.46 | 367.062609 | 29.94324 | -0.06591737 | 30.15861 | 0.06147087 | 30.12662 | 0.02619505
2022/01/01 19:48:32 | 2097261.3 | 6271.0193 | 116 | 27 | 5 | 1 | 6 | 3 | 0.04999381 | 4.199899 | 0.209969 | 16.70547 | 16.88533 | 3.922966 | 65.12978 | 55.66624 | 6358.51 | 850.1614 |  | 101.08 | 367.072391 | 30.01112 | 0.005171895 | 30.08549 | 0.008051991 | 30.01109 | -0.03166258
2022/01/01 20:18:32 | 2099061.3 | 1800.0027 | 116 | 28 | 5 | 1 | 6 | 3 | 0 | 4.188045 | 0 | 16.70547 | 16.88533 |  | 65.12978 | 55.66624 | 6358.514 | 850.1614 |  | 101.08 | 367.072391 | 29.93397 | -0.06954253 | 30.07876 | -0.03768027 | 30.15969 | -0.0001811981
2022/01/01 20:18:34 | 2099063.4 | 2.0525 | 116 | 29 | 5 | 1 | 6 | 3 | 0.2500257 | 4.193288 | 1.04843 | 16.70547 | 16.88533 | -∞ | 65.12978 | 55.66624 | 6358.514 | 850.1614 |  | 101.08 | 367.072391 | 29.93218 | -0.06990158 | 30.0784 | -0.03715413 | 30.15909 | 0.0003452238
2022/01/01 20:23:34 | 2099363.5 | 300.0032 | 116 | 30 | 5 | 1 | 6 | 3 | 0 | 4.188033 | 0 | 16.70547 | 16.88533 |  | 65.12978 | 55.66624 | 6358.514 | 850.1614 |  | 101.08 | 367.072391 | 29.9633 | -0.04238963 | 30.02346 | -0.03853261 | 30.10437 | -0.01428068
2022/01/01 20:33:39 | 2099968.8 | 55.0034 | 117 | 22 | 6 | 0 | 10 | 3 | 0.005508423 | 3.698752 | 0.02037429 | 16.76617 | 18.31964 | 2.672736 | 65.36858 | 60.50113 | 59.1392 | 545.8852 |  | 109.27 | 398.253043 | 49.62454 | 0.02347827 | 47.88023 | 0.007681847 | 30.45968 | 0.05867362
2022/01/01 20:36:39 | 2100148.8 | 180.0028 | 117 | 24 | 6 | 0 | 11 | 3 | 0 | 3.757215 | 0 | 16.76617 | 18.31964 |  | 65.36858 | 60.50113 | 59.1497 | 545.8852 |  | 109.27 | 398.253043 | 39.29479 | -0.07265568 | 38.49094 | 0.04118085 | 30.14793 | 0.02205551
2022/01/01 20:42:13 | 2100482.9 | 3.8077 | 117 | 22 | 6 | 1 | 6 | 3 | -50.00153 | 2.499943 | -125.001 | 16.80254 | 19.21074 |  | 65.49886 | 63.15784 | 90.5811 | 848.312 |  | 114.33 | 417.624783 | 51.41624 | -0.01550794 | 49.33601 | 0.001374483 | 30.38265 | 0.03009498
2022/01/01 21:12:13 | 2102282.9 | 1800.0038 | 117 | 26 | 6 | 1 | 6 | 3 | 0 | 3.495188 | 0 | 16.80254 | 19.21074 |  | 65.49886 | 63.15784 | 90.5811 | 848.312 |  | 114.33 | 417.624783 | 30.05298 | -0.03826618 | 30.06668 | -0.0003021955 | 30.0417 | -0.02236426
2022/01/01 22:56:40 | 2108550.0 | 6267.0117 | 117 | 27 | 6 | 1 | 6 | 3 | 0.04999891 | 4.199895 | 0.2099902 | 19.00947 | 19.21118 | 3.923172 | 74.13704 | 63.15936 | 6356.219 | 848.3602 |  | 101.06 | 417.634348 | 30.05024 | -0.0552994 | 30.04 | -0.04582345 | 30.09267 | 0.0004851818
2022/01/01 23:26:40 | 2110350.0 | 1800.0042 | 117 | 28 | 6 | 1 | 6 | 3 | 0 | 4.188087 | 0 | 19.00947 | 19.21118 |  | 74.13704 | 63.15936 | 6356.221 | 848.3602 |  | 101.06 | 417.634348 | 29.88061 | -0.05358458 | 30.08176 | 0.03970206 | 30.13445 | 0.03309727
2022/01/01 23:26:43 | 2110352.092 | 2.051 | 117 | 29 | 6 | 1 | 6 | 3 | 0.2500192 | 4.193875 | 1.048549 | 19.00947 | 19.21118 | -∞ | 74.13704 | 63.15936 | 6356.221 | 848.3602 |  | 101.06 | 417.634348 | 29.88135 | -0.05239361 | 30.07823 | 0.03929253 | 30.13329 | 0.03350452
2022/01/01 23:31:43 | 2110652.1 | 300.003 | 117 | 30 | 6 | 1 | 6 | 3 | 0 | 4.187439 | 0 | 19.00947 | 19.21118 |  | 74.13704 | 63.15936 | 6356.221 | 848.3602 |  | 101.06 | 417.634348 | 30.02636 | 0.06861508 | 30.04308 | 0.01936436 | 29.98984 | -0.02475917
2022/01/01 23:41:48 | 2111257.4 | 55.0027 | 118 | 22 | 7 | 0 | 10 | 3 | 0.006622314 | 3.697673 | 0.02448715 | 19.07018 | 20.64565 | 2.673209 | 74.37589 | 67.99451 | 57.9226 | 547.0444 |  | 108.26 | 448.818478 | 49.54031 | 0.0154829 | 47.71442 | -0.01778245 | 30.33025 | -0.002985001
2022/01/01 23:44:48 | 2111437.5 | 180.005 | 118 | 24 | 7 | 0 | 11 | 3 | 0 | 3.757144 | 0 | 19.07018 | 20.64565 |  | 74.37589 | 67.99451 | 57.9293 | 547.0444 |  | 108.26 | 448.818478 | 39.29688 | -0.06223202 | 38.64809 | 0.04240394 | 30.30078 | 0.01888752
2022/01/01 23:50:22 | 2111771.5 | 3.8034 | 118 | 22 | 7 | 1 | 6 | 3 | -49.98459 | 2.49997 | -124.96 | 19.10654 | 21.53679 |  | 74.50615 | 70.65106 | 88.9877 | 849.8401 |  | 112.72 | 468.191087 | 51.24164 | -0.02311945 | 49.25545 | -0.0150311 | 30.40479 | 0.04612803
2022/01/02 00:20:22 | 2113571.5 | 1800.0045 | 118 | 26 | 7 | 1 | 6 | 3 | 0 | 3.495173 | 0 | 19.10654 | 21.53684 |  | 74.50615 | 70.6512 | 88.9877 | 849.844 |  | 112.72 | 468.192174 | 30.02362 | -0.05551219 | 30.24619 | 0.05695701 | 30.23542 | 0.0393343
2022/01/02 02:04:53 | 2119842.7 | 6271.0969 | 118 | 27 | 7 | 1 | 6 | 3 | 0.04999559 | 4.20011 | 0.209987 | 21.31353 | 21.53735 | 3.923094 | 83.14445 | 70.65295 | 6358.539 | 849.8914 |  | 101.05 | 468.203261 | 30.05331 | 0.006195903 | 30.16029 | 0.01857936 | 30.17772 | 0.02741218
2022/01/02 02:34:53 | 2121642.7 | 1800.0022 | 118 | 28 | 7 | 1 | 6 | 3 | 0 | 4.188488 | 0 | 21.31353 | 21.53735 |  | 83.14445 | 70.65295 | 6358.543 | 849.8914 |  | 101.05 | 468.203261 | 29.97374 | -0.01186252 | 30.22444 | 0.02156079 | 30.26307 | 0.008329749
2022/01/02 02:34:55 | 2121644.8 | 2.0533 | 118 | 29 | 7 | 1 | 6 | 3 | 0.008261383 | 4.190391 | 0.03461842 | 21.31353 | 21.53735 | -∞ | 83.14445 | 70.65295 | 6358.543 | 849.8914 |  | 101.05 | 468.203261 | 29.97298 | -0.01368263 | 30.21677 | 0.01992191 | 30.25683 | 0.007806228
2022/01/02 02:39:55 | 2121944.9 | 300.0023 | 118 | 30 | 7 | 1 | 6 | 3 | 0 | 4.187754 | 0 | 21.31353 | 21.53735 |  | 83.14445 | 70.65295 | 6358.543 | 849.8914 |  | 101.05 | 468.203261 | 30.10018 | 0.06056607 | 30.13945 | 0.02856195 | 30.12157 | -0.000103116
2022/01/02 02:50:01 | 2122550.2 | 55.0033 | 119 | 22 | 8 | 0 | 10 | 3 | 0.0008773804 | 3.699041 | 0.003245466 | 21.37424 | 22.97202 | 2.673734 | 83.38331 | 75.48854 | 57.5683 | 547.4954 |  | 107.48 | 499.391739 | 49.43573 | -0.07335186 | 47.63414 | -0.02905011 | 30.29648 | -0.02348363
2022/01/02 02:53:01 | 2122730.2 | 180.0044 | 119 | 24 | 8 | 0 | 11 | 3 | 0 | 3.757288 | 0 | 21.37424 | 22.97202 |  | 83.38331 | 75.48854 | 57.5735 | 547.4954 |  | 107.48 | 499.391739 | 39.3811 | -0.016222 | 38.50727 | -0.03307223 | 30.19277 | -0.03365934
2022/01/02 02:58:35 | 2123064.2 | 3.7803 | 119 | 22 | 8 | 1 | 6 | 3 | -50.00137 | 2.499992 | -125.003 | 21.41062 | 23.8629 |  | 83.5136 | 78.14424 | 89.4219 | 849.468 |  | 111.45 | 518.758696 | 51.62194 | 0.06206751 | 49.3337 | -0.009313822 | 30.30842 | -0.007475019
2022/01/02 03:28:35 | 2124864.3 | 1800.0022 | 119 | 26 | 8 | 1 | 6 | 3 | 0 | 3.494807 | 0 | 21.41062 | 23.86293 |  | 83.5136 | 78.14431 | 89.4219 | 849.47 |  | 111.45 | 518.759348 | 30.13199 | 0.001724362 | 30.067 | 0.03412902 | 30.04908 | -0.003358722
2022/01/02 05:13:09 | 2131138.4 | 6274.1285 | 119 | 27 | 8 | 1 | 6 | 3 | 0.04999071 | 4.200021 | 0.209962 | 23.61753 | 23.86344 | 3.922989 | 92.15157 | 78.14609 | 6361.924 | 849.5126 |  | 101.04 | 518.770435 | 29.96231 | -0.04649043 | 30.31881 | 0.04495203 | 30.29397 | 0.03394723
2022/01/02 05:43:09 | 2132938.5 | 1800.0022 | 119 | 28 | 8 | 1 | 6 | 3 | 0 | 4.1883 | 0 | 23.61753 | 23.86344 |  | 92.15157 | 78.14609 | 6361.924 | 849.5126 |  | 101.04 | 518.770435 | 30.18395 | 0.03434181 | 30.09639 | -0.01974404 | 30.08554 | -0.04842997
2022/01/02 05:43:11 | 2132940.6 | 2.0501 | 119 | 29 | 8 | 1 | 6 | 3 | 0.2500111 | 4.194159 | 1.048586 | 23.61753 | 23.86344 |  | 92.15157 | 78.14609 | 6361.924 | 849.5126 |  | 101.04 | 518.770435 | 30.1835 | 0.03433583 | 30.09831 | -0.02031219 | 30.0877 | -0.04803292
2022/01/02 05:48:11 | 2133240.6 | 300.0024 | 119 | 30 | 8 | 1 | 6 | 3 | 0 | 4.188022 | 0 | 23.61753 | 23.86344 |  | 92.15157 | 78.14609 | 6361.924 | 849.5126 |  | 101.04 | 518.770435 | 29.91875 | -0.08621931 | 30.1111 | -0.0384444 | 30.14262 | -0.009785295
2022/01/02 05:58:16 | 2133845.9 | 55.0033 | 120 | 22 | 9 | 0 | 10 | 3 | 0.005889893 | 3.698141 | 0.02178165 | 23.67824 | 25.29812 | 2.672025 | 92.3904 | 82.98148 | 59.5533 | 545.5385 |  | 106.84 | 549.95913 | 49.65712 | -0.04305601 | 48.00211 | 0.01572847 | 30.60712 | 0.02290726
2022/01/02 06:01:16 | 2134026.0 | 180.0028 | 120 | 24 | 9 | 0 | 11 | 3 | 0 | 3.757135 | 0 | 23.67824 | 25.29812 |  | 92.3904 | 82.98148 | 59.5641 | 545.5385 |  | 106.84 | 549.95913 | 39.4617 | 0.02412677 | 38.88279 | 0.04267216 | 30.44086 | 0.04563332
2022/01/02 06:06:50 | 2134360.0 | 3.7852 | 120 | 22 | 9 | 1 | 6 | 3 | -49.99537 | 2.499339 | -124.9554 | 23.71461 | 26.18926 |  | 92.52072 | 85.63754 | 91.0801 | 847.8832 |  | 110.44 | 569.331739 | 51.67523 | 0.0574851 | 49.5945 | -0.01069307 | 30.53135 | -0.01552105
2022/01/02 06:36:50 | 2136160.0 | 1800.0027 | 120 | 26 | 9 | 1 | 6 | 3 | 0 | 3.49483 | 0 | 23.71461 | 26.18928 |  | 92.52072 | 85.6376 | 91.0801 | 847.8847 |  | 110.44 | 569.332174 | 30.27422 | 0.1011246 | 30.1657 | 0.03374279 | 30.14783 | 0.002880096
2022/01/02 08:21:29 | 2142439.0 | 6278.8949 | 120 | 27 | 9 | 1 | 6 | 3 | 0.04999716 | 4.199957 | 0.2099859 | 25.92175 | 26.18974 | 3.923131 | 101.1594 | 85.63918 | 6368.171 | 847.9244 |  | 101.03 | 569.342174 | 29.93295 | -0.0395155 | 30.13693 | -0.05636334 | 30.05551 | -0.0497818
2022/01/02 08:51:29 | 2144239.0 | 1800.003 | 120 | 28 | 9 | 1 | 6 | 3 | 0 | 4.188336 | 0 | 25.92175 | 26.18974 |  | 101.1594 | 85.63918 | 6368.173 | 847.9244 |  | 101.03 | 569.342174 | 29.94424 | -0.01876056 | 30.00435 | -0.05753219 | 30.09938 | -0.033288
2022/01/02 08:51:32 | 2144241.1 | 2.051699 | 120 | 29 | 9 | 1 | 6 | 3 | 0.2500393 | 4.194075 | 1.048684 | 25.92175 | 26.18974 | -∞ | 101.1594 | 85.63918 | 6368.173 | 847.9244 |  | 101.03 | 569.342174 | 29.94423 | -0.01995255 | 30.00885 | -0.05716415 | 30.10246 | -0.03247392
2022/01/02 08:56:32 | 2144541.1 | 300.005 | 120 | 30 | 9 | 1 | 6 | 3 | 0 | 4.187911 | 0 | 25.92175 | 26.18974 |  | 101.1594 | 85.63918 | 6368.173 | 847.9244 |  | 101.03 | 569.342174 | 30.20842 | 0.07059336 | 30.09974 | -0.01303613 | 30.09596 | -0.04392743
2022/01/02 11:56:32 | 2155341.2 | 10800.0046 | 121 | 32 | 10 | 1 | 6 | 3 | 0 | 4.18243 | 0 | 25.92175 | 26.18974 |  | 101.1594 | 85.63918 | 0 | 0 |  | 101.03 | 569.342174 | 29.88692 | 0.01856267 | 30.03868 | 0.01093209 | 30.07017 | 0.01755834
2022/01/02 12:06:09 | 2155918.8 | 300.0037 | 121 | 35 | 10 | 1 | 6 | 3 | 0 | 4.182898 | 0 | 0 | 0 |  | 0 | 0 | 0 | 0 |  | 0 | 0 | 30.02348 | 0.04114866 | 29.9426 | -0.01477003 | 29.93874 | -0.03243268
2022/01/02 13:57:00 | 2162569.3 | 6650.4397 | 121 | 36 | 10 | 1 | 6 | 3 | -1.501526 | 2.499883 | -3.753639 | 2.618467e-06 | 2.774089 | 3.693362 | 1.095276e-05 | 10.17134 | 0.0377 | 6649.321 |  | 105943262.5 | 60.306283 | 31.50663 | -0.07763386 | 31.55588 | -0.03422976 | 30.17117 | 0.007581711
2022/01/02 14:27:00 | 2164369.4 | 1800.0028 | 121 | 38 | 10 | 1 | 6 | 3 | 0 | 2.923068 | 0 | 2.618467e-06 | 2.774092 |  | 1.095276e-05 | 10.17135 | 0.0377 | 6649.33 |  | 105943400 | 60.306348 | 30.28676 | 0.0420934 | 30.19239 | -0.01897812 | 30.12512 | -0.04987121
2022/01/02 16:32:30 | 2171899.4 | 7529.9946 | 121 | 39 | 10 | 1 | 6 | 3 | 0.04999691 | 4.20006 | 0.20999 | 2.730328 | 2.774106 | 3.837127 | 10.46019 | 10.17139 | 7527.729 | 6649.37 |  | 101.6 | 60.306652 | 30.01291 | -0.05941153 | 30.24957 | -0.03718734 | 30.26704 | 0.006904006
2022/01/02 17:02:30 | 2173699.4 | 1800.0028 | 121 | 40 | 10 | 1 | 6 | 3 | 0 | 4.188219 | 0 | 2.730328 | 2.774106 |  | 10.46019 | 10.17139 | 7527.73 | 6649.37 |  | 101.6 | 60.306652 | 30.05674 | 0.03224373 | 30.22293 | -0.006030798 | 30.16979 | -0.02368212
2022/01/02 17:03:25 | 2173754.5 | 55.0036 | 121 | 41 | 10 | 1 | 6 | 3 | 0.001548767 | 4.079165 | 0.006317676 | 2.735581 | 2.900773 | 4.082 | 10.48191 | 10.6121 | 7533.229 | 6698.889 |  | 106.04 | 63.060283 | 34.80381 | -0.03781438 | 34.42633 | -0.03859162 | 30.20073 | 0.002960563
2022/01/02 17:13:25 | 2174354.5 | 600.0049 | 121 | 42 | 10 | 1 | 6 | 3 | 0 | 4.117921 | 0 | 2.735581 | 2.900773 |  | 10.48191 | 10.6121 | 7533.229 | 6698.889 |  | 106.04 | 63.060283 | 30.47084 | 0.004585981 | 30.41922 | -0.01802087 | 30.09092 | -0.02686739
2022/01/02 17:26:50 | 2175159.699 | 805.1263 | 121 | 43 | 10 | 1 | 6 | 3 | 0.04999861 | 4.200001 | 0.2099942 | 2.861035 | 2.900773 | 4.197098 | 11.00768 | 10.6121 | 8338.267 | 6698.897 |  | 101.39 | 63.060283 | 30.03074 | -0.06696463 | 30.25699 | -0.02999127 | 30.26035 | 0.02513468
2022/01/02 17:56:50 | 2176959.7 | 1800.0059 | 121 | 44 | 10 | 1 | 6 | 3 | 0 | 4.192048 | 0 | 2.861035 | 2.900773 |  | 11.00768 | 10.6121 | 8338.269 | 6698.897 |  | 101.39 | 63.060283 | 30.07245 | -0.01969635 | 30.22422 | 0.04189551 | 30.27696 | 0.03529191
2022/01/02 17:57:50 | 2177019.8 | 60.0027 | 121 | 45 | 10 | 1 | 6 | 3 | 0 | 4.191831 | 0 | 2.861035 | 2.900773 |  | 11.00768 | 10.6121 | 8338.269 | 6698.897 |  | 101.39 | 63.060283 | 30.06996 | -0.001727343 | 30.14452 | 0.03798604 | 30.16194 | 0.02917707
2022/01/02 20:57:50 | 2187819.8 | 10800.0037 | 121 | 47 | 10 | 1 | 6 | 4 | 0 | 4.187101 | 0 | 2.861035 | 2.900773 |  | 11.00768 | 10.6121 | 8338.269 | 6698.897 |  | 101.39 | 63.060283 | 29.97494 | -0.0585413 | 30.2327 | -0.02587318 | 30.27839 | 0.0384593
2022/01/03 22:22:03 | 2279272.1 | 91452.2556 | 121 | 48 | 10 | 1 | 6 | 4 | -0.1221313 | 2.499987 | -0.3053267 | 2.861036 | 5.996503 | 3.739063 | 11.00768 | 22.11123 | 8338.301 | 98131.33 |  | 209.59 | 130.358761 | 30.24742 | -0.04110932 | 30.29187 | 0.06115139 | 30.04111 | 0.04796207
2022/01/04 00:22:03 | 2286472.2 | 7200.004 | 121 | 49 | 10 | 1 | 6 | 4 | 0 | 2.826756 | 0 | 2.861036 | 5.996503 |  | 11.00768 | 22.11123 | 8338.301 | 98131.33 |  | 209.59 | 130.358761 | 30.2167 | 0.07942796 | 30.2421 | 0.03950953 | 30.15368 | -0.0001788139
2022/01/04 21:47:10 | 2363579.3 | 77107.0902 | 121 | 50 | 10 | 1 | 6 | 4 | 0.1192551 | 4.200002 | 0.5008717 | 5.416855 | 5.996504 | 3.771234 | 20.64867 | 22.11123 | 85428.52 | 98131.37 |  | 110.7 | 130.358783 | 30.01209 | 0.06507158 | 29.62754 | -0.007395148 | 29.66592 | -0.02947986
2022/01/04 21:57:15 | 2364184.6 | 55.0052 | 121 | 22 | 0 | 0 | 10 | 0 | 0.00377655 | 3.698536 | 0.01396771 | 5.477546 | 7.432686 | 2.670225 | 20.88747 | 26.94632 | 85487.12 | 98677.82 |  | 135.69 | 161.58013 | 49.70269 | 0.03886461 | 47.48941 | 0.036726 | 30.03358 | -0.01932204
2022/01/04 22:00:15 | 2364364.6 | 180.0016 | 121 | 24 | 0 | 0 | 11 | 0 | 0 | 3.755488 | 0 | 5.477546 | 7.432686 |  | 20.88747 | 26.94632 | 85487.13 | 98677.82 |  | 135.69 | 161.58013 | 39.23821 | -0.03291488 | 38.20926 | -0.04856348 | 29.95846 | -0.04502773
2022/01/04 22:05:49 | 2364698.7 | 3.8714 | 121 | 22 | 0 | 1 | 6 | 0 | -49.99572 | 2.499427 | -124.9607 | 5.513905 | 8.325055 |  | 21.01776 | 29.60527 | 85518.94 | 98979.93 |  | 150.98 | 180.979457 | 51.39989 | 0.03136754 | 49.10901 | -0.03261685 | 30.03379 | -0.03169835
2022/01/04 22:35:49 | 2366498.767 | 1800.003 | 121 | 26 | 0 | 1 | 6 | 0 | 0 | 3.495997 | 0 | 5.513905 | 8.325109 |  | 21.01776 | 29.6054 | 85518.94 | 98979.93 |  | 150.98 | 180.98063 | 29.84592 | -0.01884401 | 29.53153 | -0.0683254 | 29.58401 | -0.06393611
2022/01/05 00:20:30 | 2372779.5 | 6280.7067 | 121 | 27 | 0 | 1 | 6 | 0 | 0.04999883 | 4.199881 | 0.2099891 | 7.722745 | 8.325471 | 3.922917 | 29.66453 | 29.60666 | 91798.73 | 98979.98 |  | 107.8 | 180.9885 | 30.10497 | -0.07443786 | 30.01585 | -0.01330435 | 30.01908 | 0.004342794
2022/01/05 00:50:30 | 2374579.6 | 1800.0023 | 121 | 28 | 0 | 1 | 6 | 0 | 0 | 4.188304 | 0 | 7.722745 | 8.325471 |  | 29.66453 | 29.60666 | 91798.73 | 98979.98 |  | 107.8 | 180.9885 | 30.34504 | 0.06147981 | 30.46982 | 0.02645016 | 30.38861 | 0.03528416
2022/01/05 00:50:32 | 2374581.7 | 2.051899 | 121 | 29 | 0 | 1 | 6 | 0 | 0.2500163 | 4.193928 | 1.04855 | 7.722745 | 8.325471 | -∞ | 29.66453 | 29.60666 | 91798.73 | 98979.98 |  | 107.8 | 180.9885 | 30.34163 | 0.06017142 | 30.46425 | 0.02430964 | 30.38185 | 0.03225098
2022/01/05 00:55:32 | 2374881.7 | 300.0029 | 121 | 30 | 0 | 1 | 6 | 0 | 0 | 4.187825 | 0 | 7.722745 | 8.325471 |  | 29.66453 | 29.60666 | 91798.73 | 98979.98 |  | 107.8 | 180.9885 | 30.24167 | 0.04288733 | 30.16835 | -0.006741881 | 30.18579 | -0.01777232
2022/01/05 01:05:37 | 2375487.0 | 55.003 | 122 | 22 | 1 | 0 | 10 | 0 | 0.004928589 | 3.698792 | 0.01822983 | 7.783442 | 9.760953 | 2.671355 | 29.90334 | 34.44204 | 58.1552 | 546.8653 |  | 125.41 | 212.19463 | 49.74888 | 0.003160238 | 48.17604 | 0.01848221 | 30.63922 | -0.005800724
2022/01/05 01:08:38 | 2375667.1 | 180.0034 | 122 | 24 | 1 | 0 | 11 | 0 | 0 | 3.756668 | 0 | 7.783442 | 9.760953 |  | 29.90334 | 34.44204 | 58.1621 | 546.8653 |  | 125.41 | 212.19463 | 39.58337 | 0.0160408 | 38.98801 | 0.03087878 | 30.56912 | 0.04906595
2022/01/05 01:14:12 | 2376001.1 | 3.863 | 122 | 22 | 1 | 1 | 6 | 0 | -50.00272 | 2.499306 | -124.9721 | 7.819789 | 10.65293 |  | 30.03361 | 37.10053 | 89.9426 | 848.9904 |  | 136.23 | 231.585435 | 51.77032 | 0.09488344 | 49.45466 | -0.01459599 | 30.51301 | -0.03059387
2022/01/05 01:44:12 | 2377801.2 | 1800.0028 | 122 | 26 | 1 | 1 | 6 | 0 | 0 | 3.49561 | 0 | 7.819789 | 10.65296 |  | 30.03361 | 37.1006 | 89.9426 | 848.9924 |  | 136.23 | 231.586087 | 30.27954 | 0.03135443 | 30.26276 | -0.01804054 | 30.2167 | -0.04231215
2022/01/05 03:28:44 | 2384073.9 | 6272.6984 | 122 | 27 | 1 | 1 | 6 | 0 | 0.04999163 | 4.199999 | 0.2099648 | 10.02847 | 10.65347 | 3.92292 | 38.67937 | 37.1024 | 6361.643 | 849.0356 |  | 106.23 | 231.597174 | 30.25429 | 0.04540384 | 30.36442 | 0.03062248 | 30.24785 | 0.02181828
2022/01/05 03:58:44 | 2385874.0 | 1800.0044 | 122 | 28 | 1 | 1 | 6 | 0 | 0 | 4.18802 | 0 | 10.02847 | 10.65347 |  | 38.67937 | 37.1024 | 6361.645 | 849.0356 |  | 106.23 | 231.597174 | 30.10784 | 0.05044341 | 30.46455 | 0.05825818 | 30.40451 | 0.0318259
2022/01/05 03:58:47 | 2385876.1 | 2.0573 | 122 | 29 | 1 | 1 | 6 | 0 | 0.2500058 | 4.193892 | 1.048497 | 10.02847 | 10.65347 |  | 38.67937 | 37.1024 | 6361.645 | 849.0356 |  | 106.23 | 231.597174 | 30.11044 | 0.04827876 | 30.45905 | 0.05460536 | 30.39996 | 0.02936263
2022/01/05 04:03:47 | 2386176.1 | 300.0031 | 122 | 30 | 1 | 1 | 6 | 0 | 0 | 4.187639 | 0 | 10.02847 | 10.65347 |  | 38.67937 | 37.1024 | 6361.645 | 849.0356 |  | 106.23 | 231.597174 | 30.15931 | 0.05338252 | 30.38916 | 0.03198624 | 30.31495 | -0.0054878
2022/01/05 04:13:52 | 2386781.4 | 55.0031 | 123 | 22 | 2 | 0 | 10 | 0 | 0.001167297 | 3.697868 | 0.00431651 | 10.08915 | 12.08895 | 2.672098 | 38.91815 | 41.93789 | 59.6272 | 545.4805 |  | 119.82 | 262.803261 | 49.61024 | 0.03451943 | 48.01188 | 0.02220392 | 30.51848 | 0.02962291
2022/01/05 04:16:52 | 2386961.48 | 180.0024 | 123 | 24 | 2 | 0 | 11 | 0 | 0 | 3.756891 | 0 | 10.08915 | 12.08895 |  | 38.91815 | 41.93789 | 59.6361 | 545.4805 |  | 119.82 | 262.803261 | 39.63053 | 0.0523591 | 38.91747 | 0.03670454 | 30.47616 | 0.01090229
2022/01/05 04:22:26 | 2387295.5 | 3.8402 | 123 | 22 | 2 | 1 | 6 | 0 | -50.00065 | 2.499846 | -124.9939 | 10.1255 | 12.9807 |  | 39.04839 | 44.5956 | 91.1574 | 847.8823 |  | 128.2 | 282.18913 | 51.7185 | 0.08315563 | 49.77285 | -0.03057122 | 30.6885 | 0.03214777
2022/01/05 04:52:26 | 2389095.6 | 1800.0023 | 123 | 26 | 2 | 1 | 6 | 0 | 0 | 3.49521 | 0 | 10.1255 | 12.9807 |  | 39.04839 | 44.5956 | 91.1574 | 847.8823 |  | 128.2 | 282.18913 | 29.97613 | -0.01482964 | 30.11703 | -0.05579054 | 30.14855 | -0.04919708
2022/01/05 06:37:07 | 2395376.1 | 6280.4991 | 123 | 27 | 2 | 1 | 6 | 0 | 0.04999818 | 4.199907 | 0.2099877 | 12.33397 | 12.98122 | 3.923082 | 47.69308 | 44.59739 | 6370.551 | 847.9319 |  | 105.25 | 282.200435 | 29.63327 | 0.03684223 | 29.36775 | 0.04762352 | 29.4131 | 0.02996087
2022/01/05 07:07:07 | 2397176.2 | 1800.003 | 123 | 28 | 2 | 1 | 6 | 0 | 0 | 4.188166 | 0 | 12.33397 | 12.98122 |  | 47.69308 | 44.59739 | 6370.555 | 847.9319 |  | 105.25 | 282.200435 | 29.77894 | 0.06839871 | 29.41488 | 0.008268356 | 29.4956 | -0.02044559
2022/01/05 07:07:09 | 2397178.3 | 2.0526 | 123 | 29 | 2 | 1 | 6 | 0 | 0.07504177 | 4.191126 | 0.3145095 | 12.33397 | 12.98122 |  | 47.69308 | 44.59739 | 6370.555 | 847.9319 |  | 105.25 | 282.200435 | 29.77831 | 0.06784676 | 29.42149 | 0.009040385 | 29.49593 | -0.02076085
2022/01/05 07:12:09 | 2397478.3 | 300.0024 | 123 | 30 | 2 | 1 | 6 | 0 | 0 | 4.187758 | 0 | 12.33397 | 12.98122 |  | 47.69308 | 44.59739 | 6370.555 | 847.9319 |  | 105.25 | 282.200435 | 29.65905 | 0.05150378 | 29.47571 | -0.02552748 | 29.60592 | 0.02085745
2022/01/05 07:22:14 | 2398083.6 | 55.0028 | 124 | 22 | 3 | 0 | 10 | 0 | -0.001716614 | 3.698225 | -0.006348425 | 12.39466 | 14.41663 | 2.671012 | 47.93184 | 49.43241 | 59.0295 | 546.0265 |  | 116.31 | 313.405 | 49.18927 | -0.04936576 | 47.08869 | -0.1257944 | 29.73141 | -0.0685364
2022/01/05 07:25:14 | 2398263.7 | 180.0027 | 124 | 24 | 3 | 0 | 11 | 0 | 0 | 3.756574 | 0 | 12.39466 | 14.41663 |  | 47.93184 | 49.43241 | 59.0312 | 546.0294 |  | 116.31 | 313.405 | 39.16963 | 0.04429102 | 38.2012 | 0.04378796 | 29.75416 | -0.004009008
2022/01/05 07:30:48 | 2398597.7 | 3.8093 | 124 | 22 | 3 | 1 | 6 | 0 | -49.97878 | 2.49887 | -124.8905 | 12.43101 | 15.30816 |  | 48.06208 | 52.08888 | 91.248 | 847.6561 |  | 123.14 | 332.786087 | 51.04348 | -0.009359121 | 48.87265 | 0.01818538 | 29.85876 | 0.0365597
2022/01/05 08:00:48 | 2400397.7 | 1800.0022 | 124 | 26 | 3 | 1 | 6 | 0 | 0 | 3.495049 | 0 | 12.43101 | 15.30816 |  | 48.06208 | 52.08888 | 91.248 | 847.6561 |  | 123.14 | 332.786087 | 29.68865 | 0.018031 | 29.63523 | 0.06457865 | 29.72308 | 0.06680727
2022/01/05 09:45:33 | 2406682.8 | 6285.0516 | 124 | 27 | 3 | 1 | 6 | 0 | 0.04999734 | 4.199978 | 0.2099877 | 14.6389 | 15.30864 | 3.922877 | 56.70383 | 52.09055 | 6375.112 | 847.7031 |  | 104.58 | 332.796522 | 29.613 | -0.07502913 | 29.51703 | -0.01394331 | 29.63311 | 0.02360702
2022/01/05 10:15:33 | 2408482.9 | 1800.0025 | 124 | 28 | 3 | 1 | 6 | 0 | 0 | 4.188664 | 0 | 14.6389 | 15.30864 |  | 56.70383 | 52.09055 | 6375.112 | 847.7031 |  | 104.58 | 332.796522 | 29.60107 | -0.02874374 | 29.39942 | -0.03947258 | 29.63528 | 0.04158854
2022/01/05 10:15:35 | 2408485.0 | 2.0461 | 124 | 29 | 3 | 1 | 6 | 0 | 0.2500268 | 4.193769 | 1.048555 | 14.6389 | 15.30864 | -∞ | 56.70383 | 52.09055 | 6375.112 | 847.7031 |  | 104.58 | 332.796522 | 29.6076 | -0.02720054 | 29.40695 | -0.0364064 | 29.63522 | 0.04089336
2022/01/05 10:20:35 | 2408785.0 | 300.0032 | 124 | 30 | 3 | 1 | 6 | 0 | 0 | 4.187905 | 0 | 14.6389 | 15.30864 |  | 56.70383 | 52.09055 | 6375.112 | 847.7031 |  | 104.58 | 332.796522 | 29.72051 | 0.0147146 | 29.58466 | 0.03435314 | 29.58061 | 0.01007199
2022/01/05 10:30:41 | 2409390.3 | 55.0051 | 125 | 22 | 4 | 0 | 10 | 0 | 0.008895874 | 3.698005 | 0.03289699 | 14.6996 | 16.74418 | 2.671036 | 56.9426 | 56.92559 | 59.6814 | 545.3703 |  | 113.91 | 364.003913 | 49.25523 | -0.06135821 | 47.10731 | -0.06298661 | 29.78604 | -0.02772748
2022/01/05 10:33:41 | 2409570.4 | 180.0036 | 125 | 24 | 4 | 0 | 11 | 0 | 0 | 3.75635 | 0 | 14.6996 | 16.74418 |  | 56.9426 | 56.92559 | 59.6888 | 545.3703 |  | 113.91 | 364.003913 | 39.07975 | -0.01006484 | 37.88876 | -0.08150339 | 29.62697 | -0.04760981
2022/01/05 10:39:15 | 2409904.4 | 3.7772 | 125 | 22 | 4 | 1 | 6 | 0 | -50.00382 | 2.499758 | -124.9974 | 14.73594 | 17.63557 |  | 57.07281 | 59.58102 | 92.0187 | 846.9172 |  | 119.68 | 383.381957 | 51.38375 | 0.05089521 | 48.70538 | -0.0002026558 | 29.81915 | -0.0002121925
2022/01/05 11:09:15 | 2411704.4 | 1800.002 | 125 | 26 | 4 | 1 | 6 | 0 | 0 | 3.494389 | 0 | 14.73594 | 17.63562 |  | 57.07281 | 59.58117 | 92.0187 | 846.9213 |  | 119.68 | 383.383043 | 29.92913 | 0.0177747 | 29.45247 | -0.06816328 | 29.5332 | -0.04831195
2022/01/05 12:53:58 | 2417987.5 | 6283.0444 | 125 | 27 | 4 | 1 | 6 | 0 | 0.04999574 | 4.199993 | 0.2099818 | 16.94358 | 17.63606 | 3.922904 | 65.71329 | 59.58269 | 6374.065 | 846.9619 |  | 104.09 | 383.392609 | 29.98015 | 0.03599644 | 29.5955 | 0.02065003 | 29.57733 | 0.0118196
2022/01/05 13:23:58 | 2419787.5 | 1800.0016 | 125 | 28 | 4 | 1 | 6 | 0 | 0 | 4.188414 | 0 | 16.94358 | 17.63606 |  | 65.71329 | 59.58269 | 6374.07 | 846.9619 |  | 104.09 | 383.392609 | 29.92007 | -0.003743768 | 29.42218 | -0.05567253 | 29.45341 | -0.07336497
2022/01/05 13:24:00 | 2419789.6 | 2.0541 | 125 | 29 | 4 | 1 | 6 | 0 | 0.2500064 | 4.194138 | 1.048561 | 16.94358 | 17.63606 |  | 65.71329 | 59.58269 | 6374.07 | 846.9619 |  | 104.09 | 383.392609 | 29.91553 | -0.002443859 | 29.4241 | -0.05338586 | 29.45886 | -0.07010699
2022/01/05 13:29:00 | 2420089.7 | 300.0046 | 125 | 30 | 4 | 1 | 6 | 0 | 0 | 4.187815 | 0 | 16.94358 | 17.63606 |  | 65.71329 | 59.58269 | 6374.07 | 846.9619 |  | 104.09 | 383.392609 | 29.80218 | -0.03838241 | 29.36353 | -0.01464009 | 29.47251 | -0.03231347
2022/01/05 13:39:05 | 2420695.0 | 55.0035 | 126 | 22 | 5 | 0 | 10 | 0 | 0.001533508 | 3.698911 | 0.00567231 | 17.00427 | 19.07169 | 2.671556 | 65.95203 | 64.41763 | 58.9331 | 546.1215 |  | 112.16 | 414.601957 | 49.40295 | -0.02009273 | 47.41273 | -0.00254035 | 30.06006 | 0.05033374
2022/01/05 13:42:05 | 2420875.0 | 180.0033 | 126 | 24 | 5 | 0 | 11 | 0 | 0 | 3.756292 | 0 | 17.00427 | 19.07169 |  | 65.95203 | 64.41763 | 58.9373 | 546.1215 |  | 112.16 | 414.601957 | 39.37949 | 0.02402663 | 37.97461 | -0.02847552 | 29.64367 | -0.05326152
2022/01/05 13:47:39 | 2421208.966 | 3.7457 | 126 | 22 | 5 | 1 | 6 | 0 | -50.00197 | 2.499207 | -124.9653 | 17.04062 | 19.96253 |  | 66.08223 | 67.07124 | 91.0164 | 847.8212 |  | 117.15 | 433.968043 | 51.4706 | 0.07640004 | 48.84043 | 0.01383305 | 29.88179 | 0.01216888
2022/01/05 14:17:39 | 2423009.0 | 1800.0032 | 126 | 26 | 5 | 1 | 6 | 0 | 0 | 3.494271 | 0 | 17.04062 | 19.96255 |  | 66.08223 | 67.0713 | 91.0164 | 847.8226 |  | 117.15 | 433.968478 | 29.90256 | 0.04017174 | 29.59539 | 0.04954457 | 29.58429 | 0.02747774
2022/01/05 16:02:20 | 2429289.1 | 6280.0274 | 126 | 27 | 5 | 1 | 6 | 0 | 0.04999649 | 4.199956 | 0.2099831 | 19.24758 | 19.96297 | 3.922643 | 74.71996 | 67.07277 | 6368.629 | 847.8676 |  | 103.72 | 433.977609 | 29.87412 | -0.04235864 | 29.61682 | -0.05200088 | 29.6976 | -0.0100702
2022/01/05 16:32:20 | 2431089.1 | 1800.0029 | 126 | 28 | 5 | 1 | 6 | 0 | 0 | 4.188216 | 0 | 19.24758 | 19.96297 |  | 74.71996 | 67.07277 | 6368.633 | 847.8676 |  | 103.72 | 433.977609 | 29.97311 | 0.03482699 | 29.64449 | -0.004954934 | 29.63342 | -0.0248301
2022/01/05 16:32:22 | 2431091.2 | 2.0513 | 126 | 29 | 5 | 1 | 6 | 0 | 0.005214036 | 4.188214 | 0.0218375 | 19.24758 | 19.96297 | ∞ | 74.71996 | 67.07277 | 6368.633 | 847.8676 |  | 103.72 | 433.977609 | 29.97376 | 0.03359819 | 29.64518 | -0.005582171 | 29.63506 | -0.02508569
2022/01/05 16:37:22 | 2431391.3 | 300.004 | 126 | 30 | 5 | 1 | 6 | 0 | 0 | 4.187905 | 0 | 19.24758 | 19.96297 |  | 74.71996 | 67.07277 | 6368.633 | 847.8676 |  | 103.72 | 433.977609 | 30.00881 | 0.04870057 | 29.51122 | -0.04098415 | 29.63437 | 0.0009602308
2022/01/05 16:47:27 | 2431996.6 | 55.0032 | 127 | 22 | 6 | 0 | 10 | 0 | 0.004692078 | 3.697726 | 0.01735002 | 19.30829 | 21.39866 | 2.671807 | 74.95878 | 71.90778 | 57.9833 | 547.0369 |  | 110.83 | 465.188261 | 49.69448 | 0.02130866 | 47.51522 | -0.02565265 | 30.07445 | -0.03100038
2022/01/05 16:50:27 | 2432176.6 | 180.0034 | 127 | 24 | 6 | 0 | 11 | 0 | 0 | 3.756142 | 0 | 19.30829 | 21.39866 |  | 74.95878 | 71.90778 | 57.9888 | 547.0369 |  | 110.83 | 465.188261 | 39.5702 | -0.007151365 | 38.42998 | 0.03686428 | 29.97996 | 0.04855335
2022/01/05 16:56:01 | 2432510.6 | 3.742099 | 127 | 22 | 6 | 1 | 6 | 0 | -50.00385 | 2.499825 | -125.0009 | 19.34465 | 22.28963 |  | 75.08904 | 74.56156 | 89.5721 | 849.2519 |  | 115.22 | 484.557174 | 51.50524 | 0.01924157 | 49.07918 | -0.02372503 | 30.16519 | 0.0304985
2022/01/05 17:26:01 | 2434310.6 | 1800.0037 | 127 | 26 | 6 | 1 | 6 | 0 | 0 | 3.494023 | 0 | 19.34465 | 22.28969 |  | 75.08904 | 74.56171 | 89.5721 | 849.2563 |  | 115.22 | 484.558478 | 29.90777 | -0.01610696 | 29.79132 | 0.030334 | 29.78032 | 0.02813458
2022/01/05 19:10:40 | 2440589.7 | 6279.0742 | 127 | 27 | 6 | 1 | 6 | 0 | 0.04998034 | 4.199865 | 0.2099107 | 21.55187 | 22.29021 | 3.922779 | 83.72752 | 74.56351 | 6367.782 | 849.3055 |  | 103.43 | 484.569783 | 30.14249 | 0.03294289 | 29.64532 | -0.03585041 | 29.71198 | -0.01378477
2022/01/05 19:40:40 | 2442389.8 | 1800.0038 | 127 | 28 | 6 | 1 | 6 | 0 | 0 | 4.188324 | 0 | 21.55187 | 22.29021 |  | 83.72752 | 74.56351 | 6367.782 | 849.3055 |  | 103.43 | 484.569783 | 30.18369 | 0.01481831 | 30.20902 | -0.05407035 | 30.2053 | -0.06071985
2022/01/05 19:40:42 | 2442391.864 | 2.0493 | 127 | 29 | 6 | 1 | 6 | 0 | 0.2500286 | 4.194042 | 1.04863 | 21.55187 | 22.29021 |  | 83.72752 | 74.56351 | 6367.782 | 849.3055 |  | 103.43 | 484.569783 | 30.18294 | 0.0145961 | 30.20709 | -0.05428764 | 30.20265 | -0.06049192
2022/01/05 19:45:42 | 2442691.9 | 300.0031 | 127 | 30 | 6 | 1 | 6 | 0 | 0 | 4.187943 | 0 | 21.55187 | 22.29021 |  | 83.72752 | 74.56351 | 6367.782 | 849.3055 |  | 103.43 | 484.569783 | 30.21365 | -0.01597941 | 30.35242 | 0.01941323 | 30.37699 | 0.04147887
2022/01/05 19:55:48 | 2443297.3 | 55.0048 | 128 | 22 | 7 | 0 | 10 | 0 | -0.001655579 | 3.697971 | -0.006122283 | 21.61257 | 23.72615 | 2.672028 | 83.96631 | 79.39939 | 59.8662 | 545.2573 |  | 109.78 | 515.78587 | 49.82185 | -0.01406074 | 48.2946 | 0.02673864 | 30.81142 | 0.04974604
2022/01/05 19:58:48 | 2443477.3 | 180.0031 | 128 | 24 | 7 | 0 | 11 | 0 | 0 | 3.756218 | 0 | 21.61257 | 23.72615 |  | 83.96631 | 79.39939 | 59.8662 | 545.2602 |  | 109.78 | 515.78587 | 39.61541 | -0.03902674 | 38.70427 | -0.03616571 | 30.38618 | -0.04121959
2022/01/05 20:04:22 | 2443811.25 | 3.7363 | 128 | 22 | 7 | 1 | 6 | 0 | -50.00074 | 2.499679 | -124.9858 | 21.64894 | 24.61727 |  | 84.09659 | 82.0536 | 92.2726 | 846.6773 |  | 113.71 | 535.158043 | 51.93091 | 0.1220071 | 49.65357 | 0.0007879734 | 30.64212 | -0.0035882
2022/01/05 20:34:22 | 2445611.3 | 1800.0029 | 128 | 26 | 7 | 1 | 6 | 0 | 0 | 3.494111 | 0 | 21.64894 | 24.61729 |  | 84.09659 | 82.05366 | 92.2726 | 846.6789 |  | 113.71 | 535.158478 | 30.13418 | -0.07397532 | 30.26967 | 0.08529902 | 30.22362 | 0.05004883
2022/01/05 22:19:01 | 2451890.8 | 6279.4809 | 128 | 27 | 7 | 1 | 6 | 0 | 0.04999986 | 4.200081 | 0.2100035 | 23.85671 | 24.61779 | 3.922797 | 92.73749 | 82.05542 | 6370.928 | 846.7246 |  | 103.19 | 535.169348 | 30.16677 | -0.03212333 | 30.14268 | 0.04258752 | 30.06125 | 0.04922569
2022/01/05 22:49:01 | 2453690.9 | 1800.0043 | 128 | 28 | 7 | 1 | 6 | 0 | 0 | 4.188165 | 0 | 23.85671 | 24.61779 |  | 92.73749 | 82.05542 | 6370.929 | 846.7246 |  | 103.19 | 535.169348 | 30.00419 | 0.02292216 | 30.1844 | 0.06596148 | 30.22301 | 0.07922947
2022/01/05 22:49:03 | 2453692.956 | 2.0478 | 128 | 29 | 7 | 1 | 6 | 0 | 0.0152424 | 4.190508 | 0.0638734 | 23.85671 | 24.61779 |  | 92.73749 | 82.05542 | 6370.929 | 846.7246 |  | 103.19 | 535.169348 | 30.00104 | 0.02146492 | 30.18267 | 0.06547146 | 30.22152 | 0.07829365
2022/01/05 22:54:03 | 2453993.0 | 300.0018 | 128 | 30 | 7 | 1 | 6 | 0 | 0 | 4.187887 | 0 | 23.85671 | 24.61779 |  | 92.73749 | 82.05542 | 6370.929 | 846.7246 |  | 103.19 | 535.169348 | 30.07116 | 0.05994201 | 30.28675 | 0.06530285 | 30.29718 | 0.04989028
2022/01/05 23:04:09 | 2454598.3 | 55.0036 | 129 | 22 | 8 | 0 | 10 | 0 | 0.001747131 | 3.697688 | 0.006460345 | 23.91743 | 26.05367 | 2.672166 | 92.97635 | 86.89107 | 59.3452 | 545.7536 |  | 108.93 | 566.38413 | 49.37839 | -0.05661249 | 47.66408 | -0.1211464 | 30.3275 | -0.03511846
2022/01/05 23:07:09 | 2454778.4 | 180.0035 | 129 | 24 | 8 | 0 | 11 | 0 | 0 | 3.756367 | 0 | 23.91743 | 26.05367 |  | 92.97635 | 86.89107 | 59.3587 | 545.7536 |  | 108.93 | 566.38413 | 39.42194 | -0.01672029 | 38.73853 | 0.02983332 | 30.35048 | 0.02153933
2022/01/05 23:12:43 | 2455112.3 | 3.7239 | 129 | 22 | 8 | 1 | 6 | 0 | -50.00008 | 2.49976 | -124.9882 | 23.9538 | 26.94449 |  | 93.10662 | 89.54429 | 91.0714 | 847.8571 |  | 112.49 | 585.749783 | 51.57149 | 0.06695032 | 49.46 | -0.0488019 | 30.50444 | 0
2022/01/05 23:42:43 | 2456912.4 | 1800.0039 | 129 | 26 | 8 | 1 | 6 | 0 | 0 | 3.494083 | 0 | 23.9538 | 26.94449 |  | 93.10662 | 89.54429 | 91.0714 | 847.8571 |  | 112.49 | 585.749783 | 30.18529 | 0.02173185 | 30.25262 | 0.05981505 | 30.2348 | 0.05764067
2022/01/06 01:27:28 | 2463197.8 | 6285.4112 | 129 | 27 | 8 | 1 | 6 | 0 | 0.04999851 | 4.19994 | 0.2099907 | 26.16169 | 26.94496 | 3.923006 | 101.748 | 89.54594 | 6375.703 | 847.9045 |  | 102.99 | 585.76 | 30.07191 | 0.0200963 | 30.15958 | -0.01742244 | 30.19113 | -0.001987219
2022/01/06 01:57:28 | 2464997.9 | 1800.004 | 129 | 28 | 8 | 1 | 6 | 0 | 0 | 4.188417 | 0 | 26.16169 | 26.94496 |  | 101.748 | 89.54594 | 6375.703 | 847.9045 |  | 102.99 | 585.76 | 29.94557 | -0.05415142 | 30.04771 | -0.06078064 | 30.12157 | -0.01668751
2022/01/06 01:57:30 | 2465000.0 | 2.049599 | 129 | 29 | 8 | 1 | 6 | 0 | 0.2499743 | 4.194095 | 1.048416 | 26.16169 | 26.94496 | -∞ | 101.748 | 89.54594 | 6375.703 | 847.9045 |  | 102.99 | 585.76 | 29.95016 | -0.05343974 | 30.05261 | -0.05895427 | 30.12718 | -0.01508334
2022/01/06 02:02:30 | 2465300.006 | 300.0019 | 129 | 30 | 8 | 1 | 6 | 0 | 0 | 4.187816 | 0 | 26.16169 | 26.94496 |  | 101.748 | 89.54594 | 6375.703 | 847.9045 |  | 102.99 | 585.76 | 30.08765 | -0.04015684 | 30.21862 | -0.02778769 | 30.27136 | 0.005283356
2022/01/06 02:12:36 | 2465905.3 | 55.0032 | 130 | 22 | 9 | 0 | 10 | 0 | 0.0009536743 | 3.697748 | 0.003526447 | 26.22238 | 28.38074 | 2.671985 | 101.9868 | 94.38122 | 58.1879 | 546.9209 |  | 108.23 | 616.972609 | 49.72753 | 0.01287103 | 47.73243 | -0.08069277 | 30.37006 | -0.04170775
2022/01/06 02:15:36 | 2466085.4 | 180.0034 | 130 | 24 | 9 | 0 | 11 | 0 | 0 | 3.756264 | 0 | 26.22238 | 28.38074 |  | 101.9868 | 94.38122 | 58.1984 | 546.9209 |  | 108.23 | 616.972609 | 39.59726 | 0.04695892 | 38.66525 | -0.05172133 | 30.31118 | -0.04602313
2022/01/06 02:21:10 | 2466419.3 | 3.7221 | 130 | 22 | 9 | 1 | 6 | 0 | -49.98904 | 2.49983 | -124.9641 | 26.25874 | 29.27167 |  | 102.117 | 97.03467 | 90.3872 | 848.5383 |  | 111.47 | 636.340652 | 51.56175 | 0.02677798 | 49.32624 | -0.05645752 | 30.38661 | -0.05205095
2022/01/06 02:51:10 | 2468219.4 | 1800.0034 | 130 | 26 | 9 | 1 | 6 | 0 | 0 | 3.493998 | 0 | 26.25874 | 29.27167 |  | 102.117 | 97.03467 | 90.3872 | 848.5383 |  | 111.47 | 636.340652 | 29.97666 | -0.01836777 | 30.15682 | 0.04104733 | 30.22366 | 0.03664911
2022/01/06 04:35:58 | 2474508.0 | 6288.6176 | 130 | 27 | 9 | 1 | 6 | 0 | 0.04999384 | 4.200132 | 0.2099807 | 28.46663 | 29.27214 | 3.923159 | 110.7585 | 97.03631 | 6378.181 | 848.5831 |  | 102.83 | 636.35087 | 30.06407 | 0.0004905462 | 30.16889 | 0.02761841 | 30.2075 | 0.02321541
2022/01/06 05:05:59 | 2476308.1 | 1800.0034 | 130 | 28 | 9 | 1 | 6 | 0 | 0 | 4.188269 | 0 | 28.46663 | 29.27214 |  | 110.7585 | 97.03631 | 6378.185 | 848.5831 |  | 102.83 | 636.35087 | 29.90646 | -0.05424321 | 30.03458 | -0.05301118 | 30.08725 | -0.02656579
2022/01/06 05:06:01 | 2476310.2 | 2.056099 | 130 | 29 | 9 | 1 | 6 | 0 | 0.2500176 | 4.194089 | 1.048596 | 28.46663 | 29.27214 |  | 110.7585 | 97.03631 | 6378.185 | 848.5831 |  | 102.83 | 636.35087 | 29.91003 | -0.05160178 | 30.0411 | -0.04968402 | 30.09187 | -0.02465368
2022/01/06 05:11:01 | 2476610.2 | 300.0044 | 130 | 30 | 9 | 1 | 6 | 0 | 0 | 4.187939 | 0 | 28.46663 | 29.27214 |  | 110.7585 | 97.03631 | 6378.185 | 848.5831 |  | 102.83 | 636.35087 | 29.89423 | -0.08850396 | 30.18008 | -0.01870036 | 30.19752 | -0.003262758
2022/01/06 08:11:01 | 2487410.276 | 10800.0017 | 131 | 32 | 10 | 1 | 6 | 0 | 0 | 4.182066 | 0 | 28.46663 | 29.27214 |  | 110.7585 | 97.03631 | 0 | 0 |  | 102.83 | 636.35087 | 29.92005 | -0.01885712 | 29.74007 | 0.03663659 | 29.7573 | 0.007946491
2022/01/06 08:20:41 | 2487990.5 | 300.0022 | 131 | 35 | 10 | 1 | 6 | 0 | 0 | 4.182475 | 0 | 0 | 0 |  | 0 | 0 | 0 | 0 |  | 0 | 0 | 29.98951 | -0.06404102 | 29.66846 | -0.04051864 | 29.79871 | 0.01465976
2022/01/06 10:11:10 | 2494619.884 | 6629.3232 | 131 | 36 | 10 | 1 | 6 | 0 | -1.50164 | 2.49996 | -3.75404 | 8.543373e-08 | 2.765281 | 3.694783 | 3.573388e-07 | 10.14303 | 0.0289 | 6628.317 |  | 3236756200 | 60.114804 | 31.49054 | -0.04172564 | 31.11036 | 0.009601712 | 29.80894 | 0.04054368
2022/01/06 10:41:10 | 2496419.9 | 1800.0035 | 131 | 38 | 10 | 1 | 6 | 0 | 0 | 2.922718 | 0 | 8.543373e-08 | 2.765285 |  | 3.573388e-07 | 10.14304 | 0.0289 | 6628.324 |  | 3236759800 | 60.114891 | 29.88282 | 0.005367398 | 29.66036 | 0.01665652 | 29.65636 | 0.007828474
2022/01/06 12:46:28 | 2503937.8 | 7517.7727 | 131 | 39 | 10 | 1 | 6 | 0 | 0.04999641 | 4.199886 | 0.2099792 | 2.720964 | 2.765297 | 3.838543 | 10.42678 | 10.14307 | 7516.583 | 6628.366 |  | 101.63 | 60.115152 | 29.82632 | -0.05173981 | 29.63904 | 0.02165973 | 29.73396 | 0.03050387
2022/01/06 13:16:28 | 2505737.8 | 1800.003 | 131 | 40 | 10 | 1 | 6 | 0 | 0 | 4.187984 | 0 | 2.720964 | 2.765297 |  | 10.42678 | 10.14307 | 7516.585 | 6628.366 |  | 101.63 | 60.115152 | 29.70368 | 0.02298057 | 29.57259 | 0.0662452 | 29.66043 | 0.04417419
2022/01/06 13:17:23 | 2505792.8 | 55.0043 | 131 | 41 | 10 | 1 | 6 | 0 | 0.002410889 | 4.078948 | 0.009833891 | 2.726214 | 2.892138 | 4.081482 | 10.44849 | 10.58379 | 7522.016 | 6677.948 |  | 106.09 | 62.872565 | 34.67958 | 0.008990765 | 33.8958 | 0.0544405 | 29.63704 | 0.04831254
2022/01/06 13:27:23 | 2506392.9 | 600.0024 | 131 | 42 | 10 | 1 | 6 | 0 | 0 | 4.118162 | 0 | 2.726214 | 2.892138 |  | 10.44849 | 10.58379 | 7522.017 | 6677.948 |  | 106.09 | 62.872565 | 30.03477 | -0.05542576 | 29.7015 | -0.05723536 | 29.42186 | -0.03962457
2022/01/06 13:40:48 | 2507197.4 | 804.4442 | 131 | 43 | 10 | 1 | 6 | 0 | 0.04999617 | 4.20014 | 0.2099909 | 2.851703 | 2.892138 | 4.197393 | 10.97442 | 10.58379 | 8326.333 | 6677.959 |  | 101.42 | 62.872565 | 29.81944 | -0.06329 | 29.63657 | -0.0002723932 | 29.76944 | 0.01960278
2022/01/06 14:10:48 | 2508997.423 | 1800.0039 | 131 | 44 | 10 | 1 | 6 | 0 | 0 | 4.191419 | 0 | 2.851703 | 2.892138 |  | 10.97442 | 10.58379 | 8326.337 | 6677.959 |  | 101.42 | 62.872565 | 29.70624 | -0.02876937 | 29.50497 | 0.05243838 | 29.50089 | 0.01932979
2022/01/06 14:11:48 | 2509057.5 | 60.0026 | 131 | 45 | 10 | 1 | 6 | 0 | 0 | 4.191414 | 0 | 2.851703 | 2.892138 |  | 10.97442 | 10.58379 | 8326.337 | 6677.959 |  | 101.42 | 62.872565 | 29.6926 | -0.04045725 | 29.50054 | 0.04194856 | 29.49646 | 0.0088346
2022/01/06 14:21:53 | 2509662.764 | 55.0048 | 131 | 22 | 0 | 0 | 10 | 1 | 0.005432129 | 3.699589 | 0.02009664 | 2.91238 | 4.328057 | 2.669787 | 11.21318 | 15.41859 | 8383.769 | 7225.557 |  | 148.61 | 94.088196 | 49.16938 | 0.01270652 | 47.24728 | -0.06762624 | 29.74029 | -0.04800916
2022/01/06 14:24:53 | 2509842.817 | 180.004 | 131 | 24 | 0 | 0 | 11 | 1 | 0 | 3.758188 | 0 | 2.91238 | 4.328057 |  | 11.21318 | 15.41859 | 8383.779 | 7225.557 |  | 148.61 | 94.088196 | 38.93479 | -0.04457235 | 37.99318 | 0.002304316 | 29.72616 | 0.02663553
2022/01/06 14:30:27 | 2510176.9 | 3.8419 | 131 | 22 | 0 | 1 | 6 | 1 | -50.00227 | 2.499804 | -124.9959 | 2.948712 | 5.219953 |  | 11.34341 | 18.07615 | 8415.397 | 7527.802 |  | 177.02 | 113.477239 | 51.3025 | 0.06541848 | 48.83428 | -0.01898408 | 29.97428 | 0.01779854
2022/01/06 15:00:27 | 2511976.897 | 1800.003 | 131 | 26 | 0 | 1 | 6 | 1 | 0 | 3.496624 | 0 | 2.948712 | 5.220009 |  | 11.34341 | 18.0763 | 8415.397 | 7527.806 |  | 177.03 | 113.478457 | 29.86216 | 0.06027699 | 29.58227 | 0.006501079 | 29.54996 | -0.03325224
2022/01/06 16:45:02 | 2518251.3 | 6274.3639 | 131 | 27 | 0 | 1 | 6 | 1 | 0.04999802 | 4.199908 | 0.2099871 | 5.151672 | 5.220547 | 3.923984 | 19.96878 | 18.07818 | 14688.58 | 7527.856 |  | 101.34 | 113.490152 | 29.8901 | -0.01337588 | 29.52637 | 0.04926562 | 29.52231 | 0.05149305
2022/01/06 17:15:02 | 2520051.349 | 1800.0028 | 131 | 28 | 0 | 1 | 6 | 1 | 0 | 4.188038 | 0 | 5.151672 | 5.220547 |  | 19.96878 | 18.07818 | 14688.58 | 7527.856 |  | 101.34 | 113.490152 | 29.69972 | 0.02205312 | 29.6322 | 0.06416857 | 29.69885 | 0.06419182
2022/01/06 17:15:04 | 2520053.4 | 2.0486 | 131 | 29 | 0 | 1 | 6 | 1 | 0.2500205 | 4.193097 | 1.04836 | 5.151672 | 5.220547 | -∞ | 19.96878 | 18.07818 | 14688.58 | 7527.856 |  | 101.34 | 113.490152 | 29.7027 | 0.02091021 | 29.62687 | 0.06043659 | 29.69637 | 0.0623904
2022/01/06 17:20:04 | 2520353.5 | 300.0032 | 131 | 30 | 0 | 1 | 6 | 1 | 0 | 4.187806 | 0 | 5.151672 | 5.220547 |  | 19.96878 | 18.07818 | 14688.58 | 7527.856 |  | 101.34 | 113.490152 | 29.7192 | -0.05764306 | 29.48345 | 0.0150317 | 29.54298 | -0.01366854
2022/01/06 17:30:09 | 2520958.8 | 55.005 | 132 | 22 | 1 | 0 | 10 | 1 | 0.006416321 | 3.699232 | 0.02373546 | 5.212361 | 6.656609 | 2.669643 | 20.20753 | 22.91279 | 57.8431 | 547.2149 |  | 127.71 | 144.708891 | 49.65794 | 0.04262447 | 47.48526 | -0.02406955 | 29.96572 | -0.03156245
2022/01/06 17:33:09 | 2521138.8 | 180.0051 | 132 | 24 | 1 | 0 | 11 | 1 | 0 | 3.756076 | 0 | 5.212361 | 6.656609 |  | 20.20753 | 22.91279 | 57.8518 | 547.2149 |  | 127.71 | 144.708891 | 39.45824 | 0.01834989 | 38.1926 | -0.03808856 | 29.80193 | -0.03434956
2022/01/06 17:38:43 | 2521472.792 | 3.7634 | 132 | 22 | 1 | 1 | 6 | 1 | -49.9945 | 2.499867 | -124.9796 | 5.248695 | 7.547678 |  | 20.33768 | 25.56605 | 89.6198 | 849.1755 |  | 143.8 | 164.079957 | 51.37523 | 0.06817579 | 48.84635 | -0.002498627 | 29.8173 | -0.02245724
2022/01/06 18:08:43 | 2523272.836 | 1800.0029 | 132 | 26 | 1 | 1 | 6 | 1 | 0 | 3.494614 | 0 | 5.248695 | 7.547702 |  | 20.33768 | 25.56611 | 89.6198 | 849.1772 |  | 143.8 | 164.080478 | 29.73544 | 0.004286766 | 29.69627 | 0.05562067 | 29.72761 | 0.05785346
2022/01/06 19:53:28 | 2529557.5 | 6284.6313 | 132 | 27 | 1 | 1 | 6 | 1 | 0.04998727 | 4.199807 | 0.2099369 | 7.456398 | 7.548155 | 3.922921 | 28.97898 | 25.56769 | 6372.446 | 849.2236 |  | 101.23 | 164.090326 | 30.32035 | 0.0006824732 | 30.43766 | -0.01707613 | 30.32115 | -0.02370238
2022/01/06 20:23:28 | 2531357.6 | 1800.0037 | 132 | 28 | 1 | 1 | 6 | 1 | 0 | 4.188324 | 0 | 7.456398 | 7.548155 |  | 28.97898 | 25.56769 | 6372.451 | 849.2236 |  | 101.23 | 164.090326 | 30.20088 | 0.01744747 | 30.23331 | -0.03869355 | 30.22254 | -0.05636394
2022/01/06 20:23:30 | 2531359.6 | 2.051699 | 132 | 29 | 1 | 1 | 6 | 1 | 0.2499819 | 4.193935 | 1.048408 | 7.456398 | 7.548155 |  | 28.97898 | 25.56769 | 6372.451 | 849.2236 |  | 101.23 | 164.090326 | 30.20184 | 0.0188374 | 30.23879 | -0.0362403 | 30.22565 | -0.05405773
2022/01/06 20:28:30 | 2531659.7 | 300.0014 | 132 | 30 | 1 | 1 | 6 | 1 | 0 | 4.187448 | 0 | 7.456398 | 7.548155 |  | 28.97898 | 25.56769 | 6372.451 | 849.2236 |  | 101.23 | 164.090326 | 30.18879 | 0.05807638 | 30.31995 | 0.02315938 | 30.21746 | -0.003288388
2022/01/06 20:38:35 | 2532265.0 | 55.0026 | 133 | 22 | 2 | 0 | 10 | 1 | 0.003936768 | 3.697441 | 0.01455597 | 7.517094 | 8.984235 | 2.670516 | 29.21776 | 30.40227 | 58.9996 | 546.0412 |  | 119.52 | 195.309457 | 49.78573 | -0.02420068 | 48.13438 | 0.03123403 | 30.52551 | 0.01474023
2022/01/06 20:41:36 | 2532445.1 | 180.0033 | 133 | 24 | 2 | 0 | 11 | 1 | 0 | 3.75623 | 0 | 7.517094 | 8.984235 |  | 29.21776 | 30.40227 | 59.0089 | 546.0412 |  | 119.52 | 195.309457 | 39.34314 | -0.03655791 | 38.7495 | -0.03875375 | 30.38987 | -0.006375313
2022/01/06 20:47:09 | 2532779.0 | 3.7508 | 133 | 22 | 2 | 1 | 6 | 1 | -49.96813 | 2.499768 | -124.9087 | 7.553463 | 9.875458 |  | 29.34802 | 33.05593 | 91.3498 | 847.4923 |  | 130.74 | 214.68387 | 51.66919 | 0.06328702 | 49.65075 | 0.02098322 | 30.67444 | 0.01078069
2022/01/06 21:17:10 | 2534579.1 | 1800.0045 | 133 | 26 | 2 | 1 | 6 | 1 | 0 | 3.494332 | 0 | 7.553463 | 9.875514 |  | 29.34802 | 33.05607 | 91.3498 | 847.4963 |  | 130.74 | 214.685087 | 29.99742 | 0.04915416 | 30.28816 | -0.01559794 | 30.228 | 0.008665323
2022/01/06 23:02:08 | 2540877.5 | 6298.3611 | 133 | 27 | 2 | 1 | 6 | 1 | 0.04999952 | 4.199929 | 0.2099944 | 9.761976 | 9.875986 | 3.923026 | 37.99241 | 33.05772 | 6388.202 | 847.547 |  | 101.17 | 214.695348 | 30.07701 | -0.06684542 | 30.55355 | -0.0221467 | 30.46534 | 0.01092136
2022/01/06 23:32:08 | 2542677.5 | 1800.0028 | 133 | 28 | 2 | 1 | 6 | 1 | 0 | 4.188361 | 0 | 9.761976 | 9.875986 |  | 37.99241 | 33.05772 | 6388.207 | 847.547 |  | 101.17 | 214.695348 | 30.25421 | 0.02075851 | 30.42474 | 0.05972207 | 30.22659 | -0.05072474
2022/01/06 23:32:10 | 2542679.6 | 2.051699 | 133 | 29 | 2 | 1 | 6 | 1 | 0.2500566 | 4.194035 | 1.048746 | 9.761976 | 9.875986 |  | 37.99241 | 33.05772 | 6388.207 | 847.547 |  | 101.17 | 214.695348 | 30.25218 | 0.02271599 | 30.41976 | 0.05653102 | 30.22887 | -0.04915441
2022/01/06 23:37:10 | 2542979.6 | 300.0022 | 133 | 30 | 2 | 1 | 6 | 1 | 0 | 4.187963 | 0 | 9.761976 | 9.875986 |  | 37.99241 | 33.05772 | 6388.207 | 847.547 |  | 101.17 | 214.695348 | 30.0953 | 0.0595963 | 30.29068 | 0.05300701 | 30.21641 | 0.02877176
2022/01/06 23:47:15 | 2543584.9 | 55.0051 | 134 | 22 | 3 | 0 | 10 | 1 | 0.0008392334 | 3.697355 | 0.003102944 | 9.822701 | 11.31215 | 2.670752 | 38.2313 | 37.89269 | 58.9632 | 546.0462 |  | 115.16 | 245.916304 | 49.72168 | -0.03873587 | 48.10106 | -0.04290581 | 30.57562 | -0.01581252
2022/01/06 23:50:15 | 2543765.0 | 180.0032 | 134 | 24 | 3 | 0 | 11 | 1 | 0 | 3.756307 | 0 | 9.822701 | 11.31215 |  | 38.2313 | 37.89269 | 58.9744 | 546.0462 |  | 115.16 | 245.916304 | 39.68321 | 0.07171273 | 38.88326 | 0.02158403 | 30.42016 | -0.01110494
2022/01/06 23:55:49 | 2544098.9 | 3.7264 | 134 | 22 | 3 | 1 | 6 | 1 | -49.99866 | 2.499909 | -124.9921 | 9.859086 | 12.20315 |  | 38.36161 | 40.54549 | 91.1184 | 847.6623 |  | 123.78 | 265.28587 | 51.65125 | 0.02090693 | 49.51813 | -0.02497077 | 30.43081 | -0.01934648
2022/01/07 00:25:49 | 2545899.0 | 1800.0014 | 134 | 26 | 3 | 1 | 6 | 1 | 0 | 3.494186 | 0 | 9.859086 | 12.20315 |  | 38.36161 | 40.54549 | 91.1184 | 847.6623 |  | 123.78 | 265.28587 | 30.15303 | 0.06161869 | 30.35466 | 0.04198194 | 30.24515 | 0.008920431
2022/01/07 02:10:36 | 2552185.1 | 6286.0536 | 134 | 27 | 3 | 1 | 6 | 1 | 0.04998807 | 4.200048 | 0.2099523 | 12.0671 | 12.20361 | 3.923127 | 47.00387 | 40.54712 | 6375.476 | 847.7044 |  | 101.13 | 265.29587 | 30.25041 | 0.01540065 | 30.25472 | -0.05615592 | 30.18043 | -0.06721914
2022/01/07 02:40:36 | 2553985.1 | 1800.0038 | 134 | 28 | 3 | 1 | 6 | 1 | 0 | 4.188291 | 0 | 12.0671 | 12.20361 |  | 47.00387 | 40.54712 | 6375.476 | 847.7044 |  | 101.13 | 265.29587 | 30.1137 | 0.006538033 | 30.24472 | -0.006731153 | 30.25512 | 0.03076494
2022/01/07 02:40:38 | 2553987.2 | 2.051 | 134 | 29 | 3 | 1 | 6 | 1 | 0.1112327 | 4.191016 | 0.466178 | 12.0671 | 12.20361 | -∞ | 47.00387 | 40.54712 | 6375.476 | 847.7044 |  | 101.13 | 265.29587 | 30.11862 | 0.007210669 | 30.24632 | -0.007572786 | 30.25387 | 0.02828887
2022/01/07 02:45:38 | 2554287.2 | 300.0028 | 134 | 30 | 3 | 1 | 6 | 1 | 0 | 4.18765 | 0 | 12.0671 | 12.20361 |  | 47.00387 | 40.54712 | 6375.476 | 847.7044 |  | 101.13 | 265.29587 | 30.05196 | 0.06418526 | 30.35217 | 0.005654693 | 30.24265 | -0.02301395
2022/01/07 02:55:43 | 2554892.5 | 55.0029 | 135 | 22 | 4 | 0 | 10 | 1 | -0.0001983643 | 3.696397 | -0.0007332332 | 12.12783 | 13.63986 | 2.670763 | 47.24276 | 45.38214 | 58.1919 | 546.8727 |  | 112.47 | 296.518696 | 49.6165 | -0.0765121 | 48.30841 | 0.03579021 | 30.81164 | 0.03488064
2022/01/07 02:58:43 | 2555072.6 | 180.0032 | 135 | 24 | 4 | 0 | 11 | 1 | 0 | 3.75621 | 0 | 12.12783 | 13.63986 |  | 47.24276 | 45.38214 | 58.1919 | 546.8839 |  | 112.47 | 296.518696 | 39.478 | 0.04878759 | 38.82289 | -0.02326488 | 30.47161 | 0.02041876
2022/01/07 03:04:17 | 2555406.5 | 3.7043 | 135 | 22 | 4 | 1 | 6 | 1 | -50.00149 | 2.499878 | -124.9976 | 12.16421 | 14.53073 |  | 47.37305 | 48.03436 | 89.9214 | 848.9209 |  | 119.45 | 315.885435 | 51.62151 | 0.02394795 | 49.74611 | 0.04149199 | 30.65366 | 0.06296635
2022/01/07 03:34:17 | 2557206.5 | 1800.0043 | 135 | 26 | 4 | 1 | 6 | 1 | 0 | 3.494003 | 0 | 12.16421 | 14.53079 |  | 47.37305 | 48.03449 | 89.9214 | 848.9248 |  | 119.46 | 315.886739 | 30.05748 | -0.04363418 | 30.42822 | 0.02932131 | 30.3752 | 0.01169503
2022/01/07 05:19:14 | 2563503.2 | 6296.5917 | 135 | 27 | 4 | 1 | 6 | 1 | 0.04999942 | 4.199979 | 0.2099965 | 14.37246 | 14.53127 | 3.923027 | 56.01615 | 48.03616 | 6384.848 | 848.9642 |  | 101.1 | 315.897174 | 30.07535 | -0.04150093 | 30.46022 | 0.05870998 | 30.4284 | 0.05874276
2022/01/07 05:49:14 | 2565303.2 | 1800.0034 | 135 | 28 | 4 | 1 | 6 | 1 | 0 | 4.188406 | 0 | 14.37246 | 14.53127 |  | 56.01615 | 48.03616 | 6384.85 | 848.9642 |  | 101.1 | 315.897174 | 29.87451 | -0.1068223 | 30.35785 | -0.012936 | 30.33303 | 0.009114742
2022/01/07 05:49:16 | 2565305.3 | 2.0526 | 135 | 29 | 4 | 1 | 6 | 1 | 0.02122539 | 4.19075 | 0.0889503 | 14.37246 | 14.53127 |  | 56.01615 | 48.03616 | 6384.85 | 848.9642 |  | 101.1 | 315.897174 | 29.88501 | -0.1001871 | 30.3541 | -0.01243779 | 30.32833 | 0.007977711
2022/01/07 05:54:16 | 2565605.4 | 300.0022 | 135 | 30 | 4 | 1 | 6 | 1 | 0 | 4.187842 | 0 | 14.37246 | 14.53127 |  | 56.01615 | 48.03616 | 6384.85 | 848.9642 |  | 101.1 | 315.897174 | 30.24517 | 0.06123006 | 30.40137 | 0.02725005 | 30.37658 | 0.009622574
2022/01/07 06:04:21 | 2566210.661 | 55.0031 | 136 | 22 | 5 | 0 | 10 | 1 | 0.004829407 | 3.697412 | 0.01785631 | 14.43316 | 15.9674 | 2.670908 | 56.25494 | 52.87075 | 58.9532 | 546.074 |  | 110.63 | 347.117391 | 49.60757 | -0.1107335 | 48.13611 | -0.04573941 | 30.70362 | -0.009928942
2022/01/07 06:07:21 | 2566390.7 | 180.003 | 136 | 24 | 5 | 0 | 11 | 1 | 0 | 3.756066 | 0 | 14.43316 | 15.9674 |  | 56.25494 | 52.87075 | 58.9601 | 546.074 |  | 110.63 | 347.117391 | 39.65845 | 0.05742192 | 38.82375 | 0.04195571 | 30.45131 | 0.0294745
2022/01/07 06:12:55 | 2566724.6 | 3.7034 | 136 | 22 | 5 | 1 | 6 | 1 | -49.97805 | 2.499983 | -124.9443 | 14.46953 | 16.85811 |  | 56.38516 | 55.52251 | 90.0391 | 848.749 |  | 116.51 | 366.480652 | 51.79428 | -0.04280567 | 49.78419 | 0.005791187 | 30.62271 | -0.0226295
2022/01/07 06:42:55 | 2568524.7 | 1800.0036 | 136 | 26 | 5 | 1 | 6 | 1 | 0 | 3.493688 | 0 | 14.46953 | 16.85817 |  | 56.38516 | 55.52267 | 90.0391 | 848.7535 |  | 116.51 | 366.481957 | 29.58186 | -0.04341781 | 29.53526 | -0.03237009 | 29.67255 | -0.005869269
2022/01/07 08:27:50 | 2574819.9 | 6295.1674 | 136 | 27 | 5 | 1 | 6 | 1 | 0.04999425 | 4.199903 | 0.209971 | 16.6767 | 16.8587 | 3.92307 | 65.0237 | 55.5245 | 6383.659 | 848.8011 |  | 101.09 | 366.493478 | 29.75239 | -0.02805948 | 29.40947 | -0.08109212 | 29.4619 | -0.08333206
2022/01/07 08:57:50 | 2576619.9 | 1800.0045 | 136 | 28 | 5 | 1 | 6 | 1 | 0 | 4.188343 | 0 | 16.6767 | 16.8587 |  | 65.0237 | 55.5245 | 6383.663 | 848.8011 |  | 101.09 | 366.493478 | 29.62782 | -0.05808532 | 29.63784 | 0.04732788 | 29.71156 | 0.02304792
2022/01/07 08:57:52 | 2576622.0 | 2.051899 | 136 | 29 | 5 | 1 | 6 | 1 | 0.2500343 | 4.19392 | 1.048624 | 16.6767 | 16.8587 |  | 65.0237 | 55.5245 | 6383.663 | 848.8011 |  | 101.09 | 366.493478 | 29.63475 | -0.05490504 | 29.63634 | 0.04598936 | 29.70494 | 0.02126761
2022/01/07 09:02:53 | 2576922.1 | 300.0041 | 136 | 30 | 5 | 1 | 6 | 1 | 0 | 4.187873 | 0 | 16.6767 | 16.8587 |  | 65.0237 | 55.5245 | 6383.663 | 848.8011 |  | 101.09 | 366.493478 | 29.78944 | -0.06657839 | 29.56673 | -0.03739774 | 29.6475 | 0.00454545
2022/01/07 09:12:58 | 2577527.4 | 55.0055 | 137 | 22 | 6 | 0 | 10 | 1 | -0.002593994 | 3.696666 | -0.009589129 | 16.73742 | 18.29511 | 2.960072 | 65.26256 | 60.35921 | 58.1642 | 546.8713 |  | 109.31 | 397.719783 | 49.26967 | -0.04540086 | 47.40139 | 0.03021479 | 29.98475 | 0.05558848
2022/01/07 09:15:58 | 2577707.4 | 180.0043 | 137 | 24 | 6 | 0 | 11 | 1 | 0 | 3.75579 | 0 | 16.73742 | 18.29511 |  | 65.26256 | 60.35921 | 58.1642 | 546.875 |  | 109.31 | 397.719783 | 39.00597 | -0.05764604 | 38.11326 | 0.02941728 | 29.8554 | 0.03655672
2022/01/07 09:20:51 | 2578000.7 | 18.0837 | 137 | 22 | 6 | 1 | 5 | 1 | -45.08057 | 2.570504 | -115.8798 | 16.76758 | 19.10466 |  | 65.37114 | 62.77094 | 84.5507 | 813.6237 |  | 113.94 | 415.318696 | 51.30104 | 0.02093792 | 49.5596 | 0.07621765 | 29.96569 | 0.07709503
2022/01/07 09:50:51 | 2579800.7 | 1800.0036 | 137 | 26 | 6 | 1 | 5 | 1 | 0 | 3.513624 | 0 | 16.76758 | 19.10471 |  | 65.37114 | 62.77107 | 84.5507 | 813.628 |  | 113.94 | 415.319783 | 29.46883 | 0.02133012 | 29.42905 | 0.02331674 | 29.56631 | 0.0321573
2022/01/07 11:32:41 | 2585910.3 | 6109.5381 | 137 | 27 | 6 | 1 | 5 | 1 | 0.0499916 | 4.199727 | 0.2099511 | 18.901 | 19.10515 | 3.934053 | 73.74615 | 62.77263 | 6192.646 | 813.6739 |  | 101.08 | 415.329348 | 29.69042 | -0.04734457 | 29.91947 | -0.0001388788 | 29.89441 | 0.02414405
2022/01/07 12:02:41 | 2587710.3 | 1800.0032 | 137 | 28 | 6 | 1 | 5 | 1 | 0 | 4.187977 | 0 | 18.901 | 19.10515 |  | 73.74615 | 62.77263 | 6192.648 | 813.6739 |  | 101.08 | 415.329348 | 29.51169 | 0.02905905 | 29.5356 | -0.05406737 | 29.55274 | -0.05188406
2022/01/07 12:02:43 | 2587712.4 | 2.0518 | 137 | 29 | 6 | 1 | 5 | 1 | 0.2500244 | 4.193995 | 1.048601 | 18.901 | 19.10515 | -∞ | 73.74615 | 62.77263 | 6192.648 | 813.6739 |  | 101.08 | 415.329348 | 29.50896 | 0.02588387 | 29.54119 | -0.05158449 | 29.55643 | -0.05088857
2022/01/07 12:07:43 | 2588012.5 | 300.0022 | 137 | 30 | 6 | 1 | 5 | 1 | 0 | 4.187621 | 0 | 18.901 | 19.10515 |  | 73.74615 | 62.77263 | 6192.648 | 813.6739 |  | 101.08 | 415.329348 | 29.52878 | 0.02439559 | 29.50326 | -0.02456486 | 29.5628 | -0.01574039
2022/01/07 12:17:48 | 2588617.8 | 55.005 | 138 | 22 | 7 | 0 | 10 | 1 | 0.004234314 | 3.697232 | 0.01565524 | 18.96171 | 20.54158 | 2.957063 | 73.98495 | 67.60699 | 58.9208 | 546.111 |  | 108.33 | 446.556087 | 49.08803 | -0.09743929 | 47.30353 | -0.03953695 | 29.79858 | -0.0100714
2022/01/07 12:20:48 | 2588797.8 | 180.0034 | 138 | 24 | 7 | 0 | 11 | 1 | 0 | 3.755354 | 0 | 18.96171 | 20.54158 |  | 73.98495 | 67.60699 | 58.9282 | 546.111 |  | 108.33 | 446.556087 | 38.85738 | -0.06997108 | 38.10991 | 0.02739549 | 29.80255 | 0.05217135
2022/01/07 12:25:41 | 2589091.0 | 18.0702 | 138 | 22 | 7 | 1 | 5 | 1 | -49.99 | 2.499679 | -124.959 | 18.99185 | 21.35091 |  | 74.09348 | 70.01783 | 86.1325 | 811.9885 |  | 112.42 | 464.150217 | 51.39577 | -0.05748749 | 49.46352 | -0.0009214878 | 29.90811 | 0.01007855
2022/01/07 12:55:42 | 2590891.1 | 1800.0032 | 138 | 26 | 7 | 1 | 5 | 1 | 0 | 3.513274 | 0 | 18.99185 | 21.35093 |  | 74.09348 | 70.01788 | 86.1325 | 811.9901 |  | 112.42 | 464.150652 | 29.49175 | -0.03687561 | 29.43527 | 0.03509402 | 29.57961 | 0.05719483
2022/01/07 14:37:35 | 2597004.5 | 6113.4101 | 138 | 27 | 7 | 1 | 5 | 1 | 0.04999529 | 4.20002 | 0.2099812 | 21.12529 | 21.35143 | 3.933841 | 82.46819 | 70.01965 | 6198.205 | 812.0376 |  | 101.07 | 464.161522 | 29.9212 | 0.04370034 | 29.69884 | -0.03805876 | 29.65953 | -0.04470289
2022/01/07 15:07:35 | 2598804.6 | 1800.0046 | 138 | 28 | 7 | 1 | 5 | 1 | 0 | 4.188105 | 0 | 21.12529 | 21.35143 |  | 82.46819 | 70.01965 | 6198.205 | 812.0376 |  | 101.07 | 464.161522 | 29.59726 | -0.0313592 | 29.48711 | 0.02978623 | 29.61732 | 0.02979159
2022/01/07 15:07:37 | 2598806.7 | 2.0511 | 138 | 29 | 7 | 1 | 5 | 1 | 0.2500252 | 4.193265 | 1.048422 | 21.12529 | 21.35143 | -∞ | 82.46819 | 70.01965 | 6198.205 | 812.0376 |  | 101.07 | 464.161522 | 29.6005 | -0.03005332 | 29.48631 | 0.02909522 | 29.61676 | 0.02962125
2022/01/07 15:12:37 | 2599106.7 | 300.0051 | 138 | 30 | 7 | 1 | 5 | 1 | 0 | 4.187532 | 0 | 21.12529 | 21.35143 |  | 82.46819 | 70.01965 | 6198.205 | 812.0376 |  | 101.07 | 464.161522 | 29.88015 | 0.02518296 | 29.54155 | 0.06586552 | 29.66471 | 0.06808877
2022/01/07 15:22:42 | 2599712.0 | 55.0043 | 139 | 22 | 8 | 0 | 10 | 1 | 0.005981445 | 3.695906 | 0.02210686 | 21.186 | 22.78804 | 2.957005 | 82.70697 | 74.85426 | 59.598 | 545.4573 |  | 107.56 | 495.392174 | 49.81472 | -0.01247764 | 47.53401 | -0.07201314 | 29.95269 | -0.04374743
2022/01/07 15:25:43 | 2599892.1 | 180.0044 | 139 | 24 | 8 | 0 | 11 | 1 | 0 | 3.755635 | 0 | 21.186 | 22.78804 |  | 82.70697 | 74.85426 | 59.6038 | 545.4573 |  | 107.56 | 495.392174 | 39.4195 | -0.01995206 | 38.19533 | -0.0001180172 | 29.9036 | 0.0307864
2022/01/07 15:30:36 | 2600185.346 | 18.0615 | 139 | 22 | 8 | 1 | 5 | 1 | -49.99471 | 2.499998 | -124.9867 | 21.21614 | 23.59756 |  | 82.81551 | 77.26537 | 86.1917 | 811.9858 |  | 111.22 | 512.990435 | 51.79494 | -0.03388524 | 49.48918 | 0.01179814 | 30.0478 | 0.03654718
2022/01/07 16:00:36 | 2601985.4 | 1800.0031 | 139 | 26 | 8 | 1 | 5 | 1 | 0 | 3.512971 | 0 | 21.21614 | 23.59756 |  | 82.81551 | 77.26537 | 86.1917 | 811.9858 |  | 111.22 | 512.990435 | 30.00769 | -0.02874255 | 29.71494 | 0.01447141 | 29.80281 | 0.04318297
2022/01/07 17:42:35 | 2608104.2 | 6118.782 | 139 | 27 | 8 | 1 | 5 | 1 | 0.04999739 | 4.19993 | 0.2099855 | 23.34981 | 23.59809 | 3.933879 | 91.191 | 77.26722 | 6203.681 | 812.0304 |  | 101.06 | 513.001957 | 29.66592 | -0.00896275 | 29.39692 | -0.0630945 | 29.44228 | -0.05207658
2022/01/07 18:12:35 | 2609904.3 | 1800.0018 | 139 | 28 | 8 | 1 | 5 | 1 | 0 | 4.188187 | 0 | 23.34981 | 23.59809 |  | 91.191 | 77.26722 | 6203.681 | 812.0304 |  | 101.06 | 513.001957 | 29.67598 | -0.03464818 | 29.60135 | 0.02984345 | 29.68213 | 0.04531205
2022/01/07 18:12:37 | 2609906.3 | 2.0486 | 139 | 29 | 8 | 1 | 5 | 1 | 0.2500085 | 4.19433 | 1.048618 | 23.34981 | 23.59809 | -∞ | 91.191 | 77.26722 | 6203.681 | 812.0304 |  | 101.06 | 513.001957 | 29.68331 | -0.03127566 | 29.59801 | 0.02999153 | 29.67712 | 0.04427188
2022/01/07 18:17:37 | 2610206.389 | 300.0022 | 139 | 30 | 8 | 1 | 5 | 1 | 0 | 4.187716 | 0 | 23.34981 | 23.59809 |  | 91.191 | 77.26722 | 6203.681 | 812.0304 |  | 101.06 | 513.001957 | 29.69352 | -0.06540716 | 29.59067 | -0.001397729 | 29.66437 | 0.02510905
2022/01/07 18:27:42 | 2610811.7 | 55.003 | 140 | 22 | 9 | 0 | 10 | 1 | -0.0005493164 | 3.696453 | -0.002030522 | 23.41048 | 25.03428 | 2.953731 | 91.42966 | 82.09999 | 59.1995 | 545.6534 |  | 106.94 | 544.223478 | 49.31257 | -0.06750226 | 47.30056 | -0.07494926 | 29.87322 | -0.0357455
2022/01/07 18:30:42 | 2610991.7 | 180.0016 | 140 | 24 | 9 | 0 | 11 | 1 | 0 | 3.755328 | 0 | 23.41048 | 25.03428 |  | 91.42966 | 82.09999 | 59.1995 | 545.6628 |  | 106.94 | 544.223478 | 39.06794 | -0.05227208 | 38.0102 | -0.01084566 | 29.63041 | -0.02207756
2022/01/07 18:35:35 | 2611284.9 | 18.0541 | 140 | 22 | 9 | 1 | 5 | 1 | -49.99973 | 2.499649 | -124.9818 | 23.44062 | 25.84334 |  | 91.53815 | 84.50941 | 85.8745 | 811.9789 |  | 110.25 | 561.811739 | 51.35396 | -0.07078171 | 49.34855 | -0.03073335 | 29.82382 | 0.009968281
2022/01/07 19:05:35 | 2613085.0 | 1800.0013 | 140 | 26 | 9 | 1 | 5 | 1 | 0 | 3.512671 | 0 | 23.44062 | 25.84334 |  | 91.53815 | 84.50941 | 85.8745 | 811.9789 |  | 110.25 | 561.811739 | 29.66407 | -0.05828261 | 29.515 | -0.02895713 | 29.59574 | -0.0355953
2022/01/07 20:47:32 | 2619201.9 | 6116.9165 | 140 | 27 | 9 | 1 | 5 | 1 | 0.0499911 | 4.200102 | 0.2099677 | 25.5745 | 25.84385 | 3.933998 | 99.91447 | 84.51122 | 6200.457 | 812.0272 |  | 101.05 | 561.822826 | 30.00348 | -0.05472839 | 30.33887 | -0.01952469 | 30.31404 | 0.01354694
2022/01/07 21:17:32 | 2621002.0 | 1800.002 | 140 | 28 | 9 | 1 | 5 | 1 | 0 | 4.188275 | 0 | 25.5745 | 25.84385 |  | 99.91447 | 84.51122 | 6200.458 | 812.0272 |  | 101.05 | 561.822826 | 30.03766 | -0.05766034 | 30.359 | 0.04204452 | 30.32007 | 0.01118958
2022/01/07 21:17:35 | 2621004.1 | 2.0528 | 140 | 29 | 9 | 1 | 5 | 1 | 0.2500372 | 4.193975 | 1.04865 | 25.5745 | 25.84385 | -∞ | 99.91447 | 84.51122 | 6200.458 | 812.0272 |  | 101.05 | 561.822826 | 30.04232 | -0.05592651 | 30.35227 | 0.03909933 | 30.31357 | 0.009059433
2022/01/07 21:22:35 | 2621304.1 | 300.0023 | 140 | 30 | 9 | 1 | 5 | 1 | 0 | 4.187663 | 0 | 25.5745 | 25.84385 |  | 99.91447 | 84.51122 | 6200.458 | 812.0272 |  | 101.05 | 561.822826 | 29.86968 | -0.04418254 | 30.12619 | -0.04578948 | 30.20008 | -0.01051664
2022/01/08 00:22:35 | 2632104.141 | 10800.0012 | 141 | 32 | 10 | 1 | 5 | 1 | 0 | 4.182533 | 0 | 25.5745 | 25.84385 |  | 99.91447 | 84.51122 | 0 | 0 |  | 101.05 | 561.822826 | 30.13231 | 0.05388498 | 30.2035 | 0.02397954 | 30.11142 | -0.01946509
2022/01/08 00:32:27 | 2632696.6 | 300.0019 | 141 | 35 | 10 | 1 | 5 | 1 | 0 | 4.182749 | 0 | 0 | 0 |  | 0 | 0 | 0 | 0 |  | 0 | 0 | 30.11287 | -0.007853508 | 30.30738 | 0.0364095 | 30.26841 | 0.03863633
2022/01/08 02:22:35 | 2639304.4 | 6607.7251 | 141 | 36 | 10 | 1 | 5 | 1 | -1.502785 | 2.499954 | -3.756893 | 2.250334e-06 | 2.75662 | 3.695775 | 9.412599e-06 | 10.11335 | 0.0324 | 6605.974 |  | 122498262.5 | 59.926522 | 31.81273 | -0.05291939 | 31.82073 | -0.002774 | 30.38752 | 0.02809107
2022/01/08 02:52:35 | 2641104.4 | 1800.0036 | 141 | 38 | 10 | 1 | 5 | 1 | 0 | 2.924397 | 0 | 2.250334e-06 | 2.756624 |  | 9.412599e-06 | 10.11336 | 0.0324 | 6605.984 |  | 122498450 | 59.926609 | 30.02478 | -0.09258091 | 30.25656 | -0.03477216 | 30.24579 | -0.008326173
2022/01/08 04:57:53 | 2648622.5 | 7518.0286 | 141 | 39 | 10 | 1 | 5 | 1 | 0.04999965 | 4.199991 | 0.2099981 | 2.713175 | 2.756639 | 3.840214 | 10.39962 | 10.1134 | 7515.548 | 6606.033 |  | 101.6 | 59.926935 | 30.02065 | -0.05737722 | 30.22205 | -0.009322166 | 30.22539 | 0.01714289
2022/01/08 05:27:53 | 2650422.527 | 1800.0038 | 141 | 40 | 10 | 1 | 5 | 1 | 0 | 4.188167 | 0 | 2.713175 | 2.756639 |  | 10.39962 | 10.1134 | 7515.552 | 6606.033 |  | 101.6 | 59.926935 | 29.98145 | 0.03300428 | 30.11928 | -0.01072705 | 30.19316 | 0.03339231
2022/01/08 05:28:48 | 2650477.6 | 55.0021 | 141 | 41 | 10 | 1 | 5 | 1 | 0.006713867 | 4.07912 | 0.02738667 | 2.718428 | 2.883594 | 4.078633 | 10.42134 | 10.55404 | 7520.789 | 6655.816 |  | 106.08 | 62.686826 | 34.84159 | -0.07148266 | 34.47123 | 0.02089739 | 30.18251 | -0.03545582
2022/01/08 05:38:48 | 2651077.6 | 600.0022 | 141 | 42 | 10 | 1 | 5 | 1 | 0 | 4.118012 | 0 | 2.718428 | 2.883594 |  | 10.42134 | 10.55404 | 7520.792 | 6655.816 |  | 106.08 | 62.686826 | 30.28873 | -0.08401752 | 30.56111 | -0.07191479 | 30.28238 | -0.04332662
2022/01/08 05:52:26 | 2651895.6 | 817.9847 | 141 | 43 | 10 | 1 | 5 | 1 | 0.04999594 | 4.199951 | 0.2099805 | 2.843974 | 2.883594 | 4.197718 | 10.94754 | 10.55405 | 8338.545 | 6655.828 |  | 101.39 | 62.686826 | 30.13531 | 0.04035532 | 30.28235 | 0.01185954 | 30.16572 | -0.02342761
2022/01/08 06:22:26 | 2653695.7 | 1800.0027 | 141 | 44 | 10 | 1 | 5 | 1 | 0 | 4.191752 | 0 | 2.843974 | 2.883594 |  | 10.94754 | 10.55405 | 8338.545 | 6655.828 |  | 101.39 | 62.686826 | 29.955 | -0.02209425 | 30.19156 | 0.0261718 | 30.22312 | 0.03500819
2022/01/08 06:23:26 | 2653755.7 | 60.0022 | 141 | 45 | 10 | 1 | 5 | 1 | 0 | 4.19167 | 0 | 2.843974 | 2.883594 |  | 10.94754 | 10.55405 | 8338.545 | 6655.828 |  | 101.39 | 62.686826 | 30.20055 | -0.02467513 | 30.26119 | 0.005748868 | 30.17278 | -0.02954245
2022/01/08 06:33:31 | 2654361.0 | 55.0027 | 141 | 22 | 0 | 0 | 10 | 2 | 0.0006256104 | 3.699039 | 0.002314157 | 2.904663 | 4.319667 | 2.669242 | 11.18635 | 15.38727 | 8395.724 | 7203.521 |  | 148.71 | 93.905804 | 49.73525 | -0.03181934 | 48.1215 | 0.03070831 | 30.52627 | 0.02741516
2022/01/08 06:36:31 | 2654541.0 | 180.0028 | 141 | 24 | 0 | 0 | 11 | 2 | 0 | 3.757965 | 0 | 2.904663 | 4.319667 |  | 11.18635 | 15.38727 | 8395.729 | 7203.526 |  | 148.71 | 93.905804 | 39.47221 | -0.02835989 | 38.62293 | -0.04635215 | 30.26812 | -0.03174901
2022/01/08 06:42:05 | 2654875.0 | 3.8011 | 141 | 22 | 0 | 1 | 6 | 2 | -50.0031 | 2.499752 | -124.9953 | 2.941006 | 5.211046 |  | 11.3166 | 18.04202 | 8427.843 | 7505.188 |  | 177.19 | 113.283609 | 51.66528 | 0.01739383 | 49.76977 | 0.02508879 | 30.49487 | -0.02902865
2022/01/08 07:12:06 | 2656675.1 | 1800.002 | 141 | 26 | 0 | 1 | 6 | 2 | 0 | 3.496306 | 0 | 2.941006 | 5.211102 |  | 11.3166 | 18.04216 | 8427.843 | 7505.192 |  | 177.19 | 113.284826 | 29.96894 | 0.03829598 | 30.17731 | 0.01469254 | 30.08178 | 0.008078814
2022/01/08 08:56:52 | 2662961.6 | 6286.4702 | 141 | 27 | 0 | 1 | 6 | 2 | 0.04999995 | 4.200032 | 0.2100014 | 5.144443 | 5.21165 | 3.924284 | 19.944 | 18.04408 | 14712.7 | 7505.241 |  | 101.31 | 113.296739 | 30.17769 | 0.03462315 | 30.31775 | 0.03786683 | 30.21527 | 0.05332351
2022/01/08 09:26:52 | 2664761.6 | 1800.0036 | 141 | 28 | 0 | 1 | 6 | 2 | 0 | 4.188186 | 0 | 5.144443 | 5.21165 |  | 19.944 | 18.04408 | 14712.7 | 7505.241 |  | 101.31 | 113.296739 | 30.11619 | 0.03620446 | 30.24241 | 0.004730821 | 30.16811 | -0.03717721
2022/01/08 09:26:54 | 2664763.7 | 2.0518 | 141 | 29 | 0 | 1 | 6 | 2 | 0.2500193 | 4.194053 | 1.048594 | 5.144443 | 5.21165 |  | 19.944 | 18.04408 | 14712.7 | 7505.241 |  | 101.31 | 113.296739 | 30.11828 | 0.03602584 | 30.24773 | 0.006723111 | 30.17486 | -0.03399599
2022/01/08 09:31:54 | 2665063.8 | 300.0046 | 141 | 30 | 0 | 1 | 6 | 2 | 0 | 4.18785 | 0 | 5.144443 | 5.21165 |  | 19.944 | 18.04408 | 14712.7 | 7505.241 |  | 101.31 | 113.296739 | 30.12813 | 0.04238665 | 30.34382 | 0.07532299 | 30.29782 | 0.0356555
2022/01/08 09:42:00 | 2665669.1 | 55.0044 | 142 | 22 | 1 | 0 | 10 | 2 | -0.0007476807 | 3.697208 | -0.002764331 | 5.20514 | 6.648361 | 2.669661 | 20.18278 | 22.87861 | 58.7053 | 546.3565 |  | 127.73 | 144.529587 | 49.77067 | -0.07355809 | 48.17751 | 0.04121542 | 30.71832 | 0.05152166
2022/01/08 09:45:00 | 2665849.1 | 180.0035 | 142 | 24 | 1 | 0 | 11 | 2 | 0 | 3.7559 | 0 | 5.20514 | 6.648361 |  | 20.18278 | 22.87861 | 58.7113 | 546.3607 |  | 127.73 | 144.529587 | 39.47548 | -0.05874038 | 38.8804 | -0.03510594 | 30.41726 | 0.02379894
2022/01/08 09:50:33 | 2666183.0 | 3.7147 | 142 | 22 | 1 | 1 | 6 | 2 | -50.00489 | 2.499733 | -124.9989 | 5.241498 | 7.539295 |  | 20.31299 | 25.53031 | 90.6995 | 848.1286 |  | 143.84 | 163.897717 | 51.70475 | 0.05764127 | 49.7077 | 0.05170941 | 30.57141 | 0.01406729
2022/01/08 10:20:34 | 2667983.1 | 1800.0042 | 142 | 26 | 1 | 1 | 6 | 2 | 0 | 3.49427 | 0 | 5.241498 | 7.539317 |  | 20.31299 | 25.53037 | 90.6995 | 848.1302 |  | 143.84 | 163.898196 | 30.09785 | 0.05224764 | 30.2837 | 0.06535828 | 30.11217 | -0.03921807
2022/01/08 12:05:24 | 2674273.7 | 6290.5897 | 142 | 27 | 1 | 1 | 6 | 2 | 0.04999866 | 4.200148 | 0.2100018 | 7.449683 | 7.539746 | 3.923272 | 28.9563 | 25.53187 | 6378.814 | 848.1709 |  | 101.21 | 163.907522 | 29.98627 | -0.006015897 | 30.08882 | 0.01447916 | 30.16975 | 0.04096091
2022/01/08 12:35:24 | 2676073.7 | 1800.0037 | 142 | 28 | 1 | 1 | 6 | 2 | 0 | 4.18812 | 0 | 7.449683 | 7.539746 |  | 28.9563 | 25.53187 | 6378.817 | 848.1709 |  | 101.21 | 163.907522 | 30.18705 | 0.05014956 | 30.15595 | 0.01073301 | 30.13102 | -0.0245446
2022/01/08 12:35:26 | 2676075.8 | 2.0528 | 142 | 29 | 1 | 1 | 6 | 2 | 0.2500211 | 4.19398 | 1.048583 | 7.449683 | 7.539746 |  | 28.9563 | 25.53187 | 6378.817 | 848.1709 |  | 101.21 | 163.907522 | 30.18749 | 0.05048763 | 30.15995 | 0.0113784 | 30.13408 | -0.0236763
2022/01/08 12:40:26 | 2676375.9 | 300.0026 | 142 | 30 | 1 | 1 | 6 | 2 | 0 | 4.187681 | 0 | 7.449683 | 7.539746 |  | 28.9563 | 25.53187 | 6378.817 | 848.1709 |  | 101.21 | 163.907522 | 30.25439 | 0.07539451 | 30.3958 | -0.009477139 | 30.31454 | -0.03373921
2022/01/08 12:50:32 | 2676981.2 | 55.0032 | 143 | 22 | 2 | 0 | 10 | 2 | 0.002403259 | 3.696696 | 0.008884118 | 7.510366 | 8.976508 | 2.669687 | 29.19501 | 30.36621 | 58.1332 | 546.9243 |  | 119.52 | 195.141478 | 50.02362 | 0.03069758 | 48.36023 | 0.02378345 | 30.68202 | 0.009222627
2022/01/08 12:53:32 | 2677161.2 | 180.0032 | 143 | 24 | 2 | 0 | 11 | 2 | 0 | 3.755768 | 0 | 7.510366 | 8.976508 |  | 29.19501 | 30.36621 | 58.1369 | 546.9243 |  | 119.52 | 195.141478 | 39.69123 | 0.03987432 | 38.97448 | 0.05337954 | 30.43542 | 0.04992485
2022/01/08 12:59:06 | 2677495.128 | 3.6814 | 143 | 22 | 2 | 1 | 6 | 2 | -50.00275 | 2.499464 | -124.9801 | 7.546743 | 9.86713 |  | 29.32527 | 33.01651 | 90.2366 | 848.5809 |  | 130.75 | 214.502826 | 51.58552 | -0.02979398 | 49.59454 | 0.02905011 | 30.55961 | 0.0147599
2022/01/08 13:29:06 | 2679295.2 | 1800.0034 | 143 | 26 | 2 | 1 | 6 | 2 | 0 | 3.493744 | 0 | 7.546743 | 9.86713 |  | 29.32527 | 33.01651 | 90.2366 | 848.5809 |  | 130.75 | 214.502826 | 30.24784 | 0.09347498 | 30.25215 | 0.0351572 | 30.21315 | -0.0001084805
2022/01/08 15:14:10 | 2685599.8 | 6304.6121 | 143 | 27 | 2 | 1 | 6 | 2 | 0.04999543 | 4.20001 | 0.2099813 | 9.755152 | 9.867641 | 3.923115 | 37.96897 | 33.0183 | 6392.548 | 848.6273 |  | 101.15 | 214.513935 | 30.21084 | 0.03760636 | 30.02454 | -0.02186418 | 29.97835 | -0.02849579
2022/01/08 15:44:10 | 2687399.9 | 1800.002 | 143 | 28 | 2 | 1 | 6 | 2 | 0 | 4.188077 | 0 | 9.755152 | 9.867641 |  | 37.96897 | 33.0183 | 6392.552 | 848.6273 |  | 101.15 | 214.513935 | 30.12209 | -0.004010797 | 30.06261 | 0.04834533 | 30.07999 | 0.05057096
2022/01/08 15:44:12 | 2687402.0 | 2.0516 | 143 | 29 | 2 | 1 | 6 | 2 | 0.2500006 | 4.193524 | 1.048384 | 9.755152 | 9.867641 | -∞ | 37.96897 | 33.0183 | 6392.552 | 848.6273 |  | 101.15 | 214.513935 | 30.12529 | -0.002221894 | 30.05727 | 0.0457054 | 30.0756 | 0.04718772
2022/01/08 15:49:12 | 2687702.0 | 300.003 | 143 | 30 | 2 | 1 | 6 | 2 | 0 | 4.187791 | 0 | 9.755152 | 9.867641 |  | 37.96897 | 33.0183 | 6392.552 | 848.6273 |  | 101.15 | 214.513935 | 30.04218 | 0.02957046 | 29.92605 | -0.0329864 | 30.00693 | -0.03741324
2022/01/08 15:59:18 | 2688307.3 | 55.0052 | 144 | 22 | 3 | 0 | 10 | 2 | 0.003684998 | 3.696589 | 0.01362192 | 9.815891 | 11.30448 | 2.955555 | 38.2079 | 37.85245 | 59.8364 | 545.2033 |  | 115.17 | 245.749565 | 49.615 | -0.08675814 | 47.79634 | -0.05410552 | 30.21045 | -0.02962887
2022/01/08 16:02:18 | 2688487.4 | 180.0035 | 144 | 24 | 3 | 0 | 11 | 2 | 0 | 3.755684 | 0 | 9.815891 | 11.30448 |  | 38.2079 | 37.85245 | 59.8485 | 545.2033 |  | 115.17 | 245.749565 | 39.69538 | 0.06663799 | 38.70225 | 0.0002872944 | 30.24298 | 0.02897501
2022/01/08 16:07:11 | 2688780.6 | 18.0764 | 144 | 22 | 3 | 1 | 5 | 2 | -50.00823 | 2.49976 | -125.0086 | 9.846045 | 12.11411 |  | 38.31646 | 40.26348 | 86.0907 | 812.0657 |  | 123.04 | 263.350217 | 51.95441 | 0.07826447 | 50.13956 | 0.01226068 | 30.33627 | -0.01590729
2022/01/08 16:37:11 | 2690580.7 | 1800.004 | 144 | 26 | 3 | 1 | 5 | 2 | 0 | 3.513424 | 0 | 9.846045 | 12.11417 |  | 38.31646 | 40.26362 | 86.0907 | 812.0699 |  | 123.04 | 263.351522 | 30.11081 | -0.01042008 | 30.02826 | 0.02742171 | 29.98207 | -0.005658865
2022/01/08 18:19:13 | 2696702.7 | 6121.9814 | 144 | 27 | 3 | 1 | 5 | 2 | 0.04998946 | 4.199918 | 0.2099516 | 11.9806 | 12.1147 | 3.93422 | 46.69616 | 40.26547 | 6206.5 | 812.1077 |  | 101.12 | 263.363043 | 29.94101 | -0.03922224 | 30.234 | 0.038445 | 30.25146 | 0.02522647
2022/01/08 18:49:13 | 2698502.7 | 1800.0021 | 144 | 28 | 3 | 1 | 5 | 2 | 0 | 4.188132 | 0 | 11.9806 | 12.1147 |  | 46.69616 | 40.26547 | 6206.5 | 812.1077 |  | 101.12 | 263.363043 | 29.95377 | -0.007752776 | 30.19738 | 0.04143178 | 30.21483 | 0.04806578
2022/01/08 18:49:15 | 2698504.8 | 2.0518 | 144 | 29 | 3 | 1 | 5 | 2 | 0.2500371 | 4.194111 | 1.048683 | 11.9806 | 12.1147 |  | 46.69616 | 40.26547 | 6206.5 | 812.1077 |  | 101.12 | 263.363043 | 29.96037 | -0.00439861 | 30.19235 | 0.04177676 | 30.20837 | 0.04677696
2022/01/08 18:54:15 | 2698804.8 | 300.0023 | 144 | 30 | 3 | 1 | 5 | 2 | 0 | 4.187734 | 0 | 11.9806 | 12.1147 |  | 46.69616 | 40.26547 | 6206.5 | 812.1077 |  | 101.12 | 263.363043 | 29.98621 | 0.006865859 | 30.03845 | -0.05073905 | 30.00639 | -0.0617975
2022/01/08 19:04:21 | 2699410.1 | 55.0041 | 145 | 22 | 4 | 0 | 10 | 2 | -0.000579834 | 3.696351 | -0.00214327 | 12.04131 | 13.55163 | 2.952446 | 46.93497 | 45.09955 | 59.0402 | 545.9711 |  | 112.54 | 294.600652 | 49.64159 | -0.126574 | 48.11586 | -0.02933741 | 30.53453 | 0.01590371
2022/01/08 19:07:21 | 2699590.2 | 180.0049 | 145 | 24 | 4 | 0 | 11 | 2 | 0 | 3.755299 | 0 | 12.04131 | 13.55163 |  | 46.93497 | 45.09955 | 59.0402 | 545.9753 |  | 112.54 | 294.600652 | 39.44651 | -0.04327416 | 38.77049 | 0.005723238 | 30.35478 | 0.00582099
2022/01/08 19:12:14 | 2699883.4 | 18.0528 | 145 | 22 | 4 | 1 | 5 | 2 | -50.00209 | 2.499973 | -125.0039 | 12.07148 | 14.3611 |  | 47.04356 | 47.50972 | 85.7841 | 812.3366 |  | 118.97 | 312.197826 | 51.84541 | -0.02830505 | 50.00873 | 0.02284765 | 30.47531 | 0.01715302
2022/01/08 19:42:14 | 2701683.5 | 1800.0044 | 145 | 26 | 4 | 1 | 5 | 2 | 0 | 3.51309 | 0 | 12.07148 | 14.36113 |  | 47.04356 | 47.50979 | 85.7841 | 812.3385 |  | 118.97 | 312.198478 | 30.07835 | 0.03463864 | 30.01171 | -0.01082361 | 30.05732 | -0.01303554
2022/01/08 21:24:17 | 2707806.3 | 6122.7885 | 145 | 27 | 4 | 1 | 5 | 2 | 0.04998952 | 4.200041 | 0.209958 | 14.20617 | 14.36163 | 3.933948 | 55.42355 | 47.51153 | 6207.41 | 812.3815 |  | 101.09 | 312.209348 | 30.10892 | 0.05464196 | 30.09882 | 0.04525363 | 30.01736 | 0.02762735
2022/01/08 21:54:17 | 2709606.4 | 1800.0032 | 145 | 28 | 4 | 1 | 5 | 2 | 0 | 4.188303 | 0 | 14.20617 | 14.36163 |  | 55.42355 | 47.51153 | 6207.414 | 812.3815 |  | 101.09 | 312.209348 | 29.98225 | -0.0263077 | 30.24002 | 0.02915204 | 30.24337 | 0.0379914
2022/01/08 21:54:19 | 2709608.4 | 2.051899 | 145 | 29 | 4 | 1 | 5 | 2 | 0.2500155 | 4.194028 | 1.048572 | 14.20617 | 14.36163 |  | 55.42355 | 47.51153 | 6207.414 | 812.3815 |  | 101.09 | 312.209348 | 29.9835 | -0.02664617 | 30.23794 | 0.02729239 | 30.24438 | 0.03769048
2022/01/08 21:59:19 | 2709908.489 | 300.0048 | 145 | 30 | 4 | 1 | 5 | 2 | 0 | 4.18759 | 0 | 14.20617 | 14.36163 |  | 55.42355 | 47.51153 | 6207.414 | 812.3815 |  | 101.09 | 312.209348 | 30.19442 | 0.05662918 | 30.30629 | -0.005072355 | 30.34496 | 0.0213939
2022/01/08 22:09:24 | 2710513.8 | 55.0046 | 146 | 22 | 5 | 0 | 10 | 2 | 0.001937866 | 3.696623 | 0.00716356 | 14.26688 | 15.79853 | 2.951892 | 55.66236 | 52.34545 | 58.9239 | 546.1152 |  | 110.74 | 343.446304 | 49.7606 | -0.04167795 | 48.29669 | 0.02207875 | 30.72194 | 0.07798493
2022/01/08 22:12:24 | 2710693.8 | 180.0035 | 146 | 24 | 5 | 0 | 11 | 2 | 0 | 3.755393 | 0 | 14.26688 | 15.79853 |  | 55.66236 | 52.34545 | 58.9329 | 546.1152 |  | 110.74 | 343.446304 | 39.75023 | 0.02655268 | 39.00598 | -0.02427697 | 30.41809 | -0.04455745
2022/01/08 22:17:18 | 2710987.1 | 18.0468 | 146 | 22 | 5 | 1 | 5 | 2 | -49.99952 | 2.499427 | -124.9702 | 14.29702 | 16.60769 |  | 55.77086 | 54.75486 | 85.3413 | 812.7662 |  | 116.16 | 361.036739 | 52.1763 | 0.04002213 | 50.20234 | -0.02126336 | 30.48628 | -0.02653658
2022/01/08 22:47:18 | 2712787.1 | 1800.005 | 146 | 26 | 5 | 1 | 5 | 2 | 0 | 3.513102 | 0 | 14.29702 | 16.60775 |  | 55.77086 | 54.755 | 85.3413 | 812.7702 |  | 116.16 | 361.038043 | 30.04218 | -0.03807485 | 30.3071 | -0.003244877 | 30.33165 | 0.02542675
2022/01/09 00:29:27 | 2718916.177 | 6129.0264 | 146 | 27 | 5 | 1 | 5 | 2 | 0.04999607 | 4.200019 | 0.2099844 | 16.4318 | 16.60817 | 3.934167 | 64.15118 | 54.7565 | 6213.292 | 812.8168 |  | 101.07 | 361.047174 | 30.10718 | 0.02889872 | 30.36422 | -0.0142628 | 30.3888 | 0.003377795
2022/01/09 00:59:27 | 2720716.2 | 1800.0044 | 146 | 28 | 5 | 1 | 5 | 2 | 0 | 4.188282 | 0 | 16.4318 | 16.60817 |  | 64.15118 | 54.7565 | 6213.296 | 812.8168 |  | 101.07 | 361.047174 | 30.00643 | -0.01605392 | 30.11019 | -0.08201241 | 30.1276 | -0.06220102
2022/01/09 00:59:29 | 2720718.3 | 2.051699 | 146 | 29 | 5 | 1 | 5 | 2 | 0.2500298 | 4.19439 | 1.048722 | 16.4318 | 16.60817 |  | 64.15118 | 54.7565 | 6213.296 | 812.8168 |  | 101.07 | 361.047174 | 30.01125 | -0.0164717 | 30.11601 | -0.07845028 | 30.13414 | -0.05841426
2022/01/09 01:04:29 | 2721018.4 | 300.0021 | 146 | 30 | 5 | 1 | 5 | 2 | 0 | 4.187946 | 0 | 16.4318 | 16.60817 |  | 64.15118 | 54.7565 | 6213.296 | 812.8168 |  | 101.07 | 361.047174 | 30.03131 | -0.0525105 | 30.23978 | 0.008236766 | 30.28547 | 0.03470957
2022/01/09 01:14:34 | 2721623.7 | 55.0027 | 147 | 22 | 6 | 0 | 10 | 2 | 0.007827759 | 3.6965 | 0.02893531 | 16.49251 | 18.04523 | 2.949475 | 64.38998 | 59.59055 | 57.9006 | 547.1218 |  | 109.41 | 392.287609 | 49.72378 | -0.07707119 | 48.17122 | 0.04885316 | 30.62717 | 0.02196729
2022/01/09 01:17:34 | 2721803.7 | 180.0032 | 147 | 24 | 6 | 0 | 11 | 2 | 0 | 3.755158 | 0 | 16.49251 | 18.04523 |  | 64.38998 | 59.59055 | 57.9039 | 547.1218 |  | 109.41 | 392.287609 | 39.36667 | 0.04173279 | 38.80132 | -0.01443982 | 30.3791 | 0.01396894
2022/01/09 01:22:27 | 2722096.9 | 18.0411 | 147 | 22 | 6 | 1 | 5 | 2 | -50.00062 | 2.499863 | -124.9947 | 16.52267 | 18.85464 |  | 64.49854 | 62.00047 | 84.7105 | 813.4081 |  | 114.11 | 409.883478 | 51.98849 | -0.003020763 | 50.54891 | 0.06436586 | 30.6636 | 0.03393471
2022/01/09 01:52:27 | 2723897.0 | 1800.0037 | 147 | 26 | 6 | 1 | 5 | 2 | 0 | 3.512623 | 0 | 16.52267 | 18.85467 |  | 64.49854 | 62.00053 | 84.7105 | 813.4097 |  | 114.11 | 409.88413 | 29.87608 | 0.009973645 | 30.23246 | 0.02138138 | 30.25698 | 0.04786611
2022/01/09 03:34:33 | 2730022.631 | 6125.6012 | 147 | 27 | 6 | 1 | 5 | 2 | 0.04999601 | 4.200035 | 0.209985 | 18.65705 | 18.85511 | 3.934285 | 72.87728 | 62.00209 | 6208.74 | 813.4546 |  | 101.06 | 409.893696 | 30.08112 | -0.02545059 | 30.32141 | 0.04614532 | 30.31068 | 0.05278885
2022/01/09 04:04:33 | 2731822.7 | 1800.0029 | 147 | 28 | 6 | 1 | 5 | 2 | 0 | 4.188301 | 0 | 18.65705 | 18.85511 |  | 72.87728 | 62.00209 | 6208.742 | 813.4546 |  | 101.06 | 409.893696 | 30.03299 | -0.06916225 | 30.19513 | 0.06751955 | 30.12081 | 0.05652606
2022/01/09 04:04:35 | 2731824.8 | 2.0524 | 147 | 29 | 6 | 1 | 5 | 2 | 0.2500213 | 4.194027 | 1.048596 | 18.65705 | 18.85511 | -∞ | 72.87728 | 62.00209 | 6208.742 | 813.4546 |  | 101.06 | 409.893696 | 30.03738 | -0.06635703 | 30.19695 | 0.06370238 | 30.12644 | 0.0530787
2022/01/09 04:09:35 | 2732124.8 | 300.0062 | 147 | 30 | 6 | 1 | 5 | 2 | 0 | 4.187709 | 0 | 18.65705 | 18.85511 |  | 72.87728 | 62.00209 | 6208.742 | 813.4546 |  | 101.06 | 409.893696 | 30.19024 | 0.02618253 | 30.33552 | 0.06943524 | 30.23304 | 0.06506085
2022/01/09 04:19:41 | 2732730.2 | 55.0035 | 148 | 22 | 7 | 0 | 10 | 2 | 0.002227783 | 3.696116 | 0.008234144 | 18.71778 | 20.29229 | 2.945756 | 73.11613 | 66.83647 | 57.8681 | 547.1999 |  | 108.41 | 441.136739 | 49.69516 | -0.007760525 | 48.11523 | 0.01503587 | 30.52683 | 0.04865527
2022/01/09 04:22:41 | 2732910.2 | 180.0025 | 148 | 24 | 7 | 0 | 11 | 2 | 0 | 3.755236 | 0 | 18.71778 | 20.29229 |  | 73.11613 | 66.83647 | 57.8761 | 547.1999 |  | 108.41 | 441.136739 | 39.58869 | 0.05303621 | 38.78447 | -0.03133893 | 30.37606 | 0.003393888
2022/01/09 04:27:34 | 2733203.414 | 18.025 | 148 | 22 | 7 | 1 | 5 | 2 | -49.98806 | 2.499433 | -124.9418 | 18.74794 | 21.10139 |  | 73.2247 | 69.24506 | 84.373 | 813.7699 |  | 112.55 | 458.72587 | 51.84356 | -0.003087521 | 50.06435 | -0.07917404 | 30.50496 | -0.04489779
2022/01/09 04:57:34 | 2735003.5 | 1800.0039 | 148 | 26 | 7 | 1 | 5 | 2 | 0 | 3.512551 | 0 | 18.74794 | 21.10146 |  | 73.2247 | 69.24521 | 84.373 | 813.7744 |  | 112.55 | 458.727391 | 30.10996 | 0.07212281 | 30.19158 | -0.03257096 | 30.16667 | 0.02523541
2022/01/09 06:39:37 | 2741126.468 | 6122.9662 | 148 | 27 | 7 | 1 | 5 | 2 | 0.0499949 | 4.199982 | 0.2099777 | 20.88217 | 21.10203 | 3.934172 | 81.60271 | 69.24722 | 6205.718 | 813.8155 |  | 101.05 | 458.739783 | 30.09256 | 0.03594458 | 30.19297 | -0.02447426 | 30.10687 | 0.001989007
2022/01/09 07:09:37 | 2742926.5 | 1800.0027 | 148 | 28 | 7 | 1 | 5 | 2 | 0 | 4.188034 | 0 | 20.88217 | 21.10203 |  | 81.60271 | 69.24722 | 6205.72 | 813.8155 |  | 101.05 | 458.739783 | 30.18481 | 0.05935192 | 30.17346 | 0.05315304 | 30.15559 | 0.0267005
2022/01/09 07:09:39 | 2742928.6 | 2.0529 | 148 | 29 | 7 | 1 | 5 | 2 | 0.2500141 | 4.19402 | 1.048564 | 20.88217 | 21.10203 | -∞ | 81.60271 | 69.24722 | 6205.72 | 813.8155 |  | 101.05 | 458.739783 | 30.18597 | 0.0589216 | 30.17455 | 0.05330379 | 30.1574 | 0.02700012
2022/01/09 07:14:39 | 2743228.7 | 300.0044 | 148 | 30 | 7 | 1 | 5 | 2 | 0 | 4.18787 | 0 | 20.88217 | 21.10203 |  | 81.60271 | 69.24722 | 6205.72 | 813.8155 |  | 101.05 | 458.739783 | 29.897 | -0.04740238 | 30.07701 | -0.01220882 | 30.18617 | 0.02529144
2022/01/09 07:24:44 | 2743834.0 | 55.0072 | 149 | 22 | 8 | 0 | 10 | 2 | -0.001457214 | 3.69639 | -0.005386431 | 20.9429 | 22.53926 | 2.946542 | 81.8416 | 74.0816 | 58.0065 | 547.0424 |  | 107.62 | 489.983913 | 49.8664 | -0.05154848 | 48.23972 | -0.01404285 | 30.57121 | -0.005739927
2022/01/09 07:27:44 | 2744014.0 | 180.0045 | 149 | 24 | 8 | 0 | 11 | 2 | 0 | 3.755274 | 0 | 20.9429 | 22.53926 |  | 81.8416 | 74.0816 | 58.0112 | 547.0469 |  | 107.62 | 489.983913 | 39.73438 | 0.01359701 | 38.94156 | 0.008157492 | 30.40189 | -0.0159502
2022/01/09 07:32:38 | 2744307.2 | 18.0269 | 149 | 22 | 8 | 1 | 5 | 2 | -50.00509 | 2.497804 | -124.9029 | 20.97307 | 23.34856 |  | 81.95019 | 76.49077 | 84.5398 | 813.6388 |  | 111.33 | 507.577391 | 51.98468 | 0.06041408 | 50.19268 | 0.0541091 | 30.46917 | 0.01220584
2022/01/09 08:02:38 | 2746107.3 | 1800.0028 | 149 | 26 | 8 | 1 | 5 | 2 | 0 | 3.512293 | 0 | 20.97307 | 23.34862 |  | 81.95019 | 76.49091 | 84.5398 | 813.643 |  | 111.33 | 507.578696 | 29.91814 | -0.02318144 | 29.87938 | -0.01609981 | 29.93199 | -0.0006562471
2022/01/09 09:44:45 | 2752234.6 | 6127.2743 | 149 | 27 | 8 | 1 | 5 | 2 | 0.04999879 | 4.199892 | 0.2099895 | 23.10762 | 23.34911 | 3.934058 | 90.32928 | 76.49262 | 6210.494 | 813.6862 |  | 101.05 | 507.589348 | 30.03739 | 0.05229533 | 30.04124 | -0.02624691 | 30.08686 | -0.006400943
2022/01/09 10:14:45 | 2754034.7 | 1800.0044 | 149 | 28 | 8 | 1 | 5 | 2 | 0 | 4.188218 | 0 | 23.10762 | 23.34911 |  | 90.32928 | 76.49262 | 6210.496 | 813.6862 |  | 101.05 | 507.589348 | 30.13339 | 0.09669244 | 30.10923 | 0.04609108 | 30.11957 | 0.0218451
2022/01/09 10:14:47 | 2754036.7 | 2.0494 | 149 | 29 | 8 | 1 | 5 | 2 | 0.250049 | 4.194391 | 1.048803 | 23.10762 | 23.34911 |  | 90.32928 | 76.49262 | 6210.496 | 813.6862 |  | 101.05 | 507.589348 | 30.1233 | 0.09080466 | 30.10933 | 0.04493799 | 30.12252 | 0.0224738
2022/01/09 10:19:47 | 2754336.8 | 300.003 | 149 | 30 | 8 | 1 | 5 | 2 | 0 | 4.187754 | 0 | 23.10762 | 23.34911 |  | 90.32928 | 76.49262 | 6210.496 | 813.6862 |  | 101.05 | 507.589348 | 29.80401 | -0.0950861 | 29.9375 | -0.03256977 | 29.98307 | -0.0127244
2022/01/09 10:29:53 | 2754942.1 | 55.0036 | 150 | 22 | 9 | 0 | 10 | 2 | -0.004394531 | 3.695291 | -0.01623907 | 23.16832 | 24.78624 | 2.944574 | 90.56807 | 81.32637 | 58.0238 | 546.9758 |  | 106.98 | 538.831304 | 49.50638 | -0.1085675 | 47.81654 | -0.06680965 | 30.40781 | -0.02513349
2022/01/09 10:32:53 | 2755122.2 | 180.0018 | 150 | 24 | 9 | 0 | 11 | 2 | 0 | 3.755176 | 0 | 23.16832 | 24.78624 |  | 90.56807 | 81.32637 | 58.0238 | 546.9881 |  | 106.98 | 538.831304 | 39.4807 | 0.02584338 | 38.57597 | -0.02967834 | 30.21327 | -0.04123509
2022/01/09 10:37:46 | 2755415.3 | 18.0117 | 150 | 22 | 9 | 1 | 5 | 2 | -50.00051 | 2.49957 | -124.9798 | 23.19848 | 25.59526 |  | 90.6766 | 83.73451 | 84.1851 | 813.8505 |  | 110.33 | 556.418696 | 51.72213 | 0.01475215 | 49.97617 | 0.02232075 | 30.46966 | 0.03203988
2022/01/09 11:07:46 | 2757215.4 | 1800.004 | 150 | 26 | 9 | 1 | 5 | 2 | 0 | 3.512012 | 0 | 23.19848 | 25.59526 |  | 90.6766 | 83.73451 | 84.1851 | 813.8505 |  | 110.33 | 556.418696 | 30.06169 | 0.01018941 | 30.04442 | -0.03601015 | 30.03355 | -0.04706323
2022/01/09 12:49:50 | 2763339.447 | 6124.0165 | 150 | 27 | 9 | 1 | 5 | 2 | 0.04999554 | 4.199929 | 0.2099777 | 25.33258 | 25.5958 | 3.934116 | 99.05391 | 83.7364 | 6206.275 | 813.8972 |  | 101.04 | 556.430435 | 30.05217 | -0.01844227 | 30.11929 | 0.02620637 | 30.12258 | 0.03284037
2022/01/09 13:19:50 | 2765139.5 | 1800.0024 | 150 | 28 | 9 | 1 | 5 | 2 | 0 | 4.188341 | 0 | 25.33258 | 25.5958 |  | 99.05391 | 83.7364 | 6206.275 | 813.8972 |  | 101.04 | 556.430435 | 30.05338 | 0.07800102 | 30.118 | 0.05302489 | 30.12835 | 0.01774132
2022/01/09 13:19:52 | 2765141.6 | 2.0558 | 150 | 29 | 9 | 1 | 5 | 2 | 0.003864408 | 4.190099 | 0.01619225 | 25.33258 | 25.5958 |  | 99.05391 | 83.7364 | 6206.275 | 813.8972 |  | 101.04 | 556.430435 | 30.04433 | 0.07284838 | 30.11099 | 0.05029142 | 30.12301 | 0.01694196
2022/01/09 13:24:52 | 2765441.6 | 300.0029 | 150 | 30 | 9 | 1 | 5 | 2 | 0 | 4.187747 | 0 | 25.33258 | 25.5958 |  | 99.05391 | 83.7364 | 6206.275 | 813.8972 |  | 101.04 | 556.430435 | 29.94007 | 0.03246307 | 29.88723 | -0.02791643 | 29.99635 | 0.007383227
2022/01/09 16:24:52 | 2776241.7 | 10800.0048 | 151 | 32 | 10 | 1 | 5 | 2 | 0 | 4.182466 | 0 | 25.33258 | 25.5958 |  | 99.05391 | 83.7364 | 0 | 0 |  | 101.04 | 556.430435 | 30.09944 | 0.005552769 | 30.21415 | 0.06030083 | 30.20337 | 0.06033242
2022/01/09 16:34:58 | 2776847.4 | 300.0022 | 151 | 35 | 10 | 1 | 5 | 2 | 0 | 4.18242 | 0 | 0 | 0 |  | 0 | 0 | 0 | 0 |  | 0 | 0 | 29.99868 | 0.03684282 | 30.17948 | 0.01283884 | 30.25338 | 0.02828598
2022/01/09 18:24:47 | 2783437.0 | 6589.6329 | 151 | 36 | 10 | 1 | 5 | 2 | -1.502792 | 2.499986 | -3.756959 | 1.199477e-07 | 2.749594 | 3.696418 | 5.016392e-07 | 10.08938 | 0.0287 | 6588.468 |  | 2292327000 | 59.773783 | 31.70474 | 0.03576636 | 31.66999 | 0.05792856 | 30.20803 | 0.02503395
2022/01/09 18:54:48 | 2785237.1 | 1800.0028 | 151 | 38 | 10 | 1 | 5 | 2 | 0 | 2.925738 | 0 | 1.199477e-07 | 2.749598 |  | 5.016392e-07 | 10.08939 | 0.0287 | 6588.479 |  | 2292330600 | 59.77387 | 30.0845 | 0.06105304 | 30.05317 | -0.05627215 | 30.02818 | -0.04747868
2022/01/09 20:59:45 | 2792734.2 | 7497.0365 | 151 | 39 | 10 | 1 | 5 | 2 | 0.04999834 | 4.200024 | 0.2099942 | 2.705662 | 2.749612 | 3.841338 | 10.37289 | 10.08943 | 7494.501 | 6588.517 |  | 101.62 | 59.774174 | 30.02003 | 0.04229426 | 30.27787 | 0.08762956 | 30.18947 | 0.05017102
2022/01/09 21:29:45 | 2794534.2 | 1800.004 | 151 | 40 | 10 | 1 | 5 | 2 | 0 | 4.187825 | 0 | 2.705662 | 2.749612 |  | 10.37289 | 10.08943 | 7494.503 | 6588.517 |  | 101.62 | 59.774174 | 29.81434 | -0.03127098 | 30.02949 | 0.01814187 | 30.1104 | 0.02697468
2022/01/09 21:30:40 | 2794589.3 | 55.0027 | 151 | 41 | 10 | 1 | 5 | 2 | -0.004264832 | 4.078641 | -0.01739472 | 2.710915 | 2.876711 | 3.479585 | 10.39461 | 10.53006 | 7499.868 | 6638.175 |  | 106.12 | 62.537196 | 34.96976 | -0.02160072 | 34.50187 | -0.0758028 | 30.16402 | -0.03903091
2022/01/09 21:40:40 | 2795189.3 | 600.0023 | 151 | 42 | 10 | 1 | 5 | 2 | 0 | 4.118071 | 0 | 2.710915 | 2.876711 |  | 10.39461 | 10.53006 | 7499.868 | 6638.175 |  | 106.12 | 62.537196 | 30.37488 | -0.05144179 | 30.53034 | -0.02660573 | 30.18805 | -0.03987253
2022/01/09 21:54:23 | 2796012.1 | 822.7577 | 151 | 43 | 10 | 1 | 5 | 2 | 0.0499995 | 4.19981 | 0.2099884 | 2.836726 | 2.876711 | 4.19777 | 10.92193 | 10.53006 | 8322.448 | 6638.221 |  | 101.41 | 62.537196 | 29.97087 | -0.03865659 | 30.07618 | -0.05549848 | 30.0512 | -0.03567517
2022/01/09 22:24:23 | 2797812.1 | 1800.0027 | 151 | 44 | 10 | 1 | 5 | 2 | 0 | 4.191754 | 0 | 2.836726 | 2.876711 |  | 10.92193 | 10.53006 | 8322.45 | 6638.221 |  | 101.41 | 62.537196 | 29.84474 | -0.05080342 | 30.04639 | -0.06086767 | 30.09906 | -0.04987121
2022/01/09 22:25:23 | 2797872.178 | 60.0029 | 151 | 45 | 10 | 1 | 5 | 2 | 0 | 4.191567 | 0 | 2.836726 | 2.876711 |  | 10.92193 | 10.53006 | 8322.45 | 6638.221 |  | 101.41 | 62.537196 | 29.88356 | -0.04730284 | 29.98231 | -0.01859546 | 30.03496 | -0.03625214
2022/01/09 22:35:28 | 2798477.5 | 55.0048 | 151 | 22 | 0 | 0 | 10 | 3 | -0.003570557 | 3.69833 | -0.0132051 | 2.897444 | 4.314037 | 2.667369 | 11.16084 | 15.36427 | 8380.204 | 7185.571 |  | 148.89 | 93.783413 | 49.57415 | -0.07699609 | 48.06849 | -0.05779505 | 30.52071 | 0.0326854
2022/01/09 22:38:28 | 2798657.6 | 180.003 | 151 | 24 | 0 | 0 | 11 | 3 | 0 | 3.757245 | 0 | 2.897444 | 4.314037 |  | 11.16084 | 15.36427 | 8380.204 | 7185.578 |  | 148.89 | 93.783413 | 39.49728 | -0.0001692772 | 38.59261 | -0.05651355 | 30.20903 | -0.05310416
2022/01/09 22:44:02 | 2798991.6 | 3.7521 | 151 | 22 | 0 | 1 | 6 | 3 | -49.95729 | 2.49932 | -124.8593 | 2.93381 | 5.205638 |  | 11.29113 | 18.01745 | 8412.354 | 7487.254 |  | 177.44 | 113.166043 | 51.64563 | 0.0001168251 | 49.64144 | 0.02512455 | 30.43199 | 0.01729548
2022/01/09 23:14:02 | 2800791.6 | 1800.0041 | 151 | 26 | 0 | 1 | 6 | 3 | 0 | 3.495355 | 0 | 2.93381 | 5.205699 |  | 11.29113 | 18.0176 | 8412.354 | 7487.258 |  | 177.44 | 113.16737 | 30.10496 | 0.07071733 | 30.11601 | 0.04247844 | 30.07694 | 0.01602054
2022/01/10 00:58:57 | 2807086.2 | 6294.5149 | 151 | 27 | 0 | 1 | 6 | 3 | 0.0499883 | 4.200097 | 0.2099557 | 5.137797 | 5.206141 | 3.924075 | 19.92013 | 18.01915 | 14704.7 | 7487.298 |  | 101.33 | 113.176978 | 29.91519 | -0.04016697 | 30.15169 | 0.02617598 | 30.19029 | 0.05045772
2022/01/10 01:28:57 | 2808886.2 | 1800.0042 | 151 | 28 | 0 | 1 | 6 | 3 | 0 | 4.188096 | 0 | 5.137797 | 5.206141 |  | 19.92013 | 18.01915 | 14704.7 | 7487.298 |  | 101.33 | 113.176978 | 29.96597 | -0.04737318 | 30.1955 | 0.05321264 | 30.19176 | 0.02455592
2022/01/10 01:28:59 | 2808888.3 | 2.052 | 151 | 29 | 0 | 1 | 6 | 3 | 0.2499917 | 4.193921 | 1.048445 | 5.137797 | 5.206141 | -∞ | 19.92013 | 18.01915 | 14704.7 | 7487.298 |  | 101.33 | 113.176978 | 29.97228 | -0.04590598 | 30.19137 | 0.05032518 | 30.18667 | 0.02218732
2022/01/10 01:33:59 | 2809188.3 | 300.0045 | 151 | 30 | 0 | 1 | 6 | 3 | 0 | 4.187801 | 0 | 5.137797 | 5.206141 |  | 19.92013 | 18.01915 | 14704.7 | 7487.298 |  | 101.33 | 113.176978 | 30.09004 | 0.05733848 | 30.15568 | 0.05101323 | 30.11662 | -0.001918674
2022/01/10 01:44:04 | 2809793.7 | 55.0066 | 152 | 22 | 1 | 0 | 10 | 3 | 0.009353638 | 3.696465 | 0.0345754 | 5.198519 | 6.643823 | 2.964173 | 20.15898 | 22.85351 | 58.1993 | 546.8587 |  | 127.8 | 144.430935 | 49.80414 | 0.02327681 | 47.98295 | -0.05984902 | 30.42501 | -0.02675235
2022/01/10 01:47:04 | 2809973.7 | 180.0022 | 152 | 24 | 1 | 0 | 11 | 3 | 0 | 3.755115 | 0 | 5.19852 | 6.643823 |  | 20.15898 | 22.85351 | 58.207 | 546.8587 |  | 127.8 | 144.430935 | 39.49127 | 0.02068877 | 38.53803 | -0.03038287 | 30.18172 | 0.006577373
2022/01/10 01:51:57 | 2810267.0 | 18.065 | 152 | 22 | 1 | 1 | 5 | 3 | -49.98699 | 2.499582 | -124.9466 | 5.228678 | 7.453631 |  | 20.26755 | 25.26365 | 84.0394 | 814.1555 |  | 142.55 | 162.035457 | 51.98359 | -0.02465844 | 50.08988 | 0.05555272 | 30.41158 | 0.06222069
2022/01/10 02:21:57 | 2812067.0 | 1800.0048 | 152 | 26 | 1 | 1 | 5 | 3 | 0 | 3.513597 | 0 | 5.228678 | 7.453689 |  | 20.26755 | 25.2638 | 84.0394 | 814.1597 |  | 142.55 | 162.036717 | 30.13186 | 0.04536271 | 29.98066 | -0.04286289 | 29.97682 | -0.04067838
2022/01/10 04:04:00 | 2818189.1 | 6122.0363 | 152 | 27 | 1 | 1 | 5 | 3 | 0.04999172 | 4.200053 | 0.2099679 | 7.363911 | 7.454125 | 3.934295 | 28.65014 | 25.26533 | 6204.569 | 814.1975 |  | 101.23 | 162.046196 | 30.06489 | 0.05415261 | 30.13231 | 0.05417764 | 30.06501 | 0.0211072
2022/01/10 04:34:00 | 2819989.125 | 1800.0047 | 152 | 28 | 1 | 1 | 5 | 3 | 0 | 4.187787 | 0 | 7.363911 | 7.454125 |  | 28.65014 | 25.26533 | 6204.572 | 814.1975 |  | 101.23 | 162.046196 | 30.01839 | -0.04402697 | 30.11394 | 0.001823306 | 30.08193 | -0.02906322
2022/01/10 04:34:02 | 2819991.2 | 2.0525 | 152 | 29 | 1 | 1 | 5 | 3 | 0.01247859 | 4.190188 | 0.05228764 | 7.363911 | 7.454125 |  | 28.65014 | 25.26533 | 6204.572 | 814.1975 |  | 101.23 | 162.046196 | 30.01382 | -0.04252877 | 30.11411 | 0.003244736 | 30.08448 | -0.02689821
2022/01/10 04:39:02 | 2820291.266 | 300.0048 | 152 | 30 | 1 | 1 | 5 | 3 | 0 | 4.187555 | 0 | 7.363911 | 7.454125 |  | 28.65014 | 25.26533 | 6204.572 | 814.1975 |  | 101.23 | 162.046196 | 30.0572 | -0.03563404 | 30.09822 | 0.005238652 | 30.18622 | 0.04054189
2022/01/10 04:49:07 | 2820896.6 | 55.005 | 153 | 22 | 2 | 0 | 10 | 3 | -0.0003662109 | 3.695655 | -0.001353389 | 7.424621 | 8.891849 | 2.948308 | 28.88893 | 30.09937 | 57.9087 | 547.0957 |  | 119.76 | 193.301065 | 49.89392 | 0.01209617 | 47.79764 | -0.04396558 | 30.26121 | -0.0213021
2022/01/10 04:52:07 | 2821076.6 | 180.0022 | 153 | 24 | 2 | 0 | 11 | 3 | 0 | 3.754868 | 0 | 7.424621 | 8.891849 |  | 28.88893 | 30.09937 | 57.9137 | 547.102 |  | 119.76 | 193.301065 | 39.44446 | 0.01136422 | 38.4494 | -0.0242126 | 30.14094 | 0.01727819
2022/01/10 04:57:00 | 2821369.9 | 18.0362 | 153 | 22 | 2 | 1 | 5 | 3 | -50.00003 | 2.49981 | -124.9906 | 7.454774 | 9.701386 |  | 28.99746 | 32.50827 | 83.753 | 814.3472 |  | 130.14 | 210.899696 | 51.97564 | 0.07643104 | 50.10901 | 0.03502131 | 30.3821 | 0.01439512
2022/01/10 05:27:00 | 2823169.9 | 1800.0029 | 153 | 26 | 2 | 1 | 5 | 3 | 0 | 3.512793 | 0 | 7.454774 | 9.701413 |  | 28.99746 | 32.50834 | 83.753 | 814.3491 |  | 130.14 | 210.900283 | 29.93893 | 0.005103946 | 29.96374 | -0.01481473 | 30.07994 | 0.005038977
2022/01/10 07:09:06 | 2829296.0 | 6126.0919 | 153 | 27 | 2 | 1 | 5 | 3 | 0.04999951 | 4.200101 | 0.210003 | 9.589864 | 9.70188 | 3.934111 | 37.37896 | 32.50998 | 6208.528 | 814.3948 |  | 101.17 | 210.910435 | 29.60029 | 0.0293082 | 29.42441 | -0.04320502 | 29.52633 | -0.00787437
2022/01/10 07:39:07 | 2831096.1 | 1800.0047 | 153 | 28 | 2 | 1 | 5 | 3 | 0 | 4.188006 | 0 | 9.589864 | 9.70188 |  | 37.37896 | 32.50998 | 6208.53 | 814.3948 |  | 101.17 | 210.910435 | 29.57363 | -0.05632162 | 29.40109 | -0.01642346 | 29.51715 | -0.0009644032
2022/01/10 07:39:09 | 2831098.2 | 2.051499 | 153 | 29 | 2 | 1 | 5 | 3 | 0.2500181 | 4.19418 | 1.048621 | 9.589864 | 9.70188 | -∞ | 37.37896 | 32.50998 | 6208.53 | 814.3948 |  | 101.17 | 210.910435 | 29.57187 | -0.05316413 | 29.39823 | -0.01608706 | 29.5112 | -0.002263187
2022/01/10 07:44:09 | 2831398.2 | 300.0041 | 153 | 30 | 2 | 1 | 5 | 3 | 0 | 4.187479 | 0 | 9.589864 | 9.70188 |  | 37.37896 | 32.50998 | 6208.53 | 814.3948 |  | 101.17 | 210.910435 | 29.53105 | -0.01598477 | 29.53379 | 0.04376471 | 29.61455 | 0.04819572
2022/01/10 07:54:14 | 2832003.5 | 55.005 | 154 | 22 | 3 | 0 | 10 | 3 | 0.01023102 | 3.695798 | 0.03781178 | 9.650573 | 11.13982 | 2.940674 | 37.61773 | 37.34369 | 58.2968 | 546.7499 |  | 115.43 | 242.17 | 49.40596 | 0.02952695 | 47.2658 | -0.04888535 | 29.80188 | 0.02440035
2022/01/10 07:57:14 | 2832183.58 | 180.004 | 154 | 24 | 3 | 0 | 11 | 3 | 0 | 3.754461 | 0 | 9.650573 | 11.13982 |  | 37.61773 | 37.34369 | 58.3077 | 546.7499 |  | 115.43 | 242.17 | 38.90066 | -0.003927946 | 37.94025 | -0.04856348 | 29.6299 | -0.04058897
2022/01/10 08:02:07 | 2832476.8 | 18.0097 | 154 | 22 | 3 | 1 | 5 | 3 | -50.00166 | 2.499531 | -124.9807 | 9.68074 | 11.94917 |  | 37.7263 | 39.75129 | 85.214 | 812.9008 |  | 123.43 | 259.764565 | 51.43904 | 0.05116463 | 49.67799 | 0.07475615 | 29.94764 | 0.06234646
2022/01/10 08:32:07 | 2834276.8 | 1800.0021 | 154 | 26 | 3 | 1 | 5 | 3 | 0 | 3.511941 | 0 | 9.68074 | 11.94923 |  | 37.7263 | 39.75145 | 85.214 | 812.9053 |  | 123.43 | 259.76587 | 29.50071 | -0.04996121 | 29.38945 | -0.02621412 | 29.61241 | 0.02677858
2022/01/10 10:14:08 | 2840397.5 | 6120.6246 | 154 | 27 | 3 | 1 | 5 | 3 | 0.04999805 | 4.200015 | 0.2099926 | 11.81547 | 11.9497 | 3.934053 | 46.10587 | 39.75309 | 6204.851 | 812.9534 |  | 101.14 | 259.776087 | 29.68979 | -0.04801571 | 29.45352 | -0.06252646 | 29.4989 | -0.02721667
2022/01/10 10:44:08 | 2842197.5 | 1800.0049 | 154 | 28 | 3 | 1 | 5 | 3 | 0 | 4.188012 | 0 | 11.81547 | 11.9497 |  | 46.10587 | 39.75309 | 6204.854 | 812.9534 |  | 101.14 | 259.776087 | 29.61754 | -0.04211664 | 29.5781 | 0.05008698 | 29.61646 | 0.03022432
2022/01/10 10:44:10 | 2842199.6 | 2.0549 | 154 | 29 | 3 | 1 | 5 | 3 | 0.2500091 | 4.19429 | 1.048611 | 11.81547 | 11.9497 | -∞ | 46.10587 | 39.75309 | 6204.854 | 812.9534 |  | 101.14 | 259.776087 | 29.62315 | -0.04077385 | 29.57561 | 0.04715238 | 29.61158 | 0.02728855
2022/01/10 10:49:10 | 2842499.7 | 300.0025 | 154 | 30 | 3 | 1 | 5 | 3 | 0 | 4.187786 | 0 | 11.81547 | 11.9497 |  | 46.10587 | 39.75309 | 6204.854 | 812.9534 |  | 101.14 | 259.776087 | 29.69777 | 0.04939795 | 29.34055 | -0.03146231 | 29.38589 | -0.007171035
2022/01/10 10:59:15 | 2843105.0 | 55.0031 | 155 | 22 | 4 | 0 | 10 | 3 | 0.00440979 | 3.695176 | 0.01629495 | 11.87619 | 13.38767 | 2.931765 | 46.34468 | 44.58645 | 59.4576 | 545.5658 |  | 112.73 | 291.036304 | 49.30235 | -0.02796412 | 47.4361 | 0.01505256 | 29.86534 | 0.03547251
2022/01/10 11:02:15 | 2843285.0 | 180.0032 | 155 | 24 | 4 | 0 | 11 | 3 | 0 | 3.754229 | 0 | 11.87619 | 13.38767 |  | 46.34468 | 44.58645 | 59.4678 | 545.5658 |  | 112.73 | 291.036304 | 38.97552 | -0.02377152 | 38.01935 | -0.05016446 | 29.61146 | -0.03780961
2022/01/10 11:07:09 | 2843578.2 | 17.98 | 155 | 22 | 4 | 1 | 5 | 3 | -50.00147 | 2.499816 | -124.9945 | 11.90636 | 14.19665 |  | 46.45323 | 46.99247 | 86.4562 | 811.5751 |  | 119.24 | 308.622826 | 51.60591 | 0.04663825 | 49.57305 | 0.0185442 | 29.78897 | -0.01822948
2022/01/10 11:37:09 | 2845378.2 | 1800.003 | 155 | 26 | 4 | 1 | 5 | 3 | 0 | 3.511835 | 0 | 11.90636 | 14.19665 |  | 46.45323 | 46.99247 | 86.4562 | 811.5751 |  | 119.24 | 308.622826 | 29.89018 | 0.09816885 | 29.63801 | 0.01185298 | 29.59866 | -0.02568483
2022/01/10 13:19:14 | 2851503.214 | 6124.9545 | 155 | 27 | 4 | 1 | 5 | 3 | 0.04999618 | 4.200023 | 0.2099851 | 14.04073 | 14.19716 | 3.933697 | 54.83101 | 46.99424 | 6210.108 | 811.621 |  | 101.11 | 308.633913 | 29.60626 | 0.0009661913 | 29.3336 | -0.03526747 | 29.44963 | -0.004350543
2022/01/10 13:49:14 | 2853303.3 | 1800.0034 | 155 | 28 | 4 | 1 | 5 | 3 | 0 | 4.188234 | 0 | 14.04073 | 14.19716 |  | 54.83101 | 46.99424 | 6210.108 | 811.621 |  | 101.11 | 308.633913 | 29.67098 | 0.007834435 | 29.28541 | -0.008565784 | 29.39436 | -0.02624154
2022/01/10 13:49:16 | 2853305.4 | 2.0511 | 155 | 29 | 4 | 1 | 5 | 3 | 0.005948246 | 4.188938 | 0.02491683 | 14.04073 | 14.19716 |  | 54.83101 | 46.99424 | 6210.108 | 811.621 |  | 101.11 | 308.633913 | 29.67453 | 0.01016745 | 29.28873 | -0.007230654 | 29.39554 | -0.02505474
2022/01/10 13:54:16 | 2853605.4 | 300.0041 | 155 | 30 | 4 | 1 | 5 | 3 | 0 | 4.187518 | 0 | 14.04073 | 14.19716 |  | 54.83101 | 46.99424 | 6210.108 | 811.621 |  | 101.11 | 308.633913 | 29.67838 | -0.05575061 | 29.43815 | -0.03920972 | 29.55732 | -0.02597272
2022/01/10 14:04:21 | 2854210.7 | 55.006 | 156 | 22 | 5 | 0 | 10 | 3 | 0.007698059 | 3.69515 | 0.02844548 | 14.10145 | 15.63525 | 2.926082 | 55.06984 | 51.82774 | 58.5339 | 546.551 |  | 110.88 | 339.896739 | 49.61171 | 0.02623081 | 47.60643 | 0.04109025 | 29.90063 | 0.05804718
2022/01/10 14:07:21 | 2854390.8 | 180.0043 | 156 | 24 | 5 | 0 | 11 | 3 | 0 | 3.75402 | 0 | 14.10145 | 15.63525 |  | 55.06984 | 51.82774 | 58.5431 | 546.551 |  | 110.88 | 339.896739 | 39.25634 | -0.002948046 | 38.17975 | 0.04518032 | 29.71819 | 0.04598796
2022/01/10 14:12:14 | 2854683.9 | 17.9508 | 156 | 22 | 5 | 1 | 5 | 3 | -49.99985 | 2.499326 | -124.9659 | 14.13162 | 16.4441 |  | 55.17838 | 54.23308 | 85.4906 | 812.6576 |  | 116.36 | 357.480435 | 51.58309 | 0.01415133 | 49.58915 | -0.01002312 | 29.71387 | -0.02147675
2022/01/10 14:42:14 | 2856484.0 | 1800.0054 | 156 | 26 | 5 | 1 | 5 | 3 | 0 | 3.511395 | 0 | 14.13162 | 16.44415 |  | 55.17838 | 54.23322 | 85.4906 | 812.6615 |  | 116.36 | 357.481522 | 29.72299 | -0.00344336 | 29.40118 | -0.0268656 | 29.5031 | -0.02246201
2022/01/10 16:24:26 | 2862615.9 | 6131.8643 | 156 | 27 | 5 | 1 | 5 | 3 | 0.049998 | 4.199932 | 0.2099882 | 16.26597 | 16.44456 | 3.933602 | 63.55589 | 54.23466 | 6215.639 | 812.6997 |  | 101.1 | 357.490435 | 29.76378 | 0.04085481 | 29.53005 | -0.03134251 | 29.62494 | -0.00043571
2022/01/10 16:54:26 | 2864415.9 | 1800.0037 | 156 | 28 | 5 | 1 | 5 | 3 | 0 | 4.187957 | 0 | 16.26597 | 16.44456 |  | 63.55589 | 54.23466 | 6215.639 | 812.6997 |  | 101.1 | 357.490435 | 29.95536 | 0.04641771 | 29.68562 | 0.05562603 | 29.73816 | 0.03135085
2022/01/10 16:54:28 | 2864418.0 | 2.0526 | 156 | 29 | 5 | 1 | 5 | 3 | 0.004467905 | 4.189998 | 0.01872051 | 16.26597 | 16.44456 |  | 63.55589 | 54.23466 | 6215.639 | 812.6997 |  | 101.1 | 357.490435 | 29.94909 | 0.04355054 | 29.68263 | 0.05320123 | 29.73684 | 0.03086022
2022/01/10 16:59:29 | 2864718.069 | 300.004 | 156 | 30 | 5 | 1 | 5 | 3 | 0 | 4.187726 | 0 | 16.26597 | 16.44456 |  | 63.55589 | 54.23466 | 6215.639 | 812.6997 |  | 101.1 | 357.490435 | 29.94491 | 0.02237141 | 29.53896 | -0.01404345 | 29.54903 | -0.04275918
2022/01/10 17:09:34 | 2865323.4 | 55.0031 | 157 | 22 | 6 | 0 | 10 | 3 | 0.00831604 | 3.694767 | 0.03072583 | 16.32668 | 17.88285 | 2.928384 | 63.79464 | 59.06842 | 59.2411 | 545.8499 |  | 109.53 | 388.757609 | 49.41312 | -0.0504601 | 47.28664 | -0.02845764 | 29.79521 | 0.00362277
2022/01/10 17:12:34 | 2865503.5 | 180.0031 | 157 | 24 | 6 | 0 | 11 | 3 | 0 | 3.75386 | 0 | 16.32668 | 17.88285 |  | 63.79464 | 59.06842 | 59.2529 | 545.8499 |  | 109.53 | 388.757609 | 39.01178 | -0.02255082 | 38.008 | 0.01284719 | 29.7271 | 0.03294647
2022/01/10 17:17:27 | 2865796.6 | 17.9509 | 157 | 22 | 6 | 1 | 5 | 3 | -50.00057 | 2.499737 | -124.9883 | 16.35684 | 18.69186 |  | 63.90316 | 61.47389 | 86.4308 | 811.6568 |  | 114.28 | 406.344783 | 51.6573 | -0.04283309 | 49.55816 | -0.0274837 | 29.95007 | -0.02859652
2022/01/10 17:47:27 | 2867596.6 | 1800.0027 | 157 | 26 | 6 | 1 | 5 | 3 | 0 | 3.5111 | 0 | 16.35684 | 18.69192 |  | 63.90316 | 61.47403 | 86.4308 | 811.6607 |  | 114.28 | 406.346087 | 30.07622 | 0.002201796 | 29.81191 | 0.02746046 | 29.73026 | 0.005394816
2022/01/10 19:29:35 | 2873724.8 | 6128.0759 | 157 | 27 | 6 | 1 | 5 | 3 | 0.04998872 | 4.20011 | 0.2099581 | 18.49123 | 18.6924 | 3.933611 | 72.28059 | 61.47571 | 6212.971 | 811.7033 |  | 101.09 | 406.356522 | 30.21631 | -0.1035917 | 30.36163 | -0.03994823 | 30.33681 | -0.02233088
2022/01/10 19:59:35 | 2875524.8 | 1800.0021 | 157 | 28 | 6 | 1 | 5 | 3 | 0 | 4.18828 | 0 | 18.49123 | 18.6924 |  | 72.28059 | 61.47571 | 6212.973 | 811.7033 |  | 101.09 | 406.356522 | 30.30764 | -0.05485892 | 30.28385 | -0.05688667 | 30.30133 | -0.04368484
2022/01/10 19:59:37 | 2875526.9 | 2.0533 | 157 | 29 | 6 | 1 | 5 | 3 | 0.006195605 | 4.190194 | 0.02596079 | 18.49123 | 18.6924 |  | 72.28059 | 61.47571 | 6212.973 | 811.7033 |  | 101.09 | 406.356522 | 30.3121 | -0.05087558 | 30.28814 | -0.05488577 | 30.3001 | -0.04274458
2022/01/10 20:04:37 | 2875826.9 | 300.0031 | 157 | 30 | 6 | 1 | 5 | 3 | 0 | 4.187315 | 0 | 18.49123 | 18.6924 |  | 72.28059 | 61.47571 | 6212.973 | 811.7033 |  | 101.09 | 406.356522 | 30.42436 | 0.09252131 | 30.36515 | -0.0664115 | 30.36855 | -0.05101025
2022/01/10 20:14:43 | 2876432.3 | 55.0041 | 158 | 22 | 7 | 0 | 10 | 3 | -0.002227783 | 3.694976 | -0.008231605 | 18.55196 | 20.13066 | 2.927441 | 72.51942 | 66.3094 | 58.0568 | 547.0287 |  | 108.51 | 437.623043 | 50.13333 | 0.02868772 | 48.14063 | -0.04359603 | 30.51788 | -0.05620241
2022/01/10 20:17:43 | 2876612.3 | 180.0042 | 158 | 24 | 7 | 0 | 11 | 3 | 0 | 3.754321 | 0 | 18.55196 | 20.13066 |  | 72.51942 | 66.3094 | 58.0568 | 547.0367 |  | 108.51 | 437.623043 | 39.75289 | 0.01241684 | 38.8215 | -0.04332304 | 30.46314 | -0.04629076
2022/01/10 20:22:36 | 2876905.4 | 17.9526 | 158 | 22 | 7 | 1 | 5 | 3 | -50.00083 | 2.498707 | -124.9374 | 18.58213 | 20.93961 |  | 72.62796 | 68.71475 | 84.9099 | 813.1778 |  | 112.69 | 455.208913 | 52.15794 | 0.01725078 | 50.46176 | 0.02304196 | 30.60814 | 0.04602432
2022/01/10 20:52:36 | 2878705.5 | 1800.0022 | 158 | 26 | 7 | 1 | 5 | 3 | 0 | 3.511157 | 0 | 18.58213 | 20.93967 |  | 72.62796 | 68.7149 | 84.9099 | 813.1822 |  | 112.69 | 455.210217 | 30.27837 | 0.06503224 | 30.26863 | 0.02135694 | 30.18729 | -0.007307529
2022/01/10 22:34:54 | 2884843.5 | 6137.9982 | 158 | 27 | 7 | 1 | 5 | 3 | 0.04999757 | 4.200008 | 0.2099902 | 20.71736 | 20.9401 | 3.933841 | 81.00909 | 68.71638 | 6221.716 | 813.2236 |  | 101.08 | 455.219565 | 29.95947 | -0.03148615 | 30.33713 | 0.0377655 | 30.25583 | 0.04661441
2022/01/10 23:04:54 | 2886643.6 | 1800.0027 | 158 | 28 | 7 | 1 | 5 | 3 | 0 | 4.188276 | 0 | 20.71736 | 20.9401 |  | 81.00909 | 68.71638 | 6221.72 | 813.2236 |  | 101.08 | 455.219565 | 30.0167 | -0.002256632 | 30.23221 | 0.04675508 | 30.22849 | 0.02471685
2022/01/10 23:04:56 | 2886645.7 | 2.0526 | 158 | 29 | 7 | 1 | 5 | 3 | 0.2500107 | 4.193998 | 1.048544 | 20.71736 | 20.9401 | -∞ | 81.00909 | 68.71638 | 6221.72 | 813.2236 |  | 101.08 | 455.219565 | 30.0183 | -0.002469341 | 30.23357 | 0.0473245 | 30.23081 | 0.02528641
2022/01/10 23:09:56 | 2886945.7 | 300.0026 | 158 | 30 | 7 | 1 | 5 | 3 | 0 | 4.187769 | 0 | 20.71736 | 20.9401 |  | 81.00909 | 68.71638 | 6221.72 | 813.2236 |  | 101.08 | 455.219565 | 30.20519 | 0.05033851 | 30.23184 | 0.05377054 | 30.19283 | 0.02290964
2022/01/10 23:20:01 | 2887551.021 | 55.0061 | 159 | 22 | 8 | 0 | 10 | 3 | 0.01068878 | 3.693722 | 0.03948138 | 20.77809 | 22.37839 | 2.928436 | 81.24794 | 73.55013 | 59.59 | 545.4482 |  | 107.7 | 486.486739 | 49.69341 | -0.06011605 | 48.11348 | 0.04156351 | 30.52501 | 0.01661479
2022/01/10 23:23:02 | 2887731.1 | 180.0017 | 159 | 24 | 8 | 0 | 11 | 3 | 0 | 3.75434 | 0 | 20.77809 | 22.37839 |  | 81.24794 | 73.55013 | 59.5967 | 545.4482 |  | 107.7 | 486.486739 | 39.4318 | -0.05265713 | 38.65173 | -0.01822352 | 30.22684 | -0.03839552
2022/01/10 23:27:55 | 2888024.2 | 17.9477 | 159 | 22 | 8 | 1 | 5 | 3 | -49.98593 | 2.499947 | -124.9622 | 20.80827 | 23.18723 |  | 81.35652 | 75.95507 | 86.6938 | 811.3549 |  | 111.43 | 504.070217 | 51.6922 | 0.02081633 | 50.04103 | 0.04624963 | 30.48774 | 0.04811466
2022/01/10 23:57:55 | 2889824.2 | 1800.0035 | 159 | 26 | 8 | 1 | 5 | 3 | 0 | 3.511077 | 0 | 20.80827 | 23.18729 |  | 81.35652 | 75.95521 | 86.6938 | 811.359 |  | 111.43 | 504.071522 | 30.21616 | -0.00749588 | 30.24862 | -0.02312839 | 30.20962 | -0.02755344
2022/01/11 01:40:15 | 2895964.8 | 6140.5248 | 159 | 27 | 8 | 1 | 5 | 3 | 0.04999225 | 4.199997 | 0.2099673 | 22.94332 | 23.18776 | 3.933882 | 89.73694 | 75.95684 | 6225.881 | 811.4044 |  | 101.07 | 504.081739 | 30.10473 | -0.02735317 | 30.18669 | 0.03002644 | 30.2253 | 0.04327774
2022/01/11 02:10:15 | 2897764.9 | 1800.0021 | 159 | 28 | 8 | 1 | 5 | 3 | 0 | 4.188251 | 0 | 22.94332 | 23.18776 |  | 89.73694 | 75.95684 | 6225.881 | 811.4044 |  | 101.07 | 504.081739 | 30.12537 | 0.04802942 | 30.20122 | -0.003837347 | 30.23984 | 0.01601636
2022/01/11 02:10:17 | 2897767.0 | 2.053999 | 159 | 29 | 8 | 1 | 5 | 3 | 0.2500318 | 4.1933 | 1.048458 | 22.94332 | 23.18776 | -∞ | 89.73694 | 75.95684 | 6225.881 | 811.4044 |  | 101.07 | 504.081739 | 30.12716 | 0.04800639 | 30.20238 | -0.002441914 | 30.23981 | 0.01681784
2022/01/11 02:15:17 | 2898067.0 | 300.0031 | 159 | 30 | 8 | 1 | 5 | 3 | 0 | 4.187724 | 0 | 22.94332 | 23.18776 |  | 89.73694 | 75.95684 | 6225.881 | 811.4044 |  | 101.07 | 504.081739 | 30.02951 | 0.01100361 | 30.24504 | 0.02589941 | 30.24838 | 0.02811491
2022/01/11 02:25:23 | 2898672.3 | 55.0041 | 160 | 22 | 9 | 0 | 10 | 3 | 0.005531311 | 3.694935 | 0.02043783 | 23.00404 | 24.62611 | 2.922244 | 89.97576 | 80.79073 | 59.0917 | 545.9769 |  | 107.05 | 535.350217 | 49.5863 | -0.08355498 | 47.78111 | -0.1047385 | 30.32876 | -0.04679859
2022/01/11 02:28:23 | 2898852.4 | 180.0049 | 160 | 24 | 9 | 0 | 11 | 3 | 0 | 3.754404 | 0 | 23.00404 | 24.62611 |  | 89.97576 | 80.79073 | 59.0984 | 545.9769 |  | 107.05 | 535.350217 | 39.40276 | 0.0346601 | 38.67772 | -0.02750754 | 30.26742 | 0.002885461
2022/01/11 02:33:16 | 2899145.5 | 17.9314 | 160 | 22 | 9 | 1 | 5 | 3 | -50.00829 | 2.499706 | -125.006 | 23.03422 | 25.43484 |  | 90.08433 | 83.1954 | 86.0401 | 812.0505 |  | 110.42 | 552.931304 | 51.79893 | -0.04176855 | 49.87966 | -0.02212048 | 30.28458 | -0.01419365
2022/01/11 03:03:16 | 2900945.5 | 1800.003 | 160 | 26 | 9 | 1 | 5 | 3 | 0 | 3.510844 | 0 | 23.03422 | 25.43489 |  | 90.08433 | 83.19553 | 86.0401 | 812.0543 |  | 110.42 | 552.932391 | 30.21146 | 0.0453192 | 30.26087 | 0.02741754 | 30.25717 | 0.0252229
2022/01/11 04:45:24 | 2907073.8 | 6128.2295 | 160 | 27 | 9 | 1 | 5 | 3 | 0.04999635 | 4.199912 | 0.2099803 | 25.16874 | 25.43537 | 3.933941 | 98.46261 | 83.19722 | 6212.88 | 812.0981 |  | 101.06 | 552.942826 | 30.02989 | 0.04899859 | 30.1537 | -0.0152564 | 30.14288 | 0.002384782
2022/01/11 05:15:24 | 2908873.8 | 1800.0034 | 160 | 28 | 9 | 1 | 5 | 3 | 0 | 4.187915 | 0 | 25.16874 | 25.43537 |  | 98.46261 | 83.19722 | 6212.884 | 812.0981 |  | 101.06 | 552.942826 | 29.91407 | -0.06517053 | 30.03765 | -0.04257977 | 30.13268 | -0.0381881
2022/01/11 05:15:26 | 2908875.9 | 2.0533 | 160 | 29 | 9 | 1 | 5 | 3 | 0.2500314 | 4.194041 | 1.048642 | 25.16874 | 25.43537 | -∞ | 98.46261 | 83.19722 | 6212.884 | 812.0981 |  | 101.06 | 552.942826 | 29.92083 | -0.06214336 | 30.04252 | -0.0398053 | 30.13279 | -0.03585887
2022/01/11 05:20:26 | 2909176.0 | 300.004 | 160 | 30 | 9 | 1 | 5 | 3 | 0 | 4.187452 | 0 | 25.16874 | 25.43537 |  | 98.46261 | 83.19722 | 6212.884 | 812.0981 |  | 101.06 | 552.942826 | 30.04057 | -0.07279694 | 30.03425 | -0.038656 | 30.09398 | -0.01219988
2022/01/11 08:20:26 | 2919976.0 | 10800.0027 | 161 | 32 | 10 | 1 | 5 | 3 | 0 | 4.181836 | 0 | 25.16874 | 25.43537 |  | 98.46261 | 83.19722 | 0 | 0 |  | 101.06 | 552.942826 | 29.73734 | 0.0629133 | 29.51674 | 0.03175557 | 29.52457 | -0.01616001
2022/01/11 08:30:04 | 2920553.5 | 300.0039 | 161 | 35 | 10 | 1 | 5 | 3 | 0 | 4.18232 | 0 | 0 | 0 |  | 0 | 0 | 0 | 0 |  | 0 | 0 | 29.85858 | 0.08519828 | 29.62233 | 0.03255188 | 29.66071 | -0.0005638599
2022/01/11 10:19:40 | 2927129.6 | 6576.0906 | 161 | 36 | 10 | 1 | 5 | 3 | -1.501259 | 2.499998 | -3.753144 | 1.742687e-08 | 2.742018 | 3.697234 | 7.288303e-08 | 10.06292 | 0.0374 | 6574.61 |  | 15734420800 | 59.609087 | 31.50867 | 0.04538178 | 30.82566 | -0.001673102 | 29.50213 | -0.02818286
2022/01/11 10:49:40 | 2928929.7 | 1800.0043 | 161 | 38 | 10 | 1 | 5 | 3 | 0 | 2.926224 | 0 | 1.742687e-08 | 2.74202 |  | 7.288303e-08 | 10.06293 | 0.0374 | 6574.616 |  | 15734436800 | 59.60913 | 29.93214 | 0.01973629 | 29.52615 | -0.02348423 | 29.52208 | -0.04999697
2022/01/11 12:54:27 | 2936416.8 | 7487.0644 | 161 | 39 | 10 | 1 | 5 | 3 | 0.04999658 | 4.200139 | 0.2099926 | 2.696949 | 2.742035 | 3.842322 | 10.34107 | 10.06297 | 7483.46 | 6574.662 |  | 101.67 | 59.609457 | 29.79785 | -0.006709099 | 29.28543 | -0.06792128 | 29.33075 | -0.05690455
2022/01/11 13:24:27 | 2938216.8 | 1800.003 | 161 | 40 | 10 | 1 | 5 | 3 | 0 | 4.188048 | 0 | 2.696949 | 2.742035 |  | 10.34107 | 10.06297 | 7483.463 | 6574.662 |  | 101.67 | 59.609457 | 29.88738 | 0.03963888 | 29.43886 | -0.04615307 | 29.49131 | -0.05500317
2022/01/11 13:25:22 | 2938271.8 | 55.0037 | 161 | 41 | 10 | 1 | 5 | 3 | 0.002151489 | 4.0785 | 0.008774848 | 2.702195 | 2.869259 | 4.083349 | 10.36276 | 10.50355 | 7488.875 | 6624.258 |  | 106.18 | 62.375196 | 34.90764 | 0.02413988 | 33.8657 | -0.05729795 | 29.5289 | -0.05121708
2022/01/11 13:35:22 | 2938871.9 | 600.0034 | 161 | 42 | 10 | 1 | 5 | 3 | 0 | 4.11775 | 0 | 2.702195 | 2.869259 |  | 10.36276 | 10.50355 | 7488.877 | 6624.258 |  | 106.18 | 62.375196 | 30.26337 | 0 | 29.83014 | 0.04924536 | 29.52236 | 0.0426656
2022/01/11 13:49:03 | 2939692.355 | 820.4206 | 161 | 43 | 10 | 1 | 5 | 3 | 0.04999704 | 4.200093 | 0.2099922 | 2.82791 | 2.869259 | 4.197852 | 10.88969 | 10.50355 | 8308.911 | 6624.268 |  | 101.46 | 62.375196 | 29.83791 | -0.06428719 | 29.62946 | 0.07308841 | 29.61131 | 0.04440486
2022/01/11 14:19:03 | 2941492.4 | 1800.002 | 161 | 44 | 10 | 1 | 5 | 3 | 0 | 4.19153 | 0 | 2.82791 | 2.869259 |  | 10.88969 | 10.50355 | 8308.913 | 6624.268 |  | 101.46 | 62.375196 | 29.58314 | 0.00918448 | 29.49416 | 0.03937483 | 29.53249 | 0.03717244
2022/01/11 14:20:03 | 2941552.432 | 60.0047 | 161 | 45 | 10 | 1 | 5 | 3 | 0 | 4.191549 | 0 | 2.82791 | 2.869259 |  | 10.88969 | 10.50355 | 8308.913 | 6624.268 |  | 101.46 | 62.375196 | 29.78787 | 0.08051336 | 29.43798 | 0.04953742 | 29.46921 | 0.005379915
2022/01/11 17:20:03 | 2952352.5 | 10800.0022 | 161 | 47 | 10 | 1 | 5 | 4 | 0 | 4.186986 | 0 | 2.82791 | 2.869259 |  | 10.88969 | 10.50355 | 8308.913 | 6624.268 |  | 101.46 | 62.375196 | 29.69415 | -0.01209915 | 29.5913 | 0.03795087 | 29.7074 | 0.04016936
2022/01/12 18:30:35 | 3042984.7 | 90632.2306 | 161 | 48 | 10 | 1 | 5 | 4 | -0.1218567 | 2.499997 | -0.3046414 | 2.82791 | 5.935425 | 3.743643 | 10.88969 | 21.90598 | 8308.949 | 97233.22 |  | 209.89 | 129.030978 | 30.21281 | 0.08250773 | 29.90962 | 0.03074169 | 29.77859 | 0.002061129
2022/01/12 20:30:35 | 3050184.8 | 7200.0023 | 161 | 49 | 10 | 1 | 5 | 4 | 0 | 2.834083 | 0 | 2.82791 | 5.935425 |  | 10.88969 | 21.90598 | 8308.949 | 97233.22 |  | 209.89 | 129.030978 | 30.18789 | 0.0836277 | 30.04388 | 0.04052281 | 30.06125 | 0.005241632
2022/01/13 17:42:43 | 3126512.9 | 76328.1071 | 161 | 50 | 10 | 1 | 5 | 4 | 0.1190338 | 4.200006 | 0.4999427 | 5.355705 | 5.935426 | 3.775851 | 20.43269 | 21.90599 | 84615.97 | 97233.25 |  | 110.82 | 129.031 | 29.82343 | 0.05310833 | 29.77033 | -0.01654446 | 29.79464 | 0.01214683
2022/01/13 17:52:49 | 3127118.2 | 55.004 | 161 | 22 | 0 | 0 | 10 | 0 | 0.004432678 | 3.694543 | 0.01637672 | 5.416406 | 7.374546 | 2.932622 | 20.67143 | 26.7376 | 84674.77 | 97779.31 |  | 136.15 | 160.316217 | 49.59378 | -0.05647421 | 47.72135 | -0.05653262 | 30.06212 | -0.02992094
2022/01/13 17:55:49 | 3127298.3 | 180.0018 | 161 | 24 | 0 | 0 | 11 | 0 | 0 | 3.75314 | 0 | 5.416406 | 7.374546 |  | 20.67143 | 26.7376 | 84674.79 | 97779.31 |  | 136.15 | 160.316217 | 39.39237 | -0.00903964 | 38.54972 | -0.005007982 | 30.25009 | 0.02358019
2022/01/13 18:00:42 | 3127591.4 | 18.0046 | 161 | 22 | 0 | 1 | 5 | 0 | -49.98882 | 2.499739 | -124.959 | 5.446556 | 8.184055 |  | 20.77992 | 29.14361 | 84701.2 | 98045.89 |  | 150.26 | 177.914239 | 51.75843 | -0.04862785 | 49.8376 | -0.003708601 | 30.19141 | 0.01158476
2022/01/13 18:30:42 | 3129391.5 | 1800.0021 | 161 | 26 | 0 | 1 | 5 | 0 | 0 | 3.513946 | 0 | 5.446556 | 8.184116 |  | 20.77992 | 29.14376 | 84701.2 | 98045.89 |  | 150.26 | 177.915565 | 29.72124 | -0.0476104 | 29.66791 | 0.03490746 | 29.7487 | 0.02166927
2022/01/13 20:12:59 | 3135528.2 | 6136.6673 | 161 | 27 | 0 | 1 | 5 | 0 | 0.04999804 | 4.199961 | 0.2099898 | 7.583036 | 8.18462 | 3.933941 | 29.16736 | 29.14553 | 90835.73 | 98045.95 |  | 107.93 | 177.926522 | 30.10555 | -0.01596391 | 30.09724 | 0.03940403 | 30.05109 | 0.008542538
2022/01/13 20:42:59 | 3137328.2 | 1800.0037 | 161 | 28 | 0 | 1 | 5 | 0 | 0 | 4.187929 | 0 | 7.583036 | 8.18462 |  | 29.16736 | 29.14553 | 90835.73 | 98045.95 |  | 107.93 | 177.926522 | 30.10082 | 0.03975511 | 30.22476 | 0.06380677 | 30.19281 | 0.04177511
2022/01/13 20:43:01 | 3137330.3 | 2.050399 | 161 | 29 | 0 | 1 | 5 | 0 | 0.06751901 | 4.190747 | 0.2829551 | 7.583036 | 8.18462 | -∞ | 29.16736 | 29.14553 | 90835.73 | 98045.95 |  | 107.93 | 177.926522 | 30.10165 | 0.04023217 | 30.22393 | 0.06361658 | 30.1915 | 0.04091617
2022/01/13 20:48:01 | 3137630.4 | 300.0021 | 161 | 30 | 0 | 1 | 5 | 0 | 0 | 4.187672 | 0 | 7.583036 | 8.18462 |  | 29.16736 | 29.14553 | 90835.73 | 98045.95 |  | 107.93 | 177.926522 | 30.26538 | 0.03519356 | 30.14273 | 0.009759665 | 30.11073 | -0.02332747
2022/01/13 20:58:06 | 3138235.7 | 55.0034 | 162 | 22 | 1 | 0 | 10 | 0 | -0.0007629395 | 3.694772 | -0.002818888 | 7.643747 | 9.623708 | 2.930278 | 29.40614 | 33.97915 | 58.4241 | 546.6489 |  | 125.9 | 209.211043 | 49.88216 | 0.0450933 | 48.13135 | 0.04624963 | 30.46594 | 0.0413239
2022/01/13 21:01:06 | 3138415.7 | 180.0025 | 162 | 24 | 1 | 0 | 11 | 0 | 0 | 3.75386 | 0 | 7.643747 | 9.623708 |  | 29.40614 | 33.97915 | 58.4297 | 546.6542 |  | 125.9 | 209.211043 | 39.1879 | -0.02227068 | 38.55297 | -0.05824804 | 30.20399 | -0.03281295
2022/01/13 21:05:59 | 3138708.9 | 17.9861 | 162 | 22 | 1 | 1 | 5 | 0 | -49.99976 | 2.499619 | -124.9804 | 7.673898 | 10.43307 |  | 29.51465 | 36.38554 | 84.6452 | 813.4768 |  | 135.96 | 226.80587 | 51.68032 | 0.00369668 | 50.05111 | -0.03801346 | 30.36418 | -0.02191365
2022/01/13 21:35:59 | 3140508.9 | 1800.0028 | 162 | 26 | 1 | 1 | 5 | 0 | 0 | 3.512822 | 0 | 7.673898 | 10.43313 |  | 29.51465 | 36.38569 | 84.6452 | 813.4812 |  | 135.96 | 226.807174 | 29.95221 | -0.03120184 | 29.95813 | -0.07868886 | 30.02489 | -0.05886555
2022/01/13 23:18:16 | 3146645.901 | 6136.932 | 162 | 27 | 1 | 1 | 5 | 0 | 0.04999921 | 4.199839 | 0.2099886 | 9.810072 | 10.43357 | 3.934042 | 37.90055 | 36.38726 | 6219.837 | 813.5245 |  | 106.36 | 226.816739 | 29.94245 | -0.06336629 | 30.19311 | 0.02589762 | 30.16819 | 0.03473341
2022/01/13 23:48:16 | 3148445.9 | 1800.0021 | 162 | 28 | 1 | 1 | 5 | 0 | 0 | 4.188018 | 0 | 9.810072 | 10.43357 |  | 37.90055 | 36.38726 | 6219.838 | 813.5245 |  | 106.36 | 226.816739 | 29.99991 | -0.0461024 | 29.92603 | -0.07509887 | 30.04222 | -0.03099978
2022/01/13 23:48:18 | 3148448.0 | 2.0524 | 162 | 29 | 1 | 1 | 5 | 0 | 0.250035 | 4.193889 | 1.048619 | 9.810072 | 10.43357 | -∞ | 37.90055 | 36.38726 | 6219.838 | 813.5245 |  | 106.36 | 226.816739 | 29.99751 | -0.04435002 | 29.93242 | -0.07064731 | 30.04671 | -0.02788424
2022/01/13 23:53:19 | 3148748.1 | 300.0047 | 162 | 30 | 1 | 1 | 5 | 0 | 0 | 4.187441 | 0 | 9.810072 | 10.43357 |  | 37.90055 | 36.38726 | 6219.838 | 813.5245 |  | 106.36 | 226.816739 | 30.00369 | -0.04418075 | 29.9939 | 0.01102507 | 30.01125 | -0.008823276
2022/01/14 00:03:24 | 3149353.4 | 55.0051 | 163 | 22 | 2 | 0 | 10 | 0 | 0.0006561279 | 3.695204 | 0.002424526 | 9.87079 | 11.87238 |  | 38.13936 | 41.22055 | 59.1627 | 545.8687 |  | 120.28 | 258.095217 | 49.66619 | -0.06548762 | 47.95676 | -0.08045554 | 30.47549 | 0.0003916025
2022/01/14 00:06:24 | 3149533.4 | 180.0044 | 163 | 24 | 2 | 0 | 11 | 0 | 0 | 3.753859 | 0 | 9.87079 | 11.87238 |  | 38.13936 | 41.22055 | 59.1681 | 545.8687 |  | 120.28 | 258.095217 | 39.48412 | 0.04196882 | 38.56553 | -0.04478216 | 30.16029 | -0.0521946
2022/01/14 00:11:17 | 3149826.6 | 17.9847 | 163 | 22 | 2 | 1 | 5 | 0 | -50.00259 | 2.499916 | -125.0023 | 9.900953 | 12.68157 |  | 38.24791 | 43.62635 | 84.9743 | 813.0736 |  | 128.08 | 275.686304 | 41.91828 | 0.04940391 | 41.23485 | 0.0253129 | 30.22998 | -0.01601219
2022/01/14 00:41:17 | 3151626.7 | 1800.0048 | 163 | 26 | 2 | 1 | 5 | 0 | 0 | 3.512259 | 0 | 9.900953 | 12.68163 |  | 38.24791 | 43.62651 | 84.9743 | 813.078 |  | 128.08 | 275.687609
2022/01/14 02:23:31 | 3157760.1 | 6133.3928 | 163 | 27 | 2 | 1 | 5 | 0 | 0.04999398 | 4.199915 | 0.2099705 | 12.03686 | 12.68211 |  | 46.63245 | 43.62819 | 6217.038 | 813.1267 |  | 105.36 | 275.698043
2022/01/14 02:53:31 | 3159560.1 | 1800.0027 | 163 | 28 | 2 | 1 | 5 | 0 | 0 | 4.188188 | 0 | 12.03686 | 12.68211 |  | 46.63245 | 43.62819 | 6217.042 | 813.1267 |  | 105.36 | 275.698043
2022/01/14 02:53:33 | 3159562.2 | 2.0507 | 163 | 29 | 2 | 1 | 5 | 0 | 0.01022577 | 4.190218 | 0.04284821 | 12.03686 | 12.68211 |  | 46.63245 | 43.62819 | 6217.042 | 813.1267 |  | 105.36 | 275.698043
2022/01/14 02:58:33 | 3159862.3 | 300.0038 | 163 | 30 | 2 | 1 | 5 | 0 | 0 | 4.18758 | 0 | 12.03686 | 12.68211 |  | 46.63245 | 43.62819 | 6217.042 | 813.1267 |  | 105.36 | 275.698043
2022/01/14 03:08:38 | 3160467.6 | 55.004 | 164 | 22 | 3 | 0 | 10 | 0 | -0.001716614 | 3.694949 | -0.006342801 | 12.09758 | 14.12103 |  | 46.87125 | 48.46168 | 59.0623 | 546.0135 |  | 116.73 | 306.978913
2022/01/14 03:11:38 | 3160647.6 | 180.0022 | 164 | 24 | 3 | 0 | 11 | 0 | 0 | 3.754113 | 0 | 12.09758 | 14.12103 |  | 46.87125 | 48.46168 | 59.0665 | 546.0175 |  | 116.73 | 306.978913
2022/01/14 03:16:31 | 3160940.8 | 17.9567 | 164 | 22 | 3 | 1 | 5 | 0 | -50.0021 | 2.499994 | -125.0049 | 12.12775 | 14.92995 |  | 46.97983 | 50.86642 | 85.8609 | 812.2063 |  | 123.11 | 324.56413
2022/01/14 03:46:31 | 3162740.8 | 1800.0027 | 164 | 26 | 3 | 1 | 5 | 0 | 0 | 3.511862 | 0 | 12.12775 | 14.92997 |  | 46.97983 | 50.86649 | 85.8609 | 812.2081 |  | 123.11 | 324.564565
2022/01/14 05:28:43 | 3168872.8 | 6131.9633 | 164 | 27 | 3 | 1 | 5 | 0 | 0.04999679 | 4.199971 | 0.2099851 | 14.26346 | 14.93052 |  | 55.36346 | 50.86839 | 6216.541 | 812.2575 |  | 104.68 | 324.576522
2022/01/14 05:58:43 | 3170672.9 | 1800.0039 | 164 | 28 | 3 | 1 | 5 | 0 | 0 | 4.187963 | 0 | 14.26346 | 14.93052 |  | 55.36346 | 50.86839 | 6216.542 | 812.2575 |  | 104.68 | 324.576522
2022/01/14 05:58:45 | 3170675.0 | 2.0526 | 164 | 29 | 3 | 1 | 5 | 0 | 0.005884469 | 4.189382 | 0.02465229 | 14.26346 | 14.93052 |  | 55.36346 | 50.86839 | 6216.542 | 812.2575 |  | 104.68 | 324.576522
2022/01/14 06:03:45 | 3170975.0 | 300.0045 | 164 | 30 | 3 | 1 | 5 | 0 | 0 | 4.187382 | 0 | 14.26346 | 14.93052 |  | 55.36346 | 50.86839 | 6216.542 | 812.2575 |  | 104.68 | 324.576522
2022/01/14 06:13:51 | 3171580.343 | 55.0026 | 165 | 22 | 4 | 0 | 10 | 0 | 0.002189636 | 3.695144 | 0.00809102 | 14.32419 | 16.36939 |  | 55.60231 | 55.70171 | 57.9782 | 547.128 |  | 114.28 | 355.856304
2022/01/14 06:16:51 | 3171760.4 | 180.0042 | 165 | 24 | 4 | 0 | 11 | 0 | 0 | 3.75406 | 0 | 14.32419 | 16.36939 |  | 55.60231 | 55.70171 | 57.9917 | 547.128 |  | 114.28 | 355.856304
2022/01/14 06:21:44 | 3172053.536 | 17.9507 | 165 | 22 | 4 | 1 | 5 | 0 | -50.0073 | 2.499262 | -124.9813 | 14.35436 | 17.17863 |  | 55.7109 | 58.1072 | 84.5379 | 813.6119 |  | 119.68 | 373.448478
2022/01/14 06:51:44 | 3173853.6 | 1800.0032 | 165 | 26 | 4 | 1 | 5 | 0 | 0 | 3.511213 | 0 | 14.35436 | 17.17863 |  | 55.7109 | 58.1072 | 84.5379 | 813.6119 |  | 119.68 | 373.448478
2022/01/14 08:33:54 | 3179983.2 | 6129.615 | 165 | 27 | 4 | 1 | 5 | 0 | 0.04999413 | 4.199979 | 0.2099743 | 16.48934 | 17.17918 |  | 64.09122 | 58.10912 | 6213.117 | 813.6512 |  | 104.18 | 373.460435
2022/01/14 09:03:54 | 3181783.3 | 1800.0021 | 165 | 28 | 4 | 1 | 5 | 0 | 0 | 4.187943 | 0 | 16.48934 | 17.17918 |  | 64.09122 | 58.10912 | 6213.121 | 813.6512 |  | 104.18 | 373.460435
2022/01/14 09:03:56 | 3181785.382 | 2.057 | 165 | 29 | 4 | 1 | 5 | 0 | 0.250028 | 4.193809 | 1.04857 | 16.48934 | 17.17918 |  | 64.09122 | 58.10912 | 6213.121 | 813.6512 |  | 104.18 | 373.460435
2022/01/14 09:08:56 | 3182085.4 | 300.0033 | 165 | 30 | 4 | 1 | 5 | 0 | 0 | 4.187726 | 0 | 16.48934 | 17.17918 |  | 64.09122 | 58.10912 | 6213.121 | 813.6512 |  | 104.18 | 373.460435
2022/01/14 09:19:01 | 3182690.7 | 55.0027 | 166 | 22 | 5 | 0 | 10 | 0 | 0.008285522 | 3.694832 | 0.03061361 | 16.55007 | 18.61822 |  | 64.33005 | 62.94232 | 58.4585 | 546.606 |  | 112.5 | 404.743913
2022/01/14 09:22:01 | 3182870.798 | 180.0025 | 166 | 24 | 5 | 0 | 11 | 0 | 0 | 3.753746 | 0 | 16.55007 | 18.61822 |  | 64.33005 | 62.94232 | 58.4686 | 546.606 |  | 112.5 | 404.743913
2022/01/14 09:26:54 | 3183163.911 | 17.932 | 166 | 22 | 5 | 1 | 5 | 0 | -50.00084 | 2.498262 | -124.9152 | 16.58023 | 19.4271 |  | 64.43858 | 65.34624 | 84.7133 | 813.3372 |  | 117.17 | 422.328261
2022/01/14 09:56:54 | 3184964.0 | 1800.0048 | 166 | 26 | 5 | 1 | 5 | 0 | 0 | 3.510456 | 0 | 16.58023 | 19.4271 |  | 64.43858 | 65.34624 | 84.7133 | 813.3372 |  | 117.17 | 422.328261
2022/01/14 11:39:04 | 3191093.8 | 6129.7675 | 166 | 27 | 5 | 1 | 5 | 0 | 0.04999411 | 4.199862 | 0.2099684 | 18.71561 | 19.42765 |  | 72.82014 | 65.34818 | 6213.656 | 813.3873 |  | 103.8 | 422.340217
2022/01/14 12:09:04 | 3192893.8 | 1800.0023 | 166 | 28 | 5 | 1 | 5 | 0 | 0 | 4.187967 | 0 | 18.71561 | 19.42765 |  | 72.82015 | 65.34818 | 6213.661 | 813.3873 |  | 103.8 | 422.340217
2022/01/14 12:09:06 | 3192895.9 | 2.048099 | 166 | 29 | 5 | 1 | 5 | 0 | 0.2500021 | 4.193903 | 1.048485 | 18.71561 | 19.42765 |  | 72.82015 | 65.34818 | 6213.661 | 813.3873 |  | 103.8 | 422.340217
2022/01/14 12:14:06 | 3193196.0 | 300.0034 | 166 | 30 | 5 | 1 | 5 | 0 | 0 | 4.187364 | 0 | 18.71561 | 19.42765 |  | 72.82015 | 65.34818 | 6213.661 | 813.3873 |  | 103.8 | 422.340217
2022/01/14 12:24:12 | 3193801.3 | 55.005 | 167 | 22 | 6 | 0 | 10 | 0 | 0.001625061 | 3.694559 | 0.006003884 | 18.77634 | 20.86704 |  | 73.05898 | 70.18191 | 59.7398 | 545.334 |  | 111.13 | 453.631304
2022/01/14 12:27:12 | 3193981.3 | 180.0036 | 167 | 24 | 6 | 0 | 11 | 0 | 0 | 3.753439 | 0 | 18.77634 | 20.86704 |  | 73.05898 | 70.18191 | 59.7457 | 545.334 |  | 111.13 | 453.631304
2022/01/14 12:32:05 | 3194274.4 | 17.9229 | 167 | 22 | 6 | 1 | 5 | 0 | -50.00067 | 2.49964 | -124.9837 | 18.80652 | 21.67595 |  | 73.16753 | 72.58548 | 87.1979 | 810.839 |  | 115.26 | 471.216304
2022/01/14 13:02:05 | 3196074.5 | 1800.0022 | 167 | 26 | 6 | 1 | 5 | 0 | 0 | 3.510397 | 0 | 18.80652 | 21.67601 |  | 73.16753 | 72.58564 | 87.1979 | 810.8435 |  | 115.26 | 471.217609
2022/01/14 14:44:15 | 3202204.4 | 6129.8849 | 167 | 27 | 6 | 1 | 5 | 0 | 0.04999656 | 4.199932 | 0.2099822 | 20.9419 | 21.6765 |  | 81.54887 | 72.58735 | 6216.182 | 810.8922 |  | 103.51 | 471.228261
2022/01/14 15:14:15 | 3204004.4 | 1800.0037 | 167 | 28 | 6 | 1 | 5 | 0 | 0 | 4.18806 | 0 | 20.94191 | 21.6765 |  | 81.54887 | 72.58735 | 6216.186 | 810.8922 |  | 103.51 | 471.228261
2022/01/14 15:14:17 | 3204006.5 | 2.051899 | 167 | 29 | 6 | 1 | 5 | 0 | 0.2500273 | 4.192794 | 1.048313 | 20.94191 | 21.6765 |  | 81.54887 | 72.58735 | 6216.186 | 810.8922 |  | 103.51 | 471.228261
2022/01/14 15:19:17 | 3204306.6 | 300.004 | 167 | 30 | 6 | 1 | 5 | 0 | 0 | 4.187594 | 0 | 20.94191 | 21.6765 |  | 81.54887 | 72.58735 | 6216.186 | 810.8922 |  | 103.51 | 471.228261
2022/01/14 15:29:22 | 3204911.915 | 55.0039 | 168 | 22 | 7 | 0 | 10 | 0 | 0.00869751 | 3.695017 | 0.03213745 | 21.00264 | 23.11592 |  | 81.78772 | 77.42125 | 60.4016 | 544.7354 |  | 110.06 | 502.52
2022/01/14 15:32:22 | 3205092.0 | 180.0034 | 168 | 24 | 7 | 0 | 11 | 0 | 0 | 3.753345 | 0 | 21.00264 | 23.11592 |  | 81.78772 | 77.42125 | 60.4085 | 544.7354 |  | 110.06 | 502.52
2022/01/14 15:37:16 | 3205385.1 | 17.9067 | 168 | 22 | 7 | 1 | 5 | 0 | -49.99677 | 2.499971 | -124.9905 | 21.03281 | 23.92458 |  | 81.89626 | 79.8241 | 87.1056 | 811.0147 |  | 113.75 | 520.099565
2022/01/14 16:07:16 | 3207185.1 | 1800.0019 | 168 | 26 | 7 | 1 | 5 | 0 | 0 | 3.510205 | 0 | 21.03281 | 23.9246 |  | 81.89626 | 79.82417 | 87.1056 | 811.0164 |  | 113.75 | 520.1
2022/01/14 17:49:20 | 3213309.2 | 6124.0673 | 168 | 27 | 7 | 1 | 5 | 0 | 0.04999609 | 4.199949 | 0.209981 | 23.16758 | 23.92509 |  | 90.27509 | 79.82587 | 6210.261 | 811.0655 |  | 103.27 | 520.110652
2022/01/14 18:19:20 | 3215109.3 | 1800.0032 | 168 | 28 | 7 | 1 | 5 | 0 | 0 | 4.188002 | 0 | 23.16758 | 23.92509 |  | 90.27509 | 79.82587 | 6210.261 | 811.0655 |  | 103.27 | 520.110652
2022/01/14 18:19:22 | 3215111.362 | 2.0535 | 168 | 29 | 7 | 1 | 5 | 0 | 0.05763906 | 4.190341 | 0.2415273 | 23.16758 | 23.92509 |  | 90.27509 | 79.82587 | 6210.261 | 811.0655 |  | 103.27 | 520.110652
2022/01/14 18:24:22 | 3215411.407 | 300.0032 | 168 | 30 | 7 | 1 | 5 | 0 | 0 | 4.1873 | 0 | 23.16758 | 23.92509 |  | 90.27509 | 79.82587 | 6210.261 | 811.0655 |  | 103.27 | 520.110652
2022/01/14 18:34:27 | 3216016.8 | 55.0036 | 169 | 22 | 8 | 0 | 10 | 0 | 0.0008621216 | 3.694512 | 0.003185119 | 23.22828 | 25.36451 |  | 90.51382 | 84.65937 | 58.3977 | 546.7031 |  | 109.2 | 551.402391
2022/01/14 18:37:27 | 3216196.8 | 180.0027 | 169 | 24 | 8 | 0 | 11 | 0 | 0 | 3.753377 | 0 | 23.22828 | 25.36451 |  | 90.51382 | 84.65937 | 58.4083 | 546.7031 |  | 109.2 | 551.402391
2022/01/14 18:42:20 | 3216489.9 | 17.9046 | 169 | 22 | 8 | 1 | 5 | 0 | -50.00069 | 2.499365 | -124.97 | 23.25846 | 26.17332 |  | 90.62236 | 87.0621 | 84.9303 | 813.1529 |  | 112.53 | 568.985217
2022/01/14 19:12:20 | 3218289.9 | 1800.0021 | 169 | 26 | 8 | 1 | 5 | 0 | 0 | 3.509943 | 0 | 23.25846 | 26.17338 |  | 90.62236 | 87.06224 | 84.9303 | 813.157 |  | 112.53 | 568.986522
2022/01/14 20:54:36 | 3224425.8 | 6135.8442 | 169 | 27 | 8 | 1 | 5 | 0 | 0.04999386 | 4.200101 | 0.2099793 | 25.3947 | 26.17373 |  | 99.00669 | 87.06349 | 6219.667 | 813.1959 |  | 103.07 | 568.99413
2022/01/14 21:24:36 | 3226225.9 | 1800.0031 | 169 | 28 | 8 | 1 | 5 | 0 | 0 | 4.187943 | 0 | 25.3947 | 26.17373 |  | 99.00669 | 87.06349 | 6219.669 | 813.1959 |  | 103.07 | 568.99413
2022/01/14 21:24:38 | 3226228.0 | 2.051699 | 169 | 29 | 8 | 1 | 5 | 0 | 0.2500261 | 4.193462 | 1.048475 | 25.3947 | 26.17373 |  | 99.00669 | 87.06349 | 6219.669 | 813.1959 |  | 103.07 | 568.99413
2022/01/14 21:29:38 | 3226528.0 | 300.0032 | 169 | 30 | 8 | 1 | 5 | 0 | 0 | 4.187375 | 0 | 25.3947 | 26.17373 |  | 99.00669 | 87.06349 | 6219.669 | 813.1959 |  | 103.07 | 568.99413
2022/01/14 21:39:44 | 3227133.3 | 55.0044 | 170 | 22 | 9 | 0 | 10 | 0 | 0.01200104 | 3.693973 | 0.04433152 | 25.45543 | 27.61295 |  | 99.24551 | 91.89672 | 57.1386 | 547.9455 |  | 108.48 | 600.281522
2022/01/14 21:42:44 | 3227313.4 | 180.0032 | 170 | 24 | 9 | 0 | 11 | 0 | 0 | 3.753651 | 0 | 25.45543 | 27.61295 |  | 99.24551 | 91.89672 | 57.1488 | 547.9455 |  | 108.48 | 600.281522
2022/01/14 21:47:37 | 3227606.5 | 17.9076 | 170 | 22 | 9 | 1 | 5 | 0 | -49.99199 | 2.49905 | -124.9325 | 25.4856 | 28.42161 |  | 99.35403 | 94.29951 | 83.6779 | 814.3935 |  | 111.52 | 617.861087
2022/01/14 22:17:37 | 3229406.5 | 1800.004 | 170 | 26 | 9 | 1 | 5 | 0 | 0 | 3.510219 | 0 | 25.4856 | 28.42161 |  | 99.35403 | 94.29951 | 83.6779 | 814.3935 |  | 111.52 | 617.861087
2022/01/14 23:59:59 | 3235548.7 | 6142.1207 | 170 | 27 | 9 | 1 | 5 | 0 | 0.04999958 | 4.199896 | 0.209993 | 27.62137 | 28.42206 |  | 107.7369 | 94.30107 | 6224.91 | 814.4399 |  | 102.9 | 617.87087
2022/01/15 00:29:59 | 3237348.7 | 1800.0039 | 170 | 28 | 9 | 1 | 5 | 0 | 0 | 4.188167 | 0 | 27.62137 | 28.42206 |  | 107.7369 | 94.30107 | 6224.912 | 814.4399 |  | 102.9 | 617.87087
2022/01/15 00:30:01 | 3237350.8 | 2.0524 | 170 | 29 | 9 | 1 | 5 | 0 | 0.2500403 | 4.193926 | 1.048651 | 27.62137 | 28.42206 |  | 107.7369 | 94.30107 | 6224.912 | 814.4399 |  | 102.9 | 617.87087
2022/01/15 00:35:01 | 3237650.9 | 300.0017 | 170 | 30 | 9 | 1 | 5 | 0 | 0 | 4.187432 | 0 | 27.62137 | 28.42206 |  | 107.7369 | 94.30107 | 6224.912 | 814.4399 |  | 102.9 | 617.87087
2022/01/15 03:35:01 | 3248450.9 | 10800.0037 | 171 | 32 | 10 | 1 | 5 | 0 | 0 | 4.182102 | 0 | 27.62137 | 28.42206 |  | 107.7369 | 94.30107 | 0 | 0 |  | 102.9 | 617.87087
2022/01/15 03:44:48 | 3249037.255 | 300.0023 | 171 | 35 | 10 | 1 | 5 | 0 | 0 | 4.182342 | 0 | 0 | 0 |  | 0 | 0 | 0 | 0 |  | 0 | 0
2022/01/15 05:34:07 | 3255596.9 | 6559.6231 | 171 | 36 | 10 | 1 | 5 | 0 | -1.502373 | 2.499978 | -3.755899 | 4.136071e-08 | 2.736917 |  | 1.729881e-07 | 10.04726 | 0.0134 | 6558.157 |  | 6617191200 | 59.498196
2022/01/15 06:04:07 | 3257397.0 | 1800.0037 | 171 | 38 | 10 | 1 | 5 | 0 | 0 | 2.925841 | 0 | 4.136071e-08 | 2.736923 |  | 1.729881e-07 | 10.04727 | 0.0134 | 6558.17 |  | 6617204400 | 59.498326
2022/01/15 08:08:54 | 3264883.482 | 7486.4579 | 171 | 39 | 10 | 1 | 5 | 0 | 0.04999879 | 4.199996 | 0.2099947 | 2.693616 | 2.736937 |  | 10.33049 | 10.04731 | 7485.575 | 6558.215 |  | 101.61 | 59.49863
2022/01/15 08:38:54 | 3266683.5 | 1800.0034 | 171 | 40 | 10 | 1 | 5 | 0 | 0 | 4.187855 | 0 | 2.693616 | 2.736937 |  | 10.33049 | 10.04731 | 7485.579 | 6558.215 |  | 101.61 | 59.49863
2022/01/15 08:39:49 | 3266738.6 | 55.003 | 171 | 41 | 10 | 1 | 5 | 0 | 0.0004730225 | 4.078441 | 0.001929194 | 2.698866 | 2.86434 |  | 10.3522 | 10.48804 | 7490.903 | 6607.917 |  | 106.13 | 62.268261
2022/01/15 08:49:49 | 3267338.6 | 600.0048 | 171 | 42 | 10 | 1 | 5 | 0 | 0 | 4.118044 | 0 | 2.698866 | 2.86434 |  | 10.3522 | 10.48804 | 7490.907 | 6607.917 |  | 106.13 | 62.268261
2022/01/15 09:03:40 | 3268169.5 | 830.7895 | 171 | 43 | 10 | 1 | 5 | 0 | 0.04999488 | 4.200052 | 0.2099811 | 2.824791 | 2.86434 |  | 10.88003 | 10.48804 | 8321.574 | 6607.922 |  | 101.4 | 62.268261
2022/01/15 09:33:40 | 3269969.5 | 1800.0029 | 171 | 44 | 10 | 1 | 5 | 0 | 0 | 4.19132 | 0 | 2.824791 | 2.86434 |  | 10.88003 | 10.48804 | 8321.575 | 6607.922 |  | 101.4 | 62.268261
2022/01/15 09:34:40 | 3270029.5 | 60.0032 | 171 | 45 | 10 | 1 | 5 | 0 | 0 | 4.191199 | 0 | 2.824791 | 2.86434 |  | 10.88003 | 10.48804 | 8321.575 | 6607.922 |  | 101.4 | 62.268261
2022/01/15 09:44:45 | 3270634.9 | 55.0046 | 171 | 22 | 0 | 0 | 10 | 1 | 0.004905701 | 3.696485 | 0.01813385 | 2.885484 | 4.303651 |  | 11.11879 | 15.32193 | 8378.427 | 7156.198 |  | 149.15 | 93.55763
2022/01/15 09:47:45 | 3270814.9 | 180.0025 | 171 | 24 | 0 | 0 | 11 | 1 | 0 | 3.755834 | 0 | 2.885484 | 4.303651 |  | 11.11879 | 15.32193 | 8378.432 | 7156.198 |  | 149.15 | 93.55763
2022/01/15 09:52:39 | 3271108.2 | 18.0252 | 171 | 22 | 0 | 1 | 5 | 1 | -50.00443 | 2.49947 | -124.9846 | 2.915635 | 5.113497 |  | 11.22734 | 17.72994 | 8403.944 | 7423.784 |  | 175.38 | 111.162978
2022/01/15 10:22:39 | 3272908.2 | 1800.0025 | 171 | 26 | 0 | 1 | 5 | 1 | 0 | 3.514738 | 0 | 2.915635 | 5.113497 |  | 11.22734 | 17.72994 | 8403.944 | 7423.784 |  | 175.38 | 111.162978
2022/01/15 12:04:50 | 3279040.018 | 6131.7738 | 171 | 27 | 0 | 1 | 5 | 1 | 0.0499947 | 4.199926 | 0.209974 | 5.046615 | 5.113921 |  | 19.59521 | 17.73142 | 14535.15 | 7423.821 |  | 101.33 | 111.172196
2022/01/15 12:34:51 | 3280840.1 | 1800.0023 | 171 | 28 | 0 | 1 | 5 | 1 | 0 | 4.187887 | 0 | 5.046615 | 5.113921 |  | 19.59521 | 17.73142 | 14535.16 | 7423.821 |  | 101.33 | 111.172196
2022/01/15 12:34:53 | 3280842.2 | 2.049599 | 171 | 29 | 0 | 1 | 5 | 1 | 0.2500367 | 4.193792 | 1.048602 | 5.046615 | 5.113921 |  | 19.59521 | 17.73142 | 14535.16 | 7423.821 |  | 101.33 | 111.172196
2022/01/15 12:39:53 | 3281142.2 | 300.0038 | 171 | 30 | 0 | 1 | 5 | 1 | 0 | 4.187646 | 0 | 5.046615 | 5.113921 |  | 19.59521 | 17.73142 | 14535.16 | 7423.821 |  | 101.33 | 111.172196
2022/01/15 12:49:58 | 3281747.5 | 55.0037 | 172 | 22 | 1 | 0 | 10 | 1 | -0.004249573 | 3.694107 | -0.01569838 | 5.107344 | 6.553528 |  | 19.83405 | 22.56527 | 58.8085 | 546.3595 |  | 128.32 | 142.468
2022/01/15 12:52:58 | 3281927.6 | 180.0038 | 172 | 24 | 1 | 0 | 11 | 1 | 0 | 3.753521 | 0 | 5.107344 | 6.553528 |  | 19.83405 | 22.56527 | 58.8085 | 546.3693 |  | 128.32 | 142.468
2022/01/15 12:57:51 | 3282220.7 | 17.9532 | 172 | 22 | 1 | 1 | 5 | 1 | -49.99348 | 2.499042 | -124.9358 | 5.137525 | 7.362687 |  | 19.94264 | 24.96948 | 85.7519 | 812.4428 |  | 143.31 | 160.058413
2022/01/15 13:27:51 | 3284020.8 | 1800.0029 | 172 | 26 | 1 | 1 | 5 | 1 | 0 | 3.511669 | 0 | 5.137525 | 7.362687 |  | 19.94264 | 24.96948 | 85.7519 | 812.4428 |  | 143.31 | 160.058413
2022/01/15 15:10:16 | 3290165.5 | 6144.6374 | 172 | 27 | 1 | 1 | 5 | 1 | 0.04999784 | 4.200049 | 0.2099934 | 7.273833 | 7.363157 |  | 28.32874 | 24.97113 | 6229.783 | 812.4857 |  | 101.23 | 160.06863
2022/01/15 15:40:16 | 3291965.5 | 1800.0037 | 172 | 28 | 1 | 1 | 5 | 1 | 0 | 4.188131 | 0 | 7.273833 | 7.363157 |  | 28.32874 | 24.97113 | 6229.783 | 812.4857 |  | 101.23 | 160.06863
2022/01/15 15:40:18 | 3291967.6 | 2.0486 | 172 | 29 | 1 | 1 | 5 | 1 | 0.2500323 | 4.193933 | 1.048619 | 7.273833 | 7.363157 |  | 28.32874 | 24.97113 | 6229.783 | 812.4857 |  | 101.23 | 160.06863
2022/01/15 15:45:18 | 3292267.7 | 300.0037 | 172 | 30 | 1 | 1 | 5 | 1 | 0 | 4.187501 | 0 | 7.273833 | 7.363157 |  | 28.32874 | 24.97113 | 6229.783 | 812.4857 |  | 101.23 | 160.06863
2022/01/15 15:55:23 | 3292873.0 | 55.0042 | 173 | 22 | 2 | 0 | 10 | 1 | -0.001861572 | 3.694655 | -0.006877866 | 7.334565 | 8.802666 |  | 28.56758 | 29.80416 | 58.3427 | 546.7852 |  | 120.02 | 191.362304
2022/01/15 15:58:24 | 3293053.1 | 180.0033 | 173 | 24 | 2 | 0 | 11 | 1 | 0 | 3.753524 | 0 | 7.334565 | 8.802666 |  | 28.56758 | 29.80416 | 58.3459 | 546.7911 |  | 120.02 | 191.362304
2022/01/15 16:03:17 | 3293346.2 | 17.9295 | 173 | 22 | 2 | 1 | 5 | 1 | -49.99697 | 2.49986 | -124.9854 | 7.364736 | 9.611814 |  | 28.67612 | 32.20791 | 85.0653 | 813.0865 |  | 130.51 | 208.952478
2022/01/15 16:33:17 | 3295146.223 | 1800.0021 | 173 | 26 | 2 | 1 | 5 | 1 | 0 | 3.510969 | 0 | 7.364736 | 9.611869 |  | 28.67612 | 32.20805 | 85.0653 | 813.0904 |  | 130.51 | 208.953674
2022/01/15 18:15:33 | 3301282.7 | 6136.4438 | 173 | 27 | 2 | 1 | 5 | 1 | 0.04999881 | 4.200009 | 0.2099955 | 9.500664 | 9.612321 |  | 37.06028 | 32.20963 | 6220.476 | 813.1393 |  | 101.18 | 208.9635
2022/01/15 18:45:33 | 3303082.8 | 1800.0036 | 173 | 28 | 2 | 1 | 5 | 1 | 0 | 4.187789 | 0 | 9.500664 | 9.612321 |  | 37.06028 | 32.20963 | 6220.478 | 813.1393 |  | 101.18 | 208.9635
2022/01/15 18:45:35 | 3303084.85 | 2.0543 | 173 | 29 | 2 | 1 | 5 | 1 | 0.2500049 | 4.19407 | 1.048538 | 9.500664 | 9.612321 |  | 37.06028 | 32.20963 | 6220.478 | 813.1393 |  | 101.18 | 208.9635
2022/01/15 18:50:35 | 3303384.9 | 300.0015 | 173 | 30 | 2 | 1 | 5 | 1 | 0 | 4.18747 | 0 | 9.500664 | 9.612321 |  | 37.06028 | 32.20963 | 6220.478 | 813.1393 |  | 101.18 | 208.9635
2022/01/15 19:00:41 | 3303990.2 | 55.0031 | 174 | 22 | 3 | 0 | 10 | 1 | 0.006790161 | 3.694459 | 0.02508597 | 9.561393 | 11.05186 |  | 37.2991 | 37.04222 | 58.1645 | 546.9013 |  | 115.59 | 240.257826
2022/01/15 19:03:41 | 3304170.3 | 180.0023 | 174 | 24 | 3 | 0 | 11 | 1 | 0 | 3.753268 | 0 | 9.561393 | 11.05186 |  | 37.2991 | 37.04222 | 58.1734 | 546.9013 |  | 115.59 | 240.257826
2022/01/15 19:08:34 | 3304463.3 | 17.8872 | 174 | 22 | 3 | 1 | 5 | 1 | -49.97321 | 2.499666 | -124.9163 | 9.591569 | 11.86037 |  | 37.40765 | 39.44366 | 84.4201 | 813.5649 |  | 123.65 | 257.83413
2022/01/15 19:38:34 | 3306263.4 | 1800.0036 | 174 | 26 | 3 | 1 | 5 | 1 | 0 | 3.510359 | 0 | 9.591569 | 11.86039 |  | 37.40765 | 39.44372 | 84.4201 | 813.5666 |  | 123.65 | 257.834565
2022/01/15 21:20:55 | 3312404.8 | 6141.3947 | 174 | 27 | 3 | 1 | 5 | 1 | 0.04999822 | 4.199977 | 0.2099914 | 11.7277 | 11.86077 |  | 45.79235 | 39.44505 | 6225.154 | 813.6041 |  | 101.13 | 257.842826
2022/01/15 21:50:55 | 3314204.9 | 1800.0029 | 174 | 28 | 3 | 1 | 5 | 1 | 0 | 4.187922 | 0 | 11.7277 | 11.86077 |  | 45.79235 | 39.44505 | 6225.156 | 813.6041 |  | 101.13 | 257.842826
2022/01/15 21:50:57 | 3314207.0 | 2.0516 | 174 | 29 | 3 | 1 | 5 | 1 | 0.2500067 | 4.194087 | 1.04855 | 11.7277 | 11.86077 |  | 45.79235 | 39.44505 | 6225.156 | 813.6041 |  | 101.13 | 257.842826
2022/01/15 21:55:57 | 3314507.0 | 300.0021 | 174 | 30 | 3 | 1 | 5 | 1 | 0 | 4.187342 | 0 | 11.7277 | 11.86077 |  | 45.79235 | 39.44505 | 6225.156 | 813.6041 |  | 101.13 | 257.842826
2022/01/15 22:06:03 | 3315112.3 | 55.0028 | 175 | 22 | 4 | 0 | 10 | 1 | -0.001716614 | 3.694239 | -0.006341582 | 11.78844 | 13.30048 |  | 46.03121 | 44.27798 | 59.3621 | 545.6816 |  | 112.83 | 289.14087
2022/01/15 22:09:03 | 3315292.4 | 180.0032 | 175 | 24 | 4 | 0 | 11 | 1 | 0 | 3.753169 | 0 | 11.78844 | 13.30048 |  | 46.03121 | 44.27798 | 59.3649 | 545.6916 |  | 112.83 | 289.14087
2022/01/15 22:13:56 | 3315585.4 | 17.8959 | 175 | 22 | 4 | 1 | 5 | 1 | -50.00245 | 2.499728 | -124.9925 | 11.81861 | 14.10937 |  | 46.13974 | 46.68029 | 85.5716 | 812.457 |  | 119.38 | 306.725435
2022/01/15 22:43:56 | 3317385.5 | 1800.005 | 175 | 26 | 4 | 1 | 5 | 1 | 0 | 3.510122 | 0 | 11.81861 | 14.10937 |  | 46.13974 | 46.68029 | 85.5716 | 812.457 |  | 119.38 | 306.725435
2022/01/16 00:26:26 | 3323535.1 | 6149.5866 | 175 | 27 | 4 | 1 | 5 | 1 | 0.04999899 | 4.200074 | 0.2099995 | 13.95509 | 14.1098 |  | 54.52557 | 46.6818 | 6234.364 | 812.5013 |  | 101.11 | 306.734783
2022/01/16 00:56:26 | 3325335.2 | 1800.0031 | 175 | 28 | 4 | 1 | 5 | 1 | 0 | 4.18801 | 0 | 13.95509 | 14.1098 |  | 54.52557 | 46.6818 | 6234.368 | 812.5013 |  | 101.11 | 306.734783
2022/01/16 00:56:28 | 3325337.3 | 2.0508 | 175 | 29 | 4 | 1 | 5 | 1 | 0.2500211 | 4.193956 | 1.048577 | 13.95509 | 14.1098 |  | 54.52557 | 46.6818 | 6234.368 | 812.5013 |  | 101.11 | 306.734783
2022/01/16 01:01:28 | 3325637.301 | 300.0016 | 175 | 30 | 4 | 1 | 5 | 1 | 0 | 4.187694 | 0 | 13.95509 | 14.1098 |  | 54.52557 | 46.6818 | 6234.368 | 812.5013 |  | 101.11 | 306.734783
2022/01/16 01:11:33 | 3326242.6 | 55.0049 | 176 | 22 | 5 | 0 | 10 | 1 | 0.008079529 | 3.694258 | 0.02984786 | 14.01583 | 15.54955 |  | 54.76442 | 51.51495 | 58.6055 | 546.4678 |  | 110.94 | 338.033696
2022/01/16 01:14:33 | 3326422.7 | 180.0024 | 176 | 24 | 5 | 0 | 11 | 1 | 0 | 3.753352 | 0 | 14.01583 | 15.54955 |  | 54.76442 | 51.51495 | 58.6158 | 546.4678 |  | 110.94 | 338.033696
2022/01/16 01:19:26 | 3326715.7 | 17.8903 | 176 | 22 | 5 | 1 | 5 | 1 | -50.00401 | 2.499753 | -124.9977 | 14.04601 | 16.35829 |  | 54.87298 | 53.91681 | 84.7353 | 813.2846 |  | 116.46 | 355.615
2022/01/16 01:49:26 | 3328515.8 | 1800.0027 | 176 | 26 | 5 | 1 | 5 | 1 | 0 | 3.509866 | 0 | 14.04601 | 16.35829 |  | 54.87298 | 53.91681 | 84.7353 | 813.2846 |  | 116.46 | 355.615
2022/01/16 03:31:51 | 3334660.1 | 6144.2165 | 176 | 27 | 5 | 1 | 5 | 1 | 0.04999514 | 4.200122 | 0.2099857 | 16.18195 | 16.35874 |  | 63.25661 | 53.91838 | 6227.447 | 813.3242 |  | 101.09 | 355.624783
2022/01/16 04:01:51 | 3336460.1 | 1800.0037 | 176 | 28 | 5 | 1 | 5 | 1 | 0 | 4.187934 | 0 | 16.18195 | 16.35874 |  | 63.25661 | 53.91838 | 6227.449 | 813.3242 |  | 101.09 | 355.624783
2022/01/16 04:01:53 | 3336462.191 | 2.051 | 176 | 29 | 5 | 1 | 5 | 1 | 0.2500105 | 4.193896 | 1.048518 | 16.18195 | 16.35874 |  | 63.25661 | 53.91838 | 6227.449 | 813.3242 |  | 101.09 | 355.624783
2022/01/16 04:06:53 | 3336762.2 | 300.0015 | 176 | 30 | 5 | 1 | 5 | 1 | 0 | 4.18735 | 0 | 16.18195 | 16.35874 |  | 63.25661 | 53.91838 | 6227.449 | 813.3242 |  | 101.09 | 355.624783
2022/01/16 04:16:58 | 3337367.5 | 55.0026 | 177 | 22 | 6 | 0 | 10 | 1 | 0.0007476807 | 3.694158 | 0.002762051 | 16.24269 | 17.79842 |  | 63.49547 | 58.75084 | 58.8614 | 546.1438 |  | 109.58 | 386.922174
2022/01/16 04:19:58 | 3337547.6 | 180.0041 | 177 | 24 | 6 | 0 | 11 | 1 | 0 | 3.752901 | 0 | 16.24269 | 17.79842 |  | 63.49547 | 58.75084 | 58.8679 | 546.1467 |  | 109.58 | 386.922174
2022/01/16 04:24:51 | 3337840.6 | 17.878 | 177 | 22 | 6 | 1 | 5 | 1 | -49.99804 | 2.499393 | -124.9648 | 16.27288 | 18.60698 |  | 63.60406 | 61.15191 | 84.9899 | 812.9232 |  | 114.34 | 404.499565
2022/01/16 04:54:51 | 3339640.7 | 1800.0036 | 177 | 26 | 6 | 1 | 5 | 1 | 0 | 3.509642 | 0 | 16.27288 | 18.60704 |  | 63.60406 | 61.15205 | 84.9899 | 812.9275 |  | 114.34 | 404.50087
2022/01/16 06:37:16 | 3345785.8 | 6145.0585 | 177 | 27 | 6 | 1 | 5 | 1 | 0.04998456 | 4.199918 | 0.2099311 | 18.409 | 18.60753 |  | 71.98824 | 61.15377 | 6228.739 | 812.9699 |  | 101.08 | 404.511522
2022/01/16 07:07:16 | 3347585.8 | 1800.0041 | 177 | 28 | 6 | 1 | 5 | 1 | 0 | 4.187931 | 0 | 18.409 | 18.60753 |  | 71.98824 | 61.15377 | 6228.741 | 812.9699 |  | 101.08 | 404.511522
2022/01/16 07:07:18 | 3347587.9 | 2.0511 | 177 | 29 | 6 | 1 | 5 | 1 | 0.00488019 | 4.189825 | 0.02044714 | 18.409 | 18.60753 |  | 71.98824 | 61.15377 | 6228.741 | 812.9699 |  | 101.08 | 404.511522
2022/01/16 07:12:18 | 3347888.0 | 300.0044 | 177 | 30 | 6 | 1 | 5 | 1 | 0 | 4.187162 | 0 | 18.409 | 18.60753 |  | 71.98824 | 61.15377 | 6228.741 | 812.9699 |  | 101.08 | 404.511522
2022/01/16 07:22:24 | 3348493.3 | 55.0069 | 178 | 22 | 7 | 0 | 10 | 1 | 0.003250122 | 3.693305 | 0.01200369 | 18.46976 | 20.04757 |  | 72.22717 | 65.9873 | 57.7902 | 547.3024 |  | 108.54 | 435.816739
2022/01/16 07:25:24 | 3348673.4 | 180.0039 | 178 | 24 | 7 | 0 | 11 | 1 | 0 | 3.753163 | 0 | 18.46976 | 20.04757 |  | 72.22717 | 65.9873 | 57.7926 | 547.3024 |  | 108.54 | 435.816739
2022/01/16 07:30:17 | 3348966.4 | 17.8729 | 178 | 22 | 7 | 1 | 5 | 1 | -49.99864 | 2.499999 | -124.9966 | 18.49995 | 20.85622 |  | 72.33575 | 68.38853 | 83.7445 | 814.2845 |  | 112.74 | 453.396087
2022/01/16 08:00:17 | 3350766.5 | 1800.0024 | 178 | 26 | 7 | 1 | 5 | 1 | 0 | 3.509447 | 0 | 18.49995 | 20.85624 |  | 72.33575 | 68.38859 | 83.7445 | 814.2861 |  | 112.74 | 453.396522
2022/01/16 09:42:36 | 3356905.7 | 6139.2438 | 178 | 27 | 7 | 1 | 5 | 1 | 0.04999808 | 4.199882 | 0.209986 | 20.6361 | 20.85669 |  | 80.71986 | 68.39015 | 6221.981 | 814.3248 |  | 101.07 | 453.406304
2022/01/16 10:12:36 | 3358705.8 | 1800.0036 | 178 | 28 | 7 | 1 | 5 | 1 | 0 | 4.187844 | 0 | 20.6361 | 20.85669 |  | 80.71986 | 68.39015 | 6221.981 | 814.3248 |  | 101.07 | 453.406304
2022/01/16 10:12:38 | 3358707.9 | 2.0516 | 178 | 29 | 7 | 1 | 5 | 1 | 0.2500595 | 4.193026 | 1.048506 | 20.6361 | 20.85669 |  | 80.71986 | 68.39015 | 6221.981 | 814.3248 |  | 101.07 | 453.406304
2022/01/16 10:17:38 | 3359007.9 | 300.005 | 178 | 30 | 7 | 1 | 5 | 1 | 0 | 4.18728 | 0 | 20.6361 | 20.85669 |  | 80.71986 | 68.39015 | 6221.981 | 814.3248 |  | 101.07 | 453.406304
2022/01/16 10:27:44 | 3359613.3 | 55.0033 | 179 | 22 | 8 | 0 | 10 | 1 | 0.001190186 | 3.693414 | 0.00439585 | 20.69683 | 22.29661 |  | 80.95863 | 73.22296 | 58.5884 | 546.4681 |  | 107.73 | 484.708913
2022/01/16 10:30:44 | 3359793.3 | 180.0022 | 179 | 24 | 8 | 0 | 11 | 1 | 0 | 3.753111 | 0 | 20.69683 | 22.29661 |  | 80.95863 | 73.22296 | 58.5979 | 546.4681 |  | 107.73 | 484.708913
2022/01/16 10:35:37 | 3360086.4 | 17.8612 | 179 | 22 | 8 | 1 | 5 | 1 | -49.9997 | 2.499958 | -124.9972 | 20.72701 | 23.10515 |  | 81.06721 | 75.62357 | 85.5384 | 812.4405 |  | 111.47 | 502.28587
2022/01/16 11:05:37 | 3361886.4 | 1800.0024 | 179 | 26 | 8 | 1 | 5 | 1 | 0 | 3.50948 | 0 | 20.72701 | 23.10518 |  | 81.06721 | 75.62363 | 85.5384 | 812.4422 |  | 111.47 | 502.286522
2022/01/16 12:48:06 | 3368036.0 | 6149.5121 | 179 | 27 | 8 | 1 | 5 | 1 | 0.04998309 | 4.199996 | 0.2099288 | 22.86316 | 23.10573 |  | 89.45117 | 75.62556 | 6233.816 | 812.4881 |  | 101.06 | 502.298478
2022/01/16 13:18:06 | 3369836.0 | 1800.0047 | 179 | 28 | 8 | 1 | 5 | 1 | 0 | 4.1882 | 0 | 22.86316 | 23.10573 |  | 89.45117 | 75.62556 | 6233.82 | 812.4881 |  | 101.06 | 502.298478
2022/01/16 13:18:09 | 3369838.1 | 2.0472 | 179 | 29 | 8 | 1 | 5 | 1 | 0.007644176 | 4.189735 | 0.03202707 | 22.86316 | 23.10573 |  | 89.45117 | 75.62556 | 6233.82 | 812.4881 |  | 101.06 | 502.298478
2022/01/16 13:23:09 | 3370138.1 | 300.0034 | 179 | 30 | 8 | 1 | 5 | 1 | 0 | 4.187528 | 0 | 22.86316 | 23.10573 |  | 89.45117 | 75.62556 | 6233.82 | 812.4881 |  | 101.06 | 502.298478
2022/01/16 13:33:14 | 3370743.5 | 55.0036 | 180 | 22 | 9 | 0 | 10 | 1 | -0.005249023 | 3.692809 | -0.01938364 | 22.9239 | 24.54595 |  | 89.69002 | 80.45888 | 58.6733 | 546.4636 |  | 107.08 | 533.607609
2022/01/16 13:36:14 | 3370923.5 | 180.0021 | 180 | 24 | 9 | 0 | 11 | 1 | 0 | 3.75311 | 0 | 22.9239 | 24.54595 |  | 89.69002 | 80.45888 | 58.6733 | 546.4778 |  | 107.08 | 533.607609
2022/01/16 13:41:07 | 3371216.6 | 17.8531 | 180 | 22 | 9 | 1 | 5 | 1 | -49.99516 | 2.499855 | -124.9807 | 22.95409 | 25.35451 |  | 89.79858 | 82.8593 | 84.8591 | 813.2226 |  | 110.46 | 551.185
2022/01/16 14:11:07 | 3373016.6 | 1800.0021 | 180 | 26 | 9 | 1 | 5 | 1 | 0 | 3.509071 | 0 | 22.95409 | 25.35457 |  | 89.79858 | 82.85946 | 84.8591 | 813.2271 |  | 110.46 | 551.186304
2022/01/16 15:53:36 | 3379165.9 | 6149.2498 | 180 | 27 | 9 | 1 | 5 | 1 | 0.04999898 | 4.199876 | 0.2099895 | 25.09024 | 25.35505 |  | 98.18231 | 82.86113 | 6232.96 | 813.2719 |  | 101.06 | 551.196739
2022/01/16 16:23:36 | 3380966.0 | 1800.002 | 180 | 28 | 9 | 1 | 5 | 1 | 0 | 4.187894 | 0 | 25.09024 | 25.35505 |  | 98.18231 | 82.86113 | 6232.962 | 813.2719 |  | 101.06 | 551.196739
2022/01/16 16:23:39 | 3380968.1 | 2.0508 | 180 | 29 | 9 | 1 | 5 | 1 | 0.2499878 | 4.193763 | 1.04839 | 25.09024 | 25.35505 |  | 98.18231 | 82.86113 | 6232.962 | 813.2719 |  | 101.06 | 551.196739
2022/01/16 16:28:39 | 3381268.1 | 300.0029 | 180 | 30 | 9 | 1 | 5 | 1 | 0 | 4.187435 | 0 | 25.09024 | 25.35505 |  | 98.18231 | 82.86113 | 6232.962 | 813.2719 |  | 101.06 | 551.196739
2022/01/16 19:28:39 | 3392068.2 | 10800.0019 | 181 | 32 | 10 | 1 | 5 | 1 | 0 | 4.181924 | 0 | 25.09024 | 25.35505 |  | 98.18231 | 82.86113 | 0 | 0 |  | 101.06 | 551.196739
2022/01/16 19:38:36 | 3392665.7 | 300.0047 | 181 | 35 | 10 | 1 | 5 | 1 | 0 | 4.182458 | 0 | 0 | 0 |  | 0 | 0 | 0 | 0 |  | 0 | 0
2022/01/16 21:27:40 | 3399209.5 | 6543.6998 | 181 | 36 | 10 | 1 | 5 | 1 | -1.50235 | 2.499987 | -3.755855 | 2.360995e-06 | 2.730018 |  | 9.874767e-06 | 10.02314 | 0.034 | 6542.77 |  | 115629962.5 | 59.348217
2022/01/16 21:57:40 | 3401009.5 | 1800.0045 | 181 | 38 | 10 | 1 | 5 | 1 | 0 | 2.926506 | 0 | 2.360995e-06 | 2.73002 |  | 9.874767e-06 | 10.02315 | 0.034 | 6542.774 |  | 115630037.5 | 59.348261
2022/01/17 00:02:16 | 3408485.2 | 7475.5791 | 181 | 39 | 10 | 1 | 5 | 1 | 0.04999172 | 4.200064 | 0.2099684 | 2.686228 | 2.730034 |  | 10.30416 | 10.02319 | 7474.317 | 6542.82 |  | 101.63 | 59.348565
2022/01/17 00:32:16 | 3410285.2 | 1800.0032 | 181 | 40 | 10 | 1 | 5 | 1 | 0 | 4.187943 | 0 | 2.686228 | 2.730034 |  | 10.30416 | 10.02319 | 7474.319 | 6542.82 |  | 101.63 | 59.348565
2022/01/17 00:33:11 | 3410340.2 | 55.0037 | 181 | 41 | 10 | 1 | 5 | 1 | 0.004692078 | 4.078255 | 0.01913549 | 2.69148 | 2.857555 |  | 10.32587 | 10.46387 | 7479.911 | 6592.246 |  | 106.17 | 62.120761
2022/01/17 00:43:11 | 3410940.3 | 600.0014 | 181 | 42 | 10 | 1 | 5 | 1 | 0 | 4.117699 | 0 | 2.69148 | 2.857555 |  | 10.32587 | 10.46387 | 7479.912 | 6592.246 |  | 106.17 | 62.120761
2022/01/17 00:57:10 | 3411779.2 | 838.8831 | 181 | 43 | 10 | 1 | 5 | 1 | 0.04998909 | 4.199975 | 0.2099529 | 2.817584 | 2.857555 |  | 10.85447 | 10.46387 | 8318.72 | 6592.252 |  | 101.42 | 62.120761
2022/01/17 01:27:10 | 3413579.3 | 1800.0039 | 181 | 44 | 10 | 1 | 5 | 1 | 0 | 4.191589 | 0 | 2.817584 | 2.857555 |  | 10.85447 | 10.46387 | 8318.72 | 6592.252 |  | 101.42 | 62.120761
2022/01/17 01:28:10 | 3413639.3 | 60.0028 | 181 | 45 | 10 | 1 | 5 | 1 | 0 | 4.191316 | 0 | 2.817584 | 2.857555 |  | 10.85447 | 10.46387 | 8318.72 | 6592.252 |  | 101.42 | 62.120761
2022/01/17 01:38:15 | 3414244.6 | 55.0051 | 181 | 22 | 0 | 0 | 10 | 2 | 0.001564026 | 3.694664 | 0.005778551 | 2.878287 | 4.297508 |  | 11.09324 | 15.29673 | 8376.283 | 7139.732 |  | 149.31 | 93.424087
2022/01/17 01:41:15 | 3414424.7 | 180.0027 | 181 | 24 | 0 | 0 | 11 | 2 | 0 | 3.754967 | 0 | 2.878287 | 4.297508 |  | 11.09324 | 15.29673 | 8376.294 | 7139.732 |  | 149.31 | 93.424087
2022/01/17 01:46:08 | 3414717.8 | 17.9646 | 181 | 22 | 0 | 1 | 5 | 2 | -49.98217 | 2.499551 | -124.933 | 2.908451 | 5.106911 |  | 11.2018 | 17.70148 | 8403.398 | 7405.65 |  | 175.59 | 111.019804
2022/01/17 02:16:08 | 3416517.9 | 1800.0046 | 181 | 26 | 0 | 1 | 5 | 2 | 0 | 3.513292 | 0 | 2.908451 | 5.106911 |  | 11.2018 | 17.70148 | 8403.398 | 7405.65 |  | 175.59 | 111.019804
2022/01/17 03:58:24 | 3422653.3 | 6135.4322 | 181 | 27 | 0 | 1 | 5 | 2 | 0.04999718 | 4.199881 | 0.2099822 | 5.039789 | 5.107372 |  | 19.5706 | 17.70309 | 14537.7 | 7405.693 |  | 101.34 | 111.029826
2022/01/17 04:28:24 | 3424453.4 | 1800.0029 | 181 | 28 | 0 | 1 | 5 | 2 | 0 | 4.187781 | 0 | 5.039789 | 5.107372 |  | 19.5706 | 17.70309 | 14537.71 | 7405.693 |  | 101.34 | 111.029826
2022/01/17 04:28:26 | 3424455.5 | 2.0518 | 181 | 29 | 0 | 1 | 5 | 2 | 0.2500074 | 4.193558 | 1.048421 | 5.039789 | 5.107372 |  | 19.5706 | 17.70309 | 14537.71 | 7405.693 |  | 101.34 | 111.029826
2022/01/17 04:33:26 | 3424755.5 | 300.0028 | 181 | 30 | 0 | 1 | 5 | 2 | 0 | 4.187491 | 0 | 5.039789 | 5.107372 |  | 19.5706 | 17.70309 | 14537.71 | 7405.693 |  | 101.34 | 111.029826
2022/01/17 04:43:31 | 3425360.8 | 55.0022 | 182 | 22 | 1 | 0 | 10 | 2 | -0.002502441 | 3.694156 | -0.009244407 | 5.10052 | 6.547522 |  | 19.80941 | 22.53552 | 58.1411 | 546.9033 |  | 128.37 | 142.337435
2022/01/17 04:46:31 | 3425540.897 | 180.0026 | 182 | 24 | 1 | 0 | 11 | 2 | 0 | 3.752995 | 0 | 5.10052 | 6.547522 |  | 19.80941 | 22.53552 | 58.1411 | 546.9104 |  | 128.37 | 142.337435
2022/01/17 04:51:24 | 3425834.0 | 17.8858 | 182 | 22 | 1 | 1 | 5 | 2 | -49.98603 | 2.499003 | -124.9152 | 5.130698 | 7.35632 |  | 19.91797 | 24.93677 | 84.9462 | 813.0397 |  | 143.38 | 159.92
2022/01/17 05:21:24 | 3427634.006 | 1800.0046 | 182 | 26 | 1 | 1 | 5 | 2 | 0 | 3.510549 | 0 | 5.130698 | 7.35632 |  | 19.91797 | 24.93677 | 84.9462 | 813.0397 |  | 143.38 | 159.92
2022/01/17 07:03:58 | 3433787.1 | 6153.0797 | 182 | 27 | 1 | 1 | 5 | 2 | 0.04998853 | 4.199979 | 0.2099508 | 7.266997 | 7.356798 |  | 28.30359 | 24.93844 | 6236.177 | 813.0824 |  | 101.24 | 159.930391
2022/01/17 07:33:58 | 3435587.2 | 1800.0037 | 182 | 28 | 1 | 1 | 5 | 2 | 0 | 4.188129 | 0 | 7.266997 | 7.356798 |  | 28.30359 | 24.93844 | 6236.181 | 813.0824 |  | 101.24 | 159.930391
2022/01/17 07:34:00 | 3435589.3 | 2.0511 | 182 | 29 | 1 | 1 | 5 | 2 | 0.2499909 | 4.193789 | 1.048409 | 7.266997 | 7.356798 |  | 28.30359 | 24.93844 | 6236.181 | 813.0824 |  | 101.24 | 159.930391
2022/01/17 07:39:00 | 3435889.308 | 300.0022 | 182 | 30 | 1 | 1 | 5 | 2 | 0 | 4.187671 | 0 | 7.266997 | 7.356798 |  | 28.30359 | 24.93844 | 6236.181 | 813.0824 |  | 101.24 | 159.930391
2022/01/17 07:49:05 | 3436494.6 | 55.0025 | 183 | 22 | 2 | 0 | 10 | 2 | 0.00403595 | 3.693392 | 0.01490635 | 7.327728 | 8.797217 |  | 28.54238 | 29.77104 | 58.1361 | 546.886 |  | 120.05 | 191.243848
2022/01/17 07:52:05 | 3436674.6 | 180.0025 | 183 | 24 | 2 | 0 | 11 | 2 | 0 | 3.752807 | 0 | 7.327728 | 8.797217 |  | 28.54238 | 29.77104 | 58.142 | 546.886 |  | 120.05 | 191.243848
2022/01/17 07:56:58 | 3436967.701 | 17.871 | 183 | 22 | 2 | 1 | 5 | 2 | -50.00677 | 2.499331 | -124.9835 | 7.357897 | 9.60613 |  | 28.65088 | 32.17185 | 85.1711 | 812.7873 |  | 130.56 | 208.828913
2022/01/17 08:26:58 | 3438767.7 | 1800.0021 | 183 | 26 | 2 | 1 | 5 | 2 | 0 | 3.50965 | 0 | 7.357897 | 9.60613 |  | 28.65088 | 32.17185 | 85.1711 | 812.7873 |  | 130.56 | 208.828913
2022/01/17 10:09:33 | 3444922.3 | 6154.5475 | 183 | 27 | 2 | 1 | 5 | 2 | 0.0499967 | 4.199871 | 0.2099797 | 9.494211 | 9.606599 |  | 37.03572 | 32.1735 | 6238.231 | 812.8319 |  | 101.18 | 208.839109
2022/01/17 10:39:33 | 3446722.4 | 1800.0023 | 183 | 28 | 2 | 1 | 5 | 2 | 0 | 4.18792 | 0 | 9.494211 | 9.606599 |  | 37.03572 | 32.1735 | 6238.235 | 812.8319 |  | 101.18 | 208.839109
2022/01/17 10:39:35 | 3446724.5 | 2.0533 | 183 | 29 | 2 | 1 | 5 | 2 | 0.2500323 | 4.19412 | 1.048665 | 9.494211 | 9.606599 |  | 37.03572 | 32.1735 | 6238.235 | 812.8319 |  | 101.18 | 208.839109
2022/01/17 10:44:35 | 3447024.5 | 300.0043 | 183 | 30 | 2 | 1 | 5 | 2 | 0 | 4.187473 | 0 | 9.494211 | 9.606599 |  | 37.03572 | 32.1735 | 6238.235 | 812.8319 |  | 101.18 | 208.839109
2022/01/17 10:54:40 | 3447629.8 | 55.0044 | 184 | 22 | 3 | 0 | 10 | 2 | -0.0001983643 | 3.693071 | -0.0007325734 | 9.554944 | 11.04725 |  | 37.27451 | 37.00618 | 57.902 | 547.1524 |  | 115.62 | 240.157609
2022/01/17 10:57:40 | 3447809.9 | 180.0018 | 184 | 24 | 3 | 0 | 11 | 2 | 0 | 3.752164 | 0 | 9.554944 | 11.04725 |  | 37.27451 | 37.00618 | 57.902 | 547.1578 |  | 115.62 | 240.157609
2022/01/17 11:02:33 | 3448102.9 | 17.8429 | 184 | 22 | 3 | 1 | 5 | 2 | -49.99781 | 2.499913 | -124.9902 | 9.585114 | 11.85583 |  | 37.383 | 39.40533 | 84.1134 | 813.818 |  | 123.69 | 257.735435
2022/01/17 11:32:33 | 3449902.9 | 1800.0044 | 184 | 26 | 3 | 1 | 5 | 2 | 0 | 3.509123 | 0 | 9.585114 | 11.85586 |  | 37.383 | 39.40541 | 84.1134 | 813.8201 |  | 123.69 | 257.736087
2022/01/17 13:15:03 | 3456052.9 | 6149.9388 | 184 | 27 | 3 | 1 | 5 | 2 | 0.0499889 | 4.200065 | 0.2099566 | 11.72115 | 11.85635 |  | 45.76649 | 39.4071 | 6232.406 | 813.8659 |  | 101.15 | 257.746739
2022/01/17 13:45:03 | 3457853.0 | 1800.0029 | 184 | 28 | 3 | 1 | 5 | 2 | 0 | 4.187845 | 0 | 11.72115 | 11.85635 |  | 45.76649 | 39.4071 | 6232.41 | 813.8659 |  | 101.15 | 257.746739
2022/01/17 13:45:06 | 3457855.053 | 2.0528 | 184 | 29 | 3 | 1 | 5 | 2 | 0.2500458 | 4.193904 | 1.048668 | 11.72115 | 11.85635 |  | 45.76649 | 39.4071 | 6232.41 | 813.8659 |  | 101.15 | 257.746739
2022/01/17 13:50:06 | 3458155.1 | 300.0031 | 184 | 30 | 3 | 1 | 5 | 2 | 0 | 4.187656 | 0 | 11.72115 | 11.85635 |  | 45.76649 | 39.4071 | 6232.41 | 813.8659 |  | 101.15 | 257.746739
2022/01/17 14:00:11 | 3458760.4 | 55.0049 | 185 | 22 | 4 | 0 | 10 | 2 | 0.01198578 | 3.693118 | 0.0442649 | 11.78187 | 13.29699 |  | 46.00525 | 44.23926 | 59.7703 | 545.2956 |  | 112.86 | 289.065
2022/01/17 14:03:11 | 3458940.5 | 180.0016 | 185 | 24 | 4 | 0 | 11 | 2 | 0 | 3.752259 | 0 | 11.78187 | 13.29699 |  | 46.00525 | 44.23926 | 59.7793 | 545.2956 |  | 112.86 | 289.065
2022/01/17 14:08:04 | 3459233.5 | 17.8246 | 185 | 22 | 4 | 1 | 5 | 2 | -50.00495 | 2.498559 | -124.9403 | 11.81206 | 14.10542 |  | 46.1138 | 46.63755 | 86.6302 | 811.3045 |  | 119.42 | 306.639565
2022/01/17 14:38:04 | 3461033.5 | 1800.003 | 185 | 26 | 4 | 1 | 5 | 2 | 0 | 3.508645 | 0 | 11.81206 | 14.10544 |  | 46.1138 | 46.63761 | 86.6302 | 811.3062 |  | 119.42 | 306.64
2022/01/17 16:20:35 | 3467185.0 | 6151.4629 | 185 | 27 | 4 | 1 | 5 | 2 | 0.04999985 | 4.200221 | 0.2100104 | 13.94872 | 14.10587 |  | 54.49942 | 46.63913 | 6236.725 | 811.3444 |  | 101.13 | 306.649348
2022/01/17 16:50:35 | 3468985.0 | 1800.0022 | 185 | 28 | 4 | 1 | 5 | 2 | 0 | 4.187812 | 0 | 13.94872 | 14.10587 |  | 54.49942 | 46.63913 | 6236.729 | 811.3444 |  | 101.13 | 306.649348
2022/01/17 16:50:38 | 3468987.1 | 2.0524 | 185 | 29 | 4 | 1 | 5 | 2 | 0.005883098 | 4.189802 | 0.02464902 | 13.94872 | 14.10587 |  | 54.49942 | 46.63913 | 6236.729 | 811.3444 |  | 101.13 | 306.649348
2022/01/17 16:55:38 | 3469287.2 | 300.0017 | 185 | 30 | 4 | 1 | 5 | 2 | 0 | 4.187254 | 0 | 13.94872 | 14.10587 |  | 54.49942 | 46.63913 | 6236.729 | 811.3444 |  | 101.13 | 306.649348
2022/01/17 17:05:43 | 3469892.5 | 55.0048 | 186 | 22 | 5 | 0 | 10 | 2 | 0.007041931 | 3.692206 | 0.02600026 | 14.00944 | 15.54667 |  | 54.73814 | 51.47182 | 58.4501 | 546.5901 |  | 110.97 | 337.971087
2022/01/17 17:08:43 | 3470072.5 | 180.0034 | 186 | 24 | 5 | 0 | 11 | 2 | 0 | 3.752254 | 0 | 14.00944 | 15.54667 |  | 54.73814 | 51.47182 | 58.4589 | 546.5901 |  | 110.97 | 337.971087
2022/01/17 17:13:36 | 3470365.5 | 17.8063 | 186 | 22 | 5 | 1 | 5 | 2 | -50.0015 | 2.5 | -125.00375 | 14.03962 | 16.355 |  | 54.84667 | 53.86974 | 84.6394 | 813.2723 |  | 116.49 | 355.543478
2022/01/17 17:43:36 | 3472165.6 | 1800.004 | 186 | 26 | 5 | 1 | 5 | 2 | 0 | 3.508731 | 0 | 14.03962 | 16.35505 |  | 54.84667 | 53.86989 | 84.6394 | 813.2765 |  | 116.49 | 355.544565
2022/01/17 19:26:10 | 3478319.9 | 6154.281 | 186 | 27 | 5 | 1 | 5 | 2 | 0.04999379 | 4.200143 | 0.2099811 | 16.17597 | 16.35555 |  | 63.2308 | 53.87162 | 6237.347 | 813.3231 |  | 101.11 | 355.555435
2022/01/17 19:56:10 | 3480119.9 | 1800.0029 | 186 | 28 | 5 | 1 | 5 | 2 | 0 | 4.187712 | 0 | 16.17597 | 16.35555 |  | 63.2308 | 53.87162 | 6237.351 | 813.3231 |  | 101.11 | 355.555435
2022/01/17 19:56:12 | 3480122.0 | 2.053599 | 186 | 29 | 5 | 1 | 5 | 2 | 0.2500119 | 4.193817 | 1.048504 | 16.17597 | 16.35555 |  | 63.2308 | 53.87162 | 6237.351 | 813.3231 |  | 101.11 | 355.555435
2022/01/17 20:01:13 | 3480422.1 | 300.0031 | 186 | 30 | 5 | 1 | 5 | 2 | 0 | 4.187573 | 0 | 16.17597 | 16.35555 |  | 63.2308 | 53.87162 | 6237.351 | 813.3231 |  | 101.11 | 355.555435
2022/01/17 20:11:18 | 3481027.4 | 55.0053 | 187 | 22 | 6 | 0 | 10 | 2 | 0.002731323 | 3.692713 | 0.01008599 | 16.23671 | 17.79656 |  | 63.46963 | 58.70481 | 57.0439 | 548.0519 |  | 109.61 | 386.881739
2022/01/17 20:14:18 | 3481207.5 | 180.0034 | 187 | 24 | 6 | 0 | 11 | 2 | 0 | 3.752244 | 0 | 16.23671 | 17.79656 |  | 63.46963 | 58.70481 | 57.0499 | 548.0519 |  | 109.61 | 386.881739
2022/01/17 20:19:11 | 3481500.5 | 17.8096 | 187 | 22 | 6 | 1 | 5 | 2 | -50.00176 | 2.499094 | -124.9591 | 16.26691 | 18.60483 |  | 63.57821 | 61.10255 | 83.3878 | 814.5879 |  | 114.37 | 404.452826
2022/01/17 20:49:11 | 3483300.5 | 1800.0021 | 187 | 26 | 6 | 1 | 5 | 2 | 0 | 3.508753 | 0 | 16.26691 | 18.60485 |  | 63.57821 | 61.10262 | 83.3878 | 814.5898 |  | 114.37 | 404.453261
2022/01/17 22:31:52 | 3489461.2 | 6160.6353 | 187 | 27 | 6 | 1 | 5 | 2 | 0.04998682 | 4.200062 | 0.2099477 | 18.40371 | 18.60534 |  | 71.96445 | 61.10432 | 6242.756 | 814.6376 |  | 101.1 | 404.463913
2022/01/17 23:01:52 | 3491261.2 | 1800.003 | 187 | 28 | 6 | 1 | 5 | 2 | 0 | 4.187924 | 0 | 18.40372 | 18.60534 |  | 71.96445 | 61.10432 | 6242.761 | 814.6376 |  | 101.1 | 404.463913
2022/01/17 23:01:54 | 3491263.3 | 2.0492 | 187 | 29 | 6 | 1 | 5 | 2 | 0.2500257 | 4.193971 | 1.048601 | 18.40372 | 18.60534 |  | 71.96445 | 61.10432 | 6242.761 | 814.6376 |  | 101.1 | 404.463913
2022/01/17 23:06:54 | 3491563.4 | 300.0045 | 187 | 30 | 6 | 1 | 5 | 2 | 0 | 4.187571 | 0 | 18.40372 | 18.60534 |  | 71.96445 | 61.10432 | 6242.761 | 814.6376 |  | 101.1 | 404.463913
2022/01/17 23:16:59 | 3492168.7 | 55.0026 | 188 | 22 | 7 | 0 | 10 | 2 | 0.003791809 | 3.692716 | 0.01400207 | 18.46448 | 20.04624 |  | 72.20335 | 65.93704 | 59.1173 | 545.9174 |  | 108.57 | 435.787826
2022/01/17 23:19:59 | 3492348.7 | 180.0032 | 188 | 24 | 7 | 0 | 11 | 2 | 0 | 3.752313 | 0 | 18.46448 | 20.04624 |  | 72.20335 | 65.93704 | 59.1232 | 545.9174 |  | 108.57 | 435.787826
2022/01/17 23:24:52 | 3492641.7 | 17.8116 | 188 | 22 | 7 | 1 | 5 | 2 | -49.98449 | 2.49796 | -124.8593 | 18.49467 | 20.85467 |  | 72.31194 | 68.33512 | 85.2509 | 812.6598 |  | 112.76 | 453.362391
2022/01/17 23:54:52 | 3494441.8 | 1800.0044 | 188 | 26 | 7 | 1 | 5 | 2 | 0 | 3.508315 | 0 | 18.49467 | 20.8547 |  | 72.31194 | 68.33518 | 85.2509 | 812.6617 |  | 112.76 | 453.363043
2022/01/18 01:37:22 | 3500591.7 | 6149.883 | 188 | 27 | 7 | 1 | 5 | 2 | 0.04999476 | 4.200034 | 0.2099797 | 20.63127 | 20.85517 |  | 80.69735 | 68.33685 | 6233.705 | 812.7057 |  | 101.09 | 453.373261
2022/01/18 02:07:22 | 3502391.7 | 1800.002 | 188 | 28 | 7 | 1 | 5 | 2 | 0 | 4.187697 | 0 | 20.63127 | 20.85517 |  | 80.69735 | 68.33685 | 6233.709 | 812.7057 |  | 101.09 | 453.373261
2022/01/18 02:07:24 | 3502393.8 | 2.0516 | 188 | 29 | 7 | 1 | 5 | 2 | 0.00539273 | 4.189795 | 0.02259443 | 20.63127 | 20.85517 |  | 80.69735 | 68.33685 | 6233.709 | 812.7057 |  | 101.09 | 453.373261
2022/01/18 02:12:24 | 3502693.9 | 300.002 | 188 | 30 | 7 | 1 | 5 | 2 | 0 | 4.187479 | 0 | 20.63127 | 20.85517 |  | 80.69735 | 68.33685 | 6233.709 | 812.7057 |  | 101.09 | 453.373261
2022/01/18 02:22:30 | 3503299.2 | 55.0029 | 189 | 22 | 8 | 0 | 10 | 2 | 0.0002593994 | 3.692921 | 0.0009579415 | 20.69202 | 22.29609 |  | 80.93622 | 73.16973 | 58.9073 | 546.1661 |  | 107.75 | 484.697609
2022/01/18 02:25:30 | 3503479.2 | 180.0038 | 189 | 24 | 8 | 0 | 11 | 2 | 0 | 3.752209 | 0 | 20.69202 | 22.29609 |  | 80.93622 | 73.16973 | 58.9154 | 546.1661 |  | 107.75 | 484.697609
2022/01/18 02:30:23 | 3503772.2 | 17.8147 | 189 | 22 | 8 | 1 | 5 | 2 | -50.00134 | 2.499468 | -124.9767 | 20.72221 | 23.10449 |  | 81.04476 | 75.56787 | 86.0397 | 811.879 |  | 111.5 | 502.271522
2022/01/18 03:00:23 | 3505572.3 | 1800.0049 | 189 | 26 | 8 | 1 | 5 | 2 | 0 | 3.508355 | 0 | 20.72221 | 23.10449 |  | 81.04476 | 75.56787 | 86.0397 | 811.879 |  | 111.5 | 502.271522
2022/01/18 04:43:01 | 3511730.7 | 6158.3637 | 189 | 27 | 8 | 1 | 5 | 2 | 0.04999536 | 4.200114 | 0.2099862 | 22.8592 | 23.10497 |  | 89.43168 | 75.56953 | 6242.938 | 811.9182 |  | 101.08 | 502.281957
2022/01/18 05:13:01 | 3513530.7 | 1800.0037 | 189 | 28 | 8 | 1 | 5 | 2 | 0 | 4.187971 | 0 | 22.8592 | 23.10497 |  | 89.43168 | 75.56953 | 6242.941 | 811.9182 |  | 101.08 | 502.281957
2022/01/18 05:13:03 | 3513532.8 | 2.0494 | 189 | 29 | 8 | 1 | 5 | 2 | 0.2500019 | 4.19406 | 1.048523 | 22.8592 | 23.10497 |  | 89.43168 | 75.56953 | 6242.941 | 811.9182 |  | 101.08 | 502.281957
2022/01/18 05:18:03 | 3513832.9 | 300.0027 | 189 | 30 | 8 | 1 | 5 | 2 | 0 | 4.187577 | 0 | 22.8592 | 23.10497 |  | 89.43168 | 75.56953 | 6242.941 | 811.9182 |  | 101.08 | 502.281957
2022/01/18 05:28:09 | 3514438.1 | 55.0043 | 190 | 22 | 9 | 0 | 10 | 2 | -0.004318237 | 3.692805 | -0.01594641 | 22.91994 | 24.54553 |  | 89.67047 | 80.40127 | 57.7712 | 547.2255 |  | 107.09 | 533.598478
2022/01/18 05:31:09 | 3514618.2 | 180.0023 | 190 | 24 | 9 | 0 | 11 | 2 | 0 | 3.752256 | 0 | 22.91994 | 24.54553 |  | 89.67047 | 80.40127 | 57.7712 | 547.2326 |  | 107.09 | 533.598478
2022/01/18 05:36:02 | 3514911.2 | 17.8049 | 190 | 22 | 9 | 1 | 5 | 2 | -49.99646 | 2.499938 | -124.9881 | 22.95012 | 25.35371 |  | 89.77901 | 82.79874 | 84.509 | 813.3104 |  | 110.47 | 551.167609
2022/01/18 06:06:02 | 3516711.2 | 1800.0048 | 190 | 26 | 9 | 1 | 5 | 2 | 0 | 3.508447 | 0 | 22.95012 | 25.35377 |  | 89.77901 | 82.79889 | 84.509 | 813.3146 |  | 110.47 | 551.168913
2022/01/18 07:48:33 | 3522862.1 | 6150.8399 | 190 | 27 | 9 | 1 | 5 | 2 | 0.04999769 | 4.199965 | 0.2099885 | 25.08595 | 25.35426 |  | 98.16124 | 82.80063 | 6234.104 | 813.3568 |  | 101.07 | 551.179565
2022/01/18 08:18:33 | 3524662.1 | 1800.0011 | 190 | 28 | 9 | 1 | 5 | 2 | 0 | 4.187783 | 0 | 25.08595 | 25.35426 |  | 98.16124 | 82.80063 | 6234.109 | 813.3568 |  | 101.07 | 551.179565
2022/01/18 08:18:35 | 3524664.2 | 2.0508 | 190 | 29 | 9 | 1 | 5 | 2 | 0.2500339 | 4.193395 | 1.048491 | 25.08595 | 25.35426 |  | 98.16124 | 82.80063 | 6234.109 | 813.3568 |  | 101.07 | 551.179565
2022/01/18 08:23:35 | 3524964.3 | 300.003 | 190 | 30 | 9 | 1 | 5 | 2 | 0 | 4.187344 | 0 | 25.08595 | 25.35426 |  | 98.16124 | 82.80063 | 6234.109 | 813.3568 |  | 101.07 | 551.179565
2022/01/18 11:23:35 | 3535764.3 | 10800.003 | 191 | 32 | 10 | 1 | 5 | 2 | 0 | 4.181971 | 0 | 25.08595 | 25.35426 |  | 98.16124 | 82.80063 | 0 | 0 |  | 101.07 | 551.179565
2022/01/18 11:33:14 | 3536343.5 | 300.0046 | 191 | 35 | 10 | 1 | 5 | 2 | 0 | 4.182235 | 0 | 0 | 0 |  | 0 | 0 | 0 | 0 |  | 0 | 0
2022/01/18 13:22:04 | 3542873.1 | 6529.6182 | 191 | 36 | 10 | 1 | 5 | 2 | -1.501183 | 2.499989 | -3.752941 | 7.076176e-08 | 2.722633 |  | 2.958932e-07 | 9.997169 | 0.0255 | 6527.67 |  | 3847604800 | 59.187674
2022/01/18 13:52:04 | 3544673.2 | 1800.0022 | 191 | 38 | 10 | 1 | 5 | 2 | 0 | 2.927498 | 0 | 7.076176e-08 | 2.722637 |  | 2.958932e-07 | 9.997179 | 0.0255 | 6527.68 |  | 3847610400 | 59.187761
2022/01/18 15:56:18 | 3552127.9 | 7454.6528 | 191 | 39 | 10 | 1 | 5 | 2 | 0.04999642 | 4.199883 | 0.2099791 | 2.678138 | 2.722651 |  | 10.27457 | 9.99722 | 7453.007 | 6527.726 |  | 101.66 | 59.188065
2022/01/18 16:26:18 | 3553927.9 | 1800.003 | 191 | 40 | 10 | 1 | 5 | 2 | 0 | 4.18784 | 0 | 2.678138 | 2.722651 |  | 10.27457 | 9.99722 | 7453.011 | 6527.726 |  | 101.66 | 59.188065
2022/01/18 16:27:13 | 3553983.0 | 55.0038 | 191 | 41 | 10 | 1 | 5 | 2 | -0.001441956 | 4.077899 | -0.005880151 | 2.68339 | 2.85028 |  | 10.29629 | 10.43782 | 7458.486 | 6577.276 |  | 106.22 | 61.962609
2022/01/18 16:37:13 | 3554583.0 | 600.0043 | 191 | 42 | 10 | 1 | 5 | 2 | 0 | 4.11747 | 0 | 2.68339 | 2.85028 |  | 10.29629 | 10.43782 | 7458.486 | 6577.276 |  | 106.22 | 61.962609
2022/01/18 16:51:07 | 3555416.7 | 833.6098 | 191 | 43 | 10 | 1 | 5 | 2 | 0.04999981 | 4.19992 | 0.2099952 | 2.809493 | 2.85028 |  | 10.82489 | 10.43782 | 8291.85 | 6577.324 |  | 101.45 | 61.962609
2022/01/18 17:21:07 | 3557216.7 | 1800.0039 | 191 | 44 | 10 | 1 | 5 | 2 | 0 | 4.190901 | 0 | 2.809493 | 2.85028 |  | 10.82489 | 10.43782 | 8291.85 | 6577.324 |  | 101.45 | 61.962609
2022/01/18 17:22:07 | 3557276.7 | 60.0046 | 191 | 45 | 10 | 1 | 5 | 2 | 0 | 4.191012 | 0 | 2.809493 | 2.85028 |  | 10.82489 | 10.43782 | 8291.85 | 6577.324 |  | 101.45 | 61.962609
2022/01/18 17:32:12 | 3557882.0 | 55.0026 | 191 | 22 | 0 | 0 | 10 | 3 | 0.005859375 | 3.694716 | 0.02164873 | 2.8702 | 4.291254 |  | 11.06363 | 15.27024 | 8350.957 | 7123.215 |  | 149.51 | 93.28813
2022/01/18 17:35:13 | 3558062.1 | 180.0035 | 191 | 24 | 0 | 0 | 11 | 3 | 0 | 3.753955 | 0 | 2.8702 | 4.291254 |  | 11.06363 | 15.27024 | 8350.964 | 7123.215 |  | 149.51 | 93.28813
2022/01/18 17:40:06 | 3558355.2 | 17.8958 | 191 | 22 | 0 | 1 | 5 | 3 | -50.0015 | 2.499852 | -124.9963 | 2.900352 | 5.100234 |  | 11.1721 | 17.67119 | 8377.843 | 7389.256 |  | 175.85 | 110.874652
2022/01/18 18:10:06 | 3560155.2 | 1800.003 | 191 | 26 | 0 | 1 | 5 | 3 | 0 | 3.512269 | 0 | 2.900352 | 5.100289 |  | 11.1721 | 17.67133 | 8377.843 | 7389.26 |  | 175.85 | 110.875848
2022/01/18 19:52:36 | 3566305.7 | 6150.4214 | 191 | 27 | 0 | 1 | 5 | 3 | 0.04999857 | 4.19992 | 0.20999 | 5.032185 | 5.100754 |  | 19.54173 | 17.67297 | 14526.68 | 7389.302 |  | 101.36 | 110.885957
2022/01/18 20:22:36 | 3568105.7 | 1800.0033 | 191 | 28 | 0 | 1 | 5 | 3 | 0 | 4.187754 | 0 | 5.032185 | 5.100754 |  | 19.54173 | 17.67297 | 14526.69 | 7389.302 |  | 101.36 | 110.885957
2022/01/18 20:22:38 | 3568107.8 | 2.0501 | 191 | 29 | 0 | 1 | 5 | 3 | 0.2500329 | 4.193669 | 1.048555 | 5.032185 | 5.100754 |  | 19.54173 | 17.67297 | 14526.69 | 7389.302 |  | 101.36 | 110.885957
2022/01/18 20:27:38 | 3568407.9 | 300.0024 | 191 | 30 | 0 | 1 | 5 | 3 | 0 | 4.187304 | 0 | 5.032185 | 5.100754 |  | 19.54173 | 17.67297 | 14526.69 | 7389.302 |  | 101.36 | 110.885957
2022/01/18 20:37:44 | 3569013.2 | 55.0033 | 192 | 22 | 1 | 0 | 10 | 3 | 0.0004882813 | 3.692633 | 0.001803044 | 5.092886 | 6.541859 |  | 19.78038 | 22.50461 | 58.0908 | 546.8965 |  | 128.45 | 142.214326
2022/01/18 20:40:44 | 3569193.2 | 180.0042 | 192 | 24 | 1 | 0 | 11 | 3 | 0 | 3.752033 | 0 | 5.092886 | 6.541859 |  | 19.78038 | 22.50461 | 58.0985 | 546.8965 |  | 128.45 | 142.214326
2022/01/18 20:45:37 | 3569486.2 | 17.8317 | 192 | 22 | 1 | 1 | 5 | 3 | -49.9996 | 2.499832 | -124.9906 | 5.123071 | 7.350629 |  | 19.88891 | 24.90317 | 85.0401 | 812.8337 |  | 143.48 | 159.796283
2022/01/18 21:15:37 | 3571286.257 | 1800.0036 | 192 | 26 | 1 | 1 | 5 | 3 | 0 | 3.50901 | 0 | 5.123071 | 7.350654 |  | 19.88891 | 24.90323 | 85.0401 | 812.8355 |  | 143.48 | 159.796826
2022/01/18 22:58:22 | 3577451.9 | 6165.5996 | 192 | 27 | 1 | 1 | 5 | 3 | 0.04999578 | 4.200046 | 0.2099846 | 7.259853 | 7.351117 |  | 28.2754 | 24.90485 | 6249.002 | 812.8829 |  | 101.26 | 159.806891
2022/01/18 23:28:22 | 3579251.9 | 1800.0047 | 192 | 28 | 1 | 1 | 5 | 3 | 0 | 4.187837 | 0 | 7.259853 | 7.351117 |  | 28.2754 | 24.90485 | 6249.004 | 812.8829 |  | 101.26 | 159.806891
2022/01/18 23:28:24 | 3579254.0 | 2.0518 | 192 | 29 | 1 | 1 | 5 | 3 | 0.008598864 | 4.189313 | 0.03602333 | 7.259853 | 7.351117 |  | 28.2754 | 24.90485 | 6249.004 | 812.8829 |  | 101.26 | 159.806891
2022/01/18 23:33:25 | 3579554.077 | 300.0033 | 192 | 30 | 1 | 1 | 5 | 3 | 0 | 4.187384 | 0 | 7.259853 | 7.351117 |  | 28.2754 | 24.90485 | 6249.004 | 812.8829 |  | 101.26 | 159.806891
2022/01/18 23:43:30 | 3580159.4 | 55.0043 | 193 | 22 | 2 | 0 | 10 | 3 | 0.01229095 | 3.692559 | 0.04538506 | 7.320589 | 8.792375 |  | 28.51418 | 29.73666 | 58.6748 | 546.4075 |  | 120.1 | 191.138587
2022/01/18 23:46:30 | 3580339.4 | 180.0019 | 193 | 24 | 2 | 0 | 11 | 3 | 0 | 3.752023 | 0 | 7.320589 | 8.792375 |  | 28.51418 | 29.73666 | 58.6835 | 546.4075 |  | 120.1 | 191.138587
2022/01/18 23:51:23 | 3580632.434 | 17.8117 | 193 | 22 | 2 | 1 | 5 | 3 | -50.0012 | 2.499136 | -124.9598 | 7.350768 | 9.600951 |  | 28.62268 | 32.13416 | 86.1026 | 811.8563 |  | 130.61 | 208.716326
2022/01/19 00:21:23 | 3582432.478 | 1800.0022 | 193 | 26 | 2 | 1 | 5 | 3 | 0 | 3.508574 | 0 | 7.350768 | 9.60101 |  | 28.62268 | 32.1343 | 86.1026 | 811.8605 |  | 130.61 | 208.717609
2022/01/19 02:04:01 | 3588590.8 | 6158.2883 | 193 | 27 | 2 | 1 | 5 | 3 | 0.04999772 | 4.200069 | 0.2099939 | 9.488185 | 9.601459 |  | 37.01135 | 32.13588 | 6242.54 | 811.9045 |  | 101.19 | 208.72737
2022/01/19 02:34:01 | 3590390.9 | 1800.0019 | 193 | 28 | 2 | 1 | 5 | 3 | 0 | 4.187919 | 0 | 9.488185 | 9.601459 |  | 37.01135 | 32.13588 | 6242.542 | 811.9045 |  | 101.19 | 208.72737
2022/01/19 02:34:03 | 3590392.9 | 2.0525 | 193 | 29 | 2 | 1 | 5 | 3 | 0.250036 | 4.19377 | 1.048593 | 9.488185 | 9.601459 |  | 37.01135 | 32.13588 | 6242.542 | 811.9045 |  | 101.19 | 208.72737
2022/01/19 02:39:03 | 3590693.0 | 300.0014 | 193 | 30 | 2 | 1 | 5 | 3 | 0 | 4.187257 | 0 | 9.488185 | 9.601459 |  | 37.01135 | 32.13588 | 6242.542 | 811.9045 |  | 101.19 | 208.72737
2022/01/19 02:49:09 | 3591298.3 | 55.0046 | 194 | 22 | 3 | 0 | 10 | 3 | 0.01016235 | 3.692539 | 0.03752487 | 9.548926 | 11.04255 |  | 37.25016 | 36.96761 | 59.7243 | 545.2589 |  | 115.64 | 240.055435
2022/01/19 02:52:09 | 3591478.3 | 180.0023 | 194 | 24 | 3 | 0 | 11 | 3 | 0 | 3.752008 | 0 | 9.548926 | 11.04255 |  | 37.25016 | 36.96761 | 59.7349 | 545.2589 |  | 115.64 | 240.055435
2022/01/19 02:57:02 | 3591771.3 | 17.811 | 194 | 22 | 3 | 1 | 5 | 3 | -49.9982 | 2.499836 | -124.9873 | 9.579114 | 11.85094 |  | 37.3587 | 39.36486 | 86.0979 | 811.7272 |  | 123.72 | 257.62913
2022/01/19 03:27:02 | 3593571.4 | 1800.0019 | 194 | 26 | 3 | 1 | 5 | 3 | 0 | 3.508521 | 0 | 9.579114 | 11.85099 |  | 37.3587 | 39.36499 | 86.0979 | 811.7308 |  | 123.72 | 257.630217
2022/01/19 05:09:44 | 3599734.0 | 6162.6208 | 194 | 27 | 3 | 1 | 5 | 3 | 0.04999676 | 4.199955 | 0.2099841 | 11.71637 | 11.85146 |  | 45.74681 | 39.36666 | 6246.85 | 811.7745 |  | 101.15 | 257.640435
2022/01/19 05:39:45 | 3601534.1 | 1800.0037 | 194 | 28 | 3 | 1 | 5 | 3 | 0 | 4.187742 | 0 | 11.71637 | 11.85146 |  | 45.74681 | 39.36666 | 6246.853 | 811.7745 |  | 101.15 | 257.640435
2022/01/19 05:39:47 | 3601536.2 | 2.0509 | 194 | 29 | 3 | 1 | 5 | 3 | 0.2499882 | 4.193822 | 1.048406 | 11.71637 | 11.85146 |  | 45.74681 | 39.36666 | 6246.853 | 811.7745 |  | 101.15 | 257.640435
2022/01/19 05:44:47 | 3601836.2 | 300.0036 | 194 | 30 | 3 | 1 | 5 | 3 | 0 | 4.187469 | 0 | 11.71637 | 11.85146 |  | 45.74681 | 39.36666 | 6246.853 | 811.7745 |  | 101.15 | 257.640435
2022/01/19 05:54:52 | 3602441.5 | 55.0042 | 195 | 22 | 4 | 0 | 10 | 3 | 0.006187439 | 3.692696 | 0.02284833 | 11.77711 | 13.29252 |  | 45.98561 | 44.19836 | 58.7724 | 546.187 |  | 112.87 | 288.967826
2022/01/19 05:57:52 | 3602621.5 | 180.0026 | 195 | 24 | 4 | 0 | 11 | 3 | 0 | 3.752032 | 0 | 11.77711 | 13.29252 |  | 45.98561 | 44.19836 | 58.7803 | 546.187 |  | 112.87 | 288.967826
2022/01/19 06:02:45 | 3602914.5 | 17.8103 | 195 | 22 | 4 | 1 | 5 | 3 | -49.96333 | 2.499991 | -124.9079 | 11.80729 | 14.10077 |  | 46.09414 | 46.59536 | 85.5206 | 812.2403 |  | 119.42 | 306.538478
2022/01/19 06:32:45 | 3604714.6 | 1800.0045 | 195 | 26 | 4 | 1 | 5 | 3 | 0 | 3.508384 | 0 | 11.80729 | 14.10077 |  | 46.09414 | 46.59536 | 85.5206 | 812.2403 |  | 119.42 | 306.538478
2022/01/19 08:15:22 | 3610871.4 | 6156.7673 | 195 | 27 | 4 | 1 | 5 | 3 | 0.04999974 | 4.200034 | 0.2100006 | 13.94354 | 14.10123 |  | 54.47795 | 46.59696 | 6240.939 | 812.2841 |  | 101.13 | 306.548478
2022/01/19 08:45:22 | 3612671.4 | 1800.0029 | 195 | 28 | 4 | 1 | 5 | 3 | 0 | 4.187773 | 0 | 13.94354 | 14.10123 |  | 54.47795 | 46.59696 | 6240.943 | 812.2841 |  | 101.13 | 306.548478
2022/01/19 08:45:24 | 3612673.496 | 2.0512 | 195 | 29 | 4 | 1 | 5 | 3 | 0.003302753 | 4.18903 | 0.01383533 | 13.94354 | 14.10123 |  | 54.47795 | 46.59696 | 6240.943 | 812.2841 |  | 101.13 | 306.548478
2022/01/19 08:50:24 | 3612973.5 | 300.0029 | 195 | 30 | 4 | 1 | 5 | 3 | 0 | 4.187211 | 0 | 13.94354 | 14.10123 |  | 54.47795 | 46.59696 | 6240.943 | 812.2841 |  | 101.13 | 306.548478
2022/01/19 09:00:29 | 3613578.8 | 55.0027 | 196 | 22 | 5 | 0 | 10 | 3 | 0.01382446 | 3.692842 | 0.05105155 | 14.00427 | 15.54228 |  | 54.71672 | 51.4278 | 58.9733 | 545.9214 |  | 110.98 | 337.875652
2022/01/19 09:03:29 | 3613758.9 | 180.0033 | 196 | 24 | 5 | 0 | 11 | 3 | 0 | 3.751733 | 0 | 14.00427 | 15.54228 |  | 54.71672 | 51.4278 | 58.9805 | 545.9214 |  | 110.98 | 337.875652
2022/01/19 09:08:22 | 3614051.8 | 17.7855 | 196 | 22 | 5 | 1 | 5 | 3 | -49.99808 | 2.499846 | -124.9875 | 14.03446 | 16.35037 |  | 54.82525 | 53.82365 | 85.0284 | 812.6264 |  | 116.5 | 355.442826
2022/01/19 09:38:22 | 3615851.9 | 1800.0027 | 196 | 26 | 5 | 1 | 5 | 3 | 0 | 3.507791 | 0 | 14.03446 | 16.35043 |  | 54.82525 | 53.82379 | 85.0284 | 812.6305 |  | 116.5 | 355.44413
2022/01/19 11:20:57 | 3622006.5 | 6154.629 | 196 | 27 | 5 | 1 | 5 | 3 | 0.04999717 | 4.200042 | 0.2099902 | 16.17085 | 16.35092 |  | 63.20916 | 53.82553 | 6237.516 | 812.6785 |  | 101.11 | 355.454783
2022/01/19 11:50:57 | 3623806.6 | 1800.0038 | 196 | 28 | 5 | 1 | 5 | 3 | 0 | 4.187627 | 0 | 16.17085 | 16.35092 |  | 63.20916 | 53.82553 | 6237.521 | 812.6785 |  | 101.11 | 355.454783
2022/01/19 11:50:59 | 3623808.7 | 2.048299 | 196 | 29 | 5 | 1 | 5 | 3 | 0.2500129 | 4.193714 | 1.048483 | 16.17085 | 16.35092 |  | 63.20916 | 53.82553 | 6237.521 | 812.6785 |  | 101.11 | 355.454783
2022/01/19 11:55:59 | 3624108.7 | 300.0029 | 196 | 30 | 5 | 1 | 5 | 3 | 0 | 4.187115 | 0 | 16.17085 | 16.35092 |  | 63.20916 | 53.82553 | 6237.521 | 812.6785 |  | 101.11 | 355.454783
2022/01/19 12:06:04 | 3624714.0 | 55.0066 | 197 | 22 | 6 | 0 | 10 | 3 | 0.008354187 | 3.692675 | 0.0308493 | 16.23157 | 17.79249 |  | 63.44784 | 58.65751 | 58.0166 | 547.0161 |  | 109.62 | 386.793261
2022/01/19 12:09:05 | 3624894.079 | 180.0025 | 197 | 24 | 6 | 0 | 11 | 3 | 0 | 3.751314 | 0 | 16.23157 | 17.79249 |  | 63.44784 | 58.65751 | 58.0276 | 547.0161 |  | 109.62 | 386.793261
2022/01/19 12:13:45 | 3625174.8 | 5.5222 | 197 | 22 | 6 | 1 | 5 | 3 | -47.38488 | 2.499837 | -118.4545 | 16.26176 | 18.56179 |  | 63.55638 | 60.94151 | 84.1023 | 801.5288 |  | 114.14 | 403.517174
2022/01/19 12:43:45 | 3626974.8 | 1800.0035 | 197 | 26 | 6 | 1 | 5 | 3 | 0 | 3.520046 | 0 | 16.26176 | 18.56184 |  | 63.55638 | 60.94165 | 84.1023 | 801.5331 |  | 114.14 | 403.518261
2022/01/19 14:25:00 | 3633049.572 | 6074.7018 | 197 | 27 | 6 | 1 | 5 | 3 | 0.04999593 | 4.200117 | 0.2099888 | 18.35982 | 18.56228 |  | 71.80294 | 60.9432 | 6156.439 | 801.5787 |  | 101.1 | 403.527826
2022/01/19 14:55:00 | 3634849.6 | 1800.0053 | 197 | 28 | 6 | 1 | 5 | 3 | 0 | 4.188057 | 0 | 18.35982 | 18.56228 |  | 71.80294 | 60.9432 | 6156.441 | 801.5787 |  | 101.1 | 403.527826
2022/01/19 14:55:02 | 3634851.7 | 2.052099 | 197 | 29 | 6 | 1 | 5 | 3 | 0.250037 | 4.19381 | 1.048608 | 18.35982 | 18.56228 |  | 71.80294 | 60.9432 | 6156.441 | 801.5787 |  | 101.1 | 403.527826
2022/01/19 15:00:02 | 3635151.8 | 300.0031 | 197 | 30 | 6 | 1 | 5 | 3 | 0 | 4.187484 | 0 | 18.35982 | 18.56228 |  | 71.80294 | 60.9432 | 6156.441 | 801.5787 |  | 101.1 | 403.527826
2022/01/19 15:10:08 | 3635757.1 | 55.0036 | 198 | 22 | 7 | 0 | 10 | 3 | 0.01248932 | 3.691847 | 0.04610866 | 18.42059 | 20.00404 |  | 72.04182 | 65.77557 | 58.0355 | 546.9915 |  | 108.6 | 434.870435
2022/01/19 15:13:08 | 3635937.116 | 180.0018 | 198 | 24 | 7 | 0 | 11 | 3 | 0 | 3.751496 | 0 | 18.42059 | 20.00404 |  | 72.04182 | 65.77557 | 58.0445 | 546.9915 |  | 108.6 | 434.870435
2022/01/19 15:17:48 | 3636217.8 | 5.5139 | 198 | 22 | 7 | 1 | 5 | 3 | -47.42636 | 2.49821 | -118.481 | 18.45078 | 20.7732 |  | 72.15035 | 68.05901 | 85.2207 | 800.3718 |  | 112.59 | 451.591304
2022/01/19 15:47:48 | 3638017.9 | 1800.0031 | 198 | 26 | 7 | 1 | 5 | 3 | 0 | 3.520023 | 0 | 18.45078 | 20.77322 |  | 72.15035 | 68.05906 | 85.2207 | 800.3735 |  | 112.59 | 451.591739
2022/01/19 17:28:46 | 3644075.2 | 6057.2887 | 198 | 27 | 7 | 1 | 5 | 3 | 0.04999815 | 4.200128 | 0.2099986 | 20.54888 | 20.77368 |  | 80.397 | 68.06068 | 6140.965 | 800.4189 |  | 101.09 | 451.601739
2022/01/19 17:58:46 | 3645875.2 | 1800.0045 | 198 | 28 | 7 | 1 | 5 | 3 | 0 | 4.187844 | 0 | 20.54888 | 20.77368 |  | 80.397 | 68.06068 | 6140.967 | 800.4189 |  | 101.09 | 451.601739
2022/01/19 17:58:48 | 3645877.3 | 2.0511 | 198 | 29 | 7 | 1 | 5 | 3 | 0.2500103 | 4.19377 | 1.048486 | 20.54888 | 20.77368 |  | 80.397 | 68.06068 | 6140.967 | 800.4189 |  | 101.09 | 451.601739
2022/01/19 18:03:48 | 3646177.4 | 300.0023 | 198 | 30 | 7 | 1 | 5 | 3 | 0 | 4.18729 | 0 | 20.54888 | 20.77368 |  | 80.397 | 68.06068 | 6140.967 | 800.4189 |  | 101.09 | 451.601739
2022/01/19 18:13:53 | 3646782.662 | 55.0048 | 199 | 22 | 8 | 0 | 10 | 3 | 0.004066467 | 3.691959 | 0.01501323 | 20.6096 | 22.21503 |  | 80.6357 | 72.89116 | 58.5786 | 546.3125 |  | 107.79 | 482.935435
2022/01/19 18:16:53 | 3646962.7 | 180.0012 | 199 | 24 | 8 | 0 | 11 | 3 | 0 | 3.751289 | 0 | 20.6096 | 22.21503 |  | 80.6357 | 72.89116 | 58.5895 | 546.3125 |  | 107.79 | 482.935435
2022/01/19 18:21:34 | 3647243.4 | 5.5139 | 199 | 22 | 8 | 1 | 5 | 3 | -47.46033 | 2.497664 | -118.54 | 20.63978 | 22.98402 |  | 80.7442 | 75.1738 | 85.2484 | 800.1456 |  | 111.36 | 499.652609
2022/01/19 18:51:34 | 3649043.4 | 1800.0047 | 199 | 26 | 8 | 1 | 5 | 3 | 0 | 3.519277 | 0 | 20.63978 | 22.98407 |  | 80.7442 | 75.17392 | 85.2484 | 800.1493 |  | 111.36 | 499.653696
2022/01/19 20:32:40 | 3655109.8 | 6066.305 | 199 | 27 | 8 | 1 | 5 | 3 | 0.04999876 | 4.199941 | 0.2099918 | 22.7387 | 22.98447 |  | 88.99389 | 75.17536 | 6150.357 | 800.1946 |  | 101.08 | 499.662391
2022/01/19 21:02:40 | 3656909.8 | 1800.0027 | 199 | 28 | 8 | 1 | 5 | 3 | 0 | 4.18764 | 0 | 22.7387 | 22.98447 |  | 88.99389 | 75.17536 | 6150.361 | 800.1946 |  | 101.08 | 499.662391
2022/01/19 21:02:42 | 3656911.9 | 2.051 | 199 | 29 | 8 | 1 | 5 | 3 | 0.2500559 | 4.194176 | 1.048778 | 22.7387 | 22.98447 |  | 88.99389 | 75.17536 | 6150.361 | 800.1946 |  | 101.08 | 499.662391
2022/01/19 21:07:42 | 3657212.0 | 300.0015 | 199 | 30 | 8 | 1 | 5 | 3 | 0 | 4.187292 | 0 | 22.7387 | 22.98447 |  | 88.99389 | 75.17536 | 6150.361 | 800.1946 |  | 101.08 | 499.662391
2022/01/19 21:17:48 | 3657817.3 | 55.0046 | 200 | 22 | 9 | 0 | 10 | 3 | 0.003707886 | 3.691899 | 0.01368914 | 22.79946 | 24.42612 |  | 89.23274 | 80.00703 | 59.0297 | 546.0043 |  | 107.13 | 531.002609
2022/01/19 21:20:48 | 3657997.3 | 180.0035 | 200 | 24 | 9 | 0 | 11 | 3 | 0 | 3.751306 | 0 | 22.79946 | 24.42612 |  | 89.23274 | 80.00703 | 59.0385 | 546.0043 |  | 107.13 | 531.002609
2022/01/19 21:25:28 | 3658278.0 | 5.5116 | 200 | 22 | 9 | 1 | 5 | 3 | -47.43607 | 2.498109 | -118.5005 | 22.82966 | 25.19518 |  | 89.34131 | 82.28989 | 86.8604 | 798.7151 |  | 110.36 | 547.721304
2022/01/19 21:55:28 | 3660078.0 | 1800.0023 | 200 | 26 | 9 | 1 | 5 | 3 | 0 | 3.51961 | 0 | 22.82966 | 25.1952 |  | 89.34131 | 82.28993 | 86.8604 | 798.7166 |  | 110.36 | 547.721739
2022/01/19 23:36:30 | 3666139.7 | 6061.5698 | 200 | 27 | 9 | 1 | 5 | 3 | 0.04999944 | 4.200022 | 0.2099987 | 24.92821 | 25.1957 |  | 97.58973 | 82.29169 | 6146.315 | 798.7659 |  | 101.07 | 547.732609
2022/01/20 00:06:30 | 3667939.7 | 1800.0027 | 200 | 28 | 9 | 1 | 5 | 3 | 0 | 4.187737 | 0 | 24.92821 | 25.1957 |  | 97.58973 | 82.29169 | 6146.317 | 798.7659 |  | 101.07 | 547.732609
2022/01/20 00:06:32 | 3667941.8 | 2.0518 | 200 | 29 | 9 | 1 | 5 | 3 | 0.249997 | 4.192742 | 1.048173 | 24.92821 | 25.1957 |  | 97.58973 | 82.29169 | 6146.317 | 798.7659 |  | 101.07 | 547.732609
2022/01/20 00:11:32 | 3668241.8 | 300.0037 | 200 | 30 | 9 | 1 | 5 | 3 | 0 | 4.187112 | 0 | 24.92821 | 25.1957 |  | 97.58973 | 82.29169 | 6146.317 | 798.7659 |  | 101.07 | 547.732609
2022/01/20 03:11:32 | 3679041.9 | 10800.0019 | 201 | 32 | 10 | 1 | 5 | 3 | 0 | 4.181782 | 0 | 24.92821 | 25.1957 |  | 97.58973 | 82.29169 | 0 | 0 |  | 101.07 | 547.732609
2022/01/20 03:21:34 | 3679643.7 | 300.0029 | 201 | 35 | 10 | 1 | 5 | 3 | 0 | 4.182144 | 0 | 0 | 0 |  | 0 | 0 | 0 | 0 |  | 0 | 0
2022/01/20 05:10:08 | 3686157.64 | 6513.8721 | 201 | 36 | 10 | 1 | 5 | 3 | -1.502571 | 2.499965 | -3.756375 | 2.555524e-06 | 2.7178 |  | 1.068751e-05 | 9.980751 | 0.0368 | 6512.506 |  | 106350000 | 59.082609
2022/01/20 05:40:08 | 3687957.7 | 1800.003 | 201 | 38 | 10 | 1 | 5 | 3 | 0 | 2.928179 | 0 | 2.555524e-06 | 2.717803 |  | 1.068751e-05 | 9.980758 | 0.0368 | 6512.512 |  | 106350087.5 | 59.082674
2022/01/20 07:44:25 | 3695415.0 | 7457.2253 | 201 | 39 | 10 | 1 | 5 | 3 | 0.04999521 | 4.20004 | 0.2099819 | 2.673553 | 2.717818 |  | 10.25877 | 9.980803 | 7455.188 | 6512.561 |  | 101.66 | 59.083
2022/01/20 08:14:25 | 3697215.007 | 1800.0039 | 201 | 40 | 10 | 1 | 5 | 3 | 0 | 4.187622 | 0 | 2.673553 | 2.717818 |  | 10.25877 | 9.980803 | 7455.192 | 6512.561 |  | 101.66 | 59.083
2022/01/20 08:15:21 | 3697270.1 | 55.003 | 201 | 41 | 10 | 1 | 5 | 3 | 0.01156616 | 4.077896 | 0.0471656 | 2.678804 | 2.84557 |  | 10.28048 | 10.42139 | 7460.444 | 6562.326 |  | 106.23 | 61.860217
2022/01/20 08:25:21 | 3697870.1 | 600.0044 | 201 | 42 | 10 | 1 | 5 | 3 | 0 | 4.117575 | 0 | 2.678804 | 2.84557 |  | 10.28048 | 10.42139 | 7460.446 | 6562.326 |  | 106.23 | 61.860217
2022/01/20 08:39:22 | 3698711.3 | 841.1297 | 201 | 43 | 10 | 1 | 5 | 3 | 0.04999602 | 4.199903 | 0.2099784 | 2.805007 | 2.84557 |  | 10.80952 | 10.42139 | 8301.279 | 6562.337 |  | 101.45 | 61.860217
2022/01/20 09:09:22 | 3700511.3 | 1800.0029 | 201 | 44 | 10 | 1 | 5 | 3 | 0 | 4.191046 | 0 | 2.805007 | 2.84557 |  | 10.80952 | 10.42139 | 8301.279 | 6562.337 |  | 101.45 | 61.860217
2022/01/20 09:10:22 | 3700571.3 | 60.0027 | 201 | 45 | 10 | 1 | 5 | 3 | 0 | 4.191177 | 0 | 2.805007 | 2.84557 |  | 10.80952 | 10.42139 | 8301.279 | 6562.337 |  | 101.45 | 61.860217
2022/01/20 12:10:22 | 3711371.4 | 10800.0019 | 201 | 47 | 10 | 1 | 5 | 4 | 0 | 4.186408 | 0 | 2.805007 | 2.84557 |  | 10.80952 | 10.42139 | 8301.279 | 6562.337 |  | 101.45 | 61.860217
2022/01/21 13:04:53 | 3801042.5 | 89671.1215 | 201 | 48 | 10 | 1 | 5 | 4 | -0.121933 | 2.499964 | -0.3048281 | 2.805007 | 5.881653 |  | 10.80952 | 21.72188 | 8301.314 | 96206.82 |  | 209.68 | 127.862022
2022/01/21 15:04:53 | 3808242.6 | 7200.0021 | 201 | 49 | 10 | 1 | 5 | 4 | 0 | 2.838435 | 0 | 2.805007 | 5.881653 |  | 10.80952 | 21.72188 | 8301.314 | 96206.82 |  | 209.68 | 127.862022
2022/01/22 12:04:57 | 3883846.8 | 75604.2093 | 201 | 50 | 10 | 1 | 5 | 4 | 0.1194153 | 4.2 | 0.50154426 | 5.311216 | 5.881654 |  | 20.27809 | 21.72189 | 83884.65 | 96206.85 |  | 110.74 | 127.862043