## Global_Info
TEST REPORT
|  | Test Name | 211208_FSD_ENDUR_15kW_LG_HG2_5_30C | Serial Number |  | C:\ArbinResultData\FS_Database\LG_HG2\211208_FSD_ENDUR_15kW_LG_HG2_5_30C_2021_12_08_130937
|  | Export Time | 2022-07-03 11:57 | 213303-CAN
Channel | Start DateTime | Schedule File Name | Creator | Comments | Software Version | Schedule Version | MASS(g) | Specific Capacity(Ah/g) | Capacity(Ah) | Item ID | Has Aux | Has Specail | Log Aux Data Flag | Log Special Flag
3 | 2021-12-08 13:10 | FS_Database\LG_HG2\FS_Database_Endurance_Aging_Cycle_15kW+LG_HG2.sdx | HVES | LG HG2 Cell 10-0077 Endurance Degradation Test 15 kW constant power cycle 10 & 40 Cycle RPT's 30C Temp | Mits8 PV Build: 202009 | Schedule Version 8.00.11 | 46 | 0 | 3 |  | 512 | 0 | TRUE | FALSE
Note on G2: Click to open file path

## ACIM_chan_3
Device_ID | Channel_ID | Test_Time | Step_ID | Cycle_ID | EIS_Test_ID | EIS_Data_Point | Frequency | Zmod | Zphz | Zreal | Zimg | OCV | AC_Amp_RMS | DC_Base | Driven_Type | Product_ID
25925825 | 3 | 23368.7826 | 9 | 1 | 0 | 0 | 0.1000747 | 0.0221587 | -8.056741 | 0.02194 | -0.003106 | 4.193188 | 0.25 | 0 | Galvanostatic | Gamry_1
25925825 | 3 | 23368.7826 | 9 | 1 | 0 | 1 | 0.133471 | 0.0217339 | -7.009226 | 0.021571 | -0.002652 | 4.193188 | 0.25 | 0 | Galvanostatic | Gamry_1
25925825 | 3 | 23368.7826 | 9 | 1 | 0 | 2 | 0.1780965 | 0.0213322 | -6.077669 | 0.021212 | -0.002259 | 4.193188 | 0.25 | 0 | Galvanostatic | Gamry_1
25925825 | 3 | 23368.7826 | 9 | 1 | 0 | 3 | 0.2372217 | 0.0210584 | -5.335838 | 0.020967 | -0.001958 | 4.193188 | 0.25 | 0 | Galvanostatic | Gamry_1
25925825 | 3 | 23368.7826 | 9 | 1 | 0 | 4 | 0.316723 | 0.0207883 | -4.688676 | 0.020719 | -0.001699 | 4.193188 | 0.25 | 0 | Galvanostatic | Gamry_1
25925825 | 3 | 23368.7826 | 9 | 1 | 0 | 5 | 0.4230596 | 0.0205419 | -4.330546 | 0.020483 | -0.001551 | 4.193188 | 0.25 | 0 | Galvanostatic | Gamry_1
25925825 | 3 | 23368.7826 | 9 | 1 | 0 | 6 | 0.5634015 | 0.0203295 | -3.796658 | 0.020285 | -0.001346 | 4.193188 | 0.25 | 0 | Galvanostatic | Gamry_1
25925825 | 3 | 23368.7826 | 9 | 1 | 0 | 7 | 0.7512019 | 0.0201881 | -3.587899 | 0.020149 | -0.001263 | 4.193188 | 0.25 | 0 | Galvanostatic | Gamry_1
25925825 | 3 | 23368.7826 | 9 | 1 | 0 | 8 | 1.001603 | 0.0200625 | -3.287036 | 0.020029 | -0.00115 | 4.193188 | 0.25 | 0 | Galvanostatic | Gamry_1
25925825 | 3 | 23368.7826 | 9 | 1 | 0 | 9 | 1.346983 | 0.0198908 | -3.133111 | 0.019861 | -0.001087 | 4.193188 | 0.25 | 0 | Galvanostatic | Gamry_1
25925825 | 3 | 23368.7826 | 9 | 1 | 0 | 10 | 1.758912 | 0.0197357 | -3.1759 | 0.019705 | -0.001093 | 4.193188 | 0.25 | 0 | Galvanostatic | Gamry_1
25925825 | 3 | 23368.7826 | 9 | 1 | 0 | 11 | 2.391582 | 0.0195893 | -3.216285 | 0.019558 | -0.001099 | 4.193188 | 0.25 | 0 | Galvanostatic | Gamry_1
25925825 | 3 | 23368.7826 | 9 | 1 | 0 | 12 | 3.16723 | 0.0194158 | -3.399755 | 0.019382 | -0.001151 | 4.193188 | 0.25 | 0 | Galvanostatic | Gamry_1
25925825 | 3 | 23368.7826 | 9 | 1 | 0 | 13 | 4.234417 | 0.0191906 | -3.622299 | 0.019152 | -0.001212 | 4.193188 | 0.25 | 0 | Galvanostatic | Gamry_1
25925825 | 3 | 23368.7826 | 9 | 1 | 0 | 14 | 5.580357 | 0.0189967 | -3.926845 | 0.018952 | -0.001301 | 4.193188 | 0.25 | 0 | Galvanostatic | Gamry_1
25925825 | 3 | 23368.7826 | 9 | 1 | 0 | 15 | 7.440476 | 0.0187347 | -4.233992 | 0.018684 | -0.001383 | 4.193188 | 0.25 | 0 | Galvanostatic | Gamry_1
25925825 | 3 | 23368.7826 | 9 | 1 | 0 | 16 | 9.91015 | 0.0184309 | -4.478946 | 0.018375 | -0.001439 | 4.193188 | 0.25 | 0 | Galvanostatic | Gamry_1
25925825 | 3 | 23368.7826 | 9 | 1 | 0 | 17 | 13.31676 | 0.0181213 | -4.595566 | 0.018063 | -0.001452 | 4.193188 | 0.25 | 0 | Galvanostatic | Gamry_1
25925825 | 3 | 23368.7826 | 9 | 1 | 0 | 18 | 17.75568 | 0.0178023 | -4.589119 | 0.017745 | -0.001424 | 4.193188 | 0.25 | 0 | Galvanostatic | Gamry_1
25925825 | 3 | 23368.7826 | 9 | 1 | 0 | 19 | 23.91582 | 0.0174992 | -4.478622 | 0.017446 | -0.001366 | 4.193188 | 0.25 | 0 | Galvanostatic | Gamry_1
25925825 | 3 | 23368.7826 | 9 | 1 | 0 | 20 | 31.88775 | 0.0172363 | -4.321017 | 0.017187 | -0.001299 | 4.193188 | 0.25 | 0 | Galvanostatic | Gamry_1
25925825 | 3 | 23368.7826 | 9 | 1 | 0 | 21 | 42.61364 | 0.0169884 | -4.145569 | 0.016944 | -0.001228 | 4.193188 | 0.25 | 0 | Galvanostatic | Gamry_1
25925825 | 3 | 23368.7826 | 9 | 1 | 0 | 22 | 54.50581 | 0.0168517 | -4.177346 | 0.016807 | -0.001228 | 4.193188 | 0.25 | 0 | Galvanostatic | Gamry_1
25925825 | 3 | 23368.7826 | 9 | 1 | 0 | 23 | 74.40476 | 0.0165569 | -3.871653 | 0.016519 | -0.001118 | 4.193188 | 0.25 | 0 | Galvanostatic | Gamry_1
25925825 | 3 | 23368.7826 | 9 | 1 | 0 | 24 | 99.734 | 0.0163461 | -3.640672 | 0.016313 | -0.001038 | 4.193188 | 0.25 | 0 | Galvanostatic | Gamry_1
25925825 | 3 | 23368.7826 | 9 | 1 | 0 | 25 | 133.9286 | 0.0161508 | -3.378872 | 0.016123 | -0.000952 | 4.193188 | 0.25 | 0 | Galvanostatic | Gamry_1
25925825 | 3 | 23368.7826 | 9 | 1 | 0 | 26 | 178.0063 | 0.0159792 | -3.180288 | 0.015955 | -0.000886 | 4.193188 | 0.25 | 0 | Galvanostatic | Gamry_1
25925825 | 3 | 23368.7826 | 9 | 1 | 0 | 27 | 238.3475 | 0.0158043 | -2.937743 | 0.015784 | -0.00081 | 4.193188 | 0.25 | 0 | Galvanostatic | Gamry_1
25925825 | 3 | 23368.7826 | 9 | 1 | 0 | 28 | 319.6023 | 0.0156383 | -2.682263 | 0.015621 | -0.000732 | 4.193188 | 0.25 | 0 | Galvanostatic | Gamry_1
25925825 | 3 | 23368.7826 | 9 | 1 | 0 | 29 | 418.5268 | 0.015482 | -2.389776 | 0.015469 | -0.000646 | 4.193188 | 0.25 | 0 | Galvanostatic | Gamry_1
25925825 | 3 | 23368.7826 | 9 | 1 | 0 | 30 | 558.0357 | 0.015333 | -1.912474 | 0.015324 | -0.000512 | 4.193188 | 0.25 | 0 | Galvanostatic | Gamry_1
25925825 | 3 | 23368.7826 | 9 | 1 | 0 | 31 | 745.7386 | 0.015159 | -1.484608 | 0.015154 | -0.000393 | 4.193188 | 0.25 | 0 | Galvanostatic | Gamry_1
25925825 | 3 | 23368.7826 | 9 | 1 | 0 | 32 | 1004.464 | 0.014988 | -0.8164716 | 0.014986 | -0.000214 | 4.193188 | 0.25 | 0 | Galvanostatic | Gamry_1
25925825 | 3 | 23368.7826 | 9 | 1 | 0 | 33 | 1324.728 | 0.0148416 | 0.0404174 | 0.014842 | 1e-05 | 4.193188 | 0.25 | 0 | Galvanostatic | Gamry_1
25925825 | 3 | 23368.7826 | 9 | 1 | 0 | 34 | 1770.833 | 0.014706 | 1.249135 | 0.014703 | 0.000321 | 4.193188 | 0.25 | 0 | Galvanostatic | Gamry_1
25925825 | 3 | 23368.7826 | 9 | 1 | 0 | 35 | 2343.75 | 0.014605 | 2.774241 | 0.014588 | 0.000707 | 4.193188 | 0.25 | 0 | Galvanostatic | Gamry_1
25925825 | 3 | 23368.7826 | 9 | 1 | 0 | 36 | 3164.063 | 0.0145488 | 4.917861 | 0.014495 | 0.001247 | 4.193188 | 0.25 | 0 | Galvanostatic | Gamry_1
25925825 | 3 | 23368.7826 | 9 | 1 | 0 | 37 | 4230.183 | 0.0145681 | 7.55707 | 0.014442 | 0.001916 | 4.193188 | 0.25 | 0 | Galvanostatic | Gamry_1
25925825 | 3 | 23368.7826 | 9 | 1 | 0 | 38 | 5602.134 | 0.0146878 | 10.75959 | 0.01443 | 0.002742 | 4.193188 | 0.25 | 0 | Galvanostatic | Gamry_1
25925825 | 3 | 23368.7826 | 9 | 1 | 0 | 39 | 7431.402 | 0.0149471 | 14.69134 | 0.014458 | 0.003791 | 4.193188 | 0.25 | 0 | Galvanostatic | Gamry_1
25925825 | 3 | 168019.7129 | 32 | 11 | 0 | 0 | 0.1000747 | 0.023258 | -7.546854 | 0.023057 | -0.003055 | 4.182816 | 0.25 | 0 | Galvanostatic | Gamry_1
25925825 | 3 | 168019.7129 | 32 | 11 | 0 | 1 | 0.133471 | 0.0228709 | -6.515807 | 0.022723 | -0.002595 | 4.182816 | 0.25 | 0 | Galvanostatic | Gamry_1
25925825 | 3 | 168019.7129 | 32 | 11 | 0 | 2 | 0.1780965 | 0.0225134 | -5.755743 | 0.0224 | -0.002258 | 4.182816 | 0.25 | 0 | Galvanostatic | Gamry_1
25925825 | 3 | 168019.7129 | 32 | 11 | 0 | 3 | 0.2372217 | 0.0222054 | -5.074574 | 0.022118 | -0.001964 | 4.182816 | 0.25 | 0 | Galvanostatic | Gamry_1
25925825 | 3 | 168019.7129 | 32 | 11 | 0 | 4 | 0.316723 | 0.021958 | -4.554796 | 0.021889 | -0.001744 | 4.182816 | 0.25 | 0 | Galvanostatic | Gamry_1
25925825 | 3 | 168019.7129 | 32 | 11 | 0 | 5 | 0.4230596 | 0.0217067 | -4.105368 | 0.021651 | -0.001554 | 4.182816 | 0.25 | 0 | Galvanostatic | Gamry_1
25925825 | 3 | 168019.7129 | 32 | 11 | 0 | 6 | 0.5634015 | 0.0215184 | -3.883004 | 0.021469 | -0.001457 | 4.182816 | 0.25 | 0 | Galvanostatic | Gamry_1
25925825 | 3 | 168019.7129 | 32 | 11 | 0 | 7 | 0.7512019 | 0.0213047 | -3.755877 | 0.021259 | -0.001396 | 4.182816 | 0.25 | 0 | Galvanostatic | Gamry_1
25925825 | 3 | 168019.7129 | 32 | 11 | 0 | 8 | 1.001603 | 0.0211887 | -3.652801 | 0.021146 | -0.00135 | 4.182816 | 0.25 | 0 | Galvanostatic | Gamry_1
25925825 | 3 | 168019.7129 | 32 | 11 | 0 | 9 | 1.346983 | 0.0209967 | -3.658361 | 0.020954 | -0.00134 | 4.182816 | 0.25 | 0 | Galvanostatic | Gamry_1
25925825 | 3 | 168019.7129 | 32 | 11 | 0 | 10 | 1.758912 | 0.0208218 | -3.768218 | 0.020777 | -0.001368 | 4.182816 | 0.25 | 0 | Galvanostatic | Gamry_1
25925825 | 3 | 168019.7129 | 32 | 11 | 0 | 11 | 2.391582 | 0.0205941 | -4.185663 | 0.020539 | -0.001503 | 4.182816 | 0.25 | 0 | Galvanostatic | Gamry_1
25925825 | 3 | 168019.7129 | 32 | 11 | 0 | 12 | 3.16723 | 0.0203264 | -4.610497 | 0.020261 | -0.001634 | 4.182816 | 0.25 | 0 | Galvanostatic | Gamry_1
25925825 | 3 | 168019.7129 | 32 | 11 | 0 | 13 | 4.234417 | 0.0200139 | -5.051324 | 0.019936 | -0.001762 | 4.182816 | 0.25 | 0 | Galvanostatic | Gamry_1
25925825 | 3 | 168019.7129 | 32 | 11 | 0 | 14 | 5.580357 | 0.0196472 | -5.477455 | 0.019557 | -0.001875 | 4.182816 | 0.25 | 0 | Galvanostatic | Gamry_1
25925825 | 3 | 168019.7129 | 32 | 11 | 0 | 15 | 7.440476 | 0.0192271 | -5.797797 | 0.019129 | -0.001942 | 4.182816 | 0.25 | 0 | Galvanostatic | Gamry_1
25925825 | 3 | 168019.7129 | 32 | 11 | 0 | 16 | 9.91015 | 0.018781 | -5.880002 | 0.018682 | -0.001924 | 4.182816 | 0.25 | 0 | Galvanostatic | Gamry_1
25925825 | 3 | 168019.7129 | 32 | 11 | 0 | 17 | 13.31676 | 0.0183429 | -5.765988 | 0.01825 | -0.001843 | 4.182816 | 0.25 | 0 | Galvanostatic | Gamry_1
25925825 | 3 | 168019.7129 | 32 | 11 | 0 | 18 | 17.75568 | 0.0179696 | -5.473103 | 0.017888 | -0.001714 | 4.182816 | 0.25 | 0 | Galvanostatic | Gamry_1
25925825 | 3 | 168019.7129 | 32 | 11 | 0 | 19 | 23.91582 | 0.0176262 | -5.063487 | 0.017557 | -0.001556 | 4.182816 | 0.25 | 0 | Galvanostatic | Gamry_1
25925825 | 3 | 168019.7129 | 32 | 11 | 0 | 20 | 31.88775 | 0.0173497 | -4.731435 | 0.017291 | -0.001431 | 4.182816 | 0.25 | 0 | Galvanostatic | Gamry_1
25925825 | 3 | 168019.7129 | 32 | 11 | 0 | 21 | 42.61364 | 0.0171397 | -4.377451 | 0.01709 | -0.001308 | 4.182816 | 0.25 | 0 | Galvanostatic | Gamry_1
25925825 | 3 | 168019.7129 | 32 | 11 | 0 | 22 | 54.50581 | 0.0169676 | -4.043696 | 0.016925 | -0.001197 | 4.182816 | 0.25 | 0 | Galvanostatic | Gamry_1
25925825 | 3 | 168019.7129 | 32 | 11 | 0 | 23 | 74.40476 | 0.0166966 | -4.040673 | 0.016655 | -0.001177 | 4.182816 | 0.25 | 0 | Galvanostatic | Gamry_1
25925825 | 3 | 168019.7129 | 32 | 11 | 0 | 24 | 99.734 | 0.0164638 | -3.780922 | 0.016428 | -0.001086 | 4.182816 | 0.25 | 0 | Galvanostatic | Gamry_1
25925825 | 3 | 168019.7129 | 32 | 11 | 0 | 25 | 133.9286 | 0.0162503 | -3.590626 | 0.016218 | -0.001018 | 4.182816 | 0.25 | 0 | Galvanostatic | Gamry_1
25925825 | 3 | 168019.7129 | 32 | 11 | 0 | 26 | 178.0063 | 0.0160689 | -3.343472 | 0.016042 | -0.000937 | 4.182816 | 0.25 | 0 | Galvanostatic | Gamry_1
25925825 | 3 | 168019.7129 | 32 | 11 | 0 | 27 | 238.3475 | 0.0158825 | -3.110683 | 0.015859 | -0.000862 | 4.182816 | 0.25 | 0 | Galvanostatic | Gamry_1
25925825 | 3 | 168019.7129 | 32 | 11 | 0 | 28 | 319.6023 | 0.0157092 | -2.822617 | 0.01569 | -0.000774 | 4.182816 | 0.25 | 0 | Galvanostatic | Gamry_1
25925825 | 3 | 168019.7129 | 32 | 11 | 0 | 29 | 418.5268 | 0.0155547 | -2.558329 | 0.015539 | -0.000694 | 4.182816 | 0.25 | 0 | Galvanostatic | Gamry_1
25925825 | 3 | 168019.7129 | 32 | 11 | 0 | 30 | 558.0357 | 0.0153923 | -2.092728 | 0.015382 | -0.000562 | 4.182816 | 0.25 | 0 | Galvanostatic | Gamry_1
25925825 | 3 | 168019.7129 | 32 | 11 | 0 | 31 | 745.7386 | 0.0152133 | -1.646092 | 0.015207 | -0.000437 | 4.182816 | 0.25 | 0 | Galvanostatic | Gamry_1
25925825 | 3 | 168019.7129 | 32 | 11 | 0 | 32 | 1004.464 | 0.0150314 | -0.970936 | 0.015029 | -0.000255 | 4.182816 | 0.25 | 0 | Galvanostatic | Gamry_1
25925825 | 3 | 168019.7129 | 32 | 11 | 0 | 33 | 1324.728 | 0.0148795 | -0.1065911 | 0.014879 | -2.8e-05 | 4.182816 | 0.25 | 0 | Galvanostatic | Gamry_1
25925825 | 3 | 168019.7129 | 32 | 11 | 0 | 34 | 1770.833 | 0.0147376 | 1.092615 | 0.014735 | 0.000281 | 4.182816 | 0.25 | 0 | Galvanostatic | Gamry_1
25925825 | 3 | 168019.7129 | 32 | 11 | 0 | 35 | 2343.75 | 0.0146286 | 2.604753 | 0.014613 | 0.000665 | 4.182816 | 0.25 | 0 | Galvanostatic | Gamry_1
25925825 | 3 | 168019.7129 | 32 | 11 | 0 | 36 | 3164.063 | 0.0145627 | 4.724688 | 0.014513 | 0.001199 | 4.182816 | 0.25 | 0 | Galvanostatic | Gamry_1
25925825 | 3 | 168019.7129 | 32 | 11 | 0 | 37 | 4230.183 | 0.014571 | 7.358829 | 0.014451 | 0.001866 | 4.182816 | 0.25 | 0 | Galvanostatic | Gamry_1
25925825 | 3 | 168019.7129 | 32 | 11 | 0 | 38 | 5602.134 | 0.0146686 | 10.52372 | 0.014422 | 0.002679 | 4.182816 | 0.25 | 0 | Galvanostatic | Gamry_1
25925825 | 3 | 168019.7129 | 32 | 11 | 0 | 39 | 7431.402 | 0.0149164 | 14.51507 | 0.01444 | 0.003739 | 4.182816 | 0.25 | 0 | Galvanostatic | Gamry_1
25925825 | 3 | 328071.4111 | 32 | 21 | 1 | 0 | 0.1000747 | 0.0240138 | -7.318339 | 0.023818 | -0.003059 | 4.183037 | 0.25 | 0 | Galvanostatic | Gamry_1
25925825 | 3 | 328071.4111 | 32 | 21 | 1 | 1 | 0.133471 | 0.0236067 | -6.384234 | 0.02346 | -0.002625 | 4.183037 | 0.25 | 0 | Galvanostatic | Gamry_1
25925825 | 3 | 328071.4111 | 32 | 21 | 1 | 2 | 0.1780965 | 0.0232466 | -5.646697 | 0.023134 | -0.002287 | 4.183037 | 0.25 | 0 | Galvanostatic | Gamry_1
25925825 | 3 | 328071.4111 | 32 | 21 | 1 | 3 | 0.2372217 | 0.022927 | -4.977668 | 0.022841 | -0.001989 | 4.183037 | 0.25 | 0 | Galvanostatic | Gamry_1
25925825 | 3 | 328071.4111 | 32 | 21 | 1 | 4 | 0.316723 | 0.0226893 | -4.626566 | 0.022615 | -0.00183 | 4.183037 | 0.25 | 0 | Galvanostatic | Gamry_1
25925825 | 3 | 328071.4111 | 32 | 21 | 1 | 5 | 0.4230596 | 0.0224718 | -4.262661 | 0.02241 | -0.00167 | 4.183037 | 0.25 | 0 | Galvanostatic | Gamry_1
25925825 | 3 | 328071.4111 | 32 | 21 | 1 | 6 | 0.5634015 | 0.0222654 | -4.05481 | 0.02221 | -0.001574 | 4.183037 | 0.25 | 0 | Galvanostatic | Gamry_1
25925825 | 3 | 328071.4111 | 32 | 21 | 1 | 7 | 0.7512019 | 0.0220804 | -3.990311 | 0.022027 | -0.001537 | 4.183037 | 0.25 | 0 | Galvanostatic | Gamry_1
25925825 | 3 | 328071.4111 | 32 | 21 | 1 | 8 | 1.001603 | 0.0219311 | -4.080677 | 0.021876 | -0.001561 | 4.183037 | 0.25 | 0 | Galvanostatic | Gamry_1
25925825 | 3 | 328071.4111 | 32 | 21 | 1 | 9 | 1.346983 | 0.0216886 | -4.309947 | 0.021627 | -0.00163 | 4.183037 | 0.25 | 0 | Galvanostatic | Gamry_1
25925825 | 3 | 328071.4111 | 32 | 21 | 1 | 10 | 1.758912 | 0.0214496 | -4.578192 | 0.021381 | -0.001712 | 4.183037 | 0.25 | 0 | Galvanostatic | Gamry_1
25925825 | 3 | 328071.4111 | 32 | 21 | 1 | 11 | 2.391582 | 0.0211342 | -5.037193 | 0.021053 | -0.001856 | 4.183037 | 0.25 | 0 | Galvanostatic | Gamry_1
25925825 | 3 | 328071.4111 | 32 | 21 | 1 | 12 | 3.16723 | 0.0207807 | -5.607692 | 0.020681 | -0.002031 | 4.183037 | 0.25 | 0 | Galvanostatic | Gamry_1
25925825 | 3 | 328071.4111 | 32 | 21 | 1 | 13 | 4.234417 | 0.020353 | -6.177267 | 0.020235 | -0.00219 | 4.183037 | 0.25 | 0 | Galvanostatic | Gamry_1
25925825 | 3 | 328071.4111 | 32 | 21 | 1 | 14 | 5.580357 | 0.0198625 | -6.551425 | 0.019733 | -0.002266 | 4.183037 | 0.25 | 0 | Galvanostatic | Gamry_1
25925825 | 3 | 328071.4111 | 32 | 21 | 1 | 15 | 7.440476 | 0.0193426 | -6.723847 | 0.01921 | -0.002265 | 4.183037 | 0.25 | 0 | Galvanostatic | Gamry_1
25925825 | 3 | 328071.4111 | 32 | 21 | 1 | 16 | 9.91015 | 0.018807 | -6.642329 | 0.018681 | -0.002175 | 4.183037 | 0.25 | 0 | Galvanostatic | Gamry_1
25925825 | 3 | 328071.4111 | 32 | 21 | 1 | 17 | 13.31676 | 0.0183262 | -6.28488 | 0.018216 | -0.002006 | 4.183037 | 0.25 | 0 | Galvanostatic | Gamry_1
25925825 | 3 | 328071.4111 | 32 | 21 | 1 | 18 | 17.75568 | 0.0179327 | -5.837417 | 0.01784 | -0.001824 | 4.183037 | 0.25 | 0 | Galvanostatic | Gamry_1
25925825 | 3 | 328071.4111 | 32 | 21 | 1 | 19 | 23.91582 | 0.0175959 | -5.364273 | 0.017519 | -0.001645 | 4.183037 | 0.25 | 0 | Galvanostatic | Gamry_1
25925825 | 3 | 328071.4111 | 32 | 21 | 1 | 20 | 31.88775 | 0.0173319 | -4.911792 | 0.017268 | -0.001484 | 4.183037 | 0.25 | 0 | Galvanostatic | Gamry_1
25925825 | 3 | 328071.4111 | 32 | 21 | 1 | 21 | 42.61364 | 0.0171088 | -4.591699 | 0.017054 | -0.00137 | 4.183037 | 0.25 | 0 | Galvanostatic | Gamry_1
25925825 | 3 | 328071.4111 | 32 | 21 | 1 | 22 | 54.50581 | 0.0169441 | -4.470285 | 0.016893 | -0.001321 | 4.183037 | 0.25 | 0 | Galvanostatic | Gamry_1
25925825 | 3 | 328071.4111 | 32 | 21 | 1 | 23 | 74.40476 | 0.0166706 | -4.078518 | 0.016628 | -0.001186 | 4.183037 | 0.25 | 0 | Galvanostatic | Gamry_1
25925825 | 3 | 328071.4111 | 32 | 21 | 1 | 24 | 99.734 | 0.0164432 | -3.846599 | 0.016406 | -0.001103 | 4.183037 | 0.25 | 0 | Galvanostatic | Gamry_1
25925825 | 3 | 328071.4111 | 32 | 21 | 1 | 25 | 133.9286 | 0.016235 | -3.62002 | 0.016203 | -0.001025 | 4.183037 | 0.25 | 0 | Galvanostatic | Gamry_1
25925825 | 3 | 328071.4111 | 32 | 21 | 1 | 26 | 178.0063 | 0.016055 | -3.373757 | 0.016027 | -0.000945 | 4.183037 | 0.25 | 0 | Galvanostatic | Gamry_1
25925825 | 3 | 328071.4111 | 32 | 21 | 1 | 27 | 238.3475 | 0.0158723 | -3.12082 | 0.015849 | -0.000864 | 4.183037 | 0.25 | 0 | Galvanostatic | Gamry_1
25925825 | 3 | 328071.4111 | 32 | 21 | 1 | 28 | 319.6023 | 0.0157005 | -2.82097 | 0.015681 | -0.000773 | 4.183037 | 0.25 | 0 | Galvanostatic | Gamry_1
25925825 | 3 | 328071.4111 | 32 | 21 | 1 | 29 | 418.5268 | 0.0155453 | -2.504542 | 0.01553 | -0.000679 | 4.183037 | 0.25 | 0 | Galvanostatic | Gamry_1
25925825 | 3 | 328071.4111 | 32 | 21 | 1 | 30 | 558.0357 | 0.0153865 | -2.041579 | 0.015377 | -0.000548 | 4.183037 | 0.25 | 0 | Galvanostatic | Gamry_1
25925825 | 3 | 328071.4111 | 32 | 21 | 1 | 31 | 745.7386 | 0.015216 | -1.611202 | 0.01521 | -0.000428 | 4.183037 | 0.25 | 0 | Galvanostatic | Gamry_1
25925825 | 3 | 328071.4111 | 32 | 21 | 1 | 32 | 1004.464 | 0.0150437 | -0.950326 | 0.015042 | -0.00025 | 4.183037 | 0.25 | 0 | Galvanostatic | Gamry_1
25925825 | 3 | 328071.4111 | 32 | 21 | 1 | 33 | 1324.728 | 0.0148899 | -0.1141778 | 0.01489 | -3e-05 | 4.183037 | 0.25 | 0 | Galvanostatic | Gamry_1
25925825 | 3 | 328071.4111 | 32 | 21 | 1 | 34 | 1770.833 | 0.0147521 | 1.058824 | 0.01475 | 0.000273 | 4.183037 | 0.25 | 0 | Galvanostatic | Gamry_1
25925825 | 3 | 328071.4111 | 32 | 21 | 1 | 35 | 2343.75 | 0.014643 | 2.556096 | 0.014628 | 0.000653 | 4.183037 | 0.25 | 0 | Galvanostatic | Gamry_1
25925825 | 3 | 328071.4111 | 32 | 21 | 1 | 36 | 3164.063 | 0.0145766 | 4.617458 | 0.014529 | 0.001173 | 4.183037 | 0.25 | 0 | Galvanostatic | Gamry_1
25925825 | 3 | 328071.4111 | 32 | 21 | 1 | 37 | 4230.183 | 0.014576 | 7.202341 | 0.014461 | 0.001827 | 4.183037 | 0.25 | 0 | Galvanostatic | Gamry_1
25925825 | 3 | 328071.4111 | 32 | 21 | 1 | 38 | 5602.134 | 0.0146656 | 10.33138 | 0.014428 | 0.00263 | 4.183037 | 0.25 | 0 | Galvanostatic | Gamry_1
25925825 | 3 | 328071.4111 | 32 | 21 | 1 | 39 | 7431.402 | 0.0148948 | 14.257 | 0.014436 | 0.003668 | 4.183037 | 0.25 | 0 | Galvanostatic | Gamry_1
25925825 | 3 | 487846.7038 | 32 | 31 | 2 | 0 | 0.1000747 | 0.0246707 | -7.208282 | 0.024476 | -0.003096 | 4.183188 | 0.25 | 0 | Galvanostatic | Gamry_1
25925825 | 3 | 487846.7038 | 32 | 31 | 2 | 1 | 0.133471 | 0.0242407 | -6.266337 | 0.024096 | -0.002646 | 4.183188 | 0.25 | 0 | Galvanostatic | Gamry_1
25925825 | 3 | 487846.7038 | 32 | 31 | 2 | 2 | 0.1780965 | 0.0239086 | -5.54145 | 0.023797 | -0.002309 | 4.183188 | 0.25 | 0 | Galvanostatic | Gamry_1
25925825 | 3 | 487846.7038 | 32 | 31 | 2 | 3 | 0.2372217 | 0.0236328 | -5.0456 | 0.023541 | -0.002078 | 4.183188 | 0.25 | 0 | Galvanostatic | Gamry_1
25925825 | 3 | 487846.7038 | 32 | 31 | 2 | 4 | 0.316723 | 0.0233593 | -4.617517 | 0.023283 | -0.001881 | 4.183188 | 0.25 | 0 | Galvanostatic | Gamry_1
25925825 | 3 | 487846.7038 | 32 | 31 | 2 | 5 | 0.4230596 | 0.0231564 | -4.390276 | 0.023088 | -0.001773 | 4.183188 | 0.25 | 0 | Galvanostatic | Gamry_1
25925825 | 3 | 487846.7038 | 32 | 31 | 2 | 6 | 0.5634015 | 0.022903 | -4.258789 | 0.02284 | -0.001701 | 4.183188 | 0.25 | 0 | Galvanostatic | Gamry_1
25925825 | 3 | 487846.7038 | 32 | 31 | 2 | 7 | 0.7512019 | 0.0226946 | -4.33674 | 0.02263 | -0.001716 | 4.183188 | 0.25 | 0 | Galvanostatic | Gamry_1
25925825 | 3 | 487846.7038 | 32 | 31 | 2 | 8 | 1.001603 | 0.0224582 | -4.55118 | 0.022387 | -0.001782 | 4.183188 | 0.25 | 0 | Galvanostatic | Gamry_1
25925825 | 3 | 487846.7038 | 32 | 31 | 2 | 9 | 1.346983 | 0.0222601 | -4.850176 | 0.02218 | -0.001882 | 4.183188 | 0.25 | 0 | Galvanostatic | Gamry_1
25925825 | 3 | 487846.7038 | 32 | 31 | 2 | 10 | 1.758912 | 0.0219828 | -5.2401 | 0.021891 | -0.002008 | 4.183188 | 0.25 | 0 | Galvanostatic | Gamry_1
25925825 | 3 | 487846.7038 | 32 | 31 | 2 | 11 | 2.391582 | 0.0215629 | -5.835504 | 0.021451 | -0.002192 | 4.183188 | 0.25 | 0 | Galvanostatic | Gamry_1
25925825 | 3 | 487846.7038 | 32 | 31 | 2 | 12 | 3.16723 | 0.0211349 | -6.485398 | 0.021 | -0.002387 | 4.183188 | 0.25 | 0 | Galvanostatic | Gamry_1
25925825 | 3 | 487846.7038 | 32 | 31 | 2 | 13 | 4.234417 | 0.0205566 | -7.106866 | 0.020399 | -0.002543 | 4.183188 | 0.25 | 0 | Galvanostatic | Gamry_1
25925825 | 3 | 487846.7038 | 32 | 31 | 2 | 14 | 5.580357 | 0.0199804 | -7.370438 | 0.019815 | -0.002563 | 4.183188 | 0.25 | 0 | Galvanostatic | Gamry_1
25925825 | 3 | 487846.7038 | 32 | 31 | 2 | 15 | 7.440476 | 0.0193745 | -7.433437 | 0.019212 | -0.002507 | 4.183188 | 0.25 | 0 | Galvanostatic | Gamry_1
25925825 | 3 | 487846.7038 | 32 | 31 | 2 | 16 | 9.91015 | 0.0188521 | -7.157697 | 0.018705 | -0.002349 | 4.183188 | 0.25 | 0 | Galvanostatic | Gamry_1
25925825 | 3 | 487846.7038 | 32 | 31 | 2 | 17 | 13.31676 | 0.0183109 | -6.663038 | 0.018187 | -0.002125 | 4.183188 | 0.25 | 0 | Galvanostatic | Gamry_1
25925825 | 3 | 487846.7038 | 32 | 31 | 2 | 18 | 17.75568 | 0.017932 | -6.065103 | 0.017832 | -0.001895 | 4.183188 | 0.25 | 0 | Galvanostatic | Gamry_1
25925825 | 3 | 487846.7038 | 32 | 31 | 2 | 19 | 23.91582 | 0.017587 | -5.512886 | 0.017506 | -0.00169 | 4.183188 | 0.25 | 0 | Galvanostatic | Gamry_1
25925825 | 3 | 487846.7038 | 32 | 31 | 2 | 20 | 31.88775 | 0.0173501 | -5.035015 | 0.017283 | -0.001523 | 4.183188 | 0.25 | 0 | Galvanostatic | Gamry_1
25925825 | 3 | 487846.7038 | 32 | 31 | 2 | 21 | 42.61364 | 0.0171345 | -4.75915 | 0.017075 | -0.001422 | 4.183188 | 0.25 | 0 | Galvanostatic | Gamry_1
25925825 | 3 | 487846.7038 | 32 | 31 | 2 | 22 | 54.50581 | 0.0169946 | -4.274081 | 0.016947 | -0.001267 | 4.183188 | 0.25 | 0 | Galvanostatic | Gamry_1
25925825 | 3 | 487846.7038 | 32 | 31 | 2 | 23 | 74.40476 | 0.016696 | -4.103472 | 0.016653 | -0.001195 | 4.183188 | 0.25 | 0 | Galvanostatic | Gamry_1
25925825 | 3 | 487846.7038 | 32 | 31 | 2 | 24 | 99.734 | 0.0164457 | -3.879819 | 0.016408 | -0.001113 | 4.183188 | 0.25 | 0 | Galvanostatic | Gamry_1
25925825 | 3 | 487846.7038 | 32 | 31 | 2 | 25 | 133.9286 | 0.016253 | -3.594095 | 0.016221 | -0.001019 | 4.183188 | 0.25 | 0 | Galvanostatic | Gamry_1
25925825 | 3 | 487846.7038 | 32 | 31 | 2 | 26 | 178.0063 | 0.0160708 | -3.380779 | 0.016043 | -0.000948 | 4.183188 | 0.25 | 0 | Galvanostatic | Gamry_1
25925825 | 3 | 487846.7038 | 32 | 31 | 2 | 27 | 238.3475 | 0.0158927 | -3.116189 | 0.015869 | -0.000864 | 4.183188 | 0.25 | 0 | Galvanostatic | Gamry_1
25925825 | 3 | 487846.7038 | 32 | 31 | 2 | 28 | 319.6023 | 0.0157126 | -2.832988 | 0.015693 | -0.000777 | 4.183188 | 0.25 | 0 | Galvanostatic | Gamry_1
25925825 | 3 | 487846.7038 | 32 | 31 | 2 | 29 | 418.5268 | 0.0155604 | -2.51341 | 0.015545 | -0.000682 | 4.183188 | 0.25 | 0 | Galvanostatic | Gamry_1
25925825 | 3 | 487846.7038 | 32 | 31 | 2 | 30 | 558.0357 | 0.0154038 | -2.033548 | 0.015394 | -0.000547 | 4.183188 | 0.25 | 0 | Galvanostatic | Gamry_1
25925825 | 3 | 487846.7038 | 32 | 31 | 2 | 31 | 745.7386 | 0.0152327 | -1.603236 | 0.015227 | -0.000426 | 4.183188 | 0.25 | 0 | Galvanostatic | Gamry_1
25925825 | 3 | 487846.7038 | 32 | 31 | 2 | 32 | 1004.464 | 0.015063 | -0.9427785 | 0.015061 | -0.000248 | 4.183188 | 0.25 | 0 | Galvanostatic | Gamry_1
25925825 | 3 | 487846.7038 | 32 | 31 | 2 | 33 | 1324.728 | 0.0149139 | -0.1092366 | 0.014914 | -2.8e-05 | 4.183188 | 0.25 | 0 | Galvanostatic | Gamry_1
25925825 | 3 | 487846.7038 | 32 | 31 | 2 | 34 | 1770.833 | 0.0147741 | 1.069912 | 0.014772 | 0.000276 | 4.183188 | 0.25 | 0 | Galvanostatic | Gamry_1
25925825 | 3 | 487846.7038 | 32 | 31 | 2 | 35 | 2343.75 | 0.0146695 | 2.562302 | 0.014655 | 0.000656 | 4.183188 | 0.25 | 0 | Galvanostatic | Gamry_1
25925825 | 3 | 487846.7038 | 32 | 31 | 2 | 36 | 3164.063 | 0.0146018 | 4.625415 | 0.014554 | 0.001178 | 4.183188 | 0.25 | 0 | Galvanostatic | Gamry_1
25925825 | 3 | 487846.7038 | 32 | 31 | 2 | 37 | 4230.183 | 0.0146026 | 7.171983 | 0.014488 | 0.001823 | 4.183188 | 0.25 | 0 | Galvanostatic | Gamry_1
25925825 | 3 | 487846.7038 | 32 | 31 | 2 | 38 | 5602.134 | 0.0146949 | 10.3031 | 0.014458 | 0.002628 | 4.183188 | 0.25 | 0 | Galvanostatic | Gamry_1
25925825 | 3 | 487846.7038 | 32 | 31 | 2 | 39 | 7431.402 | 0.0149195 | 14.25853 | 0.01446 | 0.003675 | 4.183188 | 0.25 | 0 | Galvanostatic | Gamry_1
25925825 | 3 | 647578.1841 | 32 | 41 | 3 | 0 | 0.1000747 | 0.0252403 | -7.043613 | 0.02505 | -0.003095 | 4.183092 | 0.25 | 0 | Galvanostatic | Gamry_1
25925825 | 3 | 647578.1841 | 32 | 41 | 3 | 1 | 0.133471 | 0.0248465 | -6.215535 | 0.0247 | -0.00269 | 4.183092 | 0.25 | 0 | Galvanostatic | Gamry_1
25925825 | 3 | 647578.1841 | 32 | 41 | 3 | 2 | 0.1780965 | 0.0244675 | -5.535976 | 0.024353 | -0.00236 | 4.183092 | 0.25 | 0 | Galvanostatic | Gamry_1
25925825 | 3 | 647578.1841 | 32 | 41 | 3 | 3 | 0.2372217 | 0.0242075 | -5.059146 | 0.024113 | -0.002135 | 4.183092 | 0.25 | 0 | Galvanostatic | Gamry_1
25925825 | 3 | 647578.1841 | 32 | 41 | 3 | 4 | 0.316723 | 0.0239636 | -4.707911 | 0.023883 | -0.001967 | 4.183092 | 0.25 | 0 | Galvanostatic | Gamry_1
25925825 | 3 | 647578.1841 | 32 | 41 | 3 | 5 | 0.4230596 | 0.0237104 | -4.548773 | 0.023636 | -0.00188 | 4.183092 | 0.25 | 0 | Galvanostatic | Gamry_1
25925825 | 3 | 647578.1841 | 32 | 41 | 3 | 6 | 0.5634015 | 0.0235457 | -4.458166 | 0.023474 | -0.00183 | 4.183092 | 0.25 | 0 | Galvanostatic | Gamry_1
25925825 | 3 | 647578.1841 | 32 | 41 | 3 | 7 | 0.7512019 | 0.0232354 | -4.579009 | 0.023161 | -0.001855 | 4.183092 | 0.25 | 0 | Galvanostatic | Gamry_1
25925825 | 3 | 647578.1841 | 32 | 41 | 3 | 8 | 1.001603 | 0.0230087 | -4.839364 | 0.022927 | -0.001941 | 4.183092 | 0.25 | 0 | Galvanostatic | Gamry_1
25925825 | 3 | 647578.1841 | 32 | 41 | 3 | 9 | 1.346983 | 0.0227242 | -5.38343 | 0.022624 | -0.002132 | 4.183092 | 0.25 | 0 | Galvanostatic | Gamry_1
25925825 | 3 | 647578.1841 | 32 | 41 | 3 | 10 | 1.758912 | 0.0223901 | -5.876346 | 0.022272 | -0.002292 | 4.183092 | 0.25 | 0 | Galvanostatic | Gamry_1
25925825 | 3 | 647578.1841 | 32 | 41 | 3 | 11 | 2.391582 | 0.0219164 | -6.632708 | 0.02177 | -0.002531 | 4.183092 | 0.25 | 0 | Galvanostatic | Gamry_1
25925825 | 3 | 647578.1841 | 32 | 41 | 3 | 12 | 3.16723 | 0.0214072 | -7.337509 | 0.021232 | -0.002734 | 4.183092 | 0.25 | 0 | Galvanostatic | Gamry_1
25925825 | 3 | 647578.1841 | 32 | 41 | 3 | 13 | 4.234417 | 0.0207234 | -7.870289 | 0.020528 | -0.002838 | 4.183092 | 0.25 | 0 | Galvanostatic | Gamry_1
25925825 | 3 | 647578.1841 | 32 | 41 | 3 | 14 | 5.580357 | 0.0200839 | -8.112718 | 0.019883 | -0.002834 | 4.183092 | 0.25 | 0 | Galvanostatic | Gamry_1
25925825 | 3 | 647578.1841 | 32 | 41 | 3 | 15 | 7.440476 | 0.0194139 | -7.993861 | 0.019225 | -0.0027 | 4.183092 | 0.25 | 0 | Galvanostatic | Gamry_1
25925825 | 3 | 647578.1841 | 32 | 41 | 3 | 16 | 9.91015 | 0.0188113 | -7.552415 | 0.018648 | -0.002472 | 4.183092 | 0.25 | 0 | Galvanostatic | Gamry_1
25925825 | 3 | 647578.1841 | 32 | 41 | 3 | 17 | 13.31676 | 0.0182977 | -6.878042 | 0.018166 | -0.002191 | 4.183092 | 0.25 | 0 | Galvanostatic | Gamry_1
25925825 | 3 | 647578.1841 | 32 | 41 | 3 | 18 | 17.75568 | 0.0179165 | -6.206726 | 0.017811 | -0.001937 | 4.183092 | 0.25 | 0 | Galvanostatic | Gamry_1
25925825 | 3 | 647578.1841 | 32 | 41 | 3 | 19 | 23.91582 | 0.0175936 | -5.599832 | 0.01751 | -0.001717 | 4.183092 | 0.25 | 0 | Galvanostatic | Gamry_1
25925825 | 3 | 647578.1841 | 32 | 41 | 3 | 20 | 31.88775 | 0.0173315 | -5.091964 | 0.017263 | -0.001538 | 4.183092 | 0.25 | 0 | Galvanostatic | Gamry_1
25925825 | 3 | 647578.1841 | 32 | 41 | 3 | 21 | 42.61364 | 0.0170947 | -4.815164 | 0.017034 | -0.001435 | 4.183092 | 0.25 | 0 | Galvanostatic | Gamry_1
25925825 | 3 | 647578.1841 | 32 | 41 | 3 | 22 | 54.50581 | 0.0168216 | -4.379787 | 0.016772 | -0.001285 | 4.183092 | 0.25 | 0 | Galvanostatic | Gamry_1
25925825 | 3 | 647578.1841 | 32 | 41 | 3 | 23 | 74.40476 | 0.0166755 | -4.154395 | 0.016632 | -0.001208 | 4.183092 | 0.25 | 0 | Galvanostatic | Gamry_1
25925825 | 3 | 647578.1841 | 32 | 41 | 3 | 24 | 99.734 | 0.0164529 | -3.83587 | 0.016416 | -0.001101 | 4.183092 | 0.25 | 0 | Galvanostatic | Gamry_1
25925825 | 3 | 647578.1841 | 32 | 41 | 3 | 25 | 133.9286 | 0.0162606 | -3.5458 | 0.016229 | -0.001006 | 4.183092 | 0.25 | 0 | Galvanostatic | Gamry_1
25925825 | 3 | 647578.1841 | 32 | 41 | 3 | 26 | 178.0063 | 0.0160718 | -3.347606 | 0.016044 | -0.000938 | 4.183092 | 0.25 | 0 | Galvanostatic | Gamry_1
25925825 | 3 | 647578.1841 | 32 | 41 | 3 | 27 | 238.3475 | 0.0158909 | -3.071005 | 0.015868 | -0.000851 | 4.183092 | 0.25 | 0 | Galvanostatic | Gamry_1
25925825 | 3 | 647578.1841 | 32 | 41 | 3 | 28 | 319.6023 | 0.015719 | -2.794258 | 0.0157 | -0.000766 | 4.183092 | 0.25 | 0 | Galvanostatic | Gamry_1
25925825 | 3 | 647578.1841 | 32 | 41 | 3 | 29 | 418.5268 | 0.0155731 | -2.495909 | 0.015558 | -0.000678 | 4.183092 | 0.25 | 0 | Galvanostatic | Gamry_1
25925825 | 3 | 647578.1841 | 32 | 41 | 3 | 30 | 558.0357 | 0.0154102 | -2.019972 | 0.015401 | -0.000543 | 4.183092 | 0.25 | 0 | Galvanostatic | Gamry_1
25925825 | 3 | 647578.1841 | 32 | 41 | 3 | 31 | 745.7386 | 0.015246 | -1.582407 | 0.01524 | -0.000421 | 4.183092 | 0.25 | 0 | Galvanostatic | Gamry_1
25925825 | 3 | 647578.1841 | 32 | 41 | 3 | 32 | 1004.464 | 0.0150715 | -0.9265042 | 0.01507 | -0.000244 | 4.183092 | 0.25 | 0 | Galvanostatic | Gamry_1
25925825 | 3 | 647578.1841 | 32 | 41 | 3 | 33 | 1324.728 | 0.0149266 | -0.0891217 | 0.014927 | -2.3e-05 | 4.183092 | 0.25 | 0 | Galvanostatic | Gamry_1
25925825 | 3 | 647578.1841 | 32 | 41 | 3 | 34 | 1770.833 | 0.0147892 | 1.089072 | 0.014787 | 0.000281 | 4.183092 | 0.25 | 0 | Galvanostatic | Gamry_1
25925825 | 3 | 647578.1841 | 32 | 41 | 3 | 35 | 2343.75 | 0.0146862 | 2.563076 | 0.014672 | 0.000657 | 4.183092 | 0.25 | 0 | Galvanostatic | Gamry_1
25925825 | 3 | 647578.1841 | 32 | 41 | 3 | 36 | 3164.063 | 0.0146203 | 4.612956 | 0.014573 | 0.001176 | 4.183092 | 0.25 | 0 | Galvanostatic | Gamry_1
25925825 | 3 | 647578.1841 | 32 | 41 | 3 | 37 | 4230.183 | 0.0146246 | 7.16257 | 0.01451 | 0.001823 | 4.183092 | 0.25 | 0 | Galvanostatic | Gamry_1
25925825 | 3 | 647578.1841 | 32 | 41 | 3 | 38 | 5602.134 | 0.0147098 | 10.2529 | 0.014475 | 0.002618 | 4.183092 | 0.25 | 0 | Galvanostatic | Gamry_1
25925825 | 3 | 647578.1841 | 32 | 41 | 3 | 39 | 7431.402 | 0.0149353 | 14.15608 | 0.014482 | 0.003653 | 4.183092 | 0.25 | 0 | Galvanostatic | Gamry_1
25925825 | 3 | 999196.1934 | 32 | 51 | 4 | 0 | 0.1000747 | 0.025893 | -6.948557 | 0.025703 | -0.003132 | 4.183074 | 0.25 | 0 | Galvanostatic | Gamry_1
25925825 | 3 | 999196.1934 | 32 | 51 | 4 | 1 | 0.133471 | 0.0254798 | -6.112918 | 0.025335 | -0.002713 | 4.183074 | 0.25 | 0 | Galvanostatic | Gamry_1
25925825 | 3 | 999196.1934 | 32 | 51 | 4 | 2 | 0.1780965 | 0.0251083 | -5.483644 | 0.024993 | -0.002399 | 4.183074 | 0.25 | 0 | Galvanostatic | Gamry_1
25925825 | 3 | 999196.1934 | 32 | 51 | 4 | 3 | 0.2372217 | 0.024845 | -5.065398 | 0.024748 | -0.002194 | 4.183074 | 0.25 | 0 | Galvanostatic | Gamry_1
25925825 | 3 | 999196.1934 | 32 | 51 | 4 | 4 | 0.316723 | 0.0245681 | -4.775594 | 0.024483 | -0.002045 | 4.183074 | 0.25 | 0 | Galvanostatic | Gamry_1
25925825 | 3 | 999196.1934 | 32 | 51 | 4 | 5 | 0.4230596 | 0.0243896 | -4.589006 | 0.024311 | -0.001951 | 4.183074 | 0.25 | 0 | Galvanostatic | Gamry_1
25925825 | 3 | 999196.1934 | 32 | 51 | 4 | 6 | 0.5634015 | 0.0240728 | -4.620886 | 0.023995 | -0.001939 | 4.183074 | 0.25 | 0 | Galvanostatic | Gamry_1
25925825 | 3 | 999196.1934 | 32 | 51 | 4 | 7 | 0.7512019 | 0.0238757 | -4.953182 | 0.023787 | -0.002061 | 4.183074 | 0.25 | 0 | Galvanostatic | Gamry_1
25925825 | 3 | 999196.1934 | 32 | 51 | 4 | 8 | 1.001603 | 0.0235518 | -5.536899 | 0.023442 | -0.002272 | 4.183074 | 0.25 | 0 | Galvanostatic | Gamry_1
25925825 | 3 | 999196.1934 | 32 | 51 | 4 | 9 | 1.346983 | 0.0231963 | -5.982512 | 0.02307 | -0.002418 | 4.183074 | 0.25 | 0 | Galvanostatic | Gamry_1
25925825 | 3 | 999196.1934 | 32 | 51 | 4 | 10 | 1.758912 | 0.0227901 | -6.638178 | 0.022637 | -0.002635 | 4.183074 | 0.25 | 0 | Galvanostatic | Gamry_1
25925825 | 3 | 999196.1934 | 32 | 51 | 4 | 11 | 2.391582 | 0.0222647 | -7.363343 | 0.022081 | -0.002853 | 4.183074 | 0.25 | 0 | Galvanostatic | Gamry_1
25925825 | 3 | 999196.1934 | 32 | 51 | 4 | 12 | 3.16723 | 0.0216397 | -8.181172 | 0.021419 | -0.003079 | 4.183074 | 0.25 | 0 | Galvanostatic | Gamry_1
25925825 | 3 | 999196.1934 | 32 | 51 | 4 | 13 | 4.234417 | 0.0209057 | -8.707558 | 0.020665 | -0.003165 | 4.183074 | 0.25 | 0 | Galvanostatic | Gamry_1
25925825 | 3 | 999196.1934 | 32 | 51 | 4 | 14 | 5.580357 | 0.0201437 | -8.786983 | 0.019907 | -0.003077 | 4.183074 | 0.25 | 0 | Galvanostatic | Gamry_1
25925825 | 3 | 999196.1934 | 32 | 51 | 4 | 15 | 7.440476 | 0.0194357 | -8.446754 | 0.019225 | -0.002855 | 4.183074 | 0.25 | 0 | Galvanostatic | Gamry_1
25925825 | 3 | 999196.1934 | 32 | 51 | 4 | 16 | 9.91015 | 0.0188204 | -7.961154 | 0.018639 | -0.002607 | 4.183074 | 0.25 | 0 | Galvanostatic | Gamry_1
25925825 | 3 | 999196.1934 | 32 | 51 | 4 | 17 | 13.31676 | 0.0182899 | -7.122244 | 0.018149 | -0.002268 | 4.183074 | 0.25 | 0 | Galvanostatic | Gamry_1
25925825 | 3 | 999196.1934 | 32 | 51 | 4 | 18 | 17.75568 | 0.0179234 | -6.304758 | 0.017815 | -0.001968 | 4.183074 | 0.25 | 0 | Galvanostatic | Gamry_1
25925825 | 3 | 999196.1934 | 32 | 51 | 4 | 19 | 23.91582 | 0.0176153 | -5.604921 | 0.017531 | -0.00172 | 4.183074 | 0.25 | 0 | Galvanostatic | Gamry_1
25925825 | 3 | 999196.1934 | 32 | 51 | 4 | 20 | 31.88775 | 0.0173524 | -5.096558 | 0.017284 | -0.001541 | 4.183074 | 0.25 | 0 | Galvanostatic | Gamry_1
25925825 | 3 | 999196.1934 | 32 | 51 | 4 | 21 | 42.61364 | 0.017144 | -4.665705 | 0.017087 | -0.001395 | 4.183074 | 0.25 | 0 | Galvanostatic | Gamry_1
25925825 | 3 | 999196.1934 | 32 | 51 | 4 | 22 | 54.50581 | 0.0169409 | -4.180492 | 0.016896 | -0.001235 | 4.183074 | 0.25 | 0 | Galvanostatic | Gamry_1
25925825 | 3 | 999196.1934 | 32 | 51 | 4 | 23 | 74.40476 | 0.0166864 | -4.167372 | 0.016642 | -0.001213 | 4.183074 | 0.25 | 0 | Galvanostatic | Gamry_1
25925825 | 3 | 999196.1934 | 32 | 51 | 4 | 24 | 99.734 | 0.016482 | -3.864648 | 0.016445 | -0.001111 | 4.183074 | 0.25 | 0 | Galvanostatic | Gamry_1
25925825 | 3 | 999196.1934 | 32 | 51 | 4 | 25 | 133.9286 | 0.0162763 | -3.576743 | 0.016245 | -0.001015 | 4.183074 | 0.25 | 0 | Galvanostatic | Gamry_1
25925825 | 3 | 999196.1934 | 32 | 51 | 4 | 26 | 178.0063 | 0.016096 | -3.341301 | 0.016069 | -0.000938 | 4.183074 | 0.25 | 0 | Galvanostatic | Gamry_1
25925825 | 3 | 999196.1934 | 32 | 51 | 4 | 27 | 238.3475 | 0.0159187 | -3.079406 | 0.015896 | -0.000855 | 4.183074 | 0.25 | 0 | Galvanostatic | Gamry_1
25925825 | 3 | 999196.1934 | 32 | 51 | 4 | 28 | 319.6023 | 0.0157518 | -2.796211 | 0.015733 | -0.000768 | 4.183074 | 0.25 | 0 | Galvanostatic | Gamry_1
25925825 | 3 | 999196.1934 | 32 | 51 | 4 | 29 | 418.5268 | 0.0155975 | -2.470123 | 0.015583 | -0.000672 | 4.183074 | 0.25 | 0 | Galvanostatic | Gamry_1
25925825 | 3 | 999196.1934 | 32 | 51 | 4 | 30 | 558.0357 | 0.0154464 | -2.001827 | 0.015437 | -0.00054 | 4.183074 | 0.25 | 0 | Galvanostatic | Gamry_1
25925825 | 3 | 999196.1934 | 32 | 51 | 4 | 31 | 745.7386 | 0.0152771 | -1.550872 | 0.015272 | -0.000413 | 4.183074 | 0.25 | 0 | Galvanostatic | Gamry_1
25925825 | 3 | 999196.1934 | 32 | 51 | 4 | 32 | 1004.464 | 0.0151048 | -0.9138497 | 0.015103 | -0.000241 | 4.183074 | 0.25 | 0 | Galvanostatic | Gamry_1
25925825 | 3 | 999196.1934 | 32 | 51 | 4 | 33 | 1324.728 | 0.0149611 | -0.0595945 | 0.014961 | -1.6e-05 | 4.183074 | 0.25 | 0 | Galvanostatic | Gamry_1
25925825 | 3 | 999196.1934 | 32 | 51 | 4 | 34 | 1770.833 | 0.0148245 | 1.09391 | 0.014822 | 0.000283 | 4.183074 | 0.25 | 0 | Galvanostatic | Gamry_1
25925825 | 3 | 999196.1934 | 32 | 51 | 4 | 35 | 2343.75 | 0.0147222 | 2.548853 | 0.014708 | 0.000655 | 4.183074 | 0.25 | 0 | Galvanostatic | Gamry_1
25925825 | 3 | 999196.1934 | 32 | 51 | 4 | 36 | 3164.063 | 0.0146568 | 4.593644 | 0.01461 | 0.001174 | 4.183074 | 0.25 | 0 | Galvanostatic | Gamry_1
25925825 | 3 | 999196.1934 | 32 | 51 | 4 | 37 | 4230.183 | 0.0146621 | 7.131135 | 0.014549 | 0.00182 | 4.183074 | 0.25 | 0 | Galvanostatic | Gamry_1
25925825 | 3 | 999196.1934 | 32 | 51 | 4 | 38 | 5602.134 | 0.0147463 | 10.23138 | 0.014512 | 0.002619 | 4.183074 | 0.25 | 0 | Galvanostatic | Gamry_1
25925825 | 3 | 999196.1934 | 32 | 51 | 4 | 39 | 7431.402 | 0.0149676 | 14.0758 | 0.014518 | 0.00364 | 4.183074 | 0.25 | 0 | Galvanostatic | Gamry_1
25925825 | 3 | 1158983.3 | 32 | 61 | 5 | 0 | 0.1000747 | 0.0263745 | -6.880693 | 0.026185 | -0.00316 | 4.183041 | 0.25 | 0 | Galvanostatic | Gamry_1
25925825 | 3 | 1158983.3 | 32 | 61 | 5 | 1 | 0.133471 | 0.0259823 | -6.117006 | 0.025834 | -0.002769 | 4.183041 | 0.25 | 0 | Galvanostatic | Gamry_1
25925825 | 3 | 1158983.3 | 32 | 61 | 5 | 2 | 0.1780965 | 0.0256027 | -5.510689 | 0.025484 | -0.002459 | 4.183041 | 0.25 | 0 | Galvanostatic | Gamry_1
25925825 | 3 | 1158983.3 | 32 | 61 | 5 | 3 | 0.2372217 | 0.0253201 | -5.147294 | 0.025218 | -0.002272 | 4.183041 | 0.25 | 0 | Galvanostatic | Gamry_1
25925825 | 3 | 1158983.3 | 32 | 61 | 5 | 4 | 0.316723 | 0.0250741 | -4.854619 | 0.024984 | -0.002122 | 4.183041 | 0.25 | 0 | Galvanostatic | Gamry_1
25925825 | 3 | 1158983.3 | 32 | 61 | 5 | 5 | 0.4230596 | 0.024828 | -4.711734 | 0.024744 | -0.002039 | 4.183041 | 0.25 | 0 | Galvanostatic | Gamry_1
25925825 | 3 | 1158983.3 | 32 | 61 | 5 | 6 | 0.5634015 | 0.0245651 | -4.977847 | 0.024472 | -0.002132 | 4.183041 | 0.25 | 0 | Galvanostatic | Gamry_1
25925825 | 3 | 1158983.3 | 32 | 61 | 5 | 7 | 0.7512019 | 0.0243157 | -5.288759 | 0.024212 | -0.002241 | 4.183041 | 0.25 | 0 | Galvanostatic | Gamry_1
25925825 | 3 | 1158983.3 | 32 | 61 | 5 | 8 | 1.001603 | 0.0239786 | -5.835751 | 0.023854 | -0.002438 | 4.183041 | 0.25 | 0 | Galvanostatic | Gamry_1
25925825 | 3 | 1158983.3 | 32 | 61 | 5 | 9 | 1.346983 | 0.0236139 | -6.470937 | 0.023463 | -0.002661 | 4.183041 | 0.25 | 0 | Galvanostatic | Gamry_1
25925825 | 3 | 1158983.3 | 32 | 61 | 5 | 10 | 1.758912 | 0.0231304 | -7.221196 | 0.022947 | -0.002907 | 4.183041 | 0.25 | 0 | Galvanostatic | Gamry_1
25925825 | 3 | 1158983.3 | 32 | 61 | 5 | 11 | 2.391582 | 0.0225029 | -8.0908 | 0.022279 | -0.003167 | 4.183041 | 0.25 | 0 | Galvanostatic | Gamry_1
25925825 | 3 | 1158983.3 | 32 | 61 | 5 | 12 | 3.16723 | 0.0217878 | -8.82641 | 0.02153 | -0.003343 | 4.183041 | 0.25 | 0 | Galvanostatic | Gamry_1
25925825 | 3 | 1158983.3 | 32 | 61 | 5 | 13 | 4.234417 | 0.0209741 | -9.239244 | 0.020702 | -0.003368 | 4.183041 | 0.25 | 0 | Galvanostatic | Gamry_1
25925825 | 3 | 1158983.3 | 32 | 61 | 5 | 14 | 5.580357 | 0.0201939 | -9.228421 | 0.019933 | -0.003239 | 4.183041 | 0.25 | 0 | Galvanostatic | Gamry_1
25925825 | 3 | 1158983.3 | 32 | 61 | 5 | 15 | 7.440476 | 0.0194158 | -8.808811 | 0.019187 | -0.002973 | 4.183041 | 0.25 | 0 | Galvanostatic | Gamry_1
25925825 | 3 | 1158983.3 | 32 | 61 | 5 | 16 | 9.91015 | 0.018801 | -8.127848 | 0.018612 | -0.002658 | 4.183041 | 0.25 | 0 | Galvanostatic | Gamry_1
25925825 | 3 | 1158983.3 | 32 | 61 | 5 | 17 | 13.31676 | 0.0182961 | -7.2271 | 0.018151 | -0.002302 | 4.183041 | 0.25 | 0 | Galvanostatic | Gamry_1
25925825 | 3 | 1158983.3 | 32 | 61 | 5 | 18 | 17.75568 | 0.0179251 | -6.416937 | 0.017813 | -0.002003 | 4.183041 | 0.25 | 0 | Galvanostatic | Gamry_1
25925825 | 3 | 1158983.3 | 32 | 61 | 5 | 19 | 23.91582 | 0.0176217 | -5.645174 | 0.017536 | -0.001733 | 4.183041 | 0.25 | 0 | Galvanostatic | Gamry_1
25925825 | 3 | 1158983.3 | 32 | 61 | 5 | 20 | 31.88775 | 0.0173688 | -5.148417 | 0.017299 | -0.001559 | 4.183041 | 0.25 | 0 | Galvanostatic | Gamry_1
25925825 | 3 | 1158983.3 | 32 | 61 | 5 | 21 | 42.61364 | 0.0171586 | -4.60446 | 0.017103 | -0.001377 | 4.183041 | 0.25 | 0 | Galvanostatic | Gamry_1
25925825 | 3 | 1158983.3 | 32 | 61 | 5 | 22 | 54.50581 | 0.0169018 | -4.628321 | 0.016847 | -0.001364 | 4.183041 | 0.25 | 0 | Galvanostatic | Gamry_1
25925825 | 3 | 1158983.3 | 32 | 61 | 5 | 23 | 74.40476 | 0.0167246 | -4.147532 | 0.016681 | -0.00121 | 4.183041 | 0.25 | 0 | Galvanostatic | Gamry_1
25925825 | 3 | 1158983.3 | 32 | 61 | 5 | 24 | 99.734 | 0.0164998 | -3.871444 | 0.016462 | -0.001114 | 4.183041 | 0.25 | 0 | Galvanostatic | Gamry_1
25925825 | 3 | 1158983.3 | 32 | 61 | 5 | 25 | 133.9286 | 0.0163093 | -3.582072 | 0.016277 | -0.001019 | 4.183041 | 0.25 | 0 | Galvanostatic | Gamry_1
25925825 | 3 | 1158983.3 | 32 | 61 | 5 | 26 | 178.0063 | 0.0161064 | -3.318422 | 0.016079 | -0.000932 | 4.183041 | 0.25 | 0 | Galvanostatic | Gamry_1
25925825 | 3 | 1158983.3 | 32 | 61 | 5 | 27 | 238.3475 | 0.0159315 | -3.090234 | 0.015908 | -0.000859 | 4.183041 | 0.25 | 0 | Galvanostatic | Gamry_1
25925825 | 3 | 1158983.3 | 32 | 61 | 5 | 28 | 319.6023 | 0.0157646 | -2.766337 | 0.015746 | -0.000761 | 4.183041 | 0.25 | 0 | Galvanostatic | Gamry_1
25925825 | 3 | 1158983.3 | 32 | 61 | 5 | 29 | 418.5268 | 0.0156088 | -2.478572 | 0.015594 | -0.000675 | 4.183041 | 0.25 | 0 | Galvanostatic | Gamry_1
25925825 | 3 | 1158983.3 | 32 | 61 | 5 | 30 | 558.0357 | 0.015457 | -2.002932 | 0.015448 | -0.00054 | 4.183041 | 0.25 | 0 | Galvanostatic | Gamry_1
25925825 | 3 | 1158983.3 | 32 | 61 | 5 | 31 | 745.7386 | 0.0152877 | -1.566758 | 0.015282 | -0.000418 | 4.183041 | 0.25 | 0 | Galvanostatic | Gamry_1
25925825 | 3 | 1158983.3 | 32 | 61 | 5 | 32 | 1004.464 | 0.0151167 | -0.8993323 | 0.015115 | -0.000237 | 4.183041 | 0.25 | 0 | Galvanostatic | Gamry_1
25925825 | 3 | 1158983.3 | 32 | 61 | 5 | 33 | 1324.728 | 0.0149725 | -0.0647897 | 0.014972 | -1.7e-05 | 4.183041 | 0.25 | 0 | Galvanostatic | Gamry_1
25925825 | 3 | 1158983.3 | 32 | 61 | 5 | 34 | 1770.833 | 0.0148425 | 1.099903 | 0.01484 | 0.000285 | 4.183041 | 0.25 | 0 | Galvanostatic | Gamry_1
25925825 | 3 | 1158983.3 | 32 | 61 | 5 | 35 | 2343.75 | 0.0147406 | 2.562941 | 0.014726 | 0.000659 | 4.183041 | 0.25 | 0 | Galvanostatic | Gamry_1
25925825 | 3 | 1158983.3 | 32 | 61 | 5 | 36 | 3164.063 | 0.0146751 | 4.596556 | 0.014628 | 0.001176 | 4.183041 | 0.25 | 0 | Galvanostatic | Gamry_1
25925825 | 3 | 1158983.3 | 32 | 61 | 5 | 37 | 4230.183 | 0.0146792 | 7.113128 | 0.014566 | 0.001818 | 4.183041 | 0.25 | 0 | Galvanostatic | Gamry_1
25925825 | 3 | 1158983.3 | 32 | 61 | 5 | 38 | 5602.134 | 0.0147633 | 10.19154 | 0.01453 | 0.002612 | 4.183041 | 0.25 | 0 | Galvanostatic | Gamry_1
25925825 | 3 | 1158983.3 | 32 | 61 | 5 | 39 | 7431.402 | 0.0149903 | 14.05835 | 0.014541 | 0.003641 | 4.183041 | 0.25 | 0 | Galvanostatic | Gamry_1
25925825 | 3 | 1318870.6 | 32 | 71 | 6 | 0 | 0.1000747 | 0.0268598 | -6.841345 | 0.026669 | -0.0032 | 4.183044 | 0.25 | 0 | Galvanostatic | Gamry_1
25925825 | 3 | 1318870.6 | 32 | 71 | 6 | 1 | 0.133471 | 0.0264671 | -6.128485 | 0.026316 | -0.002826 | 4.183044 | 0.25 | 0 | Galvanostatic | Gamry_1
25925825 | 3 | 1318870.6 | 32 | 71 | 6 | 2 | 0.1780965 | 0.0260698 | -5.51466 | 0.025949 | -0.002505 | 4.183044 | 0.25 | 0 | Galvanostatic | Gamry_1
25925825 | 3 | 1318870.6 | 32 | 71 | 6 | 3 | 0.2372217 | 0.0258058 | -5.126001 | 0.025703 | -0.002306 | 4.183044 | 0.25 | 0 | Galvanostatic | Gamry_1
25925825 | 3 | 1318870.6 | 32 | 71 | 6 | 4 | 0.316723 | 0.0255265 | -4.983047 | 0.02543 | -0.002217 | 4.183044 | 0.25 | 0 | Galvanostatic | Gamry_1
25925825 | 3 | 1318870.6 | 32 | 71 | 6 | 5 | 0.4230596 | 0.0252889 | -4.937471 | 0.025195 | -0.002177 | 4.183044 | 0.25 | 0 | Galvanostatic | Gamry_1
25925825 | 3 | 1318870.6 | 32 | 71 | 6 | 6 | 0.5634015 | 0.0250194 | -5.15463 | 0.024918 | -0.002248 | 4.183044 | 0.25 | 0 | Galvanostatic | Gamry_1
25925825 | 3 | 1318870.6 | 32 | 71 | 6 | 7 | 0.7512019 | 0.0247583 | -5.607165 | 0.02464 | -0.002419 | 4.183044 | 0.25 | 0 | Galvanostatic | Gamry_1
25925825 | 3 | 1318870.6 | 32 | 71 | 6 | 8 | 1.001603 | 0.0244283 | -6.128531 | 0.024289 | -0.002608 | 4.183044 | 0.25 | 0 | Galvanostatic | Gamry_1
25925825 | 3 | 1318870.6 | 32 | 71 | 6 | 9 | 1.346983 | 0.0239307 | -7.034847 | 0.023751 | -0.002931 | 4.183044 | 0.25 | 0 | Galvanostatic | Gamry_1
25925825 | 3 | 1318870.6 | 32 | 71 | 6 | 10 | 1.758912 | 0.0234578 | -7.690837 | 0.023247 | -0.003139 | 4.183044 | 0.25 | 0 | Galvanostatic | Gamry_1
25925825 | 3 | 1318870.6 | 32 | 71 | 6 | 11 | 2.391582 | 0.0227258 | -8.67956 | 0.022466 | -0.00343 | 4.183044 | 0.25 | 0 | Galvanostatic | Gamry_1
25925825 | 3 | 1318870.6 | 32 | 71 | 6 | 12 | 3.16723 | 0.0218884 | -9.36168 | 0.021597 | -0.003561 | 4.183044 | 0.25 | 0 | Galvanostatic | Gamry_1
25925825 | 3 | 1318870.6 | 32 | 71 | 6 | 13 | 4.234417 | 0.0210471 | -9.75771 | 0.020743 | -0.003567 | 4.183044 | 0.25 | 0 | Galvanostatic | Gamry_1
25925825 | 3 | 1318870.6 | 32 | 71 | 6 | 14 | 5.580357 | 0.0201951 | -9.64533 | 0.01991 | -0.003384 | 4.183044 | 0.25 | 0 | Galvanostatic | Gamry_1
25925825 | 3 | 1318870.6 | 32 | 71 | 6 | 15 | 7.440476 | 0.0194239 | -9.104609 | 0.019179 | -0.003074 | 4.183044 | 0.25 | 0 | Galvanostatic | Gamry_1
25925825 | 3 | 1318870.6 | 32 | 71 | 6 | 16 | 9.91015 | 0.0188144 | -8.253448 | 0.01862 | -0.002701 | 4.183044 | 0.25 | 0 | Galvanostatic | Gamry_1
25925825 | 3 | 1318870.6 | 32 | 71 | 6 | 17 | 13.31676 | 0.0182999 | -7.283998 | 0.018152 | -0.00232 | 4.183044 | 0.25 | 0 | Galvanostatic | Gamry_1
25925825 | 3 | 1318870.6 | 32 | 71 | 6 | 18 | 17.75568 | 0.0179105 | -6.446777 | 0.017797 | -0.002011 | 4.183044 | 0.25 | 0 | Galvanostatic | Gamry_1
25925825 | 3 | 1318870.6 | 32 | 71 | 6 | 19 | 23.91582 | 0.0176249 | -5.671511 | 0.017539 | -0.001742 | 4.183044 | 0.25 | 0 | Galvanostatic | Gamry_1
25925825 | 3 | 1318870.6 | 32 | 71 | 6 | 20 | 31.88775 | 0.0173744 | -5.183262 | 0.017303 | -0.00157 | 4.183044 | 0.25 | 0 | Galvanostatic | Gamry_1
25925825 | 3 | 1318870.6 | 32 | 71 | 6 | 21 | 42.61364 | 0.0171216 | -4.834874 | 0.017061 | -0.001443 | 4.183044 | 0.25 | 0 | Galvanostatic | Gamry_1
25925825 | 3 | 1318870.6 | 32 | 71 | 6 | 22 | 54.50581 | 0.0169754 | -4.224619 | 0.016929 | -0.001251 | 4.183044 | 0.25 | 0 | Galvanostatic | Gamry_1
25925825 | 3 | 1318870.6 | 32 | 71 | 6 | 23 | 74.40476 | 0.0167137 | -4.101538 | 0.016671 | -0.001195 | 4.183044 | 0.25 | 0 | Galvanostatic | Gamry_1
25925825 | 3 | 1318870.6 | 32 | 71 | 6 | 24 | 99.734 | 0.0164986 | -3.857445 | 0.016461 | -0.00111 | 4.183044 | 0.25 | 0 | Galvanostatic | Gamry_1
25925825 | 3 | 1318870.6 | 32 | 71 | 6 | 25 | 133.9286 | 0.016322 | -3.613671 | 0.01629 | -0.001029 | 4.183044 | 0.25 | 0 | Galvanostatic | Gamry_1
25925825 | 3 | 1318870.6 | 32 | 71 | 6 | 26 | 178.0063 | 0.0161236 | -3.337437 | 0.016096 | -0.000939 | 4.183044 | 0.25 | 0 | Galvanostatic | Gamry_1
25925825 | 3 | 1318870.6 | 32 | 71 | 6 | 27 | 238.3475 | 0.015948 | -3.068779 | 0.015925 | -0.000854 | 4.183044 | 0.25 | 0 | Galvanostatic | Gamry_1
25925825 | 3 | 1318870.6 | 32 | 71 | 6 | 28 | 319.6023 | 0.0157755 | -2.749445 | 0.015757 | -0.000757 | 4.183044 | 0.25 | 0 | Galvanostatic | Gamry_1
25925825 | 3 | 1318870.6 | 32 | 71 | 6 | 29 | 418.5268 | 0.01562 | -2.469102 | 0.015605 | -0.000673 | 4.183044 | 0.25 | 0 | Galvanostatic | Gamry_1
25925825 | 3 | 1318870.6 | 32 | 71 | 6 | 30 | 558.0357 | 0.015467 | -1.995991 | 0.015458 | -0.000539 | 4.183044 | 0.25 | 0 | Galvanostatic | Gamry_1
25925825 | 3 | 1318870.6 | 32 | 71 | 6 | 31 | 745.7386 | 0.015296 | -1.552937 | 0.01529 | -0.000415 | 4.183044 | 0.25 | 0 | Galvanostatic | Gamry_1
25925825 | 3 | 1318870.6 | 32 | 71 | 6 | 32 | 1004.464 | 0.0151312 | -0.8864626 | 0.015129 | -0.000234 | 4.183044 | 0.25 | 0 | Galvanostatic | Gamry_1
25925825 | 3 | 1318870.6 | 32 | 71 | 6 | 33 | 1324.728 | 0.014987 | -0.0650923 | 0.014987 | -1.7e-05 | 4.183044 | 0.25 | 0 | Galvanostatic | Gamry_1
25925825 | 3 | 1318870.6 | 32 | 71 | 6 | 34 | 1770.833 | 0.0148559 | 1.102856 | 0.014853 | 0.000286 | 4.183044 | 0.25 | 0 | Galvanostatic | Gamry_1
25925825 | 3 | 1318870.6 | 32 | 71 | 6 | 35 | 2343.75 | 0.0147521 | 2.546367 | 0.014738 | 0.000655 | 4.183044 | 0.25 | 0 | Galvanostatic | Gamry_1
25925825 | 3 | 1318870.6 | 32 | 71 | 6 | 36 | 3164.063 | 0.0146889 | 4.583661 | 0.014642 | 0.001174 | 4.183044 | 0.25 | 0 | Galvanostatic | Gamry_1
25925825 | 3 | 1318870.6 | 32 | 71 | 6 | 37 | 4230.183 | 0.0146932 | 7.086123 | 0.014581 | 0.001813 | 4.183044 | 0.25 | 0 | Galvanostatic | Gamry_1
25925825 | 3 | 1318870.6 | 32 | 71 | 6 | 38 | 5602.134 | 0.0147834 | 10.16787 | 0.014551 | 0.00261 | 4.183044 | 0.25 | 0 | Galvanostatic | Gamry_1
25925825 | 3 | 1318870.6 | 32 | 71 | 6 | 39 | 7431.402 | 0.0149883 | 14.01133 | 0.014542 | 0.003629 | 4.183044 | 0.25 | 0 | Galvanostatic | Gamry_1
25925825 | 3 | 1478794.4 | 32 | 81 | 7 | 0 | 0.1000747 | 0.0273016 | -6.79229 | 0.02711 | -0.003229 | 4.183039 | 0.25 | 0 | Galvanostatic | Gamry_1
25925825 | 3 | 1478794.4 | 32 | 81 | 7 | 1 | 0.133471 | 0.0269044 | -6.04989 | 0.026755 | -0.002836 | 4.183039 | 0.25 | 0 | Galvanostatic | Gamry_1
25925825 | 3 | 1478794.4 | 32 | 81 | 7 | 2 | 0.1780965 | 0.0265395 | -5.548408 | 0.026415 | -0.002566 | 4.183039 | 0.25 | 0 | Galvanostatic | Gamry_1
25925825 | 3 | 1478794.4 | 32 | 81 | 7 | 3 | 0.2372217 | 0.0262287 | -5.231518 | 0.026119 | -0.002392 | 4.183039 | 0.25 | 0 | Galvanostatic | Gamry_1
25925825 | 3 | 1478794.4 | 32 | 81 | 7 | 4 | 0.316723 | 0.0259842 | -5.045135 | 0.025884 | -0.002285 | 4.183039 | 0.25 | 0 | Galvanostatic | Gamry_1
25925825 | 3 | 1478794.4 | 32 | 81 | 7 | 5 | 0.4230596 | 0.0256777 | -5.161435 | 0.025574 | -0.00231 | 4.183039 | 0.25 | 0 | Galvanostatic | Gamry_1
25925825 | 3 | 1478794.4 | 32 | 81 | 7 | 6 | 0.5634015 | 0.0254475 | -5.289734 | 0.025339 | -0.002346 | 4.183039 | 0.25 | 0 | Galvanostatic | Gamry_1
25925825 | 3 | 1478794.4 | 32 | 81 | 7 | 7 | 0.7512019 | 0.0251341 | -5.841646 | 0.025004 | -0.002558 | 4.183039 | 0.25 | 0 | Galvanostatic | Gamry_1
25925825 | 3 | 1478794.4 | 32 | 81 | 7 | 8 | 1.001603 | 0.0247677 | -6.527838 | 0.024607 | -0.002816 | 4.183039 | 0.25 | 0 | Galvanostatic | Gamry_1
25925825 | 3 | 1478794.4 | 32 | 81 | 7 | 9 | 1.346983 | 0.024248 | -7.354722 | 0.024049 | -0.003104 | 4.183039 | 0.25 | 0 | Galvanostatic | Gamry_1
25925825 | 3 | 1478794.4 | 32 | 81 | 7 | 10 | 1.758912 | 0.0236924 | -8.237913 | 0.023448 | -0.003395 | 4.183039 | 0.25 | 0 | Galvanostatic | Gamry_1
25925825 | 3 | 1478794.4 | 32 | 81 | 7 | 11 | 2.391582 | 0.0229359 | -9.249302 | 0.022638 | -0.003686 | 4.183039 | 0.25 | 0 | Galvanostatic | Gamry_1
25925825 | 3 | 1478794.4 | 32 | 81 | 7 | 12 | 3.16723 | 0.0219967 | -9.87583 | 0.021671 | -0.003773 | 4.183039 | 0.25 | 0 | Galvanostatic | Gamry_1
25925825 | 3 | 1478794.4 | 32 | 81 | 7 | 13 | 4.234417 | 0.021063 | -10.20078 | 0.02073 | -0.00373 | 4.183039 | 0.25 | 0 | Galvanostatic | Gamry_1
25925825 | 3 | 1478794.4 | 32 | 81 | 7 | 14 | 5.580357 | 0.0202002 | -9.99367 | 0.019894 | -0.003506 | 4.183039 | 0.25 | 0 | Galvanostatic | Gamry_1
25925825 | 3 | 1478794.4 | 32 | 81 | 7 | 15 | 7.440476 | 0.0194246 | -9.311016 | 0.019169 | -0.003143 | 4.183039 | 0.25 | 0 | Galvanostatic | Gamry_1
25925825 | 3 | 1478794.4 | 32 | 81 | 7 | 16 | 9.91015 | 0.0187845 | -8.411202 | 0.018582 | -0.002748 | 4.183039 | 0.25 | 0 | Galvanostatic | Gamry_1
25925825 | 3 | 1478794.4 | 32 | 81 | 7 | 17 | 13.31676 | 0.0182849 | -7.400485 | 0.018133 | -0.002355 | 4.183039 | 0.25 | 0 | Galvanostatic | Gamry_1
25925825 | 3 | 1478794.4 | 32 | 81 | 7 | 18 | 17.75568 | 0.017925 | -6.493423 | 0.01781 | -0.002027 | 4.183039 | 0.25 | 0 | Galvanostatic | Gamry_1
25925825 | 3 | 1478794.4 | 32 | 81 | 7 | 19 | 23.91582 | 0.017626 | -5.73144 | 0.017538 | -0.00176 | 4.183039 | 0.25 | 0 | Galvanostatic | Gamry_1
25925825 | 3 | 1478794.4 | 32 | 81 | 7 | 20 | 31.88775 | 0.017399 | -5.207416 | 0.017327 | -0.001579 | 4.183039 | 0.25 | 0 | Galvanostatic | Gamry_1
25925825 | 3 | 1478794.4 | 32 | 81 | 7 | 21 | 42.61364 | 0.0171302 | -4.762049 | 0.017071 | -0.001422 | 4.183039 | 0.25 | 0 | Galvanostatic | Gamry_1
25925825 | 3 | 1478794.4 | 32 | 81 | 7 | 22 | 54.50581 | 0.0170403 | -4.318431 | 0.016992 | -0.001283 | 4.183039 | 0.25 | 0 | Galvanostatic | Gamry_1
25925825 | 3 | 1478794.4 | 32 | 81 | 7 | 23 | 74.40476 | 0.0167483 | -4.210176 | 0.016703 | -0.00123 | 4.183039 | 0.25 | 0 | Galvanostatic | Gamry_1
25925825 | 3 | 1478794.4 | 32 | 81 | 7 | 24 | 99.734 | 0.0165046 | -3.96716 | 0.016465 | -0.001142 | 4.183039 | 0.25 | 0 | Galvanostatic | Gamry_1
25925825 | 3 | 1478794.4 | 32 | 81 | 7 | 25 | 133.9286 | 0.016317 | -3.588854 | 0.016285 | -0.001021 | 4.183039 | 0.25 | 0 | Galvanostatic | Gamry_1
25925825 | 3 | 1478794.4 | 32 | 81 | 7 | 26 | 178.0063 | 0.016142 | -3.330727 | 0.016115 | -0.000938 | 4.183039 | 0.25 | 0 | Galvanostatic | Gamry_1
25925825 | 3 | 1478794.4 | 32 | 81 | 7 | 27 | 238.3475 | 0.0159594 | -3.072227 | 0.015936 | -0.000855 | 4.183039 | 0.25 | 0 | Galvanostatic | Gamry_1
25925825 | 3 | 1478794.4 | 32 | 81 | 7 | 28 | 319.6023 | 0.0157955 | -2.759809 | 0.015777 | -0.000761 | 4.183039 | 0.25 | 0 | Galvanostatic | Gamry_1
25925825 | 3 | 1478794.4 | 32 | 81 | 7 | 29 | 418.5268 | 0.0156399 | -2.469161 | 0.015625 | -0.000674 | 4.183039 | 0.25 | 0 | Galvanostatic | Gamry_1
25925825 | 3 | 1478794.4 | 32 | 81 | 7 | 30 | 558.0357 | 0.015489 | -1.97458 | 0.01548 | -0.000534 | 4.183039 | 0.25 | 0 | Galvanostatic | Gamry_1
25925825 | 3 | 1478794.4 | 32 | 81 | 7 | 31 | 745.7386 | 0.0153236 | -1.513341 | 0.015318 | -0.000405 | 4.183039 | 0.25 | 0 | Galvanostatic | Gamry_1
25925825 | 3 | 1478794.4 | 32 | 81 | 7 | 32 | 1004.464 | 0.0151543 | -0.8684633 | 0.015153 | -0.00023 | 4.183039 | 0.25 | 0 | Galvanostatic | Gamry_1
25925825 | 3 | 1478794.4 | 32 | 81 | 7 | 33 | 1324.728 | 0.0150121 | -0.0463747 | 0.015012 | -1.2e-05 | 4.183039 | 0.25 | 0 | Galvanostatic | Gamry_1
25925825 | 3 | 1478794.4 | 32 | 81 | 7 | 34 | 1770.833 | 0.0148805 | 1.103415 | 0.014878 | 0.000287 | 4.183039 | 0.25 | 0 | Galvanostatic | Gamry_1
25925825 | 3 | 1478794.4 | 32 | 81 | 7 | 35 | 2343.75 | 0.0147799 | 2.549517 | 0.014765 | 0.000657 | 4.183039 | 0.25 | 0 | Galvanostatic | Gamry_1
25925825 | 3 | 1478794.4 | 32 | 81 | 7 | 36 | 3164.063 | 0.0147138 | 4.573435 | 0.014667 | 0.001173 | 4.183039 | 0.25 | 0 | Galvanostatic | Gamry_1
25925825 | 3 | 1478794.4 | 32 | 81 | 7 | 37 | 4230.183 | 0.0147173 | 7.073732 | 0.014605 | 0.001812 | 4.183039 | 0.25 | 0 | Galvanostatic | Gamry_1
25925825 | 3 | 1478794.4 | 32 | 81 | 7 | 38 | 5602.134 | 0.0147993 | 10.13301 | 0.014568 | 0.002604 | 4.183039 | 0.25 | 0 | Galvanostatic | Gamry_1
25925825 | 3 | 1478794.4 | 32 | 81 | 7 | 39 | 7431.402 | 0.0150281 | 14.00404 | 0.014581 | 0.003637 | 4.183039 | 0.25 | 0 | Galvanostatic | Gamry_1
25925825 | 3 | 1826058.8 | 32 | 91 | 8 | 0 | 0.1000747 | 0.0278121 | -6.750507 | 0.027619 | -0.003269 | 4.183036 | 0.25 | 0 | Galvanostatic | Gamry_1
25925825 | 3 | 1826058.8 | 32 | 91 | 8 | 1 | 0.133471 | 0.0274069 | -6.059566 | 0.027254 | -0.002893 | 4.183036 | 0.25 | 0 | Galvanostatic | Gamry_1
25925825 | 3 | 1826058.8 | 32 | 91 | 8 | 2 | 0.1780965 | 0.0270413 | -5.634736 | 0.026911 | -0.002655 | 4.183036 | 0.25 | 0 | Galvanostatic | Gamry_1
25925825 | 3 | 1826058.8 | 32 | 91 | 8 | 3 | 0.2372217 | 0.0267317 | -5.264014 | 0.026619 | -0.002453 | 4.183036 | 0.25 | 0 | Galvanostatic | Gamry_1
25925825 | 3 | 1826058.8 | 32 | 91 | 8 | 4 | 0.316723 | 0.0264799 | -5.237437 | 0.026369 | -0.002417 | 4.183036 | 0.25 | 0 | Galvanostatic | Gamry_1
25925825 | 3 | 1826058.8 | 32 | 91 | 8 | 5 | 0.4230596 | 0.0261753 | -5.328446 | 0.026062 | -0.002431 | 4.183036 | 0.25 | 0 | Galvanostatic | Gamry_1
25925825 | 3 | 1826058.8 | 32 | 91 | 8 | 6 | 0.5634015 | 0.0258615 | -5.65064 | 0.025736 | -0.002546 | 4.183036 | 0.25 | 0 | Galvanostatic | Gamry_1
25925825 | 3 | 1826058.8 | 32 | 91 | 8 | 7 | 0.7512019 | 0.0255511 | -6.242552 | 0.0254 | -0.002778 | 4.183036 | 0.25 | 0 | Galvanostatic | Gamry_1
25925825 | 3 | 1826058.8 | 32 | 91 | 8 | 8 | 1.001603 | 0.0251176 | -6.952813 | 0.024933 | -0.003041 | 4.183036 | 0.25 | 0 | Galvanostatic | Gamry_1
25925825 | 3 | 1826058.8 | 32 | 91 | 8 | 9 | 1.346983 | 0.0245681 | -7.910811 | 0.024334 | -0.003381 | 4.183036 | 0.25 | 0 | Galvanostatic | Gamry_1
25925825 | 3 | 1826058.8 | 32 | 91 | 8 | 10 | 1.758912 | 0.0239489 | -8.859456 | 0.023663 | -0.003688 | 4.183036 | 0.25 | 0 | Galvanostatic | Gamry_1
25925825 | 3 | 1826058.8 | 32 | 91 | 8 | 11 | 2.391582 | 0.0230947 | -9.78421 | 0.022759 | -0.003925 | 4.183036 | 0.25 | 0 | Galvanostatic | Gamry_1
25925825 | 3 | 1826058.8 | 32 | 91 | 8 | 12 | 3.16723 | 0.0221274 | -10.47713 | 0.021758 | -0.004024 | 4.183036 | 0.25 | 0 | Galvanostatic | Gamry_1
25925825 | 3 | 1826058.8 | 32 | 91 | 8 | 13 | 4.234417 | 0.0211164 | -10.6509 | 0.020753 | -0.003903 | 4.183036 | 0.25 | 0 | Galvanostatic | Gamry_1
25925825 | 3 | 1826058.8 | 32 | 91 | 8 | 14 | 5.580357 | 0.0202389 | -10.29243 | 0.019913 | -0.003616 | 4.183036 | 0.25 | 0 | Galvanostatic | Gamry_1
25925825 | 3 | 1826058.8 | 32 | 91 | 8 | 15 | 7.440476 | 0.0194286 | -9.54046 | 0.01916 | -0.00322 | 4.183036 | 0.25 | 0 | Galvanostatic | Gamry_1
25925825 | 3 | 1826058.8 | 32 | 91 | 8 | 16 | 9.91015 | 0.018804 | -8.500641 | 0.018597 | -0.00278 | 4.183036 | 0.25 | 0 | Galvanostatic | Gamry_1
25925825 | 3 | 1826058.8 | 32 | 91 | 8 | 17 | 13.31676 | 0.0182912 | -7.44924 | 0.018137 | -0.002371 | 4.183036 | 0.25 | 0 | Galvanostatic | Gamry_1
25925825 | 3 | 1826058.8 | 32 | 91 | 8 | 18 | 17.75568 | 0.0179395 | -6.515525 | 0.017824 | -0.002036 | 4.183036 | 0.25 | 0 | Galvanostatic | Gamry_1
25925825 | 3 | 1826058.8 | 32 | 91 | 8 | 19 | 23.91582 | 0.0176629 | -5.761603 | 0.017574 | -0.001773 | 4.183036 | 0.25 | 0 | Galvanostatic | Gamry_1
25925825 | 3 | 1826058.8 | 32 | 91 | 8 | 20 | 31.88775 | 0.0174193 | -5.175621 | 0.017348 | -0.001571 | 4.183036 | 0.25 | 0 | Galvanostatic | Gamry_1
25925825 | 3 | 1826058.8 | 32 | 91 | 8 | 21 | 42.61364 | 0.0172332 | -4.776404 | 0.017173 | -0.001435 | 4.183036 | 0.25 | 0 | Galvanostatic | Gamry_1
25925825 | 3 | 1826058.8 | 32 | 91 | 8 | 22 | 54.50581 | 0.0169952 | -4.749027 | 0.016937 | -0.001407 | 4.183036 | 0.25 | 0 | Galvanostatic | Gamry_1
25925825 | 3 | 1826058.8 | 32 | 91 | 8 | 23 | 74.40476 | 0.0167752 | -4.114828 | 0.016732 | -0.001204 | 4.183036 | 0.25 | 0 | Galvanostatic | Gamry_1
25925825 | 3 | 1826058.8 | 32 | 91 | 8 | 24 | 99.734 | 0.0165387 | -3.911688 | 0.0165 | -0.001128 | 4.183036 | 0.25 | 0 | Galvanostatic | Gamry_1
25925825 | 3 | 1826058.8 | 32 | 91 | 8 | 25 | 133.9286 | 0.0163622 | -3.613757 | 0.01633 | -0.001031 | 4.183036 | 0.25 | 0 | Galvanostatic | Gamry_1
25925825 | 3 | 1826058.8 | 32 | 91 | 8 | 26 | 178.0063 | 0.0161683 | -3.296074 | 0.016142 | -0.00093 | 4.183036 | 0.25 | 0 | Galvanostatic | Gamry_1
25925825 | 3 | 1826058.8 | 32 | 91 | 8 | 27 | 238.3475 | 0.015997 | -3.057949 | 0.015974 | -0.000853 | 4.183036 | 0.25 | 0 | Galvanostatic | Gamry_1
25925825 | 3 | 1826058.8 | 32 | 91 | 8 | 28 | 319.6023 | 0.0158277 | -2.738027 | 0.01581 | -0.000756 | 4.183036 | 0.25 | 0 | Galvanostatic | Gamry_1
25925825 | 3 | 1826058.8 | 32 | 91 | 8 | 29 | 418.5268 | 0.0156803 | -2.449071 | 0.015666 | -0.00067 | 4.183036 | 0.25 | 0 | Galvanostatic | Gamry_1
25925825 | 3 | 1826058.8 | 32 | 91 | 8 | 30 | 558.0357 | 0.0155229 | -1.982044 | 0.015514 | -0.000537 | 4.183036 | 0.25 | 0 | Galvanostatic | Gamry_1
25925825 | 3 | 1826058.8 | 32 | 91 | 8 | 31 | 745.7386 | 0.0153491 | -1.51272 | 0.015344 | -0.000405 | 4.183036 | 0.25 | 0 | Galvanostatic | Gamry_1
25925825 | 3 | 1826058.8 | 32 | 91 | 8 | 32 | 1004.464 | 0.015187 | -0.863943 | 0.015185 | -0.000229 | 4.183036 | 0.25 | 0 | Galvanostatic | Gamry_1
25925825 | 3 | 1826058.8 | 32 | 91 | 8 | 33 | 1324.728 | 0.0150462 | -0.0446414 | 0.015046 | -1.2e-05 | 4.183036 | 0.25 | 0 | Galvanostatic | Gamry_1
25925825 | 3 | 1826058.8 | 32 | 91 | 8 | 34 | 1770.833 | 0.0149191 | 1.104769 | 0.014916 | 0.000288 | 4.183036 | 0.25 | 0 | Galvanostatic | Gamry_1
25925825 | 3 | 1826058.8 | 32 | 91 | 8 | 35 | 2343.75 | 0.0148152 | 2.553011 | 0.0148 | 0.00066 | 4.183036 | 0.25 | 0 | Galvanostatic | Gamry_1
25925825 | 3 | 1826058.8 | 32 | 91 | 8 | 36 | 3164.063 | 0.0147535 | 4.571053 | 0.014707 | 0.001176 | 4.183036 | 0.25 | 0 | Galvanostatic | Gamry_1
25925825 | 3 | 1826058.8 | 32 | 91 | 8 | 37 | 4230.183 | 0.0147583 | 7.060182 | 0.014646 | 0.001814 | 4.183036 | 0.25 | 0 | Galvanostatic | Gamry_1
25925825 | 3 | 1826058.8 | 32 | 91 | 8 | 38 | 5602.134 | 0.014838 | 10.11049 | 0.014608 | 0.002605 | 4.183036 | 0.25 | 0 | Galvanostatic | Gamry_1
25925825 | 3 | 1826058.8 | 32 | 91 | 8 | 39 | 7431.402 | 0.0150593 | 13.94146 | 0.014616 | 0.003628 | 4.183036 | 0.25 | 0 | Galvanostatic | Gamry_1
25925825 | 3 | 1986146.1 | 32 | 101 | 9 | 0 | 0.1000747 | 0.0282142 | -6.709606 | 0.028021 | -0.003296 | 4.182746 | 0.25 | 0 | Galvanostatic | Gamry_1
25925825 | 3 | 1986146.1 | 32 | 101 | 9 | 1 | 0.133471 | 0.027824 | -6.085398 | 0.027667 | -0.00295 | 4.182746 | 0.25 | 0 | Galvanostatic | Gamry_1
25925825 | 3 | 1986146.1 | 32 | 101 | 9 | 2 | 0.1780965 | 0.0274427 | -5.614408 | 0.027311 | -0.002685 | 4.182746 | 0.25 | 0 | Galvanostatic | Gamry_1
25925825 | 3 | 1986146.1 | 32 | 101 | 9 | 3 | 0.2372217 | 0.0271472 | -5.386957 | 0.027027 | -0.002549 | 4.182746 | 0.25 | 0 | Galvanostatic | Gamry_1
25925825 | 3 | 1986146.1 | 32 | 101 | 9 | 4 | 0.316723 | 0.0268646 | -5.274291 | 0.026751 | -0.002469 | 4.182746 | 0.25 | 0 | Galvanostatic | Gamry_1
25925825 | 3 | 1986146.1 | 32 | 101 | 9 | 5 | 0.4230596 | 0.0265573 | -5.520837 | 0.026434 | -0.002555 | 4.182746 | 0.25 | 0 | Galvanostatic | Gamry_1
25925825 | 3 | 1986146.1 | 32 | 101 | 9 | 6 | 0.5634015 | 0.0263047 | -5.888644 | 0.026166 | -0.002699 | 4.182746 | 0.25 | 0 | Galvanostatic | Gamry_1
25925825 | 3 | 1986146.1 | 32 | 101 | 9 | 7 | 0.7512019 | 0.0258508 | -6.422931 | 0.025689 | -0.002892 | 4.182746 | 0.25 | 0 | Galvanostatic | Gamry_1
25925825 | 3 | 1986146.1 | 32 | 101 | 9 | 8 | 1.001603 | 0.025444 | -7.250918 | 0.025241 | -0.003211 | 4.182746 | 0.25 | 0 | Galvanostatic | Gamry_1
25925825 | 3 | 1986146.1 | 32 | 101 | 9 | 9 | 1.346983 | 0.0248247 | -8.319216 | 0.024563 | -0.003592 | 4.182746 | 0.25 | 0 | Galvanostatic | Gamry_1
25925825 | 3 | 1986146.1 | 32 | 101 | 9 | 10 | 1.758912 | 0.0241571 | -9.271602 | 0.023842 | -0.003892 | 4.182746 | 0.25 | 0 | Galvanostatic | Gamry_1
25925825 | 3 | 1986146.1 | 32 | 101 | 9 | 11 | 2.391582 | 0.0232034 | -10.28466 | 0.022831 | -0.004143 | 4.182746 | 0.25 | 0 | Galvanostatic | Gamry_1
25925825 | 3 | 1986146.1 | 32 | 101 | 9 | 12 | 3.16723 | 0.0222284 | -10.92873 | 0.021825 | -0.004214 | 4.182746 | 0.25 | 0 | Galvanostatic | Gamry_1
25925825 | 3 | 1986146.1 | 32 | 101 | 9 | 13 | 4.234417 | 0.0211429 | -11.0369 | 0.020752 | -0.004048 | 4.182746 | 0.25 | 0 | Galvanostatic | Gamry_1
25925825 | 3 | 1986146.1 | 32 | 101 | 9 | 14 | 5.580357 | 0.0202143 | -10.57238 | 0.019871 | -0.003709 | 4.182746 | 0.25 | 0 | Galvanostatic | Gamry_1
25925825 | 3 | 1986146.1 | 32 | 101 | 9 | 15 | 7.440476 | 0.0194064 | -9.76766 | 0.019125 | -0.003292 | 4.182746 | 0.25 | 0 | Galvanostatic | Gamry_1
25925825 | 3 | 1986146.1 | 32 | 101 | 9 | 16 | 9.91015 | 0.0187767 | -8.596171 | 0.018566 | -0.002807 | 4.182746 | 0.25 | 0 | Galvanostatic | Gamry_1
25925825 | 3 | 1986146.1 | 32 | 101 | 9 | 17 | 13.31676 | 0.0182932 | -7.47262 | 0.018138 | -0.002379 | 4.182746 | 0.25 | 0 | Galvanostatic | Gamry_1
25925825 | 3 | 1986146.1 | 32 | 101 | 9 | 18 | 17.75568 | 0.0179649 | -6.542155 | 0.017848 | -0.002047 | 4.182746 | 0.25 | 0 | Galvanostatic | Gamry_1
25925825 | 3 | 1986146.1 | 32 | 101 | 9 | 19 | 23.91582 | 0.0176735 | -5.720336 | 0.017585 | -0.001762 | 4.182746 | 0.25 | 0 | Galvanostatic | Gamry_1
25925825 | 3 | 1986146.1 | 32 | 101 | 9 | 20 | 31.88775 | 0.0174389 | -5.181031 | 0.017368 | -0.001575 | 4.182746 | 0.25 | 0 | Galvanostatic | Gamry_1
25925825 | 3 | 1986146.1 | 32 | 101 | 9 | 21 | 42.61364 | 0.0171937 | -4.705014 | 0.017136 | -0.00141 | 4.182746 | 0.25 | 0 | Galvanostatic | Gamry_1
25925825 | 3 | 1986146.1 | 32 | 101 | 9 | 22 | 54.50581 | 0.0169728 | -4.276098 | 0.016926 | -0.001266 | 4.182746 | 0.25 | 0 | Galvanostatic | Gamry_1
25925825 | 3 | 1986146.1 | 32 | 101 | 9 | 23 | 74.40476 | 0.0168139 | -4.110618 | 0.016771 | -0.001205 | 4.182746 | 0.25 | 0 | Galvanostatic | Gamry_1
25925825 | 3 | 1986146.1 | 32 | 101 | 9 | 24 | 99.734 | 0.0165702 | -3.877536 | 0.016532 | -0.001121 | 4.182746 | 0.25 | 0 | Galvanostatic | Gamry_1
25925825 | 3 | 1986146.1 | 32 | 101 | 9 | 25 | 133.9286 | 0.0163668 | -3.581931 | 0.016335 | -0.001023 | 4.182746 | 0.25 | 0 | Galvanostatic | Gamry_1
25925825 | 3 | 1986146.1 | 32 | 101 | 9 | 26 | 178.0063 | 0.0161848 | -3.293163 | 0.016158 | -0.00093 | 4.182746 | 0.25 | 0 | Galvanostatic | Gamry_1
25925825 | 3 | 1986146.1 | 32 | 101 | 9 | 27 | 238.3475 | 0.0160213 | -3.047667 | 0.015999 | -0.000852 | 4.182746 | 0.25 | 0 | Galvanostatic | Gamry_1
25925825 | 3 | 1986146.1 | 32 | 101 | 9 | 28 | 319.6023 | 0.0158425 | -2.734982 | 0.015824 | -0.000756 | 4.182746 | 0.25 | 0 | Galvanostatic | Gamry_1
25925825 | 3 | 1986146.1 | 32 | 101 | 9 | 29 | 418.5268 | 0.0156856 | -2.424118 | 0.015672 | -0.000663 | 4.182746 | 0.25 | 0 | Galvanostatic | Gamry_1
25925825 | 3 | 1986146.1 | 32 | 101 | 9 | 30 | 558.0357 | 0.0155361 | -1.964952 | 0.015527 | -0.000533 | 4.182746 | 0.25 | 0 | Galvanostatic | Gamry_1
25925825 | 3 | 1986146.1 | 32 | 101 | 9 | 31 | 745.7386 | 0.0153648 | -1.513876 | 0.015359 | -0.000406 | 4.182746 | 0.25 | 0 | Galvanostatic | Gamry_1
25925825 | 3 | 1986146.1 | 32 | 101 | 9 | 32 | 1004.464 | 0.0152068 | -0.8657477 | 0.015205 | -0.00023 | 4.182746 | 0.25 | 0 | Galvanostatic | Gamry_1
25925825 | 3 | 1986146.1 | 32 | 101 | 9 | 33 | 1324.728 | 0.0150671 | -0.0205983 | 0.015067 | -5e-06 | 4.182746 | 0.25 | 0 | Galvanostatic | Gamry_1
25925825 | 3 | 1986146.1 | 32 | 101 | 9 | 34 | 1770.833 | 0.0149361 | 1.11625 | 0.014933 | 0.000291 | 4.182746 | 0.25 | 0 | Galvanostatic | Gamry_1
25925825 | 3 | 1986146.1 | 32 | 101 | 9 | 35 | 2343.75 | 0.0148344 | 2.564538 | 0.01482 | 0.000664 | 4.182746 | 0.25 | 0 | Galvanostatic | Gamry_1
25925825 | 3 | 1986146.1 | 32 | 101 | 9 | 36 | 3164.063 | 0.0147747 | 4.566597 | 0.014728 | 0.001176 | 4.182746 | 0.25 | 0 | Galvanostatic | Gamry_1
25925825 | 3 | 1986146.1 | 32 | 101 | 9 | 37 | 4230.183 | 0.0147766 | 7.045691 | 0.014665 | 0.001813 | 4.182746 | 0.25 | 0 | Galvanostatic | Gamry_1
25925825 | 3 | 1986146.1 | 32 | 101 | 9 | 38 | 5602.134 | 0.0148612 | 10.10469 | 0.014631 | 0.002607 | 4.182746 | 0.25 | 0 | Galvanostatic | Gamry_1
25925825 | 3 | 1986146.1 | 32 | 101 | 9 | 39 | 7431.402 | 0.0150825 | 13.92139 | 0.014639 | 0.003629 | 4.182746 | 0.25 | 0 | Galvanostatic | Gamry_1
25925825 | 3 | 2146409.5 | 32 | 111 | 10 | 0 | 0.1000747 | 0.0286449 | -6.72697 | 0.028448 | -0.003355 | 4.182915 | 0.25 | 0 | Galvanostatic | Gamry_1
25925825 | 3 | 2146409.5 | 32 | 111 | 10 | 1 | 0.133471 | 0.0282165 | -6.072869 | 0.028058 | -0.002985 | 4.182915 | 0.25 | 0 | Galvanostatic | Gamry_1
25925825 | 3 | 2146409.5 | 32 | 111 | 10 | 2 | 0.1780965 | 0.0278531 | -5.63641 | 0.027718 | -0.002736 | 4.182915 | 0.25 | 0 | Galvanostatic | Gamry_1
25925825 | 3 | 2146409.5 | 32 | 111 | 10 | 3 | 0.2372217 | 0.027539 | -5.437517 | 0.027415 | -0.00261 | 4.182915 | 0.25 | 0 | Galvanostatic | Gamry_1
25925825 | 3 | 2146409.5 | 32 | 111 | 10 | 4 | 0.316723 | 0.0272565 | -5.44498 | 0.027134 | -0.002586 | 4.182915 | 0.25 | 0 | Galvanostatic | Gamry_1
25925825 | 3 | 2146409.5 | 32 | 111 | 10 | 5 | 0.4230596 | 0.0269505 | -5.60531 | 0.026822 | -0.002632 | 4.182915 | 0.25 | 0 | Galvanostatic | Gamry_1
25925825 | 3 | 2146409.5 | 32 | 111 | 10 | 6 | 0.5634015 | 0.0266466 | -6.028752 | 0.026499 | -0.002799 | 4.182915 | 0.25 | 0 | Galvanostatic | Gamry_1
25925825 | 3 | 2146409.5 | 32 | 111 | 10 | 7 | 0.7512019 | 0.0262476 | -6.789299 | 0.026064 | -0.003103 | 4.182915 | 0.25 | 0 | Galvanostatic | Gamry_1
25925825 | 3 | 2146409.5 | 32 | 111 | 10 | 8 | 1.001603 | 0.0257873 | -7.56672 | 0.025563 | -0.003396 | 4.182915 | 0.25 | 0 | Galvanostatic | Gamry_1
25925825 | 3 | 2146409.5 | 32 | 111 | 10 | 9 | 1.346983 | 0.0251115 | -8.818692 | 0.024815 | -0.00385 | 4.182915 | 0.25 | 0 | Galvanostatic | Gamry_1
25925825 | 3 | 2146409.5 | 32 | 111 | 10 | 10 | 1.758912 | 0.0243739 | -9.67518 | 0.024027 | -0.004096 | 4.182915 | 0.25 | 0 | Galvanostatic | Gamry_1
25925825 | 3 | 2146409.5 | 32 | 111 | 10 | 11 | 2.391582 | 0.0233456 | -10.82886 | 0.02293 | -0.004386 | 4.182915 | 0.25 | 0 | Galvanostatic | Gamry_1
25925825 | 3 | 2146409.5 | 32 | 111 | 10 | 12 | 3.16723 | 0.022253 | -11.37127 | 0.021816 | -0.004388 | 4.182915 | 0.25 | 0 | Galvanostatic | Gamry_1
25925825 | 3 | 2146409.5 | 32 | 111 | 10 | 13 | 4.234417 | 0.0211556 | -11.32167 | 0.020744 | -0.004153 | 4.182915 | 0.25 | 0 | Galvanostatic | Gamry_1
25925825 | 3 | 2146409.5 | 32 | 111 | 10 | 14 | 5.580357 | 0.0202345 | -10.79087 | 0.019877 | -0.003788 | 4.182915 | 0.25 | 0 | Galvanostatic | Gamry_1
25925825 | 3 | 2146409.5 | 32 | 111 | 10 | 15 | 7.440476 | 0.0194243 | -9.85529 | 0.019138 | -0.003325 | 4.182915 | 0.25 | 0 | Galvanostatic | Gamry_1
25925825 | 3 | 2146409.5 | 32 | 111 | 10 | 16 | 9.91015 | 0.0187867 | -8.693319 | 0.018571 | -0.00284 | 4.182915 | 0.25 | 0 | Galvanostatic | Gamry_1
25925825 | 3 | 2146409.5 | 32 | 111 | 10 | 17 | 13.31676 | 0.0183287 | -7.487794 | 0.018172 | -0.002389 | 4.182915 | 0.25 | 0 | Galvanostatic | Gamry_1
25925825 | 3 | 2146409.5 | 32 | 111 | 10 | 18 | 17.75568 | 0.0179869 | -6.504394 | 0.017871 | -0.002038 | 4.182915 | 0.25 | 0 | Galvanostatic | Gamry_1
25925825 | 3 | 2146409.5 | 32 | 111 | 10 | 19 | 23.91582 | 0.0176939 | -5.768803 | 0.017604 | -0.001778 | 4.182915 | 0.25 | 0 | Galvanostatic | Gamry_1
25925825 | 3 | 2146409.5 | 32 | 111 | 10 | 20 | 31.88775 | 0.0174377 | -5.226636 | 0.017365 | -0.001588 | 4.182915 | 0.25 | 0 | Galvanostatic | Gamry_1
25925825 | 3 | 2146409.5 | 32 | 111 | 10 | 21 | 42.61364 | 0.0172332 | -4.78218 | 0.017173 | -0.001437 | 4.182915 | 0.25 | 0 | Galvanostatic | Gamry_1
25925825 | 3 | 2146409.5 | 32 | 111 | 10 | 22 | 54.50581 | 0.0169706 | -4.623116 | 0.016915 | -0.001368 | 4.182915 | 0.25 | 0 | Galvanostatic | Gamry_1
25925825 | 3 | 2146409.5 | 32 | 111 | 10 | 23 | 74.40476 | 0.0167924 | -4.1647 | 0.016748 | -0.00122 | 4.182915 | 0.25 | 0 | Galvanostatic | Gamry_1
25925825 | 3 | 2146409.5 | 32 | 111 | 10 | 24 | 99.734 | 0.0165943 | -3.82618 | 0.016557 | -0.001107 | 4.182915 | 0.25 | 0 | Galvanostatic | Gamry_1
25925825 | 3 | 2146409.5 | 32 | 111 | 10 | 25 | 133.9286 | 0.0163828 | -3.584732 | 0.016351 | -0.001024 | 4.182915 | 0.25 | 0 | Galvanostatic | Gamry_1
25925825 | 3 | 2146409.5 | 32 | 111 | 10 | 26 | 178.0063 | 0.0162169 | -3.312644 | 0.01619 | -0.000937 | 4.182915 | 0.25 | 0 | Galvanostatic | Gamry_1
25925825 | 3 | 2146409.5 | 32 | 111 | 10 | 27 | 238.3475 | 0.0160266 | -3.051425 | 0.016004 | -0.000853 | 4.182915 | 0.25 | 0 | Galvanostatic | Gamry_1
25925825 | 3 | 2146409.5 | 32 | 111 | 10 | 28 | 319.6023 | 0.0158688 | -2.709738 | 0.015851 | -0.00075 | 4.182915 | 0.25 | 0 | Galvanostatic | Gamry_1
25925825 | 3 | 2146409.5 | 32 | 111 | 10 | 29 | 418.5268 | 0.0157191 | -2.4046 | 0.015705 | -0.00066 | 4.182915 | 0.25 | 0 | Galvanostatic | Gamry_1
25925825 | 3 | 2146409.5 | 32 | 111 | 10 | 30 | 558.0357 | 0.0155682 | -1.933902 | 0.015559 | -0.000525 | 4.182915 | 0.25 | 0 | Galvanostatic | Gamry_1
25925825 | 3 | 2146409.5 | 32 | 111 | 10 | 31 | 745.7386 | 0.015401 | -1.491308 | 0.015396 | -0.000401 | 4.182915 | 0.25 | 0 | Galvanostatic | Gamry_1
25925825 | 3 | 2146409.5 | 32 | 111 | 10 | 32 | 1004.464 | 0.0152354 | -0.8402209 | 0.015234 | -0.000223 | 4.182915 | 0.25 | 0 | Galvanostatic | Gamry_1
25925825 | 3 | 2146409.5 | 32 | 111 | 10 | 33 | 1324.728 | 0.0150937 | -0.0143697 | 0.015094 | -4e-06 | 4.182915 | 0.25 | 0 | Galvanostatic | Gamry_1
25925825 | 3 | 2146409.5 | 32 | 111 | 10 | 34 | 1770.833 | 0.0149651 | 1.109945 | 0.014962 | 0.00029 | 4.182915 | 0.25 | 0 | Galvanostatic | Gamry_1
25925825 | 3 | 2146409.5 | 32 | 111 | 10 | 35 | 2343.75 | 0.0148671 | 2.56021 | 0.014852 | 0.000664 | 4.182915 | 0.25 | 0 | Galvanostatic | Gamry_1
25925825 | 3 | 2146409.5 | 32 | 111 | 10 | 36 | 3164.063 | 0.0148045 | 4.559918 | 0.014758 | 0.001177 | 4.182915 | 0.25 | 0 | Galvanostatic | Gamry_1
25925825 | 3 | 2146409.5 | 32 | 111 | 10 | 37 | 4230.183 | 0.014811 | 7.037618 | 0.014699 | 0.001815 | 4.182915 | 0.25 | 0 | Galvanostatic | Gamry_1
25925825 | 3 | 2146409.5 | 32 | 111 | 10 | 38 | 5602.134 | 0.0148924 | 10.07122 | 0.014663 | 0.002604 | 4.182915 | 0.25 | 0 | Galvanostatic | Gamry_1
25925825 | 3 | 2146409.5 | 32 | 111 | 10 | 39 | 7431.402 | 0.0151069 | 13.83096 | 0.014669 | 0.003611 | 4.182915 | 0.25 | 0 | Galvanostatic | Gamry_1
25925825 | 3 | 2306797.7 | 32 | 121 | 11 | 0 | 0.1000747 | 0.0290387 | -6.705058 | 0.02884 | -0.003391 | 4.182449 | 0.25 | 0 | Galvanostatic | Gamry_1
25925825 | 3 | 2306797.7 | 32 | 121 | 11 | 1 | 0.133471 | 0.0286235 | -6.151384 | 0.028459 | -0.003067 | 4.182449 | 0.25 | 0 | Galvanostatic | Gamry_1
25925825 | 3 | 2306797.7 | 32 | 121 | 11 | 2 | 0.1780965 | 0.028237 | -5.648505 | 0.0281 | -0.002779 | 4.182449 | 0.25 | 0 | Galvanostatic | Gamry_1
25925825 | 3 | 2306797.7 | 32 | 121 | 11 | 3 | 0.2372217 | 0.0279602 | -5.501678 | 0.027831 | -0.002681 | 4.182449 | 0.25 | 0 | Galvanostatic | Gamry_1
25925825 | 3 | 2306797.7 | 32 | 121 | 11 | 4 | 0.316723 | 0.0276233 | -5.54034 | 0.027494 | -0.002667 | 4.182449 | 0.25 | 0 | Galvanostatic | Gamry_1
25925825 | 3 | 2306797.7 | 32 | 121 | 11 | 5 | 0.4230596 | 0.027344 | -5.837893 | 0.027202 | -0.002781 | 4.182449 | 0.25 | 0 | Galvanostatic | Gamry_1
25925825 | 3 | 2306797.7 | 32 | 121 | 11 | 6 | 0.5634015 | 0.0269707 | -6.321908 | 0.026807 | -0.00297 | 4.182449 | 0.25 | 0 | Galvanostatic | Gamry_1
25925825 | 3 | 2306797.7 | 32 | 121 | 11 | 7 | 0.7512019 | 0.0265768 | -6.968957 | 0.02638 | -0.003225 | 4.182449 | 0.25 | 0 | Galvanostatic | Gamry_1
25925825 | 3 | 2306797.7 | 32 | 121 | 11 | 8 | 1.001603 | 0.0260267 | -8.01564 | 0.025772 | -0.003629 | 4.182449 | 0.25 | 0 | Galvanostatic | Gamry_1
25925825 | 3 | 2306797.7 | 32 | 121 | 11 | 9 | 1.346983 | 0.0253375 | -9.217763 | 0.02501 | -0.004059 | 4.182449 | 0.25 | 0 | Galvanostatic | Gamry_1
25925825 | 3 | 2306797.7 | 32 | 121 | 11 | 10 | 1.758912 | 0.0245615 | -10.15431 | 0.024177 | -0.00433 | 4.182449 | 0.25 | 0 | Galvanostatic | Gamry_1
25925825 | 3 | 2306797.7 | 32 | 121 | 11 | 11 | 2.391582 | 0.023452 | -11.14159 | 0.02301 | -0.004532 | 4.182449 | 0.25 | 0 | Galvanostatic | Gamry_1
25925825 | 3 | 2306797.7 | 32 | 121 | 11 | 12 | 3.16723 | 0.022297 | -11.74359 | 0.02183 | -0.004538 | 4.182449 | 0.25 | 0 | Galvanostatic | Gamry_1
25925825 | 3 | 2306797.7 | 32 | 121 | 11 | 13 | 4.234417 | 0.0212244 | -11.55845 | 0.020794 | -0.004253 | 4.182449 | 0.25 | 0 | Galvanostatic | Gamry_1
25925825 | 3 | 2306797.7 | 32 | 121 | 11 | 14 | 5.580357 | 0.0202306 | -10.99365 | 0.019859 | -0.003858 | 4.182449 | 0.25 | 0 | Galvanostatic | Gamry_1
25925825 | 3 | 2306797.7 | 32 | 121 | 11 | 15 | 7.440476 | 0.0194354 | -9.92636 | 0.019144 | -0.00335 | 4.182449 | 0.25 | 0 | Galvanostatic | Gamry_1
25925825 | 3 | 2306797.7 | 32 | 121 | 11 | 16 | 9.91015 | 0.0187941 | -8.771818 | 0.018574 | -0.002866 | 4.182449 | 0.25 | 0 | Galvanostatic | Gamry_1
25925825 | 3 | 2306797.7 | 32 | 121 | 11 | 17 | 13.31676 | 0.0183466 | -7.509817 | 0.018189 | -0.002398 | 4.182449 | 0.25 | 0 | Galvanostatic | Gamry_1
25925825 | 3 | 2306797.7 | 32 | 121 | 11 | 18 | 17.75568 | 0.0179889 | -6.520664 | 0.017873 | -0.002043 | 4.182449 | 0.25 | 0 | Galvanostatic | Gamry_1
25925825 | 3 | 2306797.7 | 32 | 121 | 11 | 19 | 23.91582 | 0.0176994 | -5.788271 | 0.017609 | -0.001785 | 4.182449 | 0.25 | 0 | Galvanostatic | Gamry_1
25925825 | 3 | 2306797.7 | 32 | 121 | 11 | 20 | 31.88775 | 0.017475 | -5.135177 | 0.017405 | -0.001564 | 4.182449 | 0.25 | 0 | Galvanostatic | Gamry_1
25925825 | 3 | 2306797.7 | 32 | 121 | 11 | 21 | 42.61364 | 0.0172515 | -4.747679 | 0.017192 | -0.001428 | 4.182449 | 0.25 | 0 | Galvanostatic | Gamry_1
25925825 | 3 | 2306797.7 | 32 | 121 | 11 | 22 | 54.50581 | 0.0171246 | -4.581932 | 0.01707 | -0.001368 | 4.182449 | 0.25 | 0 | Galvanostatic | Gamry_1
25925825 | 3 | 2306797.7 | 32 | 121 | 11 | 23 | 74.40476 | 0.0168239 | -4.159915 | 0.01678 | -0.00122 | 4.182449 | 0.25 | 0 | Galvanostatic | Gamry_1
25925825 | 3 | 2306797.7 | 32 | 121 | 11 | 24 | 99.734 | 0.0166157 | -3.902242 | 0.016577 | -0.001131 | 4.182449 | 0.25 | 0 | Galvanostatic | Gamry_1
25925825 | 3 | 2306797.7 | 32 | 121 | 11 | 25 | 133.9286 | 0.0164184 | -3.550331 | 0.016387 | -0.001017 | 4.182449 | 0.25 | 0 | Galvanostatic | Gamry_1
25925825 | 3 | 2306797.7 | 32 | 121 | 11 | 26 | 178.0063 | 0.0162356 | -3.289311 | 0.016209 | -0.000932 | 4.182449 | 0.25 | 0 | Galvanostatic | Gamry_1
25925825 | 3 | 2306797.7 | 32 | 121 | 11 | 27 | 238.3475 | 0.0160593 | -3.018827 | 0.016037 | -0.000846 | 4.182449 | 0.25 | 0 | Galvanostatic | Gamry_1
25925825 | 3 | 2306797.7 | 32 | 121 | 11 | 28 | 319.6023 | 0.0158908 | -2.699918 | 0.015873 | -0.000749 | 4.182449 | 0.25 | 0 | Galvanostatic | Gamry_1
25925825 | 3 | 2306797.7 | 32 | 121 | 11 | 29 | 418.5268 | 0.0157371 | -2.391284 | 0.015723 | -0.000657 | 4.182449 | 0.25 | 0 | Galvanostatic | Gamry_1
25925825 | 3 | 2306797.7 | 32 | 121 | 11 | 30 | 558.0357 | 0.0155948 | -1.925944 | 0.015586 | -0.000524 | 4.182449 | 0.25 | 0 | Galvanostatic | Gamry_1
25925825 | 3 | 2306797.7 | 32 | 121 | 11 | 31 | 745.7386 | 0.0154273 | -1.473734 | 0.015422 | -0.000397 | 4.182449 | 0.25 | 0 | Galvanostatic | Gamry_1
25925825 | 3 | 2306797.7 | 32 | 121 | 11 | 32 | 1004.464 | 0.0152647 | -0.8238555 | 0.015263 | -0.000219 | 4.182449 | 0.25 | 0 | Galvanostatic | Gamry_1
25925825 | 3 | 2306797.7 | 32 | 121 | 11 | 33 | 1324.728 | 0.0151239 | -0.0157343 | 0.015124 | -4e-06 | 4.182449 | 0.25 | 0 | Galvanostatic | Gamry_1
25925825 | 3 | 2306797.7 | 32 | 121 | 11 | 34 | 1770.833 | 0.0149925 | 1.139402 | 0.01499 | 0.000298 | 4.182449 | 0.25 | 0 | Galvanostatic | Gamry_1
25925825 | 3 | 2306797.7 | 32 | 121 | 11 | 35 | 2343.75 | 0.0148946 | 2.570789 | 0.01488 | 0.000668 | 4.182449 | 0.25 | 0 | Galvanostatic | Gamry_1
25925825 | 3 | 2306797.7 | 32 | 121 | 11 | 36 | 3164.063 | 0.0148351 | 4.564998 | 0.014788 | 0.001181 | 4.182449 | 0.25 | 0 | Galvanostatic | Gamry_1
25925825 | 3 | 2306797.7 | 32 | 121 | 11 | 37 | 4230.183 | 0.0148384 | 7.029121 | 0.014727 | 0.001816 | 4.182449 | 0.25 | 0 | Galvanostatic | Gamry_1
25925825 | 3 | 2306797.7 | 32 | 121 | 11 | 38 | 5602.134 | 0.0149241 | 10.07339 | 0.014694 | 0.00261 | 4.182449 | 0.25 | 0 | Galvanostatic | Gamry_1
25925825 | 3 | 2306797.7 | 32 | 121 | 11 | 39 | 7431.402 | 0.0151378 | 13.91142 | 0.014694 | 0.003639 | 4.182449 | 0.25 | 0 | Galvanostatic | Gamry_1
25925825 | 3 | 2651978.8 | 32 | 131 | 12 | 0 | 0.1000747 | 0.0295089 | -6.699535 | 0.029307 | -0.003443 | 4.182392 | 0.25 | 0 | Galvanostatic | Gamry_1
25925825 | 3 | 2651978.8 | 32 | 131 | 12 | 1 | 0.133471 | 0.0290804 | -6.124122 | 0.028914 | -0.003102 | 4.182392 | 0.25 | 0 | Galvanostatic | Gamry_1
25925825 | 3 | 2651978.8 | 32 | 131 | 12 | 2 | 0.1780965 | 0.0286799 | -5.769707 | 0.028535 | -0.002883 | 4.182392 | 0.25 | 0 | Galvanostatic | Gamry_1
25925825 | 3 | 2651978.8 | 32 | 131 | 12 | 3 | 0.2372217 | 0.0283614 | -5.593112 | 0.028226 | -0.002764 | 4.182392 | 0.25 | 0 | Galvanostatic | Gamry_1
25925825 | 3 | 2651978.8 | 32 | 131 | 12 | 4 | 0.316723 | 0.0280717 | -5.649936 | 0.027935 | -0.002764 | 4.182392 | 0.25 | 0 | Galvanostatic | Gamry_1
25925825 | 3 | 2651978.8 | 32 | 131 | 12 | 5 | 0.4230596 | 0.0277987 | -5.987253 | 0.027647 | -0.0029 | 4.182392 | 0.25 | 0 | Galvanostatic | Gamry_1
25925825 | 3 | 2651978.8 | 32 | 131 | 12 | 6 | 0.5634015 | 0.0273883 | -6.50622 | 0.027212 | -0.003103 | 4.182392 | 0.25 | 0 | Galvanostatic | Gamry_1
25925825 | 3 | 2651978.8 | 32 | 131 | 12 | 7 | 0.7512019 | 0.0269909 | -7.357116 | 0.026769 | -0.003456 | 4.182392 | 0.25 | 0 | Galvanostatic | Gamry_1
25925825 | 3 | 2651978.8 | 32 | 131 | 12 | 8 | 1.001603 | 0.0263737 | -8.474855 | 0.026086 | -0.003887 | 4.182392 | 0.25 | 0 | Galvanostatic | Gamry_1
25925825 | 3 | 2651978.8 | 32 | 131 | 12 | 9 | 1.346983 | 0.0255852 | -9.6275 | 0.025225 | -0.004279 | 4.182392 | 0.25 | 0 | Galvanostatic | Gamry_1
25925825 | 3 | 2651978.8 | 32 | 131 | 12 | 10 | 1.758912 | 0.0247502 | -10.66884 | 0.024322 | -0.004582 | 4.182392 | 0.25 | 0 | Galvanostatic | Gamry_1
25925825 | 3 | 2651978.8 | 32 | 131 | 12 | 11 | 2.391582 | 0.02354 | -11.6281 | 0.023057 | -0.004745 | 4.182392 | 0.25 | 0 | Galvanostatic | Gamry_1
25925825 | 3 | 2651978.8 | 32 | 131 | 12 | 12 | 3.16723 | 0.0223794 | -12.12822 | 0.02188 | -0.004702 | 4.182392 | 0.25 | 0 | Galvanostatic | Gamry_1
25925825 | 3 | 2651978.8 | 32 | 131 | 12 | 13 | 4.234417 | 0.0212173 | -11.93452 | 0.020759 | -0.004388 | 4.182392 | 0.25 | 0 | Galvanostatic | Gamry_1
25925825 | 3 | 2651978.8 | 32 | 131 | 12 | 14 | 5.580357 | 0.0202236 | -11.18313 | 0.01984 | -0.003922 | 4.182392 | 0.25 | 0 | Galvanostatic | Gamry_1
25925825 | 3 | 2651978.8 | 32 | 131 | 12 | 15 | 7.440476 | 0.0194413 | -10.02931 | 0.019144 | -0.003386 | 4.182392 | 0.25 | 0 | Galvanostatic | Gamry_1
25925825 | 3 | 2651978.8 | 32 | 131 | 12 | 16 | 9.91015 | 0.0188242 | -8.769244 | 0.018604 | -0.00287 | 4.182392 | 0.25 | 0 | Galvanostatic | Gamry_1
25925825 | 3 | 2651978.8 | 32 | 131 | 12 | 17 | 13.31676 | 0.018345 | -7.574214 | 0.018185 | -0.002418 | 4.182392 | 0.25 | 0 | Galvanostatic | Gamry_1
25925825 | 3 | 2651978.8 | 32 | 131 | 12 | 18 | 17.75568 | 0.0180196 | -6.546716 | 0.017902 | -0.002054 | 4.182392 | 0.25 | 0 | Galvanostatic | Gamry_1
25925825 | 3 | 2651978.8 | 32 | 131 | 12 | 19 | 23.91582 | 0.017751 | -5.703073 | 0.017663 | -0.001764 | 4.182392 | 0.25 | 0 | Galvanostatic | Gamry_1
25925825 | 3 | 2651978.8 | 32 | 131 | 12 | 20 | 31.88775 | 0.0175235 | -5.121686 | 0.017454 | -0.001564 | 4.182392 | 0.25 | 0 | Galvanostatic | Gamry_1
25925825 | 3 | 2651978.8 | 32 | 131 | 12 | 21 | 42.61364 | 0.017311 | -4.770639 | 0.017251 | -0.00144 | 4.182392 | 0.25 | 0 | Galvanostatic | Gamry_1
25925825 | 3 | 2651978.8 | 32 | 131 | 12 | 22 | 54.50581 | 0.0171916 | -4.508399 | 0.017138 | -0.001351 | 4.182392 | 0.25 | 0 | Galvanostatic | Gamry_1
25925825 | 3 | 2651978.8 | 32 | 131 | 12 | 23 | 74.40476 | 0.016882 | -4.173956 | 0.016837 | -0.001229 | 4.182392 | 0.25 | 0 | Galvanostatic | Gamry_1
25925825 | 3 | 2651978.8 | 32 | 131 | 12 | 24 | 99.734 | 0.016646 | -3.80693 | 0.016609 | -0.001105 | 4.182392 | 0.25 | 0 | Galvanostatic | Gamry_1
25925825 | 3 | 2651978.8 | 32 | 131 | 12 | 25 | 133.9286 | 0.0164724 | -3.554337 | 0.016441 | -0.001021 | 4.182392 | 0.25 | 0 | Galvanostatic | Gamry_1
25925825 | 3 | 2651978.8 | 32 | 131 | 12 | 26 | 178.0063 | 0.0162791 | -3.263482 | 0.016253 | -0.000927 | 4.182392 | 0.25 | 0 | Galvanostatic | Gamry_1
25925825 | 3 | 2651978.8 | 32 | 131 | 12 | 27 | 238.3475 | 0.016102 | -2.988824 | 0.01608 | -0.00084 | 4.182392 | 0.25 | 0 | Galvanostatic | Gamry_1
25925825 | 3 | 2651978.8 | 32 | 131 | 12 | 28 | 319.6023 | 0.0159437 | -2.680325 | 0.015926 | -0.000746 | 4.182392 | 0.25 | 0 | Galvanostatic | Gamry_1
25925825 | 3 | 2651978.8 | 32 | 131 | 12 | 29 | 418.5268 | 0.015786 | -2.384547 | 0.015772 | -0.000657 | 4.182392 | 0.25 | 0 | Galvanostatic | Gamry_1
25925825 | 3 | 2651978.8 | 32 | 131 | 12 | 30 | 558.0357 | 0.0156397 | -1.906269 | 0.015631 | -0.00052 | 4.182392 | 0.25 | 0 | Galvanostatic | Gamry_1
25925825 | 3 | 2651978.8 | 32 | 131 | 12 | 31 | 745.7386 | 0.0154801 | -1.441204 | 0.015475 | -0.000389 | 4.182392 | 0.25 | 0 | Galvanostatic | Gamry_1
25925825 | 3 | 2651978.8 | 32 | 131 | 12 | 32 | 1004.464 | 0.0153125 | -0.8114942 | 0.015311 | -0.000217 | 4.182392 | 0.25 | 0 | Galvanostatic | Gamry_1
25925825 | 3 | 2651978.8 | 32 | 131 | 12 | 33 | 1324.728 | 0.015173 | 0.0025011 | 0.015173 | 1e-06 | 4.182392 | 0.25 | 0 | Galvanostatic | Gamry_1
25925825 | 3 | 2651978.8 | 32 | 131 | 12 | 34 | 1770.833 | 0.0150421 | 1.143651 | 0.015039 | 0.0003 | 4.182392 | 0.25 | 0 | Galvanostatic | Gamry_1
25925825 | 3 | 2651978.8 | 32 | 131 | 12 | 35 | 2343.75 | 0.0149423 | 2.56971 | 0.014927 | 0.00067 | 4.182392 | 0.25 | 0 | Galvanostatic | Gamry_1
25925825 | 3 | 2651978.8 | 32 | 131 | 12 | 36 | 3164.063 | 0.0148857 | 4.565142 | 0.014838 | 0.001185 | 4.182392 | 0.25 | 0 | Galvanostatic | Gamry_1
25925825 | 3 | 2651978.8 | 32 | 131 | 12 | 37 | 4230.183 | 0.0148923 | 7.02784 | 0.01478 | 0.001822 | 4.182392 | 0.25 | 0 | Galvanostatic | Gamry_1
25925825 | 3 | 2651978.8 | 32 | 131 | 12 | 38 | 5602.134 | 0.0149746 | 10.03477 | 0.014746 | 0.002609 | 4.182392 | 0.25 | 0 | Galvanostatic | Gamry_1
25925825 | 3 | 2651978.8 | 32 | 131 | 12 | 39 | 7431.402 | 0.0151995 | 13.8139 | 0.01476 | 0.003629 | 4.182392 | 0.25 | 0 | Galvanostatic | Gamry_1
25925825 | 3 | 2812659.6 | 32 | 141 | 13 | 0 | 0.1000747 | 0.0299228 | -6.729794 | 0.029717 | -0.003507 | 4.182971 | 0.25 | 0 | Galvanostatic | Gamry_1
25925825 | 3 | 2812659.6 | 32 | 141 | 13 | 1 | 0.133471 | 0.0295005 | -6.16181 | 0.02933 | -0.003166 | 4.182971 | 0.25 | 0 | Galvanostatic | Gamry_1
25925825 | 3 | 2812659.6 | 32 | 141 | 13 | 2 | 0.1780965 | 0.029102 | -5.787088 | 0.028954 | -0.002934 | 4.182971 | 0.25 | 0 | Galvanostatic | Gamry_1
25925825 | 3 | 2812659.6 | 32 | 141 | 13 | 3 | 0.2372217 | 0.0287682 | -5.664331 | 0.028628 | -0.002839 | 4.182971 | 0.25 | 0 | Galvanostatic | Gamry_1
25925825 | 3 | 2812659.6 | 32 | 141 | 13 | 4 | 0.316723 | 0.028516 | -5.790532 | 0.02837 | -0.002877 | 4.182971 | 0.25 | 0 | Galvanostatic | Gamry_1
25925825 | 3 | 2812659.6 | 32 | 141 | 13 | 5 | 0.4230596 | 0.0281249 | -6.227843 | 0.027959 | -0.003051 | 4.182971 | 0.25 | 0 | Galvanostatic | Gamry_1
25925825 | 3 | 2812659.6 | 32 | 141 | 13 | 6 | 0.5634015 | 0.0277648 | -6.847764 | 0.027567 | -0.00331 | 4.182971 | 0.25 | 0 | Galvanostatic | Gamry_1
25925825 | 3 | 2812659.6 | 32 | 141 | 13 | 7 | 0.7512019 | 0.0273062 | -7.683541 | 0.027061 | -0.003651 | 4.182971 | 0.25 | 0 | Galvanostatic | Gamry_1
25925825 | 3 | 2812659.6 | 32 | 141 | 13 | 8 | 1.001603 | 0.0266945 | -8.875603 | 0.026375 | -0.004119 | 4.182971 | 0.25 | 0 | Galvanostatic | Gamry_1
25925825 | 3 | 2812659.6 | 32 | 141 | 13 | 9 | 1.346983 | 0.0258084 | -10.07573 | 0.02541 | -0.004515 | 4.182971 | 0.25 | 0 | Galvanostatic | Gamry_1
25925825 | 3 | 2812659.6 | 32 | 141 | 13 | 10 | 1.758912 | 0.0249305 | -11.10168 | 0.024464 | -0.0048 | 4.182971 | 0.25 | 0 | Galvanostatic | Gamry_1
25925825 | 3 | 2812659.6 | 32 | 141 | 13 | 11 | 2.391582 | 0.0236335 | -12.06024 | 0.023112 | -0.004938 | 4.182971 | 0.25 | 0 | Galvanostatic | Gamry_1
25925825 | 3 | 2812659.6 | 32 | 141 | 13 | 12 | 3.16723 | 0.0224093 | -12.52865 | 0.021876 | -0.004861 | 4.182971 | 0.25 | 0 | Galvanostatic | Gamry_1
25925825 | 3 | 2812659.6 | 32 | 141 | 13 | 13 | 4.234417 | 0.021214 | -12.17957 | 0.020736 | -0.004476 | 4.182971 | 0.25 | 0 | Galvanostatic | Gamry_1
25925825 | 3 | 2812659.6 | 32 | 141 | 13 | 14 | 5.580357 | 0.0202448 | -11.33506 | 0.01985 | -0.003979 | 4.182971 | 0.25 | 0 | Galvanostatic | Gamry_1
25925825 | 3 | 2812659.6 | 32 | 141 | 13 | 15 | 7.440476 | 0.0194327 | -10.15413 | 0.019128 | -0.003426 | 4.182971 | 0.25 | 0 | Galvanostatic | Gamry_1
25925825 | 3 | 2812659.6 | 32 | 141 | 13 | 16 | 9.91015 | 0.0188223 | -8.810677 | 0.0186 | -0.002883 | 4.182971 | 0.25 | 0 | Galvanostatic | Gamry_1
25925825 | 3 | 2812659.6 | 32 | 141 | 13 | 17 | 13.31676 | 0.0183697 | -7.573151 | 0.018209 | -0.002421 | 4.182971 | 0.25 | 0 | Galvanostatic | Gamry_1
25925825 | 3 | 2812659.6 | 32 | 141 | 13 | 18 | 17.75568 | 0.0180365 | -6.53924 | 0.017919 | -0.002054 | 4.182971 | 0.25 | 0 | Galvanostatic | Gamry_1
25925825 | 3 | 2812659.6 | 32 | 141 | 13 | 19 | 23.91582 | 0.0177743 | -5.71674 | 0.017686 | -0.001771 | 4.182971 | 0.25 | 0 | Galvanostatic | Gamry_1
25925825 | 3 | 2812659.6 | 32 | 141 | 13 | 20 | 31.88775 | 0.0175376 | -5.213067 | 0.017465 | -0.001593 | 4.182971 | 0.25 | 0 | Galvanostatic | Gamry_1
25925825 | 3 | 2812659.6 | 32 | 141 | 13 | 21 | 42.61364 | 0.0173551 | -4.719444 | 0.017296 | -0.001428 | 4.182971 | 0.25 | 0 | Galvanostatic | Gamry_1
25925825 | 3 | 2812659.6 | 32 | 141 | 13 | 22 | 54.50581 | 0.0170941 | -4.273537 | 0.017047 | -0.001274 | 4.182971 | 0.25 | 0 | Galvanostatic | Gamry_1
25925825 | 3 | 2812659.6 | 32 | 141 | 13 | 23 | 74.40476 | 0.0168875 | -4.096842 | 0.016844 | -0.001206 | 4.182971 | 0.25 | 0 | Galvanostatic | Gamry_1
25925825 | 3 | 2812659.6 | 32 | 141 | 13 | 24 | 99.734 | 0.016668 | -3.843973 | 0.016631 | -0.001117 | 4.182971 | 0.25 | 0 | Galvanostatic | Gamry_1
25925825 | 3 | 2812659.6 | 32 | 141 | 13 | 25 | 133.9286 | 0.0164814 | -3.547965 | 0.01645 | -0.00102 | 4.182971 | 0.25 | 0 | Galvanostatic | Gamry_1
25925825 | 3 | 2812659.6 | 32 | 141 | 13 | 26 | 178.0063 | 0.0163013 | -3.281831 | 0.016275 | -0.000933 | 4.182971 | 0.25 | 0 | Galvanostatic | Gamry_1
25925825 | 3 | 2812659.6 | 32 | 141 | 13 | 27 | 238.3475 | 0.0161303 | -3.001214 | 0.016108 | -0.000845 | 4.182971 | 0.25 | 0 | Galvanostatic | Gamry_1
25925825 | 3 | 2812659.6 | 32 | 141 | 13 | 28 | 319.6023 | 0.0159617 | -2.662783 | 0.015944 | -0.000742 | 4.182971 | 0.25 | 0 | Galvanostatic | Gamry_1
25925825 | 3 | 2812659.6 | 32 | 141 | 13 | 29 | 418.5268 | 0.0158127 | -2.387071 | 0.015799 | -0.000659 | 4.182971 | 0.25 | 0 | Galvanostatic | Gamry_1
25925825 | 3 | 2812659.6 | 32 | 141 | 13 | 30 | 558.0357 | 0.0156646 | -1.90632 | 0.015656 | -0.000521 | 4.182971 | 0.25 | 0 | Galvanostatic | Gamry_1
25925825 | 3 | 2812659.6 | 32 | 141 | 13 | 31 | 745.7386 | 0.0155014 | -1.448717 | 0.015496 | -0.000392 | 4.182971 | 0.25 | 0 | Galvanostatic | Gamry_1
25925825 | 3 | 2812659.6 | 32 | 141 | 13 | 32 | 1004.464 | 0.0153372 | -0.8017588 | 0.015336 | -0.000215 | 4.182971 | 0.25 | 0 | Galvanostatic | Gamry_1
25925825 | 3 | 2812659.6 | 32 | 141 | 13 | 33 | 1324.728 | 0.0151975 | 0.0194366 | 0.015197 | 5e-06 | 4.182971 | 0.25 | 0 | Galvanostatic | Gamry_1
25925825 | 3 | 2812659.6 | 32 | 141 | 13 | 34 | 1770.833 | 0.0150687 | 1.137243 | 0.015066 | 0.000299 | 4.182971 | 0.25 | 0 | Galvanostatic | Gamry_1
25925825 | 3 | 2812659.6 | 32 | 141 | 13 | 35 | 2343.75 | 0.0149729 | 2.573587 | 0.014958 | 0.000672 | 4.182971 | 0.25 | 0 | Galvanostatic | Gamry_1
25925825 | 3 | 2812659.6 | 32 | 141 | 13 | 36 | 3164.063 | 0.0149108 | 4.552585 | 0.014864 | 0.001184 | 4.182971 | 0.25 | 0 | Galvanostatic | Gamry_1
25925825 | 3 | 2812659.6 | 32 | 141 | 13 | 37 | 4230.183 | 0.014917 | 7.009004 | 0.014806 | 0.00182 | 4.182971 | 0.25 | 0 | Galvanostatic | Gamry_1
25925825 | 3 | 2812659.6 | 32 | 141 | 13 | 38 | 5602.134 | 0.0149983 | 10.01388 | 0.01477 | 0.002608 | 4.182971 | 0.25 | 0 | Galvanostatic | Gamry_1
25925825 | 3 | 2812659.6 | 32 | 141 | 13 | 39 | 7431.402 | 0.0152264 | 13.8005 | 0.014787 | 0.003632 | 4.182971 | 0.25 | 0 | Galvanostatic | Gamry_1
25925825 | 3 | 2973363.6 | 32 | 151 | 14 | 0 | 0.1000747 | 0.0303144 | -6.729828 | 0.030106 | -0.003552 | 4.181911 | 0.25 | 0 | Galvanostatic | Gamry_1
25925825 | 3 | 2973363.6 | 32 | 151 | 14 | 1 | 0.133471 | 0.0298773 | -6.207479 | 0.029702 | -0.003231 | 4.181911 | 0.25 | 0 | Galvanostatic | Gamry_1
25925825 | 3 | 2973363.6 | 32 | 151 | 14 | 2 | 0.1780965 | 0.0294694 | -5.884139 | 0.029314 | -0.003021 | 4.181911 | 0.25 | 0 | Galvanostatic | Gamry_1
25925825 | 3 | 2973363.6 | 32 | 151 | 14 | 3 | 0.2372217 | 0.0291082 | -5.720085 | 0.028963 | -0.002901 | 4.181911 | 0.25 | 0 | Galvanostatic | Gamry_1
25925825 | 3 | 2973363.6 | 32 | 151 | 14 | 4 | 0.316723 | 0.0287895 | -5.874106 | 0.028638 | -0.002946 | 4.181911 | 0.25 | 0 | Galvanostatic | Gamry_1
25925825 | 3 | 2973363.6 | 32 | 151 | 14 | 5 | 0.4230596 | 0.0284568 | -6.281497 | 0.028286 | -0.003114 | 4.181911 | 0.25 | 0 | Galvanostatic | Gamry_1
25925825 | 3 | 2973363.6 | 32 | 151 | 14 | 6 | 0.5634015 | 0.0280551 | -7.11933 | 0.027839 | -0.003477 | 4.181911 | 0.25 | 0 | Galvanostatic | Gamry_1
25925825 | 3 | 2973363.6 | 32 | 151 | 14 | 7 | 0.7512019 | 0.0275319 | -7.977262 | 0.027265 | -0.003821 | 4.181911 | 0.25 | 0 | Galvanostatic | Gamry_1
25925825 | 3 | 2973363.6 | 32 | 151 | 14 | 8 | 1.001603 | 0.0269001 | -9.085323 | 0.026563 | -0.004248 | 4.181911 | 0.25 | 0 | Galvanostatic | Gamry_1
25925825 | 3 | 2973363.6 | 32 | 151 | 14 | 9 | 1.346983 | 0.0260057 | -10.40448 | 0.025578 | -0.004697 | 4.181911 | 0.25 | 0 | Galvanostatic | Gamry_1
25925825 | 3 | 2973363.6 | 32 | 151 | 14 | 10 | 1.758912 | 0.0250453 | -11.4996 | 0.024543 | -0.004993 | 4.181911 | 0.25 | 0 | Galvanostatic | Gamry_1
25925825 | 3 | 2973363.6 | 32 | 151 | 14 | 11 | 2.391582 | 0.0237395 | -12.29159 | 0.023195 | -0.005054 | 4.181911 | 0.25 | 0 | Galvanostatic | Gamry_1
25925825 | 3 | 2973363.6 | 32 | 151 | 14 | 12 | 3.16723 | 0.0224273 | -12.78137 | 0.021872 | -0.004962 | 4.181911 | 0.25 | 0 | Galvanostatic | Gamry_1
25925825 | 3 | 2973363.6 | 32 | 151 | 14 | 13 | 4.234417 | 0.0212253 | -12.37145 | 0.020732 | -0.004547 | 4.181911 | 0.25 | 0 | Galvanostatic | Gamry_1
25925825 | 3 | 2973363.6 | 32 | 151 | 14 | 14 | 5.580357 | 0.0202441 | -11.48096 | 0.019839 | -0.004029 | 4.181911 | 0.25 | 0 | Galvanostatic | Gamry_1
25925825 | 3 | 2973363.6 | 32 | 151 | 14 | 15 | 7.440476 | 0.0194269 | -10.21903 | 0.019119 | -0.003447 | 4.181911 | 0.25 | 0 | Galvanostatic | Gamry_1
25925825 | 3 | 2973363.6 | 32 | 151 | 14 | 16 | 9.91015 | 0.0188517 | -8.85289 | 0.018627 | -0.002901 | 4.181911 | 0.25 | 0 | Galvanostatic | Gamry_1
25925825 | 3 | 2973363.6 | 32 | 151 | 14 | 17 | 13.31676 | 0.0183838 | -7.591424 | 0.018223 | -0.002429 | 4.181911 | 0.25 | 0 | Galvanostatic | Gamry_1
25925825 | 3 | 2973363.6 | 32 | 151 | 14 | 18 | 17.75568 | 0.0180514 | -6.552996 | 0.017933 | -0.00206 | 4.181911 | 0.25 | 0 | Galvanostatic | Gamry_1
25925825 | 3 | 2973363.6 | 32 | 151 | 14 | 19 | 23.91582 | 0.017794 | -5.775007 | 0.017704 | -0.00179 | 4.181911 | 0.25 | 0 | Galvanostatic | Gamry_1
25925825 | 3 | 2973363.6 | 32 | 151 | 14 | 20 | 31.88775 | 0.0175529 | -5.167261 | 0.017482 | -0.001581 | 4.181911 | 0.25 | 0 | Galvanostatic | Gamry_1
25925825 | 3 | 2973363.6 | 32 | 151 | 14 | 21 | 42.61364 | 0.0173453 | -4.764957 | 0.017285 | -0.001441 | 4.181911 | 0.25 | 0 | Galvanostatic | Gamry_1
25925825 | 3 | 2973363.6 | 32 | 151 | 14 | 22 | 54.50581 | 0.0171166 | -4.556571 | 0.017063 | -0.00136 | 4.181911 | 0.25 | 0 | Galvanostatic | Gamry_1
25925825 | 3 | 2973363.6 | 32 | 151 | 14 | 23 | 74.40476 | 0.0168989 | -4.109619 | 0.016855 | -0.001211 | 4.181911 | 0.25 | 0 | Galvanostatic | Gamry_1
25925825 | 3 | 2973363.6 | 32 | 151 | 14 | 24 | 99.734 | 0.0167029 | -3.826804 | 0.016666 | -0.001115 | 4.181911 | 0.25 | 0 | Galvanostatic | Gamry_1
25925825 | 3 | 2973363.6 | 32 | 151 | 14 | 25 | 133.9286 | 0.0164974 | -3.513921 | 0.016466 | -0.001011 | 4.181911 | 0.25 | 0 | Galvanostatic | Gamry_1
25925825 | 3 | 2973363.6 | 32 | 151 | 14 | 26 | 178.0063 | 0.0163323 | -3.280097 | 0.016306 | -0.000934 | 4.181911 | 0.25 | 0 | Galvanostatic | Gamry_1
25925825 | 3 | 2973363.6 | 32 | 151 | 14 | 27 | 238.3475 | 0.0161496 | -2.954351 | 0.016128 | -0.000832 | 4.181911 | 0.25 | 0 | Galvanostatic | Gamry_1
25925825 | 3 | 2973363.6 | 32 | 151 | 14 | 28 | 319.6023 | 0.015982 | -2.661943 | 0.015965 | -0.000742 | 4.181911 | 0.25 | 0 | Galvanostatic | Gamry_1
25925825 | 3 | 2973363.6 | 32 | 151 | 14 | 29 | 418.5268 | 0.0158354 | -2.373321 | 0.015822 | -0.000656 | 4.181911 | 0.25 | 0 | Galvanostatic | Gamry_1
25925825 | 3 | 2973363.6 | 32 | 151 | 14 | 30 | 558.0357 | 0.0156846 | -1.921803 | 0.015676 | -0.000526 | 4.181911 | 0.25 | 0 | Galvanostatic | Gamry_1
25925825 | 3 | 2973363.6 | 32 | 151 | 14 | 31 | 745.7386 | 0.0155244 | -1.449353 | 0.015519 | -0.000393 | 4.181911 | 0.25 | 0 | Galvanostatic | Gamry_1
25925825 | 3 | 2973363.6 | 32 | 151 | 14 | 32 | 1004.464 | 0.0153615 | -0.8040084 | 0.01536 | -0.000216 | 4.181911 | 0.25 | 0 | Galvanostatic | Gamry_1
25925825 | 3 | 2973363.6 | 32 | 151 | 14 | 33 | 1324.728 | 0.0152241 | 0.0255274 | 0.015224 | 7e-06 | 4.181911 | 0.25 | 0 | Galvanostatic | Gamry_1
25925825 | 3 | 2973363.6 | 32 | 151 | 14 | 34 | 1770.833 | 0.0150948 | 1.163579 | 0.015092 | 0.000307 | 4.181911 | 0.25 | 0 | Galvanostatic | Gamry_1
25925825 | 3 | 2973363.6 | 32 | 151 | 14 | 35 | 2343.75 | 0.0149999 | 2.58065 | 0.014985 | 0.000675 | 4.181911 | 0.25 | 0 | Galvanostatic | Gamry_1
25925825 | 3 | 2973363.6 | 32 | 151 | 14 | 36 | 3164.063 | 0.0149405 | 4.558622 | 0.014893 | 0.001187 | 4.181911 | 0.25 | 0 | Galvanostatic | Gamry_1
25925825 | 3 | 2973363.6 | 32 | 151 | 14 | 37 | 4230.183 | 0.0149486 | 7.0159 | 0.014837 | 0.001826 | 4.181911 | 0.25 | 0 | Galvanostatic | Gamry_1
25925825 | 3 | 2973363.6 | 32 | 151 | 14 | 38 | 5602.134 | 0.0150309 | 10.02904 | 0.014801 | 0.002618 | 4.181911 | 0.25 | 0 | Galvanostatic | Gamry_1
25925825 | 3 | 2973363.6 | 32 | 151 | 14 | 39 | 7431.402 | 0.0152573 | 13.73554 | 0.014821 | 0.003623 | 4.181911 | 0.25 | 0 | Galvanostatic | Gamry_1
25925825 | 3 | 3134227.5 | 32 | 161 | 15 | 0 | 0.1000747 | 0.0307248 | -6.742748 | 0.030512 | -0.003607 | 4.182099 | 0.25 | 0 | Galvanostatic | Gamry_1
25925825 | 3 | 3134227.5 | 32 | 161 | 15 | 1 | 0.133471 | 0.030287 | -6.198428 | 0.03011 | -0.00327 | 4.182099 | 0.25 | 0 | Galvanostatic | Gamry_1
25925825 | 3 | 3134227.5 | 32 | 161 | 15 | 2 | 0.1780965 | 0.0298892 | -5.895349 | 0.029731 | -0.00307 | 4.182099 | 0.25 | 0 | Galvanostatic | Gamry_1
25925825 | 3 | 3134227.5 | 32 | 161 | 15 | 3 | 0.2372217 | 0.02954 | -5.886846 | 0.029384 | -0.00303 | 4.182099 | 0.25 | 0 | Galvanostatic | Gamry_1
25925825 | 3 | 3134227.5 | 32 | 161 | 15 | 4 | 0.316723 | 0.0292096 | -6.077465 | 0.029045 | -0.003093 | 4.182099 | 0.25 | 0 | Galvanostatic | Gamry_1
25925825 | 3 | 3134227.5 | 32 | 161 | 15 | 5 | 0.4230596 | 0.0288681 | -6.572007 | 0.028678 | -0.003304 | 4.182099 | 0.25 | 0 | Galvanostatic | Gamry_1
25925825 | 3 | 3134227.5 | 32 | 161 | 15 | 6 | 0.5634015 | 0.0284328 | -7.349168 | 0.028199 | -0.003637 | 4.182099 | 0.25 | 0 | Galvanostatic | Gamry_1
25925825 | 3 | 3134227.5 | 32 | 161 | 15 | 7 | 0.7512019 | 0.0278972 | -8.267364 | 0.027607 | -0.004011 | 4.182099 | 0.25 | 0 | Galvanostatic | Gamry_1
25925825 | 3 | 3134227.5 | 32 | 161 | 15 | 8 | 1.001603 | 0.0272053 | -9.51045 | 0.026831 | -0.004495 | 4.182099 | 0.25 | 0 | Galvanostatic | Gamry_1
25925825 | 3 | 3134227.5 | 32 | 161 | 15 | 9 | 1.346983 | 0.0262673 | -10.88914 | 0.025794 | -0.004962 | 4.182099 | 0.25 | 0 | Galvanostatic | Gamry_1
25925825 | 3 | 3134227.5 | 32 | 161 | 15 | 10 | 1.758912 | 0.0251552 | -11.9671 | 0.024608 | -0.005216 | 4.182099 | 0.25 | 0 | Galvanostatic | Gamry_1
25925825 | 3 | 3134227.5 | 32 | 161 | 15 | 11 | 2.391582 | 0.0238019 | -12.83613 | 0.023207 | -0.005288 | 4.182099 | 0.25 | 0 | Galvanostatic | Gamry_1
25925825 | 3 | 3134227.5 | 32 | 161 | 15 | 12 | 3.16723 | 0.022491 | -13.01988 | 0.021913 | -0.005067 | 4.182099 | 0.25 | 0 | Galvanostatic | Gamry_1
25925825 | 3 | 3134227.5 | 32 | 161 | 15 | 13 | 4.234417 | 0.0212335 | -12.58618 | 0.020723 | -0.004627 | 4.182099 | 0.25 | 0 | Galvanostatic | Gamry_1
25925825 | 3 | 3134227.5 | 32 | 161 | 15 | 14 | 5.580357 | 0.020251 | -11.64243 | 0.019834 | -0.004087 | 4.182099 | 0.25 | 0 | Galvanostatic | Gamry_1
25925825 | 3 | 3134227.5 | 32 | 161 | 15 | 15 | 7.440476 | 0.0194502 | -10.27364 | 0.019138 | -0.003469 | 4.182099 | 0.25 | 0 | Galvanostatic | Gamry_1
25925825 | 3 | 3134227.5 | 32 | 161 | 15 | 16 | 9.91015 | 0.0188641 | -8.886594 | 0.018638 | -0.002914 | 4.182099 | 0.25 | 0 | Galvanostatic | Gamry_1
25925825 | 3 | 3134227.5 | 32 | 161 | 15 | 17 | 13.31676 | 0.018421 | -7.65171 | 0.018257 | -0.002453 | 4.182099 | 0.25 | 0 | Galvanostatic | Gamry_1
25925825 | 3 | 3134227.5 | 32 | 161 | 15 | 18 | 17.75568 | 0.0181001 | -6.584714 | 0.017981 | -0.002076 | 4.182099 | 0.25 | 0 | Galvanostatic | Gamry_1
25925825 | 3 | 3134227.5 | 32 | 161 | 15 | 19 | 23.91582 | 0.0178068 | -5.762284 | 0.017717 | -0.001788 | 4.182099 | 0.25 | 0 | Galvanostatic | Gamry_1
25925825 | 3 | 3134227.5 | 32 | 161 | 15 | 20 | 31.88775 | 0.0175743 | -5.140994 | 0.017504 | -0.001575 | 4.182099 | 0.25 | 0 | Galvanostatic | Gamry_1
25925825 | 3 | 3134227.5 | 32 | 161 | 15 | 21 | 42.61364 | 0.017366 | -4.729128 | 0.017307 | -0.001432 | 4.182099 | 0.25 | 0 | Galvanostatic | Gamry_1
25925825 | 3 | 3134227.5 | 32 | 161 | 15 | 22 | 54.50581 | 0.0172072 | -4.688053 | 0.01715 | -0.001406 | 4.182099 | 0.25 | 0 | Galvanostatic | Gamry_1
25925825 | 3 | 3134227.5 | 32 | 161 | 15 | 23 | 74.40476 | 0.0169319 | -4.151774 | 0.016887 | -0.001226 | 4.182099 | 0.25 | 0 | Galvanostatic | Gamry_1
25925825 | 3 | 3134227.5 | 32 | 161 | 15 | 24 | 99.734 | 0.0167249 | -3.811357 | 0.016688 | -0.001112 | 4.182099 | 0.25 | 0 | Galvanostatic | Gamry_1
25925825 | 3 | 3134227.5 | 32 | 161 | 15 | 25 | 133.9286 | 0.0165265 | -3.53146 | 0.016495 | -0.001018 | 4.182099 | 0.25 | 0 | Galvanostatic | Gamry_1
25925825 | 3 | 3134227.5 | 32 | 161 | 15 | 26 | 178.0063 | 0.0163536 | -3.239841 | 0.016327 | -0.000924 | 4.182099 | 0.25 | 0 | Galvanostatic | Gamry_1
25925825 | 3 | 3134227.5 | 32 | 161 | 15 | 27 | 238.3475 | 0.0161779 | -2.981349 | 0.016156 | -0.000841 | 4.182099 | 0.25 | 0 | Galvanostatic | Gamry_1
25925825 | 3 | 3134227.5 | 32 | 161 | 15 | 28 | 319.6023 | 0.0160074 | -2.657597 | 0.01599 | -0.000742 | 4.182099 | 0.25 | 0 | Galvanostatic | Gamry_1
25925825 | 3 | 3134227.5 | 32 | 161 | 15 | 29 | 418.5268 | 0.0158616 | -2.344858 | 0.015848 | -0.000649 | 4.182099 | 0.25 | 0 | Galvanostatic | Gamry_1
25925825 | 3 | 3134227.5 | 32 | 161 | 15 | 30 | 558.0357 | 0.0157135 | -1.876877 | 0.015705 | -0.000515 | 4.182099 | 0.25 | 0 | Galvanostatic | Gamry_1
25925825 | 3 | 3134227.5 | 32 | 161 | 15 | 31 | 745.7386 | 0.015546 | -1.437816 | 0.015541 | -0.00039 | 4.182099 | 0.25 | 0 | Galvanostatic | Gamry_1
25925825 | 3 | 3134227.5 | 32 | 161 | 15 | 32 | 1004.464 | 0.0153892 | -0.7788891 | 0.015388 | -0.000209 | 4.182099 | 0.25 | 0 | Galvanostatic | Gamry_1
25925825 | 3 | 3134227.5 | 32 | 161 | 15 | 33 | 1324.728 | 0.0152538 | 0.0315969 | 0.015254 | 8e-06 | 4.182099 | 0.25 | 0 | Galvanostatic | Gamry_1
25925825 | 3 | 3134227.5 | 32 | 161 | 15 | 34 | 1770.833 | 0.0151224 | 1.165507 | 0.015119 | 0.000308 | 4.182099 | 0.25 | 0 | Galvanostatic | Gamry_1
25925825 | 3 | 3134227.5 | 32 | 161 | 15 | 35 | 2343.75 | 0.0150293 | 2.570194 | 0.015014 | 0.000674 | 4.182099 | 0.25 | 0 | Galvanostatic | Gamry_1
25925825 | 3 | 3134227.5 | 32 | 161 | 15 | 36 | 3164.063 | 0.0149735 | 4.54558 | 0.014926 | 0.001187 | 4.182099 | 0.25 | 0 | Galvanostatic | Gamry_1
25925825 | 3 | 3134227.5 | 32 | 161 | 15 | 37 | 4230.183 | 0.0149757 | 6.982814 | 0.014865 | 0.001821 | 4.182099 | 0.25 | 0 | Galvanostatic | Gamry_1
25925825 | 3 | 3134227.5 | 32 | 161 | 15 | 38 | 5602.134 | 0.0150606 | 10.00311 | 0.014832 | 0.002616 | 4.182099 | 0.25 | 0 | Galvanostatic | Gamry_1
25925825 | 3 | 3134227.5 | 32 | 161 | 15 | 39 | 7431.402 | 0.0152787 | 13.7385 | 0.014842 | 0.003629 | 4.182099 | 0.25 | 0 | Galvanostatic | Gamry_1
25925825 | 3 | 3477869.5 | 32 | 171 | 16 | 0 | 0.1000747 | 0.0311616 | -6.747863 | 0.030946 | -0.003661 | 4.181687 | 0.25 | 0 | Galvanostatic | Gamry_1
25925825 | 3 | 3477869.5 | 32 | 171 | 16 | 1 | 0.133471 | 0.0307346 | -6.25565 | 0.030552 | -0.003349 | 4.181687 | 0.25 | 0 | Galvanostatic | Gamry_1
25925825 | 3 | 3477869.5 | 32 | 171 | 16 | 2 | 0.1780965 | 0.0303409 | -6.047343 | 0.030172 | -0.003196 | 4.181687 | 0.25 | 0 | Galvanostatic | Gamry_1
25925825 | 3 | 3477869.5 | 32 | 171 | 16 | 3 | 0.2372217 | 0.0299745 | -6.070086 | 0.029806 | -0.00317 | 4.181687 | 0.25 | 0 | Galvanostatic | Gamry_1
25925825 | 3 | 3477869.5 | 32 | 171 | 16 | 4 | 0.316723 | 0.0296203 | -6.275527 | 0.029443 | -0.003238 | 4.181687 | 0.25 | 0 | Galvanostatic | Gamry_1
25925825 | 3 | 3477869.5 | 32 | 171 | 16 | 5 | 0.4230596 | 0.0292308 | -6.828877 | 0.029023 | -0.003476 | 4.181687 | 0.25 | 0 | Galvanostatic | Gamry_1
25925825 | 3 | 3477869.5 | 32 | 171 | 16 | 6 | 0.5634015 | 0.0288037 | -7.540854 | 0.028555 | -0.00378 | 4.181687 | 0.25 | 0 | Galvanostatic | Gamry_1
25925825 | 3 | 3477869.5 | 32 | 171 | 16 | 7 | 0.7512019 | 0.0281817 | -8.64228 | 0.027862 | -0.004235 | 4.181687 | 0.25 | 0 | Galvanostatic | Gamry_1
25925825 | 3 | 3477869.5 | 32 | 171 | 16 | 8 | 1.001603 | 0.0274012 | -10.07015 | 0.026979 | -0.004791 | 4.181687 | 0.25 | 0 | Galvanostatic | Gamry_1
25925825 | 3 | 3477869.5 | 32 | 171 | 16 | 9 | 1.346983 | 0.0264557 | -11.42409 | 0.025932 | -0.00524 | 4.181687 | 0.25 | 0 | Galvanostatic | Gamry_1
25925825 | 3 | 3477869.5 | 32 | 171 | 16 | 10 | 1.758912 | 0.0253021 | -12.37218 | 0.024714 | -0.005421 | 4.181687 | 0.25 | 0 | Galvanostatic | Gamry_1
25925825 | 3 | 3477869.5 | 32 | 171 | 16 | 11 | 2.391582 | 0.0238788 | -13.28112 | 0.02324 | -0.005486 | 4.181687 | 0.25 | 0 | Galvanostatic | Gamry_1
25925825 | 3 | 3477869.5 | 32 | 171 | 16 | 12 | 3.16723 | 0.0224944 | -13.45134 | 0.021877 | -0.005233 | 4.181687 | 0.25 | 0 | Galvanostatic | Gamry_1
25925825 | 3 | 3477869.5 | 32 | 171 | 16 | 13 | 4.234417 | 0.021241 | -12.83295 | 0.02071 | -0.004718 | 4.181687 | 0.25 | 0 | Galvanostatic | Gamry_1
25925825 | 3 | 3477869.5 | 32 | 171 | 16 | 14 | 5.580357 | 0.0202435 | -11.75723 | 0.019819 | -0.004125 | 4.181687 | 0.25 | 0 | Galvanostatic | Gamry_1
25925825 | 3 | 3477869.5 | 32 | 171 | 16 | 15 | 7.440476 | 0.0194281 | -10.34522 | 0.019112 | -0.003489 | 4.181687 | 0.25 | 0 | Galvanostatic | Gamry_1
25925825 | 3 | 3477869.5 | 32 | 171 | 16 | 16 | 9.91015 | 0.0188725 | -8.957436 | 0.018642 | -0.002938 | 4.181687 | 0.25 | 0 | Galvanostatic | Gamry_1
25925825 | 3 | 3477869.5 | 32 | 171 | 16 | 17 | 13.31676 | 0.0184529 | -7.583284 | 0.018292 | -0.002435 | 4.181687 | 0.25 | 0 | Galvanostatic | Gamry_1
25925825 | 3 | 3477869.5 | 32 | 171 | 16 | 18 | 17.75568 | 0.0181067 | -6.516755 | 0.01799 | -0.002055 | 4.181687 | 0.25 | 0 | Galvanostatic | Gamry_1
25925825 | 3 | 3477869.5 | 32 | 171 | 16 | 19 | 23.91582 | 0.0178333 | -5.71651 | 0.017745 | -0.001776 | 4.181687 | 0.25 | 0 | Galvanostatic | Gamry_1
25925825 | 3 | 3477869.5 | 32 | 171 | 16 | 20 | 31.88775 | 0.0176063 | -5.152214 | 0.017535 | -0.001581 | 4.181687 | 0.25 | 0 | Galvanostatic | Gamry_1
25925825 | 3 | 3477869.5 | 32 | 171 | 16 | 21 | 42.61364 | 0.017392 | -4.8377 | 0.01733 | -0.001467 | 4.181687 | 0.25 | 0 | Galvanostatic | Gamry_1
25925825 | 3 | 3477869.5 | 32 | 171 | 16 | 22 | 54.50581 | 0.0172476 | -4.508281 | 0.017194 | -0.001356 | 4.181687 | 0.25 | 0 | Galvanostatic | Gamry_1
25925825 | 3 | 3477869.5 | 32 | 171 | 16 | 23 | 74.40476 | 0.0169711 | -4.085023 | 0.016928 | -0.001209 | 4.181687 | 0.25 | 0 | Galvanostatic | Gamry_1
25925825 | 3 | 3477869.5 | 32 | 171 | 16 | 24 | 99.734 | 0.0167578 | -3.799756 | 0.016721 | -0.001111 | 4.181687 | 0.25 | 0 | Galvanostatic | Gamry_1
25925825 | 3 | 3477869.5 | 32 | 171 | 16 | 25 | 133.9286 | 0.0165649 | -3.553221 | 0.016533 | -0.001027 | 4.181687 | 0.25 | 0 | Galvanostatic | Gamry_1
25925825 | 3 | 3477869.5 | 32 | 171 | 16 | 26 | 178.0063 | 0.0163773 | -3.246421 | 0.016351 | -0.000927 | 4.181687 | 0.25 | 0 | Galvanostatic | Gamry_1
25925825 | 3 | 3477869.5 | 32 | 171 | 16 | 27 | 238.3475 | 0.0162108 | -3.010798 | 0.016188 | -0.000851 | 4.181687 | 0.25 | 0 | Galvanostatic | Gamry_1
25925825 | 3 | 3477869.5 | 32 | 171 | 16 | 28 | 319.6023 | 0.0160411 | -2.662727 | 0.016024 | -0.000745 | 4.181687 | 0.25 | 0 | Galvanostatic | Gamry_1
25925825 | 3 | 3477869.5 | 32 | 171 | 16 | 29 | 418.5268 | 0.0158928 | -2.350276 | 0.015879 | -0.000652 | 4.181687 | 0.25 | 0 | Galvanostatic | Gamry_1
25925825 | 3 | 3477869.5 | 32 | 171 | 16 | 30 | 558.0357 | 0.0157481 | -1.871053 | 0.01574 | -0.000514 | 4.181687 | 0.25 | 0 | Galvanostatic | Gamry_1
25925825 | 3 | 3477869.5 | 32 | 171 | 16 | 31 | 745.7386 | 0.0155835 | -1.426752 | 0.015579 | -0.000388 | 4.181687 | 0.25 | 0 | Galvanostatic | Gamry_1
25925825 | 3 | 3477869.5 | 32 | 171 | 16 | 32 | 1004.464 | 0.0154239 | -0.795038 | 0.015422 | -0.000214 | 4.181687 | 0.25 | 0 | Galvanostatic | Gamry_1
25925825 | 3 | 3477869.5 | 32 | 171 | 16 | 33 | 1324.728 | 0.0152889 | 0.0436638 | 0.015289 | 1.2e-05 | 4.181687 | 0.25 | 0 | Galvanostatic | Gamry_1
25925825 | 3 | 3477869.5 | 32 | 171 | 16 | 34 | 1770.833 | 0.0151603 | 1.156499 | 0.015157 | 0.000306 | 4.181687 | 0.25 | 0 | Galvanostatic | Gamry_1
25925825 | 3 | 3477869.5 | 32 | 171 | 16 | 35 | 2343.75 | 0.015066 | 2.570775 | 0.015051 | 0.000676 | 4.181687 | 0.25 | 0 | Galvanostatic | Gamry_1
25925825 | 3 | 3477869.5 | 32 | 171 | 16 | 36 | 3164.063 | 0.0150044 | 4.540234 | 0.014957 | 0.001188 | 4.181687 | 0.25 | 0 | Galvanostatic | Gamry_1
25925825 | 3 | 3477869.5 | 32 | 171 | 16 | 37 | 4230.183 | 0.0150135 | 6.978348 | 0.014902 | 0.001824 | 4.181687 | 0.25 | 0 | Galvanostatic | Gamry_1
25925825 | 3 | 3477869.5 | 32 | 171 | 16 | 38 | 5602.134 | 0.0151022 | 9.96249 | 0.014874 | 0.002613 | 4.181687 | 0.25 | 0 | Galvanostatic | Gamry_1
25925825 | 3 | 3477869.5 | 32 | 171 | 16 | 39 | 7431.402 | 0.0153556 | 13.95516 | 0.014902 | 0.003703 | 4.181687 | 0.25 | 0 | Galvanostatic | Gamry_1
25925825 | 3 | 3639101.6 | 32 | 181 | 17 | 0 | 0.1000747 | 0.0315938 | -6.771761 | 0.031373 | -0.003725 | 4.181684 | 0.25 | 0 | Galvanostatic | Gamry_1
25925825 | 3 | 3639101.6 | 32 | 181 | 17 | 1 | 0.133471 | 0.0311687 | -6.305661 | 0.03098 | -0.003423 | 4.181684 | 0.25 | 0 | Galvanostatic | Gamry_1
25925825 | 3 | 3639101.6 | 32 | 181 | 17 | 2 | 0.1780965 | 0.0307278 | -6.083547 | 0.030555 | -0.003256 | 4.181684 | 0.25 | 0 | Galvanostatic | Gamry_1
25925825 | 3 | 3639101.6 | 32 | 181 | 17 | 3 | 0.2372217 | 0.0303852 | -6.12861 | 0.030212 | -0.003244 | 4.181684 | 0.25 | 0 | Galvanostatic | Gamry_1
25925825 | 3 | 3639101.6 | 32 | 181 | 17 | 4 | 0.316723 | 0.0300073 | -6.471159 | 0.029816 | -0.003382 | 4.181684 | 0.25 | 0 | Galvanostatic | Gamry_1
25925825 | 3 | 3639101.6 | 32 | 181 | 17 | 5 | 0.4230596 | 0.0296194 | -7.101632 | 0.029392 | -0.003662 | 4.181684 | 0.25 | 0 | Galvanostatic | Gamry_1
25925825 | 3 | 3639101.6 | 32 | 181 | 17 | 6 | 0.5634015 | 0.0291247 | -7.824667 | 0.028854 | -0.003965 | 4.181684 | 0.25 | 0 | Galvanostatic | Gamry_1
25925825 | 3 | 3639101.6 | 32 | 181 | 17 | 7 | 0.7512019 | 0.0284967 | -8.991629 | 0.028147 | -0.004454 | 4.181684 | 0.25 | 0 | Galvanostatic | Gamry_1
25925825 | 3 | 3639101.6 | 32 | 181 | 17 | 8 | 1.001603 | 0.0276952 | -10.24522 | 0.027254 | -0.004926 | 4.181684 | 0.25 | 0 | Galvanostatic | Gamry_1
25925825 | 3 | 3639101.6 | 32 | 181 | 17 | 9 | 1.346983 | 0.0266035 | -11.72487 | 0.026048 | -0.005406 | 4.181684 | 0.25 | 0 | Galvanostatic | Gamry_1
25925825 | 3 | 3639101.6 | 32 | 181 | 17 | 10 | 1.758912 | 0.0254416 | -12.86308 | 0.024803 | -0.005664 | 4.181684 | 0.25 | 0 | Galvanostatic | Gamry_1
25925825 | 3 | 3639101.6 | 32 | 181 | 17 | 11 | 2.391582 | 0.0239392 | -13.57244 | 0.023271 | -0.005618 | 4.181684 | 0.25 | 0 | Galvanostatic | Gamry_1
25925825 | 3 | 3639101.6 | 32 | 181 | 17 | 12 | 3.16723 | 0.0225332 | -13.69718 | 0.021892 | -0.005336 | 4.181684 | 0.25 | 0 | Galvanostatic | Gamry_1
25925825 | 3 | 3639101.6 | 32 | 181 | 17 | 13 | 4.234417 | 0.0212191 | -13.042 | 0.020672 | -0.004788 | 4.181684 | 0.25 | 0 | Galvanostatic | Gamry_1
25925825 | 3 | 3639101.6 | 32 | 181 | 17 | 14 | 5.580357 | 0.0202499 | -11.86209 | 0.019817 | -0.004163 | 4.181684 | 0.25 | 0 | Galvanostatic | Gamry_1
25925825 | 3 | 3639101.6 | 32 | 181 | 17 | 15 | 7.440476 | 0.0194755 | -10.34032 | 0.019159 | -0.003496 | 4.181684 | 0.25 | 0 | Galvanostatic | Gamry_1
25925825 | 3 | 3639101.6 | 32 | 181 | 17 | 16 | 9.91015 | 0.0188957 | -8.921806 | 0.018667 | -0.00293 | 4.181684 | 0.25 | 0 | Galvanostatic | Gamry_1
25925825 | 3 | 3639101.6 | 32 | 181 | 17 | 17 | 13.31676 | 0.0184641 | -7.580184 | 0.018303 | -0.002436 | 4.181684 | 0.25 | 0 | Galvanostatic | Gamry_1
25925825 | 3 | 3639101.6 | 32 | 181 | 17 | 18 | 17.75568 | 0.0181257 | -6.55522 | 0.018007 | -0.002069 | 4.181684 | 0.25 | 0 | Galvanostatic | Gamry_1
25925825 | 3 | 3639101.6 | 32 | 181 | 17 | 19 | 23.91582 | 0.0178625 | -5.732524 | 0.017773 | -0.001784 | 4.181684 | 0.25 | 0 | Galvanostatic | Gamry_1
25925825 | 3 | 3639101.6 | 32 | 181 | 17 | 20 | 31.88775 | 0.01762 | -5.183074 | 0.017548 | -0.001592 | 4.181684 | 0.25 | 0 | Galvanostatic | Gamry_1
25925825 | 3 | 3639101.6 | 32 | 181 | 17 | 21 | 42.61364 | 0.0173985 | -4.735382 | 0.017339 | -0.001436 | 4.181684 | 0.25 | 0 | Galvanostatic | Gamry_1
25925825 | 3 | 3639101.6 | 32 | 181 | 17 | 22 | 54.50581 | 0.0173207 | -4.37127 | 0.01727 | -0.00132 | 4.181684 | 0.25 | 0 | Galvanostatic | Gamry_1
25925825 | 3 | 3639101.6 | 32 | 181 | 17 | 23 | 74.40476 | 0.0170127 | -4.080843 | 0.01697 | -0.001211 | 4.181684 | 0.25 | 0 | Galvanostatic | Gamry_1
25925825 | 3 | 3639101.6 | 32 | 181 | 17 | 24 | 99.734 | 0.0167879 | -3.797588 | 0.016751 | -0.001112 | 4.181684 | 0.25 | 0 | Galvanostatic | Gamry_1
25925825 | 3 | 3639101.6 | 32 | 181 | 17 | 25 | 133.9286 | 0.0165925 | -3.4999 | 0.016562 | -0.001013 | 4.181684 | 0.25 | 0 | Galvanostatic | Gamry_1
25925825 | 3 | 3639101.6 | 32 | 181 | 17 | 26 | 178.0063 | 0.0164186 | -3.22163 | 0.016393 | -0.000923 | 4.181684 | 0.25 | 0 | Galvanostatic | Gamry_1
25925825 | 3 | 3639101.6 | 32 | 181 | 17 | 27 | 238.3475 | 0.016243 | -2.974413 | 0.016221 | -0.000843 | 4.181684 | 0.25 | 0 | Galvanostatic | Gamry_1
25925825 | 3 | 3639101.6 | 32 | 181 | 17 | 28 | 319.6023 | 0.0160682 | -2.643446 | 0.016051 | -0.000741 | 4.181684 | 0.25 | 0 | Galvanostatic | Gamry_1
25925825 | 3 | 3639101.6 | 32 | 181 | 17 | 29 | 418.5268 | 0.0159192 | -2.339859 | 0.015906 | -0.00065 | 4.181684 | 0.25 | 0 | Galvanostatic | Gamry_1
25925825 | 3 | 3639101.6 | 32 | 181 | 17 | 30 | 558.0357 | 0.0157764 | -1.849434 | 0.015768 | -0.000509 | 4.181684 | 0.25 | 0 | Galvanostatic | Gamry_1
25925825 | 3 | 3639101.6 | 32 | 181 | 17 | 31 | 745.7386 | 0.0156121 | -1.416943 | 0.015607 | -0.000386 | 4.181684 | 0.25 | 0 | Galvanostatic | Gamry_1
25925825 | 3 | 3639101.6 | 32 | 181 | 17 | 32 | 1004.464 | 0.0154511 | -0.7514015 | 0.01545 | -0.000203 | 4.181684 | 0.25 | 0 | Galvanostatic | Gamry_1
25925825 | 3 | 3639101.6 | 32 | 181 | 17 | 33 | 1324.728 | 0.015317 | 0.048262 | 0.015317 | 1.3e-05 | 4.181684 | 0.25 | 0 | Galvanostatic | Gamry_1
25925825 | 3 | 3639101.6 | 32 | 181 | 17 | 34 | 1770.833 | 0.0151908 | 1.174733 | 0.015188 | 0.000311 | 4.181684 | 0.25 | 0 | Galvanostatic | Gamry_1
25925825 | 3 | 3639101.6 | 32 | 181 | 17 | 35 | 2343.75 | 0.0150992 | 2.588435 | 0.015084 | 0.000682 | 4.181684 | 0.25 | 0 | Galvanostatic | Gamry_1
25925825 | 3 | 3639101.6 | 32 | 181 | 17 | 36 | 3164.063 | 0.0150369 | 4.563016 | 0.014989 | 0.001196 | 4.181684 | 0.25 | 0 | Galvanostatic | Gamry_1
25925825 | 3 | 3639101.6 | 32 | 181 | 17 | 37 | 4230.183 | 0.0150435 | 6.993686 | 0.014932 | 0.001832 | 4.181684 | 0.25 | 0 | Galvanostatic | Gamry_1
25925825 | 3 | 3639101.6 | 32 | 181 | 17 | 38 | 5602.134 | 0.0151362 | 9.9726 | 0.014908 | 0.002621 | 4.181684 | 0.25 | 0 | Galvanostatic | Gamry_1
25925825 | 3 | 3639101.6 | 32 | 181 | 17 | 39 | 7431.402 | 0.0153472 | 13.73157 | 0.014909 | 0.003643 | 4.181684 | 0.25 | 0 | Galvanostatic | Gamry_1
25925825 | 3 | 3800485.6 | 32 | 191 | 18 | 0 | 0.1000747 | 0.0320163 | -6.789301 | 0.031792 | -0.003785 | 4.181703 | 0.25 | 0 | Galvanostatic | Gamry_1
25925825 | 3 | 3800485.6 | 32 | 191 | 18 | 1 | 0.133471 | 0.0315667 | -6.336529 | 0.031374 | -0.003484 | 4.181703 | 0.25 | 0 | Galvanostatic | Gamry_1
25925825 | 3 | 3800485.6 | 32 | 191 | 18 | 2 | 0.1780965 | 0.0311556 | -6.195841 | 0.030974 | -0.003363 | 4.181703 | 0.25 | 0 | Galvanostatic | Gamry_1
25925825 | 3 | 3800485.6 | 32 | 191 | 18 | 3 | 0.2372217 | 0.0307949 | -6.279549 | 0.03061 | -0.003368 | 4.181703 | 0.25 | 0 | Galvanostatic | Gamry_1
25925825 | 3 | 3800485.6 | 32 | 191 | 18 | 4 | 0.316723 | 0.0304344 | -6.56929 | 0.030235 | -0.003482 | 4.181703 | 0.25 | 0 | Galvanostatic | Gamry_1
25925825 | 3 | 3800485.6 | 32 | 191 | 18 | 5 | 0.4230596 | 0.0299906 | -7.340591 | 0.029745 | -0.003832 | 4.181703 | 0.25 | 0 | Galvanostatic | Gamry_1
25925825 | 3 | 3800485.6 | 32 | 191 | 18 | 6 | 0.5634015 | 0.0295059 | -8.23168 | 0.029202 | -0.004225 | 4.181703 | 0.25 | 0 | Galvanostatic | Gamry_1
25925825 | 3 | 3800485.6 | 32 | 191 | 18 | 7 | 0.7512019 | 0.0288154 | -9.373091 | 0.028431 | -0.004693 | 4.181703 | 0.25 | 0 | Galvanostatic | Gamry_1
25925825 | 3 | 3800485.6 | 32 | 191 | 18 | 8 | 1.001603 | 0.0279412 | -10.73353 | 0.027452 | -0.005204 | 4.181703 | 0.25 | 0 | Galvanostatic | Gamry_1
25925825 | 3 | 3800485.6 | 32 | 191 | 18 | 9 | 1.346983 | 0.0268012 | -12.11463 | 0.026204 | -0.005625 | 4.181703 | 0.25 | 0 | Galvanostatic | Gamry_1
25925825 | 3 | 3800485.6 | 32 | 191 | 18 | 10 | 1.758912 | 0.0255589 | -13.24439 | 0.024879 | -0.005856 | 4.181703 | 0.25 | 0 | Galvanostatic | Gamry_1
25925825 | 3 | 3800485.6 | 32 | 191 | 18 | 11 | 2.391582 | 0.0239539 | -13.96001 | 0.023246 | -0.005779 | 4.181703 | 0.25 | 0 | Galvanostatic | Gamry_1
25925825 | 3 | 3800485.6 | 32 | 191 | 18 | 12 | 3.16723 | 0.0225055 | -13.98674 | 0.021838 | -0.00544 | 4.181703 | 0.25 | 0 | Galvanostatic | Gamry_1
25925825 | 3 | 3800485.6 | 32 | 191 | 18 | 13 | 4.234417 | 0.021237 | -13.14608 | 0.02068 | -0.00483 | 4.181703 | 0.25 | 0 | Galvanostatic | Gamry_1
25925825 | 3 | 3800485.6 | 32 | 191 | 18 | 14 | 5.580357 | 0.0202489 | -11.95934 | 0.019809 | -0.004196 | 4.181703 | 0.25 | 0 | Galvanostatic | Gamry_1
25925825 | 3 | 3800485.6 | 32 | 191 | 18 | 15 | 7.440476 | 0.019449 | -10.43388 | 0.019127 | -0.003522 | 4.181703 | 0.25 | 0 | Galvanostatic | Gamry_1
25925825 | 3 | 3800485.6 | 32 | 191 | 18 | 16 | 9.91015 | 0.0188889 | -8.951233 | 0.018659 | -0.002939 | 4.181703 | 0.25 | 0 | Galvanostatic | Gamry_1
25925825 | 3 | 3800485.6 | 32 | 191 | 18 | 17 | 13.31676 | 0.0184912 | -7.605322 | 0.018329 | -0.002447 | 4.181703 | 0.25 | 0 | Galvanostatic | Gamry_1
25925825 | 3 | 3800485.6 | 32 | 191 | 18 | 18 | 17.75568 | 0.0181585 | -6.534757 | 0.018041 | -0.002067 | 4.181703 | 0.25 | 0 | Galvanostatic | Gamry_1
25925825 | 3 | 3800485.6 | 32 | 191 | 18 | 19 | 23.91582 | 0.0178961 | -5.756788 | 0.017806 | -0.001795 | 4.181703 | 0.25 | 0 | Galvanostatic | Gamry_1
25925825 | 3 | 3800485.6 | 32 | 191 | 18 | 20 | 31.88775 | 0.0176495 | -5.192733 | 0.017577 | -0.001597 | 4.181703 | 0.25 | 0 | Galvanostatic | Gamry_1
25925825 | 3 | 3800485.6 | 32 | 191 | 18 | 21 | 42.61364 | 0.0174823 | -4.641507 | 0.017425 | -0.001415 | 4.181703 | 0.25 | 0 | Galvanostatic | Gamry_1
25925825 | 3 | 3800485.6 | 32 | 191 | 18 | 22 | 54.50581 | 0.0172213 | -4.191232 | 0.017175 | -0.001259 | 4.181703 | 0.25 | 0 | Galvanostatic | Gamry_1
25925825 | 3 | 3800485.6 | 32 | 191 | 18 | 23 | 74.40476 | 0.0170045 | -4.103957 | 0.016961 | -0.001217 | 4.181703 | 0.25 | 0 | Galvanostatic | Gamry_1
25925825 | 3 | 3800485.6 | 32 | 191 | 18 | 24 | 99.734 | 0.0168049 | -3.753146 | 0.016769 | -0.0011 | 4.181703 | 0.25 | 0 | Galvanostatic | Gamry_1
25925825 | 3 | 3800485.6 | 32 | 191 | 18 | 25 | 133.9286 | 0.0166018 | -3.464682 | 0.016571 | -0.001003 | 4.181703 | 0.25 | 0 | Galvanostatic | Gamry_1
25925825 | 3 | 3800485.6 | 32 | 191 | 18 | 26 | 178.0063 | 0.0164396 | -3.244662 | 0.016413 | -0.00093 | 4.181703 | 0.25 | 0 | Galvanostatic | Gamry_1
25925825 | 3 | 3800485.6 | 32 | 191 | 18 | 27 | 238.3475 | 0.0162668 | -2.967348 | 0.016245 | -0.000842 | 4.181703 | 0.25 | 0 | Galvanostatic | Gamry_1
25925825 | 3 | 3800485.6 | 32 | 191 | 18 | 28 | 319.6023 | 0.016103 | -2.641097 | 0.016086 | -0.000742 | 4.181703 | 0.25 | 0 | Galvanostatic | Gamry_1
25925825 | 3 | 3800485.6 | 32 | 191 | 18 | 29 | 418.5268 | 0.0159509 | -2.312901 | 0.015938 | -0.000644 | 4.181703 | 0.25 | 0 | Galvanostatic | Gamry_1
25925825 | 3 | 3800485.6 | 32 | 191 | 18 | 30 | 558.0357 | 0.0158 | -1.847912 | 0.015792 | -0.000509 | 4.181703 | 0.25 | 0 | Galvanostatic | Gamry_1
25925825 | 3 | 3800485.6 | 32 | 191 | 18 | 31 | 745.7386 | 0.0156392 | -1.416703 | 0.015634 | -0.000387 | 4.181703 | 0.25 | 0 | Galvanostatic | Gamry_1
25925825 | 3 | 3800485.6 | 32 | 191 | 18 | 32 | 1004.464 | 0.0154792 | -0.7686877 | 0.015478 | -0.000208 | 4.181703 | 0.25 | 0 | Galvanostatic | Gamry_1
25925825 | 3 | 3800485.6 | 32 | 191 | 18 | 33 | 1324.728 | 0.015347 | 0.0458835 | 0.015347 | 1.2e-05 | 4.181703 | 0.25 | 0 | Galvanostatic | Gamry_1
25925825 | 3 | 3800485.6 | 32 | 191 | 18 | 34 | 1770.833 | 0.0152198 | 1.170025 | 0.015217 | 0.000311 | 4.181703 | 0.25 | 0 | Galvanostatic | Gamry_1
25925825 | 3 | 3800485.6 | 32 | 191 | 18 | 35 | 2343.75 | 0.015126 | 2.59052 | 0.015111 | 0.000684 | 4.181703 | 0.25 | 0 | Galvanostatic | Gamry_1
25925825 | 3 | 3800485.6 | 32 | 191 | 18 | 36 | 3164.063 | 0.0150654 | 4.532199 | 0.015018 | 0.00119 | 4.181703 | 0.25 | 0 | Galvanostatic | Gamry_1
25925825 | 3 | 3800485.6 | 32 | 191 | 18 | 37 | 4230.183 | 0.0150756 | 6.977379 | 0.014964 | 0.001831 | 4.181703 | 0.25 | 0 | Galvanostatic | Gamry_1
25925825 | 3 | 3800485.6 | 32 | 191 | 18 | 38 | 5602.134 | 0.0151645 | 9.95971 | 0.014936 | 0.002623 | 4.181703 | 0.25 | 0 | Galvanostatic | Gamry_1
25925825 | 3 | 3800485.6 | 32 | 191 | 18 | 39 | 7431.402 | 0.0153908 | 13.6963 | 0.014953 | 0.003644 | 4.181703 | 0.25 | 0 | Galvanostatic | Gamry_1
25925825 | 3 | 3961996.8 | 32 | 201 | 19 | 0 | 0.1000747 | 0.0324204 | -6.827471 | 0.03219 | -0.003854 | 4.181297 | 0.25 | 0 | Galvanostatic | Gamry_1
25925825 | 3 | 3961996.8 | 32 | 201 | 19 | 1 | 0.133471 | 0.031973 | -6.373776 | 0.031775 | -0.003549 | 4.181297 | 0.25 | 0 | Galvanostatic | Gamry_1
25925825 | 3 | 3961996.8 | 32 | 201 | 19 | 2 | 0.1780965 | 0.0315542 | -6.246261 | 0.031367 | -0.003433 | 4.181297 | 0.25 | 0 | Galvanostatic | Gamry_1
25925825 | 3 | 3961996.8 | 32 | 201 | 19 | 3 | 0.2372217 | 0.0311807 | -6.343668 | 0.03099 | -0.003445 | 4.181297 | 0.25 | 0 | Galvanostatic | Gamry_1
25925825 | 3 | 3961996.8 | 32 | 201 | 19 | 4 | 0.316723 | 0.0307628 | -6.729156 | 0.030551 | -0.003605 | 4.181297 | 0.25 | 0 | Galvanostatic | Gamry_1
25925825 | 3 | 3961996.8 | 32 | 201 | 19 | 5 | 0.4230596 | 0.0303462 | -7.452952 | 0.03009 | -0.003936 | 4.181297 | 0.25 | 0 | Galvanostatic | Gamry_1
25925825 | 3 | 3961996.8 | 32 | 201 | 19 | 6 | 0.5634015 | 0.0297764 | -8.420158 | 0.029455 | -0.00436 | 4.181297 | 0.25 | 0 | Galvanostatic | Gamry_1
25925825 | 3 | 3961996.8 | 32 | 201 | 19 | 7 | 0.7512019 | 0.0290793 | -9.61899 | 0.02867 | -0.004859 | 4.181297 | 0.25 | 0 | Galvanostatic | Gamry_1
25925825 | 3 | 3961996.8 | 32 | 201 | 19 | 8 | 1.001603 | 0.0281791 | -11.12146 | 0.02765 | -0.005435 | 4.181297 | 0.25 | 0 | Galvanostatic | Gamry_1
25925825 | 3 | 3961996.8 | 32 | 201 | 19 | 9 | 1.346983 | 0.0269998 | -12.61294 | 0.026348 | -0.005896 | 4.181297 | 0.25 | 0 | Galvanostatic | Gamry_1
25925825 | 3 | 3961996.8 | 32 | 201 | 19 | 10 | 1.758912 | 0.0256669 | -13.69544 | 0.024937 | -0.006077 | 4.181297 | 0.25 | 0 | Galvanostatic | Gamry_1
25925825 | 3 | 3961996.8 | 32 | 201 | 19 | 11 | 2.391582 | 0.0240027 | -14.29518 | 0.023259 | -0.005927 | 4.181297 | 0.25 | 0 | Galvanostatic | Gamry_1
25925825 | 3 | 3961996.8 | 32 | 201 | 19 | 12 | 3.16723 | 0.0225331 | -14.21145 | 0.021844 | -0.005532 | 4.181297 | 0.25 | 0 | Galvanostatic | Gamry_1
25925825 | 3 | 3961996.8 | 32 | 201 | 19 | 13 | 4.234417 | 0.0212799 | -13.32588 | 0.020707 | -0.004905 | 4.181297 | 0.25 | 0 | Galvanostatic | Gamry_1
25925825 | 3 | 3961996.8 | 32 | 201 | 19 | 14 | 5.580357 | 0.0202639 | -12.01366 | 0.01982 | -0.004218 | 4.181297 | 0.25 | 0 | Galvanostatic | Gamry_1
25925825 | 3 | 3961996.8 | 32 | 201 | 19 | 15 | 7.440476 | 0.0194541 | -10.49408 | 0.019129 | -0.003543 | 4.181297 | 0.25 | 0 | Galvanostatic | Gamry_1
25925825 | 3 | 3961996.8 | 32 | 201 | 19 | 16 | 9.91015 | 0.018891 | -8.97062 | 0.01866 | -0.002946 | 4.181297 | 0.25 | 0 | Galvanostatic | Gamry_1
25925825 | 3 | 3961996.8 | 32 | 201 | 19 | 17 | 13.31676 | 0.0185018 | -7.584304 | 0.01834 | -0.002442 | 4.181297 | 0.25 | 0 | Galvanostatic | Gamry_1
25925825 | 3 | 3961996.8 | 32 | 201 | 19 | 18 | 17.75568 | 0.0182055 | -6.492807 | 0.018089 | -0.002059 | 4.181297 | 0.25 | 0 | Galvanostatic | Gamry_1
25925825 | 3 | 3961996.8 | 32 | 201 | 19 | 19 | 23.91582 | 0.0179143 | -5.72234 | 0.017825 | -0.001786 | 4.181297 | 0.25 | 0 | Galvanostatic | Gamry_1
25925825 | 3 | 3961996.8 | 32 | 201 | 19 | 20 | 31.88775 | 0.0176848 | -5.130044 | 0.017614 | -0.001581 | 4.181297 | 0.25 | 0 | Galvanostatic | Gamry_1
25925825 | 3 | 3961996.8 | 32 | 201 | 19 | 21 | 42.61364 | 0.0174582 | -4.630172 | 0.017401 | -0.001409 | 4.181297 | 0.25 | 0 | Galvanostatic | Gamry_1
25925825 | 3 | 3961996.8 | 32 | 201 | 19 | 22 | 54.50581 | 0.0172419 | -4.636981 | 0.017185 | -0.001394 | 4.181297 | 0.25 | 0 | Galvanostatic | Gamry_1
25925825 | 3 | 3961996.8 | 32 | 201 | 19 | 23 | 74.40476 | 0.0170449 | -4.069341 | 0.017002 | -0.00121 | 4.181297 | 0.25 | 0 | Galvanostatic | Gamry_1
25925825 | 3 | 3961996.8 | 32 | 201 | 19 | 24 | 99.734 | 0.0168184 | -3.787396 | 0.016782 | -0.001111 | 4.181297 | 0.25 | 0 | Galvanostatic | Gamry_1
25925825 | 3 | 3961996.8 | 32 | 201 | 19 | 25 | 133.9286 | 0.0166392 | -3.488366 | 0.016608 | -0.001012 | 4.181297 | 0.25 | 0 | Galvanostatic | Gamry_1
25925825 | 3 | 3961996.8 | 32 | 201 | 19 | 26 | 178.0063 | 0.0164533 | -3.215286 | 0.016427 | -0.000923 | 4.181297 | 0.25 | 0 | Galvanostatic | Gamry_1
25925825 | 3 | 3961996.8 | 32 | 201 | 19 | 27 | 238.3475 | 0.0162944 | -2.913666 | 0.016273 | -0.000828 | 4.181297 | 0.25 | 0 | Galvanostatic | Gamry_1
25925825 | 3 | 3961996.8 | 32 | 201 | 19 | 28 | 319.6023 | 0.0161285 | -2.679087 | 0.016111 | -0.000754 | 4.181297 | 0.25 | 0 | Galvanostatic | Gamry_1
25925825 | 3 | 3961996.8 | 32 | 201 | 19 | 29 | 418.5268 | 0.0159756 | -2.300316 | 0.015963 | -0.000641 | 4.181297 | 0.25 | 0 | Galvanostatic | Gamry_1
25925825 | 3 | 3961996.8 | 32 | 201 | 19 | 30 | 558.0357 | 0.0158298 | -1.828859 | 0.015822 | -0.000505 | 4.181297 | 0.25 | 0 | Galvanostatic | Gamry_1
25925825 | 3 | 3961996.8 | 32 | 201 | 19 | 31 | 745.7386 | 0.015669 | -1.406656 | 0.015664 | -0.000385 | 4.181297 | 0.25 | 0 | Galvanostatic | Gamry_1
25925825 | 3 | 3961996.8 | 32 | 201 | 19 | 32 | 1004.464 | 0.0155117 | -0.7486598 | 0.01551 | -0.000203 | 4.181297 | 0.25 | 0 | Galvanostatic | Gamry_1
25925825 | 3 | 3961996.8 | 32 | 201 | 19 | 33 | 1324.728 | 0.0153711 | 0.0594111 | 0.015371 | 1.6e-05 | 4.181297 | 0.25 | 0 | Galvanostatic | Gamry_1
25925825 | 3 | 3961996.8 | 32 | 201 | 19 | 34 | 1770.833 | 0.0152481 | 1.176699 | 0.015245 | 0.000313 | 4.181297 | 0.25 | 0 | Galvanostatic | Gamry_1
25925825 | 3 | 3961996.8 | 32 | 201 | 19 | 35 | 2343.75 | 0.0151543 | 2.576848 | 0.015139 | 0.000681 | 4.181297 | 0.25 | 0 | Galvanostatic | Gamry_1
25925825 | 3 | 3961996.8 | 32 | 201 | 19 | 36 | 3164.063 | 0.0150926 | 4.533857 | 0.015045 | 0.001193 | 4.181297 | 0.25 | 0 | Galvanostatic | Gamry_1
25925825 | 3 | 3961996.8 | 32 | 201 | 19 | 37 | 4230.183 | 0.0151061 | 6.958549 | 0.014995 | 0.00183 | 4.181297 | 0.25 | 0 | Galvanostatic | Gamry_1
25925825 | 3 | 3961996.8 | 32 | 201 | 19 | 38 | 5602.134 | 0.0151868 | 9.9363 | 0.014959 | 0.002621 | 4.181297 | 0.25 | 0 | Galvanostatic | Gamry_1
25925825 | 3 | 3961996.8 | 32 | 201 | 19 | 39 | 7431.402 | 0.0154034 | 13.63602 | 0.014969 | 0.003631 | 4.181297 | 0.25 | 0 | Galvanostatic | Gamry_1

## StatisticsByCycle_chan_3
Date_Time | Test_Time(s) | Step_Time(s) | Cycle_Index | Step_Index | TC_Counter1 | TC_Counter2 | TC_Counter3 | TC_Counter4 | Current(A) | Voltage(V) | Power(W) | Charge_Capacity(Ah) | Discharge_Capacity(Ah) | Charge_Energy(Wh) | Discharge_Energy(Wh) | Charge_Time(s) | Discharge_Time(s) | V_Max_On_Cycle(V) | Coulombic_Efficiency(%) | mAh/g | Aux_Temperature_1(C) | Aux_dT/dt_1(C) | Aux_Temperature_2(C) | Aux_dT/dt_2(C) | Aux_Temperature_3(C) | Aux_dT/dt_3(C)
2021/12/09 01:08:35 | 43051.1196 | 300.0037 | 1 | 29 | 0 | 2 | 11 | 0 | 0 | 4.188679 | 0 | 5.487377 | 5.484247 | 21.12708 | 19.73105 | 16480.75 | 8201.997 |  | 99.94 | 119.222761 | 30.08942 | -0.04284859 | 30.23326 | -0.07891536 | 30.46032 | 0.1531124
2021/12/09 04:39:42 | 55718.4239 | 300.0022 | 2 | 29 | 1 | 2 | 11 | 0 | 0 | 4.188617 | 0 | 7.982367 | 7.9865 | 30.7888 | 28.58772 | 7197.498 | 1205.759 |  | 100.05 | 173.619565 | 30.25448 | 0.08649528 | 30.29277 | 0.008143783 | 30.26721 | -0.04908085
2021/12/09 08:10:38 | 68374.06 | 300.0024 | 3 | 29 | 2 | 2 | 11 | 0 | 0 | 4.188586 | 0 | 10.47363 | 10.48574 | 40.43553 | 37.43381 | 7185.851 | 1205.893 |  | 100.12 | 227.95087 | 29.99647 | 0.0570339 | 29.73196 | -0.1011127 | 29.64271 | -0.08793116
2021/12/09 11:41:17 | 81013.7535 | 300.0026 | 4 | 29 | 3 | 2 | 11 | 0 | 0 | 4.188374 | 0 | 12.96581 | 12.98593 | 50.08414 | 46.27994 | 7169.848 | 1205.912 |  | 100.16 | 282.302826 | 29.93386 | -0.03093898 | 29.97213 | 0.1017672 | 29.89711 | 0.1062292
2021/12/09 15:12:07 | 93663.8058 | 300.004 | 5 | 29 | 4 | 2 | 11 | 0 | 0 | 4.188898 | 0 | 15.45837 | 15.48698 | 59.73285 | 55.12693 | 7180.131 | 1206.018 |  | 100.19 | 336.673478 | 30.10091 | 0.07504404 | 30.18141 | 0.0557977 | 30.14172 | 0.08003831
2021/12/09 18:42:47 | 106303.7799 | 300.0032 | 6 | 29 | 5 | 2 | 11 | 0 | 0 | 4.188379 | 0 | 17.95133 | 17.98829 | 69.38229 | 63.97364 | 7169.979 | 1206.011 |  | 100.21 | 391.049783 | 30.13613 | -0.04976034 | 30.22367 | 0.1153058 | 30.19103 | 0.126369
2021/12/09 22:13:41 | 118957.6149 | 300.0031 | 7 | 29 | 6 | 2 | 11 | 0 | 0 | 4.188514 | 0 | 20.44593 | 20.48983 | 79.03763 | 72.82008 | 7183.82 | 1205.981 |  | 100.21 | 445.431087 | 30.30397 | 0.05198002 | 30.18748 | 0.09074509 | 30.13371 | 0.02476275
2021/12/10 01:44:28 | 131604.7 | 300.0039 | 8 | 29 | 7 | 2 | 11 | 0 | 0 | 4.18882 | 0 | 22.93983 | 22.99137 | 88.6899 | 81.66637 | 7176.979 | 1205.937 |  | 100.22 | 499.812391 | 30.67846 | 0.08856654 | 30.41443 | 0.004280806 | 30.27633 | -0.07488251
2021/12/10 05:15:26 | 144262.256 | 300.0041 | 9 | 29 | 8 | 2 | 11 | 0 | 0 | 4.188873 | 0 | 25.43444 | 25.49322 | 98.34454 | 90.51269 | 7187.314 | 1205.972 |  | 100.23 | 554.200435 | 30.42686 | 0.07129669 | 30.13451 | 0.03622532 | 30.00325 | -0.05177617
2021/12/10 08:46:14 | 156910.8702 | 300.0022 | 10 | 29 | 9 | 2 | 11 | 0 | 0 | 4.188914 | 0 | 27.92802 | 27.99459 | 107.9947 | 99.35709 | 7178.101 | 1205.713 |  | 100.24 | 608.578043 | 30.29169 | 0.03421187 | 30.05556 | -0.1262039 | 29.95241 | -0.08884192
2021/12/10 21:33:15 | 202931.4071 | 300.0015 | 11 | 29 | 0 | 2 | 11 | 1 | 0 | 4.189006 | 0 | 5.441297 | 5.461229 | 20.95148 | 19.62992 | 15963.55 | 8320.015 |  | 100.37 | 118.72237 | 30.16751 | -0.07527471 | 30.2058 | 0.09676576 | 30.34913 | 0.09462416
2021/12/11 01:04:09 | 215585.9561 | 300.0034 | 12 | 29 | 1 | 2 | 11 | 1 | 0 | 4.188952 | 0 | 7.934506 | 7.961985 | 30.60469 | 28.47538 | 7184.64 | 1205.829 |  | 100.35 | 173.08663 | 30.09651 | -0.09855866 | 30.12775 | -0.1120377 | 30.24292 | -0.03510535
2021/12/11 04:34:59 | 228235.7626 | 300.004 | 13 | 29 | 2 | 2 | 11 | 1 | 0 | 4.189038 | 0 | 10.4283 | 10.46335 | 40.25868 | 37.32079 | 7179.821 | 1205.809 |  | 100.34 | 227.46413 | 30.30065 | 0.05483508 | 30.44446 | 0.01252651 | 30.42601 | 0.0543201
2021/12/11 08:05:48 | 240884.7842 | 300.0033 | 14 | 29 | 3 | 2 | 11 | 1 | 0 | 4.189049 | 0 | 12.92271 | 12.96518 | 49.91368 | 46.16553 | 7178.568 | 1205.743 |  | 100.33 | 281.851739 | 30.29214 | -0.03614664 | 30.04896 | 0.05874038 | 29.96907 | -0.07968545
2021/12/11 11:36:54 | 253550.5868 | 300.0023 | 15 | 29 | 4 | 2 | 11 | 1 | 0 | 4.189103 | 0 | 15.41761 | 15.46743 | 59.56946 | 55.01018 | 7195.306 | 1205.694 |  | 100.32 | 336.248478 | 30.41236 | 0.07462382 | 30.28185 | 0.1306158 | 30.15773 | 0.04705131
2021/12/11 15:07:45 | 266201.5979 | 300.0035 | 16 | 29 | 5 | 2 | 11 | 1 | 0 | 4.18899 | 0 | 17.91283 | 17.97046 | 69.22588 | 63.85643 | 7180.474 | 1205.908 |  | 100.32 | 390.662174 | 29.73219 | -0.1153994 | 29.81973 | 0.01029074 | 29.99118 | 0.06970704
2021/12/11 18:38:40 | 278856.5364 | 300.0048 | 17 | 29 | 6 | 2 | 11 | 1 | 0 | 4.188741 | 0 | 20.40837 | 20.47382 | 78.88287 | 72.7028 | 7184.333 | 1205.933 |  | 100.32 | 445.083043 | 29.92245 | -0.05134583 | 29.87622 | -0.1399791 | 30.01951 | -0.1136094
2021/12/11 22:09:28 | 291504.7983 | 300.0024 | 18 | 29 | 7 | 2 | 11 | 1 | 0 | 4.188757 | 0 | 22.90388 | 22.97738 | 88.53921 | 81.54902 | 7177.631 | 1205.911 |  | 100.32 | 499.508261 | 29.72643 | -0.03712356 | 29.60971 | -0.1627213 | 30.11127 | 0.1168478
2021/12/12 01:40:24 | 304160.8485 | 300.004 | 19 | 29 | 8 | 2 | 11 | 1 | 0 | 4.189078 | 0 | 25.39961 | 25.48126 | 98.19568 | 90.39542 | 7185.051 | 1205.963 |  | 100.32 | 553.940435 | 30.17767 | 0.09475887 | 29.88513 | -0.07585287 | 29.84528 | -0.1242942
2021/12/12 05:11:25 | 316821.9506 | 300.003 | 20 | 29 | 9 | 2 | 11 | 1 | 0 | 4.188826 | 0 | 27.89571 | 27.98507 | 107.8533 | 99.24087 | 7190.771 | 1205.823 |  | 100.32 | 608.371087 | 29.88851 | -0.09323418 | 29.96229 | -0.06454885 | 30.11263 | 0.003638268
2021/12/12 17:58:36 | 362852.2326 | 300.0025 | 21 | 29 | 0 | 2 | 11 | 2 | 0 | 4.188881 | 0 | 5.413072 | 5.433418 | 20.85114 | 19.53381 | 15908.31 | 8241.539 |  | 100.38 | 118.117783 | 30.28544 | 0.09533048 | 29.97186 | -0.04895866 | 29.90388 | -0.1215863
2021/12/12 21:29:33 | 375509.8048 | 300.0025 | 22 | 29 | 1 | 2 | 11 | 2 | 0 | 4.188071 | 0 | 7.907903 | 7.936226 | 30.50801 | 28.37929 | 7187.142 | 1205.843 |  | 100.36 | 172.526652 | 30.38017 | 0.06088853 | 30.19334 | 0.1192671 | 30.0762 | 0.0378871
2021/12/13 01:00:27 | 388163.1978 | 300.0043 | 23 | 29 | 2 | 2 | 11 | 2 | 0 | 4.188892 | 0 | 10.40328 | 10.43977 | 40.16583 | 37.22505 | 7183.003 | 1205.865 |  | 100.35 | 226.951522 | 30.00891 | -0.1155543 | 29.96976 | -0.08833349 | 30.43371 | -0.006234646
2021/12/13 04:31:30 | 400826.3611 | 300.0023 | 24 | 29 | 3 | 2 | 11 | 2 | 0 | 4.189027 | 0 | 12.89944 | 12.94392 | 49.8255 | 46.071 | 7192.614 | 1205.896 |  | 100.34 | 281.389565 | 30.40396 | -0.0230366 | 30.10455 | 0.08311689 | 29.96622 | 0.01492262
2021/12/13 08:02:31 | 413487.769 | 300.0028 | 25 | 29 | 4 | 2 | 11 | 2 | 0 | 4.188664 | 0 | 15.39534 | 15.44823 | 59.48292 | 54.91626 | 7190.66 | 1205.783 |  | 100.34 | 335.831087 | 29.62296 | -0.08566797 | 29.78094 | -0.002577305 | 29.86082 | 0.06347775
2021/12/13 11:33:25 | 426141.3479 | 300.0037 | 26 | 29 | 5 | 2 | 11 | 2 | 0 | 4.188965 | 0 | 17.89158 | 17.95337 | 69.14059 | 63.76217 | 7182.833 | 1205.885 |  | 100.35 | 390.290652 | 29.84168 | -0.1122141 | 29.82361 | -0.02061546 | 29.90349 | 0.03221035
2021/12/13 15:04:17 | 438793.0918 | 300.0045 | 27 | 29 | 6 | 2 | 11 | 2 | 0 | 4.188571 | 0 | 20.38805 | 20.45902 | 78.79845 | 72.60873 | 7180.92 | 1205.99 |  | 100.35 | 444.761304 | 30.02832 | -0.06741285 | 30.1792 | 0.1026368 | 30.23103 | 0.1533085
2021/12/13 18:35:18 | 451454.1493 | 300.0037 | 28 | 29 | 7 | 2 | 11 | 2 | 0 | 4.189039 | 0 | 22.88502 | 22.96496 | 88.45771 | 81.45514 | 7189.845 | 1205.989 |  | 100.35 | 499.238261 | 29.94576 | -0.1309735 | 30.01219 | 0.05244851 | 30.14845 | 0.0876832
2021/12/13 22:06:14 | 464110.8122 | 300.0013 | 29 | 29 | 8 | 2 | 11 | 2 | 0 | 4.188721 | 0 | 25.3831 | 25.47084 | 98.12124 | 90.30076 | 7185.958 | 1205.886 |  | 100.35 | 553.713913 | 30.06474 | -0.0443691 | 29.89182 | -0.1330411 | 29.97174 | -0.06048918
2021/12/14 01:37:12 | 476768.8318 | 300.0029 | 30 | 29 | 9 | 2 | 11 | 2 | 0 | 4.188682 | 0 | 27.88084 | 27.97678 | 107.7833 | 99.14658 | 7186.84 | 1205.919 |  | 100.34 | 608.19087 | 30.02728 | -0.097422 | 30.15001 | -0.03699422 | 30.29334 | 0.04878759
2021/12/14 14:19:18 | 522494.5446 | 300.0031 | 31 | 29 | 0 | 2 | 11 | 3 | 0 | 4.189071 | 0 | 5.38718 | 5.409534 | 20.75777 | 19.44821 | 15837.17 | 8176.943 |  | 100.41 | 117.598565 | 30.38689 | 0.08848548 | 30.1297 | -0.05484164 | 30.0266 | -0.07245362
2021/12/14 17:50:18 | 535154.1577 | 300.0044 | 32 | 29 | 1 | 2 | 11 | 3 | 0 | 4.1888 | 0 | 7.883285 | 7.914539 | 30.41716 | 28.29364 | 7188.691 | 1205.844 |  | 100.4 | 172.055196 | 30.56409 | 0.09426475 | 30.52505 | 0.1100659 | 30.43629 | 0.1079339
2021/12/14 21:21:24 | 547820.3733 | 300.0032 | 33 | 29 | 2 | 2 | 11 | 3 | 0 | 4.188829 | 0 | 10.38007 | 10.42037 | 40.07793 | 37.13983 | 7195.345 | 1205.952 |  | 100.39 | 226.529783 | 30.25446 | -0.06713033 | 30.20831 | -0.113219 | 30.29534 | -0.1198411
2021/12/15 00:52:18 | 560474.2333 | 300.0033 | 34 | 29 | 3 | 2 | 11 | 3 | 0 | 4.18853 | 0 | 12.87706 | 12.9267 | 49.73834 | 45.98587 | 7182.935 | 1205.908 |  | 100.39 | 281.015217 | 30.49035 | 0.122695 | 30.47943 | 0.07169962 | 30.41174 | 0.1047426
2021/12/15 04:23:27 | 573143.5205 | 300.0031 | 35 | 29 | 4 | 2 | 11 | 3 | 0 | 4.188781 | 0 | 15.37557 | 15.43373 | 59.40383 | 54.83274 | 7198.647 | 1206.003 |  | 100.38 | 335.51587 | 30.27988 | 0.100621 | 30.29707 | 0.02351761 | 30.26448 | -0.05789995
2021/12/15 07:54:29 | 585805.9099 | 300.0039 | 36 | 29 | 5 | 2 | 11 | 3 | 0 | 4.189017 | 0 | 17.87403 | 17.9413 | 69.06844 | 63.68068 | 7191.421 | 1206.174 |  | 100.38 | 390.028261 | 30.26839 | 0.07378817 | 30.39109 | 0.06999254 | 30.40781 | -0.006989241
2021/12/15 11:25:21 | 598456.9849 | 300.0032 | 37 | 29 | 6 | 2 | 11 | 3 | 0 | 4.188554 | 0 | 20.37201 | 20.44901 | 78.73036 | 72.52784 | 7179.547 | 1206.085 |  | 100.38 | 444.543696 | 30.41234 | 0.09492517 | 30.47878 | 0.04011929 | 30.42516 | -0.02147079
2021/12/15 14:56:25 | 611121.1992 | 300.003 | 38 | 29 | 7 | 2 | 11 | 3 | 0 | 4.188628 | 0 | 22.87062 | 22.95666 | 88.39414 | 81.37385 | 7193.569 | 1205.921 |  | 100.38 | 499.057826 | 29.95175 | -0.1276928 | 30.0041 | 0.03652573 | 30.15445 | 0.07174134
2021/12/15 18:27:34 | 623790.2512 | 300.0032 | 39 | 29 | 8 | 2 | 11 | 3 | 0 | 4.188812 | 0 | 25.36996 | 25.4646 | 98.06048 | 90.22008 | 7198.579 | 1205.933 |  | 100.37 | 553.578261 | 30.0032 | -0.1283377 | 30.19631 | 0.03696561 | 30.33261 | 0.07438064
2021/12/15 21:58:55 | 636471.1586 | 300.0031 | 40 | 29 | 9 | 2 | 11 | 3 | 0 | 4.189011 | 0 | 27.86852 | 27.97247 | 107.7235 | 99.06597 | 7207.896 | 1205.881 |  | 100.37 | 608.097174 | 29.79682 | -0.09263754 | 29.88437 | -0.072878 | 30.02766 | -0.05528808
2021/12/18 15:56:38 | 873934.6015 | 300.004 | 41 | 29 | 0 | 2 | 11 | 0 | 0 | 4.188866 | 0 | 8.086569 | 8.301469 | 30.92619 | 30.1603 | 100238.5 | 97466.96 |  | 102.66 | 180.466717 | 30.27333 | 0.02282977 | 30.33273 | 0.08730233 | 30.27199 | 0.04773915
2021/12/18 19:28:05 | 886621.8138 | 300.0016 | 42 | 29 | 1 | 2 | 11 | 0 | 0 | 4.188715 | 0 | 10.58534 | 10.80844 | 40.59358 | 39.0067 | 7216.633 | 1205.953 |  | 102.11 | 234.966087 | 30.55692 | 0.07379174 | 30.3491 | 0.09918094 | 30.16166 | 0.06184042
2021/12/18 22:59:22 | 899298.5568 | 300.0023 | 43 | 29 | 2 | 2 | 11 | 0 | 0 | 4.18862 | 0 | 13.08434 | 13.31571 | 50.26117 | 47.85318 | 7206.026 | 1205.989 |  | 101.77 | 289.471957 | 30.37631 | 0.05787492 | 30.16837 | -0.1228797 | 30.16387 | -0.1163381
2021/12/19 02:30:50 | 911986.849 | 300.0046 | 44 | 29 | 3 | 2 | 11 | 0 | 0 | 4.188796 | 0 | 15.58374 | 15.8233 | 59.92915 | 56.69919 | 7217.476 | 1205.914 |  | 101.54 | 343.984783 | 30.61292 | -0.08169889 | 30.35588 | 0.02393603 | 30.25293 | -0.03763735
2021/12/19 06:02:16 | 924672.3484 | 300.0038 | 45 | 29 | 4 | 2 | 11 | 0 | 0 | 4.188712 | 0 | 18.08339 | 18.33129 | 69.59732 | 65.54541 | 7214.568 | 1205.938 |  | 101.37 | 398.506304 | 30.80581 | 0.04802823 | 30.7106 | 0.109179 | 30.53051 | 0.03668427
2021/12/19 09:33:44 | 937360.3136 | 300.0023 | 46 | 29 | 5 | 2 | 11 | 0 | 0 | 4.188942 | 0 | 20.58349 | 20.83971 | 79.26649 | 74.3919 | 7216.557 | 1206.003 |  | 101.24 | 453.037174 | 30.46977 | 0.01183987 | 30.74802 | 0.1530719 | 30.61719 | 0.1201773
2021/12/19 13:05:12 | 950048.5693 | 300.0038 | 47 | 29 | 6 | 2 | 11 | 0 | 0 | 4.189039 | 0 | 23.08405 | 23.34811 | 88.93694 | 83.23747 | 7217.493 | 1205.861 |  | 101.14 | 507.567609 | 30.89544 | 0.09580493 | 30.77215 | 0.09857655 | 30.571 | 0.08766294
2021/12/19 16:36:38 | 962734.9503 | 300.0026 | 48 | 29 | 7 | 2 | 11 | 0 | 0 | 4.188939 | 0 | 25.58474 | 25.85681 | 98.60741 | 92.0833 | 7215.708 | 1205.919 |  | 101.06 | 562.104565 | 30.22662 | -0.1337671 | 30.11715 | -0.01051188 | 30.21823 | 0.04884243
2021/12/19 20:08:05 | 975421.7112 | 300.0021 | 49 | 29 | 8 | 2 | 11 | 0 | 0 | 4.188935 | 0 | 28.08582 | 28.36576 | 108.279 | 100.9291 | 7216.084 | 1205.899 |  | 101 | 616.646957 | 30.36736 | 0.03688931 | 30.16645 | -0.137341 | 30.14787 | -0.1154202
2021/12/19 23:39:38 | 988114.5822 | 300.003 | 50 | 29 | 9 | 2 | 11 | 0 | 0 | 4.188746 | 0 | 30.58688 | 30.87457 | 117.9501 | 109.7737 | 7221.688 | 1205.693 |  | 100.94 | 671.186304 | 30.55229 | -0.06746769 | 30.28817 | 0.0113821 | 30.18518 | -0.04360497
2021/12/20 12:18:43 | 1033659.75 | 300.0025 | 51 | 29 | 0 | 2 | 11 | 1 | 0 | 4.188764 | 0 | 5.343892 | 5.366061 | 20.60273 | 19.29548 | 15771.64 | 8056.444 |  | 100.41 | 116.6535 | 30.19146 | 0.1173735 | 30.18049 | 0.008000731 | 30.07039 | -0.05363643
2021/12/20 15:50:00 | 1046336.9 | 300.0022 | 52 | 29 | 1 | 2 | 11 | 1 | 0 | 4.188507 | 0 | 7.844193 | 7.875263 | 30.27344 | 28.14132 | 7206.74 | 1205.919 |  | 100.4 | 171.20137 | 30.37762 | -0.02909422 | 30.10634 | -0.08098722 | 30.04549 | -0.02604246
2021/12/20 19:21:34 | 1059030.4 | 300.0024 | 53 | 29 | 2 | 2 | 11 | 1 | 0 | 4.188981 | 0 | 10.34517 | 10.38489 | 39.94596 | 36.98704 | 7222.851 | 1205.895 |  | 100.38 | 225.758478 | 30.24177 | -0.0338304 | 30.35745 | -0.06206393 | 30.47265 | -0.007122755
2021/12/20 22:53:05 | 1071721.2 | 300.0032 | 54 | 29 | 3 | 2 | 11 | 1 | 0 | 4.18886 | 0 | 12.8469 | 12.89517 | 49.62095 | 45.83387 | 7219.823 | 1206.016 |  | 100.38 | 280.329783 | 30.23779 | -0.03751874 | 30.35347 | 0.08316398 | 30.41238 | 0.08322239
2021/12/21 02:24:37 | 1084413.5 | 300.0032 | 55 | 29 | 4 | 2 | 11 | 1 | 0 | 4.188906 | 0 | 15.3488 | 15.40544 | 59.29612 | 54.68006 | 7221.104 | 1205.94 |  | 100.37 | 334.90087 | 30.36476 | 0.06995797 | 30.11458 | -0.1123995 | 29.98331 | -0.1168257
2021/12/21 05:56:21 | 1097117.5 | 300.0033 | 56 | 29 | 5 | 2 | 11 | 1 | 0 | 4.189065 | 0 | 17.8509 | 17.91571 | 68.9715 | 63.5256 | 7233.029 | 1205.859 |  | 100.36 | 389.471957 | 30.34265 | 0.09150386 | 30.24728 | 0.07037699 | 30.16538 | 0.08802891
2021/12/21 09:27:55 | 1109811.8 | 300.0031 | 57 | 29 | 6 | 2 | 11 | 1 | 0 | 4.188697 | 0 | 20.35198 | 20.42626 | 78.64204 | 72.37148 | 7223.342 | 1205.918 |  | 100.37 | 444.04913 | 30.21183 | 0.03229916 | 30.17975 | 0.1335126 | 30.0626 | 0.1093751
2021/12/21 12:59:30 | 1122507.0 | 300.0039 | 58 | 29 | 7 | 2 | 11 | 1 | 0 | 4.188652 | 0 | 22.85379 | 22.93743 | 88.31454 | 81.21783 | 7223.986 | 1205.969 |  | 100.37 | 498.639783 | 30.23182 | 0.07459223 | 30.17864 | 0.0607419 | 30.04741 | -0.007479191
2021/12/21 16:31:11 | 1135207.7 | 300.0038 | 59 | 29 | 8 | 2 | 11 | 1 | 0 | 4.189014 | 0 | 25.35615 | 25.44885 | 97.98898 | 90.06429 | 7229.429 | 1206.007 |  | 100.37 | 553.23587 | 29.80322 | -0.1288009 | 29.86259 | -0.01502991 | 30.02701 | 0.04877567
2021/12/21 20:02:37 | 1147893.4 | 300.0033 | 60 | 29 | 9 | 2 | 11 | 1 | 0 | 4.188555 | 0 | 27.85849 | 27.96039 | 107.6629 | 98.91073 | 7214.075 | 1205.996 |  | 100.37 | 607.834565 | 30.26394 | 0.03772616 | 30.35852 | 0.075683 | 30.33299 | 0.000897646
2021/12/22 08:41:22 | 1193418.3 | 300.0033 | 61 | 29 | 0 | 2 | 11 | 2 | 0 | 4.188747 | 0 | 5.329286 | 5.351088 | 20.55088 | 19.24087 | 15783.17 | 8017.195 |  | 100.41 | 116.328 | 30.28051 | 0.00715673 | 30.0514 | 0.07148743 | 29.93417 | 0.01869321
2021/12/22 12:12:57 | 1206113.182 | 300.0048 | 62 | 29 | 1 | 2 | 11 | 2 | 0 | 4.188845 | 0 | 7.831315 | 7.862381 | 30.22651 | 28.08765 | 7223.512 | 1206.004 |  | 100.4 | 170.921326 | 30.03125 | 0.09378493 | 29.74563 | -0.06081164 | 29.6282 | -0.07403553
2021/12/22 15:44:40 | 1218816.5 | 300.0036 | 63 | 29 | 2 | 2 | 11 | 2 | 0 | 4.188705 | 0 | 10.3335 | 10.37396 | 39.90221 | 36.93456 | 7231.615 | 1206.007 |  | 100.39 | 225.52087 | 30.20646 | 0.01442313 | 30.16734 | 0.14081 | 30.0854 | -0.1137626
2021/12/22 19:16:27 | 1231523.9 | 300.0048 | 64 | 29 | 3 | 2 | 11 | 2 | 0 | 4.188756 | 0 | 12.83598 | 12.88589 | 49.57816 | 45.78111 | 7235.703 | 1205.979 |  | 100.39 | 280.128043 | 30.50605 | -0.01982331 | 30.45998 | 0.1215792 | 30.35709 | 0.09964705
2021/12/22 22:48:20 | 1244236.0 | 300.0031 | 65 | 29 | 4 | 2 | 11 | 2 | 0 | 4.188786 | 0 | 15.33992 | 15.39794 | 59.25964 | 54.62718 | 7241.219 | 1205.902 |  | 100.38 | 334.737826 | 29.82303 | -0.03908753 | 29.79791 | -0.1378196 | 29.91301 | -0.1004523
2021/12/23 02:20:18 | 1256954.5 | 300.0039 | 66 | 29 | 5 | 2 | 11 | 2 | 0 | 4.188745 | 0 | 17.84373 | 17.90984 | 68.9403 | 63.47286 | 7247.662 | 1205.835 |  | 100.37 | 389.344348 | 30.35413 | 0.1451337 | 29.89817 | 0.0170964 | 29.84425 | -0.04233062
2021/12/23 05:52:02 | 1269658.6 | 300.0036 | 67 | 29 | 6 | 2 | 11 | 2 | 0 | 4.188777 | 0 | 20.34744 | 20.42171 | 78.62028 | 72.31782 | 7233.37 | 1205.746 |  | 100.36 | 443.950217 | 30.35997 | -0.01509666 | 30.39123 | 0.1355863 | 30.30942 | 0.1158553
2021/12/23 09:23:51 | 1282367.8 | 300.0024 | 68 | 29 | 7 | 2 | 11 | 2 | 0 | 4.188882 | 0 | 22.85056 | 22.93389 | 88.29725 | 81.16325 | 7238.68 | 1205.804 |  | 100.36 | 498.562826 | 29.83002 | -0.06090701 | 29.81898 | -0.1091647 | 29.95522 | -0.02558053
2021/12/23 12:55:45 | 1295081.4 | 300.0026 | 69 | 29 | 8 | 2 | 11 | 2 | 0 | 4.188919 | 0 | 25.35417 | 25.44619 | 97.97542 | 90.00791 | 7242.678 | 1205.697 |  | 100.36 | 553.178043 | 30.22546 | -0.01499057 | 30.22856 | 0.1559305 | 30.17481 | 0.1185805
2021/12/23 16:27:28 | 1307784.9 | 300.0031 | 70 | 29 | 9 | 2 | 11 | 2 | 0 | 4.188716 | 0 | 27.85757 | 27.95851 | 107.6523 | 98.85191 | 7232.754 | 1205.637 |  | 100.36 | 607.793696 | 30.16497 | -0.06834805 | 29.90058 | -0.006327629 | 29.88188 | -0.04594803
2021/12/24 05:05:14 | 1353250.1 | 300.0023 | 71 | 29 | 0 | 2 | 11 | 3 | 0 | 4.188686 | 0 | 5.316239 | 5.338065 | 20.50406 | 19.19233 | 15767.43 | 7979.38 |  | 100.41 | 116.044891 | 30.0146 | 0.07294178 | 30.13029 | -0.02429664 | 30.23138 | 0.04169583
2021/12/24 08:37:03 | 1365959.5 | 300.0041 | 72 | 29 | 1 | 2 | 11 | 3 | 0 | 4.188653 | 0 | 7.819414 | 7.850603 | 30.18231 | 28.03821 | 7238.523 | 1205.904 |  | 100.4 | 170.665283 | 29.91113 | -0.03724694 | 29.68883 | -0.02451181 | 29.67708 | -0.07956028
2021/12/24 12:08:52 | 1378668.4 | 300.003 | 73 | 29 | 2 | 2 | 11 | 3 | 0 | 4.188749 | 0 | 10.32312 | 10.36379 | 39.86176 | 36.88403 | 7237.305 | 1205.895 |  | 100.39 | 225.299783 | 29.92682 | -0.07600784 | 29.97211 | -0.02066016 | 30.08021 | 0.05415857
2021/12/24 15:40:50 | 1391386.3 | 300.0022 | 74 | 29 | 3 | 2 | 11 | 3 | 0 | 4.188619 | 0 | 12.8272 | 12.87716 | 49.54225 | 45.72942 | 7246.228 | 1205.842 |  | 100.39 | 279.938261 | 30.0782 | -0.07067025 | 30.08129 | -0.1402074 | 30.20349 | -0.06108761
2021/12/24 19:12:46 | 1404102.5 | 300.0032 | 75 | 29 | 4 | 2 | 11 | 3 | 0 | 4.188863 | 0 | 15.33171 | 15.3909 | 59.22392 | 54.57521 | 7245.524 | 1205.912 |  | 100.39 | 334.584783 | 30.41684 | 0.005661249 | 30.15967 | 0.04920065 | 30.08476 | 0.009613633
2021/12/24 22:44:45 | 1416821.3 | 300.005 | 76 | 29 | 5 | 2 | 11 | 3 | 0 | 4.188626 | 0 | 17.83709 | 17.90497 | 68.90871 | 63.42141 | 7247.648 | 1205.926 |  | 100.38 | 389.238478 | 30.06038 | -0.06280422 | 30.14088 | 0.1160133 | 30.23493 | 0.07866919
2021/12/25 02:16:49 | 1429545.271 | 300.0019 | 77 | 29 | 6 | 2 | 11 | 3 | 0 | 4.188726 | 0 | 20.34276 | 20.41931 | 78.59411 | 72.26828 | 7253.799 | 1206.036 |  | 100.38 | 443.898043 | 30.16284 | 0.04163027 | 30.23631 | -0.02529383 | 30.3163 | 0.03628492
2021/12/25 05:49:03 | 1442279.9 | 300.0027 | 78 | 29 | 7 | 2 | 11 | 3 | 0 | 4.188497 | 0 | 22.84881 | 22.9338 | 88.28065 | 81.11517 | 7264.433 | 1206.024 |  | 100.37 | 498.56087 | 29.95322 | -0.01219034 | 30.08299 | -0.04330099 | 30.19111 | 0.005083084
2021/12/25 09:21:03 | 1454999.644 | 300.0016 | 79 | 29 | 8 | 2 | 11 | 3 | 0 | 4.188616 | 0 | 25.35475 | 25.44853 | 97.96669 | 89.96255 | 7249.367 | 1206.094 |  | 100.37 | 553.228913 | 30.18797 | -0.1264596 | 30.24736 | 0.03839493 | 30.36255 | 0.09780705
2021/12/25 12:53:07 | 1467723.2 | 300.0039 | 80 | 29 | 9 | 2 | 11 | 3 | 0 | 4.188545 | 0 | 27.86096 | 27.96304 | 107.6533 | 98.80883 | 7253.279 | 1205.949 |  | 100.37 | 607.892174 | 30.54126 | 0.1155317 | 30.46003 | -0.06931067 | 30.35715 | -0.1177406
2021/12/28 05:31:22 | 1700418.0 | 300.005 | 81 | 29 | 0 | 2 | 11 | 0 | 0 | 4.188351 | 0 | 7.954252 | 8.164282 | 30.45748 | 29.68588 | 98190.19 | 94778.35 |  | 102.64 | 177.484391 | 30.4783 | 0.08493781 | 30.20006 | -0.07927895 | 30.06398 | -0.09909868
2021/12/28 09:03:10 | 1713126.2 | 300.0023 | 82 | 29 | 1 | 2 | 11 | 0 | 0 | 4.188218 | 0 | 10.45936 | 10.67879 | 40.14089 | 38.53202 | 7237.864 | 1205.931 |  | 102.1 | 232.147609 | 29.89039 | 0.02366066 | 29.69625 | -0.1354533 | 29.79725 | -0.1178807
2021/12/28 12:35:11 | 1725847.8 | 300.0033 | 83 | 29 | 2 | 2 | 11 | 0 | 0 | 4.188331 | 0 | 12.96544 | 13.19355 | 49.8274 | 47.37762 | 7251.606 | 1205.837 |  | 101.76 | 286.816304 | 29.81577 | -0.1076108 | 29.91035 | 0.03642917 | 30.01844 | 0.07606983
2021/12/28 16:07:25 | 1738581.2 | 300.0031 | 84 | 29 | 3 | 2 | 11 | 0 | 0 | 4.188485 | 0 | 15.47175 | 15.70864 | 59.51431 | 56.22337 | 7263.309 | 1205.906 |  | 101.53 | 341.492174 | 30.12552 | -0.09973168 | 30.29045 | 0.09071112 | 30.34935 | 0.1215523
2021/12/28 19:39:37 | 1751313.8 | 300.0024 | 85 | 29 | 4 | 2 | 11 | 0 | 0 | 4.188297 | 0 | 17.9782 | 18.22399 | 69.2014 | 65.06928 | 7262.334 | 1205.916 |  | 101.37 | 396.173696 | 30.22536 | -0.03375173 | 30.35511 | 0.1227635 | 30.43514 | 0.1162457
2021/12/28 23:11:58 | 1764054.3 | 300.0022 | 86 | 29 | 5 | 2 | 11 | 0 | 0 | 4.188526 | 0 | 20.48508 | 20.73982 | 78.88982 | 73.91599 | 7270.288 | 1206.01 |  | 101.24 | 450.865652 | 29.96637 | -0.1038468 | 29.75115 | 0.01089692 | 29.64076 | -0.06396651
2021/12/29 02:44:07 | 1776783.4 | 300.0032 | 87 | 29 | 6 | 2 | 11 | 0 | 0 | 4.188457 | 0 | 22.99246 | 23.25562 | 88.57993 | 82.76196 | 7258.78 | 1205.899 |  | 101.14 | 505.556957 | 30.32587 | 0.09772241 | 30.20939 | 0.09638071 | 30.09931 | 0.07662892
2021/12/29 06:16:29 | 1789525.1 | 300.0023 | 88 | 29 | 7 | 2 | 11 | 0 | 0 | 4.18847 | 0 | 25.50029 | 25.77166 | 98.27179 | 91.60836 | 7271.14 | 1205.953 |  | 101.06 | 560.253478 | 29.85606 | -0.05886495 | 29.95768 | -0.06627679 | 30.10098 | -0.04209101
2021/12/29 09:48:28 | 1802244.142 | 300.004 | 89 | 29 | 8 | 2 | 11 | 0 | 0 | 4.188162 | 0 | 28.00657 | 28.2876 | 107.9572 | 100.4543 | 7247.506 | 1205.882 |  | 101 | 614.947826 | 29.95382 | 0.07549882 | 29.68929 | -0.033952 | 29.63525 | -0.08460701
2021/12/29 13:20:45 | 1814981.4 | 300.003 | 90 | 29 | 9 | 2 | 11 | 0 | 0 | 4.188445 | 0 | 30.51378 | 30.80409 | 117.6455 | 109.3003 | 7265.584 | 1205.96 |  | 100.95 | 669.65413 | 30.37498 | 0.1028007 | 30.1037 | -0.04961371 | 30.05693 | -0.1090217
2021/12/30 01:56:37 | 1860333.9 | 300.0028 | 91 | 29 | 0 | 2 | 11 | 1 | 0 | 4.188248 | 0 | 5.289963 | 5.314344 | 20.40802 | 19.10239 | 15732.01 | 7910.467 |  | 100.46 | 115.529217 | 30.34826 | 0.1121724 | 30.11918 | -0.03613174 | 29.85805 | -0.07575929
2021/12/30 05:28:59 | 1873075.9 | 300.0033 | 92 | 29 | 1 | 2 | 11 | 1 | 0 | 4.188366 | 0 | 7.797907 | 7.830951 | 30.10051 | 27.94855 | 7271.552 | 1205.942 |  | 100.42 | 170.238065 | 30.46733 | 0.1297021 | 30.21723 | -0.07547677 | 30.0649 | -0.09530127
2021/12/30 09:01:22 | 1885818.3 | 300.0047 | 93 | 29 | 2 | 2 | 11 | 1 | 0 | 4.188373 | 0 | 10.30527 | 10.34765 | 39.79021 | 36.79433 | 7272.264 | 1205.91 |  | 100.41 | 224.948913 | 30.4379 | 0.1132447 | 30.24408 | -0.06911397 | 30.08472 | -0.09775519
2021/12/30 12:33:42 | 1898558.6 | 300.0033 | 94 | 29 | 3 | 2 | 11 | 1 | 0 | 4.188331 | 0 | 12.81336 | 12.86503 | 49.48201 | 45.64083 | 7269.712 | 1206 |  | 100.4 | 279.674565 | 30.18584 | -0.11168 | 30.12561 | -0.06444693 | 30.19149 | 0.008087158
2021/12/30 16:05:58 | 1911294.4 | 300.0033 | 95 | 29 | 4 | 2 | 11 | 1 | 0 | 4.188242 | 0 | 15.32157 | 15.38192 | 59.17398 | 54.48495 | 7265.548 | 1205.642 |  | 100.39 | 334.389565 | 30.13042 | -0.02405286 | 30.12647 | -0.1152724 | 30.24867 | -0.06033123
2021/12/30 19:38:30 | 1924046.5 | 300.0055 | 96 | 29 | 5 | 2 | 11 | 1 | 0 | 4.188336 | 0 | 17.83046 | 17.89927 | 68.86823 | 63.32973 | 7281.599 | 1205.738 |  | 100.39 | 389.114565 | 30.3578 | -0.03254294 | 30.43127 | 0.08836627 | 30.448 | 0.0708276
2021/12/30 23:10:59 | 1936795.8 | 300.0047 | 97 | 29 | 6 | 2 | 11 | 1 | 0 | 4.188478 | 0 | 20.33963 | 20.41695 | 78.56372 | 72.17542 | 7278.535 | 1205.847 |  | 100.38 | 443.846739 | 30.13057 | -0.01070976 | 30.22514 | -0.09644628 | 30.31922 | -0.05030096
2021/12/31 02:43:32 | 1949548.6 | 300.0016 | 98 | 29 | 7 | 2 | 11 | 1 | 0 | 4.188309 | 0 | 22.84913 | 22.93492 | 88.26009 | 81.02164 | 7282.003 | 1205.913 |  | 100.38 | 498.585217 | 29.99494 | -0.1487648 | 29.87832 | -0.04092216 | 30.07794 | 0.009642839
2021/12/31 06:16:13 | 1962309.561 | 300.0023 | 99 | 29 | 8 | 2 | 11 | 1 | 0 | 4.188488 | 0 | 25.35847 | 25.45279 | 97.95577 | 89.86725 | 7289.406 | 1205.87 |  | 100.37 | 553.321522 | 30.26325 | -0.1232266 | 30.23822 | 0.03955364 | 30.38155 | 0.08574605
2021/12/31 09:48:36 | 1975053.0 | 300.003 | 100 | 29 | 9 | 2 | 11 | 1 | 0 | 4.188307 | 0 | 27.86675 | 27.97102 | 107.6469 | 98.71333 | 7271.334 | 1205.933 |  | 100.37 | 608.065652 | 30.1646 | -0.08434057 | 30.31545 | 0.09124756 | 30.44473 | 0.1088917
2021/12/31 22:24:33 | 2020409.9 | 300.0033 | 101 | 29 | 0 | 2 | 11 | 2 | 0 | 4.188583 | 0 | 5.282028 | 5.304734 | 20.37913 | 19.06312 | 15748.15 | 7883.511 |  | 100.43 | 115.320304 | 30.54475 | 0.03929257 | 30.30877 | 0.09280145 | 30.03542 | -0.150097
2022/01/01 01:57:12 | 2033168.651 | 300.0027 | 102 | 29 | 1 | 2 | 11 | 2 | 0 | 4.188051 | 0 | 7.791855 | 7.823204 | 30.07688 | 27.90917 | 7287.964 | 1205.938 |  | 100.4 | 170.069652 | 30.34368 | -0.002753735 | 30.09349 | 0.01811385 | 30.07488 | -0.01048446
2022/01/01 05:29:56 | 2045932.3 | 300.0031 | 103 | 29 | 2 | 2 | 11 | 2 | 0 | 4.18848 | 0 | 10.30217 | 10.34165 | 39.77611 | 36.75425 | 7292.591 | 1205.786 |  | 100.38 | 224.818478 | 30.11616 | -0.1243329 | 30.02775 | -0.06503701 | 30.3117 | -0.01228213
2022/01/01 09:02:46 | 2058702.8 | 300.0042 | 104 | 29 | 3 | 2 | 11 | 2 | 0 | 4.188393 | 0 | 12.81304 | 12.86025 | 49.47732 | 45.59932 | 7300.458 | 1205.777 |  | 100.37 | 279.570652 | 30.61777 | 0.02263665 | 30.45921 | 0.1292598 | 30.26483 | 0.08974314
2022/01/01 12:35:33 | 2071469.105 | 300.0046 | 105 | 29 | 4 | 2 | 11 | 2 | 0 | 4.188273 | 0 | 15.3238 | 15.37931 | 59.17784 | 54.44558 | 7295.912 | 1205.945 |  | 100.36 | 334.332826 | 30.05819 | -0.1463127 | 30.05423 | 0.02238154 | 30.16938 | 0.08397579
2022/01/01 16:08:16 | 2084232.7 | 300.0015 | 106 | 29 | 5 | 2 | 11 | 2 | 0 | 4.188261 | 0 | 17.83472 | 17.89826 | 68.87866 | 63.29062 | 7293.027 | 1205.792 |  | 100.36 | 389.092609 | 30.04636 | -0.008292794 | 29.89456 | -0.1300436 | 29.96742 | -0.05749583
2022/01/01 19:41:06 | 2097002.5 | 300.0022 | 107 | 29 | 6 | 2 | 11 | 2 | 0 | 4.188025 | 0 | 20.34611 | 20.41755 | 78.58105 | 72.13622 | 7299.643 | 1205.864 |  | 100.35 | 443.859783 | 30.19437 | -0.08103848 | 30.28894 | 0.07410288 | 30.34784 | 0.1203412
2022/01/01 23:13:57 | 2109773.0 | 300.0016 | 108 | 29 | 7 | 2 | 11 | 2 | 0 | 4.188282 | 0 | 22.85756 | 22.93697 | 88.28362 | 80.98173 | 7300.205 | 1205.859 |  | 100.35 | 498.629783 | 30.09917 | -0.1170838 | 29.93332 | -0.005254745 | 29.94985 | 0.06513536
2022/01/02 02:46:41 | 2122537.7 | 300.0039 | 109 | 29 | 8 | 2 | 11 | 2 | 0 | 4.18812 | 0 | 25.36897 | 25.45644 | 97.98574 | 89.82681 | 7294.129 | 1205.803 |  | 100.34 | 553.40087 | 30.01105 | -0.0678587 | 30.09859 | -0.08050203 | 30.24895 | -0.04972816
2022/01/02 06:19:34 | 2135310.3 | 300.0034 | 110 | 29 | 9 | 2 | 11 | 2 | 0 | 4.188194 | 0 | 27.88056 | 27.97641 | 107.6883 | 98.67316 | 7301.641 | 1205.981 |  | 100.34 | 608.182826 | 30.07368 | -0.08975029 | 30.07677 | -0.0478977 | 30.22009 | 0.03348649
2022/01/02 18:55:43 | 2180679.7 | 300.004 | 111 | 29 | 0 | 2 | 11 | 3 | 0 | 4.188272 | 0 | 5.276078 | 5.298108 | 20.35816 | 19.0364 | 15777.96 | 7860.042 |  | 100.42 | 115.176261 | 30.27798 | 0.008240938 | 30.42179 | 0.04841685 | 30.43148 | 0.09023428
2022/01/02 22:28:41 | 2193457.5 | 300.0049 | 112 | 29 | 1 | 2 | 11 | 3 | 0 | 4.188257 | 0 | 7.788215 | 7.81775 | 30.06355 | 27.88094 | 7307.566 | 1205.703 |  | 100.38 | 169.951087 | 30.24429 | 0.0354588 | 30.35996 | -0.01788259 | 30.41185 | 0.04588783
2022/01/03 02:01:42 | 2206238.1 | 300.0023 | 113 | 29 | 2 | 2 | 11 | 3 | 0 | 4.188044 | 0 | 10.3009 | 10.33825 | 39.77066 | 36.72771 | 7310.645 | 1205.997 |  | 100.36 | 224.744565 | 30.29282 | 0.01867652 | 30.38927 | 0.1365793 | 30.23707 | 0.08605063
2022/01/03 05:34:42 | 2219018.5 | 300.0028 | 114 | 29 | 3 | 2 | 11 | 3 | 0 | 4.188361 | 0 | 12.81374 | 12.8589 | 49.47809 | 45.57428 | 7310.229 | 1205.967 |  | 100.35 | 279.541304 | 30.30185 | 0.1244664 | 30.34718 | 0.03336668 | 30.34276 | -0.03264785
2022/01/03 09:07:42 | 2231798.9 | 300.0033 | 115 | 29 | 4 | 2 | 11 | 3 | 0 | 4.18832 | 0 | 15.32594 | 15.37946 | 59.18264 | 54.41997 | 7310.561 | 1205.83 |  | 100.35 | 334.336087 | 30.07928 | 0.1371944 | 30.0542 | 0.06562233 | 29.96515 | 0.001777411
2022/01/03 12:40:42 | 2244578.1 | 300.0031 | 116 | 29 | 5 | 2 | 11 | 3 | 0 | 4.188354 | 0 | 17.83872 | 17.90049 | 68.88892 | 63.2656 | 7309.287 | 1205.855 |  | 100.35 | 389.141087 | 29.92591 | 0.02214015 | 29.66134 | 0.03853619 | 29.61434 | 0.01652718
2022/01/03 16:13:42 | 2257358.0 | 300.0036 | 117 | 29 | 6 | 2 | 11 | 3 | 0 | 4.188387 | 0 | 20.35167 | 20.42195 | 78.59545 | 72.11183 | 7309.978 | 1205.94 |  | 100.35 | 443.955435 | 29.5714 | -0.05951107 | 29.63781 | -0.08282721 | 29.75993 | -0.06963551
2022/01/03 19:46:36 | 2270132.0 | 300.0047 | 118 | 29 | 7 | 2 | 11 | 3 | 0 | 4.188344 | 0 | 22.86468 | 22.94377 | 88.30186 | 80.9585 | 7303.953 | 1206.026 |  | 100.35 | 498.777609 | 30.18731 | -0.0582099 | 30.12708 | -0.1232576 | 30.2704 | -0.07491231
2022/01/03 23:19:48 | 2282924.4 | 300.0023 | 119 | 29 | 8 | 2 | 11 | 3 | 0 | 4.188375 | 0 | 25.37851 | 25.46571 | 98.01145 | 89.80542 | 7321.375 | 1206.018 |  | 100.34 | 553.602391 | 30.34427 | 0.07024169 | 30.04482 | -0.116989 | 30.02618 | -0.1016498
2022/01/04 02:52:58 | 2295714.608 | 300.0033 | 120 | 29 | 9 | 2 | 11 | 3 | 0 | 4.188095 | 0 | 27.89223 | 27.98722 | 107.7208 | 98.65119 | 7319.698 | 1205.903 |  | 100.34 | 608.417826 | 30.10185 | -0.08564234 | 30.20347 | 0.06337166 | 30.29753 | 0.09640872
2022/01/06 18:46:39 | 2525735.0 | 300.0022 | 121 | 29 | 0 | 2 | 11 | 0 | 0 | 4.187755 | 0 | 7.877515 | 8.081037 | 30.18426 | 29.38403 | 96884.93 | 93391.38 |  | 102.58 | 175.674717 | 29.71386 | 0.01142204 | 29.86478 | -0.04716039 | 29.95173 | 0.01224756
2022/01/06 22:19:50 | 2538526.6 | 300.004 | 122 | 29 | 1 | 2 | 11 | 0 | 0 | 4.188205 | 0 | 10.39235 | 10.60385 | 39.89746 | 38.23085 | 7320.768 | 1206.04 |  | 102.04 | 230.518478 | 30.37921 | 0.1412237 | 30.12201 | -0.03910661 | 30.02596 | -0.06111979
2022/01/07 01:53:07 | 2551323.0 | 300.0017 | 123 | 29 | 2 | 2 | 11 | 0 | 0 | 4.188213 | 0 | 12.90661 | 13.12639 | 49.60859 | 47.0777 | 7325.738 | 1206.045 |  | 101.7 | 285.356304 | 30.13489 | -0.05898476 | 30.02538 | -0.05201936 | 30.12644 | -0.06742775
2022/01/07 05:26:28 | 2564124.84 | 300.0024 | 124 | 29 | 3 | 2 | 11 | 0 | 0 | 4.188275 | 0 | 15.42121 | 15.64901 | 59.32097 | 55.92442 | 7331.219 | 1206.005 |  | 101.48 | 340.19587 | 29.9142 | -0.1413178 | 30.24409 | 0.002566576 | 30.33113 | 0.06856263
2022/01/07 08:59:37 | 2576913.099 | 300.0031 | 125 | 29 | 4 | 2 | 11 | 0 | 0 | 4.187895 | 0 | 17.93461 | 18.17162 | 69.02825 | 64.77078 | 7317.717 | 1205.929 |  | 101.32 | 395.035217 | 29.77271 | -0.04291296 | 29.69122 | -0.05486488 | 29.76404 | -0.0724864
2022/01/07 12:32:47 | 2589703.8 | 300.0033 | 126 | 29 | 5 | 2 | 11 | 0 | 0 | 4.188284 | 0 | 20.44921 | 20.69502 | 78.73951 | 73.61781 | 7320.153 | 1206.035 |  | 101.2 | 449.891739 | 29.95319 | -0.0001436472 | 29.82248 | 0.1255089 | 29.691 | 0.06609678
2022/01/07 16:06:00 | 2602496.7 | 300.0039 | 127 | 29 | 6 | 2 | 11 | 0 | 0 | 4.187954 | 0 | 22.96344 | 23.2185 | 88.44894 | 82.46437 | 7322.189 | 1205.988 |  | 101.11 | 504.75 | 30.30572 | -0.07415414 | 30.18922 | -0.06402969 | 30.48822 | 0.04189551
2022/01/07 19:39:18 | 2615294.9 | 300.0039 | 128 | 29 | 7 | 2 | 11 | 0 | 0 | 4.187966 | 0 | 25.47734 | 25.74227 | 98.15684 | 91.31136 | 7325.957 | 1206.018 |  | 101.04 | 559.614565 | 30.40785 | 0.02116919 | 30.46725 | 0.1014256 | 30.46288 | 0.05307496
2022/01/07 23:12:36 | 2628092.2 | 300.0024 | 129 | 29 | 8 | 2 | 11 | 0 | 0 | 4.188066 | 0 | 27.99274 | 28.26602 | 107.8708 | 100.1579 | 7325.832 | 1205.945 |  | 100.98 | 614.478696 | 29.8728 | -0.07804215 | 29.93922 | 0.1192498 | 30.11069 | 0.1039034
2022/01/08 02:45:56 | 2640892.263 | 300.0032 | 130 | 29 | 9 | 2 | 11 | 0 | 0 | 4.18815 | 0 | 30.50813 | 30.78942 | 117.5849 | 109.0033 | 7329.344 | 1205.829 |  | 100.92 | 669.335217 | 29.97177 | -0.06626248 | 29.98188 | -0.1171231 | 30.15335 | -0.03796637
2022/01/08 15:21:28 | 2686224.4 | 300.0024 | 131 | 29 | 0 | 2 | 11 | 1 | 0 | 4.188206 | 0 | 5.260236 | 5.282646 | 20.29986 | 18.97202 | 15802.32 | 7810.521 |  | 100.43 | 114.84013 | 30.44437 | 0.05399942 | 30.15907 | -0.07704556 | 30.09121 | -0.129863
2022/01/08 18:54:56 | 2699032.3 | 300.0033 | 132 | 29 | 1 | 2 | 11 | 1 | 0 | 4.187995 | 0 | 7.775265 | 7.806376 | 30.01259 | 27.81792 | 7337.314 | 1205.893 |  | 100.4 | 169.703826 | 30.15458 | -0.06307483 | 30.27024 | 0.1546782 | 30.31507 | 0.1591337
2022/01/08 22:28:26 | 2711842.0 | 300.004 | 133 | 29 | 2 | 2 | 11 | 1 | 0 | 4.188041 | 0 | 10.29097 | 10.33067 | 39.72749 | 36.66476 | 7338.873 | 1206.027 |  | 100.39 | 224.579783 | 30.55346 | 0.1177609 | 30.4652 | -0.04204094 | 30.36232 | -0.1102489
2022/01/09 02:01:57 | 2724653.5 | 300.0016 | 134 | 29 | 3 | 2 | 11 | 1 | 0 | 4.188213 | 0 | 12.80735 | 12.85504 | 49.44504 | 45.51111 | 7340.974 | 1205.922 |  | 100.37 | 279.457391 | 30.40619 | 0.04815817 | 30.34602 | 0.1090771 | 30.22899 | 0.08273959
2022/01/09 05:35:33 | 2737469.726 | 300.0021 | 135 | 29 | 4 | 2 | 11 | 1 | 0 | 4.188004 | 0 | 15.32357 | 15.37959 | 59.16174 | 54.35773 | 7345.681 | 1205.977 |  | 100.37 | 334.338913 | 30.72654 | 0.1088917 | 30.59616 | 0.07120848 | 30.55668 | 0.09543896
2022/01/09 09:09:06 | 2750282.0 | 300.0031 | 136 | 29 | 5 | 2 | 11 | 1 | 0 | 4.187751 | 0 | 17.84007 | 17.90444 | 68.87917 | 63.20475 | 7341.743 | 1206.004 |  | 100.36 | 389.226957
2022/01/09 12:42:49 | 2763105.0 | 300.0016 | 137 | 29 | 6 | 2 | 11 | 1 | 0 | 4.188095 | 0 | 20.35671 | 20.42963 | 78.59695 | 72.05215 | 7351.933 | 1206.076 |  | 100.36 | 444.122391
2022/01/09 16:16:31 | 2775927.1 | 300.0027 | 138 | 29 | 7 | 2 | 11 | 1 | 0 | 4.188191 | 0 | 22.87313 | 22.9549 | 88.31348 | 80.89906 | 7350.482 | 1206.03 |  | 100.36 | 499.019565
2022/01/09 19:50:09 | 2788745.8 | 300.0029 | 139 | 29 | 8 | 2 | 11 | 1 | 0 | 4.188095 | 0 | 25.3901 | 25.48013 | 98.03203 | 89.74527 | 7348.615 | 1205.932 |  | 100.35 | 553.91587
2022/01/09 23:24:01 | 2801577.4 | 300.0038 | 140 | 29 | 9 | 2 | 11 | 1 | 0 | 4.188319 | 0 | 27.90755 | 28.00555 | 107.7523 | 98.59138 | 7361.206 | 1205.895 |  | 100.35 | 608.816304
2022/01/10 11:59:22 | 2846898.8 | 300.0025 | 141 | 29 | 0 | 2 | 11 | 2 | 0 | 4.18807 | 0 | 5.254747 | 5.27836 | 20.27872 | 18.94962 | 15812.8 | 7793.949 |  | 100.45 | 114.746957
2022/01/10 15:32:46 | 2859702.6 | 300.0031 | 142 | 29 | 1 | 2 | 11 | 2 | 0 | 4.187892 | 0 | 7.77132 | 7.804473 | 29.99488 | 27.79543 | 7333.428 | 1205.919 |  | 100.43 | 169.662457
2022/01/10 19:06:18 | 2872514.9 | 300.0041 | 143 | 29 | 2 | 2 | 11 | 2 | 0 | 4.187782 | 0 | 10.28853 | 10.33124 | 39.71292 | 36.64219 | 7341.767 | 1205.999 |  | 100.42 | 224.592174
2022/01/10 22:40:00 | 2885336.6 | 300.0041 | 144 | 29 | 3 | 2 | 11 | 2 | 0 | 4.188117 | 0 | 12.80731 | 12.85813 | 49.43721 | 45.48877 | 7351.53 | 1205.984 |  | 100.4 | 279.524565
2022/01/11 02:13:51 | 2898167.7 | 300.0029 | 145 | 29 | 4 | 2 | 11 | 2 | 0 | 4.18742 | 0 | 15.32545 | 15.38468 | 59.1591 | 54.33469 | 7360.66 | 1205.882 |  | 100.39 | 334.449565
2022/01/11 05:47:42 | 2910998.7 | 300.0041 | 146 | 29 | 5 | 2 | 11 | 2 | 0 | 4.18796 | 0 | 17.8437 | 17.91168 | 68.88126 | 63.18167 | 7360.341 | 1206.048 |  | 100.38 | 389.384348
2022/01/11 09:21:15 | 2923811.3 | 300.0024 | 147 | 29 | 6 | 2 | 11 | 2 | 0 | 4.18782 | 0 | 20.36044 | 20.43879 | 78.59722 | 72.0284 | 7340.993 | 1205.992 |  | 100.38 | 444.321522
2022/01/11 12:54:59 | 2936635.907 | 300.0025 | 148 | 29 | 7 | 2 | 11 | 2 | 0 | 4.188062 | 0 | 22.87858 | 22.96655 | 88.31788 | 80.87511 | 7353.219 | 1206.046 |  | 100.38 | 499.272826
2022/01/11 16:28:38 | 2949454.4 | 300.0021 | 149 | 29 | 8 | 2 | 11 | 2 | 0 | 4.18788 | 0 | 25.39643 | 25.49295 | 98.03739 | 89.71682 | 7347.371 | 1205.368 |  | 100.38 | 554.194565
2022/01/11 20:02:19 | 2962275.8 | 300.0023 | 150 | 29 | 9 | 2 | 11 | 2 | 0 | 4.187656 | 0 | 27.91478 | 28.02027 | 107.7588 | 98.56142 | 7351.172 | 1205.713 |  | 100.38 | 609.136304
2022/01/12 08:37:31 | 3007587.6 | 300.0032 | 151 | 29 | 0 | 2 | 11 | 3 | 0 | 4.187694 | 0 | 5.248988 | 5.272338 | 20.25774 | 18.92245 | 15813.23 | 7778.541 |  | 100.44 | 114.616043
2022/01/12 12:11:22 | 3020418.6 | 300.0016 | 152 | 29 | 1 | 2 | 11 | 3 | 0 | 4.18791 | 0 | 7.767617 | 7.800586 | 29.9803 | 27.76921 | 7360.62 | 1206.005 |  | 100.42 | 169.577957
2022/01/12 15:45:15 | 3033251.8 | 300.0045 | 153 | 29 | 2 | 2 | 11 | 3 | 0 | 4.187741 | 0 | 10.28695 | 10.32909 | 39.70498 | 36.6156 | 7362.71 | 1205.959 |  | 100.41 | 224.545435
2022/01/12 19:19:08 | 3046084.566 | 300.0039 | 154 | 29 | 3 | 2 | 11 | 3 | 0 | 4.187642 | 0 | 12.80639 | 12.85786 | 49.42999 | 45.46235 | 7361.929 | 1206 |  | 100.4 | 279.518696
2022/01/12 22:53:01 | 3058917.0 | 300.0041 | 155 | 29 | 4 | 2 | 11 | 3 | 0 | 4.187818 | 0 | 15.32654 | 15.38649 | 59.1579 | 54.30833 | 7362.007 | 1205.887 |  | 100.39 | 334.488913
2022/01/13 02:27:12 | 3071768.6 | 300.0023 | 156 | 29 | 5 | 2 | 11 | 3 | 0 | 4.1879 | 0 | 17.84715 | 17.9153 | 68.88753 | 63.15487 | 7381.244 | 1205.988 |  | 100.38 | 389.463043
2022/01/13 06:01:20 | 3084616.8 | 300.0021 | 157 | 29 | 6 | 2 | 11 | 3 | 0 | 4.187912 | 0 | 20.36786 | 20.44413 | 78.61777 | 72.0013 | 7377.966 | 1205.968 |  | 100.37 | 444.437609
2022/01/13 09:35:26 | 3097462.23 | 300.0033 | 158 | 29 | 7 | 2 | 11 | 3 | 0 | 4.187517 | 0 | 22.88737 | 22.9731 | 88.34278 | 80.84777 | 7375.05 | 1205.943 |  | 100.37 | 499.415217
2022/01/13 13:09:16 | 3110292.7 | 300.0031 | 159 | 29 | 8 | 2 | 11 | 3 | 0 | 4.187494 | 0 | 25.40714 | 25.50216 | 98.06824 | 89.69266 | 7360.394 | 1205.752 |  | 100.37 | 554.394783
2022/01/13 16:43:14 | 3123130.204 | 300.0049 | 160 | 29 | 9 | 2 | 11 | 3 | 0 | 4.187407 | 0 | 27.92797 | 28.03179 | 107.7974 | 98.53836 | 7366.667 | 1205.917 |  | 100.37 | 609.386739
2022/01/16 08:01:20 | 3351016.5 | 300.0024 | 161 | 29 | 0 | 2 | 11 | 0 | 0 | 4.187699 | 0 | 7.823835 | 8.026463 | 29.99223 | 29.1758 | 95937.95 | 92192.23 |  | 102.59 | 174.488326
2022/01/16 11:35:34 | 3363870.2 | 300.0057 | 162 | 29 | 1 | 2 | 11 | 0 | 0 | 4.187766 | 0 | 10.34532 | 10.55681 | 39.72469 | 38.02356 | 7383.532 | 1206.105 |  | 102.04 | 229.49587
2022/01/16 15:09:42 | 3376718.9 | 300.0039 | 163 | 29 | 2 | 2 | 11 | 0 | 0 | 4.187783 | 0 | 12.86655 | 13.08726 | 49.4557 | 46.87128 | 7378.441 | 1206.155 |  | 101.72 | 284.505652
2022/01/16 18:44:02 | 3389578.8 | 300.0048 | 164 | 29 | 3 | 2 | 11 | 0 | 0 | 4.18781 | 0 | 15.38834 | 15.61791 | 59.18856 | 55.7188 | 7389.53 | 1206.106 |  | 101.49 | 339.519783
2022/01/16 22:18:22 | 3402438.9 | 300.0056 | 165 | 29 | 4 | 2 | 11 | 0 | 0 | 4.187715 | 0 | 17.9103 | 18.14843 | 68.92205 | 64.56551 | 7390.179 | 1206.005 |  | 101.33 | 394.531087
2022/01/17 01:52:50 | 3415306.6 | 300.0041 | 166 | 29 | 5 | 2 | 11 | 0 | 0 | 4.18754 | 0 | 20.43247 | 20.67924 | 78.65598 | 73.41278 | 7397.619 | 1206.077 |  | 101.21 | 449.548696
2022/01/17 05:27:21 | 3428177.2 | 300.0029 | 167 | 29 | 6 | 2 | 11 | 0 | 0 | 4.187707 | 0 | 22.95476 | 23.20996 | 88.3902 | 82.25927 | 7400.214 | 1205.965 |  | 101.11 | 504.564348
2022/01/17 09:01:50 | 3441046.5 | 300.0017 | 168 | 29 | 7 | 2 | 11 | 0 | 0 | 4.187611 | 0 | 25.476 | 25.74089 | 98.11995 | 91.10585 | 7397.997 | 1205.935 |  | 101.04 | 559.584565
2022/01/17 12:36:10 | 3453906.2 | 300.0022 | 169 | 29 | 8 | 2 | 11 | 0 | 0 | 4.187667 | 0 | 27.99786 | 28.2726 | 107.8514 | 99.95326 | 7388.811 | 1206.078 |  | 100.98 | 614.621739
2022/01/17 16:10:34 | 3466770.2 | 300.0031 | 170 | 29 | 9 | 2 | 11 | 0 | 0 | 4.187851 | 0 | 30.52031 | 30.80432 | 117.585 | 108.7995 | 7393.11 | 1205.981 |  | 100.93 | 669.65913
2022/01/18 04:46:26 | 3512122.5 | 300.0013 | 171 | 29 | 0 | 2 | 11 | 1 | 0 | 4.187931 | 0 | 5.240372 | 5.263298 | 20.22583 | 18.87828 | 15879.48 | 7743.473 |  | 100.44 | 114.419522
2022/01/18 08:20:57 | 3524993.7 | 300.0032 | 172 | 29 | 1 | 2 | 11 | 1 | 0 | 4.187878 | 0 | 7.762764 | 7.794784 | 29.95984 | 27.72447 | 7400.886 | 1205.868 |  | 100.41 | 169.451826
2022/01/18 11:55:23 | 3537859.722 | 300.0041 | 173 | 29 | 2 | 2 | 11 | 1 | 0 | 4.187678 | 0 | 10.28532 | 10.32691 | 39.69374 | 36.57088 | 7395.129 | 1205.951 |  | 100.4 | 224.498043
2022/01/18 15:29:49 | 3550725.8 | 300.0028 | 174 | 29 | 3 | 2 | 11 | 1 | 0 | 4.187331 | 0 | 12.80822 | 12.85956 | 49.42832 | 45.41765 | 7395.502 | 1206.014 |  | 100.4 | 279.555652
2022/01/18 19:04:28 | 3563604.5 | 300.0041 | 175 | 29 | 4 | 2 | 11 | 1 | 0 | 4.18761 | 0 | 15.33168 | 15.39256 | 59.16465 | 54.26455 | 7407.643 | 1206.044 |  | 100.4 | 334.62087
2022/01/18 22:39:04 | 3576480.7 | 300.0023 | 176 | 29 | 5 | 2 | 11 | 1 | 0 | 4.187723 | 0 | 17.85465 | 17.92562 | 68.89912 | 63.11132 | 7405.083 | 1206.007 |  | 100.4 | 389.687391
2022/01/19 02:13:41 | 3589357.3 | 300.0032 | 177 | 29 | 6 | 2 | 11 | 1 | 0 | 4.187607 | 0 | 20.37872 | 20.45881 | 78.63763 | 71.95772 | 7405.882 | 1205.974 |  | 100.39 | 444.756739
2022/01/19 05:48:32 | 3602248.9 | 300.0022 | 178 | 29 | 7 | 2 | 11 | 1 | 0 | 4.187645 | 0 | 22.90292 | 22.99176 | 88.37695 | 80.80386 | 7420.486 | 1205.945 |  | 100.39 | 499.82087
2022/01/19 09:23:13 | 3615129.8 | 300.0038 | 179 | 29 | 8 | 2 | 11 | 1 | 0 | 4.187509 | 0 | 25.42577 | 25.52445 | 98.11087 | 89.64921 | 7410.242 | 1205.826 |  | 100.39 | 554.879348
2022/01/19 12:57:53 | 3628009.9 | 300.0034 | 180 | 29 | 9 | 2 | 11 | 1 | 0 | 4.187577 | 0 | 27.94965 | 28.05776 | 107.8482 | 98.49473 | 7409.489 | 1205.864 |  | 100.39 | 609.951304
2022/01/20 01:33:22 | 3673338.5 | 300.0033 | 181 | 29 | 0 | 2 | 11 | 2 | 0 | 4.187497 | 0 | 5.234109 | 5.25928 | 20.20176 | 18.85729 | 15874.03 | 7729.204 |  | 100.48 | 114.332174
2022/01/20 05:08:04 | 3686220.3 | 300.0024 | 182 | 29 | 1 | 2 | 11 | 2 | 0 | 4.187737 | 0 | 7.758436 | 7.792954 | 29.94153 | 27.70382 | 7411 | 1206.009 |  | 100.44 | 169.412043
2022/01/20 08:42:52 | 3699108.6 | 300.0015 | 183 | 29 | 2 | 2 | 11 | 2 | 0 | 4.187693 | 0 | 10.28258 | 10.32681 | 39.67976 | 36.55011 | 7417.632 | 1205.932 |  | 100.43 | 224.49587
2022/01/20 12:17:50 | 3712006.8 | 300.0018 | 184 | 29 | 3 | 2 | 11 | 2 | 0 | 4.187693 | 0 | 12.808 | 12.86122 | 49.42247 | 45.39656 | 7426.915 | 1205.931 |  | 100.42 | 279.591739
2022/01/20 15:52:49 | 3724905.5 | 300.0035 | 185 | 29 | 4 | 2 | 11 | 2 | 0 | 4.187581 | 0 | 15.3327 | 15.3958 | 59.1622 | 54.24307 | 7428.524 | 1205.947 |  | 100.41 | 334.691304
2022/01/20 19:27:32 | 3737788.2 | 300.0023 | 186 | 29 | 5 | 2 | 11 | 2 | 0 | 4.187554 | 0 | 17.85786 | 17.93083 | 68.90337 | 63.08994 | 7412.436 | 1206.009 |  | 100.41 | 389.800652
2022/01/20 23:02:27 | 3750683.5 | 300.0026 | 187 | 29 | 6 | 2 | 11 | 2 | 0 | 4.187593 | 0 | 20.38424 | 20.4659 | 78.64951 | 71.93637 | 7424.89 | 1205.942 |  | 100.4 | 444.91087
2022/01/21 02:37:34 | 3763590.567 | 300.0024 | 188 | 29 | 7 | 2 | 11 | 2 | 0 | 4.187397 | 0 | 22.91035 | 23.00106 | 88.39458 | 80.78345 | 7435.805 | 1206.049 |  | 100.4 | 500.023043
2022/01/21 06:12:42 | 3776498.5 | 300.0023 | 189 | 29 | 8 | 2 | 11 | 2 | 0 | 4.187613 | 0 | 25.4367 | 25.53621 | 98.14046 | 89.6301 | 7437.022 | 1205.94 |  | 100.39 | 555.135
2022/01/21 09:47:40 | 3789396.1 | 300.0025 | 190 | 29 | 9 | 2 | 11 | 2 | 0 | 4.187363 | 0 | 27.96208 | 28.07155 | 107.8822 | 98.47678 | 7426.734 | 1205.98 |  | 100.39 | 610.251087
2022/01/21 22:23:07 | 3834723.6 | 300.0021 | 191 | 29 | 0 | 2 | 11 | 3 | 0 | 4.187201 | 0 | 5.231421 | 5.256263 | 20.19084 | 18.83786 | 15890.46 | 7715.153 |  | 100.47 | 114.266587
2022/01/22 01:58:13 | 3847629.3 | 300.0026 | 192 | 29 | 1 | 2 | 11 | 3 | 0 | 4.187378 | 0 | 7.758191 | 7.792315 | 29.93795 | 27.68482 | 7435.202 | 1206.048 |  | 100.44 | 169.398152
2022/01/22 05:33:21 | 3860537.5 | 300.0017 | 193 | 29 | 2 | 2 | 11 | 3 | 0 | 4.187336 | 0 | 10.28489 | 10.32828 | 39.6845 | 36.53117 | 7437.382 | 1205.955 |  | 100.42 | 224.527826
2022/01/22 09:08:17 | 3873433.8 | 300.0035 | 194 | 29 | 3 | 2 | 11 | 3 | 0 | 4.187188 | 0 | 12.81175 | 12.86455 | 49.43161 | 45.37812 | 7425.977 | 1206.051 |  | 100.41 | 279.66413
2022/01/22 12:43:19 | 3886335.8 | 300.003 | 195 | 29 | 4 | 2 | 11 | 3 | 0 | 4.187217 | 0 | 15.33907 | 15.401 | 59.18018 | 54.22487 | 7431.365 | 1206.004 |  | 100.4 | 334.804348
2022/01/22 16:18:44 | 3899260.8 | 300.0023 | 196 | 29 | 5 | 2 | 11 | 3 | 0 | 4.187487 | 0 | 17.8662 | 17.93748 | 68.92768 | 63.07103 | 7453.246 | 1205.922 |  | 100.4 | 389.945217
2022/01/22 19:53:58 | 3912174.395 | 300.0028 | 197 | 29 | 6 | 2 | 11 | 3 | 0 | 4.187247 | 0 | 20.39325 | 20.47409 | 78.67477 | 71.91718 | 7442.198 | 1205.908 |  | 100.4 | 445.088913
2022/01/22 23:29:11 | 3925087.1 | 300.0021 | 198 | 29 | 7 | 2 | 11 | 3 | 0 | 4.187455 | 0 | 22.92062 | 23.01071 | 88.42305 | 80.76248 | 7440.804 | 1205.809 |  | 100.39 | 500.232826
2022/01/23 03:04:19 | 3937995.1 | 300.0023 | 199 | 29 | 8 | 2 | 11 | 3 | 0 | 4.187292 | 0 | 25.44812 | 25.54725 | 98.17165 | 89.60696 | 7436.623 | 1205.69 |  | 100.39 | 555.375
2022/01/23 06:39:34 | 3950910.2 | 300.0032 | 200 | 29 | 9 | 2 | 11 | 3 | 0 | 4.187332 | 0 | 27.97578 | 28.08373 | 107.9208 | 98.45067 | 7443.038 | 1205.555 |  | 100.39 | 610.51587
2022/01/25 17:57:40 | 4164396.055 | 79445.176 | 201 | 49 | 10 | 2 | 11 | 4 | 0.1133194 | 4.200021 | 0.4759439 | 5.239476 | 5.449127 | 20.03207 | 20.17081 | 87925.32 | 90052.25 |  | 104 | 118.459283

## StatisticsByStep_chan_3
Date_Time | Test_Time(s) | Step_Time(s) | Cycle_Index | Step_Index | TC_Counter1 | TC_Counter2 | TC_Counter3 | TC_Counter4 | Current(A) | Voltage(V) | Power(W) | Charge_Capacity(Ah) | Discharge_Capacity(Ah) | Mean_Voltage(V) | Charge_Energy(Wh) | Discharge_Energy(Wh) | Charge_Time(s) | Discharge_Time(s) | V_Max_On_Cycle(V) | Coulombic_Efficiency(%) | mAh/g | Aux_Temperature_1(C) | Aux_dT/dt_1(C) | Aux_Temperature_2(C) | Aux_dT/dt_2(C) | Aux_Temperature_3(C) | Aux_dT/dt_3(C)
2021/12/08 14:09:47 | 3600.0022 | 3600.0022 | 1 | 1 | 0 | 0 | 0 | 0 | 0 | 4.160246 | 0 | 0 | 0 |  | 0 | 0 | 0 | 0 |  | 0 | 0 | 30.17747 | -0.08875847 | 29.94126 | -0.04397511 | 29.91553 | 0.03079593
2021/12/08 14:18:04 | 4096.7529 | 496.7098 | 1 | 2 | 0 | 0 | 0 | 0 | 0.04999159 | 4.200042 | 0.2099668 | 0.03900824 | 1.75476e-10 | 4.19987 | 0.1638278 | 7.298706e-10 | 496.5104 | 0.0069 |  | 0 | 0 | 29.85291 | -0.0483644 | 29.93341 | -0.1058239 | 30.04853 | -0.05965829
2021/12/08 14:48:04 | 5896.795 | 1800.0019 | 1 | 3 | 0 | 0 | 0 | 0 | 0 | 4.194908 | 0 | 0.03900824 | 1.75476e-10 |  | 0.1638278 | 7.298706e-10 | 496.5104 | 0.0069 |  | 0 | 0 | 30.11732 | 0.0490731 | 29.91627 | -0.1091945 | 29.77781 | -0.09821713
2021/12/08 16:43:52 | 12844.3076 | 6947.4714 | 1 | 4 | 0 | 0 | 0 | 0 | -1.50164 | 2.499997 | -3.754095 | 0.0390083 | 2.898267 | 3.665388 | 0.1638281 | 10.55462 | 496.5234 | 6946.635 |  | 7429.87 | 63.005804 | 31.8478 | -0.06955147 | 31.36 | 0.06705999 | 31.686 | 0.1219082
2021/12/08 17:13:52 | 14644.3641 | 1800.0029 | 1 | 6 | 0 | 0 | 0 | 0 | 0 | 2.884239 | 0 | 0.0390083 | 2.898268 |  | 0.1638281 | 10.55462 | 496.5234 | 6946.638 |  | 7429.88 | 63.005826 | 30.21914 | 0.0206244 | 29.98295 | 0.0745368 | 29.86567 | 0.02613723
2021/12/08 19:29:22 | 22774.8645 | 8130.4593 | 1 | 7 | 0 | 0 | 0 | 0 | 0.04999279 | 4.199888 | 0.2099641 | 2.907631 | 2.898283 | 3.80794 | 11.10035 | 10.55466 | 8625.64 | 6946.674 |  | 99.68 | 63.006152 | 30.37006 | 0.05299449 | 30.4576 | -0.04835248 | 30.56579 | 0.01537919
2021/12/08 19:34:22 | 23074.9108 | 300.0039 | 1 | 8 | 0 | 0 | 0 | 0 | 0 | 4.194444 | 0 | 2.907631 | 2.898283 |  | 11.10035 | 10.55466 | 8625.642 | 6946.674 |  | 99.68 | 63.006152 | 30.60224 | -0.1298797 | 30.31002 | -0.02902031 | 30.27743 | -0.07741034
2021/12/08 20:39:21 | 26973.6724 | 3600.0029 | 1 | 10 | 0 | 0 | 0 | 0 | 0 | 4.186425 | 0 | 2.907631 | 2.898283 |  | 11.10035 | 10.55466 | 8625.642 | 6946.674 |  | 99.68 | 63.006152 | 30.04051 | -0.09330153 | 30.11397 | -0.06493211 | 30.20802 | 0.003236532
2021/12/08 20:39:23 | 26975.7628 | 2.051699 | 1 | 11 | 0 | 0 | 0 | 0 | 0.2500427 | 4.191435 | 1.048038 | 2.907631 | 2.898283 | -∞ | 11.10035 | 10.55466 | 8625.642 | 6946.674 |  | 99.68 | 63.006152 | 30.05201 | -0.09117577 | 30.12334 | -0.05785858 | 30.21195 | 0.006982765
2021/12/08 20:44:23 | 27275.8093 | 300.0029 | 1 | 12 | 0 | 0 | 0 | 0 | 0 | 4.185245 | 0 | 2.907631 | 2.898283 |  | 11.10035 | 10.55466 | 8625.642 | 6946.674 |  | 99.68 | 63.006152 | 30.2916 | -0.07731199 | 30.3721 | 0.1397103 | 30.4451 | 0.1507568
2021/12/08 20:45:18 | 27330.8548 | 55.0037 | 1 | 13 | 0 | 0 | 0 | 0 | -0.003051758 | 4.093585 | -0.01249263 | 2.911584 | 2.987874 | 3.96453 | 11.11671 | 10.88645 | 8631.068 | 6996.247 |  | 102.62 | 64.953783 | 32.27396 | -0.1136208 | 31.43585 | -0.06870151 | 31.70568 | 0.008004904
2021/12/08 20:55:18 | 27930.8989 | 600.0017 | 1 | 14 | 0 | 0 | 0 | 0 | 0 | 4.12886 | 0 | 2.911584 | 2.987874 |  | 11.11671 | 10.88645 | 8631.068 | 6996.251 |  | 102.62 | 64.953783 | 30.5092 | 0.0141263 | 30.57565 | -0.007822514 | 30.63463 | 0.04273534
2021/12/08 21:06:51 | 28624.0689 | 693.1282 | 1 | 15 | 0 | 0 | 0 | 0 | 0.04999898 | 4.200008 | 0.2099961 | 3.005814 | 2.987874 | 4.200045 | 11.51186 | 10.88645 | 9323.782 | 6996.286 |  | 99.4 | 64.953783 | 30.30616 | -0.01758456 | 30.02779 | -0.09769738 | 30.07253 | -0.06032944
2021/12/08 21:36:51 | 30424.1138 | 1800.0023 | 1 | 16 | 0 | 0 | 0 | 0 | 0 | 4.193811 | 0 | 3.005814 | 2.987874 |  | 11.51186 | 10.88645 | 9323.782 | 6996.286 |  | 99.4 | 64.953783 | 30.0308 | -0.1040864 | 30.04796 | -0.04713297 | 30.20535 | 0.0386554
2021/12/08 21:46:55 | 31027.3144 | 54.8122 | 1 | 21 | 0 | 0 | 10 | 0 | -7.407074 | 3.566833 | -26.4198 | 3.005814 | 4.159849 | 3.334509 | 11.51186 | 15.30725 | 9323.787 | 7598.96 |  | 138.39 | 90.4315 | 35.59893 | -0.0496912 | 33.79004 | -0.1263487 | 34.68078 | -0.06735682
2021/12/08 21:49:55 | 31207.3664 | 180.0022 | 1 | 23 | 0 | 0 | 11 | 0 | 0 | 3.814381 | 0 | 3.005814 | 4.15987 |  | 11.51186 | 15.30733 | 9323.787 | 7598.97 |  | 138.39 | 90.431957 | 33.0233 | -0.06159067 | 31.87112 | -0.01886487 | 32.36248 | -0.04817724
2021/12/08 21:59:58 | 31810.5807 | 54.8154 | 1 | 21 | 0 | 1 | 10 | 0 | -8.579361 | 3.077383 | -26.40198 | 3.005814 | 5.484142 |  | 11.51186 | 19.7307 | 9323.787 | 8201.954 |  | 182.45 | 119.220478 | 40.11156 | -0.06251574 | 36.5238 | 0.0006580353 | 37.77139 | -0.05782247
2021/12/08 22:02:58 | 31990.6375 | 180.0045 | 1 | 23 | 0 | 1 | 11 | 0 | 0 | 3.395993 | 0 | 3.005814 | 5.484165 |  | 11.51186 | 19.73077 | 9323.787 | 8201.963 |  | 182.45 | 119.220978 | 34.92752 | -0.06763577 | 33.26292 | -0.02886176 | 33.63039 | -0.09436131
2021/12/08 22:32:58 | 33790.6793 | 1800.0024 | 1 | 25 | 0 | 2 | 11 | 0 | 0 | 3.408463 | 0 | 3.005814 | 5.484165 |  | 11.51186 | 19.73077 | 9323.787 | 8201.963 |  | 182.45 | 119.220978 | 30.39096 | 0.1279408 | 30.12672 | -0.05135059 | 29.98842 | -0.09537756
2021/12/09 00:33:32 | 40948.9386 | 7158.217 | 1 | 26 | 0 | 2 | 11 | 0 | 0.04999255 | 4.199908 | 0.2099641 | 5.487377 | 5.484247 | 3.874963 | 21.12708 | 19.73105 | 16480.75 | 8201.997 |  | 99.94 | 119.222761 | 30.07727 | -0.1107931 | 30.21407 | 0.1116782 | 30.32925 | 0.1249045
2021/12/09 01:03:33 | 42748.9822 | 1800.0027 | 1 | 27 | 0 | 2 | 11 | 0 | 0 | 4.189159 | 0 | 5.487377 | 5.484247 |  | 21.12708 | 19.73105 | 16480.75 | 8201.997 |  | 99.94 | 119.222761 | 30.05424 | -0.03676414 | 30.184 | -0.06353855 | 30.36955 | -0.02616644
2021/12/09 01:03:35 | 42751.0747 | 2.0516 | 1 | 28 | 0 | 2 | 11 | 0 | 0.2500318 | 4.194281 | 1.048704 | 5.487377 | 5.484247 |  | 21.12708 | 19.73105 | 16480.75 | 8201.997 |  | 99.94 | 119.222761 | 30.0653 | -0.03445697 | 30.18321 | -0.05884827 | 30.35904 | -0.02421574
2021/12/09 01:08:35 | 43051.1196 | 300.0037 | 1 | 29 | 0 | 2 | 11 | 0 | 0 | 4.188679 | 0 | 5.487377 | 5.484247 |  | 21.12708 | 19.73105 | 16480.75 | 8201.997 |  | 99.94 | 119.222761 | 30.08942 | -0.04284859 | 30.23326 | -0.07891536 | 30.46032 | 0.1531124
2021/12/09 01:18:38 | 43654.3123 | 54.8122 | 2 | 21 | 1 | 0 | 10 | 0 | -7.418571 | 3.564663 | -26.44471 | 5.487377 | 6.658379 | 3.330413 | 21.12708 | 24.15855 | 0.0019 | 602.7837 |  | 121.34 | 144.74737 | 35.98838 | 0.01920342 | 34.04835 | 0.09019971 | 34.56909 | 0.03124714
2021/12/09 01:21:38 | 43834.3627 | 180.002 | 2 | 23 | 1 | 0 | 11 | 0 | 0 | 3.811893 | 0 | 5.487377 | 6.658397 |  | 21.12708 | 24.15861 | 0.0019 | 602.7925 |  | 121.34 | 144.747761 | 32.90511 | 0.03095865 | 32.12426 | -0.06443501 | 32.54815 | -0.00530839
2021/12/09 01:31:41 | 44437.5693 | 54.8164 | 2 | 21 | 1 | 1 | 10 | 0 | -8.652184 | 3.057755 | -26.45626 | 5.487377 | 7.986385 |  | 21.12708 | 28.58734 | 0.0019 | 1205.711 |  | 145.54 | 173.617065 | 40.38512 | 0.1398504 | 37.00762 | -0.05982757 | 38.06024 | -0.1030123
2021/12/09 01:34:41 | 44617.6234 | 180.0037 | 2 | 23 | 1 | 1 | 11 | 0 | 0 | 3.373808 | 0 | 5.487377 | 7.986407 |  | 21.12708 | 28.58741 | 0.0019 | 1205.72 |  | 145.54 | 173.617543 | 34.64812 | -0.1461375 | 33.0455 | -0.03036857 | 33.6228 | 0.05042076
2021/12/09 02:04:41 | 46417.6599 | 1800.0025 | 2 | 25 | 1 | 2 | 11 | 0 | 0 | 3.387383 | 0 | 5.487377 | 7.986407 |  | 21.12708 | 28.58741 | 0.0019 | 1205.72 |  | 145.54 | 173.617543 | 30.15908 | -0.06682515 | 30.28883 | 0.1107013 | 30.32662 | 0.154767
2021/12/09 04:04:40 | 53616.2418 | 7198.54 | 2 | 26 | 1 | 2 | 11 | 0 | 0.04999387 | 4.199951 | 0.2099718 | 7.982367 | 7.9865 | 3.87233 | 30.7888 | 28.58772 | 7197.494 | 1205.759 |  | 100.05 | 173.619565 | 30.43994 | 0.05929768 | 30.37978 | 0.1351023 | 30.28389 | 0.1109731
2021/12/09 04:34:40 | 55416.2861 | 1800.0012 | 2 | 27 | 1 | 2 | 11 | 0 | 0 | 4.189112 | 0 | 7.982367 | 7.9865 |  | 30.7888 | 28.58772 | 7197.498 | 1205.759 |  | 100.05 | 173.619565 | 30.26901 | 0.0830406 | 30.27213 | 0.05038917 | 30.20432 | -0.009023547
2021/12/09 04:34:42 | 55418.3783 | 2.051899 | 2 | 28 | 1 | 2 | 11 | 0 | 0.250028 | 4.19441 | 1.04872 | 7.982367 | 7.9865 |  | 30.7888 | 28.58772 | 7197.498 | 1205.759 |  | 100.05 | 173.619565 | 30.27263 | 0.0845876 | 30.27575 | 0.0503741 | 30.20936 | -0.009409092
2021/12/09 04:39:42 | 55718.4239 | 300.0022 | 2 | 29 | 1 | 2 | 11 | 0 | 0 | 4.188617 | 0 | 7.982367 | 7.9865 |  | 30.7888 | 28.58772 | 7197.498 | 1205.759 |  | 100.05 | 173.619565 | 30.25448 | 0.08649528 | 30.29277 | 0.008143783 | 30.26721 | -0.04908085
2021/12/09 04:49:45 | 56321.6234 | 54.8131 | 3 | 21 | 2 | 0 | 10 | 0 | -7.408333 | 3.565296 | -26.4129 | 7.982367 | 9.159042 | 3.330421 | 30.7888 | 33.01004 | 0.0052 | 602.8509 |  | 114.74 | 199.109609 | 35.51811 | -0.1153648 | 34.1493 | 0.06185532 | 34.78157 | -0.01235723
2021/12/09 04:52:45 | 56501.6785 | 180.003 | 3 | 23 | 2 | 0 | 11 | 0 | 0 | 3.812209 | 0 | 7.982367 | 9.15907 |  | 30.7888 | 33.01014 | 0.0052 | 602.8641 |  | 114.74 | 199.110217 | 32.74289 | -0.1045859 | 31.96175 | 0.1055002 | 32.42076 | 0.1274002
2021/12/09 05:02:48 | 57104.8865 | 54.8163 | 3 | 21 | 2 | 1 | 10 | 0 | -8.655746 | 3.051776 | -26.4154 | 7.982367 | 10.48564 |  | 30.7888 | 37.43348 | 0.0052 | 1205.851 |  | 131.36 | 227.948696 | 39.95319 | -0.05789876 | 36.58659 | -0.05569816 | 37.88256 | -0.003606081
2021/12/09 05:05:48 | 57284.9408 | 180.0037 | 3 | 23 | 2 | 1 | 11 | 0 | 0 | 3.366196 | 0 | 7.982367 | 10.48565 |  | 30.7888 | 37.43352 | 0.0052 | 1205.857 |  | 131.36 | 227.948913 | 35.01096 | 0.09248614 | 33.31869 | -0.09369493 | 33.73507 | -0.1111162
2021/12/09 05:35:49 | 59084.9792 | 1800.0028 | 3 | 25 | 2 | 2 | 11 | 0 | 0 | 3.38004 | 0 | 7.982367 | 10.48565 |  | 30.7888 | 37.43352 | 0.0052 | 1205.857 |  | 131.36 | 227.948913 | 30.18647 | -0.0445807 | 29.9221 | 0.009240508 | 29.86114 | -0.05898893
2021/12/09 07:35:35 | 66271.8874 | 7186.8654 | 3 | 26 | 2 | 2 | 11 | 0 | 0.04999223 | 4.199928 | 0.2099638 | 10.47363 | 10.48574 | 3.872623 | 40.43553 | 37.43381 | 7185.85 | 1205.893 |  | 100.12 | 227.95087 | 29.76384 | 0.03920496 | 29.90771 | -0.03001988 | 30.02283 | 0.03599644
2021/12/09 08:05:35 | 68071.93 | 1800.0023 | 3 | 27 | 2 | 2 | 11 | 0 | 0 | 4.18919 | 0 | 10.47363 | 10.48574 |  | 40.43553 | 37.43381 | 7185.851 | 1205.893 |  | 100.12 | 227.95087 | 29.91968 | -0.007885098 | 29.64808 | -0.09410441 | 29.62221 | -0.04350603
2021/12/09 08:05:38 | 68074.0217 | 2.0511 | 3 | 28 | 2 | 2 | 11 | 0 | 0.2500001 | 4.193996 | 1.048499 | 10.47363 | 10.48574 | -∞ | 40.43553 | 37.43381 | 7185.851 | 1205.893 |  | 100.12 | 227.95087 | 29.92476 | -0.00549472 | 29.65364 | -0.09563532 | 29.62469 | -0.04614905
2021/12/09 08:10:38 | 68374.06 | 300.0024 | 3 | 29 | 2 | 2 | 11 | 0 | 0 | 4.188586 | 0 | 10.47363 | 10.48574 |  | 40.43553 | 37.43381 | 7185.851 | 1205.893 |  | 100.12 | 227.95087 | 29.99647 | 0.0570339 | 29.73196 | -0.1011127 | 29.64271 | -0.08793116
2021/12/09 08:20:41 | 68977.2632 | 54.8123 | 4 | 21 | 3 | 0 | 10 | 0 | -7.411331 | 3.564709 | -26.41924 | 10.47363 | 11.65835 | 3.328859 | 40.43553 | 41.8561 | 0.0123 | 602.8541 |  | 111.31 | 253.442391 | 35.49405 | -0.05338669 | 33.82447 | 0.08406162 | 34.52681 | 0.08618474
2021/12/09 08:23:41 | 69157.3156 | 180.0036 | 4 | 23 | 3 | 0 | 11 | 0 | 0 | 3.811924 | 0 | 10.47363 | 11.65837 |  | 40.43553 | 41.85615 | 0.0123 | 602.8611 |  | 111.31 | 253.442826 | 32.8167 | 0.02994895 | 32.07074 | 0.1019084 | 32.30544 | 0.05368352
2021/12/09 08:33:44 | 69760.5347 | 54.8129 | 4 | 21 | 3 | 1 | 10 | 0 | -8.684471 | 3.042277 | -26.42057 | 10.47363 | 12.98582 |  | 40.43553 | 46.27958 | 0.0123 | 1205.863 |  | 123.99 | 282.300435 | 39.67988 | -0.08755445 | 36.42256 | -0.08844376 | 37.75356 | 0.01571774
2021/12/09 08:36:44 | 69940.5921 | 180.0052 | 4 | 23 | 3 | 1 | 11 | 0 | 0 | 3.3554 | 0 | 10.47363 | 12.98585 |  | 40.43553 | 46.27966 | 0.0123 | 1205.875 |  | 123.99 | 282.301087 | 34.41256 | -0.0336647 | 32.94209 | -0.1031899 | 33.54044 | -0.03759027
2021/12/09 09:06:44 | 71740.6336 | 1800.003 | 4 | 25 | 3 | 2 | 11 | 0 | 0 | 3.37013 | 0 | 10.47363 | 12.98585 |  | 40.43553 | 46.27966 | 0.0123 | 1205.875 |  | 123.99 | 282.301087 | 30.05156 | -0.03257573 | 29.85752 | 0.06271422 | 29.71902 | -0.003318787
2021/12/09 11:06:15 | 78911.5706 | 7170.895 | 4 | 26 | 3 | 2 | 11 | 0 | 0.04999613 | 4.199796 | 0.2099735 | 12.96581 | 12.98593 | 3.872097 | 50.08413 | 46.27994 | 7169.846 | 1205.912 |  | 100.16 | 282.302826 | 29.56223 | -0.1198 | 29.57228 | -0.06369412 | 29.69439 | 0.01556218
2021/12/09 11:36:15 | 80711.6163 | 1800.0039 | 4 | 27 | 3 | 2 | 11 | 0 | 0 | 4.189063 | 0 | 12.96581 | 12.98593 |  | 50.08414 | 46.27994 | 7169.848 | 1205.912 |  | 100.16 | 282.302826 | 29.76705 | 0.05114496 | 29.87572 | -0.00125587 | 29.73421 | 0.03965974
2021/12/09 11:36:17 | 80713.7107 | 2.0534 | 4 | 28 | 3 | 2 | 11 | 0 | 0.2500263 | 4.193367 | 1.048452 | 12.96581 | 12.98593 | -∞ | 50.08414 | 46.27994 | 7169.848 | 1205.912 |  | 100.16 | 282.302826 | 29.75929 | 0.04896631 | 29.86155 | -0.005396702 | 29.72845 | 0.0359198
2021/12/09 11:41:17 | 81013.7535 | 300.0026 | 4 | 29 | 3 | 2 | 11 | 0 | 0 | 4.188374 | 0 | 12.96581 | 12.98593 |  | 50.08414 | 46.27994 | 7169.848 | 1205.912 |  | 100.16 | 282.302826 | 29.93386 | -0.03093898 | 29.97213 | 0.1017672 | 29.89711 | 0.1062292
2021/12/09 11:51:21 | 81616.9768 | 54.8138 | 5 | 21 | 4 | 0 | 10 | 0 | -7.409958 | 3.564349 | -26.41168 | 12.96581 | 14.15881 | 3.328775 | 50.08414 | 50.70307 | 0.0173 | 602.9719 |  | 109.2 | 307.800217 | 35.51212 | -0.04420042 | 33.45131 | 0.02594709 | 33.99339 | -0.04391789
2021/12/09 11:54:21 | 81797.0349 | 180.0036 | 5 | 23 | 4 | 0 | 11 | 0 | 0 | 3.811774 | 0 | 12.96581 | 14.15883 |  | 50.08414 | 50.70315 | 0.0173 | 602.9823 |  | 109.2 | 307.800652 | 32.84894 | 0.03542781 | 31.75244 | 0.08948326 | 31.88194 | 0.02808928
2021/12/09 12:04:24 | 82400.2439 | 54.8154 | 5 | 21 | 4 | 1 | 10 | 0 | -8.701553 | 3.033782 | -26.39861 | 12.96581 | 15.4869 |  | 50.08414 | 55.12666 | 0.0173 | 1205.983 |  | 119.44 | 336.671739 | 39.78545 | -0.08109093 | 36.29955 | 0.08182287 | 37.66549 | 0.1249683
2021/12/09 12:07:24 | 82580.2988 | 180.0034 | 5 | 23 | 4 | 1 | 11 | 0 | 0 | 3.347719 | 0 | 12.96581 | 15.48691 |  | 50.08414 | 55.12669 | 0.0173 | 1205.987 |  | 119.44 | 336.671957 | 34.3007 | -0.1298046 | 33.24876 | 0.0837481 | 33.73506 | 0.1230371
2021/12/09 12:37:24 | 84380.3409 | 1800.0035 | 5 | 25 | 4 | 2 | 11 | 0 | 0 | 3.362427 | 0 | 12.96581 | 15.48691 |  | 50.08414 | 55.12669 | 0.0173 | 1205.987 |  | 119.44 | 336.671957 | 30.10921 | 0.1346302 | 29.91519 | -0.01027286 | 29.81901 | -0.05431235
2021/12/09 14:37:05 | 91561.6224 | 7181.2412 | 5 | 26 | 4 | 2 | 11 | 0 | 0.04998787 | 4.199883 | 0.2099432 | 15.45837 | 15.48698 | 3.871723 | 59.73285 | 55.12693 | 7180.126 | 1206.018 |  | 100.19 | 336.673478 | 30.20391 | 0.1253688 | 30.34069 | 0.04327297 | 30.35738 | 0.09169459
2021/12/09 15:07:05 | 93361.6671 | 1800.0029 | 5 | 27 | 4 | 2 | 11 | 0 | 0 | 4.189331 | 0 | 15.45837 | 15.48698 |  | 59.73285 | 55.12693 | 7180.131 | 1206.018 |  | 100.19 | 336.673478 | 30.24025 | 0.1100743 | 30.19411 | 0.05266964 | 29.7944 | -0.008950233
2021/12/09 15:07:07 | 93363.7593 | 2.051899 | 5 | 28 | 4 | 2 | 11 | 0 | 0.005087256 | 4.190432 | 0.0213178 | 15.45837 | 15.48698 |  | 59.73285 | 55.12693 | 7180.131 | 1206.018 |  | 100.19 | 336.673478 | 30.2335 | 0.1053057 | 30.18282 | 0.04704314 | 29.80021 | -0.01116956
2021/12/09 15:12:07 | 93663.8058 | 300.004 | 5 | 29 | 4 | 2 | 11 | 0 | 0 | 4.188898 | 0 | 15.45837 | 15.48698 |  | 59.73285 | 55.12693 | 7180.131 | 1206.018 |  | 100.19 | 336.673478 | 30.10091 | 0.07504404 | 30.18141 | 0.0557977 | 30.14172 | 0.08003831
2021/12/09 15:22:11 | 94267.0244 | 54.8144 | 6 | 21 | 5 | 0 | 10 | 0 | -7.40799 | 3.564197 | -26.40354 | 15.45837 | 16.65987 | 3.327621 | 59.73285 | 59.55011 | 0.0083 | 602.9945 |  | 107.77 | 362.171087 | 35.95513 | 0.133611 | 34.11969 | 0.03164649 | 34.68223 | -0.03819346
2021/12/09 15:25:11 | 94447.0784 | 180.005 | 6 | 23 | 5 | 0 | 11 | 0 | 0 | 3.811632 | 0 | 15.45837 | 16.65989 |  | 59.73285 | 59.55017 | 0.0083 | 603.0033 |  | 107.77 | 362.171522 | 33.13307 | 0.1159084 | 32.27555 | 0.05040526 | 32.42616 | 0.002189875
2021/12/09 15:35:14 | 95050.2842 | 54.8126 | 6 | 21 | 5 | 1 | 10 | 0 | -8.721413 | 3.031549 | -26.43939 | 15.45837 | 17.98818 |  | 59.73285 | 63.97328 | 0.0083 | 1205.966 |  | 116.37 | 391.047391 | 40.11195 | -0.01603246 | 36.62144 | -0.1247251 | 37.91734 | -0.07250905
2021/12/09 15:38:14 | 95230.3383 | 180.005 | 6 | 23 | 5 | 1 | 11 | 0 | 0 | 3.341722 | 0 | 15.45837 | 17.9882 |  | 59.73285 | 63.97333 | 0.0083 | 1205.973 |  | 116.37 | 391.047826 | 34.75411 | -0.1455355 | 33.26805 | 0.08070588 | 33.86615 | 0.1003277
2021/12/09 16:08:14 | 97030.3802 | 1800.0041 | 6 | 25 | 5 | 2 | 11 | 0 | 0 | 3.35734 | 0 | 15.45837 | 17.9882 |  | 59.73285 | 63.97333 | 0.0083 | 1205.973 |  | 116.37 | 391.047826 | 29.87938 | -0.089221 | 29.87539 | -0.04535735 | 30.02572 | 0.03826261
2021/12/09 18:07:45 | 104201.5959 | 7171.1748 | 6 | 26 | 5 | 2 | 11 | 0 | 0.04999866 | 4.200007 | 0.2099947 | 17.95133 | 17.98829 | 3.871516 | 69.38229 | 63.97364 | 7169.975 | 1206.011 |  | 100.21 | 391.049783 | 29.95263 | 0.00375092 | 29.80783 | -0.1327866 | 30.13628 | 0.09807169
2021/12/09 18:37:45 | 106001.6421 | 1800.0044 | 6 | 27 | 5 | 2 | 11 | 0 | 0 | 4.189218 | 0 | 17.95133 | 17.98829 |  | 69.38229 | 63.97364 | 7169.979 | 1206.011 |  | 100.21 | 391.049783 | 29.84652 | -0.07094562 | 30.14299 | 0.08713424 | 30.13144 | 0.1157957
2021/12/09 18:37:47 | 106003.735 | 2.050199 | 6 | 28 | 5 | 2 | 11 | 0 | 0.2499837 | 4.194509 | 1.048559 | 17.95133 | 17.98829 |  | 69.38229 | 63.97364 | 7169.979 | 1206.011 |  | 100.21 | 391.049783 | 29.85727 | -0.07061647 | 30.1467 | 0.08842629 | 30.13492 | 0.1161244
2021/12/09 18:42:47 | 106303.7799 | 300.0032 | 6 | 29 | 5 | 2 | 11 | 0 | 0 | 4.188379 | 0 | 17.95133 | 17.98829 |  | 69.38229 | 63.97364 | 7169.979 | 1206.011 |  | 100.21 | 391.049783 | 30.13613 | -0.04976034 | 30.22367 | 0.1153058 | 30.19103 | 0.126369
2021/12/09 18:52:51 | 106906.9994 | 54.813 | 7 | 21 | 6 | 0 | 10 | 0 | -7.410095 | 3.564672 | -26.41456 | 17.95133 | 19.16117 | 3.328065 | 69.38229 | 68.39673 | 0.0127 | 602.9982 |  | 106.74 | 416.547174 | 35.55567 | -0.04102945 | 33.82346 | -0.06626964 | 34.58161 | -0.02042055
2021/12/09 18:55:51 | 107087.0526 | 180.0034 | 7 | 23 | 6 | 0 | 11 | 0 | 0 | 3.811725 | 0 | 17.95133 | 19.16118 |  | 69.38229 | 68.39677 | 0.0127 | 603.0043 |  | 106.74 | 416.547391 | 33.03068 | -0.03759384 | 31.89255 | 0.01202703 | 32.05012 | -0.06028175
2021/12/09 19:05:54 | 107690.2537 | 54.8137 | 7 | 21 | 6 | 1 | 10 | 0 | -8.732956 | 3.023823 | -26.40691 | 17.95133 | 20.48973 |  | 69.38229 | 72.81976 | 0.0127 | 1205.941 |  | 114.14 | 445.428913 | 40.28129 | -0.009976625 | 36.81464 | -0.08539081 | 38.1032 | -0.04625201
2021/12/09 19:08:54 | 107870.3071 | 180.0036 | 7 | 23 | 6 | 1 | 11 | 0 | 0 | 3.337331 | 0 | 17.95133 | 20.48974 |  | 69.38229 | 72.81979 | 0.0127 | 1205.946 |  | 114.14 | 445.42913 | 35.17645 | 0.01535416 | 33.44982 | 0.08211255 | 33.69144 | 0.003453493
2021/12/09 19:38:54 | 109670.3471 | 1800.0047 | 7 | 25 | 6 | 2 | 11 | 0 | 0 | 3.352931 | 0 | 17.95133 | 20.48974 |  | 69.38229 | 72.81979 | 0.0127 | 1205.946 |  | 114.14 | 445.42913 | 30.54 | 0.1153791 | 30.21256 | -0.01705825 | 30.10247 | -0.06547153
2021/12/09 21:38:39 | 116855.4316 | 7185.0421 | 7 | 26 | 6 | 2 | 11 | 0 | 0.04999767 | 4.19988 | 0.2099842 | 20.44593 | 20.48983 | 3.871557 | 79.03763 | 72.82008 | 7183.816 | 1205.981 |  | 100.21 | 445.431087 | 30.20528 | 0.09224713 | 29.92684 | -0.0878185 | 29.84475 | -0.1428646
2021/12/09 22:08:39 | 118655.4781 | 1800.0032 | 7 | 27 | 6 | 2 | 11 | 0 | 0 | 4.189184 | 0 | 20.44593 | 20.48983 |  | 79.03763 | 72.82008 | 7183.82 | 1205.981 |  | 100.21 | 445.431087 | 29.89404 | -0.05575061 | 29.98158 | -0.06462395 | 30.15304 | -0.02283871
2021/12/09 22:08:41 | 118657.5701 | 2.051 | 7 | 28 | 6 | 2 | 11 | 0 | 0.2500182 | 4.194358 | 1.048666 | 20.44593 | 20.48983 |  | 79.03763 | 72.82008 | 7183.82 | 1205.981 |  | 100.21 | 445.431087 | 29.89309 | -0.05605305 | 29.97968 | -0.06442846 | 30.15043 | -0.02360594
2021/12/09 22:13:41 | 118957.6149 | 300.0031 | 7 | 29 | 6 | 2 | 11 | 0 | 0 | 4.188514 | 0 | 20.44593 | 20.48983 |  | 79.03763 | 72.82008 | 7183.82 | 1205.981 |  | 100.21 | 445.431087 | 30.30397 | 0.05198002 | 30.18748 | 0.09074509 | 30.13371 | 0.02476275
2021/12/09 22:23:44 | 119560.8383 | 54.8138 | 8 | 21 | 7 | 0 | 10 | 0 | -7.409943 | 3.563842 | -26.40787 | 20.44593 | 21.6627 | 3.32786 | 79.03764 | 77.2433 | 0.0376 | 602.976 |  | 105.95 | 470.928261 | 35.61678 | -0.05933881 | 33.73112 | -0.1434565 | 34.50334 | -0.1084292
2021/12/09 22:26:44 | 119740.8908 | 180.0027 | 8 | 23 | 7 | 0 | 11 | 0 | 0 | 3.811962 | 0 | 20.44593 | 21.66271 |  | 79.03764 | 77.24336 | 0.0376 | 602.9842 |  | 105.95 | 470.928478 | 32.98538 | -0.1172769 | 32.02944 | -0.06935835 | 32.39031 | -0.08247137
2021/12/09 22:36:48 | 120344.0968 | 54.8145 | 8 | 21 | 7 | 1 | 10 | 0 | -8.741737 | 3.020667 | -26.40588 | 20.44593 | 22.99127 |  | 79.03764 | 81.66603 | 0.0376 | 1205.895 |  | 112.45 | 499.810217 | 40.46639 | 0.09875417 | 37.06864 | 0.03727794 | 38.23199 | -0.03210068
2021/12/09 22:39:48 | 120524.1501 | 180.0021 | 8 | 23 | 7 | 1 | 11 | 0 | 0 | 3.334237 | 0 | 20.44593 | 22.99129 |  | 79.03764 | 81.66608 | 0.0376 | 1205.903 |  | 112.45 | 499.810652 | 34.98814 | 0.05282521 | 33.62432 | 0.0857234 | 34.07549 | 0.0310874
2021/12/09 23:09:48 | 122324.1915 | 1800.0038 | 8 | 25 | 7 | 2 | 11 | 0 | 0 | 3.349987 | 0 | 20.44593 | 22.99129 |  | 79.03764 | 81.66608 | 0.0376 | 1205.903 |  | 112.45 | 499.810652 | 30.52073 | 0.05409241 | 30.48872 | 0.126161 | 30.35771 | 0.04923522
2021/12/10 01:09:26 | 129502.4753 | 7178.2418 | 8 | 26 | 7 | 2 | 11 | 0 | 0.04999863 | 4.200112 | 0.2099998 | 22.93983 | 22.99137 | 3.871423 | 88.6899 | 81.66637 | 7176.977 | 1205.937 |  | 100.22 | 499.812391 | 30.47548 | -0.02840161 | 30.46456 | 0.1447296 | 30.39685 | 0.1007926
2021/12/10 01:39:26 | 131302.5208 | 1800.003 | 8 | 27 | 7 | 2 | 11 | 0 | 0 | 4.189219 | 0 | 22.93983 | 22.99137 |  | 88.6899 | 81.66637 | 7176.979 | 1205.937 |  | 100.22 | 499.812391 | 30.6442 | -0.03403425 | 30.39422 | 0.07982433 | 30.23499 | 0.009472966
2021/12/10 01:39:28 | 131304.617 | 2.0526 | 8 | 28 | 7 | 2 | 11 | 0 | 0.2500032 | 4.19424 | 1.048573 | 22.93983 | 22.99137 |  | 88.6899 | 81.66637 | 7176.979 | 1205.937 |  | 100.22 | 499.812391 | 30.64269 | -0.02934703 | 30.40362 | 0.07949961 | 30.23753 | 0.005724223
2021/12/10 01:44:28 | 131604.7 | 300.0039 | 8 | 29 | 7 | 2 | 11 | 0 | 0 | 4.18882 | 0 | 22.93983 | 22.99137 |  | 88.6899 | 81.66637 | 7176.979 | 1205.937 |  | 100.22 | 499.812391 | 30.67846 | 0.08856654 | 30.41443 | 0.004280806 | 30.27633 | -0.07488251
2021/12/10 01:54:31 | 132207.8869 | 54.8128 | 9 | 21 | 8 | 0 | 10 | 0 | -7.409248 | 3.563851 | -26.40546 | 22.93983 | 24.16421 | 3.327388 | 88.6899 | 86.0894 | 0.0024 | 602.9812 |  | 105.34 | 525.308913 | 36.10415 | 0.02967358 | 34.46464 | -0.02806067 | 35.13845 | 0.03730297
2021/12/10 01:57:31 | 132387.94 | 180.0034 | 9 | 23 | 8 | 0 | 11 | 0 | 0 | 3.811823 | 0 | 22.93983 | 24.16423 |  | 88.6899 | 86.08947 | 0.0024 | 602.9908 |  | 105.34 | 525.309348 | 33.20472 | 0.03107786 | 32.45942 | -0.0456202 | 32.82015 | 0.0112772
2021/12/10 02:07:35 | 132991.1423 | 54.8122 | 9 | 21 | 8 | 1 | 10 | 0 | -8.754372 | 3.016615 | -26.40857 | 22.93983 | 25.4931 |  | 88.6899 | 90.51231 | 0.0024 | 1205.925 |  | 111.13 | 554.197826 | 40.55419 | 0.08133173 | 36.93499 | -0.09664059 | 38.0501 | -0.11374
2021/12/10 02:10:35 | 133171.2 | 180.0034 | 9 | 23 | 8 | 1 | 11 | 0 | 0 | 3.33034 | 0 | 22.93983 | 25.49312 |  | 88.6899 | 90.51238 | 0.0024 | 1205.934 |  | 111.13 | 554.198261 | 35.25978 | 0.1163745 | 33.61034 | -0.07433414 | 33.68782 | -0.1048636
2021/12/10 02:40:35 | 134971.2403 | 1800.0047 | 9 | 25 | 8 | 2 | 11 | 0 | 0 | 3.346615 | 0 | 22.93983 | 25.49312 |  | 88.6899 | 90.51238 | 0.0024 | 1205.934 |  | 111.13 | 554.198261 | 30.23326 | -0.0834024 | 30.38374 | -0.008004904 | 30.25265 | -0.0630182
2021/12/10 04:40:24 | 142160.0784 | 7188.7967 | 9 | 26 | 8 | 2 | 11 | 0 | 0.04999902 | 4.199945 | 0.2099931 | 25.43444 | 25.49322 | 3.871507 | 98.34454 | 90.51269 | 7187.31 | 1205.972 |  | 100.23 | 554.200435 | 29.97385 | -0.02039015 | 29.75159 | -0.06396234 | 29.8385 | -0.04417419
2021/12/10 05:10:24 | 143960.1223 | 1800.0039 | 9 | 27 | 8 | 2 | 11 | 0 | 0 | 4.189269 | 0 | 25.43444 | 25.49322 |  | 98.34454 | 90.51269 | 7187.314 | 1205.972 |  | 100.23 | 554.200435 | 29.98916 | -0.0349921 | 29.97111 | -0.1114929 | 30.13553 | -0.02793431
2021/12/10 05:10:26 | 143962.2117 | 2.051 | 9 | 28 | 8 | 2 | 11 | 0 | 0.2500085 | 4.19463 | 1.048693 | 25.43444 | 25.49322 |  | 98.34454 | 90.51269 | 7187.314 | 1205.972 |  | 100.23 | 554.200435 | 30.00447 | -0.03181956 | 29.97956 | -0.103819 | 30.13356 | -0.02617734
2021/12/10 05:15:26 | 144262.256 | 300.0041 | 9 | 29 | 8 | 2 | 11 | 0 | 0 | 4.188873 | 0 | 25.43444 | 25.49322 |  | 98.34454 | 90.51269 | 7187.314 | 1205.972 |  | 100.23 | 554.200435 | 30.42686 | 0.07129669 | 30.13451 | 0.03622532 | 30.00325 | -0.05177617
2021/12/10 05:25:29 | 144865.4566 | 54.8132 | 10 | 21 | 9 | 0 | 10 | 0 | -7.4123 | 3.563758 | -26.41564 | 25.43444 | 26.66584 | 3.327177 | 98.34454 | 94.93504 | 0.014 | 602.8946 |  | 104.84 | 579.692174 | 35.60092 | -0.09469509 | 33.72218 | -0.0911057 | 34.46648 | -0.09972692
2021/12/10 05:28:29 | 145045.5118 | 180.0041 | 10 | 23 | 9 | 0 | 11 | 0 | 0 | 3.811979 | 0 | 25.43444 | 26.66585 |  | 98.34454 | 94.93508 | 0.014 | 602.8998 |  | 104.84 | 579.692391 | 33.15817 | 0.06539345 | 31.85297 | -0.1039219 | 32.0947 | -0.149895
2021/12/10 05:38:32 | 145648.6993 | 54.8119 | 10 | 21 | 9 | 1 | 10 | 0 | -8.762238 | 3.013313 | -26.40337 | 25.43444 | 27.9945 |  | 98.34454 | 99.35678 | 0.014 | 1205.674 |  | 110.07 | 608.576087 | 40.13316 | -0.09196639 | 36.80251 | -0.06619811 | 38.21577 | -0.05305648
2021/12/10 05:41:32 | 145828.7517 | 180.0025 | 10 | 23 | 9 | 1 | 11 | 0 | 0 | 3.327728 | 0 | 25.43444 | 27.99452 |  | 98.34454 | 99.35684 | 0.014 | 1205.683 |  | 110.07 | 608.576522 | 34.95844 | -0.04127979 | 33.21703 | 0.0005698204 | 33.63345 | -0.06276846
2021/12/10 06:11:32 | 147628.7909 | 1800.0029 | 10 | 25 | 9 | 2 | 11 | 0 | 0 | 3.344431 | 0 | 25.43444 | 27.99452 |  | 98.34454 | 99.35684 | 0.014 | 1205.683 |  | 110.07 | 608.576522 | 30.08753 | -0.1333141 | 30.08358 | 0.007557869 | 30.24801 | 0.07352948
2021/12/10 08:11:12 | 154808.6925 | 7179.8622 | 10 | 26 | 9 | 2 | 11 | 0 | 0.04999135 | 4.199908 | 0.2099591 | 27.92802 | 27.99459 | 3.871175 | 107.9947 | 99.35709 | 7178.099 | 1205.713 |  | 100.24 | 608.578043 | 29.82078 | -0.04073083 | 29.73226 | -0.1131487 | 29.82622 | -0.1197761
2021/12/10 08:41:12 | 156608.7373 | 1800.0023 | 10 | 27 | 9 | 2 | 11 | 0 | 0 | 4.189199 | 0 | 27.92802 | 27.99459 |  | 107.9947 | 99.35709 | 7178.101 | 1205.713 |  | 100.24 | 608.578043 | 30.17475 | 0.05346239 | 29.88924 | -0.0811249 | 29.80713 | -0.07014096
2021/12/10 08:41:14 | 156610.827 | 2.0509 | 10 | 28 | 9 | 2 | 11 | 0 | 0.2500277 | 4.194481 | 1.048736 | 27.92802 | 27.99459 |  | 107.9947 | 99.35709 | 7178.101 | 1205.713 |  | 100.24 | 608.578043 | 30.18087 | 0.0563421 | 29.89821 | -0.07938617 | 29.81255 | -0.07040068
2021/12/10 08:46:14 | 156910.8702 | 300.0022 | 10 | 29 | 9 | 2 | 11 | 0 | 0 | 4.188914 | 0 | 27.92802 | 27.99459 |  | 107.9947 | 99.35709 | 7178.101 | 1205.713 |  | 100.24 | 608.578043 | 30.29169 | 0.03421187 | 30.05556 | -0.1262039 | 29.95241 | -0.08884192
2021/12/10 11:46:14 | 167710.9119 | 10800.0038 | 11 | 31 | 10 | 2 | 11 | 0 | 0 | 4.182591 | 0 | 27.92802 | 27.99459 |  | 107.9947 | 99.35709 | 0 | 0 |  | 100.24 | 608.578043 | 30.01028 | 0.08066058 | 30.14708 | -0.01674831 | 30.24818 | 0.04924715
2021/12/10 11:56:24 | 168320.6405 | 300.0034 | 11 | 34 | 10 | 2 | 11 | 0 | 0 | 4.182499 | 0 | 0 | 0 |  | 0 | 0 | 0 | 0 |  | 0 | 0 | 29.8506 | -0.1270151 | 29.69167 | -0.03599882 | 29.78562 | 0.03439426
2021/12/10 13:54:10 | 175386.1782 | 7065.4978 | 11 | 35 | 10 | 2 | 11 | 0 | -1.449791 | 2.499949 | -3.624404 | 0 | 2.845399 | 3.672251 | 0 | 10.37052 | 0 | 7064.55 |  | 0 | 61.8565 | 31.96928 | 0.06958604 | 31.13058 | -0.1253152 | 31.34428 | -0.1209271
2021/12/10 14:24:10 | 177186.2316 | 1800.0022 | 11 | 37 | 10 | 2 | 11 | 0 | 0 | 2.888035 | 0 | 0 | 2.845404 |  | 0 | 10.37054 | 0 | 7064.563 |  | 0 | 61.856609 | 30.16686 | -0.07747054 | 30.05031 | -0.1102149 | 30.13026 | -0.1168394
2021/12/10 16:37:43 | 185199.3734 | 8013.0998 | 11 | 38 | 10 | 2 | 11 | 0 | 0.04999455 | 4.199811 | 0.2099677 | 2.832038 | 2.845418 | 3.813685 | 10.80679 | 10.37058 | 8011.633 | 7064.599 |  | 100.47 | 61.856913 | 29.94454 | -0.08469343 | 29.77861 | -0.09460926 | 29.87962 | -0.03744423
2021/12/10 17:07:43 | 186999.4185 | 1800.0033 | 11 | 39 | 10 | 2 | 11 | 0 | 0 | 4.188743 | 0 | 2.832038 | 2.845418 |  | 10.80679 | 10.37058 | 8011.638 | 7064.599 |  | 100.47 | 61.856913 | 29.95661 | -0.06757438 | 30.05823 | 0.06600261 | 30.18043 | 0.1320583
2021/12/10 17:08:38 | 187054.4621 | 55.0044 | 11 | 40 | 10 | 2 | 11 | 0 | 0.004051208 | 4.079459 | 0.01652674 | 2.836985 | 2.962239 | 4.082989 | 10.82723 | 10.78561 | 8016.925 | 7114.325 |  | 104.42 | 64.3965 | 33.57172 | -0.07971764 | 32.36488 | -0.08900285 | 32.69062 | -0.03430009
2021/12/10 17:18:38 | 187654.5088 | 600.0034 | 11 | 41 | 10 | 2 | 11 | 0 | 0 | 4.120521 | 0 | 2.836985 | 2.962239 |  | 10.82723 | 10.78561 | 8016.926 | 7114.325 |  | 104.42 | 64.3965 | 30.58118 | 0.06726384 | 30.4226 | 0.08221567 | 30.34081 | 0.09106576
2021/12/10 17:31:36 | 188432.6093 | 778.0596 | 11 | 42 | 10 | 2 | 11 | 0 | 0.0499954 | 4.199912 | 0.2099763 | 2.954999 | 2.962239 | 4.196304 | 11.32171 | 10.78561 | 8794.777 | 7114.325 |  | 100.24 | 64.3965 | 30.16075 | 0.04786968 | 30.2694 | 0.02784252 | 30.30718 | 0.07625461
2021/12/10 18:01:36 | 190232.6557 | 1800.0044 | 11 | 43 | 10 | 2 | 11 | 0 | 0 | 4.193203 | 0 | 2.954999 | 2.962239 |  | 11.32171 | 10.78561 | 8794.782 | 7114.325 |  | 100.24 | 64.3965 | 29.80648 | -0.1386148 | 29.94331 | 0.05622089 | 30.0514 | 0.0870651
2021/12/10 18:02:36 | 190292.6867 | 60.0019 | 11 | 44 | 10 | 2 | 11 | 0 | 0 | 4.193065 | 0 | 2.954999 | 2.962239 |  | 11.32171 | 10.78561 | 8794.782 | 7114.325 |  | 100.24 | 64.3965 | 30.19377 | 0.1104021 | 30.23909 | 0.06204605 | 30.1431 | -0.01057923
2021/12/10 18:12:39 | 190895.8918 | 54.8135 | 11 | 21 | 0 | 0 | 10 | 1 | -7.409706 | 3.564409 | -26.41122 | 2.955 | 4.134688 | 3.329917 | 11.32171 | 15.20735 | 8794.817 | 7717.117 |  | 139.92 | 89.884522 | 35.51448 | -0.07922411 | 34.06448 | 0.09944081 | 34.7317 | 0.07537484
2021/12/10 18:15:39 | 191075.9466 | 180.0034 | 11 | 23 | 0 | 0 | 11 | 1 | 0 | 3.813315 | 0 | 2.955 | 4.134711 |  | 11.32171 | 15.20742 | 8794.817 | 7717.128 |  | 139.92 | 89.885022 | 33.08998 | 0.08692503 | 32.19734 | 0.06880164 | 32.35495 | 0.009632111
2021/12/10 18:25:43 | 191679.1277 | 54.8127 | 11 | 21 | 0 | 1 | 10 | 1 | -8.653992 | 3.052552 | -26.41676 | 2.955 | 5.461106 |  | 11.32171 | 19.62951 | 8794.817 | 8319.964 |  | 184.81 | 118.719696 | 40.16986 | 0.05449295 | 36.60338 | 0.004507303 | 37.5388 | -0.08217096
2021/12/10 18:28:43 | 191859.1787 | 180.0027 | 11 | 23 | 0 | 1 | 11 | 1 | 0 | 3.371866 | 0 | 2.955 | 5.461131 |  | 11.32171 | 19.62959 | 8794.817 | 8319.974 |  | 184.81 | 118.720239 | 34.93929 | 0.02686501 | 33.33766 | 0.0693357 | 33.6422 | -0.01806974
2021/12/10 18:58:43 | 193659.2172 | 1800.0031 | 11 | 25 | 0 | 2 | 11 | 1 | 0 | 3.385419 | 0 | 2.955 | 5.461131 |  | 11.32171 | 19.62959 | 8794.817 | 8319.974 |  | 184.81 | 118.720239 | 30.25907 | -0.02391338 | 30.03698 | -0.0153029 | 29.99722 | -0.05051672
2021/12/10 20:58:13 | 200829.2263 | 7169.9674 | 11 | 26 | 0 | 2 | 11 | 1 | 0.04998931 | 4.199922 | 0.2099512 | 5.441297 | 5.461229 | 3.873679 | 20.95148 | 19.62992 | 15963.55 | 8320.015 |  | 100.37 | 118.72237 | 30.37583 | -0.1047909 | 30.11863 | -0.08148551 | 30.13523 | -0.1123011
2021/12/10 21:28:13 | 202629.2728 | 1800.0046 | 11 | 27 | 0 | 2 | 11 | 1 | 0 | 4.189238 | 0 | 5.441297 | 5.461229 |  | 20.95148 | 19.62992 | 15963.55 | 8320.015 |  | 100.37 | 118.72237 | 30.2238 | -0.05643964 | 30.06504 | -0.0973773 | 30.12387 | -0.06881893
2021/12/10 21:28:15 | 202631.3647 | 2.051699 | 11 | 28 | 0 | 2 | 11 | 1 | 0.2500562 | 4.194992 | 1.048984 | 5.441297 | 5.461229 |  | 20.95148 | 19.62992 | 15963.55 | 8320.015 |  | 100.37 | 118.72237 | 30.22481 | -0.05915822 | 30.07055 | -0.09426451 | 30.13364 | -0.06489106
2021/12/10 21:33:15 | 202931.4071 | 300.0015 | 11 | 29 | 0 | 2 | 11 | 1 | 0 | 4.189006 | 0 | 5.441297 | 5.461229 |  | 20.95148 | 19.62992 | 15963.55 | 8320.015 |  | 100.37 | 118.72237 | 30.16751 | -0.07527471 | 30.2058 | 0.09676576 | 30.34913 | 0.09462416
2021/12/10 21:43:18 | 203534.6044 | 54.8131 | 12 | 21 | 1 | 0 | 10 | 1 | -7.409767 | 3.563275 | -26.40304 | 5.441297 | 6.634032 | 3.328101 | 20.95148 | 24.05223 | 0.0109 | 602.858 |  | 121.92 | 144.218087 | 35.7706 | 0.0353694 | 33.77379 | -0.128032 | 34.44827 | -0.1431632
2021/12/10 21:46:18 | 203714.655 | 180.0031 | 12 | 23 | 1 | 0 | 11 | 1 | 0 | 3.812452 | 0 | 5.441297 | 6.634042 |  | 20.95148 | 24.05226 | 0.0109 | 602.8629 |  | 121.92 | 144.218304 | 32.90776 | -0.1183879 | 32.43638 | 0.08144259 | 32.67807 | 0.0420177
2021/12/10 21:56:21 | 204317.854 | 54.8137 | 12 | 21 | 1 | 1 | 10 | 1 | -8.699707 | 3.037499 | -26.42535 | 5.441297 | 7.961881 |  | 20.95148 | 28.47504 | 0.0109 | 1205.786 |  | 146.32 | 173.08437 | 40.56651 | 0.03335118 | 37.13477 | 0.1583159 | 38.29798 | 0.1233554
2021/12/10 21:59:21 | 204497.9085 | 180.0023 | 12 | 23 | 1 | 1 | 11 | 1 | 0 | 3.356544 | 0 | 5.441297 | 7.9619 |  | 20.95148 | 28.4751 | 0.0109 | 1205.794 |  | 146.32 | 173.084783 | 35.02432 | -0.06165743 | 33.67458 | 0.09431124 | 34.18159 | 0.1444793
2021/12/10 22:29:21 | 206297.947 | 1800.002 | 12 | 25 | 1 | 2 | 11 | 1 | 0 | 3.371421 | 0 | 5.441297 | 7.9619 |  | 20.95148 | 28.4751 | 0.0109 | 1205.794 |  | 146.32 | 173.084783 | 30.3684 | -0.02322137 | 30.10416 | 0.06254852 | 29.98696 | -0.003450513
2021/12/11 00:29:07 | 213483.7726 | 7185.7835 | 12 | 26 | 1 | 2 | 11 | 1 | 0.04999572 | 4.200032 | 0.2099836 | 7.934506 | 7.961985 | 3.872327 | 30.60469 | 28.47538 | 7184.638 | 1205.829 |  | 100.35 | 173.08663 | 30.12561 | -0.09998202 | 30.24833 | -0.003937483 | 30.32833 | 0.07305622
2021/12/11 00:59:07 | 215283.8187 | 1800.0034 | 12 | 27 | 1 | 2 | 11 | 1 | 0 | 4.189494 | 0 | 7.934506 | 7.961985 |  | 30.60469 | 28.47538 | 7184.64 | 1205.829 |  | 100.35 | 173.08663 | 30.12042 | -0.08779526 | 30.07424 | -0.1057482 | 30.18939 | 0.1316792
2021/12/11 00:59:09 | 215285.9115 | 2.0526 | 12 | 28 | 1 | 2 | 11 | 1 | 0.2499889 | 4.194681 | 1.048624 | 7.934506 | 7.961985 | -∞ | 30.60469 | 28.47538 | 7184.64 | 1205.829 |  | 100.35 | 173.08663 | 30.12421 | -0.08652427 | 30.09021 | -0.09727051 | 30.19802 | 0.1311255
2021/12/11 01:04:09 | 215585.9561 | 300.0034 | 12 | 29 | 1 | 2 | 11 | 1 | 0 | 4.188952 | 0 | 7.934506 | 7.961985 |  | 30.60469 | 28.47538 | 7184.64 | 1205.829 |  | 100.35 | 173.08663 | 30.09651 | -0.09855866 | 30.12775 | -0.1120377 | 30.24292 | -0.03510535
2021/12/11 01:14:13 | 216189.1615 | 54.8135 | 13 | 21 | 2 | 0 | 10 | 1 | -7.410149 | 3.563338 | -26.40487 | 7.934507 | 9.134721 | 3.326977 | 30.60469 | 32.89752 | 0.0268 | 602.849 |  | 115.13 | 198.580891 | 36.02992 | 0.08974552 | 34.29945 | 0.03043294 | 34.91067 | 0.08271694
2021/12/11 01:17:13 | 216369.2149 | 180.004 | 13 | 23 | 2 | 0 | 11 | 1 | 0 | 3.812152 | 0 | 7.934507 | 9.134744 |  | 30.60469 | 32.8976 | 0.0268 | 602.8602 |  | 115.13 | 198.581391 | 33.11763 | 0.04872322 | 32.38619 | 0.0003933907 | 32.66991 | 0.05074263
2021/12/11 01:27:16 | 216972.4192 | 54.8137 | 13 | 21 | 2 | 1 | 10 | 1 | -8.716507 | 3.028731 | -26.39995 | 7.934507 | 10.46324 |  | 30.60469 | 37.32042 | 0.0268 | 1205.764 |  | 131.87 | 227.461739 | 40.45824 | 0.07576585 | 36.9008 | -0.1095045 | 37.95361 | -0.1114404
2021/12/11 01:30:16 | 217152.4716 | 180.0024 | 13 | 23 | 2 | 1 | 11 | 1 | 0 | 3.346484 | 0 | 7.934507 | 10.46327 |  | 30.60469 | 37.32051 | 0.0268 | 1205.775 |  | 131.87 | 227.462391 | 34.76377 | -0.1650965 | 33.60714 | -0.04169345 | 34.19101 | 0.02816081
2021/12/11 02:00:16 | 218952.5133 | 1800.0039 | 13 | 25 | 2 | 2 | 11 | 1 | 0 | 3.362221 | 0 | 7.934507 | 10.46327 |  | 30.60469 | 37.32051 | 0.0268 | 1205.775 |  | 131.87 | 227.462391 | 30.33459 | 0.07656097 | 30.11255 | -0.126065 | 29.99536 | -0.1304984
2021/12/11 03:59:57 | 226133.5793 | 7181.022 | 13 | 26 | 2 | 2 | 11 | 1 | 0.04999864 | 4.200051 | 0.2099968 | 10.4283 | 10.46335 | 3.872132 | 40.25868 | 37.32079 | 7179.816 | 1205.809 |  | 100.34 | 227.46413 | 30.3927 | -0.03812075 | 30.48023 | 0.1632899 | 30.48994 | 0.1303458
2021/12/11 04:29:57 | 227933.6231 | 1800.0022 | 13 | 27 | 2 | 2 | 11 | 1 | 0 | 4.189314 | 0 | 10.4283 | 10.46335 |  | 40.25868 | 37.32079 | 7179.821 | 1205.809 |  | 100.34 | 227.46413 | 30.32175 | -0.06049991 | 30.01524 | -0.02066374 | 29.94024 | -0.08888483
2021/12/11 04:29:59 | 227935.7154 | 2.051899 | 13 | 28 | 2 | 2 | 11 | 1 | 0.2499998 | 4.194734 | 1.048683 | 10.4283 | 10.46335 | -∞ | 40.25868 | 37.32079 | 7179.821 | 1205.809 |  | 100.34 | 227.46413 | 30.31871 | -0.06310314 | 30.01528 | -0.02208019 | 29.94313 | -0.08948618
2021/12/11 04:34:59 | 228235.7626 | 300.004 | 13 | 29 | 2 | 2 | 11 | 1 | 0 | 4.189038 | 0 | 10.4283 | 10.46335 |  | 40.25868 | 37.32079 | 7179.821 | 1205.809 |  | 100.34 | 227.46413 | 30.30065 | 0.05483508 | 30.44446 | 0.01252651 | 30.42601 | 0.0543201
2021/12/11 04:45:02 | 228838.9617 | 54.8125 | 14 | 21 | 3 | 0 | 10 | 1 | -7.413315 | 3.562969 | -26.41341 | 10.4283 | 11.63601 | 3.326286 | 40.25868 | 41.7425 | 0.0022 | 602.8047 |  | 111.58 | 252.956739 | 35.7132 | -0.03610015 | 33.82094 | -0.07351398 | 34.57212 | -0.03421187
2021/12/11 04:48:03 | 229019.0133 | 180.0026 | 14 | 23 | 3 | 0 | 11 | 1 | 0 | 3.811876 | 0 | 10.4283 | 11.63603 |  | 40.25868 | 41.74258 | 0.0022 | 602.8155 |  | 111.58 | 252.957174 | 32.85073 | -0.1137614 | 32.06978 | -0.02322793 | 32.58783 | 0.0205636
2021/12/11 04:58:06 | 229622.2024 | 54.8143 | 14 | 21 | 3 | 1 | 10 | 1 | -8.742271 | 3.020211 | -26.4035 | 10.4283 | 12.96509 |  | 40.25868 | 46.16522 | 0.0022 | 1205.696 |  | 124.33 | 281.849783 | 40.66423 | 0.1424158 | 37.21237 | -0.05414009 | 38.29235 | -0.1081479
2021/12/11 05:01:06 | 229802.2542 | 180.0026 | 14 | 23 | 3 | 1 | 11 | 1 | 0 | 3.337438 | 0 | 10.4283 | 12.96511 |  | 40.25868 | 46.16529 | 0.0022 | 1205.705 |  | 124.33 | 281.850217 | 35.18265 | 0.1013756 | 33.78447 | 0.04530907 | 34.19366 | -0.04859805
2021/12/11 05:31:06 | 231602.2949 | 1800.0038 | 14 | 25 | 3 | 2 | 11 | 1 | 0 | 3.353985 | 0 | 10.4283 | 12.96511 |  | 40.25868 | 46.16529 | 0.0022 | 1205.705 |  | 124.33 | 281.850217 | 30.17281 | -0.08247614 | 30.2533 | -0.02580523 | 30.37553 | 0.05996525
2021/12/11 07:30:46 | 238782.6035 | 7180.2669 | 14 | 26 | 3 | 2 | 11 | 1 | 0.04999115 | 4.199934 | 0.2099595 | 12.92271 | 12.96518 | 3.871866 | 49.91368 | 46.16553 | 7178.566 | 1205.743 |  | 100.33 | 281.851739 | 30.24717 | -0.1029027 | 30.32063 | 0.04590273 | 30.42176 | 0.1075131
2021/12/11 08:00:46 | 240582.6485 | 1800.0033 | 14 | 27 | 3 | 2 | 11 | 1 | 0 | 4.189201 | 0 | 12.92271 | 12.96518 |  | 49.91368 | 46.16553 | 7178.568 | 1205.743 |  | 100.33 | 281.851739 | 30.27133 | -0.1124156 | 30.01406 | -0.01252651 | 29.9602 | -0.08954287
2021/12/11 08:00:48 | 240584.739 | 2.049999 | 14 | 28 | 3 | 2 | 11 | 1 | 0.006358206 | 4.191017 | 0.02664735 | 12.92271 | 12.96518 |  | 49.91368 | 46.16553 | 7178.568 | 1205.743 |  | 100.33 | 281.851739 | 30.27459 | -0.1044656 | 30.02892 | -0.009828779 | 29.97696 | -0.08277235
2021/12/11 08:05:48 | 240884.7842 | 300.0033 | 14 | 29 | 3 | 2 | 11 | 1 | 0 | 4.189049 | 0 | 12.92271 | 12.96518 |  | 49.91368 | 46.16553 | 7178.568 | 1205.743 |  | 100.33 | 281.851739 | 30.29214 | -0.03614664 | 30.04896 | 0.05874038 | 29.96907 | -0.07968545
2021/12/11 08:15:51 | 241487.9625 | 54.813 | 15 | 21 | 4 | 0 | 10 | 1 | -7.409935 | 3.562956 | -26.40127 | 12.92271 | 14.13769 | 3.32577 | 49.91368 | 50.58664 | 0.0178 | 602.6977 |  | 109.4 | 307.341087 | 35.94062 | -0.02030253 | 34.26566 | -0.06388664 | 35.03028 | 0.01894712
2021/12/11 08:18:52 | 241668.0149 | 180.0043 | 15 | 23 | 4 | 0 | 11 | 1 | 0 | 3.81194 | 0 | 12.92271 | 14.1377 |  | 49.91368 | 50.58668 | 0.0178 | 602.7035 |  | 109.4 | 307.341304 | 33.45217 | 0.05188704 | 32.34311 | 0.08111954 | 32.4657 | 0.03513455
2021/12/11 08:28:55 | 242271.2046 | 54.813 | 15 | 21 | 4 | 1 | 10 | 1 | -8.765533 | 3.012993 | -26.41049 | 12.92271 | 15.46733 |  | 49.91368 | 55.00986 | 0.0178 | 1205.655 |  | 119.69 | 336.246304 | 40.46385 | -0.10867 | 37.22565 | 0.01008511 | 38.51331 | 0.04899859
2021/12/11 08:31:55 | 242451.2572 | 180.0026 | 15 | 23 | 4 | 1 | 11 | 1 | 0 | 3.330715 | 0 | 12.92271 | 15.46735 |  | 49.91368 | 55.00992 | 0.0178 | 1205.662 |  | 119.69 | 336.246739 | 35.34468 | 0.1177299 | 33.68156 | -0.006262064 | 33.98603 | -0.07175565
2021/12/11 09:01:55 | 244251.3005 | 1800.0049 | 15 | 25 | 4 | 2 | 11 | 1 | 0 | 3.347767 | 0 | 12.92271 | 15.46735 |  | 49.91368 | 55.00992 | 0.0178 | 1205.662 |  | 119.69 | 336.246739 | 30.43066 | 0.02341151 | 30.37048 | 0.1407492 | 30.2042 | 0.07041395
2021/12/11 11:01:52 | 251448.4061 | 7197.0645 | 15 | 26 | 4 | 2 | 11 | 1 | 0.04999558 | 4.200031 | 0.209983 | 15.41761 | 15.46743 | 3.871592 | 59.56946 | 55.01018 | 7195.302 | 1205.694 |  | 100.32 | 336.248478 | 30.49211 | 0.07044315 | 30.22091 | -0.1113695 | 30.07563 | -0.1245981
2021/12/11 11:31:52 | 253248.4507 | 1800.0024 | 15 | 27 | 4 | 2 | 11 | 1 | 0 | 4.189272 | 0 | 15.41761 | 15.46743 |  | 59.56946 | 55.01018 | 7195.306 | 1205.694 |  | 100.32 | 336.248478 | 30.16348 | 0.08024931 | 29.87092 | -0.1241332 | 29.7888 | -0.1418036
2021/12/11 11:31:54 | 253250.5427 | 2.0518 | 15 | 28 | 4 | 2 | 11 | 1 | 0.2500219 | 4.194681 | 1.048762 | 15.41761 | 15.46743 |  | 59.56946 | 55.01018 | 7195.306 | 1205.694 |  | 100.32 | 336.248478 | 30.16939 | 0.07978759 | 29.8837 | -0.1158173 | 29.80041 | -0.135336
2021/12/11 11:36:54 | 253550.5868 | 300.0023 | 15 | 29 | 4 | 2 | 11 | 1 | 0 | 4.189103 | 0 | 15.41761 | 15.46743 |  | 59.56946 | 55.01018 | 7195.306 | 1205.694 |  | 100.32 | 336.248478 | 30.41236 | 0.07462382 | 30.28185 | 0.1306158 | 30.15773 | 0.04705131
2021/12/11 11:46:57 | 254153.7833 | 54.8146 | 16 | 21 | 5 | 0 | 10 | 1 | -7.409973 | 3.562523 | -26.3982 | 15.41761 | 16.64037 | 3.324755 | 59.56946 | 59.43289 | 0.0136 | 602.9094 |  | 107.93 | 361.747174 | 36.00706 | 0.02419829 | 34.18577 | 0.1464987 | 34.67851 | 0.07660747
2021/12/11 11:49:57 | 254333.8355 | 180.0048 | 16 | 23 | 5 | 0 | 11 | 1 | 0 | 3.811807 | 0 | 15.41761 | 16.64038 |  | 59.56946 | 59.43291 | 0.0136 | 602.9117 |  | 107.93 | 361.747391 | 33.22752 | 0.07327437 | 32.16698 | 0.0459075 | 32.29655 | -0.04170656
2021/12/11 12:00:01 | 254937.0289 | 54.8142 | 16 | 21 | 5 | 1 | 10 | 1 | -8.778557 | 3.007655 | -26.40287 | 15.41761 | 17.97036 |  | 59.56946 | 63.8561 | 0.0136 | 1205.861 |  | 116.56 | 390.66 | 40.42697 | -0.04169941 | 36.81377 | 0.03368855 | 37.95682 | -0.02051234
2021/12/11 12:03:01 | 255117.0808 | 180.0029 | 16 | 23 | 5 | 1 | 11 | 1 | 0 | 3.325399 | 0 | 15.41761 | 17.97038 |  | 59.56946 | 63.85617 | 0.0136 | 1205.87 |  | 116.56 | 390.660435 | 34.83339 | 0.1204228 | 33.50406 | 0.02585053 | 33.9972 | 0.07387638
2021/12/11 12:33:01 | 256917.1234 | 1800.004 | 16 | 25 | 5 | 2 | 11 | 1 | 0 | 3.343043 | 0 | 15.41761 | 17.97038 |  | 59.56946 | 63.85617 | 0.0136 | 1205.87 |  | 116.56 | 390.660435 | 30.42066 | 0.1255196 | 30.22682 | -0.04342377 | 30.08154 | -0.107252
2021/12/11 14:32:43 | 264099.4152 | 7182.2519 | 16 | 26 | 5 | 2 | 11 | 1 | 0.04999193 | 4.200071 | 0.2099697 | 17.91283 | 17.97046 | 3.87142 | 69.22588 | 63.85643 | 7180.47 | 1205.908 |  | 100.32 | 390.662174 | 30.43167 | 0.05046844 | 30.30448 | 0.09992182 | 30.12405 | 0.04716873
2021/12/11 15:02:43 | 265899.4597 | 1800.0019 | 16 | 27 | 5 | 2 | 11 | 1 | 0 | 4.189342 | 0 | 17.91283 | 17.97046 |  | 69.22588 | 63.85643 | 7180.474 | 1205.908 |  | 100.32 | 390.662174 | 29.79836 | -0.07376611 | 29.91406 | 0.09892941 | 30.09256 | 0.0901705
2021/12/11 15:02:45 | 265901.5525 | 2.0524 | 16 | 28 | 5 | 2 | 11 | 1 | 0.02129358 | 4.191755 | 0.08925747 | 17.91283 | 17.97046 |  | 69.22588 | 63.85643 | 7180.474 | 1205.908 |  | 100.32 | 390.662174 | 29.79765 | -0.07497352 | 29.9124 | 0.09887244 | 30.09209 | 0.09107738
2021/12/11 15:07:45 | 266201.5979 | 300.0035 | 16 | 29 | 5 | 2 | 11 | 1 | 0 | 4.18899 | 0 | 17.91283 | 17.97046 |  | 69.22588 | 63.85643 | 7180.474 | 1205.908 |  | 100.32 | 390.662174 | 29.73219 | -0.1153994 | 29.81973 | 0.01029074 | 29.99118 | 0.06970704
2021/12/11 15:17:48 | 266804.7902 | 54.8146 | 17 | 21 | 6 | 0 | 10 | 1 | -7.41555 | 3.562327 | -26.41661 | 17.91283 | 19.14345 | 3.325174 | 69.22588 | 68.27922 | 0.0048 | 602.9309 |  | 106.87 | 416.161957 | 35.81664 | 0.0001657009 | 34.13425 | 0.1649249 | 34.71772 | 0.123347
2021/12/11 15:20:48 | 266984.8434 | 180.0018 | 17 | 23 | 6 | 0 | 11 | 1 | 0 | 3.811618 | 0 | 17.91283 | 19.14348 |  | 69.22588 | 68.2793 | 0.0048 | 602.943 |  | 106.87 | 416.162609 | 32.92255 | -0.03816009 | 32.17676 | 0.108093 | 32.48153 | 0.1431322
2021/12/11 15:30:52 | 267588 | 54.8154 | 17 | 21 | 6 | 1 | 10 | 1 | -8.796921 | 3.002719 | -26.41468 | 17.91283 | 20.47373 |  | 69.22588 | 72.70248 | 0.0048 | 1205.893 |  | 114.3 | 445.081087 | 40.17555 | -0.07547855 | 36.94932 | 0.06451488 | 38.25834 | 0.1401699
2021/12/11 15:33:52 | 267768.0894 | 180.0041 | 17 | 23 | 6 | 1 | 11 | 1 | 0 | 3.320846 | 0 | 17.91283 | 20.47375 |  | 69.22588 | 72.70254 | 0.0048 | 1205.901 |  | 114.3 | 445.081522 | 34.58967 | -0.03703713 | 33.14075 | -0.1281559 | 33.77389 | -0.06912112
2021/12/11 16:03:52 | 269568.1285 | 1800.0031 | 17 | 25 | 6 | 2 | 11 | 1 | 0 | 3.338953 | 0 | 17.91283 | 20.47375 |  | 69.22588 | 72.70254 | 0.0048 | 1205.901 |  | 114.3 | 445.081522 | 29.87622 | -0.04579306 | 30.00601 | -0.05519867 | 30.18451 | -0.01121223
2021/12/11 18:03:38 | 276754.3553 | 7186.1874 | 17 | 26 | 6 | 2 | 11 | 1 | 0.0499935 | 4.199878 | 0.2099666 | 20.40837 | 20.47382 | 3.871295 | 78.88287 | 72.7028 | 7184.329 | 1205.933 |  | 100.32 | 445.083043 | 30.28613 | -0.06088138 | 30.3807 | 0.1490504 | 30.39741 | 0.1447076
2021/12/11 18:33:38 | 278554.3994 | 1800.0023 | 17 | 27 | 6 | 2 | 11 | 1 | 0 | 4.189252 | 0 | 20.40837 | 20.47382 |  | 78.88287 | 72.7028 | 7184.333 | 1205.933 |  | 100.32 | 445.083043 | 30.29475 | -0.06205916 | 29.94598 | -0.02524137 | 29.91321 | -0.0802654
2021/12/11 18:33:40 | 278556.4923 | 2.052099 | 17 | 28 | 6 | 2 | 11 | 1 | 0.2500189 | 4.194093 | 1.048603 | 20.40837 | 20.47382 | -∞ | 78.88287 | 72.7028 | 7184.333 | 1205.933 |  | 100.32 | 445.083043 | 30.29977 | -0.06171042 | 29.95432 | -0.02061322 | 29.91918 | -0.07608024
2021/12/11 18:38:40 | 278856.5364 | 300.0048 | 17 | 29 | 6 | 2 | 11 | 1 | 0 | 4.188741 | 0 | 20.40837 | 20.47382 |  | 78.88287 | 72.7028 | 7184.333 | 1205.933 |  | 100.32 | 445.083043 | 29.92245 | -0.05134583 | 29.87622 | -0.1399791 | 30.01951 | -0.1136094
2021/12/11 18:48:43 | 279459.7293 | 54.8134 | 18 | 21 | 7 | 0 | 10 | 1 | -7.413208 | 3.562571 | -26.41008 | 20.40837 | 21.64679 | 3.325069 | 78.88287 | 77.12543 | 0.0175 | 602.9081 |  | 106.07 | 470.582391 | 35.62357 | -0.127579 | 33.7519 | 0.009851456 | 34.48222 | 0.07522821
2021/12/11 18:51:43 | 279639.7821 | 180.0053 | 18 | 23 | 7 | 0 | 11 | 1 | 0 | 3.811755 | 0 | 20.40837 | 21.64679 |  | 78.88287 | 77.12544 | 0.0175 | 602.91 |  | 106.07 | 470.582391 | 32.83662 | -0.1311493 | 32.04863 | 0.03640294 | 32.45155 | 0.0670588
2021/12/11 19:01:47 | 280242.9929 | 54.815 | 18 | 21 | 7 | 1 | 10 | 1 | -8.808441 | 2.998467 | -26.41182 | 20.40837 | 22.9773 |  | 78.88287 | 81.54873 | 0.0175 | 1205.875 |  | 112.59 | 499.506522 | 40.40863 | 0.04908681 | 36.6842 | -0.1220453 | 37.88986 | -0.104444
2021/12/11 19:04:47 | 280423.0428 | 180.0021 | 18 | 23 | 7 | 1 | 11 | 1 | 0 | 3.317568 | 0 | 20.40837 | 22.9773 |  | 78.88287 | 81.54874 | 0.0175 | 1205.877 |  | 112.59 | 499.506522 | 34.6666 | -0.1376879 | 33.2389 | -0.02043366 | 33.87894 | 0.03196239
2021/12/11 19:34:47 | 282223.0826 | 1800.0045 | 18 | 25 | 7 | 2 | 11 | 1 | 0 | 3.33577 | 0 | 20.40837 | 22.9773 |  | 78.88287 | 81.54874 | 0.0175 | 1205.877 |  | 112.59 | 499.506522 | 29.96495 | -0.07905245 | 30.08769 | -0.05792975 | 30.19581 | 0.01464427
2021/12/11 21:34:26 | 289402.6197 | 7179.496 | 18 | 26 | 7 | 2 | 11 | 1 | 0.049999 | 4.200002 | 0.2099959 | 22.90388 | 22.97738 | 3.871215 | 88.53921 | 81.54902 | 7177.631 | 1205.911 |  | 100.32 | 499.508261 | 30.4161 | 0.1520884 | 30.30669 | 0.01826584 | 30.16147 | -0.03455818
2021/12/11 22:04:26 | 291202.6638 | 1800.0022 | 18 | 27 | 7 | 2 | 11 | 1 | 0 | 4.189446 | 0 | 22.90388 | 22.97738 |  | 88.53921 | 81.54902 | 7177.631 | 1205.911 |  | 100.32 | 499.508261 | 30.27515 | 0.06236434 | 30.01084 | 0.03713131 | 29.88653 | -0.05969584
2021/12/11 22:04:28 | 291204.7557 | 2.0518 | 18 | 28 | 7 | 2 | 11 | 1 | 0.2500286 | 4.194654 | 1.048783 | 22.90388 | 22.97738 | -∞ | 88.53921 | 81.54902 | 7177.631 | 1205.911 |  | 100.32 | 499.508261 | 30.25993 | 0.05890858 | 30.00296 | 0.03172029 | 29.88695 | -0.05977345
2021/12/11 22:09:28 | 291504.7983 | 300.0024 | 18 | 29 | 7 | 2 | 11 | 1 | 0 | 4.188757 | 0 | 22.90388 | 22.97738 |  | 88.53921 | 81.54902 | 7177.631 | 1205.911 |  | 100.32 | 499.508261 | 29.72643 | -0.03712356 | 29.60971 | -0.1627213 | 30.11127 | 0.1168478
2021/12/11 22:19:32 | 292107.9946 | 54.8138 | 19 | 21 | 8 | 0 | 10 | 1 | -7.415451 | 3.562268 | -26.41582 | 22.90388 | 24.1504 | 3.324207 | 88.53921 | 85.97173 | 0.0062 | 602.9371 |  | 105.44 | 525.008696 | 35.39679 | -0.1018417 | 33.71289 | 0.0004637241 | 34.54095 | 0.1029778
2021/12/11 22:22:32 | 292288.048 | 180.0025 | 19 | 23 | 8 | 0 | 11 | 1 | 0 | 3.811501 | 0 | 22.90388 | 24.15042 |  | 88.53921 | 85.97179 | 0.0062 | 602.9446 |  | 105.44 | 525.00913 | 32.66792 | -0.0864327 | 31.93573 | -0.02953649 | 32.38073 | 0.06027937
2021/12/11 22:32:35 | 292891.2476 | 54.8147 | 19 | 21 | 8 | 1 | 10 | 1 | -8.817337 | 2.994718 | -26.40544 | 22.90388 | 25.48116 |  | 88.53921 | 90.39508 | 0.0062 | 1205.921 |  | 111.25 | 553.938261 | 40.36293 | 0.1164591 | 37.01304 | 0.1128137 | 38.17649 | 0.1082635
2021/12/11 22:35:35 | 293071.3024 | 180.0045 | 19 | 23 | 8 | 1 | 11 | 1 | 0 | 3.314031 | 0 | 22.90388 | 25.48118 |  | 88.53921 | 90.39515 | 0.0062 | 1205.93 |  | 111.25 | 553.938696 | 34.7759 | 0.1013291 | 33.47436 | 0.04379511 | 33.98848 | 0.1005483
2021/12/11 23:05:35 | 294871.3453 | 1800.0045 | 19 | 25 | 8 | 2 | 11 | 1 | 0 | 3.332508 | 0 | 22.90388 | 25.48118 |  | 88.53921 | 90.39515 | 0.0062 | 1205.93 |  | 111.25 | 553.938696 | 29.80282 | -0.1132315 | 29.84107 | -0.04723728 | 29.99843 | 0.003347993
2021/12/12 01:05:22 | 302058.6667 | 7187.2802 | 19 | 26 | 8 | 2 | 11 | 1 | 0.0499837 | 4.200148 | 0.2099389 | 25.39961 | 25.48126 | 3.870939 | 98.19568 | 90.39542 | 7185.051 | 1205.963 |  | 100.32 | 553.940435 | 29.89005 | -0.1266843 | 29.83677 | 0.03337741 | 30.0364 | 0.08620143
2021/12/12 01:35:22 | 303858.7122 | 1800.0036 | 19 | 27 | 8 | 2 | 11 | 1 | 0 | 4.189323 | 0 | 25.39961 | 25.48126 |  | 98.19568 | 90.39542 | 7185.051 | 1205.963 |  | 100.32 | 553.940435 | 29.86067 | -0.05345702 | 29.88485 | -0.131008 | 30.007 | -0.06505251
2021/12/12 01:35:24 | 303860.8043 | 2.0511 | 19 | 28 | 8 | 2 | 11 | 1 | 0.2500049 | 4.19467 | 1.048688 | 25.39961 | 25.48126 |  | 98.19568 | 90.39542 | 7185.051 | 1205.963 |  | 100.32 | 553.940435 | 29.87602 | -0.05002548 | 29.89191 | -0.123927 | 30.00505 | -0.06322959
2021/12/12 01:40:24 | 304160.8485 | 300.004 | 19 | 29 | 8 | 2 | 11 | 1 | 0 | 4.189078 | 0 | 25.39961 | 25.48126 |  | 98.19568 | 90.39542 | 7185.051 | 1205.963 |  | 100.32 | 553.940435 | 30.17767 | 0.09475887 | 29.88513 | -0.07585287 | 29.84528 | -0.1242942
2021/12/12 01:50:28 | 304764.04 | 54.8121 | 20 | 21 | 9 | 0 | 10 | 1 | -7.41185 | 3.562088 | -26.40166 | 25.39961 | 26.65416 | 3.324418 | 98.19568 | 94.81762 | 0.0294 | 602.8566 |  | 104.94 | 579.438261 | 35.96447 | 0.08424163 | 34.1849 | 0.1284492 | 34.71253 | 0.1065528
2021/12/12 01:53:28 | 304944.0916 | 180.0042 | 20 | 23 | 9 | 0 | 11 | 1 | 0 | 3.811452 | 0 | 25.39961 | 26.65417 |  | 98.19568 | 94.81767 | 0.0294 | 602.863 |  | 104.94 | 579.438478 | 32.70833 | -0.007594824 | 31.96218 | -0.09171367 | 32.38616 | -0.03475428
2021/12/12 02:03:31 | 305547.2768 | 54.8138 | 20 | 21 | 9 | 1 | 10 | 1 | -8.826309 | 2.990824 | -26.39794 | 25.39961 | 27.98498 |  | 98.19568 | 99.24056 | 0.0294 | 1205.785 |  | 110.18 | 608.36913 | 40.54233 | 0.08074999 | 37.09654 | 0.1052451 | 38.07973 | 0.04876256
2021/12/12 02:06:31 | 305727.3274 | 180.0026 | 20 | 23 | 9 | 1 | 11 | 1 | 0 | 3.311263 | 0 | 25.39961 | 27.98499 |  | 98.19568 | 99.24059 | 0.0294 | 1205.789 |  | 110.18 | 608.369348 | 34.95731 | 0.06009579 | 33.60736 | 0.03113866 | 34.10743 | 0.08569956
2021/12/12 02:36:31 | 307527.3691 | 1800.003 | 20 | 25 | 9 | 2 | 11 | 1 | 0 | 3.329963 | 0 | 25.39961 | 27.98499 |  | 98.19568 | 99.24059 | 0.0294 | 1205.789 |  | 110.18 | 608.369348 | 30.03724 | -0.0893873 | 29.84318 | -0.05612075 | 29.88081 | 0.001055002
2021/12/12 04:36:23 | 314719.7811 | 7192.3717 | 20 | 26 | 9 | 2 | 11 | 1 | 0.04999968 | 4.200107 | 0.210004 | 27.89571 | 27.98507 | 3.87112 | 107.8533 | 99.24087 | 7190.767 | 1205.823 |  | 100.32 | 608.371087 | 29.94208 | -0.07208824 | 29.85361 | -0.09277582 | 29.96872 | -0.08619487
2021/12/12 05:06:23 | 316519.8257 | 1800.0026 | 20 | 27 | 9 | 2 | 11 | 1 | 0 | 4.189495 | 0 | 27.89571 | 27.98507 |  | 107.8533 | 99.24087 | 7190.771 | 1205.823 |  | 100.32 | 608.371087 | 30.15598 | 0.1389796 | 30.11684 | -0.03971219 | 30.06304 | -0.09256542
2021/12/12 05:06:25 | 316521.9073 | 2.0412 | 20 | 28 | 9 | 2 | 11 | 1 | 0.2500425 | 4.193984 | 1.048674 | 27.89571 | 27.98507 | -∞ | 107.8533 | 99.24087 | 7190.771 | 1205.823 |  | 100.32 | 608.371087 | 30.15191 | 0.1380441 | 30.11725 | -0.03799344 | 30.06581 | -0.09151002
2021/12/12 05:11:25 | 316821.9506 | 300.003 | 20 | 29 | 9 | 2 | 11 | 1 | 0 | 4.188826 | 0 | 27.89571 | 27.98507 |  | 107.8533 | 99.24087 | 7190.771 | 1205.823 |  | 100.32 | 608.371087 | 29.88851 | -0.09323418 | 29.96229 | -0.06454885 | 30.11263 | 0.003638268
2021/12/12 08:11:26 | 327621.9861 | 10800.0015 | 21 | 31 | 10 | 2 | 11 | 1 | 0 | 4.1828 | 0 | 27.89571 | 27.98507 |  | 107.8533 | 99.24087 | 0 | 0 |  | 100.32 | 608.371087 | 30.04065 | 0.01816154 | 30.17041 | -0.05219221 | 30.3067 | 0.02257228
2021/12/12 08:23:58 | 328374.0295 | 300.0046 | 21 | 34 | 10 | 2 | 11 | 1 | 0 | 4.183016 | 0 | 0 | 0 |  | 0 | 0 | 0 | 0 |  | 0 | 0 | 30.0226 | 0.0190419 | 29.81445 | -0.1157326 | 29.88025 | -0.06076455
2021/12/12 10:20:25 | 335361.2074 | 6987.1378 | 21 | 35 | 10 | 2 | 11 | 1 | -1.450462 | 2.499994 | -3.626146 | 1.666949e-07 | 2.814883 | 3.677136 | 6.971717e-07 | 10.2727 | 0.0024 | 6985.843 |  | 1688643200 | 61.193109 | 31.90525 | 0.0003826618 | 31.44561 | 0.07937908 | 31.60314 | 0.0706172
2021/12/12 10:50:25 | 337161.2632 | 1800.0046 | 21 | 37 | 10 | 2 | 11 | 1 | 0 | 2.897801 | 0 | 1.666949e-07 | 2.814886 |  | 6.971717e-07 | 10.27271 | 0.0024 | 6985.851 |  | 1688645000 | 61.193174 | 30.16125 | 0.07524014 | 29.88982 | -0.123564 | 29.82884 | -0.1500279
2021/12/12 13:03:00 | 345116.7501 | 7955.4451 | 21 | 38 | 10 | 2 | 11 | 1 | 0.04999324 | 4.19997 | 0.2099701 | 2.802301 | 2.814899 | 3.818689 | 10.70287 | 10.27275 | 7953.407 | 6985.884 |  | 100.45 | 61.193457 | 30.1878 | 0.05104721 | 29.91639 | -0.07987678 | 29.8343 | -0.08209229
2021/12/12 13:33:00 | 346916.7947 | 1800.0023 | 21 | 39 | 10 | 2 | 11 | 1 | 0 | 4.189161 | 0 | 2.802301 | 2.814899 |  | 10.70287 | 10.27275 | 7953.412 | 6985.884 |  | 100.45 | 61.193457 | 30.29613 | -0.03296852 | 30.3696 | 0.1556861 | 30.06953 | -0.1003689
2021/12/12 13:33:55 | 346971.841 | 55.0054 | 21 | 40 | 10 | 2 | 11 | 1 | -0.001487732 | 4.080209 | -0.006070257 | 2.807249 | 2.932085 | 3.806799 | 10.72332 | 10.68777 | 7958.733 | 7035.584 |  | 104.45 | 63.740978 | 33.86473 | -0.09193182 | 32.87566 | 0.08154392 | 33.26027 | 0.08373618
2021/12/12 13:43:55 | 347571.8859 | 600.0033 | 21 | 41 | 10 | 2 | 11 | 1 | 0 | 4.120325 | 0 | 2.807249 | 2.932085 |  | 10.72332 | 10.68777 | 7958.733 | 7035.589 |  | 104.45 | 63.740978 | 30.28207 | 0.08426428 | 30.33443 | -0.03499508 | 30.45667 | 0.01996517
2021/12/12 13:56:59 | 348355.0473 | 783.1211 | 21 | 42 | 10 | 2 | 11 | 1 | 0.0499951 | 4.200054 | 0.2099821 | 2.925234 | 2.932085 | 4.196528 | 11.21771 | 10.68777 | 8741.639 | 7035.625 |  | 100.23 | 63.740978 | 30.4234 | 0.05828619 | 30.36324 | 0.06521463 | 30.30252 | 0.09825885
2021/12/12 14:26:59 | 350155.0938 | 1800.0046 | 21 | 43 | 10 | 2 | 11 | 1 | 0 | 4.19304 | 0 | 2.925234 | 2.932085 |  | 11.21771 | 10.68777 | 8741.644 | 7035.625 |  | 100.23 | 63.740978 | 29.90149 | -0.109961 | 30.02423 | -0.02411842 | 30.1605 | 0.03527462
2021/12/12 14:27:59 | 350215.1272 | 60.0042 | 21 | 44 | 10 | 2 | 11 | 1 | 0 | 4.192961 | 0 | 2.925234 | 2.932085 |  | 11.21771 | 10.68777 | 8741.644 | 7035.625 |  | 100.23 | 63.740978 | 30.00982 | -0.06252289 | 30.1818 | 0.04722834 | 30.20547 | 0.04946113
2021/12/12 14:38:02 | 350818.3421 | 54.8128 | 21 | 21 | 0 | 0 | 10 | 2 | -7.414383 | 3.562354 | -26.41266 | 2.925235 | 4.105015 | 3.326381 | 11.21771 | 15.11038 | 8741.682 | 7638.539 |  | 140.33 | 89.239457 | 35.82227 | -0.01048565 | 34.08406 | 0.170573 | 34.73732 | 0.14642
2021/12/12 14:41:02 | 350998.3969 | 180.0024 | 21 | 23 | 0 | 0 | 11 | 2 | 0 | 3.813186 | 0 | 2.925235 | 4.105024 |  | 11.21771 | 15.11042 | 8741.682 | 7638.543 |  | 140.33 | 89.239652 | 32.99668 | 0.1030874 | 31.91455 | 0.0007712841 | 32.10019 | -0.07371545
2021/12/12 14:51:05 | 351601.5886 | 54.8132 | 21 | 21 | 0 | 1 | 10 | 2 | -8.707359 | 3.032817 | -26.40783 | 2.925235 | 5.4333 |  | 11.21771 | 19.53342 | 8741.682 | 8241.491 |  | 185.74 | 118.115217 | 40.28757 | -0.07775187 | 36.75666 | 0.0001049042 | 37.8305 | -0.06702781
2021/12/12 14:54:05 | 351781.6432 | 180.0032 | 21 | 23 | 0 | 1 | 11 | 2 | 0 | 3.355611 | 0 | 2.925235 | 5.433321 |  | 11.21771 | 19.53349 | 8741.682 | 8241.499 |  | 185.74 | 118.115674 | 34.96961 | 0.01356959 | 33.37508 | 0.09329796 | 33.73552 | 0.03864646
2021/12/12 15:24:05 | 353581.6857 | 1800.0048 | 21 | 25 | 0 | 2 | 11 | 2 | 0 | 3.37065 | 0 | 2.925235 | 5.433321 |  | 11.21771 | 19.53349 | 8741.682 | 8241.499 |  | 185.74 | 118.115674 | 29.97222 | -0.1058286 | 30.27724 | 0.08087754 | 30.2376 | 0.1051319
2021/12/12 17:23:34 | 360750.0566 | 7168.3293 | 21 | 26 | 0 | 2 | 11 | 2 | 0.04998319 | 4.199953 | 0.209927 | 5.413072 | 5.433418 | 3.873266 | 20.85114 | 19.53381 | 15908.31 | 8241.539 |  | 100.38 | 118.117783 | 30.09063 | 0.04447341 | 29.88252 | -0.1404774 | 29.90608 | -0.1449311
2021/12/12 17:53:34 | 362550.0981 | 1800.0023 | 21 | 27 | 0 | 2 | 11 | 2 | 0 | 4.18928 | 0 | 5.413072 | 5.433418 |  | 20.85114 | 19.53381 | 15908.31 | 8241.539 |  | 100.38 | 118.117783 | 30.11135 | 0.01932621 | 29.83285 | 0.02410948 | 29.7507 | -0.03092468
2021/12/12 17:53:36 | 362552.1899 | 2.0509 | 21 | 28 | 0 | 2 | 11 | 2 | 0.2499893 | 4.194883 | 1.048676 | 5.413072 | 5.433418 |  | 20.85114 | 19.53381 | 15908.31 | 8241.539 |  | 100.38 | 118.117783 | 30.11479 | 0.02109064 | 29.83724 | 0.02516257 | 29.75102 | -0.03388178
2021/12/12 17:58:36 | 362852.2326 | 300.0025 | 21 | 29 | 0 | 2 | 11 | 2 | 0 | 4.188881 | 0 | 5.413072 | 5.433418 |  | 20.85114 | 19.53381 | 15908.31 | 8241.539 |  | 100.38 | 118.117783 | 30.28544 | 0.09533048 | 29.97186 | -0.04895866 | 29.90388 | -0.1215863
2021/12/12 18:08:39 | 363455.4254 | 54.8127 | 22 | 21 | 1 | 0 | 10 | 2 | -7.415573 | 3.561869 | -26.4133 | 5.413072 | 6.606415 | 3.325108 | 20.85114 | 23.95571 | 0.0134 | 602.8288 |  | 122.05 | 143.617717 | 35.61374 | -0.1150191 | 33.67217 | -0.08560181 | 34.40956 | -0.09640813
2021/12/12 18:11:39 | 363635.4756 | 180.0042 | 22 | 23 | 1 | 0 | 11 | 2 | 0 | 3.812044 | 0 | 5.413072 | 6.606435 |  | 20.85114 | 23.95578 | 0.0134 | 602.8387 |  | 122.05 | 143.618152 | 32.92014 | 0.05578876 | 32.23742 | -0.008013248 | 32.47912 | 0.02702236
2021/12/12 18:21:42 | 364238.6646 | 54.8129 | 22 | 21 | 1 | 1 | 10 | 2 | -8.751305 | 3.017138 | -26.40389 | 5.413072 | 7.93612 |  | 20.85114 | 28.37894 | 0.0134 | 1205.799 |  | 146.61 | 172.524348 | 40.15279 | -0.07278085 | 36.60701 | -0.1139224 | 37.80591 | -0.05957246
2021/12/12 18:24:42 | 364418.7202 | 180.005 | 22 | 23 | 1 | 1 | 11 | 2 | 0 | 3.339817 | 0 | 5.413072 | 7.936152 |  | 20.85114 | 28.37904 | 0.0134 | 1205.812 |  | 146.61 | 172.525043 | 34.70281 | -0.07604599 | 33.57129 | 0.1058137 | 33.89674 | 0.09486556
2021/12/12 18:54:42 | 366218.7594 | 1800.0036 | 22 | 25 | 1 | 2 | 11 | 2 | 0 | 3.35651 | 0 | 5.413072 | 7.936152 |  | 20.85114 | 28.37904 | 0.0134 | 1205.812 |  | 146.61 | 172.525043 | 29.93141 | -0.1256227 | 29.92039 | -0.0549674 | 30.04256 | 0.008798838
2021/12/12 20:54:31 | 373407.6207 | 7188.8203 | 22 | 26 | 1 | 2 | 11 | 2 | 0.04999495 | 4.199841 | 0.2099708 | 7.907903 | 7.936226 | 3.87198 | 30.50801 | 28.37929 | 7187.14 | 1205.843 |  | 100.36 | 172.526652 | 30.29789 | -0.06497383 | 29.99136 | -0.1093417 | 29.97975 | -0.01921475
2021/12/12 21:24:31 | 375207.6662 | 1800.0037 | 22 | 27 | 1 | 2 | 11 | 2 | 0 | 4.189413 | 0 | 7.907903 | 7.936226 |  | 30.50801 | 28.37929 | 7187.142 | 1205.843 |  | 100.36 | 172.526652 | 30.3551 | 0.008794069 | 30.32305 | 0.1698565 | 30.23416 | 0.1039076
2021/12/12 21:24:33 | 375209.759 | 2.051699 | 22 | 28 | 1 | 2 | 11 | 2 | 0.2500126 | 4.19392 | 1.048533 | 7.907903 | 7.936226 |  | 30.50801 | 28.37929 | 7187.142 | 1205.843 |  | 100.36 | 172.526652 | 30.3513 | 0.01138321 | 30.31119 | 0.1635367 | 30.22087 | 0.09676976
2021/12/12 21:29:33 | 375509.8048 | 300.0025 | 22 | 29 | 1 | 2 | 11 | 2 | 0 | 4.188071 | 0 | 7.907903 | 7.936226 |  | 30.50801 | 28.37929 | 7187.142 | 1205.843 |  | 100.36 | 172.526652 | 30.38017 | 0.06088853 | 30.19334 | 0.1192671 | 30.0762 | 0.0378871
2021/12/12 21:39:37 | 376112.9961 | 54.8125 | 23 | 21 | 2 | 0 | 10 | 2 | -7.418587 | 3.561511 | -26.42138 | 7.907903 | 9.109267 | 3.323831 | 30.50801 | 32.80123 | 0.008599999 | 602.8203 |  | 115.19 | 198.027543 | 35.72105 | -0.009356737 | 34.05228 | -0.04144788 | 34.81017 | 0.02833247
2021/12/12 21:42:37 | 376293.0494 | 180.0031 | 23 | 23 | 2 | 0 | 11 | 2 | 0 | 3.811588 | 0 | 7.907903 | 9.109289 |  | 30.50801 | 32.80131 | 0.008599999 | 602.8308 |  | 115.19 | 198.028022 | 32.76035 | -0.1056123 | 32.07739 | 0.04981518 | 32.42422 | 0.1045752
2021/12/12 21:52:40 | 376896.2442 | 54.8152 | 23 | 21 | 2 | 1 | 10 | 2 | -8.783821 | 3.008915 | -26.42977 | 7.907903 | 10.43967 |  | 30.50801 | 37.22473 | 0.008599999 | 1205.818 |  | 132.02 | 226.949348 | 40.49022 | 0.01048565 | 36.82889 | 0.07529616 | 37.88874 | 0.005843639
2021/12/12 21:55:40 | 377076.295 | 180.0034 | 23 | 23 | 2 | 1 | 11 | 2 | 0 | 3.330744 | 0 | 7.907903 | 10.43969 |  | 30.50801 | 37.22477 | 0.008599999 | 1205.823 |  | 132.02 | 226.949783 | 35.0703 | 0.05114079 | 33.49709 | 0.08653402 | 33.80159 | 0.03845572
2021/12/12 22:25:40 | 378876.3358 | 1800.0023 | 23 | 25 | 2 | 2 | 11 | 2 | 0 | 3.348115 | 0 | 7.907903 | 10.43969 |  | 30.50801 | 37.22477 | 0.008599999 | 1205.823 |  | 132.02 | 226.949783 | 29.89772 | -0.1659507 | 29.90781 | 0.05458474 | 30.02999 | 0.0986141
2021/12/13 00:25:25 | 386061.0181 | 7184.6406 | 23 | 26 | 2 | 2 | 11 | 2 | 0.04999067 | 4.200113 | 0.2099665 | 10.40328 | 10.43977 | 3.871774 | 40.16583 | 37.22505 | 7182.999 | 1205.865 |  | 100.35 | 226.951522 | 29.99385 | -0.1136625 | 29.96172 | 0.08595586 | 30.1191 | 0.1014113
2021/12/13 00:55:25 | 387861.0619 | 1800.0021 | 23 | 27 | 2 | 2 | 11 | 2 | 0 | 4.189246 | 0 | 10.40328 | 10.43977 |  | 40.16583 | 37.22505 | 7183.003 | 1205.865 |  | 100.35 | 226.951522 | 30.61563 | 0.08388519 | 30.54145 | 0.06469488 | 30.40344 | -0.01443624
2021/12/13 00:55:27 | 387863.1531 | 2.0508 | 23 | 28 | 2 | 2 | 11 | 2 | 0.005891919 | 4.189846 | 0.02468623 | 10.40328 | 10.43977 |  | 40.16583 | 37.22505 | 7183.003 | 1205.865 |  | 100.35 | 226.951522 | 30.60293 | 0.07637712 | 30.53348 | 0.06471209 | 30.40447 | -0.01005217
2021/12/13 01:00:27 | 388163.1978 | 300.0043 | 23 | 29 | 2 | 2 | 11 | 2 | 0 | 4.188892 | 0 | 10.40328 | 10.43977 |  | 40.16583 | 37.22505 | 7183.003 | 1205.865 |  | 100.35 | 226.951522 | 30.00891 | -0.1155543 | 29.96976 | -0.08833349 | 30.43371 | -0.006234646
2021/12/13 01:10:30 | 388766.3846 | 54.8121 | 24 | 21 | 3 | 0 | 10 | 2 | -7.416328 | 3.561491 | -26.41319 | 10.40328 | 11.61295 | 3.323188 | 40.16583 | 41.64743 | 0.0027 | 602.8959 |  | 111.63 | 252.455435 | 36.14258 | 0.0581944 | 34.23808 | 0.0921917 | 34.77264 | 0.02236247
2021/12/13 01:13:30 | 388946.4363 | 180.0027 | 24 | 23 | 3 | 0 | 11 | 2 | 0 | 3.811408 | 0 | 10.40328 | 11.61297 |  | 40.16583 | 41.64751 | 0.0027 | 602.9074 |  | 111.63 | 252.45587 | 32.97434 | 0.02776623 | 31.90619 | -0.1619613 | 32.15493 | -0.1378655
2021/12/13 01:23:33 | 389549.6392 | 54.8148 | 24 | 21 | 3 | 1 | 10 | 2 | -8.801689 | 3.000588 | -26.41024 | 10.40328 | 12.94384 |  | 40.16583 | 46.07071 | 0.0027 | 1205.861 |  | 124.42 | 281.387826 | 40.7281 | 0.04440427 | 37.21426 | 0.1412439 | 38.25268 | 0.1258457
2021/12/13 01:26:33 | 389729.6891 | 180.0021 | 24 | 23 | 3 | 1 | 11 | 2 | 0 | 3.322159 | 0 | 10.40328 | 12.94384 |  | 40.16583 | 46.07073 | 0.0027 | 1205.864 |  | 124.42 | 281.387826 | 35.18936 | -0.07441878 | 33.48375 | 0.0556469 | 33.80922 | -0.00551939
2021/12/13 01:56:33 | 391529.7316 | 1800.0041 | 24 | 25 | 3 | 2 | 11 | 2 | 0 | 3.340424 | 0 | 10.40328 | 12.94384 |  | 40.16583 | 46.07073 | 0.0027 | 1205.864 |  | 124.42 | 281.387826 | 30.42583 | 0.1430017 | 30.30939 | -0.07182717 | 30.16417 | -0.1224685
2021/12/13 03:56:28 | 398724.1821 | 7194.4095 | 24 | 26 | 3 | 2 | 11 | 2 | 0.04999635 | 4.199941 | 0.2099817 | 12.89944 | 12.94392 | 3.871493 | 49.8255 | 46.071 | 7192.61 | 1205.896 |  | 100.34 | 281.389565 | 30.04295 | -0.09913445 | 30.11642 | -0.002889037 | 30.23158 | 0.06972015
2021/12/13 04:26:28 | 400524.2249 | 1800.0026 | 24 | 27 | 3 | 2 | 11 | 2 | 0 | 4.189384 | 0 | 12.89944 | 12.94392 |  | 49.8255 | 46.071 | 7192.614 | 1205.896 |  | 100.34 | 281.389565 | 30.07297 | -0.05611062 | 30.03382 | -0.1110911 | 30.1208 | -0.1001245
2021/12/13 04:26:30 | 400526.3164 | 2.051 | 24 | 28 | 3 | 2 | 11 | 2 | 0.2500216 | 4.194988 | 1.048838 | 12.89944 | 12.94392 | -∞ | 49.8255 | 46.071 | 7192.614 | 1205.896 |  | 100.34 | 281.389565 | 30.07265 | -0.05564367 | 30.03397 | -0.1116892 | 30.12285 | -0.09976034
2021/12/13 04:31:30 | 400826.3611 | 300.0023 | 24 | 29 | 3 | 2 | 11 | 2 | 0 | 4.189027 | 0 | 12.89944 | 12.94392 |  | 49.8255 | 46.071 | 7192.614 | 1205.896 |  | 100.34 | 281.389565 | 30.40396 | -0.0230366 | 30.10455 | 0.08311689 | 29.96622 | 0.01492262
2021/12/13 04:41:33 | 401429.5421 | 54.8145 | 25 | 21 | 4 | 0 | 10 | 2 | -7.413551 | 3.560806 | -26.39822 | 12.89944 | 14.1169 | 3.322823 | 49.8255 | 50.49263 | 0.027 | 602.7703 |  | 109.44 | 306.88913 | 35.80114 | -0.1085365 | 33.85336 | -0.03793478 | 34.46494 | 0.03836393
2021/12/13 04:44:33 | 401609.5961 | 180.004 | 25 | 23 | 4 | 0 | 11 | 2 | 0 | 3.811767 | 0 | 12.89944 | 14.11693 |  | 49.8255 | 50.49271 | 0.027 | 602.7809 |  | 109.44 | 306.889783 | 33.31619 | 0.1146722 | 32.24885 | -0.1211631 | 32.37142 | -0.1364505
2021/12/13 04:54:36 | 402212.7869 | 54.812 | 25 | 21 | 4 | 1 | 10 | 2 | -8.820549 | 2.994 | -26.40872 | 12.89944 | 15.44813 |  | 49.8255 | 54.91593 | 0.027 | 1205.741 |  | 119.76 | 335.828913 | 40.64225 | 0.138675 | 37.19717 | 0.0407362 | 38.23563 | -0.01347303
2021/12/13 04:57:36 | 402392.8377 | 180.0019 | 25 | 23 | 4 | 1 | 11 | 2 | 0 | 3.316041 | 0 | 12.89944 | 15.44815 |  | 49.8255 | 54.91599 | 0.027 | 1205.749 |  | 119.76 | 335.829348 | 35.00658 | 0.04203439 | 33.3143 | -0.1055253 | 33.63982 | -0.09454131
2021/12/13 05:27:36 | 404192.876 | 1800.0022 | 25 | 25 | 4 | 2 | 11 | 2 | 0 | 3.335116 | 0 | 12.89944 | 15.44815 |  | 49.8255 | 54.91599 | 0.027 | 1205.749 |  | 119.76 | 335.829348 | 30.30912 | -0.02588391 | 30.34742 | 0.141831 | 30.27965 | 0.1022857
2021/12/13 07:27:29 | 411385.5901 | 7192.674 | 25 | 26 | 4 | 2 | 11 | 2 | 0.04998722 | 4.200036 | 0.2099481 | 15.39534 | 15.44823 | 3.87101 | 59.48292 | 54.91626 | 7190.655 | 1205.783 |  | 100.34 | 335.831087 | 30.05704 | 0.1342154 | 29.91932 | 0.02446115 | 29.80201 | -0.03499091
2021/12/13 07:57:29 | 413185.6329 | 1800.003 | 25 | 27 | 4 | 2 | 11 | 2 | 0 | 4.189421 | 0 | 15.39534 | 15.44823 |  | 59.48292 | 54.91626 | 7190.66 | 1205.783 |  | 100.34 | 335.831087 | 29.98794 | 0.1157862 | 29.90653 | 0.01047373 | 29.77511 | -0.05776644
2021/12/13 07:57:31 | 413187.7258 | 2.0526 | 25 | 28 | 4 | 2 | 11 | 2 | 0.2500128 | 4.194743 | 1.048739 | 15.39534 | 15.44823 | -∞ | 59.48292 | 54.91626 | 7190.66 | 1205.783 |  | 100.34 | 335.831087 | 29.97971 | 0.1139152 | 29.89426 | 0.005908802 | 29.76521 | -0.05966449
2021/12/13 08:02:31 | 413487.769 | 300.0028 | 25 | 29 | 4 | 2 | 11 | 2 | 0 | 4.188664 | 0 | 15.39534 | 15.44823 |  | 59.48292 | 54.91626 | 7190.66 | 1205.783 |  | 100.34 | 335.831087 | 29.62296 | -0.08566797 | 29.78094 | -0.002577305 | 29.86082 | 0.06347775
2021/12/13 08:12:34 | 414090.9553 | 54.8131 | 26 | 21 | 5 | 0 | 10 | 2 | -7.415321 | 3.56098 | -26.40581 | 15.39534 | 16.62147 | 3.322482 | 59.48292 | 59.33845 | 0.0049 | 602.8537 |  | 107.96 | 361.336304 | 35.19944 | 0.007469654 | 33.40999 | -0.1426172 | 34.19654 | -0.09011865
2021/12/13 08:15:35 | 414271.0107 | 180.0043 | 26 | 23 | 5 | 0 | 11 | 2 | 0 | 3.811345 | 0 | 15.39534 | 16.62148 |  | 59.48292 | 59.33849 | 0.0049 | 602.8592 |  | 107.96 | 361.336522 | 32.46103 | -0.1124239 | 31.39869 | -0.04619837 | 31.9847 | 0.05098224
2021/12/13 08:25:38 | 414874.2008 | 54.8148 | 26 | 21 | 5 | 1 | 10 | 2 | -8.840012 | 2.986883 | -26.40408 | 15.39534 | 17.95326 |  | 59.48292 | 63.76183 | 0.0049 | 1205.843 |  | 116.61 | 390.288261 | 40.18501 | -0.07018805 | 36.57695 | 0.05114675 | 37.63031 | -0.02695203
2021/12/13 08:28:38 | 415054.2561 | 180.0034 | 26 | 23 | 5 | 1 | 11 | 2 | 0 | 3.309933 | 0 | 15.39534 | 17.95328 |  | 59.48292 | 63.76189 | 0.0049 | 1205.851 |  | 116.62 | 390.288696 | 34.4283 | -0.103097 | 32.78993 | -0.08487582 | 33.36743 | -0.0957334
2021/12/13 08:58:38 | 416854.2972 | 1800.0033 | 26 | 25 | 5 | 2 | 11 | 2 | 0 | 3.32935 | 0 | 15.39534 | 17.95328 |  | 59.48292 | 63.76189 | 0.0049 | 1205.851 |  | 116.62 | 390.288696 | 29.99003 | 0.1040989 | 29.97902 | 0.05078375 | 29.88992 | -0.01305938
2021/12/13 10:58:23 | 424039.1648 | 7184.8246 | 26 | 26 | 5 | 2 | 11 | 2 | 0.04999211 | 4.200001 | 0.2099669 | 17.89158 | 17.95337 | 3.870705 | 69.14059 | 63.76217 | 7182.832 | 1205.885 |  | 100.35 | 390.290652 | 30.02339 | 0.0129199 | 30.15315 | 0.1160783 | 30.21201 | 0.08311391
2021/12/13 11:28:23 | 425839.2097 | 1800.0023 | 26 | 27 | 5 | 2 | 11 | 2 | 0 | 4.189112 | 0 | 17.89158 | 17.95337 |  | 69.14059 | 63.76217 | 7182.833 | 1205.885 |  | 100.35 | 390.290652 | 29.74089 | -0.02022862 | 29.67349 | -0.1402873 | 29.75334 | -0.0875181
2021/12/13 11:28:25 | 425841.3023 | 2.0518 | 26 | 28 | 5 | 2 | 11 | 2 | 0.2500097 | 4.195115 | 1.048819 | 17.89158 | 17.95337 |  | 69.14059 | 63.76217 | 7182.833 | 1205.885 |  | 100.35 | 390.290652 | 29.75078 | -0.01729225 | 29.67745 | -0.139665 | 29.75303 | -0.08904555
2021/12/13 11:33:25 | 426141.3479 | 300.0037 | 26 | 29 | 5 | 2 | 11 | 2 | 0 | 4.188965 | 0 | 17.89158 | 17.95337 |  | 69.14059 | 63.76217 | 7182.833 | 1205.885 |  | 100.35 | 390.290652 | 29.84168 | -0.1122141 | 29.82361 | -0.02061546 | 29.90349 | 0.03221035
2021/12/13 11:43:28 | 426744.5532 | 54.8136 | 27 | 21 | 6 | 0 | 10 | 2 | -7.418839 | 3.560569 | -26.41529 | 17.89158 | 19.12677 | 3.32216 | 69.14059 | 68.18484 | 0.0164 | 602.9296 |  | 106.9 | 415.799348 | 35.61965 | -0.05597234 | 33.81084 | -0.1088274 | 34.54808 | -0.08038282
2021/12/13 11:46:28 | 426924.608 | 180.0027 | 27 | 23 | 6 | 0 | 11 | 2 | 0 | 3.811241 | 0 | 17.89158 | 19.12679 |  | 69.14059 | 68.1849 | 0.0164 | 602.9377 |  | 106.9 | 415.799783 | 33.01367 | -0.1106966 | 31.9001 | -0.01753092 | 32.26101 | 0.04162669
2021/12/13 11:56:31 | 427527.8139 | 54.8144 | 27 | 21 | 6 | 1 | 10 | 2 | -8.853355 | 2.981806 | -26.39899 | 17.89158 | 20.45892 |  | 69.14059 | 72.60838 | 0.0164 | 1205.94 |  | 114.35 | 444.75913 | 40.67974 | 0.1025319 | 37.27654 | 0.1005816 | 38.39795 | 0.1220465
2021/12/13 11:59:31 | 427707.8695 | 180.0041 | 27 | 23 | 6 | 1 | 11 | 2 | 0 | 3.305105 | 0 | 17.89158 | 20.45894 |  | 69.14059 | 72.60847 | 0.0164 | 1205.951 |  | 114.35 | 444.759565 | 34.8089 | -0.09524465 | 33.29774 | -0.107981 | 33.88883 | -0.0729835
2021/12/13 12:29:31 | 429507.9096 | 1800.0021 | 27 | 25 | 6 | 2 | 11 | 2 | 0 | 3.325415 | 0 | 17.89158 | 20.45894 |  | 69.14059 | 72.60847 | 0.0164 | 1205.951 |  | 114.35 | 444.759565 | 30.1819 | 0.07886827 | 30.24833 | 0.04261136 | 30.24386 | -0.0366056
2021/12/13 14:29:14 | 436690.9062 | 7182.955 | 27 | 26 | 6 | 2 | 11 | 2 | 0.04999671 | 4.200029 | 0.2099876 | 20.38805 | 20.45902 | 3.870507 | 78.79845 | 72.60873 | 7180.916 | 1205.99 |  | 100.35 | 444.761304 | 29.87329 | -0.04780829 | 29.84114 | -0.12501 | 30.01259 | -0.03923416
2021/12/13 14:59:14 | 438490.9516 | 1800.0036 | 27 | 27 | 6 | 2 | 11 | 2 | 0 | 4.189441 | 0 | 20.38805 | 20.45902 |  | 78.79845 | 72.60873 | 7180.92 | 1205.99 |  | 100.35 | 444.761304 | 30.05546 | -0.100323 | 29.94591 | -0.08696139 | 29.96948 | -0.1111895
2021/12/13 14:59:17 | 438493.0453 | 2.0524 | 27 | 28 | 6 | 2 | 11 | 2 | 0.2500111 | 4.194696 | 1.048721 | 20.38805 | 20.45902 |  | 78.79845 | 72.60873 | 7180.92 | 1205.99 |  | 100.35 | 444.761304 | 30.056 | -0.1001929 | 29.94384 | -0.08689477 | 29.9799 | -0.103072
2021/12/13 15:04:17 | 438793.0918 | 300.0045 | 27 | 29 | 6 | 2 | 11 | 2 | 0 | 4.188571 | 0 | 20.38805 | 20.45902 |  | 78.79845 | 72.60873 | 7180.92 | 1205.99 |  | 100.35 | 444.761304 | 30.02832 | -0.06741285 | 30.1792 | 0.1026368 | 30.23103 | 0.1533085
2021/12/13 15:14:20 | 439396.293 | 54.8128 | 28 | 21 | 7 | 0 | 10 | 2 | -7.417168 | 3.560425 | -26.40827 | 20.38805 | 21.63251 | 3.321675 | 78.79845 | 77.03155 | 0 | 602.9585 |  | 106.1 | 470.271957 | 35.84193 | 0.05771995 | 34.2015 | 0.02426386 | 34.78492 | 0.06567001
2021/12/13 15:17:20 | 439576.3478 | 180.0035 | 28 | 23 | 7 | 0 | 11 | 2 | 0 | 3.810875 | 0 | 20.38805 | 21.63252 |  | 78.79845 | 77.03158 | 0 | 602.9633 |  | 106.1 | 470.272174 | 32.90202 | 0.03747344 | 32.14219 | -0.03124595 | 32.49601 | 0.04102349
2021/12/13 15:27:23 | 440179.5537 | 54.8154 | 28 | 21 | 7 | 1 | 10 | 2 | -8.869331 | 2.977062 | -26.40455 | 20.38805 | 22.96487 |  | 78.79845 | 81.45484 | 0 | 1205.952 |  | 112.64 | 499.236304 | 40.52457 | -0.0547123 | 37.20354 | 0.05499601 | 38.45663 | 0.06788254
2021/12/13 15:30:23 | 440359.6062 | 180.0034 | 28 | 23 | 7 | 1 | 11 | 2 | 0 | 3.301752 | 0 | 20.38805 | 22.96487 |  | 78.79845 | 81.45486 | 0 | 1205.955 |  | 112.64 | 499.236304 | 35.06183 | 0.0548625 | 33.36275 | -0.06073356 | 33.8979 | -0.06287336
2021/12/13 16:00:23 | 442159.647 | 1800.003 | 28 | 25 | 7 | 2 | 11 | 2 | 0 | 3.321875 | 0 | 20.38805 | 22.96487 |  | 78.79845 | 81.45486 | 0 | 1205.955 |  | 112.64 | 499.236304 | 30.08115 | -0.05126238 | 29.9012 | -0.08536458 | 29.94589 | -0.04139721
2021/12/13 18:00:15 | 449351.97 | 7192.2821 | 28 | 26 | 7 | 2 | 11 | 2 | 0.049993 | 4.200018 | 0.2099715 | 22.88501 | 22.96496 | 3.870398 | 88.45771 | 81.45514 | 7189.84 | 1205.989 |  | 100.35 | 499.238261 | 29.8574 | 0.01419425 | 29.99422 | -0.08179665 | 30.11641 | -0.02902329
2021/12/13 18:30:16 | 451152.0156 | 1800.0037 | 28 | 27 | 7 | 2 | 11 | 2 | 0 | 4.189497 | 0 | 22.88502 | 22.96496 |  | 88.45771 | 81.45514 | 7189.845 | 1205.989 |  | 100.35 | 499.238261 | 30.29388 | 0.1351166 | 30.17738 | 0.01196802 | 30.06727 | -0.06067276
2021/12/13 18:30:18 | 451154.1052 | 2.051 | 28 | 28 | 7 | 2 | 11 | 2 | 0.004434943 | 4.190881 | 0.01858632 | 22.88502 | 22.96496 | -∞ | 88.45771 | 81.45514 | 7189.845 | 1205.989 |  | 100.35 | 499.238261 | 30.28351 | 0.1273238 | 30.16464 | 0.01014063 | 30.06045 | -0.05813377
2021/12/13 18:35:18 | 451454.1493 | 300.0037 | 28 | 29 | 7 | 2 | 11 | 2 | 0 | 4.189039 | 0 | 22.88502 | 22.96496 |  | 88.45771 | 81.45514 | 7189.845 | 1205.989 |  | 100.35 | 499.238261 | 29.94576 | -0.1309735 | 30.01219 | 0.05244851 | 30.14845 | 0.0876832
2021/12/13 18:45:21 | 452057.3425 | 54.8129 | 29 | 21 | 8 | 0 | 10 | 2 | -7.41729 | 3.55897 | -26.39791 | 22.88502 | 24.13832 | 3.320702 | 88.45771 | 85.87746 | 0.0084 | 602.9039 |  | 105.48 | 524.746087 | 35.97195 | -0.06216645 | 34.01789 | -0.07893324 | 34.60842 | -0.009143353
2021/12/13 18:48:21 | 452237.3965 | 180.004 | 29 | 23 | 8 | 0 | 11 | 2 | 0 | 3.810925 | 0 | 22.88502 | 24.13833 |  | 88.45771 | 85.87752 | 0.0084 | 602.9113 |  | 105.48 | 524.746304 | 33.24247 | 0.009149313 | 32.1329 | -0.09937763 | 32.39563 | -0.08621335
2021/12/13 18:58:24 | 452840.5826 | 54.8148 | 29 | 21 | 8 | 1 | 10 | 2 | -8.883446 | 2.973709 | -26.41678 | 22.88502 | 25.47072 |  | 88.45771 | 90.30038 | 0.0084 | 1205.839 |  | 111.3 | 553.711304 | 40.41078 | -0.07328868 | 37.15142 | 0.07410765 | 38.51538 | 0.1107299
2021/12/13 19:01:24 | 453020.6366 | 180.0026 | 29 | 23 | 8 | 1 | 11 | 2 | 0 | 3.298722 | 0 | 22.88502 | 25.47074 |  | 88.45771 | 90.30045 | 0.0084 | 1205.848 |  | 111.3 | 553.711739 | 34.79715 | -0.1247835 | 33.46074 | 0.06907463 | 34.03074 | 0.08867979
2021/12/13 19:31:24 | 454820.6778 | 1800.0026 | 29 | 25 | 8 | 2 | 11 | 2 | 0 | 3.319448 | 0 | 22.88502 | 25.47074 |  | 88.45771 | 90.30045 | 0.0084 | 1205.848 |  | 111.3 | 553.711739 | 30.83819 | 0.03473639 | 30.67271 | 0.1583195 | 30.49257 | 0.1188326
2021/12/13 21:31:12 | 462008.6306 | 7187.9126 | 29 | 26 | 8 | 2 | 11 | 2 | 0.04998715 | 4.200013 | 0.2099467 | 25.3831 | 25.47084 | 3.870649 | 98.12124 | 90.30076 | 7185.954 | 1205.886 |  | 100.35 | 553.713913 | 30.10346 | -0.1609218 | 29.93761 | -0.01669407 | 30.01753 | 0.05807281
2021/12/13 22:01:12 | 463808.6768 | 1800.0027 | 29 | 27 | 8 | 2 | 11 | 2 | 0 | 4.189126 | 0 | 25.3831 | 25.47084 |  | 98.12124 | 90.30076 | 7185.958 | 1205.886 |  | 100.35 | 553.713913 | 30.15409 | -0.04683971 | 30.16423 | -0.1025271 | 30.26533 | -0.05198479
2021/12/13 22:01:14 | 463810.7698 | 2.052 | 29 | 28 | 8 | 2 | 11 | 2 | 0.2499983 | 4.1949 | 1.048718 | 25.3831 | 25.47084 |  | 98.12124 | 90.30076 | 7185.958 | 1205.886 |  | 100.35 | 553.713913 | 30.16573 | -0.04217148 | 30.16734 | -0.09829656 | 30.26038 | -0.05256865
2021/12/13 22:06:14 | 464110.8122 | 300.0013 | 29 | 29 | 8 | 2 | 11 | 2 | 0 | 4.188721 | 0 | 25.3831 | 25.47084 |  | 98.12124 | 90.30076 | 7185.958 | 1205.886 |  | 100.35 | 553.713913 | 30.06474 | -0.0443691 | 29.89182 | -0.1330411 | 29.97174 | -0.06048918
2021/12/13 22:16:18 | 464714.0109 | 54.8129 | 30 | 21 | 9 | 0 | 10 | 2 | -7.42141 | 3.55958 | -26.4171 | 25.3831 | 26.64423 | 3.321664 | 98.12124 | 94.72324 | 0.0026 | 602.928 |  | 104.97 | 579.222391 | 36.06226 | 0.08690596 | 34.37376 | 0.0577569 | 34.9919 | 0.09258032
2021/12/13 22:19:18 | 464894.0635 | 180.0034 | 30 | 23 | 9 | 0 | 11 | 2 | 0 | 3.811032 | 0 | 25.3831 | 26.64425 |  | 98.12124 | 94.72332 | 0.0026 | 602.9391 |  | 104.97 | 579.222826 | 33.06828 | 0.1209652 | 32.30172 | -0.02184629 | 32.50123 | -0.04641175
2021/12/13 22:29:21 | 465497.2679 | 54.813 | 30 | 21 | 9 | 1 | 10 | 2 | -8.889458 | 2.971082 | -26.41131 | 25.3831 | 27.97669 |  | 98.12124 | 99.14627 | 0.0026 | 1205.881 |  | 110.22 | 608.188913 | 40.6867 | -0.03363132 | 37.06154 | 0.0760293 | 38.11407 | -0.002052784
2021/12/13 22:32:21 | 465677.322 | 180.0036 | 30 | 23 | 9 | 1 | 11 | 2 | 0 | 3.296885 | 0 | 25.3831 | 27.9767 |  | 98.12124 | 99.1463 | 0.0026 | 1205.885 |  | 110.22 | 608.18913 | 35.20964 | -0.007987022 | 33.52507 | 0.07601976 | 33.85054 | 0.02794862
2021/12/13 23:02:21 | 467477.3608 | 1800.0014 | 30 | 25 | 9 | 2 | 11 | 2 | 0 | 3.317434 | 0 | 25.3831 | 27.9767 |  | 98.12124 | 99.1463 | 0.0026 | 1205.885 |  | 110.22 | 608.18913 | 30.52774 | 0.1197636 | 30.29175 | -0.08786738 | 30.1606 | -0.1076937
2021/12/14 01:02:10 | 474666.6655 | 7189.2644 | 30 | 26 | 9 | 2 | 11 | 2 | 0.04999606 | 4.200027 | 0.2099848 | 27.88084 | 27.97678 | 3.870593 | 107.7833 | 99.14658 | 7186.837 | 1205.919 |  | 100.34 | 608.19087 | 30.35016 | -0.01088619 | 30.39548 | 0.1308632 | 30.36998 | 0.1265246
2021/12/14 01:32:10 | 476466.7078 | 1800.0021 | 30 | 27 | 9 | 2 | 11 | 2 | 0 | 4.189574 | 0 | 27.88084 | 27.97678 |  | 107.7833 | 99.14658 | 7186.84 | 1205.919 |  | 100.34 | 608.19087 | 30.39461 | 0.02649963 | 30.13038 | 0.06723523 | 29.9388 | -0.1240629
2021/12/14 01:32:12 | 476468.7886 | 2.0406 | 30 | 28 | 9 | 2 | 11 | 2 | 0.2500135 | 4.194268 | 1.048624 | 27.88084 | 27.97678 |  | 107.7833 | 99.14658 | 7186.84 | 1205.919 |  | 100.34 | 608.19087 | 30.38259 | 0.02569873 | 30.12142 | 0.0593806 | 29.9394 | -0.1238905
2021/12/14 01:37:12 | 476768.8318 | 300.0029 | 30 | 29 | 9 | 2 | 11 | 2 | 0 | 4.188682 | 0 | 27.88084 | 27.97678 |  | 107.7833 | 99.14658 | 7186.84 | 1205.919 |  | 100.34 | 608.19087 | 30.02728 | -0.097422 | 30.15001 | -0.03699422 | 30.29334 | 0.04878759
2021/12/14 04:37:12 | 487568.8681 | 10800.0008 | 31 | 31 | 10 | 2 | 11 | 2 | 0 | 4.182835 | 0 | 27.88084 | 27.97678 |  | 107.7833 | 99.14658 | 0 | 0 |  | 100.34 | 608.19087 | 30.29126 | -0.03534436 | 30.41397 | 0.1275289 | 30.45884 | 0.1232159
2021/12/14 04:46:54 | 488150.9417 | 300.0023 | 31 | 34 | 10 | 2 | 11 | 2 | 0 | 4.18305 | 0 | 0 | 0 |  | 0 | 0 | 0 | 0 |  | 0 | 0 | 30.42273 | 0.07329583 | 30.4962 | 0.01431942 | 30.48481 | 0.02334297
2021/12/14 06:42:17 | 495073.7566 | 6922.774 | 31 | 35 | 10 | 2 | 11 | 2 | -1.450218 | 2.499998 | -3.625542 | 2.343602e-07 | 2.788316 | 3.680952 | 9.80368e-07 | 10.18717 | 0.009699999 | 6921.167 |  | 1189756500 | 60.615565 | 31.44901 | -0.038234 | 30.98886 | 0.09854794 | 31.18147 | 0.1227176
2021/12/14 07:12:17 | 496873.8097 | 1800.0027 | 31 | 37 | 10 | 2 | 11 | 2 | 0 | 2.906208 | 0 | 2.343602e-07 | 2.788319 |  | 9.80368e-07 | 10.18718 | 0.009699999 | 6921.175 |  | 1189757800 | 60.61563 | 29.83318 | 0.08662939 | 29.97705 | 0.01909673 | 30.0429 | 0.07413507
2021/12/14 09:23:37 | 504753.5517 | 7879.7025 | 31 | 38 | 10 | 2 | 11 | 2 | 0.04998782 | 4.200085 | 0.2099531 | 2.774583 | 2.788333 | 3.822908 | 10.60495 | 10.18722 | 7877.434 | 6921.209 |  | 100.5 | 60.615935 | 30.01313 | 0.08788526 | 29.87887 | 0.04498184 | 29.76152 | -0.02985477
2021/12/14 09:53:37 | 506553.5951 | 1800.0016 | 31 | 39 | 10 | 2 | 11 | 2 | 0 | 4.189057 | 0 | 2.774583 | 2.788333 |  | 10.60495 | 10.18722 | 7877.439 | 6921.209 |  | 100.5 | 60.615935 | 29.86642 | -0.08545995 | 29.62296 | -0.0399828 | 29.64642 | 0.03923953
2021/12/14 09:54:32 | 506608.6414 | 55.0047 | 31 | 40 | 10 | 2 | 11 | 2 | 0.0009002686 | 4.080272 | 0.003673341 | 2.779528 | 2.90588 | 4.08515 | 10.62539 | 10.60228 | 7882.624 | 6971.031 |  | 104.55 | 63.171304 | 33.85573 | -0.09534717 | 32.47456 | -0.01201034 | 32.74427 | -0.06670475
2021/12/14 10:04:32 | 507208.6847 | 600.0024 | 31 | 41 | 10 | 2 | 11 | 2 | 0 | 4.120286 | 0 | 2.779528 | 2.90588 |  | 10.62539 | 10.60228 | 7882.624 | 6971.031 |  | 104.55 | 63.171304 | 30.22741 | 0.1013815 | 30.23052 | 0.01716733 | 30.33163 | 0.07877052
2021/12/14 10:17:32 | 507988.6701 | 779.9452 | 31 | 42 | 10 | 2 | 11 | 2 | 0.04999556 | 4.200055 | 0.2099841 | 2.897687 | 2.90588 | 4.196809 | 11.12052 | 10.60228 | 8662.333 | 6971.031 |  | 100.28 | 63.171304 | 30.1423 | 0.08953929 | 29.87789 | -0.04630566 | 29.78873 | -0.09474874
2021/12/14 10:47:32 | 509788.7136 | 1800.0031 | 31 | 43 | 10 | 2 | 11 | 2 | 0 | 4.192877 | 0 | 2.897687 | 2.90588 |  | 11.12052 | 10.60228 | 8662.333 | 6971.031 |  | 100.28 | 63.171304 | 30.26214 | 0.07772326 | 30.37077 | -0.01500487 | 30.41563 | 0.04876971
2021/12/14 10:48:32 | 509848.7451 | 60.0044 | 31 | 44 | 10 | 2 | 11 | 2 | 0 | 4.192632 | 0 | 2.897687 | 2.90588 |  | 11.12052 | 10.60228 | 8662.333 | 6971.031 |  | 100.28 | 63.171304 | 30.5822 | 0.03035307 | 30.38141 | 0.08752704 | 30.21512 | 0.04357874
2021/12/14 10:58:35 | 510451.9647 | 54.8138 | 31 | 21 | 0 | 0 | 10 | 3 | -7.414406 | 3.56154 | -26.4067 | 2.897687 | 4.079341 | 3.323594 | 11.12053 | 15.02516 | 8662.373 | 7573.98 |  | 140.78 | 88.681326 | 35.87593 | -0.07997632 | 34.15102 | -0.002028942 | 34.84606 | 0.0677228
2021/12/14 11:01:36 | 510632.0155 | 180.0026 | 31 | 23 | 0 | 0 | 11 | 3 | 0 | 3.812369 | 0 | 2.897687 | 4.07935 |  | 11.12053 | 15.0252 | 8662.373 | 7573.985 |  | 140.78 | 88.681522 | 33.17661 | 0.09122968 | 32.41024 | 0.07747769 | 32.6029 | 0.1212907
2021/12/14 11:11:39 | 511235.1895 | 54.8129 | 31 | 21 | 0 | 1 | 10 | 3 | -8.768349 | 3.012297 | -26.41287 | 2.897687 | 5.409429 |  | 11.12053 | 19.44787 | 8662.373 | 8176.888 |  | 186.68 | 117.596283 | 40.14437 | -0.09950757 | 36.96652 | 0.06992579 | 38.19933 | 0.08496046
2021/12/14 11:14:39 | 511415.2409 | 180.0024 | 31 | 23 | 0 | 1 | 11 | 3 | 0 | 3.338016 | 0 | 2.897687 | 5.409449 |  | 11.12053 | 19.44793 | 8662.373 | 8176.896 |  | 186.68 | 117.596717 | 34.8337 | -0.1350152 | 33.28766 | -0.0696373 | 33.80188 | -0.01068115
2021/12/14 11:44:39 | 513215.2778 | 1800.0014 | 31 | 25 | 0 | 2 | 11 | 3 | 0 | 3.35491 | 0 | 2.897687 | 5.409449 |  | 11.12053 | 19.44793 | 8662.373 | 8176.896 |  | 186.68 | 117.596717 | 29.95032 | -0.03832161 | 29.89705 | -0.0922358 | 30.00513 | -0.01745462
2021/12/14 13:44:16 | 520392.3648 | 7177.0462 | 31 | 26 | 0 | 2 | 11 | 3 | 0.0499997 | 4.199899 | 0.2099937 | 5.38718 | 5.409534 | 3.87243 | 20.75777 | 19.44821 | 15837.16 | 8176.943 |  | 100.41 | 117.598565 | 30.01361 | -0.01866937 | 30.06595 | -0.1172423 | 30.20927 | -0.06669044
2021/12/14 14:14:16 | 522192.4095 | 1800.0033 | 31 | 27 | 0 | 2 | 11 | 3 | 0 | 4.189437 | 0 | 5.38718 | 5.409534 |  | 20.75777 | 19.44821 | 15837.17 | 8176.943 |  | 100.41 | 117.598565 | 30.23925 | -0.05028486 | 30.34789 | 0.09561062 | 30.4631 | 0.08467436
2021/12/14 14:14:18 | 522194.5014 | 2.051899 | 31 | 28 | 0 | 2 | 11 | 3 | 0.2500139 | 4.195254 | 1.048872 | 5.38718 | 5.409534 | -∞ | 20.75777 | 19.44821 | 15837.17 | 8176.943 |  | 100.41 | 117.598565 | 30.2478 | -0.04541022 | 30.34721 | 0.08941987 | 30.45341 | 0.07759184
2021/12/14 14:19:18 | 522494.5446 | 300.0031 | 31 | 29 | 0 | 2 | 11 | 3 | 0 | 4.189071 | 0 | 5.38718 | 5.409534 |  | 20.75777 | 19.44821 | 15837.17 | 8176.943 |  | 100.41 | 117.598565 | 30.38689 | 0.08848548 | 30.1297 | -0.05484164 | 30.0266 | -0.07245362
2021/12/14 14:29:21 | 523097.7402 | 54.8122 | 32 | 21 | 1 | 0 | 10 | 3 | -7.416527 | 3.560091 | -26.40351 | 5.38718 | 6.583096 | 3.321939 | 20.75777 | 23.87059 | 0.0232 | 602.894 |  | 122.2 | 143.110783 | 35.77552 | -0.07132888 | 34.16278 | 0.03190875 | 34.83564 | 0.05030394
2021/12/14 14:32:21 | 523277.7941 | 180.0035 | 32 | 23 | 1 | 0 | 11 | 3 | 0 | 3.81147 | 0 | 5.38718 | 6.583114 |  | 20.75777 | 23.87066 | 0.0232 | 602.9029 |  | 122.2 | 143.111174 | 33.05735 | 0.01090884 | 32.28376 | 0.09379864 | 32.55349 | 0.06751537
2021/12/14 14:42:25 | 523880.9737 | 54.8136 | 32 | 21 | 1 | 1 | 10 | 3 | -8.812317 | 2.995717 | -26.39921 | 5.38718 | 7.914438 |  | 20.75777 | 28.29331 | 0.0232 | 1205.797 |  | 146.91 | 172.053 | 40.30291 | -0.04052043 | 36.8346 | -0.1160276 | 38.14389 | -0.0595212
2021/12/14 14:45:25 | 524061.0252 | 180.0034 | 32 | 23 | 1 | 1 | 11 | 3 | 0 | 3.322998 | 0 | 5.38718 | 7.914451 |  | 20.75777 | 28.29335 | 0.0232 | 1205.802 |  | 146.91 | 172.053283 | 34.86211 | -0.1072323 | 33.59576 | 0.07547855 | 34.1098 | 0.1081872
2021/12/14 15:15:25 | 525861.0651 | 1800.0042 | 32 | 25 | 1 | 2 | 11 | 3 | 0 | 3.34174 | 0 | 5.38718 | 7.914451 |  | 20.75777 | 28.29335 | 0.0232 | 1205.802 |  | 146.91 | 172.053283 | 30.28498 | 0.03556252 | 30.43582 | 0.002065897 | 30.45958 | 0.06364286
2021/12/14 17:15:16 | 533051.9798 | 7190.8735 | 32 | 26 | 1 | 2 | 11 | 3 | 0.04999817 | 4.199973 | 0.209991 | 7.883285 | 7.914539 | 3.871381 | 30.41716 | 28.29364 | 7188.691 | 1205.844 |  | 100.4 | 172.055196 | 30.00533 | 0.05647182 | 30.17028 | 0.05087197 | 30.17986 | 0.09271204
2021/12/14 17:45:16 | 534852.0254 | 1800.0049 | 32 | 27 | 1 | 2 | 11 | 3 | 0 | 4.189461 | 0 | 7.883285 | 7.914539 |  | 30.41716 | 28.29364 | 7188.691 | 1205.844 |  | 100.4 | 172.055196 | 30.22171 | -0.08201122 | 30.37959 | 0.07611752 | 30.46626 | 0.09155989
2021/12/14 17:45:18 | 534854.1126 | 2.0511 | 32 | 28 | 1 | 2 | 11 | 3 | 0.2500132 | 4.194082 | 1.048576 | 7.883285 | 7.914539 |  | 30.41716 | 28.29364 | 7188.691 | 1205.844 |  | 100.4 | 172.055196 | 30.228 | -0.07765142 | 30.38564 | 0.07568426 | 30.46855 | 0.09164341
2021/12/14 17:50:18 | 535154.1577 | 300.0044 | 32 | 29 | 1 | 2 | 11 | 3 | 0 | 4.1888 | 0 | 7.883285 | 7.914539 |  | 30.41716 | 28.29364 | 7188.691 | 1205.844 |  | 100.4 | 172.055196 | 30.56409 | 0.09426475 | 30.52505 | 0.1100659 | 30.43629 | 0.1079339
2021/12/14 18:00:21 | 535757.3497 | 54.8159 | 33 | 21 | 2 | 0 | 10 | 3 | -7.416924 | 3.559706 | -26.40207 | 7.883285 | 9.088202 | 3.320528 | 30.41716 | 32.71624 | 0 | 602.9336 |  | 115.28 | 197.569609 | 36.27151 | 0.09882569 | 34.45823 | 0.08348107 | 34.90202 | 0.0223875
2021/12/14 18:03:21 | 535937.4 | 180.0043 | 33 | 23 | 2 | 0 | 11 | 3 | 0 | 3.811196 | 0 | 7.883285 | 9.088222 |  | 30.41716 | 32.7163 | 0 | 602.9429 |  | 115.28 | 197.570043 | 33.12749 | -0.05173326 | 32.43108 | 0.1074433 | 32.83384 | 0.1271594
2021/12/14 18:13:24 | 536540.5986 | 54.814 | 33 | 21 | 2 | 1 | 10 | 3 | -8.839828 | 2.989954 | -26.43068 | 7.883285 | 10.42026 |  | 30.41716 | 37.13944 | 0 | 1205.904 |  | 132.18 | 226.527391 | 40.75779 | 0.08814573 | 37.12622 | -0.0622046 | 38.35216 | 0.0205791
2021/12/14 18:16:24 | 536720.6515 | 180.0024 | 33 | 23 | 2 | 1 | 11 | 3 | 0 | 3.314933 | 0 | 7.883285 | 10.42028 |  | 30.41716 | 37.1395 | 0 | 1205.912 |  | 132.18 | 226.527826 | 35.39468 | 0.1164603 | 33.91335 | 0.06130099 | 34.26665 | 0.01324415
2021/12/14 18:46:24 | 538520.6909 | 1800.0025 | 33 | 25 | 2 | 2 | 11 | 3 | 0 | 3.334342 | 0 | 7.883285 | 10.42028 |  | 30.41716 | 37.1395 | 0 | 1205.912 |  | 132.18 | 226.527826 | 30.10248 | -0.04328966 | 30.01406 | -0.08823752 | 30.094 | -0.02007186
2021/12/14 20:46:22 | 545718.1931 | 7197.4614 | 33 | 26 | 2 | 2 | 11 | 3 | 0.04999849 | 4.199899 | 0.2099886 | 10.38007 | 10.42037 | 3.871128 | 40.07793 | 37.13983 | 7195.345 | 1205.952 |  | 100.39 | 226.529783 | 29.80819 | -0.02565861 | 29.81828 | -0.1215327 | 29.94747 | -0.06655931
2021/12/14 21:16:22 | 547518.2365 | 1800.0031 | 33 | 27 | 2 | 2 | 11 | 3 | 0 | 4.189333 | 0 | 10.38007 | 10.42037 |  | 40.07793 | 37.13983 | 7195.345 | 1205.952 |  | 100.39 | 226.529783 | 30.56968 | 0.006477833 | 30.32668 | 0.04105687 | 30.18851 | -0.03591359
2021/12/14 21:16:24 | 547520.3279 | 2.0522 | 33 | 28 | 2 | 2 | 11 | 3 | 0.2499909 | 4.194858 | 1.048676 | 10.38007 | 10.42037 | -∞ | 40.07793 | 37.13983 | 7195.345 | 1205.952 |  | 100.39 | 226.529783 | 30.55857 | 0.003342596 | 30.32433 | 0.03606903 | 30.19492 | -0.03734968
2021/12/14 21:21:24 | 547820.3733 | 300.0032 | 33 | 29 | 2 | 2 | 11 | 3 | 0 | 4.188829 | 0 | 10.38007 | 10.42037 |  | 40.07793 | 37.13983 | 7195.345 | 1205.952 |  | 100.39 | 226.529783 | 30.25446 | -0.06713033 | 30.20831 | -0.113219 | 30.29534 | -0.1198411
2021/12/14 21:31:27 | 548423.5891 | 54.8149 | 34 | 21 | 3 | 0 | 10 | 3 | -7.418076 | 3.559556 | -26.40506 | 10.38007 | 11.59414 | 3.319904 | 40.07793 | 41.56273 | 0.0276 | 602.9507 |  | 111.7 | 252.046522 | 36.31442 | 0.1218975 | 34.48037 | 0.02768993 | 34.97993 | -0.05078316
2021/12/14 21:34:27 | 548603.6411 | 180.0032 | 34 | 23 | 3 | 0 | 11 | 3 | 0 | 3.810987 | 0 | 10.38007 | 11.59417 |  | 40.07793 | 41.56281 | 0.0276 | 602.9611 |  | 111.7 | 252.047174 | 33.40966 | 0.08150339 | 32.6437 | 0.08837461 | 32.83636 | 0.1080823
2021/12/14 21:44:30 | 549206.8 | 54.814 | 34 | 21 | 3 | 1 | 10 | 3 | -8.858528 | 2.981277 | -26.40973 | 10.38007 | 12.92661 |  | 40.07793 | 45.98557 | 0.0276 | 1205.871 |  | 124.53 | 281.013261 | 40.58413 | -0.06150246 | 37.37448 | 0.09643912 | 38.62721 | 0.0789547
2021/12/14 21:47:30 | 549386.882 | 180.0028 | 34 | 23 | 3 | 1 | 11 | 3 | 0 | 3.307325 | 0 | 10.38007 | 12.92663 |  | 40.07793 | 45.98563 | 0.0276 | 1205.879 |  | 124.53 | 281.013696 | 35.09253 | -0.02255678 | 33.79189 | 0.1200998 | 34.34071 | 0.09387493
2021/12/14 22:17:30 | 551186.9195 | 1800.0047 | 34 | 25 | 3 | 2 | 11 | 3 | 0 | 3.327641 | 0 | 10.38007 | 12.92663 |  | 40.07793 | 45.98563 | 0.0276 | 1205.879 |  | 124.53 | 281.013696 | 29.76242 | -0.1306784 | 29.94854 | 0.04793704 | 30.06367 | 0.09858131
2021/12/15 00:17:16 | 558372.0504 | 7185.0915 | 34 | 26 | 3 | 2 | 11 | 3 | 0.04998986 | 4.199858 | 0.2099503 | 12.87706 | 12.9267 | 3.870611 | 49.73834 | 45.98587 | 7182.932 | 1205.908 |  | 100.39 | 281.015217 | 30.35553 | -0.01865029 | 30.43603 | -0.06827712 | 30.53015 | 0.1203007
2021/12/15 00:47:16 | 560172.0956 | 1800.004 | 34 | 27 | 3 | 2 | 11 | 3 | 0 | 4.188991 | 0 | 12.87706 | 12.9267 |  | 49.73834 | 45.98587 | 7182.935 | 1205.908 |  | 100.39 | 281.015217 | 30.09874 | -0.1294112 | 30.38508 | 0.02062917 | 30.45808 | 0.08002102
2021/12/15 00:47:18 | 560174.1883 | 2.0511 | 34 | 28 | 3 | 2 | 11 | 3 | 0.2500591 | 4.1948 | 1.048948 | 12.87706 | 12.9267 | -∞ | 49.73834 | 45.98587 | 7182.935 | 1205.908 |  | 100.39 | 281.015217 | 30.11104 | -0.1269091 | 30.37932 | 0.02299098 | 30.44544 | 0.07786405
2021/12/15 00:52:18 | 560474.2333 | 300.0033 | 34 | 29 | 3 | 2 | 11 | 3 | 0 | 4.18853 | 0 | 12.87706 | 12.9267 |  | 49.73834 | 45.98587 | 7182.935 | 1205.908 |  | 100.39 | 281.015217 | 30.49035 | 0.122695 | 30.47943 | 0.07169962 | 30.41174 | 0.1047426
2021/12/15 01:02:21 | 561077.4529 | 54.8157 | 35 | 21 | 4 | 0 | 10 | 3 | -7.421204 | 3.559175 | -26.41336 | 12.87706 | 14.10062 | 3.320122 | 49.73834 | 50.40911 | 0.0117 | 602.984 |  | 109.5 | 306.535217 | 35.90384 | -0.09097099 | 33.89362 | -0.04702449 | 34.49821 | 0.03800035
2021/12/15 01:05:21 | 561257.5075 | 180.0028 | 35 | 23 | 4 | 0 | 11 | 3 | 0 | 3.810758 | 0 | 12.87706 | 14.10064 |  | 49.73834 | 50.40918 | 0.0117 | 602.9924 |  | 109.5 | 306.535652 | 32.90701 | -0.1338506 | 32.021 | -0.003418922 | 32.4029 | 0.04692793
2021/12/15 01:15:24 | 561860.7101 | 54.8135 | 35 | 21 | 4 | 1 | 10 | 3 | -8.874794 | 2.974386 | -26.39706 | 12.87706 | 15.43363 |  | 49.73834 | 54.83243 | 0.0117 | 1205.958 |  | 119.85 | 335.513696 | 40.32262 | -0.04912019 | 36.99328 | -0.1047421 | 38.41858 | 0.08197427
2021/12/15 01:18:24 | 562040.7636 | 180.0037 | 35 | 23 | 4 | 1 | 11 | 3 | 0 | 3.301381 | 0 | 12.87706 | 15.43365 |  | 49.73834 | 54.83248 | 0.0117 | 1205.965 |  | 119.85 | 335.51413 | 34.86251 | -0.1077521 | 33.54724 | 0.0601995 | 34.07529 | 0.08419752
2021/12/15 01:48:24 | 563840.8073 | 1800.0038 | 35 | 25 | 4 | 2 | 11 | 3 | 0 | 3.322105 | 0 | 12.87706 | 15.43365 |  | 49.73834 | 54.83248 | 0.0117 | 1205.965 |  | 119.85 | 335.51413 | 29.94648 | -0.08686125 | 30.02698 | 0.009763837 | 30.20548 | 0.1087964
2021/12/15 03:48:25 | 571041.3404 | 7200.4911 | 35 | 26 | 4 | 2 | 11 | 3 | 0.04999306 | 4.199928 | 0.2099673 | 15.37557 | 15.43373 | 3.870495 | 59.40383 | 54.83274 | 7198.647 | 1206.003 |  | 100.38 | 335.51587 | 30.19368 | 0.03093123 | 29.97329 | -0.0806886 | 30.13068 | -0.06749988
2021/12/15 04:18:25 | 572841.3862 | 1800.0041 | 35 | 27 | 4 | 2 | 11 | 3 | 0 | 4.189472 | 0 | 15.37557 | 15.43373 |  | 59.40383 | 54.83274 | 7198.647 | 1206.003 |  | 100.38 | 335.51587 | 29.88754 | -0.0926429 | 29.95397 | 0.1158619 | 30.0691 | 0.1423371
2021/12/15 04:18:27 | 572843.4748 | 2.048 | 35 | 28 | 4 | 2 | 11 | 3 | 0.2499755 | 4.194395 | 1.048496 | 15.37557 | 15.43373 |  | 59.40383 | 54.83274 | 7198.647 | 1206.003 |  | 100.38 | 335.51587 | 29.88575 | -0.09398279 | 29.95029 | 0.1145961 | 30.06565 | 0.1416622
2021/12/15 04:23:27 | 573143.5205 | 300.0031 | 35 | 29 | 4 | 2 | 11 | 3 | 0 | 4.188781 | 0 | 15.37557 | 15.43373 |  | 59.40383 | 54.83274 | 7198.647 | 1206.003 |  | 100.38 | 335.51587 | 30.27988 | 0.100621 | 30.29707 | 0.02351761 | 30.26448 | -0.05789995
2021/12/15 04:33:30 | 573746.7688 | 54.8139 | 36 | 21 | 5 | 0 | 10 | 3 | -7.41729 | 3.558883 | -26.39727 | 15.37557 | 16.60778 | 3.319434 | 59.40383 | 59.25651 | 0.0004 | 603.0644 |  | 108.01 | 361.038696 | 35.93791 | 0.08450389 | 33.88593 | -0.1333427 | 34.38584 | -0.152874
2021/12/15 04:36:30 | 573926.8285 | 180.0045 | 36 | 23 | 5 | 0 | 11 | 3 | 0 | 3.810923 | 0 | 15.37557 | 16.6078 |  | 59.40383 | 59.25658 | 0.0004 | 603.0736 |  | 108.01 | 361.03913 | 33.3587 | 0.02989531 | 32.45958 | 0.138917 | 32.61721 | 0.08416295
2021/12/15 04:46:34 | 574530.0542 | 54.8168 | 36 | 21 | 5 | 1 | 10 | 3 | -8.894135 | 2.969297 | -26.40933 | 15.37557 | 17.94119 |  | 59.40383 | 63.68032 | 0.0004 | 1206.122 |  | 116.69 | 390.02587 | 40.59737 | -0.03579736 | 36.93686 | 0.007737875 | 38.21428 | -0.06748319
2021/12/15 04:49:34 | 574710.1082 | 180.0025 | 36 | 23 | 5 | 1 | 11 | 3 | 0 | 3.296698 | 0 | 15.37557 | 17.94121 |  | 59.40383 | 63.6804 | 0.0004 | 1206.134 |  | 116.69 | 390.026304 | 35.16809 | 0.01916885 | 33.7559 | 0.1543808 | 34.06734 | 0.09755492
2021/12/15 05:19:34 | 576510.1499 | 1800.0021 | 36 | 25 | 5 | 2 | 11 | 3 | 0 | 3.318035 | 0 | 15.37557 | 17.94121 |  | 59.40383 | 63.6804 | 0.0004 | 1206.134 |  | 116.69 | 390.026304 | 30.07788 | -0.1251727 | 29.86272 | -0.08290887 | 29.88627 | -0.1203376
2021/12/15 07:19:27 | 583703.7252 | 7193.5342 | 36 | 26 | 5 | 2 | 11 | 3 | 0.04998989 | 4.200138 | 0.2099644 | 17.87403 | 17.9413 | 3.870244 | 69.06844 | 63.68068 | 7191.417 | 1206.174 |  | 100.38 | 390.028261 | 29.48747 | -0.1100731 | 29.34245 | -0.009912252 | 29.394 | 0.06716132
2021/12/15 07:49:27 | 585503.7714 | 1800.004 | 36 | 27 | 5 | 2 | 11 | 3 | 0 | 4.189084 | 0 | 17.87403 | 17.9413 |  | 69.06844 | 63.68068 | 7191.421 | 1206.174 |  | 100.38 | 390.028261 | 30.23486 | -0.04107475 | 30.32943 | 0.1268607 | 30.36019 | 0.1291072
2021/12/15 07:49:29 | 585505.8626 | 2.050199 | 36 | 28 | 5 | 2 | 11 | 3 | 0.249997 | 4.194872 | 1.048705 | 17.87403 | 17.9413 | -∞ | 69.06844 | 63.68068 | 7191.421 | 1206.174 |  | 100.38 | 390.028261 | 30.23209 | -0.03722787 | 30.31576 | 0.1187697 | 30.34296 | 0.119828
2021/12/15 07:54:29 | 585805.9099 | 300.0039 | 36 | 29 | 5 | 2 | 11 | 3 | 0 | 4.189017 | 0 | 17.87403 | 17.9413 |  | 69.06844 | 63.68068 | 7191.421 | 1206.174 |  | 100.38 | 390.028261 | 30.26839 | 0.07378817 | 30.39109 | 0.06999254 | 30.40781 | -0.006989241
2021/12/15 08:04:33 | 586409.1303 | 54.8156 | 37 | 21 | 6 | 0 | 10 | 3 | -7.418304 | 3.558926 | -26.40119 | 17.87403 | 19.11526 | 3.319613 | 69.06844 | 68.10394 | 0.0166 | 603.0137 |  | 106.94 | 415.54913 | 36.04052 | 0.077703 | 34.03788 | -0.02928019 | 34.62141 | -0.07502556
2021/12/15 08:07:33 | 586589.1872 | 180.0047 | 37 | 23 | 6 | 0 | 11 | 3 | 0 | 3.810899 | 0 | 17.87403 | 19.11528 |  | 69.06844 | 68.10401 | 0.0166 | 603.0248 |  | 106.94 | 415.549565 | 32.897 | -0.09905457 | 32.18621 | 0.05941153 | 32.56805 | 0.1163411
2021/12/15 08:17:36 | 587192.3996 | 54.8154 | 37 | 21 | 6 | 1 | 10 | 3 | -8.91346 | 2.963809 | -26.41779 | 17.87403 | 20.44889 |  | 69.06844 | 72.52747 | 0.0166 | 1206.04 |  | 114.41 | 444.541087 | 40.6444 | 0.07826447 | 37.44207 | 0.01501918 | 38.6739 | 0.07122517
2021/12/15 08:20:36 | 587372.4554 | 180.0026 | 37 | 23 | 6 | 1 | 11 | 3 | 0 | 3.292204 | 0 | 17.87403 | 20.44891 |  | 69.06844 | 72.52754 | 0.0166 | 1206.049 |  | 114.41 | 444.541522 | 34.96619 | 0.01088023 | 33.6582 | -0.03436804 | 34.20013 | 0.01583695
2021/12/15 08:50:36 | 589172.4976 | 1800.0044 | 37 | 25 | 6 | 2 | 11 | 3 | 0 | 3.31388 | 0 | 17.87403 | 20.44891 |  | 69.06844 | 72.52754 | 0.0166 | 1206.049 |  | 114.41 | 444.541522 | 29.633 | -0.1683867 | 29.72054 | -0.04040718 | 30.01999 | 0.007992387
2021/12/15 10:50:18 | 596354.8016 | 7182.2621 | 37 | 26 | 6 | 2 | 11 | 3 | 0.04999554 | 4.199947 | 0.2099786 | 20.37201 | 20.44901 | 3.870168 | 78.73036 | 72.52784 | 7179.543 | 1206.085 |  | 100.38 | 444.543696 | 30.30964 | -0.03244281 | 30.09462 | 0.0240469 | 30.0408 | -0.0353539
2021/12/15 11:20:18 | 598154.8455 | 1800.0023 | 37 | 27 | 6 | 2 | 11 | 3 | 0 | 4.189195 | 0 | 20.37201 | 20.44901 |  | 78.73036 | 72.52784 | 7179.547 | 1206.085 |  | 100.38 | 444.543696 | 30.07031 | -0.1143152 | 30.10858 | 0.0799644 | 30.25191 | 0.1217997
2021/12/15 11:20:20 | 598156.9399 | 2.0526 | 37 | 28 | 6 | 2 | 11 | 3 | 0.01400721 | 4.191266 | 0.05870794 | 20.37201 | 20.44901 | -∞ | 78.73036 | 72.52784 | 7179.547 | 1206.085 |  | 100.38 | 444.543696 | 30.0743 | -0.1133421 | 30.10498 | 0.07487467 | 30.24427 | 0.1176711
2021/12/15 11:25:21 | 598456.9849 | 300.0032 | 37 | 29 | 6 | 2 | 11 | 3 | 0 | 4.188554 | 0 | 20.37201 | 20.44901 |  | 78.73036 | 72.52784 | 7179.547 | 1206.085 |  | 100.38 | 444.543696 | 30.41234 | 0.09492517 | 30.47878 | 0.04011929 | 30.42516 | -0.02147079
2021/12/15 11:35:24 | 599060.2003 | 54.8121 | 38 | 21 | 7 | 0 | 10 | 3 | -7.417549 | 3.558894 | -26.39827 | 20.37201 | 21.62287 | 3.319443 | 78.73036 | 76.95059 | 0.0144 | 602.9414 |  | 106.14 | 470.062391 | 35.73247 | -0.03125429 | 33.93806 | -0.149554 | 34.64725 | -0.103662
2021/12/15 11:38:24 | 599240.2525 | 180.0015 | 38 | 23 | 7 | 0 | 11 | 3 | 0 | 3.81076 | 0 | 20.37201 | 21.6229 |  | 78.73036 | 76.95068 | 0.0144 | 602.9527 |  | 106.14 | 470.063043 | 33.24351 | 0.1155746 | 32.33717 | 0.06134629 | 32.52982 | 0
2021/12/15 11:48:27 | 599843.4402 | 54.8129 | 38 | 21 | 7 | 1 | 10 | 3 | -8.920494 | 2.958998 | -26.39572 | 20.37201 | 22.95656 |  | 78.73036 | 81.3735 | 0.0144 | 1205.88 |  | 112.69 | 499.055652 | 40.76277 | 0.04505992 | 37.22836 | 0.08522987 | 38.37756 | 0.02879381
2021/12/15 11:51:27 | 600023.4911 | 180.0036 | 38 | 23 | 7 | 1 | 11 | 3 | 0 | 3.288274 | 0 | 20.37201 | 22.95657 |  | 78.73036 | 81.37356 | 0.0144 | 1205.886 |  | 112.69 | 499.05587 | 35.05856 | -0.07577181 | 33.70193 | 0.05267501 | 34.22987 | 0.1028502
2021/12/15 12:21:27 | 601823.5294 | 1800.0013 | 38 | 25 | 7 | 2 | 11 | 3 | 0 | 3.310743 | 0 | 20.37201 | 22.95657 |  | 78.73036 | 81.37356 | 0.0144 | 1205.886 |  | 112.69 | 499.05587 | 30.01404 | 0.102976 | 30.17195 | 0.02252936 | 30.23082 | 0.07754862
2021/12/15 14:21:23 | 609019.015 | 7195.4438 | 38 | 26 | 7 | 2 | 11 | 3 | 0.04999675 | 4.199955 | 0.2099841 | 22.87062 | 22.95666 | 3.870172 | 88.39414 | 81.37385 | 7193.569 | 1205.921 |  | 100.38 | 499.057826 | 30.3456 | 0.140723 | 30.46127 | 0.03779292 | 30.51318 | 0.09719193
2021/12/15 14:51:23 | 610819.0602 | 1800.0026 | 38 | 27 | 7 | 2 | 11 | 3 | 0 | 4.189156 | 0 | 22.87062 | 22.95666 |  | 88.39414 | 81.37385 | 7193.569 | 1205.921 |  | 100.38 | 499.057826 | 30.16169 | -0.06144166 | 29.96067 | -0.09689808 | 29.94904 | -0.03975272
2021/12/15 14:51:25 | 610821.1546 | 2.051899 | 38 | 28 | 7 | 2 | 11 | 3 | 0.2500315 | 4.19439 | 1.04873 | 22.87062 | 22.95666 |  | 88.39414 | 81.37385 | 7193.569 | 1205.921 |  | 100.38 | 499.057826 | 30.16267 | -0.06213015 | 29.96355 | -0.09474188 | 29.95239 | -0.03737366
2021/12/15 14:56:25 | 611121.1992 | 300.003 | 38 | 29 | 7 | 2 | 11 | 3 | 0 | 4.188628 | 0 | 22.87062 | 22.95666 |  | 88.39414 | 81.37385 | 7193.569 | 1205.921 |  | 100.38 | 499.057826 | 29.95175 | -0.1276928 | 30.0041 | 0.03652573 | 30.15445 | 0.07174134
2021/12/15 15:06:28 | 611724.4148 | 54.8145 | 39 | 21 | 8 | 0 | 10 | 3 | -7.425758 | 3.558918 | -26.42766 | 22.87062 | 24.13059 | 3.319081 | 88.39414 | 85.79669 | 0.0279 | 602.92 |  | 105.51 | 524.578043 | 36.08597 | 0.131619 | 34.16728 | -0.07653475 | 34.6112 | -0.1048088
2021/12/15 15:09:28 | 611904.467 | 180.0026 | 39 | 23 | 8 | 0 | 11 | 3 | 0 | 3.810653 | 0 | 22.87062 | 24.13061 |  | 88.39414 | 85.79677 | 0.0279 | 602.9302 |  | 105.51 | 524.578478 | 32.93103 | -0.1262188 | 32.17125 | 0.03678799 | 32.54608 | 0.08933187
2021/12/15 15:19:31 | 612507.6747 | 54.8152 | 39 | 21 | 8 | 1 | 10 | 3 | -8.936165 | 2.955117 | -26.40741 | 22.87062 | 25.4645 |  | 88.39414 | 90.21976 | 0.0279 | 1205.893 |  | 111.34 | 553.576087 | 40.45163 | 0.02820253 | 36.98438 | -0.1245296 | 38.21022 | -0.113461
2021/12/15 15:22:31 | 612687.7286 | 180.0034 | 39 | 23 | 8 | 1 | 11 | 3 | 0 | 3.285215 | 0 | 22.87062 | 25.46452 |  | 88.39414 | 90.2198 | 0.0279 | 1205.899 |  | 111.34 | 553.576522 | 35.06588 | -0.05839944 | 33.73024 | 0.07722974 | 34.22325 | 0.1295853
2021/12/15 15:52:31 | 614487.7696 | 1800.0031 | 39 | 25 | 8 | 2 | 11 | 3 | 0 | 3.307817 | 0 | 22.87062 | 25.46452 |  | 88.39414 | 90.2198 | 0.0279 | 1205.899 |  | 111.34 | 553.576522 | 30.26362 | -0.1242054 | 30.06969 | -0.08124828 | 30.12148 | -0.09886682
2021/12/15 17:52:32 | 621688.0689 | 7200.2566 | 39 | 26 | 8 | 2 | 11 | 3 | 0.04999783 | 4.199919 | 0.2099868 | 25.36996 | 25.4646 | 3.870084 | 98.06048 | 90.22008 | 7198.576 | 1205.933 |  | 100.37 | 553.578261 | 30.51369 | 0.1312077 | 30.46058 | -0.01319408 | 30.35066 | -0.08140802
2021/12/15 18:22:32 | 623488.1128 | 1800.0023 | 39 | 27 | 8 | 2 | 11 | 3 | 0 | 4.189308 | 0 | 25.36996 | 25.4646 |  | 98.06048 | 90.22008 | 7198.579 | 1205.933 |  | 100.37 | 553.578261 | 30.39413 | -0.02265692 | 30.46056 | 0.125196 | 30.42101 | 0.1164585
2021/12/15 18:22:34 | 623490.2064 | 2.0512 | 39 | 28 | 8 | 2 | 11 | 3 | 0.2499974 | 4.194915 | 1.048718 | 25.36996 | 25.4646 |  | 98.06048 | 90.22008 | 7198.579 | 1205.933 |  | 100.37 | 553.578261 | 30.38862 | -0.02496683 | 30.46583 | 0.1242325 | 30.42581 | 0.1146055
2021/12/15 18:27:34 | 623790.2512 | 300.0032 | 39 | 29 | 8 | 2 | 11 | 3 | 0 | 4.188812 | 0 | 25.36996 | 25.4646 |  | 98.06048 | 90.22008 | 7198.579 | 1205.933 |  | 100.37 | 553.578261 | 30.0032 | -0.1283377 | 30.19631 | 0.03696561 | 30.33261 | 0.07438064
2021/12/15 18:37:37 | 624393.4539 | 54.8129 | 40 | 21 | 9 | 0 | 10 | 3 | -7.421242 | 3.558752 | -26.41036 | 25.36996 | 26.63841 | 3.319196 | 98.06048 | 94.64259 | 0.0183 | 602.9005 |  | 105 | 579.09587 | 36.04647 | 0.003252029 | 34.31605 | 0.131017 | 34.97607 | 0.09601355
2021/12/15 18:40:37 | 624573.5081 | 180.0053 | 40 | 23 | 9 | 0 | 11 | 3 | 0 | 3.810428 | 0 | 25.36996 | 26.63843 |  | 98.06048 | 94.64263 | 0.0183 | 602.9062 |  | 105 | 579.096304 | 33.10212 | -0.05504251 | 32.39868 | 0.1515317 | 32.6964 | 0.1471221
2021/12/15 18:50:40 | 625176.7005 | 54.8113 | 40 | 21 | 9 | 1 | 10 | 3 | -8.945602 | 2.953691 | -26.42254 | 25.36996 | 27.97235 |  | 98.06048 | 99.06559 | 0.0183 | 1205.834 |  | 110.26 | 608.094565 | 40.52658 | 0.1006675 | 37.19169 | 0.03807902 | 38.45865 | 0.100764
2021/12/15 18:53:40 | 625356.7558 | 180.004 | 40 | 23 | 9 | 1 | 11 | 3 | 0 | 3.283151 | 0 | 25.36996 | 27.97238 |  | 98.06048 | 99.06566 | 0.0183 | 1205.843 |  | 110.26 | 608.095217 | 35.07655 | 0.02530217 | 33.85359 | 0.09374619 | 34.22786 | 0.03696084
2021/12/15 19:23:40 | 627156.7951 | 1800.003 | 40 | 25 | 9 | 2 | 11 | 3 | 0 | 3.306114 | 0 | 25.36996 | 27.97238 |  | 98.06048 | 99.06566 | 0.0183 | 1205.843 |  | 110.26 | 608.095217 | 29.82461 | -0.04920363 | 29.92623 | -0.07945836 | 30.06249 | -0.03547549
2021/12/15 21:23:53 | 634368.9769 | 7212.1416 | 40 | 26 | 9 | 2 | 11 | 3 | 0.0499986 | 4.199958 | 0.209992 | 27.86852 | 27.97247 | 3.870161 | 107.7235 | 99.06597 | 7207.892 | 1205.881 |  | 100.37 | 608.097174 | 30.03621 | -0.04876971 | 30.06744 | -0.08356214 | 30.25299 | -0.0197947
2021/12/15 21:53:53 | 636169.0215 | 1800.0027 | 40 | 27 | 9 | 2 | 11 | 3 | 0 | 4.189157 | 0 | 27.86852 | 27.97247 |  | 107.7235 | 99.06597 | 7207.896 | 1205.881 |  | 100.37 | 608.097174 | 30.10702 | 0.04151642 | 29.913 | -0.07396221 | 29.86613 | -0.0673759
2021/12/15 21:53:55 | 636171.1152 | 2.0526 | 40 | 28 | 9 | 2 | 11 | 3 | 0.2336453 | 4.192617 | 0.9795853 | 27.86852 | 27.97247 |  | 107.7235 | 99.06597 | 7207.896 | 1205.881 |  | 100.37 | 608.097174 | 30.1152 | 0.04489681 | 29.91929 | -0.07212814 | 29.87028 | -0.06724714
2021/12/15 21:58:55 | 636471.1586 | 300.0031 | 40 | 29 | 9 | 2 | 11 | 3 | 0 | 4.189011 | 0 | 27.86852 | 27.97247 |  | 107.7235 | 99.06597 | 7207.896 | 1205.881 |  | 100.37 | 608.097174 | 29.79682 | -0.09263754 | 29.88437 | -0.072878 | 30.02766 | -0.05528808
2021/12/16 00:58:55 | 647271.1996 | 10800.0025 | 41 | 31 | 10 | 2 | 11 | 3 | 0 | 4.182975 | 0 | 27.86852 | 27.97247 |  | 107.7235 | 99.06597 | 0 | 0 |  | 100.37 | 608.097174 | 30.45081 | 0.08494735 | 30.34141 | 0.1021123 | 30.24549 | 0.09777308
2021/12/16 01:09:02 | 647878.7179 | 300.002 | 41 | 34 | 10 | 2 | 11 | 3 | 0 | 4.183035 | 0 | 0 | 0 |  | 0 | 0 | 0 | 0 |  | 0 | 0 | 30.26353 | 0.1327211 | 30.40734 | 0.02197385 | 30.41703 | 0.06817579
2021/12/16 03:03:31 | 654747.1115 | 6868.355 | 41 | 35 | 10 | 2 | 11 | 3 | -1.449203 | 2.499897 | -3.622858 | 1.74329e-07 | 2.765966 | 3.684376 | 7.292779e-07 | 10.11571 | 0.0144 | 6867.228 |  | 1586635500 | 60.129696 | 32.00724 | 0.02382517 | 31.40734 | 0.1364672 | 31.52275 | 0.07282495
2021/12/16 03:33:31 | 656547.1652 | 1800.0035 | 41 | 37 | 10 | 2 | 11 | 3 | 0 | 2.913431 | 0 | 1.74329e-07 | 2.76597 |  | 7.292779e-07 | 10.11572 | 0.0144 | 6867.238 |  | 1586637900 | 60.129783 | 30.49301 | 0.07434726 | 30.32735 | 0.08314312 | 30.11877 | 0.05459726
2021/12/16 05:44:19 | 664395.4531 | 7848.247 | 41 | 38 | 10 | 2 | 11 | 3 | 0.04999273 | 4.199861 | 0.2099625 | 2.752248 | 2.765984 | 3.826917 | 10.52673 | 10.11576 | 7846.399 | 6867.272 |  | 100.5 | 60.130087 | 29.97944 | -0.1446974 | 29.9614 | 0.01772404 | 30.13989 | 0.0661242
2021/12/16 06:14:19 | 666195.4963 | 1800.0024 | 41 | 39 | 10 | 2 | 11 | 3 | 0 | 4.189241 | 0 | 2.752248 | 2.765984 |  | 10.52673 | 10.11576 | 7846.399 | 6867.272 |  | 100.5 | 60.130087 | 30.49569 | 0.003296137 | 30.57619 | 0.136441 | 30.51559 | 0.09251058
2021/12/16 06:15:14 | 666250.5399 | 55.0036 | 41 | 40 | 10 | 2 | 11 | 3 | -0.0001678467 | 4.080301 | -0.0006848651 | 2.757193 | 2.883826 | 3.704488 | 10.54717 | 10.53082 | 7851.68 | 6917.008 |  | 104.59 | 62.69187 | 34.39826 | 0.123204 | 33.24255 | 0.002188683 | 33.44221 | -0.05683899
2021/12/16 06:25:14 | 666850.5857 | 600.0049 | 41 | 41 | 10 | 2 | 11 | 3 | 0 | 4.120117 | 0 | 2.757193 | 2.883826 |  | 10.54717 | 10.53082 | 7851.68 | 6917.013 |  | 104.59 | 62.69187 | 30.49887 | 0.03543258 | 30.22331 | -0.07144213 | 30.37368 | -0.0736475
2021/12/16 06:38:22 | 667638.2769 | 787.6508 | 41 | 42 | 10 | 2 | 11 | 3 | 0.04999235 | 4.199795 | 0.2099576 | 2.875468 | 2.883826 | 4.197117 | 11.04282 | 10.53082 | 8639.153 | 6917.051 |  | 100.29 | 62.69187 | 30.39775 | 0.1489741 | 30.23204 | -0.02943099 | 30.0586 | -0.06905735
2021/12/16 07:08:22 | 669438.3225 | 1800.0039 | 41 | 43 | 10 | 2 | 11 | 3 | 0 | 4.192709 | 0 | 2.875468 | 2.883826 |  | 11.04282 | 10.53082 | 8639.155 | 6917.051 |  | 100.29 | 62.69187 | 30.20201 | 0.1191908 | 30.02213 | -0.01250684 | 29.88375 | -0.08733571
2021/12/16 07:09:22 | 669498.3567 | 60.0036 | 41 | 44 | 10 | 2 | 11 | 3 | 0 | 4.192539 | 0 | 2.875468 | 2.883826 |  | 11.04282 | 10.53082 | 8639.155 | 6917.051 |  | 100.29 | 62.69187 | 29.80786 | -0.06435096 | 29.8109 | -0.08292317 | 29.91896 | -0.01252234
2021/12/16 10:09:22 | 680298.3987 | 10800.0034 | 41 | 46 | 10 | 2 | 11 | 4 | 0 | 4.187766 | 0 | 2.875468 | 2.883826 |  | 11.04282 | 10.53082 | 8639.155 | 6917.051 |  | 100.29 | 62.69187 | 29.92158 | -0.1223832 | 29.81902 | -0.06081104 | 29.91299 | 0.02495766
2021/12/17 10:58:37 | 769653.3118 | 89354.8718 | 41 | 47 | 10 | 2 | 11 | 4 | -0.11689 | 2.499976 | -0.2922222 | 2.875468 | 5.793738 | 3.730167 | 11.04282 | 21.31353 | 8639.188 | 96260.94 |  | 201.49 | 125.950826 | 30.43928 | 0.0623095 | 30.2947 | 0.09542763 | 30.12131 | 0.08229196
2021/12/17 12:58:37 | 776853.3563 | 7200.0017 | 41 | 48 | 10 | 2 | 11 | 4 | 0 | 2.814642 | 0 | 2.875468 | 5.793738 |  | 11.04282 | 21.31353 | 8639.188 | 96260.94 |  | 201.49 | 125.950826 | 30.01681 | 0.08638859 | 30.46064 | 0.04094601 | 30.48442 | 0.09815514
2021/12/18 12:25:11 | 861247.887 | 84394.4887 | 41 | 49 | 10 | 2 | 11 | 4 | 0.1161499 | 4.200013 | 0.4878311 | 5.587466 | 5.793739 | 3.761925 | 21.25699 | 21.31354 | 93022.27 | 96260.98 |  | 103.69 | 125.950848 | 30.22683 | -0.08904457 | 30.30679 | 0.04156351 | 30.40088 | 0.1075745
2021/12/18 12:35:15 | 861851.1015 | 54.8145 | 41 | 21 | 0 | 0 | 10 | 0 | -7.426735 | 3.557341 | -26.41943 | 5.587467 | 6.96821 | 3.317627 | 21.257 | 25.73682 | 93022.3 | 96863.95 |  | 124.71 | 151.482826 | 36.06284 | 0.02035379 | 34.06028 | 0.03523111 | 34.58101 | -0.03456116
2021/12/18 12:38:15 | 862031.1565 | 180.0028 | 41 | 23 | 0 | 0 | 11 | 0 | 0 | 3.80938 | 0 | 5.587467 | 6.968221 |  | 21.257 | 25.73686 | 93022.3 | 96863.95 |  | 124.71 | 151.483065 | 33.02369 | -0.1108217 | 32.08886 | -0.09061456 | 32.50577 | -0.079633
2021/12/18 12:48:18 | 862634.3537 | 54.814 | 41 | 21 | 0 | 1 | 10 | 0 | -8.846489 | 2.983988 | -26.39782 | 5.587467 | 8.301353 |  | 21.257 | 30.15992 | 93022.3 | 97466.91 |  | 148.57 | 180.464196 | 40.78211 | 0.1369691 | 37.07439 | -0.01601577 | 38.18232 | -0.0657618
2021/12/18 12:51:18 | 862814.4091 | 180.0025 | 41 | 23 | 0 | 1 | 11 | 0 | 0 | 3.313815 | 0 | 5.587467 | 8.301386 |  | 21.257 | 30.16002 | 93022.3 | 97466.93 |  | 148.57 | 180.464913 | 35.02374 | -0.04516006 | 33.69495 | 0.08818865 | 34.21591 | 0.08598089
2021/12/18 13:21:18 | 864614.446 | 1800.0024 | 41 | 25 | 0 | 2 | 11 | 0 | 0 | 3.334687 | 0 | 5.587467 | 8.301386 |  | 21.257 | 30.16002 | 93022.3 | 97466.93 |  | 148.57 | 180.464913 | 30.58638 | 0.1255071 | 30.29416 | -0.08155942 | 30.163 | -0.1343799
2021/12/18 15:21:36 | 871832.4198 | 7217.9336 | 41 | 26 | 0 | 2 | 11 | 0 | 0.04999655 | 4.199985 | 0.2099848 | 8.086569 | 8.301469 | 3.870739 | 30.92619 | 30.1603 | 100238.5 | 97466.96 |  | 102.66 | 180.466717 | 30.31699 | -0.04717112 | 30.03863 | -0.03734708 | 29.99182 | -0.08796513
2021/12/18 15:51:36 | 873632.4623 | 1800.0021 | 41 | 27 | 0 | 2 | 11 | 0 | 0 | 4.189543 | 0 | 8.086569 | 8.301469 |  | 30.92619 | 30.1603 | 100238.5 | 97466.96 |  | 102.66 | 180.466717 | 30.07307 | -0.04826784 | 30.15357 | 0.1105112 | 30.29689 | 0.09297609
2021/12/18 15:51:38 | 873634.555 | 2.051899 | 41 | 28 | 0 | 2 | 11 | 0 | 0.250016 | 4.194854 | 1.048781 | 8.086569 | 8.301469 | -∞ | 30.92619 | 30.1603 | 100238.5 | 97466.96 |  | 102.66 | 180.466717 | 30.06974 | -0.05113637 | 30.14384 | 0.1060507 | 30.28763 | 0.09132822
2021/12/18 15:56:38 | 873934.6015 | 300.004 | 41 | 29 | 0 | 2 | 11 | 0 | 0 | 4.188866 | 0 | 8.086569 | 8.301469 |  | 30.92619 | 30.1603 | 100238.5 | 97466.96 |  | 102.66 | 180.466717 | 30.27333 | 0.02282977 | 30.33273 | 0.08730233 | 30.27199 | 0.04773915
2021/12/18 16:06:41 | 874537.7996 | 54.8145 | 42 | 21 | 1 | 0 | 10 | 0 | -7.422607 | 3.558383 | -26.41248 | 8.08657 | 9.475595 | 3.319892 | 30.92619 | 34.58327 | 0.0308 | 602.946 |  | 117.18 | 205.991196 | 36.20955 | 0.09246945 | 34.13084 | -0.02264857 | 34.7034 | -0.01670957
2021/12/18 16:09:41 | 874717.8526 | 180.0027 | 42 | 23 | 1 | 0 | 11 | 0 | 0 | 3.810369 | 0 | 8.08657 | 9.475616 |  | 30.92619 | 34.58335 | 0.0308 | 602.9558 |  | 117.18 | 205.991652 | 33.08142 | -0.02050877 | 32.38494 | 0.1065803 | 32.73869 | 0.09782076
2021/12/18 16:19:45 | 875321.0442 | 54.8135 | 42 | 21 | 1 | 1 | 10 | 0 | -8.860992 | 2.980232 | -26.40781 | 8.08657 | 10.80834 |  | 30.92619 | 39.00637 | 0.0308 | 1205.912 |  | 133.66 | 234.963913 | 40.80949 | -0.03052235 | 37.4904 | 0.1678157 | 38.77748 | 0.1739454
2021/12/18 16:22:45 | 875501.0976 | 180.0021 | 42 | 23 | 1 | 1 | 11 | 0 | 0 | 3.308768 | 0 | 8.08657 | 10.80836 |  | 30.92619 | 39.00644 | 0.0308 | 1205.921 |  | 133.66 | 234.964348 | 35.06843 | -0.07617235 | 33.69786 | 0.119797 | 34.26071 | 0.1502836
2021/12/18 16:52:45 | 877301.1368 | 1800.0031 | 42 | 25 | 1 | 2 | 11 | 0 | 0 | 3.329326 | 0 | 8.08657 | 10.80836 |  | 30.92619 | 39.00644 | 0.0308 | 1205.921 |  | 133.66 | 234.964348 | 30.10429 | -0.09403944 | 30.11442 | -0.1125294 | 30.27886 | -0.06637633
2021/12/18 18:53:03 | 884519.6336 | 7218.4543 | 42 | 26 | 1 | 2 | 11 | 0 | 0.04998998 | 4.199965 | 0.2099562 | 10.58534 | 10.80844 | 3.870919 | 40.59358 | 39.0067 | 7216.631 | 1205.953 |  | 102.11 | 234.966087 | 30.05698 | -0.08970022 | 30.13044 | -0.03270626 | 30.27376 | 0.05747795
2021/12/18 19:23:03 | 886319.6808 | 1800.003 | 42 | 27 | 1 | 2 | 11 | 0 | 0 | 4.189399 | 0 | 10.58534 | 10.80844 |  | 40.59358 | 39.0067 | 7216.633 | 1205.953 |  | 102.11 | 234.966087 | 30.67953 | 0.05432963 | 30.53506 | 0.1078856 | 30.34778 | 0.09036541
2021/12/18 19:23:05 | 886321.773 | 2.0522 | 42 | 28 | 1 | 2 | 11 | 0 | 0.2500245 | 4.194462 | 1.048718 | 10.58534 | 10.80844 | -∞ | 40.59358 | 39.0067 | 7216.633 | 1205.953 |  | 102.11 | 234.966087 | 30.66362 | 0.05156108 | 30.52696 | 0.1021008 | 30.34987 | 0.08716892
2021/12/18 19:28:05 | 886621.8138 | 300.0016 | 42 | 29 | 1 | 2 | 11 | 0 | 0 | 4.188715 | 0 | 10.58534 | 10.80844 |  | 40.59358 | 39.0067 | 7216.633 | 1205.953 |  | 102.11 | 234.966087 | 30.55692 | 0.07379174 | 30.3491 | 0.09918094 | 30.16166 | 0.06184042
2021/12/18 19:38:09 | 887225.0278 | 54.8147 | 43 | 21 | 2 | 0 | 10 | 0 | -7.416519 | 3.558467 | -26.39144 | 10.58534 | 11.98258 | 3.319648 | 40.59358 | 43.4298 | 0.0163 | 602.988 |  | 113.2 | 260.49087 | 36.07544 | 0.06122947 | 34.05199 | -0.07132292 | 34.62854 | -0.073421
2021/12/18 19:41:09 | 887405.0823 | 180.0034 | 43 | 23 | 2 | 0 | 11 | 0 | 0 | 3.810644 | 0 | 10.58534 | 11.9826 |  | 40.59358 | 43.42986 | 0.0163 | 602.9956 |  | 113.2 | 260.491304 | 33.42627 | 0.1194954 | 32.14197 | 0.03875136 | 32.27854 | -0.02039313
2021/12/18 19:51:12 | 888008.2804 | 54.8148 | 43 | 21 | 2 | 1 | 10 | 0 | -8.884781 | 2.973889 | -26.42235 | 10.58534 | 13.31561 |  | 40.59358 | 47.85285 | 0.0163 | 1205.947 |  | 125.79 | 289.469783 | 40.51798 | -0.1227975 | 37.18303 | 0.02412319 | 38.48462 | 0.05436063
2021/12/18 19:54:12 | 888188.3311 | 180.0011 | 43 | 23 | 2 | 1 | 11 | 0 | 0 | 3.302525 | 0 | 10.58534 | 13.31562 |  | 40.59358 | 47.8529 | 0.0163 | 1205.954 |  | 125.79 | 289.47 | 35.23106 | 0.04939675 | 33.56753 | -0.06808162 | 33.91395 | -0.08985877
2021/12/18 20:24:12 | 889988.3725 | 1800.0028 | 43 | 25 | 2 | 2 | 11 | 0 | 0 | 3.323787 | 0 | 10.58534 | 13.31562 |  | 40.59358 | 47.8529 | 0.0163 | 1205.954 |  | 125.79 | 289.47 | 30.30397 | 0.106284 | 30.14526 | -0.02840936 | 30.02809 | -0.09002447
2021/12/18 22:24:20 | 897196.3713 | 7207.9577 | 43 | 26 | 2 | 2 | 11 | 0 | 0.04999615 | 4.200105 | 0.2099891 | 13.08434 | 13.31571 | 3.870599 | 50.26117 | 47.85318 | 7206.022 | 1205.989 |  | 101.77 | 289.471957 | 30.43925 | -0.03121972 | 30.34391 | -0.09293079 | 30.39579 | -0.01162529
2021/12/18 22:54:20 | 898996.4169 | 1800.0053 | 43 | 27 | 2 | 2 | 11 | 0 | 0 | 4.189384 | 0 | 13.08434 | 13.31571 |  | 50.26117 | 47.85318 | 7206.026 | 1205.989 |  | 101.77 | 289.471957 | 30.57431 | 0.1073837 | 30.60559 | 0.06926537 | 30.53798 | -0.08470237
2021/12/18 22:54:22 | 898998.5122 | 2.0537 | 43 | 28 | 2 | 2 | 11 | 0 | 0.2500295 | 4.19503 | 1.048881 | 13.08434 | 13.31571 |  | 50.26117 | 47.85318 | 7206.026 | 1205.989 |  | 101.77 | 289.471957 | 30.57684 | 0.103295 | 30.59277 | 0.06220894 | 30.52872 | -0.0849379
2021/12/18 22:59:22 | 899298.5568 | 300.0023 | 43 | 29 | 2 | 2 | 11 | 0 | 0 | 4.18862 | 0 | 13.08434 | 13.31571 |  | 50.26117 | 47.85318 | 7206.026 | 1205.989 |  | 101.77 | 289.471957 | 30.37631 | 0.05787492 | 30.16837 | -0.1228797 | 30.16387 | -0.1163381
2021/12/18 23:09:25 | 899901.7564 | 54.8139 | 44 | 21 | 3 | 0 | 10 | 0 | -7.424828 | 3.558294 | -26.41972 | 13.08434 | 14.48981 | 3.319193 | 50.26117 | 52.276 | 0.0146 | 602.9363 |  | 110.74 | 314.99587 | 36.34295 | 0.1032078 | 34.73216 | 0.04832625 | 35.30123 | 0.09185195
2021/12/18 23:12:25 | 900081.8087 | 180.004 | 44 | 23 | 3 | 0 | 11 | 0 | 0 | 3.810729 | 0 | 13.08434 | 14.48983 |  | 50.26117 | 52.27606 | 0.0146 | 602.9436 |  | 110.74 | 314.996304 | 33.38384 | -0.0532794 | 32.30965 | -0.01398206 | 32.49529 | -0.06870747
2021/12/18 23:22:29 | 900684.9979 | 54.8136 | 44 | 21 | 3 | 1 | 10 | 0 | -8.901093 | 2.966625 | -26.40621 | 13.08434 | 15.82321 |  | 50.26117 | 56.69891 | 0.0146 | 1205.879 |  | 120.93 | 343.982826 | 40.95581 | 0.08419991 | 37.59613 | 0.08975029 | 38.87606 | 0.01819134
2021/12/18 23:25:29 | 900865.0503 | 180.0027 | 44 | 23 | 3 | 1 | 11 | 0 | 0 | 3.295818 | 0 | 13.08434 | 15.82323 |  | 50.26117 | 56.69894 | 0.0146 | 1205.884 |  | 120.93 | 343.983261 | 35.48957 | 0.1208222 | 34.01553 | 0.07891297 | 34.37578 | 0.1007164
2021/12/18 23:55:29 | 902665.0904 | 1800.004 | 44 | 25 | 3 | 2 | 11 | 0 | 0 | 3.317963 | 0 | 13.08434 | 15.82323 |  | 50.26117 | 56.69894 | 0.0146 | 1205.884 |  | 120.93 | 343.983261 | 30.35664 | -0.1327777 | 30.26832 | -0.02366662 | 30.32722 | 0.0334692
2021/12/19 01:55:48 | 909884.6698 | 7219.537 | 44 | 26 | 3 | 2 | 11 | 0 | 0.04999742 | 4.199887 | 0.2099835 | 15.58374 | 15.8233 | 3.870715 | 59.92915 | 56.69919 | 7217.471 | 1205.914 |  | 101.54 | 343.984783 | 30.65723 | -0.02072692 | 30.66744 | 0.1510906 | 30.56468 | 0.1291806
2021/12/19 02:25:48 | 911684.7112 | 1800.0013 | 44 | 27 | 3 | 2 | 11 | 0 | 0 | 4.189407 | 0 | 15.58374 | 15.8233 |  | 59.92915 | 56.69919 | 7217.476 | 1205.914 |  | 101.54 | 343.984783 | 30.3271 | -0.08931398 | 30.29506 | -0.1106286 | 30.41026 | -0.08427858
2021/12/19 02:25:50 | 911686.8041 | 2.0525 | 44 | 28 | 3 | 2 | 11 | 0 | 0.2500247 | 4.195195 | 1.048902 | 15.58374 | 15.8233 |  | 59.92915 | 56.69919 | 7217.476 | 1205.914 |  | 101.54 | 343.984783 | 30.33981 | -0.08284369 | 30.31014 | -0.1032231 | 30.41894 | -0.07701757
2021/12/19 02:30:50 | 911986.849 | 300.0046 | 44 | 29 | 3 | 2 | 11 | 0 | 0 | 4.188796 | 0 | 15.58374 | 15.8233 |  | 59.92915 | 56.69919 | 7217.476 | 1205.914 |  | 101.54 | 343.984783 | 30.61292 | -0.08169889 | 30.35588 | 0.02393603 | 30.25293 | -0.03763735
2021/12/19 02:40:54 | 912590.0557 | 54.8144 | 45 | 21 | 4 | 0 | 10 | 0 | -7.42334 | 3.558728 | -26.41765 | 15.58374 | 16.9974 | 3.318408 | 59.92915 | 61.12197 | 0.0148 | 602.9266 |  | 109.07 | 369.508696 | 36.02261 | -0.1187789 | 34.22931 | 0.06891847 | 35.24702 | 0.1189673
2021/12/19 02:43:54 | 912770.1098 | 180.0027 | 45 | 23 | 4 | 0 | 11 | 0 | 0 | 3.81048 | 0 | 15.58374 | 16.99743 |  | 59.92915 | 61.12207 | 0.0148 | 602.9401 |  | 109.07 | 369.509348 | 33.41512 | 0.09492755 | 32.64217 | 0.03092408 | 32.93285 | 0.08782029
2021/12/19 02:53:57 | 913373.2992 | 54.8124 | 45 | 21 | 4 | 1 | 10 | 0 | -8.923729 | 2.959989 | -26.41414 | 15.58374 | 18.33118 |  | 59.92915 | 65.54507 | 0.0148 | 1205.895 |  | 117.63 | 398.503913 | 41.12919 | 0.1093376 | 37.43798 | -0.08847237 | 38.55217 | -0.09477377
2021/12/19 02:56:57 | 913553.3538 | 180.0042 | 45 | 23 | 4 | 1 | 11 | 0 | 0 | 3.290156 | 0 | 15.58374 | 18.33121 |  | 59.92915 | 65.54515 | 0.0148 | 1205.906 |  | 117.63 | 398.504565 | 35.1385 | -0.131489 | 33.81004 | 0.07363558 | 34.34489 | 0.09544015
2021/12/19 03:26:57 | 915353.3962 | 1800.0044 | 45 | 25 | 4 | 2 | 11 | 0 | 0 | 3.312514 | 0 | 15.58374 | 18.33121 |  | 59.92915 | 65.54515 | 0.0148 | 1205.906 |  | 117.63 | 398.504565 | 30.37554 | -0.07413626 | 30.42791 | -0.09629011 | 30.55016 | 0.006982088
2021/12/19 05:27:14 | 922570.1667 | 7216.7288 | 45 | 26 | 4 | 2 | 11 | 0 | 0.04999324 | 4.200073 | 0.2099753 | 18.08339 | 18.33129 | 3.870474 | 69.59732 | 65.54541 | 7214.566 | 1205.938 |  | 101.37 | 398.506304 | 30.62505 | -0.0805819 | 30.71259 | 0.08112073 | 30.77162 | 0.1449174
2021/12/19 05:57:14 | 924370.2107 | 1800.003 | 45 | 27 | 4 | 2 | 11 | 0 | 0 | 4.189286 | 0 | 18.08339 | 18.33129 |  | 69.59732 | 65.54541 | 7214.568 | 1205.938 |  | 101.37 | 398.506304 | 30.85721 | 0.09794712 | 30.69877 | 0.09927273 | 30.51866 | 0.07735372
2021/12/19 05:57:16 | 924372.3031 | 2.051499 | 45 | 28 | 4 | 2 | 11 | 0 | 0.02431828 | 4.190442 | 0.1019043 | 18.08339 | 18.33129 | -∞ | 69.59732 | 65.54541 | 7214.568 | 1205.938 |  | 101.37 | 398.506304 | 30.84022 | 0.09180287 | 30.68745 | 0.09243251 | 30.5161 | 0.07228668
2021/12/19 06:02:16 | 924672.3484 | 300.0038 | 45 | 29 | 4 | 2 | 11 | 0 | 0 | 4.188712 | 0 | 18.08339 | 18.33129 |  | 69.59732 | 65.54541 | 7214.568 | 1205.938 |  | 101.37 | 398.506304 | 30.80581 | 0.04802823 | 30.7106 | 0.109179 | 30.53051 | 0.03668427
2021/12/19 06:12:19 | 925275.5623 | 54.8121 | 46 | 21 | 5 | 0 | 10 | 0 | -7.421028 | 3.557981 | -26.40388 | 18.08339 | 19.50547 | 3.318662 | 69.59732 | 69.96832 | 0.0019 | 602.9788 |  | 107.86 | 424.031957 | 36.46237 | -0.06393671 | 34.41267 | 0.07329226 | 34.88437 | 0.003509521
2021/12/19 06:15:19 | 925455.6123 | 180.0015 | 46 | 23 | 5 | 0 | 11 | 0 | 0 | 3.810318 | 0 | 18.08339 | 19.50549 |  | 69.59732 | 69.96839 | 0.0019 | 602.9876 |  | 107.86 | 424.032391 | 33.59304 | -0.05243182 | 32.51234 | 0.08718371 | 32.61395 | 0.01056194
2021/12/19 06:25:22 | 926058.8158 | 54.8144 | 46 | 21 | 5 | 1 | 10 | 0 | -8.939018 | 2.955071 | -26.41543 | 18.08339 | 20.83961 |  | 69.59732 | 74.39159 | 0.0019 | 1205.958 |  | 115.24 | 453.035 | 41.0228 | 0.03927588 | 37.42094 | -0.08194447 | 38.46593 | -0.08394361
2021/12/19 06:28:22 | 926238.8683 | 180.0042 | 46 | 23 | 5 | 1 | 11 | 0 | 0 | 3.285126 | 0 | 18.08339 | 20.83962 |  | 69.59732 | 74.3916 | 0.0019 | 1205.961 |  | 115.24 | 453.035217 | 35.36058 | 0.01220703 | 33.99086 | 0.09785175 | 34.44883 | 0.06508827
2021/12/19 06:58:22 | 928038.9092 | 1800.0048 | 46 | 25 | 5 | 2 | 11 | 0 | 0 | 3.308121 | 0 | 18.08339 | 20.83962 |  | 69.59732 | 74.3916 | 0.0019 | 1205.961 |  | 115.24 | 453.035217 | 30.43353 | -0.02092719 | 30.2608 | -0.1531577 | 30.26338 | -0.09827495
2021/12/19 08:58:42 | 935258.13 | 7219.1808 | 46 | 26 | 5 | 2 | 11 | 0 | 0.0499982 | 4.200018 | 0.2099933 | 20.58349 | 20.83971 | 3.870206 | 79.26649 | 74.3919 | 7216.552 | 1206.003 |  | 101.24 | 453.037174 | 30.66725 | -0.02338648 | 30.71963 | 0.1494443 | 30.67318 | 0.1187265
2021/12/19 09:28:42 | 937058.1773 | 1800.0039 | 46 | 27 | 5 | 2 | 11 | 0 | 0 | 4.189281 | 0 | 20.58349 | 20.83971 |  | 79.26649 | 74.3919 | 7216.557 | 1206.003 |  | 101.24 | 453.037174 | 30.53368 | -0.01347065 | 30.63528 | -0.0471735 | 30.74351 | 0.01873612
2021/12/19 09:28:44 | 937060.2692 | 2.051 | 46 | 28 | 5 | 2 | 11 | 0 | 0.250011 | 4.194956 | 1.048785 | 20.58349 | 20.83971 |  | 79.26649 | 74.3919 | 7216.557 | 1206.003 |  | 101.24 | 453.037174 | 30.52955 | -0.01539663 | 30.62144 | -0.04926328 | 30.72896 | 0.01457436
2021/12/19 09:33:44 | 937360.3136 | 300.0023 | 46 | 29 | 5 | 2 | 11 | 0 | 0 | 4.188942 | 0 | 20.58349 | 20.83971 |  | 79.26649 | 74.3919 | 7216.557 | 1206.003 |  | 101.24 | 453.037174 | 30.46977 | 0.01183987 | 30.74802 | 0.1530719 | 30.61719 | 0.1201773
2021/12/19 09:43:47 | 937963.5147 | 54.8139 | 47 | 21 | 6 | 0 | 10 | 0 | -7.42334 | 3.557361 | -26.4075 | 20.58349 | 22.01376 | 3.319778 | 79.26649 | 78.81427 | 0.0116 | 602.8944 |  | 106.95 | 478.56 | 36.37971 | 0.09283304 | 34.55289 | 0.09649038 | 35.07331 | 0.09206891
2021/12/19 09:46:47 | 938143.5663 | 180.0026 | 47 | 23 | 6 | 0 | 11 | 0 | 0 | 3.810656 | 0 | 20.58349 | 22.01377 |  | 79.26649 | 78.81429 | 0.0116 | 602.8984 |  | 106.95 | 478.560217 | 33.11933 | -0.05080223 | 32.34585 | -0.09439468 | 32.71362 | -0.03748417
2021/12/19 09:56:50 | 938746.756 | 54.8145 | 47 | 21 | 6 | 1 | 10 | 0 | -8.951195 | 2.95056 | -26.41104 | 20.58349 | 23.34801 |  | 79.26649 | 83.23714 | 0.0116 | 1205.815 |  | 113.43 | 507.565435 | 41.21172 | 0.1055825 | 37.59045 | -0.07583857 | 38.61441 | -0.1037836
2021/12/19 09:59:50 | 938926.8118 | 180.0036 | 47 | 23 | 6 | 1 | 11 | 0 | 0 | 3.280838 | 0 | 20.58349 | 23.34803 |  | 79.26649 | 83.23721 | 0.0116 | 1205.824 |  | 113.43 | 507.56587 | 35.49961 | 0.05656123 | 33.78116 | -0.06918311 | 34.08561 | -0.08658767
2021/12/19 10:29:50 | 940726.8533 | 1800.0038 | 47 | 25 | 6 | 2 | 11 | 0 | 0 | 3.304595 | 0 | 20.58349 | 23.34803 |  | 79.26649 | 83.23721 | 0.0116 | 1205.824 |  | 113.43 | 507.56587 | 30.8206 | 0.06541967 | 30.69025 | 0.1243079 | 30.51014 | 0.03202081
2021/12/19 12:30:10 | 947946.3869 | 7219.4941 | 47 | 26 | 6 | 2 | 11 | 0 | 0.04998738 | 4.199905 | 0.2099422 | 23.08405 | 23.34811 | 3.87018 | 88.93694 | 83.23747 | 7217.492 | 1205.861 |  | 101.14 | 507.567609 | 30.59233 | -0.0471735 | 30.71501 | 0.1134181 | 30.68966 | 0.1420659
2021/12/19 13:00:10 | 949746.43 | 1800.0023 | 47 | 27 | 6 | 2 | 11 | 0 | 0 | 4.189201 | 0 | 23.08405 | 23.34811 |  | 88.93694 | 83.23747 | 7217.493 | 1205.861 |  | 101.14 | 507.567609 | 30.44008 | -0.06111145 | 30.49245 | -0.08797169 | 30.58659 | -0.05503535
2021/12/19 13:00:12 | 949748.523 | 2.052099 | 47 | 28 | 6 | 2 | 11 | 0 | 0.2500547 | 4.195019 | 1.048984 | 23.08405 | 23.34811 | -∞ | 88.93694 | 83.23747 | 7217.493 | 1205.861 |  | 101.14 | 507.567609 | 30.4418 | -0.05735803 | 30.49654 | -0.08735053 | 30.58997 | -0.05300797
2021/12/19 13:05:12 | 950048.5693 | 300.0038 | 47 | 29 | 6 | 2 | 11 | 0 | 0 | 4.189039 | 0 | 23.08405 | 23.34811 |  | 88.93694 | 83.23747 | 7217.493 | 1205.861 |  | 101.14 | 507.567609 | 30.89544 | 0.09580493 | 30.77215 | 0.09857655 | 30.571 | 0.08766294
2021/12/19 13:15:15 | 950651.7715 | 54.8116 | 48 | 21 | 7 | 0 | 10 | 0 | -7.420784 | 3.557218 | -26.39735 | 23.08405 | 24.52215 | 3.318069 | 88.93694 | 87.65976 | 0.0005 | 602.9057 |  | 106.23 | 533.090217 | 36.49838 | 0.1209295 | 34.6511 | 0.01819253 | 35.1157 | -0.05372405
2021/12/19 13:18:15 | 950831.8254 | 180.0027 | 48 | 23 | 7 | 0 | 11 | 0 | 0 | 3.810674 | 0 | 23.08405 | 24.52217 |  | 88.93694 | 87.65982 | 0.0005 | 602.9143 |  | 106.23 | 533.090652 | 33.649 | 0.1160431 | 32.65246 | -0.06843567 | 32.72608 | -0.116576
2021/12/19 13:28:19 | 951435.0298 | 54.8124 | 48 | 21 | 7 | 1 | 10 | 0 | -8.966164 | 2.946383 | -26.41775 | 23.08405 | 25.8567 |  | 88.93694 | 92.08294 | 0.0005 | 1205.869 |  | 112.01 | 562.102174 | 41.14233 | 0.1102841 | 37.50668 | -0.04682422 | 38.52385 | -0.05753756
2021/12/19 13:31:19 | 951615.0843 | 180.0025 | 48 | 23 | 7 | 1 | 11 | 0 | 0 | 3.277461 | 0 | 23.08405 | 25.85672 |  | 88.93694 | 92.08301 | 0.0005 | 1205.879 |  | 112.01 | 562.102609 | 35.69504 | 0.1240706 | 34.15184 | 0.05447984 | 34.47715 | -0.02190828
2021/12/19 14:01:19 | 953415.1266 | 1800.0044 | 48 | 25 | 7 | 2 | 11 | 0 | 0 | 3.301307 | 0 | 23.08405 | 25.85672 |  | 88.93694 | 92.08301 | 0.0005 | 1205.879 |  | 112.01 | 562.102609 | 30.40829 | 0.02800584 | 30.20741 | -0.157001 | 30.22405 | -0.1175034
2021/12/19 16:01:36 | 960632.7701 | 7217.6041 | 48 | 26 | 7 | 2 | 11 | 0 | 0.04999934 | 4.200229 | 0.2100087 | 25.58474 | 25.85681 | 3.869931 | 98.60741 | 92.0833 | 7215.706 | 1205.919 |  | 101.06 | 562.104565 | 30.56541 | 0.004383326 | 30.63185 | -0.06952405 | 30.71899 | -0.008026361
2021/12/19 16:31:36 | 962432.8141 | 1800.0022 | 48 | 27 | 7 | 2 | 11 | 0 | 0 | 4.189079 | 0 | 25.58474 | 25.85681 |  | 98.60741 | 92.0833 | 7215.708 | 1205.919 |  | 101.06 | 562.104565 | 30.29667 | -0.08045077 | 30.43344 | 0.05256772 | 30.48536 | 0.0548017
2021/12/19 16:31:38 | 962434.9066 | 2.051 | 48 | 28 | 7 | 2 | 11 | 0 | 0.02077818 | 4.191477 | 0.08709126 | 25.58474 | 25.85681 | -∞ | 98.60741 | 92.0833 | 7215.708 | 1205.919 |  | 101.06 | 562.104565 | 30.3008 | -0.0765989 | 30.43496 | 0.05439692 | 30.48452 | 0.05507602
2021/12/19 16:36:38 | 962734.9503 | 300.0026 | 48 | 29 | 7 | 2 | 11 | 0 | 0 | 4.188939 | 0 | 25.58474 | 25.85681 |  | 98.60741 | 92.0833 | 7215.708 | 1205.919 |  | 101.06 | 562.104565 | 30.22662 | -0.1337671 | 30.11715 | -0.01051188 | 30.21823 | 0.04884243
2021/12/19 16:46:42 | 963338.1494 | 54.8113 | 49 | 21 | 8 | 0 | 10 | 0 | -7.425499 | 3.557789 | -26.41836 | 25.58474 | 27.03088 | 3.317828 | 98.60741 | 96.50555 | 0.0032 | 602.8827 |  | 105.65 | 587.627826 | 36.00108 | -0.0471282 | 34.08902 | -0.1090395 | 34.76319 | -0.03922582
2021/12/19 16:49:42 | 963518.2035 | 180.0042 | 49 | 23 | 8 | 0 | 11 | 0 | 0 | 3.810314 | 0 | 25.58474 | 27.0309 |  | 98.60741 | 96.50562 | 0.0032 | 602.8933 |  | 105.65 | 587.628261 | 33.09892 | -0.110662 | 32.58213 | 0.03885388 | 32.70475 | -0.03341436
2021/12/19 16:59:45 | 964121.4042 | 54.8132 | 49 | 21 | 8 | 1 | 10 | 0 | -8.981644 | 2.94219 | -26.4257 | 25.58474 | 28.36565 |  | 98.60741 | 100.9288 | 0.0032 | 1205.858 |  | 110.87 | 616.644565 | 41.04388 | 0.1093709 | 37.26186 | -0.0763166 | 38.34867 | -0.1172674
2021/12/19 17:02:45 | 964301.4611 | 180.0048 | 49 | 23 | 8 | 1 | 11 | 0 | 0 | 3.27399 | 0 | 25.58474 | 28.36567 |  | 98.60741 | 100.9289 | 0.0032 | 1205.866 |  | 110.87 | 616.645 | 35.15209 | 0.04382968 | 33.4044 | -0.1440239 | 33.86267 | -0.1461291
2021/12/19 17:32:45 | 966101.5033 | 1800.0043 | 49 | 25 | 8 | 2 | 11 | 0 | 0 | 3.298481 | 0 | 25.58474 | 28.36567 |  | 98.60741 | 100.9289 | 0.0032 | 1205.866 |  | 110.87 | 616.645 | 30.16391 | 0.09658813 | 30.22331 | -0.08544683 | 30.37368 | 0.004683733
2021/12/19 19:33:03 | 973319.5321 | 7217.9878 | 49 | 26 | 8 | 2 | 11 | 0 | 0.04999705 | 4.199959 | 0.2099856 | 28.08582 | 28.36576 | 3.869865 | 108.279 | 100.9291 | 7216.081 | 1205.899 |  | 101 | 616.646957 | 30.3643 | 0.07979989 | 30.15635 | -0.1100206 | 30.15889 | -0.1166606
2021/12/19 20:03:03 | 975119.5774 | 1800.0043 | 49 | 27 | 8 | 2 | 11 | 0 | 0 | 4.189188 | 0 | 28.08582 | 28.36576 |  | 108.279 | 100.9291 | 7216.084 | 1205.899 |  | 101 | 616.646957 | 30.42639 | -0.03904581 | 30.54205 | -0.06361842 | 30.65026 | 9.417534e-05
2021/12/19 20:03:05 | 975121.6679 | 2.0503 | 49 | 28 | 8 | 2 | 11 | 0 | 0.01515871 | 4.191275 | 0.06353432 | 28.08582 | 28.36576 | -∞ | 108.279 | 100.9291 | 7216.084 | 1205.899 |  | 101 | 616.646957 | 30.43955 | -0.0347752 | 30.54694 | -0.05842721 | 30.64474 | -0.004325032
2021/12/19 20:08:05 | 975421.7112 | 300.0021 | 49 | 29 | 8 | 2 | 11 | 0 | 0 | 4.188935 | 0 | 28.08582 | 28.36576 |  | 108.279 | 100.9291 | 7216.084 | 1205.899 |  | 101 | 616.646957 | 30.36736 | 0.03688931 | 30.16645 | -0.137341 | 30.14787 | -0.1154202
2021/12/19 20:18:08 | 976024.8922 | 54.8144 | 50 | 21 | 9 | 0 | 10 | 0 | -7.423401 | 3.557467 | -26.4085 | 28.08582 | 29.53968 | 3.316592 | 108.279 | 105.3507 | 0.0257 | 602.7721 |  | 105.18 | 642.166957 | 36.26285 | 0.07850528 | 34.29604 | 0.06999969 | 34.77478 | 0.05687714
2021/12/19 20:21:08 | 976204.9422 | 180.0024 | 50 | 23 | 9 | 0 | 11 | 0 | 0 | 3.810039 | 0 | 28.08582 | 29.5397 |  | 108.279 | 105.3508 | 0.0257 | 602.7772 |  | 105.18 | 642.167391 | 33.34769 | 0.06847382 | 32.49057 | 0.04959583 | 32.66222 | 0.06711841
2021/12/19 20:31:12 | 976808.1259 | 54.8116 | 50 | 21 | 9 | 1 | 10 | 0 | -8.982841 | 2.937623 | -26.3882 | 28.08582 | 30.87445 |  | 108.279 | 109.7733 | 0.0257 | 1205.643 |  | 109.93 | 671.183696 | 40.77507 | -0.1070154 | 37.19914 | -0.06603003 | 38.46608 | -0.003205538
2021/12/19 20:34:12 | 976988.1791 | 180.0019 | 50 | 23 | 9 | 1 | 11 | 0 | 0 | 3.271079 | 0 | 28.08582 | 30.87448 |  | 108.279 | 109.7734 | 0.0257 | 1205.655 |  | 109.93 | 671.184348 | 35.14303 | -0.144242 | 33.97822 | -0.04335284 | 34.47109 | 0.01554847
2021/12/19 21:04:12 | 978788.2188 | 1800.0028 | 50 | 25 | 9 | 2 | 11 | 0 | 0 | 3.295646 | 0 | 28.08582 | 30.87448 |  | 108.279 | 109.7734 | 0.0257 | 1205.655 |  | 109.93 | 671.184348 | 30.1921 | -0.1376879 | 30.18816 | 0.03831625 | 30.31038 | 0.08452237
2021/12/19 23:04:36 | 986012.4031 | 7224.1433 | 50 | 26 | 9 | 2 | 11 | 0 | 0.049999 | 4.199983 | 0.209995 | 30.58688 | 30.87457 | 3.869944 | 117.9501 | 109.7737 | 7221.687 | 1205.693 |  | 100.94 | 671.186304 | 30.28627 | 0.04929066 | 30.34567 | -0.0788331 | 30.47495 | -0.001913309
2021/12/19 23:34:36 | 987812.4477 | 1800.0023 | 50 | 27 | 9 | 2 | 11 | 0 | 0 | 4.189344 | 0 | 30.58688 | 30.87457 |  | 117.9501 | 109.7737 | 7221.688 | 1205.693 |  | 100.94 | 671.186304 | 30.24255 | -0.1222944 | 30.2527 | 0.08866429 | 30.36085 | 0.1239043
2021/12/19 23:34:38 | 987814.5389 | 2.0511 | 50 | 28 | 9 | 2 | 11 | 0 | 0.006720722 | 4.188941 | 0.02815271 | 30.58688 | 30.87457 | ∞ | 117.9501 | 109.7737 | 7221.688 | 1205.693 |  | 100.94 | 671.186304 | 30.24725 | -0.1190536 | 30.26072 | 0.09041412 | 30.36646 | 0.1242492
2021/12/19 23:39:38 | 988114.5822 | 300.003 | 50 | 29 | 9 | 2 | 11 | 0 | 0 | 4.188746 | 0 | 30.58688 | 30.87457 |  | 117.9501 | 109.7737 | 7221.688 | 1205.693 |  | 100.94 | 671.186304 | 30.55229 | -0.06746769 | 30.28817 | 0.0113821 | 30.18518 | -0.04360497
2021/12/20 02:39:38 | 998914.6242 | 10800.0033 | 51 | 31 | 10 | 2 | 11 | 0 | 0 | 4.182976 | 0 | 30.58688 | 30.87457 |  | 117.9501 | 109.7737 | 0 | 0 |  | 100.94 | 671.186304 | 30.22879 | -0.115422 | 30.39215 | 0.009747744 | 30.45108 | 0.06913364
2021/12/20 02:49:25 | 999501.4804 | 300.0038 | 51 | 34 | 10 | 2 | 11 | 0 | 0 | 4.183259 | 0 | 0 | 0 |  | 0 | 0 | 0 | 0 |  | 0 | 0 | 30.29728 | -0.1285851 | 30.17375 | -0.001529455 | 30.19741 | 0.07980943
2021/12/20 04:42:48 | 1006304.7 | 6803.1415 | 51 | 35 | 10 | 2 | 11 | 0 | -1.450462 | 2.499996 | -3.626149 | 8.960959e-09 | 2.740125 | 3.687945 | 3.748642e-08 | 10.03422 | 0.0048 | 6800.954 |  | 30578483200 | 59.567935 | 32.08254 | -0.04474044 | 31.60204 | 0.1076758 | 31.74555 | 0.1230514
2021/12/20 05:12:48 | 1008104.7 | 1800.0022 | 51 | 37 | 10 | 2 | 11 | 0 | 0 | 2.918491 | 0 | 8.960959e-09 | 2.740129 |  | 3.748642e-08 | 10.03423 | 0.0048 | 6800.963 |  | 30578524800 | 59.568022 | 30.29086 | -0.09561419 | 30.28694 | -0.07196665 | 30.38807 | -0.0543952
2021/12/20 07:22:33 | 1015889.9 | 7785.1344 | 51 | 38 | 10 | 2 | 11 | 0 | 0.04999781 | 4.200153 | 0.2099985 | 2.727048 | 2.740144 | 3.830927 | 10.43812 | 10.03427 | 7782.303 | 6801 |  | 100.48 | 59.568348 | 30.11974 | 0.06352961 | 30.08764 | 0.0690341 | 29.97748 | 0.08669496
2021/12/20 07:52:33 | 1017689.939 | 1800.0045 | 51 | 39 | 10 | 2 | 11 | 0 | 0 | 4.188987 | 0 | 2.727048 | 2.740144 |  | 10.43812 | 10.03427 | 7782.307 | 6801 |  | 100.48 | 59.568348 | 30.1061 | 0.09347618 | 30.12327 | 0.04979193 | 29.99904 | -0.007436275
2021/12/20 07:53:29 | 1017745.0 | 55.0055 | 51 | 40 | 10 | 2 | 11 | 0 | 0.003074646 | 4.079713 | 0.01254367 | 2.73199 | 2.858258 | 4.084724 | 10.45856 | 10.44916 | 7787.806 | 6850.511 |  | 104.62 | 62.136043 | 34.04016 | -0.0451386 | 32.61754 | 0.007251501 | 32.88022 | -0.04306316
2021/12/20 08:03:29 | 1018345.0 | 600.0026 | 51 | 41 | 10 | 2 | 11 | 0 | 0 | 4.119677 | 0 | 2.73199 | 2.858258 |  | 10.45856 | 10.44916 | 7787.81 | 6850.511 |  | 104.62 | 62.136043 | 30.26183 | -0.04437208 | 30.34936 | 0.0665158 | 30.38717 | 0.1105458
2021/12/20 08:16:47 | 1019143.12 | 798.0502 | 51 | 42 | 10 | 2 | 11 | 0 | 0.04998998 | 4.199948 | 0.2099553 | 2.850592 | 2.858258 | 4.197152 | 10.95561 | 10.44916 | 8585.698 | 6850.511 |  | 100.27 | 62.136043 | 29.68872 | -0.05831301 | 29.69878 | -0.1267993 | 29.8491 | -0.06300986
2021/12/20 08:46:47 | 1020943.2 | 1800.0022 | 51 | 43 | 10 | 2 | 11 | 0 | 0 | 4.192798 | 0 | 2.850592 | 2.858258 |  | 10.95561 | 10.44916 | 8585.7 | 6850.511 |  | 100.27 | 62.136043 | 30.13921 | -0.04947901 | 29.91705 | 0.05681872 | 29.79973 | -0.01140535
2021/12/20 08:47:47 | 1021003.2 | 60.0043 | 51 | 44 | 10 | 2 | 11 | 0 | 0 | 4.192695 | 0 | 2.850592 | 2.858258 |  | 10.95561 | 10.44916 | 8585.7 | 6850.511 |  | 100.27 | 62.136043 | 29.70664 | -0.06282985 | 29.8294 | -0.09681702 | 29.93042 | -0.07043958
2021/12/20 08:57:50 | 1021606.4 | 54.8131 | 51 | 21 | 0 | 0 | 10 | 1 | -7.426277 | 3.55743 | -26.41846 | 2.850592 | 4.032482 | 3.317572 | 10.95561 | 14.87177 | 8585.735 | 7453.414 |  | 141.46 | 87.662652 | 35.94725 | 0.1390219 | 34.05593 | -0.01393318 | 34.57666 | -0.07499337
2021/12/20 09:00:50 | 1021786.455 | 180.0026 | 51 | 23 | 0 | 0 | 11 | 1 | 0 | 3.811734 | 0 | 2.850592 | 4.032502 |  | 10.95561 | 14.87184 | 8585.735 | 7453.424 |  | 141.46 | 87.663087 | 33.13299 | 0.0793469 | 32.17735 | 0.0311923 | 32.32795 | -0.02359152
2021/12/20 09:10:53 | 1022389.7 | 54.8125 | 51 | 21 | 0 | 1 | 10 | 1 | -8.88443 | 2.973477 | -26.41765 | 2.850592 | 5.365959 |  | 10.95561 | 19.29514 | 8585.735 | 8056.402 |  | 188.24 | 116.651283 | 40.34397 | -0.06769538 | 37.16048 | 0.1515818 | 38.27517 | 0.1274788
2021/12/20 09:13:53 | 1022569.7 | 180.0026 | 51 | 23 | 0 | 1 | 11 | 1 | 0 | 3.304482 | 0 | 2.850592 | 5.36597 |  | 10.95561 | 19.29518 | 8585.735 | 8056.407 |  | 188.24 | 116.651522 | 35.05888 | 0.1109433 | 33.35279 | -0.02034068 | 33.66471 | 0.03643036
2021/12/20 09:43:53 | 1024369.7 | 1800.0029 | 51 | 25 | 0 | 2 | 11 | 1 | 0 | 3.326005 | 0 | 2.850592 | 5.36597 |  | 10.95561 | 19.29518 | 8585.735 | 8056.407 |  | 188.24 | 116.651522 | 30.20151 | 0.09028196 | 30.00051 | 0.05018353 | 29.84802 | -0.03344178
2021/12/20 11:43:41 | 1031557.6 | 7187.7871 | 51 | 26 | 0 | 2 | 11 | 1 | 0.04999166 | 4.199877 | 0.2099588 | 5.343892 | 5.366061 | 3.871807 | 20.60273 | 19.29548 | 15771.64 | 8056.444 |  | 100.41 | 116.6535 | 30.09019 | 0.08944988 | 30.12143 | 0.09866714 | 30.07467 | 0.04586875
2021/12/20 12:13:41 | 1033357.6 | 1800.0014 | 51 | 27 | 0 | 2 | 11 | 1 | 0 | 4.188868 | 0 | 5.343892 | 5.366061 |  | 20.60273 | 19.29548 | 15771.64 | 8056.444 |  | 100.41 | 116.6535 | 30.05573 | -0.03872216 | 30.16438 | 0.1368368 | 30.13172 | 0.1192874
2021/12/20 12:13:43 | 1033359.7 | 2.0518 | 51 | 28 | 0 | 2 | 11 | 1 | 0.05709922 | 4.191442 | 0.2393281 | 5.343892 | 5.366061 |  | 20.60273 | 19.29548 | 15771.64 | 8056.444 |  | 100.41 | 116.6535 | 30.04873 | -0.04012821 | 30.15312 | 0.131087 | 30.12638 | 0.1167197
2021/12/20 12:18:43 | 1033659.75 | 300.0025 | 51 | 29 | 0 | 2 | 11 | 1 | 0 | 4.188764 | 0 | 5.343892 | 5.366061 |  | 20.60273 | 19.29548 | 15771.64 | 8056.444 |  | 100.41 | 116.6535 | 30.19146 | 0.1173735 | 30.18049 | 0.008000731 | 30.07039 | -0.05363643
2021/12/20 12:28:46 | 1034262.9 | 54.8144 | 52 | 21 | 1 | 0 | 10 | 1 | -7.429176 | 3.555819 | -26.41681 | 5.343892 | 6.540522 | 3.31613 | 20.60273 | 23.71798 | 0.0094 | 602.9292 |  | 122.39 | 142.185261 | 35.80032 | 0.02990246 | 33.81063 | -0.1336265 | 34.4432 | -0.1138985
2021/12/20 12:31:47 | 1034443.0 | 180.0026 | 52 | 23 | 1 | 0 | 11 | 1 | 0 | 3.810425 | 0 | 5.343892 | 6.540529 |  | 20.60273 | 23.71801 | 0.0094 | 602.9327 |  | 122.39 | 142.185413 | 33.10671 | 0.08674741 | 31.98279 | -0.1283205 | 32.18244 | -0.1436448
2021/12/20 12:41:50 | 1035046.2 | 54.817 | 52 | 21 | 1 | 1 | 10 | 1 | -8.931755 | 2.956967 | -26.4109 | 5.343892 | 7.875163 |  | 20.60273 | 28.14099 | 0.0094 | 1205.879 |  | 147.37 | 171.199196 | 40.83451 | -0.01866341 | 37.11332 | 0.06237268 | 38.14498 | -0.0005197525
2021/12/20 12:44:50 | 1035226.3 | 180.0028 | 52 | 23 | 1 | 1 | 11 | 1 | 0 | 3.290391 | 0 | 5.343892 | 7.875177 |  | 20.60273 | 28.14104 | 0.0094 | 1205.885 |  | 147.37 | 171.1995 | 34.68596 | -0.07454634 | 33.23734 | -0.09271622 | 33.75161 | -0.092659
2021/12/20 13:14:50 | 1037026.3 | 1800.0031 | 52 | 25 | 1 | 2 | 11 | 1 | 0 | 3.313271 | 0 | 5.343892 | 7.875177 |  | 20.60273 | 28.14104 | 0.0094 | 1205.885 |  | 147.37 | 171.1995 | 30.01576 | 0.07759988 | 30.06107 | 0.1141387 | 29.8353 | 0.05474746
2021/12/20 15:14:58 | 1044234.8 | 7208.4273 | 52 | 26 | 1 | 2 | 11 | 1 | 0.04998733 | 4.199955 | 0.2099445 | 7.844193 | 7.875263 | 3.870242 | 30.27344 | 28.14132 | 7206.735 | 1205.919 |  | 100.4 | 171.20137 | 29.92365 | -0.05411744 | 30.03231 | 0.1099914 | 30.12633 | 0.09464681
2021/12/20 15:44:58 | 1046034.8 | 1800.0028 | 52 | 27 | 1 | 2 | 11 | 1 | 0 | 4.189005 | 0 | 7.844193 | 7.875263 |  | 30.27344 | 28.14132 | 7206.74 | 1205.919 |  | 100.4 | 171.20137 | 30.27403 | 0.06455004 | 30.23493 | 0.1004708 | 30.13895 | 0.03449976
2021/12/20 15:45:00 | 1046036.897 | 2.0518 | 52 | 28 | 1 | 2 | 11 | 1 | 0.03393382 | 4.190512 | 0.1422001 | 7.844193 | 7.875263 | -∞ | 30.27344 | 28.14132 | 7206.74 | 1205.919 |  | 100.4 | 171.20137 | 30.26676 | 0.05973689 | 30.23215 | 0.1011322 | 30.1421 | 0.0381236
2021/12/20 15:50:00 | 1046336.9 | 300.0022 | 52 | 29 | 1 | 2 | 11 | 1 | 0 | 4.188507 | 0 | 7.844193 | 7.875263 |  | 30.27344 | 28.14132 | 7206.74 | 1205.919 |  | 100.4 | 171.20137 | 30.37762 | -0.02909422 | 30.10634 | -0.08098722 | 30.04549 | -0.02604246
2021/12/20 16:00:04 | 1046940.136 | 54.8131 | 53 | 21 | 2 | 0 | 10 | 1 | -7.427444 | 3.555641 | -26.40932 | 7.844193 | 9.049744 | 3.316619 | 30.27344 | 32.56374 | 0.0026 | 602.9082 |  | 115.37 | 196.733565 | 36.40899 | 0.006078482 | 34.6311 | 0.1413703 | 35.15844 | 0.07590055
2021/12/20 16:03:04 | 1047120.2 | 180.0025 | 53 | 23 | 2 | 0 | 11 | 1 | 0 | 3.810456 | 0 | 7.844193 | 9.049765 |  | 30.27344 | 32.56381 | 0.0026 | 602.9185 |  | 115.37 | 196.734022 | 33.36075 | 0.0579226 | 32.27249 | -0.09711385 | 32.55623 | -0.1058471
2021/12/20 16:13:07 | 1047723.4 | 54.8133 | 53 | 21 | 2 | 1 | 10 | 1 | -8.947769 | 2.950963 | -26.40454 | 7.844193 | 10.38479 |  | 30.27344 | 36.98669 | 0.0026 | 1205.852 |  | 132.39 | 225.756304 | 41.23076 | -0.05955577 | 37.46405 | 0.0336647 | 38.59895 | -0.02046585
2021/12/20 16:16:07 | 1047903.4 | 180.0027 | 53 | 23 | 2 | 1 | 11 | 1 | 0 | 3.284884 | 0 | 7.844193 | 10.3848 |  | 30.27344 | 36.98674 | 0.0026 | 1205.859 |  | 132.39 | 225.756522 | 35.42088 | -0.07334948 | 33.69515 | 0.009315014 | 34.0974 | -0.07042646
2021/12/20 16:46:07 | 1049703.5 | 1800.0014 | 53 | 25 | 2 | 2 | 11 | 1 | 0 | 3.308475 | 0 | 7.844193 | 10.3848 |  | 30.27344 | 36.98674 | 0.0026 | 1205.859 |  | 132.39 | 225.756522 | 30.18942 | -0.1320112 | 30.55133 | 0.03283501 | 30.58217 | 0.074628
2021/12/20 18:46:32 | 1056928.253 | 7224.7414 | 53 | 26 | 2 | 2 | 11 | 1 | 0.04999104 | 4.199766 | 0.2099507 | 10.34517 | 10.38489 | 3.870071 | 39.94596 | 36.98704 | 7222.851 | 1205.895 |  | 100.38 | 225.758478 | 30.25547 | 0.0989002 | 30.20229 | 0.09916067 | 30.1274 | -0.1295865
2021/12/20 19:16:32 | 1058728.3 | 1800.0019 | 53 | 27 | 2 | 2 | 11 | 1 | 0 | 4.18918 | 0 | 10.34517 | 10.38489 |  | 39.94596 | 36.98704 | 7222.851 | 1205.895 |  | 100.38 | 225.758478 | 30.22398 | -0.1239383 | 30.43782 | -0.0229454 | 30.5038 | 0.03641009
2021/12/20 19:16:34 | 1058730.388 | 2.052099 | 53 | 28 | 2 | 2 | 11 | 1 | 0.2499977 | 4.19505 | 1.048753 | 10.34517 | 10.38489 |  | 39.94596 | 36.98704 | 7222.851 | 1205.895 |  | 100.38 | 225.758478 | 30.22407 | -0.1222689 | 30.42607 | -0.02430222 | 30.49371 | 0.03275775
2021/12/20 19:21:34 | 1059030.4 | 300.0024 | 53 | 29 | 2 | 2 | 11 | 1 | 0 | 4.188981 | 0 | 10.34517 | 10.38489 |  | 39.94596 | 36.98704 | 7222.851 | 1205.895 |  | 100.38 | 225.758478 | 30.24177 | -0.0338304 | 30.35745 | -0.06206393 | 30.47265 | -0.007122755
2021/12/20 19:31:37 | 1059633.6 | 54.8144 | 54 | 21 | 3 | 0 | 10 | 1 | -7.427635 | 3.556307 | -26.41495 | 10.34517 | 11.55952 | 3.315659 | 39.94596 | 41.40993 | 0.0115 | 602.9609 |  | 111.74 | 251.293913 | 36.13946 | 0.09899497 | 34.38845 | 0.03954291 | 34.98566 | -0.04768252
2021/12/20 19:34:37 | 1059813.7 | 180.0026 | 54 | 23 | 3 | 0 | 11 | 1 | 0 | 3.810059 | 0 | 10.34517 | 11.55953 |  | 39.94596 | 41.40999 | 0.0115 | 602.969 |  | 111.74 | 251.29413 | 33.41499 | 0.1064289 | 32.34788 | -0.1278043 | 32.54053 | -0.1365042
2021/12/20 19:44:40 | 1060416.9 | 54.8131 | 54 | 21 | 3 | 1 | 10 | 1 | -8.963821 | 2.945712 | -26.40484 | 10.34517 | 12.89506 |  | 39.94596 | 45.8335 | 0.0115 | 1205.971 |  | 124.65 | 280.327391 | 41.09751 | 0.1056921 | 37.30897 | -0.07272124 | 38.52637 | 0.08581758
2021/12/20 19:47:40 | 1060597.0 | 180.0043 | 54 | 23 | 3 | 1 | 11 | 1 | 0 | 3.280372 | 0 | 10.34517 | 12.89508 |  | 39.94596 | 45.83357 | 0.0115 | 1205.981 |  | 124.65 | 280.327826 | 35.13318 | -0.1182878 | 33.65101 | 0.06626964 | 34.24182 | 0.0946188
2021/12/20 20:17:41 | 1062397.0 | 1800.0019 | 54 | 25 | 3 | 2 | 11 | 1 | 0 | 3.304257 | 0 | 10.34517 | 12.89508 |  | 39.94596 | 45.83357 | 0.0115 | 1205.981 |  | 124.65 | 280.327826 | 30.49628 | -0.0683701 | 30.56975 | 0.134514 | 30.63577 | 0.1367521
2021/12/20 22:18:03 | 1069619.0 | 7221.9521 | 54 | 26 | 3 | 2 | 11 | 1 | 0.04999704 | 4.200003 | 0.2099877 | 12.8469 | 12.89517 | 3.870054 | 49.62095 | 45.83387 | 7219.819 | 1206.016 |  | 100.38 | 280.329783 | 30.53786 | 0.1402462 | 30.4285 | -0.02902687 | 30.00175 | -0.06644428
2021/12/20 22:48:03 | 1071419.0 | 1800.0033 | 54 | 27 | 3 | 2 | 11 | 1 | 0 | 4.189306 | 0 | 12.8469 | 12.89517 |  | 49.62095 | 45.83387 | 7219.823 | 1206.016 |  | 100.38 | 280.329783 | 30.51823 | 0.1272154 | 30.44403 | 0.006198883 | 30.32002 | -0.05761623
2021/12/20 22:48:05 | 1071421.1 | 2.052 | 54 | 28 | 3 | 2 | 11 | 1 | 0.008125305 | 4.191116 | 0.0340541 | 12.8469 | 12.89517 | -∞ | 49.62095 | 45.83387 | 7219.823 | 1206.016 |  | 100.38 | 280.329783 | 30.50027 | 0.1174963 | 30.42915 | 0.006207964 | 30.31439 | -0.05338023
2021/12/20 22:53:05 | 1071721.2 | 300.0032 | 54 | 29 | 3 | 2 | 11 | 1 | 0 | 4.18886 | 0 | 12.8469 | 12.89517 |  | 49.62095 | 45.83387 | 7219.823 | 1206.016 |  | 100.38 | 280.329783 | 30.23779 | -0.03751874 | 30.35347 | 0.08316398 | 30.41238 | 0.08322239
2021/12/20 23:03:08 | 1072324.4 | 54.8124 | 55 | 21 | 4 | 0 | 10 | 1 | -7.424103 | 3.555413 | -26.39575 | 12.8469 | 14.06979 | 3.315635 | 49.62095 | 50.25675 | 0.0176 | 602.938 |  | 109.52 | 305.865 | 36.225 | 0.06859899 | 34.23011 | 0.02131462 | 34.71586 | -0.06151557
2021/12/20 23:06:08 | 1072504.4 | 180.0042 | 55 | 23 | 4 | 0 | 11 | 1 | 0 | 3.810443 | 0 | 12.8469 | 14.0698 |  | 49.62095 | 50.25678 | 0.0176 | 602.9423 |  | 109.52 | 305.865217 | 33.40003 | 0.1148248 | 32.25581 | -0.01276851 | 32.38539 | -0.0937736
2021/12/20 23:16:11 | 1073107.6 | 54.8138 | 55 | 21 | 4 | 1 | 10 | 1 | -8.980782 | 2.941248 | -26.41471 | 12.8469 | 15.40533 |  | 49.62095 | 54.67971 | 0.0176 | 1205.887 |  | 119.91 | 334.898478 | 40.8674 | -0.07450819 | 37.49324 | 0.1448023 | 38.78724 | 0.1444852
2021/12/20 23:19:11 | 1073287.7 | 180.0027 | 55 | 23 | 4 | 1 | 11 | 1 | 0 | 3.276057 | 0 | 12.8469 | 15.40535 |  | 49.62095 | 54.67979 | 0.0176 | 1205.899 |  | 119.91 | 334.898913 | 35.12659 | 0.03388047 | 33.3928 | -0.1494396 | 33.8371 | -0.1319122
2021/12/20 23:49:11 | 1075087.7 | 1800.0037 | 55 | 25 | 4 | 2 | 11 | 1 | 0 | 3.300462 | 0 | 12.8469 | 15.40535 |  | 49.62095 | 54.67979 | 0.0176 | 1205.899 |  | 119.91 | 334.898913 | 30.49506 | 0.03669262 | 30.26609 | 0.08812726 | 30.12788 | 0.03536403
2021/12/21 01:49:35 | 1082311.4 | 7223.6265 | 55 | 26 | 4 | 2 | 11 | 1 | 0.04998913 | 4.199924 | 0.2099505 | 15.3488 | 15.40544 | 3.870201 | 59.29612 | 54.68006 | 7221.102 | 1205.94 |  | 100.37 | 334.90087 | 30.28648 | 0.06618202 | 30.35291 | 0.1007414 | 30.30626 | 0.05897701
2021/12/21 02:19:35 | 1084111.4 | 1800.0029 | 55 | 27 | 4 | 2 | 11 | 1 | 0 | 4.189096 | 0 | 15.3488 | 15.40544 |  | 59.29612 | 54.68006 | 7221.104 | 1205.94 |  | 100.37 | 334.90087 | 29.88626 | -0.03422618 | 29.79777 | -0.1236928 | 29.89174 | -0.07092237
2021/12/21 02:19:37 | 1084113.5 | 2.0512 | 55 | 28 | 4 | 2 | 11 | 1 | 0.2499887 | 4.194784 | 1.048649 | 15.3488 | 15.40544 | -∞ | 59.29612 | 54.68006 | 7221.104 | 1205.94 |  | 100.37 | 334.90087 | 29.90237 | -0.02983603 | 29.81128 | -0.1177568 | 29.89673 | -0.06987814
2021/12/21 02:24:37 | 1084413.5 | 300.0032 | 55 | 29 | 4 | 2 | 11 | 1 | 0 | 4.188906 | 0 | 15.3488 | 15.40544 |  | 59.29612 | 54.68006 | 7221.104 | 1205.94 |  | 100.37 | 334.90087 | 30.36476 | 0.06995797 | 30.11458 | -0.1123995 | 29.98331 | -0.1168257
2021/12/21 02:34:40 | 1085016.7 | 54.8137 | 56 | 21 | 5 | 0 | 10 | 1 | -7.429008 | 3.5553 | -26.41235 | 15.3488 | 16.57998 | 3.315541 | 59.29612 | 59.10266 | 0.0167 | 602.9238 |  | 108.02 | 360.434348 | 35.74182 | -0.1045406 | 33.93348 | -0.05723 | 34.74033 | 0.03873587
2021/12/21 02:37:40 | 1085196.8 | 180.0035 | 56 | 23 | 5 | 0 | 11 | 1 | 0 | 3.81029 | 0 | 15.3488 | 16.58 |  | 59.29612 | 59.10273 | 0.0167 | 602.9333 |  | 108.02 | 360.434783 | 33.11221 | 0.1147592 | 32.00232 | -0.06806731 | 32.13186 | -0.1293921
2021/12/21 02:47:44 | 1085799.975 | 54.8145 | 56 | 21 | 5 | 1 | 10 | 1 | -8.988579 | 2.936646 | -26.39627 | 15.3488 | 17.91562 |  | 59.29612 | 63.5253 | 0.0167 | 1205.823 |  | 116.72 | 389.47 | 40.54643 | -0.07605672 | 36.91329 | -0.08846283 | 38.20855 | -0.1012468
2021/12/21 02:50:44 | 1085980.0 | 180.0019 | 56 | 23 | 5 | 1 | 11 | 1 | 0 | 3.272091 | 0 | 15.3488 | 17.91562 |  | 59.29612 | 63.52532 | 0.0167 | 1205.825 |  | 116.72 | 389.47 | 35.09352 | -0.05136967 | 33.35261 | -0.1662385 | 33.8276 | -0.08099914
2021/12/21 03:20:44 | 1087780.1 | 1800.0022 | 56 | 25 | 5 | 2 | 11 | 1 | 0 | 3.297052 | 0 | 15.3488 | 17.91562 |  | 59.29612 | 63.52532 | 0.0167 | 1205.825 |  | 116.72 | 389.47 | 29.93967 | -0.06212234 | 29.95682 | -0.09304643 | 30.07899 | -0.07107019
2021/12/21 05:21:19 | 1095015.3 | 7235.2451 | 56 | 26 | 5 | 2 | 11 | 1 | 0.0499979 | 4.19997 | 0.2099897 | 17.8509 | 17.91571 | 3.87009 | 68.9715 | 63.5256 | 7233.025 | 1205.859 |  | 100.36 | 389.471957 | 30.28276 | -0.0192225 | 30.27884 | 0.126785 | 30.18992 | 0.1026446
2021/12/21 05:51:19 | 1096815.4 | 1800.0024 | 56 | 27 | 5 | 2 | 11 | 1 | 0 | 4.189332 | 0 | 17.8509 | 17.91571 |  | 68.9715 | 63.5256 | 7233.029 | 1205.859 |  | 100.36 | 389.471957 | 30.10128 | 0.01854539 | 30.20993 | -0.03890753 | 30.34622 | 0.05346
2021/12/21 05:51:21 | 1096817.5 | 2.0528 | 56 | 28 | 5 | 2 | 11 | 1 | 0.2500307 | 4.194976 | 1.048873 | 17.8509 | 17.91571 |  | 68.9715 | 63.5256 | 7233.029 | 1205.859 |  | 100.36 | 389.471957 | 30.09804 | 0.01589281 | 30.20622 | -0.04002558 | 30.34227 | 0.05078433
2021/12/21 05:56:21 | 1097117.5 | 300.0033 | 56 | 29 | 5 | 2 | 11 | 1 | 0 | 4.189065 | 0 | 17.8509 | 17.91571 |  | 68.9715 | 63.5256 | 7233.029 | 1205.859 |  | 100.36 | 389.471957 | 30.34265 | 0.09150386 | 30.24728 | 0.07037699 | 30.16538 | 0.08802891
2021/12/21 06:06:24 | 1097720.7 | 54.813 | 57 | 21 | 6 | 0 | 10 | 1 | -7.425186 | 3.556168 | -26.40521 | 17.8509 | 19.09031 | 3.314644 | 68.9715 | 67.94831 | 0 | 602.9511 |  | 106.94 | 415.006739 | 35.99603 | 0.03838062 | 33.97224 | -0.09919167 | 34.65261 | -0.07293701
2021/12/21 06:09:24 | 1097900.8 | 180.0026 | 57 | 23 | 6 | 0 | 11 | 1 | 0 | 3.809965 | 0 | 17.8509 | 19.09031 |  | 68.9715 | 67.94834 | 0 | 602.9549 |  | 106.94 | 415.006739 | 33.29999 | 0.0810349 | 32.49882 | 0.08873105 | 32.64245 | 0.1040745
2021/12/21 06:19:28 | 1098504.0 | 54.8128 | 57 | 21 | 6 | 1 | 10 | 1 | -9.009766 | 2.933839 | -26.4332 | 17.8509 | 20.42617 |  | 68.9715 | 72.37118 | 0 | 1205.882 |  | 114.43 | 444.047174 | 40.94324 | 0.1121318 | 37.39627 | 0.03760695 | 38.51746 | 0.005064011
2021/12/21 06:22:28 | 1098684.0 | 180.0026 | 57 | 23 | 6 | 1 | 11 | 1 | 0 | 3.268233 | 0 | 17.8509 | 20.42618 |  | 68.9715 | 72.37119 | 0 | 1205.884 |  | 114.43 | 444.047391 | 34.76696 | -0.1151919 | 33.19273 | -0.02240658 | 33.75594 | 0.04091263
2021/12/21 06:52:28 | 1100484.1 | 1800.0022 | 57 | 25 | 6 | 2 | 11 | 1 | 0 | 3.293478 | 0 | 17.8509 | 20.42618 |  | 68.9715 | 72.37119 | 0 | 1205.884 |  | 114.43 | 444.047391 | 29.73215 | -0.069049 | 29.90419 | 0.06999195 | 29.96297 | 0.133884
2021/12/21 08:52:53 | 1107709.6 | 7225.5001 | 57 | 26 | 6 | 2 | 11 | 1 | 0.04999963 | 4.199975 | 0.2099972 | 20.35198 | 20.42626 | 3.869785 | 78.64204 | 72.37148 | 7223.337 | 1205.918 |  | 100.37 | 444.04913 | 30.16559 | -0.06278634 | 30.28831 | 0.1222044 | 30.31201 | 0.1200479
2021/12/21 09:22:53 | 1109509.657 | 1800.0031 | 57 | 27 | 6 | 2 | 11 | 1 | 0 | 4.189008 | 0 | 20.35198 | 20.42626 |  | 78.64204 | 72.37148 | 7223.342 | 1205.918 |  | 100.37 | 444.04913 | 29.87676 | -0.05577624 | 29.78122 | -0.1251227 | 29.88928 | -0.1009524
2021/12/21 09:22:55 | 1109511.749 | 2.0512 | 57 | 28 | 6 | 2 | 11 | 1 | 0.004809976 | 4.190939 | 0.02015832 | 20.35198 | 20.42626 |  | 78.64204 | 72.37148 | 7223.342 | 1205.918 |  | 100.37 | 444.04913 | 29.87927 | -0.05569827 | 29.7861 | -0.1245367 | 29.89274 | -0.1002925
2021/12/21 09:27:55 | 1109811.8 | 300.0031 | 57 | 29 | 6 | 2 | 11 | 1 | 0 | 4.188697 | 0 | 20.35198 | 20.42626 |  | 78.64204 | 72.37148 | 7223.342 | 1205.918 |  | 100.37 | 444.04913 | 30.21183 | 0.03229916 | 30.17975 | 0.1335126 | 30.0626 | 0.1093751
2021/12/21 09:37:59 | 1110415.0 | 54.8141 | 58 | 21 | 7 | 0 | 10 | 1 | -7.425232 | 3.555683 | -26.40177 | 20.35198 | 21.60099 | 3.314819 | 78.64204 | 76.79436 | 0.0211 | 602.9559 |  | 106.14 | 469.586739 | 36.0936 | -0.006465912 | 34.09816 | 0.06093502 | 34.56305 | 0.006381273
2021/12/21 09:40:59 | 1110595.1 | 180.0043 | 58 | 23 | 7 | 0 | 11 | 1 | 0 | 3.809648 | 0 | 20.35198 | 21.60101 |  | 78.64204 | 76.7944 | 0.0211 | 602.9627 |  | 106.14 | 469.587174 | 33.1656 | 0.07101536 | 32.34315 | 0.09218931 | 32.5218 | 0.1053429
2021/12/21 09:51:02 | 1111198.2 | 54.8146 | 58 | 21 | 7 | 1 | 10 | 1 | -9.020027 | 2.927171 | -26.40316 | 20.35198 | 22.9373 |  | 78.64204 | 81.21743 | 0.0211 | 1205.92 |  | 112.7 | 498.636957 | 40.62524 | -0.09841442 | 37.01351 | -0.03831863 | 38.32933 | 0.01366854
2021/12/21 09:54:02 | 1111378.3 | 180.0026 | 58 | 23 | 7 | 1 | 11 | 1 | 0 | 3.263428 | 0 | 20.35198 | 22.93733 |  | 78.64204 | 81.21751 | 0.0211 | 1205.93 |  | 112.7 | 498.637609 | 34.84583 | -0.1058841 | 33.2299 | -0.07083535 | 33.79309 | -0.01623392
2021/12/21 10:24:02 | 1113178.3 | 1800.0021 | 58 | 25 | 7 | 2 | 11 | 1 | 0 | 3.28961 | 0 | 20.35198 | 22.93733 |  | 78.64204 | 81.21751 | 0.0211 | 1205.93 |  | 112.7 | 498.637609 | 29.82803 | -0.09098768 | 29.82404 | -0.04024208 | 29.96027 | 0.04118919
2021/12/21 12:24:28 | 1120404.8 | 7226.4059 | 58 | 26 | 7 | 2 | 11 | 1 | 0.04999223 | 4.200013 | 0.209968 | 22.85379 | 22.93743 | 3.86943 | 88.31454 | 81.21783 | 7223.982 | 1205.969 |  | 100.37 | 498.639783 | 30.02271 | -0.04299164 | 30.08913 | -0.08734524 | 30.22541 | -0.02358496
2021/12/21 12:54:28 | 1122204.8 | 1800.0041 | 58 | 27 | 7 | 2 | 11 | 1 | 0 | 4.189184 | 0 | 22.85379 | 22.93743 |  | 88.31454 | 81.21783 | 7223.986 | 1205.969 |  | 100.37 | 498.639783 | 29.83912 | -0.1119095 | 29.79991 | -0.04618287 | 29.89388 | 0
2021/12/21 12:54:30 | 1122206.9 | 2.0512 | 58 | 28 | 7 | 2 | 11 | 1 | 0.2499937 | 4.194824 | 1.04868 | 22.85379 | 22.93743 |  | 88.31454 | 81.21783 | 7223.986 | 1205.969 |  | 100.37 | 498.639783 | 29.85166 | -0.1064282 | 29.8134 | -0.04175118 | 29.90098 | 0.001694514
2021/12/21 12:59:30 | 1122507.0 | 300.0039 | 58 | 29 | 7 | 2 | 11 | 1 | 0 | 4.188652 | 0 | 22.85379 | 22.93743 |  | 88.31454 | 81.21783 | 7223.986 | 1205.969 |  | 100.37 | 498.639783 | 30.23182 | 0.07459223 | 30.17864 | 0.0607419 | 30.04741 | -0.007479191
2021/12/21 13:09:34 | 1123110.2 | 54.8148 | 59 | 21 | 8 | 0 | 10 | 1 | -7.421051 | 3.555571 | -26.38607 | 22.85379 | 24.11218 | 3.313895 | 88.31454 | 85.64063 | 0.002 | 602.9615 |  | 105.51 | 524.177826 | 36.04502 | 0.06667256 | 34.18201 | 0.1326632 | 34.36298 | -0.08491755
2021/12/21 13:12:34 | 1123290.2 | 180.0045 | 59 | 23 | 8 | 0 | 11 | 1 | 0 | 3.809612 | 0 | 22.85379 | 24.11219 |  | 88.31454 | 85.64068 | 0.002 | 602.9671 |  | 105.51 | 524.178043 | 33.02742 | -0.04327655 | 31.93836 | -0.1160789 | 32.17308 | -0.06350279
2021/12/21 13:22:37 | 1123893.4 | 54.8128 | 59 | 21 | 8 | 1 | 10 | 1 | -9.031258 | 2.921853 | -26.38801 | 22.85379 | 25.44873 |  | 88.31454 | 90.0639 | 0.002 | 1205.959 |  | 111.35 | 553.233261 | 40.95942 | 0.01136422 | 37.19755 | -0.1445711 | 38.45758 | -0.1031935
2021/12/21 13:25:37 | 1124073.5 | 180.0049 | 59 | 23 | 8 | 1 | 11 | 1 | 0 | 3.260419 | 0 | 22.85379 | 25.44875 |  | 88.31454 | 90.06396 | 0.002 | 1205.968 |  | 111.35 | 553.233696 | 35.61052 | 0.07656455 | 34.01817 | 0.03919601 | 34.31559 | -0.03934622
2021/12/21 13:55:37 | 1125873.529 | 1800.0029 | 59 | 25 | 8 | 2 | 11 | 1 | 0 | 3.286302 | 0 | 22.85379 | 25.44875 |  | 88.31454 | 90.06396 | 0.002 | 1205.968 |  | 111.35 | 553.233696 | 30.02757 | -0.04953325 | 29.88985 | -0.06362677 | 29.96271 | -0.07684529
2021/12/21 15:56:09 | 1133105.5 | 7231.9225 | 59 | 26 | 8 | 2 | 11 | 1 | 0.04999681 | 4.200027 | 0.209988 | 25.35615 | 25.44885 | 3.869461 | 97.98898 | 90.06429 | 7229.426 | 1206.007 |  | 100.37 | 553.23587 | 29.85408 | -0.05585372 | 29.68106 | -0.05287349 | 29.75386 | -0.07269681
2021/12/21 16:26:09 | 1134905.5 | 1800.0038 | 59 | 27 | 8 | 2 | 11 | 1 | 0 | 4.189228 | 0 | 25.35615 | 25.44885 |  | 97.98898 | 90.06429 | 7229.429 | 1206.007 |  | 100.37 | 553.23587 | 29.83177 | -0.1098824 | 29.73622 | -0.02509713 | 29.802 | 0.0298965
2021/12/21 16:26:11 | 1134907.6 | 2.052 | 59 | 28 | 8 | 2 | 11 | 1 | 0.006808519 | 4.190423 | 0.02853057 | 25.35615 | 25.44885 | -∞ | 97.98898 | 90.06429 | 7229.429 | 1206.007 |  | 100.37 | 553.23587 | 29.8368 | -0.107912 | 29.74908 | -0.02095031 | 29.81676 | 0.03174824
2021/12/21 16:31:11 | 1135207.7 | 300.0038 | 59 | 29 | 8 | 2 | 11 | 1 | 0 | 4.189014 | 0 | 25.35615 | 25.44885 |  | 97.98898 | 90.06429 | 7229.429 | 1206.007 |  | 100.37 | 553.23587 | 29.80322 | -0.1288009 | 29.86259 | -0.01502991 | 30.02701 | 0.04877567
2021/12/21 16:41:14 | 1135810.97 | 54.8131 | 60 | 21 | 9 | 0 | 10 | 1 | -7.431885 | 3.555221 | -26.42199 | 25.35615 | 26.62384 | 3.314327 | 97.98898 | 94.48786 | 0.0004 | 603.0566 |  | 105 | 578.77913 | 35.9736 | 0.04859805 | 34.08936 | 0.1078868 | 34.38424 | -0.06897449
2021/12/21 16:44:15 | 1135991.0 | 180.0027 | 60 | 23 | 9 | 0 | 11 | 1 | 0 | 3.809653 | 0 | 25.35615 | 26.62385 |  | 97.98898 | 94.48792 | 0.0004 | 603.0646 |  | 105 | 578.779348 | 32.86514 | -0.06654859 | 32.14729 | 0.07080078 | 32.46608 | 0.072999
2021/12/21 16:54:18 | 1136594.2 | 54.8137 | 60 | 21 | 9 | 1 | 10 | 1 | -9.043205 | 2.920367 | -26.40948 | 25.35615 | 27.96027 |  | 97.98898 | 98.91036 | 0.0004 | 1205.951 |  | 110.27 | 607.831957 | 40.75338 | -0.07306337 | 37.35069 | -0.02348781 | 38.69343 | 0.05874395
2021/12/21 16:57:18 | 1136774.3 | 180.0033 | 60 | 23 | 9 | 1 | 11 | 1 | 0 | 3.257486 | 0 | 25.35615 | 27.96029 |  | 97.98898 | 98.9104 | 0.0004 | 1205.957 |  | 110.27 | 607.832391 | 34.81937 | -0.1111174 | 33.33621 | -0.07540464 | 33.92028 | 0.003231764
2021/12/21 17:27:18 | 1138574.3 | 1800.0037 | 60 | 25 | 9 | 2 | 11 | 1 | 0 | 3.283974 | 0 | 25.35615 | 27.96029 |  | 97.98898 | 98.9104 | 0.0004 | 1205.957 |  | 110.27 | 607.832391 | 30.05143 | -0.03691673 | 30.13192 | -0.08082032 | 30.23301 | -0.05005479
2021/12/21 19:27:35 | 1145791.2 | 7216.9138 | 60 | 26 | 9 | 2 | 11 | 1 | 0.04998859 | 4.19998 | 0.2099511 | 27.85849 | 27.96039 | 3.869295 | 107.6629 | 98.91073 | 7214.072 | 1205.996 |  | 100.37 | 607.834565 | 30.2406 | -0.003002286 | 30.01145 | 0.0380975 | 29.88715 | -0.014714
2021/12/21 19:57:35 | 1147591.3 | 1800.003 | 60 | 27 | 9 | 2 | 11 | 1 | 0 | 4.18913 | 0 | 27.85849 | 27.96039 |  | 107.6629 | 98.91073 | 7214.075 | 1205.996 |  | 100.37 | 607.834565 | 30.41955 | 0.1123917 | 30.19053 | -0.07715821 | 30.04522 | -0.1123828
2021/12/21 19:57:37 | 1147593.4 | 2.0518 | 60 | 28 | 9 | 2 | 11 | 1 | 0.02975988 | 4.191216 | 0.1247301 | 27.85849 | 27.96039 | -∞ | 107.6629 | 98.91073 | 7214.075 | 1205.996 |  | 100.37 | 607.834565 | 30.41632 | 0.1124724 | 30.19559 | -0.07232865 | 30.05219 | -0.1088128
2021/12/21 20:02:37 | 1147893.4 | 300.0033 | 60 | 29 | 9 | 2 | 11 | 1 | 0 | 4.188555 | 0 | 27.85849 | 27.96039 |  | 107.6629 | 98.91073 | 7214.075 | 1205.996 |  | 100.37 | 607.834565 | 30.26394 | 0.03772616 | 30.35852 | 0.075683 | 30.33299 | 0.000897646
2021/12/21 23:02:37 | 1158693.5 | 10800.0033 | 61 | 31 | 10 | 2 | 11 | 1 | 0 | 4.182902 | 0 | 27.85849 | 27.96039 |  | 107.6629 | 98.91073 | 0 | 0 |  | 100.37 | 607.834565 | 30.13946 | -0.05755663 | 30.14959 | -0.07699609 | 30.26476 | -0.03743172
2021/12/21 23:12:31 | 1159287.5 | 300.0032 | 61 | 34 | 10 | 2 | 11 | 1 | 0 | 4.182867 | 0 | 0 | 0 |  | 0 | 0 | 0 | 0 |  | 0 | 0 | 30.51225 | 0.01452446 | 30.29735 | 0.0998348 | 30.15212 | 0.04927933
2021/12/22 01:05:14 | 1166050.5 | 6762.9713 | 61 | 35 | 10 | 2 | 11 | 1 | -1.449989 | 2.499957 | -3.62491 | 8.282908e-08 | 2.723253 | 3.690449 | 3.464837e-07 | 9.979298 | 0.0181 | 6761.393 |  | 3287797600 | 59.201152 | 32.0905 | -0.06062269 | 31.66613 | 0.05920649 | 31.88683 | 0.08334875
2021/12/22 01:35:14 | 1167850.6 | 1800.003 | 61 | 37 | 10 | 2 | 11 | 1 | 0 | 2.922765 | 0 | 8.282908e-08 | 2.723257 |  | 3.464837e-07 | 9.979308 | 0.0181 | 6761.403 |  | 3287802800 | 59.201239 | 30.4271 | -0.1006579 | 30.47243 | 0.04176259 | 30.62284 | 0.1143396
2021/12/22 03:44:33 | 1175609.3 | 7758.6653 | 61 | 38 | 10 | 2 | 11 | 1 | 0.04999981 | 4.200097 | 0.2100041 | 2.710455 | 2.723271 | 3.834076 | 10.38013 | 9.97935 | 7755.302 | 6761.438 |  | 100.47 | 59.201543 | 30.29954 | -0.1153302 | 30.38004 | 0.08111477 | 30.48822 | 0.1207542
2021/12/22 04:14:33 | 1177409.3 | 1800.0022 | 61 | 39 | 10 | 2 | 11 | 1 | 0 | 4.189203 | 0 | 2.710455 | 2.723271 |  | 10.38013 | 9.97935 | 7755.304 | 6761.438 |  | 100.47 | 59.201543 | 30.95503 | 0.05898476 | 30.73338 | 0.06572723 | 30.57439 | -0.01996756
2021/12/22 04:15:28 | 1177464.4 | 55.0037 | 61 | 40 | 10 | 2 | 11 | 1 | -0.002883911 | 4.080483 | -0.01176775 | 2.7154 | 2.841523 | 3.630283 | 10.40058 | 10.39401 | 7760.604 | 6811.158 |  | 104.64 | 61.772239 | 34.60734 | -0.1357889 | 33.46613 | 0.00559926 | 33.91738 | 0.06672621
2021/12/22 04:25:28 | 1178064.4 | 600.0032 | 61 | 41 | 10 | 2 | 11 | 1 | 0 | 4.119938 | 0 | 2.7154 | 2.841523 |  | 10.40058 | 10.39401 | 7760.604 | 6811.162 |  | 104.64 | 61.772239 | 31.14706 | 0.07590175 | 30.89742 | 0.09587526 | 30.73153 | 0.0607717
2021/12/22 04:38:56 | 1178872.8 | 808.3433 | 61 | 42 | 10 | 2 | 11 | 1 | 0.04999599 | 4.199985 | 0.2099824 | 2.834134 | 2.841523 | 4.197503 | 10.89821 | 10.39401 | 8568.645 | 6811.199 |  | 100.26 | 61.772239 | 30.79126 | 0.02875686 | 30.48511 | 0.04768133 | 30.32595 | -0.007271767
2021/12/22 05:08:56 | 1180672.8 | 1800.0052 | 61 | 43 | 10 | 2 | 11 | 1 | 0 | 4.192775 | 0 | 2.834134 | 2.841523 |  | 10.89821 | 10.39401 | 8568.646 | 6811.199 |  | 100.26 | 61.772239 | 30.80655 | 0.02624989 | 30.51448 | -0.1150095 | 30.37645 | -0.08867264
2021/12/22 05:09:56 | 1180732.9 | 60.0042 | 61 | 44 | 10 | 2 | 11 | 1 | 0 | 4.192608 | 0 | 2.834134 | 2.841523 |  | 10.89821 | 10.39401 | 8568.646 | 6811.199 |  | 100.26 | 61.772239 | 30.78185 | 0.04727244 | 30.51789 | -0.09076595 | 30.35171 | -0.07101774
2021/12/22 05:20:00 | 1181336.1 | 54.8149 | 61 | 21 | 0 | 0 | 10 | 2 | -7.428528 | 3.556398 | -26.4188 | 2.834135 | 4.01623 | 3.316119 | 10.89821 | 14.81721 | 8568.685 | 7414.181 |  | 141.71 | 87.309348 | 36.6156 | 0.1241159 | 34.48984 | -0.006822348 | 34.9115 | -0.007288456
2021/12/22 05:23:00 | 1181516.1 | 180.0009 | 61 | 23 | 0 | 0 | 11 | 2 | 0 | 3.811617 | 0 | 2.834135 | 4.016247 |  | 10.89821 | 14.81728 | 8568.685 | 7414.189 |  | 141.71 | 87.309717 | 33.26195 | -0.1329374 | 32.4467 | 0.03795505 | 32.83545 | 0.07515907
2021/12/22 05:33:03 | 1182119.3 | 54.8114 | 61 | 21 | 0 | 1 | 10 | 2 | -8.934578 | 2.956328 | -26.41354 | 2.834135 | 5.350987 |  | 10.89821 | 19.24054 | 8568.685 | 8017.151 |  | 188.8 | 116.325804 | 41.58621 | 0.11868 | 37.83609 | 0.04696846 | 38.90805 | -0.01796246
2021/12/22 05:36:03 | 1182299.4 | 180.003 | 61 | 23 | 0 | 1 | 11 | 2 | 0 | 3.290909 | 0 | 2.834135 | 5.351008 |  | 10.89821 | 19.2406 | 8568.685 | 8017.16 |  | 188.81 | 116.326261 | 35.58597 | 0.02780914 | 33.89577 | -0.1489902 | 34.25606 | -0.1598406
2021/12/22 06:06:03 | 1184099.4 | 1800.0042 | 61 | 25 | 0 | 2 | 11 | 2 | 0 | 3.313646 | 0 | 2.834135 | 5.351008 |  | 10.89821 | 19.2406 | 8568.685 | 8017.16 |  | 188.81 | 116.326261 | 30.54727 | -0.002659559 | 30.62074 | -0.06497264 | 30.72194 | 0.007519722
2021/12/22 08:06:20 | 1191316.1 | 7216.6354 | 61 | 26 | 0 | 2 | 11 | 2 | 0.04998608 | 4.199872 | 0.2099351 | 5.329286 | 5.351088 | 3.871319 | 20.55088 | 19.24087 | 15783.17 | 8017.195 |  | 100.41 | 116.328 | 30.35237 | 0.08781672 | 30.24294 | 0.08305132 | 30.07654 | 0.06109715
2021/12/22 08:36:20 | 1193116.1 | 1800.0044 | 61 | 27 | 0 | 2 | 11 | 2 | 0 | 4.18911 | 0 | 5.329286 | 5.351088 |  | 20.55088 | 19.24087 | 15783.17 | 8017.195 |  | 100.41 | 116.328 | 30.09766 | -0.03878951 | 30.25557 | 0.09466767 | 30.30038 | 0.09473622
2021/12/22 08:36:22 | 1193118.2 | 2.052 | 61 | 28 | 0 | 2 | 11 | 2 | 0.250012 | 4.194904 | 1.048776 | 5.329286 | 5.351088 |  | 20.55088 | 19.24087 | 15783.17 | 8017.195 |  | 100.41 | 116.328 | 30.10692 | -0.03344968 | 30.25558 | 0.09284548 | 30.2845 | 0.09053881
2021/12/22 08:41:22 | 1193418.3 | 300.0033 | 61 | 29 | 0 | 2 | 11 | 2 | 0 | 4.188747 | 0 | 5.329286 | 5.351088 |  | 20.55088 | 19.24087 | 15783.17 | 8017.195 |  | 100.41 | 116.328 | 30.28051 | 0.00715673 | 30.0514 | 0.07148743 | 29.93417 | 0.01869321
2021/12/22 08:51:25 | 1194021.5 | 54.8139 | 62 | 21 | 1 | 0 | 10 | 2 | -7.428528 | 3.555089 | -26.40908 | 5.329286 | 6.526028 | 3.314231 | 20.55088 | 23.66378 | 0.0027 | 602.9525 |  | 122.46 | 141.870174 | 35.86627 | -0.03654242 | 34.23989 | 0.1269209 | 34.90695 | 0.1050401
2021/12/22 08:54:25 | 1194201.5 | 180.0021 | 62 | 23 | 1 | 0 | 11 | 2 | 0 | 3.809829 | 0 | 5.329286 | 6.526047 |  | 20.55088 | 23.66385 | 0.0027 | 602.9618 |  | 122.46 | 141.870587 | 33.18881 | 0.05136013 | 32.42946 | 0.08555293 | 32.65714 | 0.05269885
2021/12/22 09:04:28 | 1194804.7 | 54.8139 | 62 | 21 | 1 | 1 | 10 | 2 | -8.993881 | 2.937549 | -26.41997 | 5.329286 | 7.862272 |  | 20.55088 | 28.08729 | 0.0027 | 1205.954 |  | 147.53 | 170.918957 | 40.91885 | -0.02998948 | 37.51733 | 0.1273465 | 38.72824 | 0.1270878
2021/12/22 09:07:28 | 1194984.8 | 180.001 | 62 | 23 | 1 | 1 | 11 | 2 | 0 | 3.275669 | 0 | 5.329286 | 7.862286 |  | 20.55088 | 28.08733 | 0.0027 | 1205.959 |  | 147.53 | 170.919261 | 35.19241 | 0.08011699 | 33.4043 | -0.04528999 | 33.96737 | 0.01363993
2021/12/22 09:37:28 | 1196784.807 | 1800.0021 | 62 | 25 | 1 | 2 | 11 | 2 | 0 | 3.300694 | 0 | 5.329286 | 7.862286 |  | 20.55088 | 28.08733 | 0.0027 | 1205.959 |  | 147.53 | 170.919261 | 30.10351 | -0.07926941 | 30.22623 | 0.04330575 | 30.33438 | 0.1203322
2021/12/22 11:37:55 | 1204011.001 | 7226.1537 | 62 | 26 | 1 | 2 | 11 | 2 | 0.04999852 | 4.199964 | 0.209992 | 7.831315 | 7.862381 | 3.869984 | 30.22651 | 28.08765 | 7223.507 | 1206.004 |  | 100.4 | 170.921326 | 30.32597 | 0.06293058 | 30.0639 | 0.09447277 | 29.90441 | 0.05710483
2021/12/22 12:07:55 | 1205811.045 | 1800.0025 | 62 | 27 | 1 | 2 | 11 | 2 | 0 | 4.18884 | 0 | 7.831315 | 7.862381 |  | 30.22651 | 28.08765 | 7223.512 | 1206.004 |  | 100.4 | 170.921326 | 30.16224 | 0.1417363 | 30.11607 | 0.04142046 | 30.02705 | -0.03343821
2021/12/22 12:07:57 | 1205813.1 | 2.0516 | 62 | 28 | 1 | 2 | 11 | 2 | 0.2499893 | 4.195033 | 1.048713 | 7.831315 | 7.862381 |  | 30.22651 | 28.08765 | 7223.512 | 1206.004 |  | 100.4 | 170.921326 | 30.16269 | 0.1408936 | 30.11628 | 0.04153621 | 30.02702 | -0.03272917
2021/12/22 12:12:57 | 1206113.182 | 300.0048 | 62 | 29 | 1 | 2 | 11 | 2 | 0 | 4.188845 | 0 | 7.831315 | 7.862381 |  | 30.22651 | 28.08765 | 7223.512 | 1206.004 |  | 100.4 | 170.921326 | 30.03125 | 0.09378493 | 29.74563 | -0.06081164 | 29.6282 | -0.07403553
2021/12/22 12:23:00 | 1206716.4 | 54.8131 | 63 | 21 | 2 | 0 | 10 | 2 | -7.42424 | 3.555074 | -26.39372 | 7.831316 | 9.037421 | 3.314004 | 30.22651 | 32.51091 | 0.0344 | 602.9602 |  | 115.4 | 196.465674 | 35.52493 | 0.0780654 | 33.51311 | 0.02570748 | 34.03419 | -0.0572443
2021/12/22 12:26:00 | 1206896.5 | 180.0042 | 63 | 23 | 2 | 0 | 11 | 2 | 0 | 3.809964 | 0 | 7.831316 | 9.037435 |  | 30.22651 | 32.51096 | 0.0344 | 602.9667 |  | 115.4 | 196.465978 | 32.60246 | 0.06869316 | 31.43517 | -0.03726125 | 31.59271 | -0.1052332
2021/12/22 12:36:03 | 1207499.7 | 54.8121 | 63 | 21 | 2 | 1 | 10 | 2 | -9.008102 | 2.933573 | -26.42592 | 7.831316 | 10.37385 |  | 30.22651 | 36.93418 | 0.0344 | 1205.952 |  | 132.47 | 225.518478 | 40.35772 | 0.05236864 | 36.99128 | 0.1209486 | 38.08549 | 0.02759457
2021/12/22 12:39:03 | 1207679.7 | 180.0027 | 63 | 23 | 2 | 1 | 11 | 2 | 0 | 3.272056 | 0 | 7.831316 | 10.37387 |  | 30.22651 | 36.93423 | 0.0344 | 1205.96 |  | 132.47 | 225.518913 | 34.95449 | 0.06723881 | 33.35291 | 0.1063871 | 33.66444 | 0.01458526
2021/12/22 13:09:03 | 1209479.8 | 1800.0022 | 63 | 25 | 2 | 2 | 11 | 2 | 0 | 3.297152 | 0 | 7.831316 | 10.37387 |  | 30.22651 | 36.93423 | 0.0344 | 1205.96 |  | 132.47 | 225.518913 | 30.03809 | 0.09968996 | 30.11859 | 0.08029401 | 30.06479 | 0.1001537
2021/12/22 15:09:38 | 1216714.311 | 7234.5203 | 63 | 26 | 2 | 2 | 11 | 2 | 0.04999956 | 4.200066 | 0.2100015 | 10.3335 | 10.37396 | 3.870137 | 39.90221 | 36.93456 | 7231.615 | 1206.007 |  | 100.39 | 225.52087 | 30.05468 | 0.05154848 | 30.14221 | 0.1078498 | 30.10954 | 0.06387055
2021/12/22 15:39:38 | 1218514.4 | 1800.0015 | 63 | 27 | 2 | 2 | 11 | 2 | 0 | 4.189294 | 0 | 10.3335 | 10.37396 |  | 39.90221 | 36.93456 | 7231.615 | 1206.007 |  | 100.39 | 225.52087 | 29.87918 | -0.04893064 | 29.84702 | -0.1080579 | 29.96213 | -0.02887845
2021/12/22 15:39:40 | 1218516.4 | 2.0545 | 63 | 28 | 2 | 2 | 11 | 2 | 0.2500084 | 4.195544 | 1.048921 | 10.3335 | 10.37396 | -∞ | 39.90221 | 36.93456 | 7231.615 | 1206.007 |  | 100.39 | 225.52087 | 29.88017 | -0.04735161 | 29.84588 | -0.108608 | 29.95909 | -0.03046651
2021/12/22 15:44:40 | 1218816.5 | 300.0036 | 63 | 29 | 2 | 2 | 11 | 2 | 0 | 4.188705 | 0 | 10.3335 | 10.37396 |  | 39.90221 | 36.93456 | 7231.615 | 1206.007 |  | 100.39 | 225.52087 | 30.20646 | 0.01442313 | 30.16734 | 0.14081 | 30.0854 | -0.1137626
2021/12/22 15:54:43 | 1219419.698 | 54.8132 | 64 | 21 | 3 | 0 | 10 | 2 | -7.429771 | 3.554619 | -26.41001 | 10.3335 | 11.54895 | 3.312856 | 39.90221 | 41.3574 | 0.0276 | 602.9398 |  | 111.76 | 251.06413 | 35.8853 | -0.01682401 | 34.0845 | 0.1200354 | 34.7238 | 0.1330173
2021/12/22 15:57:43 | 1219599.8 | 180.0017 | 64 | 23 | 3 | 0 | 11 | 2 | 0 | 3.809523 | 0 | 10.3335 | 11.54897 |  | 39.90221 | 41.35744 | 0.0276 | 602.9452 |  | 111.76 | 251.064565 | 32.68318 | -0.0007307529 | 31.61435 | -0.1627421 | 31.96133 | -0.136416
2021/12/22 16:07:46 | 1220203.0 | 54.8131 | 64 | 21 | 3 | 1 | 10 | 2 | -9.01976 | 2.928551 | -26.41483 | 10.3335 | 12.88578 |  | 39.90221 | 45.78076 | 0.0276 | 1205.931 |  | 124.7 | 280.125652 | 40.74041 | 0.04975438 | 37.3515 | 0.03049731 | 38.6112 | 0.06071687
2021/12/22 16:10:47 | 1220383.0 | 180.0028 | 64 | 23 | 3 | 1 | 11 | 2 | 0 | 3.267349 | 0 | 10.3335 | 12.8858 |  | 39.90221 | 45.78082 | 0.0276 | 1205.939 |  | 124.7 | 280.126087 | 35.11609 | 0.04734278 | 33.73169 | 0.02279162 | 34.19677 | 0.06425023
2021/12/22 16:40:47 | 1222183.1 | 1800.003 | 64 | 25 | 3 | 2 | 11 | 2 | 0 | 3.293366 | 0 | 10.3335 | 12.8858 |  | 39.90221 | 45.78082 | 0.0276 | 1205.939 |  | 124.7 | 280.126087 | 30.1207 | -0.1341283 | 29.95486 | -0.006326437 | 30.04182 | 0.03985465
2021/12/22 18:41:25 | 1229421.7 | 7238.629 | 64 | 26 | 3 | 2 | 11 | 2 | 0.04999701 | 4.19995 | 0.2099849 | 12.83598 | 12.88589 | 3.869823 | 49.57816 | 45.78111 | 7235.7 | 1205.979 |  | 100.39 | 280.128043 | 30.32198 | 0.08184671 | 30.36028 | 0.1028645 | 30.34179 | 0.03908634
2021/12/22 19:11:25 | 1231221.766 | 1800.0041 | 64 | 27 | 3 | 2 | 11 | 2 | 0 | 4.189078 | 0 | 12.83598 | 12.88589 |  | 49.57816 | 45.78111 | 7235.703 | 1205.979 |  | 100.39 | 280.128043 | 30.57325 | -0.005297661 | 30.49906 | 0.1328379 | 30.35398 | 0.06471217
2021/12/22 19:11:27 | 1231223.9 | 2.0511 | 64 | 28 | 3 | 2 | 11 | 2 | 0.01567304 | 4.191377 | 0.06569162 | 12.83598 | 12.88589 |  | 49.57816 | 45.78111 | 7235.703 | 1205.979 |  | 100.39 | 280.128043 | 30.57577 | -0.003737027 | 30.4966 | 0.1320899 | 30.35057 | 0.0635933
2021/12/22 19:16:27 | 1231523.9 | 300.0048 | 64 | 29 | 3 | 2 | 11 | 2 | 0 | 4.188756 | 0 | 12.83598 | 12.88589 |  | 49.57816 | 45.78111 | 7235.703 | 1205.979 |  | 100.39 | 280.128043 | 30.50605 | -0.01982331 | 30.45998 | 0.1215792 | 30.35709 | 0.09964705
2021/12/22 19:26:31 | 1232127.1 | 54.8123 | 65 | 21 | 4 | 0 | 10 | 2 | -7.429466 | 3.554656 | -26.4092 | 12.83598 | 14.06093 | 3.312589 | 49.57816 | 50.20402 | 0.0139 | 602.9327 |  | 109.54 | 305.672391 | 36.10106 | 0.005706549 | 34.37085 | -0.06133437 | 35.11541 | 0.1059151
2021/12/22 19:29:31 | 1232307.2 | 180.0043 | 65 | 23 | 4 | 0 | 11 | 2 | 0 | 3.809504 | 0 | 12.83598 | 14.06095 |  | 49.57816 | 50.20407 | 0.0139 | 602.9406 |  | 109.54 | 305.672826 | 33.13324 | 0.01952171 | 32.05144 | -0.1561713 | 32.32119 | -0.1473975
2021/12/22 19:39:34 | 1232910.3 | 54.8129 | 65 | 21 | 4 | 1 | 10 | 2 | -9.02887 | 2.924971 | -26.40918 | 12.83598 | 15.39784 |  | 49.57816 | 54.62684 | 0.0139 | 1205.856 |  | 119.96 | 334.735652 | 41.09502 | 0.008898973 | 37.25097 | 0.04633427 | 38.40012 | -0.01866579
2021/12/22 19:42:34 | 1233090.4 | 180.0034 | 65 | 23 | 4 | 1 | 11 | 2 | 0 | 3.264205 | 0 | 12.83598 | 15.39786 |  | 49.57816 | 54.62691 | 0.0139 | 1205.866 |  | 119.96 | 334.736087 | 35.54372 | 0.08541942 | 33.88829 | 0.09824157 | 34.21367 | 0.05892515
2021/12/22 20:12:34 | 1234890.4 | 1800.0047 | 65 | 25 | 4 | 2 | 11 | 2 | 0 | 3.290154 | 0 | 12.83598 | 15.39786 |  | 49.57816 | 54.62691 | 0.0139 | 1205.866 |  | 119.96 | 334.736087 | 30.09637 | -0.1604342 | 30.02203 | -0.00218153 | 30.13718 | 0.06159484
2021/12/22 22:13:17 | 1242133.9 | 7243.3827 | 65 | 26 | 4 | 2 | 11 | 2 | 0.04999265 | 4.19988 | 0.2099631 | 15.33992 | 15.39794 | 3.869867 | 59.25964 | 54.62718 | 7241.216 | 1205.902 |  | 100.38 | 334.737826 | 30.37452 | 0.07053494 | 30.03989 | -0.0508678 | 30.02126 | -0.1036811
2021/12/22 22:43:17 | 1243933.9 | 1800.0032 | 65 | 27 | 4 | 2 | 11 | 2 | 0 | 4.189226 | 0 | 15.33992 | 15.39794 |  | 59.25964 | 54.62718 | 7241.219 | 1205.902 |  | 100.38 | 334.737826 | 29.77954 | -0.0812757 | 29.69806 | -0.1068652 | 29.85541 | -0.09807646
2021/12/22 22:43:20 | 1243936.0 | 2.051 | 65 | 28 | 4 | 2 | 11 | 2 | 0.003303468 | 4.190959 | 0.0138447 | 15.33992 | 15.39794 |  | 59.25964 | 54.62718 | 7241.219 | 1205.902 |  | 100.38 | 334.737826 | 29.78267 | -0.08117915 | 29.69693 | -0.1075672 | 29.85072 | -0.09981661
2021/12/22 22:48:20 | 1244236.0 | 300.0031 | 65 | 29 | 4 | 2 | 11 | 2 | 0 | 4.188786 | 0 | 15.33992 | 15.39794 |  | 59.25964 | 54.62718 | 7241.219 | 1205.902 |  | 100.38 | 334.737826 | 29.82303 | -0.03908753 | 29.79791 | -0.1378196 | 29.91301 | -0.1004523
2021/12/22 22:58:23 | 1244839.2 | 54.8139 | 66 | 21 | 5 | 0 | 10 | 2 | -7.428604 | 3.555026 | -26.40888 | 15.33992 | 16.57284 | 3.313026 | 59.25964 | 59.04974 | 0.0378 | 602.8943 |  | 108.04 | 360.27913 | 35.85815 | 0.1099324 | 34.141 | 0.08072972 | 34.77329 | 0.1090109
2021/12/22 23:01:23 | 1245019.3 | 180.0033 | 66 | 23 | 5 | 0 | 11 | 2 | 0 | 3.809834 | 0 | 15.33992 | 16.57286 |  | 59.25964 | 59.04979 | 0.0378 | 602.9024 |  | 108.04 | 360.279565 | 33.12369 | -0.08314967 | 31.95774 | -0.006753206 | 32.16441 | -0.07465959
2021/12/22 23:11:26 | 1245622.5 | 54.8126 | 66 | 21 | 5 | 1 | 10 | 2 | -9.036751 | 2.920864 | -26.39512 | 15.33992 | 17.90973 |  | 59.25964 | 63.47251 | 0.0378 | 1205.792 |  | 116.75 | 389.341957 | 41.03873 | 0.1459706 | 37.44393 | -0.008490086 | 38.60656 | -0.07770061
2021/12/22 23:14:26 | 1245802.5 | 180.0038 | 66 | 23 | 5 | 1 | 11 | 2 | 0 | 3.261697 | 0 | 15.33992 | 17.90975 |  | 59.25964 | 63.47258 | 0.0378 | 1205.802 |  | 116.75 | 389.342391 | 35.26195 | 0.104388 | 33.75225 | 0.06780148 | 34.1056 | 7.987022e-05
2021/12/22 23:44:26 | 1247602.5 | 1800.0021 | 66 | 25 | 5 | 2 | 11 | 2 | 0 | 3.28798 | 0 | 15.33992 | 17.90975 |  | 59.25964 | 63.47258 | 0.0378 | 1205.802 |  | 116.75 | 389.342391 | 30.26873 | 0.1044804 | 29.96922 | -0.04076123 | 29.88715 | -0.1067942
2021/12/23 01:45:16 | 1254852.3 | 7249.7516 | 66 | 26 | 5 | 2 | 11 | 2 | 0.04999328 | 4.199953 | 0.2099694 | 17.84373 | 17.90984 | 3.869766 | 68.9403 | 63.47286 | 7247.66 | 1205.835 |  | 100.37 | 389.344348 | 30.26648 | -0.05671024 | 29.95992 | -0.02669811 | 29.96238 | -0.07071316
2021/12/23 02:15:16 | 1256652.4 | 1800.0031 | 66 | 27 | 5 | 2 | 11 | 2 | 0 | 4.18928 | 0 | 17.84373 | 17.90984 |  | 68.9403 | 63.47286 | 7247.662 | 1205.835 |  | 100.37 | 389.344348 | 29.98756 | -0.1324928 | 29.86389 | 0.005441904 | 29.98605 | 0.06703794
2021/12/23 02:15:18 | 1256654.5 | 2.0526 | 66 | 28 | 5 | 2 | 11 | 2 | 0.2499964 | 4.19506 | 1.04875 | 17.84373 | 17.90984 |  | 68.9403 | 63.47286 | 7247.662 | 1205.835 |  | 100.37 | 389.344348 | 29.98673 | -0.1331477 | 29.86709 | 0.006316354 | 29.99091 | 0.06687627
2021/12/23 02:20:18 | 1256954.5 | 300.0039 | 66 | 29 | 5 | 2 | 11 | 2 | 0 | 4.188745 | 0 | 17.84373 | 17.90984 |  | 68.9403 | 63.47286 | 7247.662 | 1205.835 |  | 100.37 | 389.344348 | 30.35413 | 0.1451337 | 29.89817 | 0.0170964 | 29.84425 | -0.04233062
2021/12/23 02:30:21 | 1257557.7 | 54.8132 | 67 | 21 | 6 | 0 | 10 | 2 | -7.430573 | 3.55489 | -26.41487 | 17.84373 | 19.08465 | 3.313283 | 68.9403 | 67.89501 | 0.0082 | 602.8493 |  | 106.95 | 414.883696 | 35.78293 | -0.122627 | 34.06551 | 0.0783062 | 34.90708 | 0.1065767
2021/12/23 02:33:21 | 1257737.7 | 180.0021 | 67 | 23 | 6 | 0 | 11 | 2 | 0 | 3.809821 | 0 | 17.84373 | 19.08467 |  | 68.9403 | 67.89509 | 0.0082 | 602.8602 |  | 106.95 | 414.88413 | 33.25582 | 0.1458716 | 32.23739 | 0.01578569 | 32.41603 | -0.04117846
2021/12/23 02:43:24 | 1258340.912 | 54.8124 | 67 | 21 | 6 | 1 | 10 | 2 | -9.045876 | 2.918667 | -26.4019 | 17.84373 | 20.42161 |  | 68.9403 | 72.31748 | 0.0082 | 1205.705 |  | 114.45 | 443.948043 | 40.95399 | -0.04481077 | 37.49724 | 0.131278 | 38.72204 | 0.1439929
2021/12/23 02:46:24 | 1258521.0 | 180.0024 | 67 | 23 | 6 | 1 | 11 | 2 | 0 | 3.258504 | 0 | 17.84373 | 20.42163 |  | 68.9403 | 72.31754 | 0.0082 | 1205.712 |  | 114.45 | 443.948478 | 35.25745 | -0.03793359 | 33.78266 | 0.126009 | 34.23376 | 0.1281309
2021/12/23 03:16:25 | 1260321.0 | 1800.0049 | 67 | 25 | 6 | 2 | 11 | 2 | 0 | 3.285008 | 0 | 17.84373 | 20.42163 |  | 68.9403 | 72.31754 | 0.0082 | 1205.712 |  | 114.45 | 443.948478 | 29.95373 | -0.05693913 | 29.96383 | -0.1219016 | 30.10009 | 0.1282519
2021/12/23 05:17:00 | 1267556.4 | 7235.3846 | 67 | 26 | 6 | 2 | 11 | 2 | 0.049988 | 4.199896 | 0.2099444 | 20.34744 | 20.42171 | 3.869685 | 78.62028 | 72.31782 | 7233.368 | 1205.746 |  | 100.36 | 443.950217 | 30.23941 | 0.01788497 | 30.15807 | 0.1353723 | 30.06204 | 0.0759995
2021/12/23 05:47:00 | 1269356.5 | 1800.0026 | 67 | 27 | 6 | 2 | 11 | 2 | 0 | 4.189198 | 0 | 20.34744 | 20.42171 |  | 78.62028 | 72.31782 | 7233.37 | 1205.746 |  | 100.36 | 443.950217 | 30.42133 | 0.04941881 | 30.1712 | 0.0698036 | 29.97845 | -0.1287639
2021/12/23 05:47:02 | 1269358.6 | 2.050199 | 67 | 28 | 6 | 2 | 11 | 2 | 0.2500371 | 4.194942 | 1.048891 | 20.34744 | 20.42171 |  | 78.62028 | 72.31782 | 7233.37 | 1205.746 |  | 100.36 | 443.950217 | 30.40699 | 0.04660737 | 30.16371 | 0.06277878 | 29.98226 | -0.1268248
2021/12/23 05:52:02 | 1269658.6 | 300.0036 | 67 | 29 | 6 | 2 | 11 | 2 | 0 | 4.188777 | 0 | 20.34744 | 20.42171 |  | 78.62028 | 72.31782 | 7233.37 | 1205.746 |  | 100.36 | 443.950217 | 30.35997 | -0.01509666 | 30.39123 | 0.1355863 | 30.30942 | 0.1158553
2021/12/23 06:02:05 | 1270261.8 | 54.8123 | 68 | 21 | 7 | 0 | 10 | 2 | -7.429443 | 3.554639 | -26.40899 | 20.34744 | 21.59667 | 3.313348 | 78.62028 | 76.74038 | 0.007999999 | 602.9004 |  | 106.14 | 469.492826 | 35.97362 | 0.04314899 | 34.26387 | -0.04094839 | 34.95182 | 0.01137495
2021/12/23 06:05:05 | 1270441.9 | 180.0024 | 68 | 23 | 7 | 0 | 11 | 2 | 0 | 3.809836 | 0 | 20.34744 | 21.59668 |  | 78.62028 | 76.74043 | 0.007999999 | 602.9076 |  | 106.14 | 469.493043 | 33.37414 | -0.05665183 | 32.22284 | 0.05066872 | 32.38746 | -0.01722693
2021/12/23 06:15:09 | 1271045.0 | 54.8142 | 68 | 21 | 7 | 1 | 10 | 2 | -9.056923 | 2.914918 | -26.40019 | 20.34744 | 22.9338 |  | 78.62028 | 81.16295 | 0.007999999 | 1205.767 |  | 112.71 | 498.56087 | 41.19007 | 0.1144981 | 37.42386 | 0.05492806 | 38.53807 | -0.02304912
2021/12/23 06:18:09 | 1271225.1 | 180.0031 | 68 | 23 | 7 | 1 | 11 | 2 | 0 | 3.254896 | 0 | 20.34744 | 22.93381 |  | 78.62028 | 81.16299 | 0.007999999 | 1205.773 |  | 112.71 | 498.561087 | 35.38719 | 0.1064217 | 33.96868 | 0.08862734 | 34.36385 | 0.1147854
2021/12/23 06:48:09 | 1273025.1 | 1800.0032 | 68 | 25 | 7 | 2 | 11 | 2 | 0 | 3.281765 | 0 | 20.34744 | 22.93381 |  | 78.62028 | 81.16299 | 0.007999999 | 1205.773 |  | 112.71 | 498.561087 | 29.91238 | 0.02820969 | 30.07032 | 0.112341 | 30.07986 | 0.07497311
2021/12/23 08:48:49 | 1280265.7 | 7240.5133 | 68 | 26 | 7 | 2 | 11 | 2 | 0.04999391 | 4.199989 | 0.2099739 | 22.85056 | 22.93389 | 3.86939 | 88.29725 | 81.16325 | 7238.678 | 1205.804 |  | 100.36 | 498.562826 | 29.90779 | -0.1150423 | 29.79113 | -0.0470078 | 29.87102 | 0.01237214
2021/12/23 09:18:49 | 1282065.7 | 1800.0029 | 68 | 27 | 7 | 2 | 11 | 2 | 0 | 4.18918 | 0 | 22.85056 | 22.93389 |  | 88.29725 | 81.16325 | 7238.68 | 1205.804 |  | 100.36 | 498.562826 | 30.34598 | 0.09688377 | 30.10987 | -0.02542794 | 29.97155 | -0.1002467
2021/12/23 09:18:51 | 1282067.8 | 2.051 | 68 | 28 | 7 | 2 | 11 | 2 | 0.2500264 | 4.195004 | 1.048862 | 22.85056 | 22.93389 | -∞ | 88.29725 | 81.16325 | 7238.68 | 1205.804 |  | 100.36 | 498.562826 | 30.33692 | 0.09342871 | 30.1027 | -0.02903727 | 29.97054 | -0.09971057
2021/12/23 09:23:51 | 1282367.8 | 300.0024 | 68 | 29 | 7 | 2 | 11 | 2 | 0 | 4.188882 | 0 | 22.85056 | 22.93389 |  | 88.29725 | 81.16325 | 7238.68 | 1205.804 |  | 100.36 | 498.562826 | 29.83002 | -0.06090701 | 29.81898 | -0.1091647 | 29.95522 | -0.02558053
2021/12/23 09:33:55 | 1282971.0 | 54.8133 | 69 | 21 | 8 | 0 | 10 | 2 | -7.430038 | 3.55431 | -26.40866 | 22.85056 | 24.10885 | 3.312833 | 88.29725 | 85.58558 | 0.0157 | 602.854 |  | 105.51 | 524.105435 | 35.95049 | 0.1013505 | 34.16389 | 0.09355068 | 34.74035 | 0.09566069
2021/12/23 09:36:55 | 1283151.1 | 180.0031 | 69 | 23 | 8 | 0 | 11 | 2 | 0 | 3.80955 | 0 | 22.85056 | 24.10887 |  | 88.29725 | 85.58565 | 0.0157 | 602.8636 |  | 105.51 | 524.10587 | 32.66397 | -0.1033103 | 31.71437 | -0.08329272 | 32.08235 | -0.07888794
2021/12/23 09:46:58 | 1283754.3 | 54.8114 | 69 | 21 | 8 | 1 | 10 | 2 | -9.072098 | 2.910526 | -26.40458 | 22.85056 | 25.44607 |  | 88.29725 | 90.00754 | 0.0157 | 1205.65 |  | 111.36 | 553.175435 | 40.48956 | -0.1020956 | 36.84212 | -0.0950253 | 38.18602 | -0.09480596
2021/12/23 09:49:58 | 1283934.3 | 180.0023 | 69 | 23 | 8 | 1 | 11 | 2 | 0 | 3.250991 | 0 | 22.85056 | 25.4461 |  | 88.29725 | 90.00762 | 0.0157 | 1205.662 |  | 111.36 | 553.176087 | 35.17971 | -0.00177145 | 33.46708 | 0.0946331 | 33.78558 | 0.03999233
2021/12/23 10:19:58 | 1285734.3 | 1800.0029 | 69 | 25 | 8 | 2 | 11 | 2 | 0 | 3.278471 | 0 | 22.85056 | 25.4461 |  | 88.29725 | 90.00762 | 0.0157 | 1205.662 |  | 111.36 | 553.176087 | 30.34929 | 0.1356435 | 30.24688 | 0.0003999472 | 30.12274 | -0.07002771
2021/12/23 12:20:43 | 1292979.2 | 7244.8555 | 69 | 26 | 8 | 2 | 11 | 2 | 0.04999884 | 4.200026 | 0.2099964 | 25.35417 | 25.44619 | 3.869426 | 97.97542 | 90.00791 | 7242.676 | 1205.697 |  | 100.36 | 553.178043 | 30.35265 | 0.1032126 | 30.11655 | -0.128594 | 29.95711 | -0.1264209
2021/12/23 12:50:43 | 1294779.3 | 1800.0023 | 69 | 27 | 8 | 2 | 11 | 2 | 0 | 4.189345 | 0 | 25.35417 | 25.44619 |  | 97.97542 | 90.00791 | 7242.678 | 1205.697 |  | 100.36 | 553.178043 | 30.28355 | 0.05583286 | 30.24445 | 0.139842 | 30.15551 | 0.07607758
2021/12/23 12:50:45 | 1294781.4 | 2.0453 | 69 | 28 | 8 | 2 | 11 | 2 | 0.2499985 | 4.195859 | 1.048958 | 25.35417 | 25.44619 | -∞ | 97.97542 | 90.00791 | 7242.678 | 1205.697 |  | 100.36 | 553.178043 | 30.28256 | 0.05540362 | 30.24441 | 0.1398464 | 30.15523 | 0.07600821
2021/12/23 12:55:45 | 1295081.4 | 300.0026 | 69 | 29 | 8 | 2 | 11 | 2 | 0 | 4.188919 | 0 | 25.35417 | 25.44619 |  | 97.97542 | 90.00791 | 7242.678 | 1205.697 |  | 100.36 | 553.178043 | 30.22546 | -0.01499057 | 30.22856 | 0.1559305 | 30.17481 | 0.1185805
2021/12/23 13:05:48 | 1295684.6 | 54.8136 | 70 | 21 | 9 | 0 | 10 | 2 | -7.429581 | 3.553905 | -26.40403 | 25.35417 | 26.62085 | 3.312413 | 97.97542 | 94.42902 | 0.0213 | 602.7097 |  | 105 | 578.71413 | 35.93019 | 0.1049852 | 34.2203 | 0.01347423 | 34.88737 | -0.06646395
2021/12/23 13:08:48 | 1295864.6 | 180.0033 | 70 | 23 | 9 | 0 | 11 | 2 | 0 | 3.809202 | 0 | 25.35417 | 26.62087 |  | 97.97542 | 94.42909 | 0.0213 | 602.7206 |  | 105 | 578.714565 | 33.20599 | 0.08554339 | 32.04726 | -0.112344 | 32.26795 | -0.1232862
2021/12/23 13:18:51 | 1296467.8 | 54.8131 | 70 | 21 | 9 | 1 | 10 | 2 | -9.077553 | 2.90665 | -26.38527 | 25.35417 | 27.95839 |  | 97.97542 | 98.85153 | 0.0213 | 1205.583 |  | 110.27 | 607.791087 | 40.70639 | -0.07501721 | 37.03975 | -0.07995009 | 38.31395 | -0.103569
2021/12/23 13:21:51 | 1296647.9 | 180.0025 | 70 | 23 | 9 | 1 | 11 | 2 | 0 | 3.248172 | 0 | 25.35417 | 27.95842 |  | 97.97542 | 98.8516 | 0.0213 | 1205.593 |  | 110.27 | 607.791739 | 35.25051 | 0.06704211 | 33.75475 | 0.06932974 | 34.14999 | 0.08240461
2021/12/23 13:51:51 | 1298447.9 | 1800.0032 | 70 | 25 | 9 | 2 | 11 | 2 | 0 | 3.275847 | 0 | 25.35417 | 27.95842 |  | 97.97542 | 98.8516 | 0.0213 | 1205.593 |  | 110.27 | 607.791739 | 29.77055 | -0.09718716 | 29.87218 | 0.0892961 | 30.0366 | 0.1025593
2021/12/23 15:52:26 | 1305682.8 | 7234.8254 | 70 | 26 | 9 | 2 | 11 | 2 | 0.04999399 | 4.200026 | 0.2099761 | 27.85757 | 27.95851 | 3.869133 | 107.6523 | 98.85191 | 7232.75 | 1205.637 |  | 100.36 | 607.793696 | 30.09955 | -0.1035869 | 30.24339 | 0.09419978 | 30.30931 | 0.136047
2021/12/23 16:22:26 | 1307482.8 | 1800.002 | 70 | 27 | 9 | 2 | 11 | 2 | 0 | 4.189035 | 0 | 27.85757 | 27.95851 |  | 107.6523 | 98.85191 | 7232.754 | 1205.637 |  | 100.36 | 607.793696 | 30.05977 | 0.0849402 | 30.14731 | -0.03120542 | 30.22729 | 0.0413835
2021/12/23 16:22:28 | 1307484.9 | 2.0495 | 70 | 28 | 9 | 2 | 11 | 2 | 0.2500079 | 4.19433 | 1.048616 | 27.85757 | 27.95851 |  | 107.6523 | 98.85191 | 7232.754 | 1205.637 |  | 100.36 | 607.793696 | 30.05351 | 0.07976735 | 30.13773 | -0.03385728 | 30.21937 | 0.03717731
2021/12/23 16:27:28 | 1307784.9 | 300.0031 | 70 | 29 | 9 | 2 | 11 | 2 | 0 | 4.188716 | 0 | 27.85757 | 27.95851 |  | 107.6523 | 98.85191 | 7232.754 | 1205.637 |  | 100.36 | 607.793696 | 30.16497 | -0.06834805 | 29.90058 | -0.006327629 | 29.88188 | -0.04594803
2021/12/23 19:27:29 | 1318585.0 | 10800.0015 | 71 | 31 | 10 | 2 | 11 | 2 | 0 | 4.182802 | 0 | 27.85757 | 27.95851 |  | 107.6523 | 98.85191 | 0 | 0 |  | 100.36 | 607.793696 | 30.21572 | 0.01909733 | 30.00065 | -0.1494038 | 30.05946 | -0.1186693
2021/12/23 19:37:17 | 1319173.4 | 300.0044 | 71 | 34 | 10 | 2 | 11 | 2 | 0 | 4.182902 | 0 | 0 | 0 |  | 0 | 0 | 0 | 0 |  | 0 | 0 | 30.1552 | -0.05622149 | 30.20755 | -0.05864143 | 30.34385 | -0.008080006
2021/12/23 21:29:22 | 1325898.959 | 6725.5554 | 71 | 35 | 10 | 2 | 11 | 2 | -1.450485 | 2.499964 | -3.62616 | 2.500078e-07 | 2.708854 | 3.692576 | 1.045864e-06 | 9.933004 | 0.0036 | 6723.639 |  | 1083507600 | 58.88813 | 31.82137 | 0.02985954 | 31.38971 | -0.02866507 | 31.6455 | 0.02836347
2021/12/23 21:59:23 | 1327699.011 | 1800.0031 | 71 | 37 | 10 | 2 | 11 | 2 | 0 | 2.926885 | 0 | 2.500078e-07 | 2.708858 |  | 1.045864e-06 | 9.933014 | 0.0036 | 6723.648 |  | 1083509100 | 58.888217 | 30.19238 | -0.1144445 | 30.32916 | 0.05191445 | 30.44437 | 0.07833838
2021/12/24 00:08:08 | 1335424.9 | 7725.8767 | 71 | 38 | 10 | 2 | 11 | 2 | 0.04999542 | 4.200126 | 0.2099871 | 2.695357 | 2.708872 | 3.836456 | 10.32713 | 9.933057 | 7723.676 | 6723.691 |  | 100.5 | 58.888522 | 30.10159 | -0.06979704 | 30.10468 | -0.05739212 | 30.28319 | 0.02617836
2021/12/24 00:38:09 | 1337225.0 | 1800.0028 | 71 | 39 | 10 | 2 | 11 | 2 | 0 | 4.188978 | 0 | 2.695357 | 2.708872 |  | 10.32713 | 9.933057 | 7723.681 | 6723.691 |  | 100.5 | 58.888522 | 30.6231 | -0.01296282 | 30.43641 | 0.1143342 | 30.31239 | 0.05499542
2021/12/24 00:39:04 | 1337280.0 | 55.0043 | 71 | 40 | 10 | 2 | 11 | 2 | -0.002174377 | 4.080416 | -0.008872363 | 2.7003 | 2.827267 | 3.596834 | 10.34758 | 10.34754 | 7728.785 | 6773.606 |  | 104.7 | 61.462326 | 34.63377 | 0.1048946 | 33.28289 | 0.005823374 | 33.52452 | -0.0553453
2021/12/24 00:49:04 | 1337880.1 | 600.0027 | 71 | 41 | 10 | 2 | 11 | 2 | 0 | 4.119838 | 0 | 2.7003 | 2.827267 |  | 10.34758 | 10.34754 | 7728.785 | 6773.608 |  | 104.7 | 61.462326 | 30.52523 | -0.01808047 | 30.2048 | -0.09085059 | 30.18625 | -0.07767677
2021/12/24 01:02:34 | 1338690.1 | 809.9931 | 71 | 42 | 10 | 2 | 11 | 2 | 0.0499938 | 4.199926 | 0.2099703 | 2.818992 | 2.827267 | 4.197774 | 10.84505 | 10.34754 | 8538.544 | 6773.643 |  | 100.29 | 61.462326 | 30.64096 | 0.01066923 | 30.41208 | 0.1287103 | 30.25286 | 0.06717563
2021/12/24 01:32:34 | 1340490.1 | 1800.0029 | 71 | 43 | 10 | 2 | 11 | 2 | 0 | 4.192432 | 0 | 2.818992 | 2.827267 |  | 10.84505 | 10.34754 | 8538.546 | 6773.643 |  | 100.29 | 61.462326 | 30.31075 | 0.02932191 | 30.06759 | -0.1271594 | 29.88697 | -0.08539617
2021/12/24 01:33:34 | 1340550.2 | 60.005 | 71 | 44 | 10 | 2 | 11 | 2 | 0 | 4.192354 | 0 | 2.818992 | 2.827267 |  | 10.84505 | 10.34754 | 8538.546 | 6773.643 |  | 100.29 | 61.462326 | 30.42614 | 0.1504034 | 30.35895 | 0.04088402 | 30.29119 | -0.03832817
2021/12/24 01:43:37 | 1341153.4 | 54.8122 | 71 | 21 | 0 | 0 | 10 | 3 | -7.426559 | 3.556341 | -26.41138 | 2.818992 | 4.001967 | 3.315597 | 10.84505 | 14.76925 | 8538.581 | 7376.435 |  | 141.96 | 86.999283 | 35.9977 | -0.005569458 | 33.98788 | -0.148977 | 34.67611 | -0.08348465
2021/12/24 01:46:37 | 1341333.4 | 180.0027 | 71 | 23 | 0 | 0 | 11 | 3 | 0 | 3.811045 | 0 | 2.818992 | 4.001982 |  | 10.84505 | 14.7693 | 8538.581 | 7376.442 |  | 141.96 | 86.999609 | 33.41431 | 0.1023746 | 32.30516 | -0.1048207 | 32.45577 | -0.133276
2021/12/24 01:56:40 | 1341936.6 | 54.8138 | 71 | 21 | 0 | 1 | 10 | 3 | -8.985809 | 2.938281 | -26.40283 | 2.818992 | 5.337956 |  | 10.84505 | 19.19199 | 8538.581 | 7979.337 |  | 189.36 | 116.042522 | 41.05593 | -0.04086375 | 37.57218 | 0.1430428 | 38.88675 | 0.1340675
2021/12/24 01:59:40 | 1342116.6 | 180.005 | 71 | 23 | 0 | 1 | 11 | 3 | 0 | 3.27634 | 0 | 2.818992 | 5.337984 |  | 10.84505 | 19.19207 | 8538.581 | 7979.348 |  | 189.36 | 116.04313 | 35.19093 | 0.02874732 | 33.45737 | -0.1321435 | 33.95753 | -0.1364255
2021/12/24 02:29:40 | 1343916.7 | 1800.0037 | 71 | 25 | 0 | 2 | 11 | 3 | 0 | 3.301536 | 0 | 2.818992 | 5.337984 |  | 10.84505 | 19.19207 | 8538.581 | 7979.348 |  | 189.36 | 116.04313 | 30.31915 | -0.05212009 | 30.06192 | 0.01912296 | 29.99399 | -0.04468799
2021/12/24 04:30:11 | 1351147.9 | 7231.2099 | 71 | 26 | 0 | 2 | 11 | 3 | 0.04999861 | 4.200074 | 0.2099979 | 5.316239 | 5.338065 | 3.871254 | 20.50406 | 19.19233 | 15767.43 | 7979.38 |  | 100.41 | 116.044891 | 30.07429 | -0.05142689 | 29.99995 | -0.1460779 | 30.13621 | -0.05815208
2021/12/24 05:00:12 | 1352948.0 | 1800.0035 | 71 | 27 | 0 | 2 | 11 | 3 | 0 | 4.189034 | 0 | 5.316239 | 5.338065 |  | 20.50406 | 19.19233 | 15767.43 | 7979.38 |  | 100.41 | 116.044891 | 30.09416 | -0.1072216 | 30.09725 | -0.06739795 | 30.20538 | -0.06521285
2021/12/24 05:00:14 | 1352950.1 | 2.0513 | 71 | 28 | 0 | 2 | 11 | 3 | 0.2500053 | 4.195008 | 1.048774 | 5.316239 | 5.338065 | -∞ | 20.50406 | 19.19233 | 15767.43 | 7979.38 |  | 100.41 | 116.044891 | 30.10073 | -0.1067683 | 30.09386 | -0.0668767 | 30.19677 | -0.06676738
2021/12/24 05:05:14 | 1353250.1 | 300.0023 | 71 | 29 | 0 | 2 | 11 | 3 | 0 | 4.188686 | 0 | 5.316239 | 5.338065 |  | 20.50406 | 19.19233 | 15767.43 | 7979.38 |  | 100.41 | 116.044891 | 30.0146 | 0.07294178 | 30.13029 | -0.02429664 | 30.23138 | 0.04169583
2021/12/24 05:15:17 | 1353853.318 | 54.8122 | 72 | 21 | 1 | 0 | 10 | 3 | -7.42939 | 3.554107 | -26.40485 | 5.31624 | 6.513261 | 3.311768 | 20.50406 | 23.61503 | 0.0017 | 602.9425 |  | 122.52 | 141.59263 | 35.96902 | 0.09704947 | 34.22436 | 0.05911231 | 34.80775 | -0.01944184
2021/12/24 05:18:17 | 1354033.4 | 180.003 | 72 | 23 | 1 | 0 | 11 | 3 | 0 | 3.809628 | 0 | 5.31624 | 6.513285 |  | 20.50406 | 23.61511 | 0.0017 | 602.9537 |  | 122.52 | 141.593152 | 32.96572 | -0.04970908 | 31.85548 | -0.07676125 | 32.40353 | -0.02418518
2021/12/24 05:28:20 | 1354636.5 | 54.8146 | 72 | 21 | 1 | 1 | 10 | 3 | -9.031769 | 2.922185 | -26.3925 | 5.31624 | 7.850503 |  | 20.50406 | 28.03789 | 0.0017 | 1205.858 |  | 147.67 | 170.663109 | 40.73616 | -0.1052344 | 37.11137 | -0.002069473 | 38.4685 | 0.07578492
2021/12/24 05:31:20 | 1354816.6 | 180.0016 | 72 | 23 | 1 | 1 | 11 | 3 | 0 | 3.262983 | 0 | 5.31624 | 7.850523 |  | 20.50406 | 28.03795 | 0.0017 | 1205.865 |  | 147.67 | 170.663543 | 35.54534 | 0.1072693 | 33.82705 | -0.08391976 | 34.15245 | -0.114404
2021/12/24 06:01:20 | 1356616.6 | 1800.0024 | 72 | 25 | 1 | 2 | 11 | 3 | 0 | 3.289937 | 0 | 5.31624 | 7.850523 |  | 20.50406 | 28.03795 | 0.0017 | 1205.865 |  | 147.67 | 170.663543 | 30.13769 | -0.08783221 | 30.19004 | 0.03872871 | 30.35449 | 0.1179463
2021/12/24 08:02:01 | 1363857.3 | 7240.5971 | 72 | 26 | 1 | 2 | 11 | 3 | 0.04999469 | 4.199879 | 0.2099716 | 7.819414 | 7.850603 | 3.869727 | 30.18231 | 28.03821 | 7238.521 | 1205.904 |  | 100.4 | 170.665283 | 30.09067 | -0.02307773 | 30.14302 | 0.1424772 | 30.11035 | 0.1359403
2021/12/24 08:32:01 | 1365657.3 | 1800.0028 | 72 | 27 | 1 | 2 | 11 | 3 | 0 | 4.188706 | 0 | 7.819414 | 7.850603 |  | 30.18231 | 28.03821 | 7238.523 | 1205.904 |  | 100.4 | 170.665283 | 29.94754 | 0.0743705 | 30.04212 | 0.05681098 | 30.04461 | 0.09206116
2021/12/24 08:32:03 | 1365659.408 | 2.049599 | 72 | 28 | 1 | 2 | 11 | 3 | 0.004213929 | 4.190717 | 0.01765938 | 7.819414 | 7.850603 |  | 30.18231 | 28.03821 | 7238.523 | 1205.904 |  | 100.4 | 170.665283 | 29.95009 | 0.07576805 | 30.04443 | 0.05712906 | 30.04526 | 0.09230562
2021/12/24 08:37:03 | 1365959.5 | 300.0041 | 72 | 29 | 1 | 2 | 11 | 3 | 0 | 4.188653 | 0 | 7.819414 | 7.850603 |  | 30.18231 | 28.03821 | 7238.523 | 1205.904 |  | 100.4 | 170.665283 | 29.91113 | -0.03724694 | 29.68883 | -0.02451181 | 29.67708 | -0.07956028
2021/12/24 08:47:06 | 1366562.6 | 54.8131 | 73 | 21 | 2 | 0 | 10 | 3 | -7.432312 | 3.553408 | -26.41004 | 7.819414 | 9.02585 | 3.311055 | 30.18231 | 32.4607 | 0.0137 | 602.9094 |  | 115.43 | 196.21413 | 35.69205 | -0.1082408 | 34.00222 | 0.05481124 | 34.73228 | 0.07003665
2021/12/24 08:50:06 | 1366742.7 | 180.0035 | 73 | 23 | 2 | 0 | 11 | 3 | 0 | 3.809168 | 0 | 7.819414 | 9.025854 |  | 30.18231 | 32.46071 | 0.0137 | 602.9115 |  | 115.43 | 196.214217 | 33.06571 | 0.05864263 | 32.00282 | 0.06254792 | 32.10431 | 0.02748966
2021/12/24 09:00:09 | 1367345.9 | 54.8121 | 73 | 21 | 2 | 1 | 10 | 3 | -9.05603 | 2.915298 | -26.40103 | 7.819414 | 10.36369 |  | 30.18231 | 36.88371 | 0.0137 | 1205.855 |  | 132.54 | 225.297609 | 40.92297 | 0.1186001 | 37.31343 | -0.04040837 | 38.44169 | -0.09442091
2021/12/24 09:03:09 | 1367525.9 | 180.0034 | 73 | 23 | 2 | 1 | 11 | 3 | 0 | 3.257883 | 0 | 7.819414 | 10.3637 |  | 30.18231 | 36.88372 | 0.0137 | 1205.858 |  | 132.54 | 225.297826 | 34.89906 | -0.08347869 | 33.50702 | 0.1026905 | 34.05604 | 0.1070213
2021/12/24 09:33:10 | 1369326.0 | 1800.0038 | 73 | 25 | 2 | 2 | 11 | 3 | 0 | 3.285281 | 0 | 7.819414 | 10.3637 |  | 30.18231 | 36.88372 | 0.0137 | 1205.858 |  | 132.54 | 225.297826 | 29.81456 | -0.1024151 | 29.9373 | 0.06929398 | 30.05244 | 0.1177502
2021/12/24 11:33:50 | 1376566.3 | 7240.2386 | 73 | 26 | 2 | 2 | 11 | 3 | 0.0499911 | 4.200131 | 0.2099692 | 10.32312 | 10.36379 | 3.869616 | 39.86176 | 36.88403 | 7237.303 | 1205.895 |  | 100.39 | 225.299783 | 29.94294 | -0.0967598 | 30.00936 | -0.04072964 | 30.13155 | 0.04287243
2021/12/24 12:03:50 | 1378366.3 | 1800.0023 | 73 | 27 | 2 | 2 | 11 | 3 | 0 | 4.18907 | 0 | 10.32312 | 10.36379 |  | 39.86176 | 36.88403 | 7237.305 | 1205.895 |  | 100.39 | 225.299783 | 29.99774 | -0.05471408 | 29.83887 | -0.04771054 | 29.91877 | -0.05652428
2021/12/24 12:03:52 | 1378368.391 | 2.0513 | 73 | 28 | 2 | 2 | 11 | 3 | 0.003538728 | 4.191991 | 0.01483432 | 10.32312 | 10.36379 |  | 39.86176 | 36.88403 | 7237.305 | 1205.895 |  | 100.39 | 225.299783 | 29.9924 | -0.0546076 | 29.83898 | -0.04841193 | 29.92722 | -0.05458496
2021/12/24 12:08:52 | 1378668.4 | 300.003 | 73 | 29 | 2 | 2 | 11 | 3 | 0 | 4.188749 | 0 | 10.32312 | 10.36379 |  | 39.86176 | 36.88403 | 7237.305 | 1205.895 |  | 100.39 | 225.299783 | 29.92682 | -0.07600784 | 29.97211 | -0.02066016 | 30.08021 | 0.05415857
2021/12/24 12:18:55 | 1379271.6 | 54.8125 | 74 | 21 | 3 | 0 | 10 | 3 | -7.429443 | 3.552713 | -26.39468 | 10.32312 | 11.53904 | 3.311379 | 39.86176 | 41.30632 | 0.0159 | 602.8757 |  | 111.78 | 250.848696 | 36.21911 | 0.08062959 | 34.43352 | 0.04658461 | 34.99584 | 0.08360267
2021/12/24 12:21:55 | 1379451.67 | 180.0017 | 74 | 23 | 3 | 0 | 11 | 3 | 0 | 3.809185 | 0 | 10.32312 | 11.53905 |  | 39.86176 | 41.30638 | 0.0159 | 602.8835 |  | 111.78 | 250.848913 | 33.14468 | -0.04782677 | 31.9928 | 0.02260208 | 32.19246 | -0.03435969
2021/12/24 12:31:58 | 1380054.8 | 54.8122 | 74 | 21 | 3 | 1 | 10 | 3 | -9.066734 | 2.911256 | -26.39558 | 10.32312 | 12.87705 |  | 39.86176 | 45.72906 | 0.0159 | 1205.797 |  | 124.74 | 279.93587 | 40.72411 | -0.07346511 | 37.07147 | 0.01581907 | 38.35946 | 0.06769538
2021/12/24 12:34:58 | 1380234.9 | 180.004 | 74 | 23 | 3 | 1 | 11 | 3 | 0 | 3.255111 | 0 | 10.32312 | 12.87707 |  | 39.86176 | 45.72912 | 0.0159 | 1205.806 |  | 124.74 | 279.936304 | 34.86255 | -0.134865 | 33.78588 | 0.06155968 | 34.25792 | 0.1051855
2021/12/24 13:04:58 | 1382034.9 | 1800.0028 | 74 | 25 | 3 | 2 | 11 | 3 | 0 | 3.282365 | 0 | 10.32312 | 12.87707 |  | 39.86176 | 45.72912 | 0.0159 | 1205.806 |  | 124.74 | 279.936304 | 30.21334 | 0.004872084 | 30.33606 | 0.08647025 | 30.33868 | 0.07992506
2021/12/24 15:05:48 | 1389284.1 | 7249.1062 | 74 | 26 | 3 | 2 | 11 | 3 | 0.04999172 | 4.200103 | 0.2099704 | 12.8272 | 12.87716 | 3.869644 | 49.54225 | 45.72942 | 7246.227 | 1205.842 |  | 100.39 | 279.938261 | 30.09069 | 0.0688386 | 29.82625 | -0.1079524 | 29.99562 | 0.04400134
2021/12/24 15:35:48 | 1391084.1 | 1800.0021 | 74 | 27 | 3 | 2 | 11 | 3 | 0 | 4.189336 | 0 | 12.8272 | 12.87716 |  | 49.54225 | 45.72942 | 7246.228 | 1205.842 |  | 100.39 | 279.938261 | 30.44085 | 0.1071453 | 30.39697 | -0.03651381 | 30.23773 | -0.09590685
2021/12/24 15:35:50 | 1391086.2 | 2.0492 | 74 | 28 | 3 | 2 | 11 | 3 | 0.2500352 | 4.194962 | 1.048888 | 12.8272 | 12.87716 | -∞ | 49.54225 | 45.72942 | 7246.228 | 1205.842 |  | 100.39 | 279.938261 | 30.4457 | 0.1046624 | 30.40151 | -0.03178779 | 30.24322 | -0.09206664
2021/12/24 15:40:50 | 1391386.3 | 300.0022 | 74 | 29 | 3 | 2 | 11 | 3 | 0 | 4.188619 | 0 | 12.8272 | 12.87716 |  | 49.54225 | 45.72942 | 7246.228 | 1205.842 |  | 100.39 | 279.938261 | 30.0782 | -0.07067025 | 30.08129 | -0.1402074 | 30.20349 | -0.06108761
2021/12/24 15:50:53 | 1391989.4 | 54.8121 | 75 | 21 | 4 | 0 | 10 | 3 | -7.430405 | 3.552106 | -26.39359 | 12.8272 | 14.05246 | 3.311006 | 49.54225 | 50.15178 | 0.0046 | 602.8927 |  | 109.55 | 305.488261 | 36.35886 | -0.01505375 | 34.3436 | 0.07292986 | 34.86415 | 0.02710819
2021/12/24 15:53:53 | 1392169.5 | 180.0034 | 75 | 23 | 4 | 0 | 11 | 3 | 0 | 3.809157 | 0 | 12.8272 | 14.05247 |  | 49.54225 | 50.15182 | 0.0046 | 602.8992 |  | 109.55 | 305.488478 | 33.30345 | 0.07853866 | 32.39022 | 0.1086855 | 32.60389 | 0.1086831
2021/12/24 16:03:56 | 1392772.7 | 54.8122 | 75 | 21 | 4 | 1 | 10 | 3 | -9.082619 | 2.908034 | -26.41256 | 12.8272 | 15.3908 |  | 49.54225 | 54.57489 | 0.0046 | 1205.867 |  | 119.99 | 334.582609 | 40.80955 | -0.04855752 | 37.06735 | -0.03035665 | 38.34843 | -0.06490111
2021/12/24 16:06:56 | 1392952.7 | 180.0029 | 75 | 23 | 4 | 1 | 11 | 3 | 0 | 3.251865 | 0 | 12.8272 | 15.39081 |  | 49.54225 | 54.57494 | 0.0046 | 1205.873 |  | 119.99 | 334.582826 | 35.24786 | 0.06888151 | 33.54946 | 0.08316875 | 33.84697 | 0.05257249
2021/12/24 16:36:56 | 1394752.8 | 1800.0029 | 75 | 25 | 4 | 2 | 11 | 3 | 0 | 3.279913 | 0 | 12.8272 | 15.39081 |  | 49.54225 | 54.57494 | 0.0046 | 1205.873 |  | 119.99 | 334.582826 | 30.56499 | 0.1115 | 30.39233 | -0.08607984 | 30.22605 | -0.1191014
2021/12/24 18:37:44 | 1402000.3 | 7247.5045 | 75 | 26 | 4 | 2 | 11 | 3 | 0.04999939 | 4.199937 | 0.2099943 | 15.33171 | 15.3909 | 3.869415 | 59.22392 | 54.57521 | 7245.522 | 1205.912 |  | 100.39 | 334.584783 | 30.53279 | 0.02235174 | 30.49376 | 0.1370054 | 30.3909 | 0.06667376
2021/12/24 19:07:44 | 1403800.4 | 1800.0045 | 75 | 27 | 4 | 2 | 11 | 3 | 0 | 4.189041 | 0 | 15.33171 | 15.3909 |  | 59.22392 | 54.57521 | 7245.524 | 1205.912 |  | 100.39 | 334.584783 | 30.26372 | -0.09933114 | 30.07683 | -0.06007433 | 30.1075 | -0.09088576
2021/12/24 19:07:46 | 1403802.5 | 2.0512 | 75 | 28 | 4 | 2 | 11 | 3 | 0.2500241 | 4.194542 | 1.048737 | 15.33171 | 15.3909 | -∞ | 59.22392 | 54.57521 | 7245.524 | 1205.912 |  | 100.39 | 334.584783 | 30.26045 | -0.09574235 | 30.08422 | -0.06010459 | 30.11726 | -0.0881031
2021/12/24 19:12:46 | 1404102.5 | 300.0032 | 75 | 29 | 4 | 2 | 11 | 3 | 0 | 4.188863 | 0 | 15.33171 | 15.3909 |  | 59.22392 | 54.57521 | 7245.524 | 1205.912 |  | 100.39 | 334.584783 | 30.41684 | 0.005661249 | 30.15967 | 0.04920065 | 30.08476 | 0.009613633
2021/12/24 19:22:49 | 1404705.7 | 54.8125 | 76 | 21 | 5 | 0 | 10 | 3 | -7.43132 | 3.553055 | -26.40389 | 15.33186 | 16.56633 | 3.310633 | 59.22455 | 58.99792 | 0.0248 | 602.9209 |  | 108.05 | 360.137609 | 36.32668 | 0.0830698 | 34.11954 | -0.07028461 | 34.78671 | -0.07675409
2021/12/24 19:25:49 | 1404885.8 | 180.0027 | 76 | 23 | 5 | 0 | 11 | 3 | 0 | 3.809309 | 0 | 15.33186 | 16.56635 |  | 59.22455 | 58.99799 | 0.0248 | 602.9302 |  | 108.05 | 360.138043 | 33.40755 | 0.1139033 | 32.57858 | 0.03620028 | 32.80625 | 0.07779002
2021/12/24 19:35:53 | 1405489.0 | 54.8146 | 76 | 21 | 5 | 1 | 10 | 3 | -9.094124 | 2.905087 | -26.41922 | 15.33186 | 17.90485 |  | 59.22455 | 63.42101 | 0.0248 | 1205.877 |  | 116.78 | 389.23587 | 40.95303 | -0.1053822 | 37.32292 | -0.02151728 | 38.70723 | 0.02391815
2021/12/24 19:38:53 | 1405669.0 | 180.0035 | 76 | 23 | 5 | 1 | 11 | 3 | 0 | 3.249327 | 0 | 15.33186 | 17.90487 |  | 59.22455 | 63.42108 | 0.0248 | 1205.887 |  | 116.78 | 389.236304 | 35.34231 | -0.1621759 | 33.79795 | -0.01430869 | 34.33979 | 0.04674315
2021/12/24 20:08:53 | 1407469.1 | 1800.0035 | 76 | 25 | 5 | 2 | 11 | 3 | 0 | 3.277429 | 0 | 15.33186 | 17.90487 |  | 59.22455 | 63.42108 | 0.0248 | 1205.887 |  | 116.78 | 389.236304 | 30.2937 | -0.04875898 | 30.24757 | -0.1256859 | 30.38387 | -0.05097866
2021/12/24 22:09:43 | 1414719.2 | 7250.034 | 76 | 26 | 5 | 2 | 11 | 3 | 0.04999444 | 4.200036 | 0.2099784 | 17.83709 | 17.90497 | 3.869306 | 68.90871 | 63.42141 | 7247.644 | 1205.926 |  | 100.38 | 389.238478 | 30.08104 | 0.06690145 | 30.11227 | -0.09689093 | 30.2556 | -0.035339
2021/12/24 22:39:43 | 1416519.2 | 1800.0041 | 76 | 27 | 5 | 2 | 11 | 3 | 0 | 4.189059 | 0 | 17.83709 | 17.90497 |  | 68.90871 | 63.42141 | 7247.648 | 1205.926 |  | 100.38 | 389.238478 | 30.0318 | -0.1369822 | 29.95744 | 0.0126493 | 30.01623 | 0.06103992
2021/12/24 22:39:45 | 1416521.3 | 2.0486 | 76 | 28 | 5 | 2 | 11 | 3 | 0.25003 | 4.194896 | 1.04885 | 17.83709 | 17.90497 | -∞ | 68.90871 | 63.42141 | 7247.648 | 1205.926 |  | 100.38 | 389.238478 | 30.03445 | -0.1352628 | 29.9634 | 0.01569569 | 30.02528 | 0.06260848
2021/12/24 22:44:45 | 1416821.3 | 300.005 | 76 | 29 | 5 | 2 | 11 | 3 | 0 | 4.188626 | 0 | 17.83709 | 17.90497 |  | 68.90871 | 63.42141 | 7247.648 | 1205.926 |  | 100.38 | 389.238478 | 30.06038 | -0.06280422 | 30.14088 | 0.1160133 | 30.23493 | 0.07866919
2021/12/24 22:54:48 | 1417424.6 | 54.8123 | 77 | 21 | 6 | 0 | 10 | 3 | -7.43502 | 3.553282 | -26.41872 | 17.83709 | 19.08052 | 3.310722 | 68.90871 | 67.84453 | 0.0067 | 602.9872 |  | 106.97 | 414.793913 | 35.92438 | -0.08785248 | 34.17956 | 0.05727172 | 34.86759 | 0.09645581
2021/12/24 22:57:48 | 1417604.6 | 180.0025 | 77 | 23 | 6 | 0 | 11 | 3 | 0 | 3.809322 | 0 | 17.83709 | 19.08054 |  | 68.90871 | 67.8446 | 0.0067 | 602.9969 |  | 106.97 | 414.794348 | 33.02955 | -0.07758856 | 32.28395 | 0.1041722 | 32.60971 | 0.1435804
2021/12/24 23:07:51 | 1418207.816 | 54.8132 | 77 | 21 | 6 | 1 | 10 | 3 | -9.096298 | 2.902884 | -26.4055 | 17.83709 | 20.4192 |  | 68.90871 | 72.26791 | 0.0067 | 1205.991 |  | 114.48 | 443.895652 | 41.35749 | 0.0387001 | 37.68879 | 0.1179445 | 38.81636 | 0.06148815
2021/12/24 23:10:51 | 1418387.9 | 180.0051 | 77 | 23 | 6 | 1 | 11 | 3 | 0 | 3.247128 | 0 | 17.83709 | 20.41923 |  | 68.90871 | 72.268 | 0.0067 | 1206.002 |  | 114.48 | 443.896304 | 35.4591 | 0.08091092 | 33.6427 | -0.09154677 | 34.01702 | -0.1264155
2021/12/24 23:40:51 | 1420187.9 | 1800.0038 | 77 | 25 | 6 | 2 | 11 | 3 | 0 | 3.27529 | 0 | 17.83709 | 20.41923 |  | 68.90871 | 72.268 | 0.0067 | 1206.002 |  | 114.48 | 443.896304 | 30.20202 | 0.06332636 | 30.3177 | -0.005913973 | 30.36958 | 0.05126953
2021/12/25 01:41:47 | 1427443.1 | 7255.1372 | 77 | 26 | 6 | 2 | 11 | 3 | 0.0499962 | 4.199899 | 0.209979 | 20.34276 | 20.41931 | 3.869362 | 78.59411 | 72.26828 | 7253.797 | 1206.036 |  | 100.38 | 443.898043 | 30.1878 | 0.004281998 | 30.31755 | -0.03311753 | 30.38349 | 0.01744688
2021/12/25 02:11:47 | 1429243.1 | 1800.003 | 77 | 27 | 6 | 2 | 11 | 3 | 0 | 4.188837 | 0 | 20.34276 | 20.41931 |  | 78.59411 | 72.26828 | 7253.799 | 1206.036 |  | 100.38 | 443.898043 | 30.19002 | -0.1127768 | 30.0242 | -0.06003976 | 30.05486 | 0.01030684
2021/12/25 02:11:49 | 1429245.2 | 2.0492 | 77 | 28 | 6 | 2 | 11 | 3 | 0.2500353 | 4.195013 | 1.048901 | 20.34276 | 20.41931 |  | 78.59411 | 72.26828 | 7253.799 | 1206.036 |  | 100.38 | 443.898043 | 30.1932 | -0.1101802 | 30.02383 | -0.06184197 | 30.05284 | 0.007173253
2021/12/25 02:16:49 | 1429545.271 | 300.0019 | 77 | 29 | 6 | 2 | 11 | 3 | 0 | 4.188726 | 0 | 20.34276 | 20.41931 |  | 78.59411 | 72.26828 | 7253.799 | 1206.036 |  | 100.38 | 443.898043 | 30.16284 | 0.04163027 | 30.23631 | -0.02529383 | 30.3163 | 0.03628492
2021/12/25 02:26:52 | 1430148.5 | 54.8123 | 78 | 21 | 7 | 0 | 10 | 3 | -7.431808 | 3.553719 | -26.41056 | 20.34276 | 21.59488 | 3.310572 | 78.59411 | 76.69144 | 0.0023 | 602.9738 |  | 106.16 | 469.453913 | 35.93092 | -0.1398122 | 34.11632 | 0.009274483 | 34.87415 | 0.04847884
2021/12/25 02:29:52 | 1430328.537 | 180.0042 | 78 | 23 | 7 | 0 | 11 | 3 | 0 | 3.809043 | 0 | 20.34276 | 21.5949 |  | 78.59411 | 76.6915 | 0.0023 | 602.9809 |  | 106.16 | 469.454348 | 33.52406 | 0.1519334 | 32.54125 | -0.01795173 | 32.71991 | -0.07050037
2021/12/25 02:39:55 | 1430931.754 | 54.8145 | 78 | 21 | 7 | 1 | 10 | 3 | -9.105087 | 2.899354 | -26.39887 | 20.34276 | 22.9337 |  | 78.59411 | 81.11487 | 0.0023 | 1205.987 |  | 112.74 | 498.558696 | 41.13682 | -0.07901549 | 37.68136 | 0.08067608 | 38.98186 | 0.1453817
2021/12/25 02:42:55 | 1431111.8 | 180.0025 | 78 | 23 | 7 | 1 | 11 | 3 | 0 | 3.244417 | 0 | 20.34276 | 22.93371 |  | 78.59411 | 81.1149 | 0.0023 | 1205.991 |  | 112.74 | 498.558913 | 35.19669 | -0.1021075 | 33.77759 | -0.03465176 | 34.3683 | 0.05263209
2021/12/25 03:12:55 | 1432911.8 | 1800.0023 | 78 | 25 | 7 | 2 | 11 | 3 | 0 | 3.272893 | 0 | 20.34276 | 22.93371 |  | 78.59411 | 81.1149 | 0.0023 | 1205.991 |  | 112.74 | 498.558913 | 30.45971 | 0.06844461 | 30.30811 | 0.1192933 | 29.85837 | -0.1581162
2021/12/25 05:14:01 | 1440177.7 | 7265.7952 | 78 | 26 | 7 | 2 | 11 | 3 | 0.04999508 | 4.200181 | 0.2099884 | 22.84881 | 22.9338 | 3.869273 | 88.28065 | 81.11517 | 7264.429 | 1206.024 |  | 100.37 | 498.56087 | 30.31925 | -0.05683064 | 30.35051 | 0.1248252 | 30.33202 | 0.1182806
2021/12/25 05:44:01 | 1441977.7 | 1800.004 | 78 | 27 | 7 | 2 | 11 | 3 | 0 | 4.189208 | 0 | 22.84881 | 22.9338 |  | 88.28065 | 81.11517 | 7264.433 | 1206.024 |  | 100.37 | 498.56087 | 30.4328 | 0.06554008 | 30.16156 | 0.06150067 | 29.99511 | 0.01531959
2021/12/25 05:44:03 | 1441979.8 | 2.0526 | 78 | 28 | 7 | 2 | 11 | 3 | 0.2500085 | 4.195015 | 1.048789 | 22.84881 | 22.9338 |  | 88.28065 | 81.11517 | 7264.433 | 1206.024 |  | 100.37 | 498.56087 | 30.42134 | 0.06308923 | 30.16315 | 0.05789298 | 30.00548 | 0.01512245
2021/12/25 05:49:03 | 1442279.9 | 300.0027 | 78 | 29 | 7 | 2 | 11 | 3 | 0 | 4.188497 | 0 | 22.84881 | 22.9338 |  | 88.28065 | 81.11517 | 7264.433 | 1206.024 |  | 100.37 | 498.56087 | 29.95322 | -0.01219034 | 30.08299 | -0.04330099 | 30.19111 | 0.005083084
2021/12/25 05:59:07 | 1442883.1 | 54.8149 | 79 | 21 | 8 | 0 | 10 | 3 | -7.42926 | 3.552763 | -26.3944 | 22.84881 | 24.10946 | 3.310583 | 88.28065 | 85.5386 | 0.013 | 603.0124 |  | 105.52 | 524.118696 | 35.97049 | 0.1178193 | 34.21887 | -0.01605392 | 34.98355 | 0.04279017
2021/12/25 06:02:07 | 1443063.2 | 180.0043 | 79 | 23 | 8 | 0 | 11 | 3 | 0 | 3.80908 | 0 | 22.84881 | 24.10947 |  | 88.28065 | 85.53866 | 0.013 | 603.0209 |  | 105.52 | 524.118913 | 32.97323 | 0.02252698 | 32.1925 | -0.06048083 | 32.58134 | -0.001362562
2021/12/25 06:12:10 | 1443666.4 | 54.8132 | 79 | 21 | 8 | 1 | 10 | 3 | -9.116264 | 2.896595 | -26.40612 | 22.84881 | 25.44841 |  | 88.28065 | 89.96218 | 0.013 | 1206.047 |  | 111.38 | 553.226304 | 40.85819 | -0.1227212 | 37.34528 | -0.007172823 | 38.70187 | 0.05769253
2021/12/25 06:15:10 | 1443846.4 | 180.0025 | 79 | 23 | 8 | 1 | 11 | 3 | 0 | 3.242199 | 0 | 22.84881 | 25.44843 |  | 88.28065 | 89.96224 | 0.013 | 1206.055 |  | 111.38 | 553.226739 | 35.23376 | -0.07694602 | 33.82876 | 0.08378029 | 34.3636 | 0.07502794
2021/12/25 06:45:10 | 1445646.5 | 1800.0024 | 79 | 25 | 8 | 2 | 11 | 3 | 0 | 3.27073 | 0 | 22.84881 | 25.44843 |  | 88.28065 | 89.96224 | 0.013 | 1206.055 |  | 111.38 | 553.226739 | 30.18942 | -0.07813215 | 30.25585 | 0.1365018 | 30.31474 | 0.1277375
2021/12/25 08:46:01 | 1452897.5 | 7250.945 | 79 | 26 | 8 | 2 | 11 | 3 | 0.04999633 | 4.200093 | 0.2099892 | 25.35475 | 25.44853 | 3.869316 | 97.96669 | 89.96255 | 7249.367 | 1206.094 |  | 100.37 | 553.228913 | 30.58849 | 0.01807213 | 30.47915 | 0.1096946 | 30.36924 | 0.0327605
2021/12/25 09:16:01 | 1454697.5 | 1800.003 | 79 | 27 | 8 | 2 | 11 | 3 | 0 | 4.189209 | 0 | 25.35475 | 25.44853 |  | 97.96669 | 89.96255 | 7249.367 | 1206.094 |  | 100.37 | 553.228913 | 30.08857 | -0.06700993 | 30.04238 | -0.09720147 | 30.14345 | 0.127483
2021/12/25 09:16:03 | 1454699.6 | 2.0511 | 79 | 28 | 8 | 2 | 11 | 3 | 0.2499897 | 4.194955 | 1.048696 | 25.35475 | 25.44853 | -∞ | 97.96669 | 89.96255 | 7249.367 | 1206.094 |  | 100.37 | 553.228913 | 30.09134 | -0.06246503 | 30.05442 | -0.09075267 | 30.14602 | 0.1233435
2021/12/25 09:21:03 | 1454999.644 | 300.0016 | 79 | 29 | 8 | 2 | 11 | 3 | 0 | 4.188616 | 0 | 25.35475 | 25.44853 |  | 97.96669 | 89.96255 | 7249.367 | 1206.094 |  | 100.37 | 553.228913 | 30.18797 | -0.1264596 | 30.24736 | 0.03839493 | 30.36255 | 0.09780705
2021/12/25 09:31:06 | 1455602.8 | 54.8125 | 80 | 21 | 9 | 0 | 10 | 3 | -7.432953 | 3.552917 | -26.40867 | 25.35475 | 26.62405 | 3.30979 | 97.96669 | 94.38535 | 0.0146 | 602.9383 |  | 105.01 | 578.783696 | 36.40013 | -0.02891302 | 34.32923 | 0.08221507 | 34.84978 | 0.02766371
2021/12/25 09:34:06 | 1455782.9 | 180.0018 | 80 | 23 | 9 | 0 | 11 | 3 | 0 | 3.808806 | 0 | 25.35475 | 26.62407 |  | 97.96669 | 94.38543 | 0.0146 | 602.9485 |  | 105.01 | 578.78413 | 33.17908 | -0.1250482 | 32.04132 | -0.06272554 | 32.3321 | -0.0955534
2021/12/25 09:44:10 | 1456386.1 | 54.815 | 80 | 21 | 9 | 1 | 10 | 3 | -9.11924 | 2.895058 | -26.40073 | 25.35475 | 27.96291 |  | 97.96669 | 98.80842 | 0.0146 | 1205.898 |  | 110.29 | 607.889348 | 41.1028 | -0.1026464 | 37.33511 | -0.03286123 | 38.62252 | 0.07095098
2021/12/25 09:47:10 | 1456566.1 | 180.0028 | 80 | 23 | 9 | 1 | 11 | 3 | 0 | 3.239721 | 0 | 25.35475 | 27.96294 |  | 97.96669 | 98.80849 | 0.0146 | 1205.908 |  | 110.29 | 607.89 | 35.54861 | -0.01808405 | 33.8443 | 0.1006103 | 34.16969 | 0.0416398
2021/12/25 10:17:10 | 1458366.2 | 1800.0018 | 80 | 25 | 9 | 2 | 11 | 3 | 0 | 3.268456 | 0 | 25.35475 | 27.96294 |  | 97.96669 | 98.80849 | 0.0146 | 1205.908 |  | 110.29 | 607.89 | 30.64509 | 0.118773 | 30.43732 | -0.09196877 | 30.27107 | -0.1140034
2021/12/25 12:18:05 | 1465621.0 | 7254.812 | 80 | 26 | 9 | 2 | 11 | 3 | 0.04999894 | 4.199973 | 0.2099942 | 27.86096 | 27.96304 | 3.869198 | 107.6533 | 98.80883 | 7253.275 | 1205.949 |  | 100.37 | 607.892174 | 30.49578 | 0.03502011 | 30.22459 | -0.1460564 | 29.98526 | -0.1571029
2021/12/25 12:48:05 | 1467421.1 | 1800.0024 | 80 | 27 | 9 | 2 | 11 | 3 | 0 | 4.189154 | 0 | 27.86096 | 27.96304 |  | 107.6533 | 98.80883 | 7253.279 | 1205.949 |  | 100.37 | 607.892174 | 30.14285 | -0.05790949 | 30.05445 | 0.1352692 | 30.1696 | 0.1463491
2021/12/25 12:48:07 | 1467423.2 | 2.054199 | 80 | 28 | 9 | 2 | 11 | 3 | 0.2500426 | 4.195004 | 1.04893 | 27.86096 | 27.96304 |  | 107.6533 | 98.80883 | 7253.279 | 1205.949 |  | 100.37 | 607.892174 | 30.14742 | -0.05882495 | 30.05285 | 0.129318 | 30.1623 | 0.1432147
2021/12/25 12:53:07 | 1467723.2 | 300.0039 | 80 | 29 | 9 | 2 | 11 | 3 | 0 | 4.188545 | 0 | 27.86096 | 27.96304 |  | 107.6533 | 98.80883 | 7253.279 | 1205.949 |  | 100.37 | 607.892174 | 30.54126 | 0.1155317 | 30.46003 | -0.06931067 | 30.35715 | -0.1177406
2021/12/25 15:53:07 | 1478523.3 | 10800.004 | 81 | 31 | 10 | 2 | 11 | 3 | 0 | 4.182524 | 0 | 27.86096 | 27.96304 |  | 107.6533 | 98.80883 | 0 | 0 |  | 100.37 | 607.892174 | 30.52391 | 0.05124331 | 30.3653 | 0.1167351 | 30.18492 | 0.07279992
2021/12/25 16:02:41 | 1479097.8 | 300.0031 | 81 | 34 | 10 | 2 | 11 | 3 | 0 | 4.182962 | 0 | 0 | 0 |  | 0 | 0 | 0 | 0 |  | 0 | 0 | 30.14165 | 0.03334165 | 30.24326 | -0.07005095 | 30.36548 | 0.002491474
2021/12/25 17:54:14 | 1485790.9 | 6693.1 | 81 | 35 | 10 | 2 | 11 | 3 | -1.450195 | 2.499951 | -3.625416 | 3.823142e-08 | 2.696208 | 3.694172 | 1.599295e-07 | 9.892326 | 0.012 | 6691.862 |  | 7052334400 | 58.613217 | 31.72555 | 0.02172112 | 31.02692 | -0.1535904 | 31.26168 | -0.1294577
2021/12/25 18:24:15 | 1487591.0 | 1800.0021 | 81 | 37 | 10 | 2 | 11 | 3 | 0 | 2.930014 | 0 | 3.823142e-08 | 2.696211 |  | 1.599295e-07 | 9.892335 | 0.012 | 6691.87 |  | 7052342400 | 58.613283 | 30.17186 | -0.1156765 | 29.86523 | -0.03090799 | 29.81833 | -0.09914696
2021/12/25 20:32:39 | 1495295.1 | 7704.0262 | 81 | 38 | 10 | 2 | 11 | 3 | 0.04999233 | 4.199853 | 0.2099604 | 2.682631 | 2.696226 | 3.838889 | 10.28254 | 9.89238 | 7702.271 | 6691.908 |  | 100.51 | 58.613609 | 30.29638 | -0.08207321 | 30.03913 | -0.08363128 | 29.99936 | -0.01329303
2021/12/25 21:02:39 | 1497095.1 | 1800.003 | 81 | 39 | 10 | 2 | 11 | 3 | 0 | 4.188964 | 0 | 2.682631 | 2.696226 |  | 10.28254 | 9.89238 | 7702.276 | 6691.908 |  | 100.51 | 58.613609 | 30.08257 | -0.1148772 | 30.12084 | 0.0006735325 | 30.24304 | 0.07548332
2021/12/25 21:03:34 | 1497150.1 | 55.0046 | 81 | 40 | 10 | 2 | 11 | 3 | -0.001647949 | 4.079412 | -0.006722663 | 2.687575 | 2.814806 | 3.588333 | 10.30299 | 10.30683 | 7707.701 | 6741.506 |  | 104.73 | 61.191435 | 34.63823 | 0.1329637 | 33.39224 | -0.00285387 | 33.66881 | -0.053128
2021/12/25 21:13:34 | 1497750.2 | 600.0049 | 81 | 41 | 10 | 2 | 11 | 3 | 0 | 4.11936 | 0 | 2.687575 | 2.814806 |  | 10.30299 | 10.30683 | 7707.701 | 6741.506 |  | 104.73 | 61.191435 | 30.68399 | 0.07319808 | 30.54655 | 0.1113391 | 30.50704 | 0.1069927
2021/12/25 21:27:10 | 1498566.3 | 816.0192 | 81 | 42 | 10 | 2 | 11 | 3 | 0.04999196 | 4.200117 | 0.2099721 | 2.80648 | 2.814806 | 4.19787 | 10.80137 | 10.30683 | 8523.575 | 6741.54 |  | 100.3 | 61.191435 | 30.43671 | 0.007066727 | 30.46095 | 0.1341254 | 30.44955 | 0.07917762
2021/12/25 21:57:10 | 1500366.3 | 1800.0041 | 81 | 43 | 10 | 2 | 11 | 3 | 0 | 4.192323 | 0 | 2.80648 | 2.814806 |  | 10.80137 | 10.30683 | 8523.576 | 6741.54 |  | 100.3 | 61.191435 | 30.34988 | 0.1170927 | 30.38115 | 0.07504821 | 30.35563 | 0.1102948
2021/12/25 21:58:10 | 1500426.3 | 60.0034 | 81 | 44 | 10 | 2 | 11 | 3 | 0 | 4.192317 | 0 | 2.80648 | 2.814806 |  | 10.80137 | 10.30683 | 8523.576 | 6741.54 |  | 100.3 | 61.191435 | 30.38748 | 0.1152164 | 30.39061 | 0.1145321 | 30.29473 | 0.112403
2021/12/26 00:58:10 | 1511226.4 | 10800.0028 | 81 | 46 | 10 | 2 | 11 | 4 | 0 | 4.187643 | 0 | 2.80648 | 2.814806 |  | 10.80137 | 10.30683 | 8523.576 | 6741.54 |  | 100.3 | 61.191435 | 30.50314 | 0.1028264 | 30.35156 | 0.06357014 | 30.24157 | -0.01339257
2021/12/27 01:05:32 | 1598068.5 | 86842.1225 | 81 | 47 | 10 | 2 | 11 | 4 | -0.1174622 | 2.499996 | -0.293655 | 2.80648 | 5.648947 | 3.740104 | 10.80137 | 20.83987 | 8523.611 | 93572.42 |  | 201.28 | 122.803196 | 30.16005 | 0.01224279 | 29.95901 | -0.1277721 | 30.09527 | -0.1145995
2021/12/27 03:05:32 | 1605268.6 | 7200.0048 | 81 | 48 | 10 | 2 | 11 | 4 | 0 | 2.835082 | 0 | 2.80648 | 5.648947 |  | 10.80137 | 20.83987 | 8523.611 | 93572.42 |  | 201.28 | 122.803196 | 30.07809 | -0.05745471 | 30.17266 | 0.1370752 | 30.26672 | 0.1327026
2021/12/28 01:59:19 | 1687695.3 | 82426.7156 | 81 | 49 | 10 | 2 | 11 | 4 | 0.1148834 | 4.200028 | 0.4825135 | 5.447979 | 5.648948 | 3.772251 | 20.76907 | 20.83988 | 90937.62 | 93572.45 |  | 103.69 | 122.803217 | 29.98641 | -0.09649336 | 29.75007 | -0.05101562 | 29.76653 | -0.09064972
2021/12/28 02:09:22 | 1688298.5 | 54.8122 | 81 | 21 | 0 | 0 | 10 | 0 | -7.434624 | 3.551421 | -26.40348 | 5.447981 | 6.824858 | 3.308834 | 20.76907 | 25.26225 | 90937.66 | 94175.33 |  | 125.27 | 148.366478 | 36.04494 | 0.0612843 | 34.30755 | 0.06315231 | 34.97454 | -0.004470348
2021/12/28 02:12:22 | 1688478.6 | 180.0038 | 81 | 23 | 0 | 0 | 11 | 0 | 0 | 3.807727 | 0 | 5.447981 | 6.824872 |  | 20.76907 | 25.26229 | 90937.66 | 94175.34 |  | 125.27 | 148.366783 | 33.10253 | -0.0747931 | 32.10386 | -0.1015151 | 32.49274 | -0.0380075
2021/12/28 02:22:25 | 1689081.8 | 54.8129 | 81 | 21 | 0 | 1 | 10 | 0 | -9.092773 | 2.904929 | -26.41386 | 5.447981 | 8.164186 |  | 20.76907 | 29.68556 | 90937.66 | 94778.31 |  | 149.86 | 177.482304 | 41.00888 | -0.1158547 | 37.34451 | 0.03181934 | 38.6665 | 0.07066488
2021/12/28 02:25:25 | 1689261.8 | 180.0068 | 81 | 23 | 0 | 1 | 11 | 0 | 0 | 3.250259 | 0 | 5.447981 | 8.16419 |  | 20.76907 | 29.68558 | 90937.66 | 94778.32 |  | 149.86 | 177.482391 | 35.02942 | -0.1549935 | 33.41412 | 0.01762867 | 34.01211 | 0.06344318
2021/12/28 02:55:25 | 1691061.9 | 1800.003 | 81 | 25 | 0 | 2 | 11 | 0 | 0 | 3.280441 | 0 | 5.447981 | 8.16419 |  | 20.76907 | 29.68558 | 90937.66 | 94778.32 |  | 149.86 | 177.482391 | 29.95053 | -0.04545212 | 29.84797 | -0.1477581 | 29.9983 | -0.05540311
2021/12/28 04:56:19 | 1698315.9 | 7253.9229 | 81 | 26 | 0 | 2 | 11 | 0 | 0.04999463 | 4.200106 | 0.2099827 | 7.954252 | 8.164282 | 3.869161 | 30.45748 | 29.68588 | 98190.18 | 94778.35 |  | 102.64 | 177.484391 | 30.35435 | 0.1174754 | 30.40671 | 0.06567478 | 30.40232 | 0.1009083
2021/12/28 05:26:19 | 1700115.9 | 1800.0029 | 81 | 27 | 0 | 2 | 11 | 0 | 0 | 4.188902 | 0 | 7.954252 | 8.164282 |  | 30.45748 | 29.68588 | 98190.19 | 94778.35 |  | 102.64 | 177.484391 | 30.20309 | -0.09833694 | 30.36098 | 0.04864216 | 30.43397 | 0.06846905
2021/12/28 05:26:22 | 1700118.0 | 2.051899 | 81 | 28 | 0 | 2 | 11 | 0 | 0.007001638 | 4.189283 | 0.02933184 | 7.954252 | 8.164282 | -∞ | 30.45748 | 29.68588 | 98190.19 | 94778.35 |  | 102.64 | 177.484391 | 30.19994 | -0.09934181 | 30.35403 | 0.04663355 | 30.42916 | 0.06742202
2021/12/28 05:31:22 | 1700418.0 | 300.005 | 81 | 29 | 0 | 2 | 11 | 0 | 0 | 4.188351 | 0 | 7.954252 | 8.164282 |  | 30.45748 | 29.68588 | 98190.19 | 94778.35 |  | 102.64 | 177.484391 | 30.4783 | 0.08493781 | 30.20006 | -0.07927895 | 30.06398 | -0.09909868
2021/12/28 05:41:25 | 1701021.2 | 54.8145 | 82 | 21 | 1 | 0 | 10 | 0 | -7.437065 | 3.552541 | -26.42048 | 7.954252 | 9.339918 | 3.310223 | 30.45748 | 34.10839 | 0.0147 | 602.9109 |  | 117.42 | 203.041696 | 36.0901 | -0.09321094 | 34.17143 | -0.06672621 | 34.83855 | -0.02528906
2021/12/28 05:44:25 | 1701201.3 | 180.0027 | 82 | 23 | 1 | 0 | 11 | 0 | 0 | 3.809029 | 0 | 7.954252 | 9.339938 |  | 30.45748 | 34.10846 | 0.0147 | 602.9205 |  | 117.42 | 203.04213 | 33.22069 | -0.04750609 | 32.09004 | -0.09440541 | 32.41586 | -0.05936742
2021/12/28 05:54:28 | 1701804.5 | 54.8122 | 82 | 21 | 1 | 1 | 10 | 0 | -9.096001 | 2.904675 | -26.42093 | 7.954252 | 10.67869 |  | 30.45748 | 38.5317 | 0.0147 | 1205.892 |  | 134.25 | 232.145435 | 41.40828 | 0.0974071 | 37.70531 | 0.0475502 | 38.86052 | -0.01955748
2021/12/28 05:57:28 | 1701984.5 | 180.0054 | 82 | 23 | 1 | 1 | 11 | 0 | 0 | 3.2483 | 0 | 7.954252 | 10.67871 |  | 30.45748 | 38.53174 | 0.0147 | 1205.898 |  | 134.25 | 232.14587 | 35.30742 | -0.08483529 | 33.70006 | -0.07280827 | 34.23499 | -0.01168251
2021/12/28 06:27:28 | 1703784.6 | 1800.0022 | 82 | 25 | 1 | 2 | 11 | 0 | 0 | 3.277582 | 0 | 7.954252 | 10.67871 |  | 30.45748 | 38.53174 | 0.0147 | 1205.898 |  | 134.25 | 232.14587 | 30.09277 | 0.07204235 | 29.98324 | 0.07903516 | 29.88005 | 0.07908523
2021/12/28 08:28:08 | 1711024.055 | 7239.4263 | 82 | 26 | 1 | 2 | 11 | 0 | 0.04999803 | 4.199995 | 0.2099915 | 10.45936 | 10.67879 | 3.869262 | 40.14089 | 38.53202 | 7237.86 | 1205.931 |  | 102.1 | 232.147609 | 29.71871 | -0.1514059 | 29.74286 | -0.06614864 | 29.88614 | -0.01116812
2021/12/28 08:58:08 | 1712824.1 | 1800.0022 | 82 | 27 | 1 | 2 | 11 | 0 | 0 | 4.188611 | 0 | 10.45936 | 10.67879 |  | 40.14089 | 38.53202 | 7237.864 | 1205.931 |  | 102.1 | 232.147609 | 29.87624 | -0.08207738 | 29.8793 | -0.07603168 | 30.03667 | 0.01416922
2021/12/28 08:58:10 | 1712826.2 | 2.0518 | 82 | 28 | 1 | 2 | 11 | 0 | 0.004850984 | 4.190296 | 0.02032706 | 10.45936 | 10.67879 |  | 40.14089 | 38.53202 | 7237.864 | 1205.931 |  | 102.1 | 232.147609 | 29.88523 | -0.08072515 | 29.89043 | -0.0690503 | 30.0414 | 0.01781896
2021/12/28 09:03:10 | 1713126.2 | 300.0023 | 82 | 29 | 1 | 2 | 11 | 0 | 0 | 4.188218 | 0 | 10.45936 | 10.67879 |  | 40.14089 | 38.53202 | 7237.864 | 1205.931 |  | 102.1 | 232.147609 | 29.89039 | 0.02366066 | 29.69625 | -0.1354533 | 29.79725 | -0.1178807
2021/12/28 09:13:13 | 1713729.4 | 54.8137 | 83 | 21 | 2 | 0 | 10 | 0 | -7.436279 | 3.552098 | -26.41439 | 10.45936 | 11.85437 | 3.309724 | 40.14089 | 42.95406 | 0.0148 | 602.828 |  | 113.34 | 257.703696 | 35.90148 | -0.1007795 | 33.91919 | -0.04145861 | 34.52376 | -0.08501768
2021/12/28 09:16:13 | 1713909.5 | 180.0016 | 83 | 23 | 2 | 0 | 11 | 0 | 0 | 3.808672 | 0 | 10.45936 | 11.85439 |  | 40.14089 | 42.95412 | 0.0148 | 602.8359 |  | 113.34 | 257.70413 | 33.29324 | 0.02855778 | 32.26788 | 0.1147294 | 32.17051 | -0.1352525
2021/12/28 09:26:16 | 1714512.7 | 54.8155 | 83 | 21 | 2 | 1 | 10 | 0 | -9.111786 | 2.897898 | -26.40503 | 10.45936 | 13.19344 |  | 40.14089 | 47.37725 | 0.0148 | 1205.792 |  | 126.14 | 286.813913 | 41.07166 | 0.09867668 | 37.6088 | 0.04240155 | 38.81262 | 0.09855032
2021/12/28 09:29:16 | 1714692.7 | 180.0033 | 83 | 23 | 2 | 1 | 11 | 0 | 0 | 3.244516 | 0 | 10.45936 | 13.19346 |  | 40.14089 | 47.37732 | 0.0148 | 1205.8 |  | 126.14 | 286.814348 | 35.01489 | -0.07261992 | 33.34362 | -0.08383393 | 33.88576 | -0.09032488
2021/12/28 09:59:16 | 1716492.8 | 1800.0032 | 83 | 25 | 2 | 2 | 11 | 0 | 0 | 3.27408 | 0 | 10.45936 | 13.19346 |  | 40.14089 | 47.37732 | 0.0148 | 1205.8 |  | 126.14 | 286.814348 | 30.113 | 0.0933522 | 30.07386 | 0.07512569 | 29.97777 | 0.0201118
2021/12/28 12:00:09 | 1723745.6 | 7252.8 | 83 | 26 | 2 | 2 | 11 | 0 | 0.04999456 | 4.199919 | 0.2099731 | 12.96544 | 13.19355 | 3.868924 | 49.8274 | 47.37762 | 7251.602 | 1205.837 |  | 101.76 | 286.816304 | 29.71767 | 0.04591703 | 29.84747 | -0.04556358 | 29.93441 | 0.002843142
2021/12/28 12:30:09 | 1725545.7 | 1800.0032 | 83 | 27 | 2 | 2 | 11 | 0 | 0 | 4.188643 | 0 | 12.96544 | 13.19355 |  | 49.8274 | 47.37762 | 7251.606 | 1205.837 |  | 101.76 | 286.816304 | 29.7671 | -0.1021707 | 29.70674 | -0.06156385 | 29.83592 | 0.002232194
2021/12/28 12:30:11 | 1725547.8 | 2.052 | 83 | 28 | 2 | 2 | 11 | 0 | 0.2500404 | 4.194817 | 1.048874 | 12.96544 | 13.19355 | -∞ | 49.8274 | 47.37762 | 7251.606 | 1205.837 |  | 101.76 | 286.816304 | 29.77025 | -0.1004385 | 29.71725 | -0.05578581 | 29.84358 | 0.005343597
2021/12/28 12:35:11 | 1725847.8 | 300.0033 | 83 | 29 | 2 | 2 | 11 | 0 | 0 | 4.188331 | 0 | 12.96544 | 13.19355 |  | 49.8274 | 47.37762 | 7251.606 | 1205.837 |  | 101.76 | 286.816304 | 29.81577 | -0.1076108 | 29.91035 | 0.03642917 | 30.01844 | 0.07606983
2021/12/28 12:45:15 | 1726451.0 | 54.8153 | 84 | 21 | 3 | 0 | 10 | 0 | -7.435501 | 3.551324 | -26.40587 | 12.96544 | 14.36924 | 3.309395 | 49.82741 | 51.79989 | 0.0196 | 602.8834 |  | 110.83 | 312.374783 | 35.83027 | -0.0666678 | 34.05019 | -0.03265381 | 34.85691 | 0.06109715
2021/12/28 12:48:15 | 1726631.062 | 180.0043 | 84 | 23 | 3 | 0 | 11 | 0 | 0 | 3.80861 | 0 | 12.96544 | 14.36925 |  | 49.82741 | 51.79995 | 0.0196 | 602.8915 |  | 110.83 | 312.375 | 33.07247 | -0.02673864 | 32.17979 | 0.1127195 | 32.44252 | 0.07764697
2021/12/28 12:58:18 | 1727234.3 | 54.8146 | 84 | 21 | 3 | 1 | 10 | 0 | -9.122437 | 2.894858 | -26.40816 | 12.96544 | 15.70852 |  | 49.82741 | 56.223 | 0.0196 | 1205.859 |  | 121.16 | 341.489565 | 40.9835 | 0.09347796 | 37.26345 | -0.04298806 | 38.38488 | -0.1121104
2021/12/28 13:01:18 | 1727414.3 | 180.002 | 84 | 23 | 3 | 1 | 11 | 0 | 0 | 3.24206 | 0 | 12.96544 | 15.70855 |  | 49.82741 | 56.22306 | 0.0196 | 1205.868 |  | 121.16 | 341.490217 | 35.37087 | 0.08128405 | 33.624 | 0.03144383 | 33.97738 | -0.05369782
2021/12/28 13:31:18 | 1729214.356 | 1800.0031 | 84 | 25 | 3 | 2 | 11 | 0 | 0 | 3.271513 | 0 | 12.96544 | 15.70855 |  | 49.82741 | 56.22306 | 0.0196 | 1205.868 |  | 121.16 | 341.490217 | 30.46953 | 0.06576657 | 30.48674 | 0.04305601 | 30.4472 | 0.09147286
2021/12/28 15:32:23 | 1736479.1 | 7264.6568 | 84 | 26 | 3 | 2 | 11 | 0 | 0.04999733 | 4.200088 | 0.2099932 | 15.47175 | 15.70864 | 3.869106 | 59.51431 | 56.22337 | 7263.307 | 1205.906 |  | 101.53 | 341.492174 | 30.25485 | 0.04876494 | 30.37052 | 0.08300841 | 30.33093 | 0.02143443
2021/12/28 16:02:23 | 1738279.1 | 1800.0022 | 84 | 27 | 3 | 2 | 11 | 0 | 0 | 4.188877 | 0 | 15.47175 | 15.70864 |  | 59.51431 | 56.22337 | 7263.309 | 1205.906 |  | 101.53 | 341.492174 | 30.46671 | 0.1257253 | 30.22364 | -0.02099395 | 30.07836 | -0.09579778
2021/12/28 16:02:25 | 1738281.2 | 2.051699 | 84 | 28 | 3 | 2 | 11 | 0 | 0.2500201 | 4.194863 | 1.0488 | 15.47175 | 15.70864 |  | 59.51431 | 56.22337 | 7263.309 | 1205.906 |  | 101.53 | 341.492174 | 30.45155 | 0.1187824 | 30.2177 | -0.02100454 | 30.08213 | -0.09070086
2021/12/28 16:07:25 | 1738581.2 | 300.0031 | 84 | 29 | 3 | 2 | 11 | 0 | 0 | 4.188485 | 0 | 15.47175 | 15.70864 |  | 59.51431 | 56.22337 | 7263.309 | 1205.906 |  | 101.53 | 341.492174 | 30.12552 | -0.09973168 | 30.29045 | 0.09071112 | 30.34935 | 0.1215523
2021/12/28 16:17:28 | 1739184.5 | 54.8122 | 85 | 21 | 4 | 0 | 10 | 0 | -7.439026 | 3.551636 | -26.42071 | 15.47175 | 16.88453 | 3.309319 | 59.51431 | 60.64634 | 0.0101 | 602.9882 |  | 109.13 | 367.055 | 36.24929 | 0.00816226 | 34.00898 | -0.1274192 | 34.69718 | -0.08373141
2021/12/28 16:20:28 | 1739364.6 | 180.0026 | 85 | 23 | 4 | 0 | 11 | 0 | 0 | 3.808534 | 0 | 15.47175 | 16.88455 |  | 59.51431 | 60.6464 | 0.0101 | 602.9967 |  | 109.13 | 367.055435 | 33.10293 | 0.02458572 | 32.07715 | -0.1306808 | 32.33989 | -0.1087809
2021/12/28 16:30:31 | 1739967.8 | 54.817 | 85 | 21 | 4 | 1 | 10 | 0 | -9.129684 | 2.891726 | -26.40054 | 15.47175 | 18.22386 |  | 59.51431 | 65.06889 | 0.0101 | 1205.867 |  | 117.79 | 396.17087 | 40.94883 | -0.03201246 | 37.37416 | -0.1100707 | 38.80678 | -0.06443024
2021/12/28 16:33:31 | 1740147.8 | 180.0033 | 85 | 23 | 4 | 1 | 11 | 0 | 0 | 3.239991 | 0 | 15.47175 | 18.2239 |  | 59.51431 | 65.06898 | 0.0101 | 1205.879 |  | 117.79 | 396.171739 | 35.55313 | 0.1001322 | 34.01645 | 0.096035 | 34.43252 | 0.1025391
2021/12/28 17:03:31 | 1741947.9 | 1800.0037 | 85 | 25 | 4 | 2 | 11 | 0 | 0 | 3.269134 | 0 | 15.47175 | 18.2239 |  | 59.51431 | 65.06898 | 0.0101 | 1205.879 |  | 117.79 | 396.171739 | 29.82727 | -0.102309 | 29.90778 | 0.1085865 | 30.01586 | 0.1108527
2021/12/28 19:04:35 | 1749211.6 | 7263.7437 | 85 | 26 | 4 | 2 | 11 | 0 | 0.04999002 | 4.199999 | 0.209958 | 17.9782 | 18.22399 | 3.86898 | 69.2014 | 65.06928 | 7262.334 | 1205.916 |  | 101.37 | 396.173696 | 30.49694 | 0.08582711 | 30.55635 | 0.02928138 | 30.18093 | -0.04769266
2021/12/28 19:34:35 | 1751011.7 | 1800.0033 | 85 | 27 | 4 | 2 | 11 | 0 | 0 | 4.189165 | 0 | 17.9782 | 18.22399 |  | 69.2014 | 65.06928 | 7262.334 | 1205.916 |  | 101.37 | 396.173696 | 30.59634 | 0.140537 | 30.57842 | 0.05663395 | 30.4334 | -0.01814663
2021/12/28 19:34:37 | 1751013.8 | 2.0485 | 85 | 28 | 4 | 2 | 11 | 0 | 0.2500274 | 4.194443 | 1.048726 | 17.9782 | 18.22399 |  | 69.2014 | 65.06928 | 7262.334 | 1205.916 |  | 101.37 | 396.173696 | 30.58302 | 0.1325355 | 30.56107 | 0.05368104 | 30.42173 | -0.01629221
2021/12/28 19:39:37 | 1751313.8 | 300.0024 | 85 | 29 | 4 | 2 | 11 | 0 | 0 | 4.188297 | 0 | 17.9782 | 18.22399 |  | 69.2014 | 65.06928 | 7262.334 | 1205.916 |  | 101.37 | 396.173696 | 30.22536 | -0.03375173 | 30.35511 | 0.1227635 | 30.43514 | 0.1162457
2021/12/28 19:49:41 | 1751917.0 | 54.8155 | 86 | 21 | 5 | 0 | 10 | 0 | -7.437401 | 3.551595 | -26.41464 | 17.9782 | 19.39991 | 3.308952 | 69.2014 | 69.49229 | 0.0225 | 602.9668 |  | 107.91 | 421.737174 | 35.903 | 0.01441121 | 34.11623 | 0.1259947 | 34.69272 | 0.07791042
2021/12/28 19:52:41 | 1752097.1 | 180.0028 | 86 | 23 | 5 | 0 | 11 | 0 | 0 | 3.808502 | 0 | 17.9782 | 19.39993 |  | 69.2014 | 69.49236 | 0.0225 | 602.9763 |  | 107.91 | 421.737609 | 32.99576 | 0.106349 | 31.9487 | 0.0145328 | 32.14134 | -0.06433725
2021/12/28 20:02:44 | 1752700.3 | 54.814 | 86 | 21 | 5 | 1 | 10 | 0 | -9.142395 | 2.888644 | -26.40912 | 17.9782 | 20.73972 |  | 69.2014 | 73.91567 | 0.0225 | 1205.97 |  | 115.36 | 450.863478 | 40.86108 | -0.1116204 | 37.29695 | 0.074507 | 38.61905 | 0.1089609
2021/12/28 20:05:44 | 1752880.4 | 180.0024 | 86 | 23 | 5 | 1 | 11 | 0 | 0 | 3.237236 | 0 | 17.9782 | 20.73975 |  | 69.2014 | 73.91574 | 0.0225 | 1205.98 |  | 115.36 | 450.86413 | 34.99575 | -0.01830459 | 33.30343 | -0.1203859 | 33.83163 | -0.05265236
2021/12/28 20:35:44 | 1754680.4 | 1800.0017 | 86 | 25 | 5 | 2 | 11 | 0 | 0 | 3.26675 | 0 | 17.9782 | 20.73975 |  | 69.2014 | 73.91574 | 0.0225 | 1205.98 |  | 115.36 | 450.86413 | 30.19709 | -0.04851341 | 30.20019 | -0.1200306 | 30.34352 | -0.09147763
2021/12/28 22:36:56 | 1761952.2 | 7271.7233 | 86 | 26 | 5 | 2 | 11 | 0 | 0.04999729 | 4.199658 | 0.2099715 | 20.48508 | 20.73982 | 3.868931 | 78.88982 | 73.91599 | 7270.288 | 1206.01 |  | 101.24 | 450.865652 | 30.46425 | 0.08036137 | 30.16489 | -0.1187086 | 30.12519 | -0.1231641
2021/12/28 23:06:56 | 1763752.2 | 1800.003 | 86 | 27 | 5 | 2 | 11 | 0 | 0 | 4.189208 | 0 | 20.48508 | 20.73982 |  | 78.88982 | 73.91599 | 7270.288 | 1206.01 |  | 101.24 | 450.865652 | 30.1587 | 0.08440852 | 30.20403 | 0.1191056 | 30.13618 | 0.1279771
2021/12/28 23:06:58 | 1763754.3 | 2.0497 | 86 | 28 | 5 | 2 | 11 | 0 | 0.2499806 | 4.193923 | 1.048399 | 20.48508 | 20.73982 |  | 78.88982 | 73.91599 | 7270.288 | 1206.01 |  | 101.24 | 450.865652 | 30.15741 | 0.08495133 | 30.20156 | 0.1187528 | 30.13371 | 0.1271057
2021/12/28 23:11:58 | 1764054.3 | 300.0022 | 86 | 29 | 5 | 2 | 11 | 0 | 0 | 4.188526 | 0 | 20.48508 | 20.73982 |  | 78.88982 | 73.91599 | 7270.288 | 1206.01 |  | 101.24 | 450.865652 | 29.96637 | -0.1038468 | 29.75115 | 0.01089692 | 29.64076 | -0.06396651
2021/12/28 23:22:01 | 1764657.5 | 54.8155 | 87 | 21 | 6 | 0 | 10 | 0 | -7.433746 | 3.551595 | -26.40166 | 20.48508 | 21.91572 | 3.308212 | 78.88982 | 78.33878 | 0.0351 | 602.9203 |  | 106.98 | 476.428696 | 35.45334 | -0.09609342 | 33.581 | -0.08087993 | 34.26264 | -0.09388566
2021/12/28 23:25:01 | 1764837.6 | 180.0041 | 87 | 23 | 6 | 0 | 11 | 0 | 0 | 3.808681 | 0 | 20.48508 | 21.91573 |  | 78.88982 | 78.33882 | 0.0351 | 602.9265 |  | 106.98 | 476.428913 | 32.84799 | -0.009279251 | 31.77254 | 0.06556392 | 31.93711 | -0.008977652
2021/12/28 23:35:04 | 1765440.8 | 54.8129 | 87 | 21 | 6 | 1 | 10 | 0 | -9.149017 | 2.885885 | -26.40301 | 20.48508 | 23.25553 |  | 78.88982 | 82.76163 | 0.0351 | 1205.861 |  | 113.52 | 505.555 | 41.40707 | 0.1400435 | 37.7041 | -0.01230955 | 38.86622 | -0.05337
2021/12/28 23:38:04 | 1765620.8 | 180.0034 | 87 | 23 | 6 | 1 | 11 | 0 | 0 | 3.235171 | 0 | 20.48508 | 23.25554 |  | 78.88982 | 82.76167 | 0.0351 | 1205.864 |  | 113.52 | 505.555217 | 35.19344 | -0.08887529 | 33.79529 | 0.09854078 | 34.33713 | 0.1028776
2021/12/29 00:08:04 | 1767420.9 | 1800.0038 | 87 | 25 | 6 | 2 | 11 | 0 | 0 | 3.264979 | 0 | 20.48508 | 23.25554 |  | 78.88982 | 82.76167 | 0.0351 | 1205.864 |  | 113.52 | 505.555217 | 30.63444 | 0.1111126 | 30.40555 | -0.06838918 | 30.2956 | -0.1014078
2021/12/29 02:09:05 | 1774681.2 | 7260.2878 | 87 | 26 | 6 | 2 | 11 | 0 | 0.04999846 | 4.199986 | 0.2099928 | 22.99246 | 23.25562 | 3.869071 | 88.57993 | 82.76196 | 7258.775 | 1205.899 |  | 101.14 | 505.556957 | 30.05935 | 0.003160238 | 30.13985 | -0.06939769 | 30.26206 | -0.003436804
2021/12/29 02:39:05 | 1776481.3 | 1800.0027 | 87 | 27 | 6 | 2 | 11 | 0 | 0 | 4.188697 | 0 | 22.99246 | 23.25562 |  | 88.57993 | 82.76196 | 7258.78 | 1205.899 |  | 101.14 | 505.556957 | 30.16232 | -0.01937509 | 29.89089 | -0.1073349 | 30.07648 | -0.07656753
2021/12/29 02:39:07 | 1776483.4 | 2.0518 | 87 | 28 | 6 | 2 | 11 | 0 | 0.2500389 | 4.194789 | 1.04886 | 22.99246 | 23.25562 |  | 88.57993 | 82.76196 | 7258.78 | 1205.899 |  | 101.14 | 505.556957 | 30.17012 | -0.01612352 | 29.9039 | -0.1010299 | 30.07954 | -0.07107396
2021/12/29 02:44:07 | 1776783.4 | 300.0032 | 87 | 29 | 6 | 2 | 11 | 0 | 0 | 4.188457 | 0 | 22.99246 | 23.25562 |  | 88.57993 | 82.76196 | 7258.78 | 1205.899 |  | 101.14 | 505.556957 | 30.32587 | 0.09772241 | 30.20939 | 0.09638071 | 30.09931 | 0.07662892
2021/12/29 02:54:10 | 1777386.6 | 54.8169 | 88 | 21 | 7 | 0 | 10 | 0 | -7.435341 | 3.55175 | -26.40847 | 22.99246 | 24.43158 | 3.307871 | 88.57993 | 87.18488 | 0.029 | 602.938 |  | 106.26 | 531.121304 | 36.10288 | 0.07047176 | 34.00974 | -0.1043355 | 34.57237 | -0.08460045
2021/12/29 02:57:10 | 1777566.7 | 180.0019 | 88 | 23 | 7 | 0 | 11 | 0 | 0 | 3.808302 | 0 | 22.99246 | 24.4316 |  | 88.57993 | 87.18495 | 0.029 | 602.9476 |  | 106.26 | 531.121739 | 33.15147 | 0.02703667 | 31.99961 | -0.08338928 | 32.2203 | -0.05927324
2021/12/29 03:07:13 | 1778169.9 | 54.8147 | 88 | 21 | 7 | 1 | 10 | 0 | -9.154083 | 2.884225 | -26.40244 | 22.99246 | 25.77154 |  | 88.57993 | 91.60799 | 0.029 | 1205.907 |  | 112.09 | 560.25087 | 41.26811 | -0.04848003 | 37.73736 | 0.1377082 | 38.79257 | -0.08230805
2021/12/29 03:10:13 | 1778349.907 | 180.0027 | 88 | 23 | 7 | 1 | 11 | 0 | 0 | 3.233829 | 0 | 22.99246 | 25.77157 |  | 88.57993 | 91.60806 | 0.029 | 1205.917 |  | 112.09 | 560.251522 | 35.15897 | -0.06010294 | 33.74675 | 0.1245785 | 34.33051 | 0.09616256
2021/12/29 03:40:13 | 1780149.9 | 1800.003 | 88 | 25 | 7 | 2 | 11 | 0 | 0 | 3.263352 | 0 | 22.99246 | 25.77157 |  | 88.57993 | 91.60806 | 0.029 | 1205.917 |  | 112.09 | 560.251522 | 30.19033 | -0.08752227 | 30.27786 | 0.1039332 | 30.41417 | 0.1325595
2021/12/29 05:41:26 | 1787422.9 | 7272.8926 | 88 | 26 | 7 | 2 | 11 | 0 | 0.04999401 | 4.199941 | 0.2099719 | 25.50029 | 25.77166 | 3.868848 | 98.27178 | 91.60836 | 7271.138 | 1205.953 |  | 101.06 | 560.253478 | 30.31973 | 0.05771995 | 30.37912 | 0.03680229 | 30.35361 | 0.08082211
2021/12/29 06:11:26 | 1789222.927 | 1800.0032 | 88 | 27 | 7 | 2 | 11 | 0 | 0 | 4.188991 | 0 | 25.50029 | 25.77166 |  | 98.27179 | 91.60836 | 7271.14 | 1205.953 |  | 101.06 | 560.253478 | 30.50156 | 0.1184177 | 30.31481 | 0.04811645 | 30.18367 | 0.001921058
2021/12/29 06:11:29 | 1789225.0 | 2.0511 | 88 | 28 | 7 | 2 | 11 | 0 | 0.2500073 | 4.194947 | 1.048767 | 25.50029 | 25.77166 | -∞ | 98.27179 | 91.60836 | 7271.14 | 1205.953 |  | 101.06 | 560.253478 | 30.4934 | 0.1146997 | 30.31399 | 0.04954463 | 30.18427 | 0.003794808
2021/12/29 06:16:29 | 1789525.1 | 300.0023 | 88 | 29 | 7 | 2 | 11 | 0 | 0 | 4.18847 | 0 | 25.50029 | 25.77166 |  | 98.27179 | 91.60836 | 7271.14 | 1205.953 |  | 101.06 | 560.253478 | 29.85606 | -0.05886495 | 29.95768 | -0.06627679 | 30.10098 | -0.04209101
2021/12/29 06:26:32 | 1790128.3 | 54.8145 | 89 | 21 | 8 | 0 | 10 | 0 | -7.439827 | 3.550882 | -26.41795 | 25.50029 | 26.94755 | 3.308103 | 98.27179 | 96.03102 | 0.0128 | 602.9088 |  | 105.68 | 585.816304 | 35.60543 | -0.111692 | 33.8245 | 0.06897569 | 34.56172 | 0.1016319
2021/12/29 06:29:32 | 1790308.3 | 180.0027 | 89 | 23 | 8 | 0 | 11 | 0 | 0 | 3.808651 | 0 | 25.50029 | 26.94756 |  | 98.27179 | 96.03107 | 0.0128 | 602.9168 |  | 105.68 | 585.816522 | 32.50073 | -0.1545548 | 31.60691 | 0.01565814 | 31.9609 | 0.06384969
2021/12/29 06:39:35 | 1790911.492 | 54.8122 | 89 | 21 | 8 | 1 | 10 | 0 | -9.160187 | 2.88248 | -26.40406 | 25.50029 | 28.28748 |  | 98.27179 | 100.4539 | 0.0128 | 1205.833 |  | 110.93 | 614.945217 | 40.74074 | 0.05535603 | 36.9425 | -0.00838995 | 38.17535 | -0.0581491
2021/12/29 06:42:35 | 1791091.5 | 180.0043 | 89 | 23 | 8 | 1 | 11 | 0 | 0 | 3.231991 | 0 | 25.50029 | 28.2875 |  | 98.27179 | 100.4539 | 0.0128 | 1205.844 |  | 110.93 | 614.945652 | 34.97695 | -0.01441717 | 33.50827 | 0.1477551 | 33.88265 | -0.09509921
2021/12/29 07:12:35 | 1792891.6 | 1800.0032 | 89 | 25 | 8 | 2 | 11 | 0 | 0 | 3.261754 | 0 | 25.50029 | 28.2875 |  | 98.27179 | 100.4539 | 0.0128 | 1205.844 |  | 110.93 | 614.945652 | 30.04516 | 0.0140357 | 29.5729 | -0.1234061 | 29.63158 | -0.11684
2021/12/29 09:13:25 | 1800141.961 | 7250.3349 | 89 | 26 | 8 | 2 | 11 | 0 | 0.04999979 | 4.199874 | 0.2099928 | 28.00657 | 28.2876 | 3.868909 | 107.9572 | 100.4543 | 7247.505 | 1205.882 |  | 101 | 614.947826 | 30.17238 | 0.1381904 | 29.95024 | 0.005928874 | 29.81885 | -0.04910946
2021/12/29 09:43:26 | 1801942.006 | 1800.0023 | 89 | 27 | 8 | 2 | 11 | 0 | 0 | 4.188647 | 0 | 28.00657 | 28.2876 |  | 107.9572 | 100.4543 | 7247.506 | 1205.882 |  | 101 | 614.947826 | 30.10547 | 0.05899489 | 29.91146 | 0.09301603 | 29.75891 | -0.001626015
2021/12/29 09:43:28 | 1801944.1 | 2.0503 | 89 | 28 | 8 | 2 | 11 | 0 | 0.2500363 | 4.195246 | 1.048964 | 28.00657 | 28.2876 |  | 107.9572 | 100.4543 | 7247.506 | 1205.882 |  | 101 | 614.947826 | 30.09266 | 0.05725549 | 29.90054 | 0.08498634 | 29.75723 | -0.005140281
2021/12/29 09:48:28 | 1802244.142 | 300.004 | 89 | 29 | 8 | 2 | 11 | 0 | 0 | 4.188162 | 0 | 28.00657 | 28.2876 |  | 107.9572 | 100.4543 | 7247.506 | 1205.882 |  | 101 | 614.947826 | 29.95382 | 0.07549882 | 29.68929 | -0.033952 | 29.63525 | -0.08460701
2021/12/29 09:58:31 | 1802847.3 | 54.8139 | 90 | 21 | 9 | 0 | 10 | 0 | -7.438431 | 3.55094 | -26.41342 | 28.00657 | 29.4636 | 3.307756 | 107.9572 | 104.8769 | 0.0111 | 602.9448 |  | 105.2 | 640.513043 | 35.9821 | 0.08485794 | 34.06299 | 0.1228082 | 34.58372 | 0.09218693
2021/12/29 10:01:31 | 1803027.394 | 180.002 | 90 | 23 | 9 | 0 | 11 | 0 | 0 | 3.808151 | 0 | 28.00657 | 29.46363 |  | 107.9572 | 104.877 | 0.0111 | 602.9558 |  | 105.2 | 640.513696 | 32.98791 | 0.05840898 | 32.01094 | 0.09253263 | 32.03373 | -0.1165366
2021/12/29 10:11:34 | 1803630.6 | 54.8138 | 90 | 21 | 9 | 1 | 10 | 0 | -9.177094 | 2.877426 | -26.40641 | 28.00657 | 30.80399 |  | 107.9572 | 109.3 | 0.0111 | 1205.922 |  | 109.99 | 669.651957 | 40.55366 | -0.04413247 | 37.03855 | -0.1202345 | 38.49277 | -0.06804705
2021/12/29 10:14:34 | 1803810.6 | 180.0026 | 90 | 23 | 9 | 1 | 11 | 0 | 0 | 3.228115 | 0 | 28.00657 | 30.80401 |  | 107.9572 | 109.3001 | 0.0111 | 1205.931 |  | 109.99 | 669.652391 | 35.00592 | -0.1252615 | 33.24371 | -0.02670169 | 33.75797 | -0.06162047
2021/12/29 10:44:34 | 1805610.7 | 1800.0039 | 90 | 25 | 9 | 2 | 11 | 0 | 0 | 3.258271 | 0 | 28.00657 | 30.80401 |  | 107.9572 | 109.3001 | 0.0111 | 1205.931 |  | 109.99 | 669.652391 | 29.86133 | -0.1406443 | 29.7517 | 0.008094907 | 29.83862 | 0.06310999
2021/12/29 12:45:43 | 1812879.2 | 7268.463 | 90 | 26 | 9 | 2 | 11 | 0 | 0.04999013 | 4.19993 | 0.209955 | 30.51378 | 30.80409 | 3.868676 | 117.6455 | 109.3003 | 7265.582 | 1205.96 |  | 100.95 | 669.65413 | 30.52069 | 0.1034045 | 30.50978 | -0.01763761 | 30.42101 | -0.07264018
2021/12/29 13:15:43 | 1814679.2 | 1800.0045 | 90 | 27 | 9 | 2 | 11 | 0 | 0 | 4.188884 | 0 | 30.51378 | 30.80409 |  | 117.6455 | 109.3003 | 7265.584 | 1205.96 |  | 100.95 | 669.65413 | 30.14671 | -0.09562969 | 30.31164 | -0.0446558 | 30.47609 | 0.0674808
2021/12/29 13:15:45 | 1814681.3 | 2.0512 | 90 | 28 | 9 | 2 | 11 | 0 | 0.2500077 | 4.194791 | 1.04873 | 30.51378 | 30.80409 |  | 117.6455 | 109.3003 | 7265.584 | 1205.96 |  | 100.95 | 669.65413 | 30.15791 | -0.0906951 | 30.3136 | -0.03977536 | 30.46904 | 0.06636052
2021/12/29 13:20:45 | 1814981.4 | 300.003 | 90 | 29 | 9 | 2 | 11 | 0 | 0 | 4.188445 | 0 | 30.51378 | 30.80409 |  | 117.6455 | 109.3003 | 7265.584 | 1205.96 |  | 100.95 | 669.65413 | 30.37498 | 0.1028007 | 30.1037 | -0.04961371 | 30.05693 | -0.1090217
2021/12/29 16:20:45 | 1825781.4 | 10800.0038 | 91 | 31 | 10 | 2 | 11 | 0 | 0 | 4.182423 | 0 | 30.51378 | 30.80409 |  | 117.6455 | 109.3003 | 0 | 0 |  | 100.95 | 669.65413 | 30.04021 | -0.08740067 | 30.10663 | 0.1089787 | 30.28515 | 0.1090437
2021/12/29 16:30:26 | 1826362.7 | 300.0027 | 91 | 34 | 10 | 2 | 11 | 0 | 0 | 4.182517 | 0 | 0 | 0 |  | 0 | 0 | 0 | 0 |  | 0 | 0 | 30.30483 | -0.04518628 | 30.47676 | 0.1049423 | 30.5709 | 0.08081436
2021/12/29 18:21:23 | 1833019.1 | 6656.3189 | 91 | 35 | 10 | 2 | 11 | 0 | -1.449715 | 2.49999 | -3.624273 | 3.849512e-07 | 2.68035 | 3.696398 | 1.610274e-06 | 9.841456 | 0.0177 | 6654.872 |  | 696282950 | 58.268478 | 32.01423 | 0.07724166 | 31.58277 | 0.1199877 | 31.70523 | 0.1265955
2021/12/29 18:51:23 | 1834819.1 | 1800.0031 | 91 | 37 | 10 | 2 | 11 | 0 | 0 | 2.929884 | 0 | 3.849512e-07 | 2.680352 |  | 1.610274e-06 | 9.841463 | 0.0177 | 6654.878 |  | 696283550 | 58.268522 | 30.06598 | -0.09588361 | 30.00571 | -0.04875422 | 30.1279 | 0.0172013
2021/12/29 20:59:05 | 1842481.2 | 7662.0488 | 91 | 38 | 10 | 2 | 11 | 0 | 0.04999108 | 4.200098 | 0.2099674 | 2.665276 | 2.680367 | 3.841543 | 10.22074 | 9.841504 | 7659.848 | 6654.914 |  | 100.57 | 58.268848 | 30.03666 | -0.04478693 | 29.98342 | -0.1464891 | 30.09856 | -0.124532
2021/12/29 21:29:05 | 1844281.3 | 1800.004 | 91 | 39 | 10 | 2 | 11 | 0 | 0 | 4.188957 | 0 | 2.665276 | 2.680367 |  | 10.22074 | 9.841504 | 7659.851 | 6654.914 |  | 100.57 | 58.268848 | 30.51679 | 0.1511347 | 30.25265 | -0.03532946 | 30.12147 | -0.09695232
2021/12/29 21:30:00 | 1844336.3 | 55.0033 | 91 | 40 | 10 | 2 | 11 | 0 | 0.003570557 | 4.080112 | 0.01456827 | 2.670219 | 2.79908 | 4.082536 | 10.24119 | 10.25568 | 7665.302 | 6704.48 |  | 104.83 | 60.849565 | 34.23868 | -0.08866787 | 32.97762 | -0.08948684 | 33.40813 | -0.08070827
2021/12/29 21:40:00 | 1844936.4 | 600.0025 | 91 | 41 | 10 | 2 | 11 | 0 | 0 | 4.119157 | 0 | 2.670219 | 2.79908 |  | 10.24119 | 10.25568 | 7665.306 | 6704.48 |  | 104.83 | 60.849565 | 30.85547 | 0.02263665 | 30.58455 | 0.1137435 | 30.43953 | 0.07202148
2021/12/29 21:53:46 | 1845762.3 | 825.8586 | 91 | 42 | 10 | 2 | 11 | 0 | 0.04999424 | 4.20007 | 0.2099793 | 2.789258 | 2.79908 | 4.198232 | 10.74016 | 10.25568 | 8491.036 | 6704.485 |  | 100.35 | 60.849565 | 30.06404 | 0.0508213 | 30.14454 | 0.1115906 | 30.28297 | 0.04344046
2021/12/29 22:23:46 | 1847562.3 | 1800.0021 | 91 | 43 | 10 | 2 | 11 | 0 | 0 | 4.192277 | 0 | 2.789258 | 2.79908 |  | 10.74016 | 10.25568 | 8491.04 | 6704.485 |  | 100.35 | 60.849565 | 30.00997 | -0.07461309 | 29.98489 | -0.08357525 | 30.12115 | -0.06379485
2021/12/29 22:24:46 | 1847622.3 | 60.0026 | 91 | 44 | 10 | 2 | 11 | 0 | 0 | 4.192043 | 0 | 2.789258 | 2.79908 |  | 10.74016 | 10.25568 | 8491.04 | 6704.485 |  | 100.35 | 60.849565 | 30.55159 | 0.07104635 | 30.4352 | 0.1321959 | 30.29007 | 0.09927273
2021/12/29 22:34:49 | 1848225.6 | 54.8144 | 91 | 21 | 0 | 0 | 10 | 1 | -7.435463 | 3.552271 | -26.41278 | 2.789258 | 3.975001 | 3.309271 | 10.74016 | 14.67864 | 8491.076 | 7307.416 |  | 142.51 | 86.413065 | 36.01103 | -0.1015544 | 34.34328 | 0.03568411 | 35.04509 | 0.07487893
2021/12/29 22:37:49 | 1848405.6 | 180.0051 | 91 | 23 | 0 | 0 | 11 | 1 | 0 | 3.810054 | 0 | 2.789258 | 3.975022 |  | 10.74016 | 14.67872 | 8491.076 | 7307.426 |  | 142.51 | 86.413522 | 33.37492 | 0.05882859 | 32.54588 | 0.08608341 | 32.82957 | 0.04009485
2021/12/29 22:47:52 | 1849008.8 | 54.8148 | 91 | 21 | 0 | 1 | 10 | 1 | -9.111099 | 2.89916 | -26.41453 | 2.789258 | 5.314245 |  | 10.74016 | 19.10207 | 8491.076 | 7910.428 |  | 190.53 | 115.527065 | 41.46255 | 0.005367994 | 37.91936 | 0.161773 | 38.97735 | 0.1225638
2021/12/29 22:50:52 | 1849188.9 | 180.0033 | 91 | 23 | 0 | 1 | 11 | 1 | 0 | 3.24642 | 0 | 2.789258 | 5.314268 |  | 10.74016 | 19.10214 | 8491.076 | 7910.437 |  | 190.53 | 115.527565 | 35.5863 | -0.003670454 | 34.03576 | 0.1388741 | 34.40996 | 0.09298921
2021/12/29 23:20:52 | 1850988.923 | 1800.0048 | 91 | 25 | 0 | 2 | 11 | 1 | 0 | 3.276047 | 0 | 2.789258 | 5.314268 |  | 10.74016 | 19.10214 | 8491.076 | 7910.437 |  | 190.53 | 115.527565 | 30.06506 | -0.0598681 | 30.11741 | -0.1000565 | 30.2185 | -0.05610347
2021/12/30 01:21:35 | 1858231.8 | 7242.8037 | 91 | 26 | 0 | 2 | 11 | 1 | 0.04999785 | 4.200043 | 0.2099931 | 5.289963 | 5.314344 | 3.870113 | 20.40802 | 19.10239 | 15732 | 7910.467 |  | 100.46 | 115.529217 | 29.96287 | -0.05411744 | 29.93777 | -0.1068085 | 30.07403 | -0.05184114
2021/12/30 01:51:35 | 1860031.8 | 1800.0024 | 91 | 27 | 0 | 2 | 11 | 1 | 0 | 4.188826 | 0 | 5.289963 | 5.314344 |  | 20.40802 | 19.10239 | 15732.01 | 7910.467 |  | 100.46 | 115.529217 | 30.13148 | -0.03749251 | 30.21902 | 0.1050967 | 30.29197 | 0.1095784
2021/12/30 01:51:37 | 1860033.9 | 2.048 | 91 | 28 | 0 | 2 | 11 | 1 | 0.2500147 | 4.193881 | 1.048532 | 5.289963 | 5.314344 | -∞ | 20.40802 | 19.10239 | 15732.01 | 7910.467 |  | 100.46 | 115.529217 | 30.13362 | -0.03409315 | 30.20933 | 0.09944602 | 30.27683 | 0.1031107
2021/12/30 01:56:37 | 1860333.9 | 300.0028 | 91 | 29 | 0 | 2 | 11 | 1 | 0 | 4.188248 | 0 | 5.289963 | 5.314344 |  | 20.40802 | 19.10239 | 15732.01 | 7910.467 |  | 100.46 | 115.529217 | 30.34826 | 0.1121724 | 30.11918 | -0.03613174 | 29.85805 | -0.07575929
2021/12/30 02:06:41 | 1860937.1 | 54.8145 | 92 | 21 | 1 | 0 | 10 | 1 | -7.441666 | 3.550288 | -26.42006 | 5.289963 | 6.490451 | 3.307797 | 20.40802 | 23.52514 | 0.0068 | 602.9368 |  | 122.69 | 141.096761 | 36.22098 | 0.07926941 | 34.10043 | -0.07868886 | 34.67695 | -0.07424951
2021/12/30 02:09:41 | 1861117.2 | 180.0025 | 92 | 23 | 1 | 0 | 11 | 1 | 0 | 3.80862 | 0 | 5.289963 | 6.490468 |  | 20.40802 | 23.5252 | 0.0068 | 602.945 |  | 122.69 | 141.09713 | 33.37983 | 0.1304328 | 32.29861 | -0.003421307 | 32.44222 | -0.04722714
2021/12/30 02:19:44 | 1861720.4 | 54.8131 | 92 | 21 | 1 | 1 | 10 | 1 | -9.169159 | 2.880364 | -26.41052 | 5.289963 | 7.830831 |  | 20.40802 | 27.94817 | 0.0068 | 1205.895 |  | 148.03 | 170.235457 | 41.12242 | -0.09057999 | 37.70845 | 0.0920248 | 38.98122 | 0.141567
2021/12/30 02:22:44 | 1861900.449 | 180.0034 | 92 | 23 | 1 | 1 | 11 | 1 | 0 | 3.233546 | 0 | 5.289963 | 7.830855 |  | 20.40802 | 27.94824 | 0.0068 | 1205.904 |  | 148.03 | 170.235978 | 35.3571 | 0.02598643 | 33.61018 | -0.1387286 | 34.03342 | -0.1364875
2021/12/30 02:52:44 | 1863700.5 | 1800.003 | 92 | 25 | 1 | 2 | 11 | 1 | 0 | 3.264793 | 0 | 5.289963 | 7.830855 |  | 20.40802 | 27.94824 | 0.0068 | 1205.904 |  | 148.03 | 170.235978 | 30.2987 | 0.0415206 | 30.27368 | 0.05249023 | 30.21292 | 0.08333266
2021/12/30 04:53:57 | 1870973.8 | 7273.2333 | 92 | 26 | 1 | 2 | 11 | 1 | 0.04999574 | 4.200071 | 0.2099857 | 7.797907 | 7.830951 | 3.869109 | 30.10051 | 27.94855 | 7271.547 | 1205.942 |  | 100.42 | 170.238065 | 30.30606 | 0.1112175 | 30.02066 | -0.05305231 | 29.91045 | -0.08167326
2021/12/30 05:23:57 | 1872773.8 | 1800.0013 | 92 | 27 | 1 | 2 | 11 | 1 | 0 | 4.189011 | 0 | 7.797907 | 7.830951 |  | 30.10051 | 27.94855 | 7271.552 | 1205.942 |  | 100.42 | 170.238065 | 30.38117 | -0.014534 | 30.3632 | 0.1460034 | 30.26729 | -0.06566167
2021/12/30 05:23:59 | 1872775.9 | 2.0488 | 92 | 28 | 1 | 2 | 11 | 1 | 0.2500116 | 4.194376 | 1.048643 | 7.797907 | 7.830951 | -∞ | 30.10051 | 27.94855 | 7271.552 | 1205.942 |  | 100.42 | 170.238065 | 30.36814 | -0.01508841 | 30.35611 | 0.1429729 | 30.26824 | -0.06083981
2021/12/30 05:28:59 | 1873075.9 | 300.0033 | 92 | 29 | 1 | 2 | 11 | 1 | 0 | 4.188366 | 0 | 7.797907 | 7.830951 |  | 30.10051 | 27.94855 | 7271.552 | 1205.942 |  | 100.42 | 170.238065 | 30.46733 | 0.1297021 | 30.21723 | -0.07547677 | 30.0649 | -0.09530127
2021/12/30 05:39:03 | 1873679.1 | 54.8151 | 93 | 21 | 2 | 0 | 10 | 1 | -7.435097 | 3.550824 | -26.40072 | 7.797907 | 9.007038 | 3.307371 | 30.10051 | 32.37118 | 0.0079 | 602.9411 |  | 115.51 | 195.805174 | 36.14799 | 0.03258467 | 34.08996 | -0.1610672 | 34.69438 | -0.1239157
2021/12/30 05:42:03 | 1873859.2 | 180.002 | 93 | 23 | 2 | 0 | 11 | 1 | 0 | 3.808321 | 0 | 7.797907 | 9.00706 |  | 30.10051 | 32.37126 | 0.0079 | 602.9513 |  | 115.51 | 195.805652 | 33.25009 | 0.08635402 | 32.09848 | -0.1012886 | 32.29814 | -0.1319325
2021/12/30 05:52:06 | 1874462.4 | 54.8138 | 93 | 21 | 2 | 1 | 10 | 1 | -9.181656 | 2.877922 | -26.42409 | 7.797907 | 10.34755 |  | 30.10051 | 36.79401 | 0.0079 | 1205.871 |  | 132.7 | 224.946739 | 41.13882 | -0.08450866 | 37.45462 | -0.07881284 | 38.69334 | -0.1045847
2021/12/30 05:55:06 | 1874642.4 | 180.0026 | 93 | 23 | 2 | 1 | 11 | 1 | 0 | 3.231401 | 0 | 7.797907 | 10.34757 |  | 30.10051 | 36.79405 | 0.0079 | 1205.877 |  | 132.7 | 224.947174 | 35.42506 | -0.03400564 | 34.00667 | 0.1305759 | 34.4088 | 0.09778261
2021/12/30 06:25:06 | 1876442.5 | 1800.0031 | 93 | 25 | 2 | 2 | 11 | 1 | 0 | 3.262522 | 0 | 7.797907 | 10.34757 |  | 30.10051 | 36.79405 | 0.0079 | 1205.877 |  | 132.7 | 224.947174 | 30.41848 | 0.1130629 | 30.47085 | 0.06588101 | 30.43131 | 0.08571148
2021/12/30 08:26:20 | 1883716.1 | 7273.6325 | 93 | 26 | 2 | 2 | 11 | 1 | 0.04999962 | 4.199904 | 0.2099936 | 10.30527 | 10.34765 | 3.868993 | 39.79021 | 36.79433 | 7272.261 | 1205.91 |  | 100.41 | 224.948913 | 29.91553 | 0.005517602 | 29.77776 | -0.147388 | 29.88581 | -0.09022772
2021/12/30 08:56:20 | 1885516.192 | 1800.0028 | 93 | 27 | 2 | 2 | 11 | 1 | 0 | 4.188834 | 0 | 10.30527 | 10.34765 |  | 39.79021 | 36.79433 | 7272.264 | 1205.91 |  | 100.41 | 224.948913 | 30.13698 | -0.137794 | 29.9289 | -0.009169579 | 29.83977 | -0.0796032
2021/12/30 08:56:22 | 1885518.3 | 2.0492 | 93 | 28 | 2 | 2 | 11 | 1 | 0.02765751 | 4.191624 | 0.1159299 | 10.30527 | 10.34765 |  | 39.79021 | 36.79433 | 7272.264 | 1205.91 |  | 100.41 | 224.948913 | 30.13894 | -0.1374362 | 29.92991 | -0.009429848 | 29.84268 | -0.07912306
2021/12/30 09:01:22 | 1885818.3 | 300.0047 | 93 | 29 | 2 | 2 | 11 | 1 | 0 | 4.188373 | 0 | 10.30527 | 10.34765 |  | 39.79021 | 36.79433 | 7272.264 | 1205.91 |  | 100.41 | 224.948913 | 30.4379 | 0.1132447 | 30.24408 | -0.06911397 | 30.08472 | -0.09775519
2021/12/30 09:11:25 | 1886421.5 | 54.8133 | 94 | 21 | 3 | 0 | 10 | 1 | -7.434601 | 3.550474 | -26.39636 | 10.30527 | 11.52391 | 3.306721 | 39.79021 | 41.21724 | 0.0029 | 602.9804 |  | 111.83 | 250.519783 | 36.37679 | -0.0286603 | 34.34068 | 0.03436089 | 34.86123 | -0.02885461
2021/12/30 09:14:25 | 1886601.6 | 180.003 | 94 | 23 | 3 | 0 | 11 | 1 | 0 | 3.808247 | 0 | 10.30527 | 11.52393 |  | 39.79021 | 41.21733 | 0.0029 | 602.9915 |  | 111.83 | 250.520217 | 33.3157 | -0.06273866 | 32.26237 | -0.04510045 | 32.49707 | -0.09762406
2021/12/30 09:24:28 | 1887204.8 | 54.8152 | 94 | 21 | 3 | 1 | 10 | 1 | -9.192085 | 2.873701 | -26.4153 | 10.30527 | 12.86492 |  | 39.79021 | 45.6405 | 0.0029 | 1205.959 |  | 124.84 | 279.672174 | 41.57238 | 0.1155412 | 38.02304 | 0.06999731 | 39.17765 | 0.0006866455
2021/12/30 09:27:28 | 1887384.9 | 180.0041 | 94 | 23 | 3 | 1 | 11 | 1 | 0 | 3.228147 | 0 | 10.30527 | 12.86495 |  | 39.79021 | 45.64057 | 0.0029 | 1205.969 |  | 124.84 | 279.672826 | 35.39846 | -0.03754973 | 34.06376 | 0.1191974 | 34.6403 | 0.07771134
2021/12/30 09:57:28 | 1889184.9 | 1800.0037 | 94 | 25 | 3 | 2 | 11 | 1 | 0 | 3.259361 | 0 | 10.30527 | 12.86495 |  | 39.79021 | 45.64057 | 0.0029 | 1205.969 |  | 124.84 | 279.672826 | 30.21784 | 0.08853972 | 30.00981 | -0.1260257 | 29.96299 | -0.1282912
2021/12/30 11:58:40 | 1896456.4 | 7271.4612 | 94 | 26 | 3 | 2 | 11 | 1 | 0.04999843 | 4.200004 | 0.2099936 | 12.81336 | 12.86503 | 3.868759 | 49.48201 | 45.64083 | 7269.709 | 1206 |  | 100.4 | 279.674565 | 30.52426 | 0.03655434 | 30.40785 | 0.1140594 | 30.2979 | 0.0657171
2021/12/30 12:28:40 | 1898256.4 | 1800.0024 | 94 | 27 | 3 | 2 | 11 | 1 | 0 | 4.188892 | 0 | 12.81336 | 12.86503 |  | 49.48201 | 45.64083 | 7269.712 | 1206 |  | 100.4 | 279.674565 | 30.47114 | 0.1247472 | 30.41098 | 0.03065884 | 30.32919 | -0.0375402
2021/12/30 12:28:42 | 1898258.5 | 2.051899 | 94 | 28 | 3 | 2 | 11 | 1 | 0.2499922 | 4.194811 | 1.04867 | 12.81336 | 12.86503 |  | 49.48201 | 45.64083 | 7269.712 | 1206 |  | 100.4 | 279.674565 | 30.4652 | 0.1211976 | 30.41214 | 0.03356714 | 30.33555 | -0.03344528
2021/12/30 12:33:42 | 1898558.6 | 300.0033 | 94 | 29 | 3 | 2 | 11 | 1 | 0 | 4.188331 | 0 | 12.81336 | 12.86503 |  | 49.48201 | 45.64083 | 7269.712 | 1206 |  | 100.4 | 279.674565 | 30.18584 | -0.11168 | 30.12561 | -0.06444693 | 30.19149 | 0.008087158
2021/12/30 12:43:45 | 1899161.8 | 54.8114 | 95 | 21 | 4 | 0 | 10 | 1 | -7.436905 | 3.549747 | -26.39913 | 12.81336 | 14.04106 | 3.306657 | 49.48201 | 50.0628 | 0.0242 | 602.8244 |  | 109.58 | 305.240435 | 36.35023 | 0.1083326 | 34.39076 | -0.04934549 | 34.91128 | -0.1059425
2021/12/30 12:46:45 | 1899341.8 | 180.0024 | 95 | 23 | 4 | 0 | 11 | 1 | 0 | 3.808047 | 0 | 12.81336 | 14.04108 |  | 49.48201 | 50.06285 | 0.0242 | 602.8318 |  | 109.58 | 305.24087 | 33.4352 | 0.06077051 | 32.35412 | -0.1083601 | 32.50473 | -0.08424759
2021/12/30 12:56:49 | 1899944.985 | 54.8127 | 95 | 21 | 4 | 1 | 10 | 1 | -9.194084 | 2.870468 | -26.39132 | 12.81336 | 15.38181 |  | 49.48201 | 54.48459 | 0.0242 | 1205.598 |  | 120.05 | 334.387174 | 41.13519 | 0.0204277 | 37.40936 | -0.1476932 | 38.67585 | -0.1041627
2021/12/30 12:59:49 | 1900125.0 | 180.0032 | 95 | 23 | 4 | 1 | 11 | 1 | 0 | 3.226052 | 0 | 12.81336 | 15.38183 |  | 49.48201 | 54.48466 | 0.0242 | 1205.608 |  | 120.05 | 334.387609 | 35.18326 | -0.0378108 | 33.54752 | -0.1253963 | 34.12445 | -0.07077694
2021/12/30 13:29:49 | 1901925.1 | 1800.0039 | 95 | 25 | 4 | 2 | 11 | 1 | 0 | 3.25767 | 0 | 12.81336 | 15.38183 |  | 49.48201 | 54.48466 | 0.0242 | 1205.608 |  | 120.05 | 334.387609 | 30.10353 | -0.01442969 | 29.8884 | -0.01487195 | 29.86265 | -0.06109834
2021/12/30 15:30:56 | 1909192.3 | 7267.1529 | 95 | 26 | 4 | 2 | 11 | 1 | 0.04999767 | 4.199896 | 0.209985 | 15.32157 | 15.38192 | 3.868769 | 59.17398 | 54.48495 | 7265.544 | 1205.642 |  | 100.39 | 334.389565 | 30.61575 | 0.1615596 | 30.40092 | -0.01855433 | 30.25577 | -0.05155504
2021/12/30 16:00:56 | 1910992.3 | 1800.003 | 95 | 27 | 4 | 2 | 11 | 1 | 0 | 4.187996 | 0 | 15.32157 | 15.38192 |  | 59.17398 | 54.48495 | 7265.548 | 1205.642 |  | 100.39 | 334.389565 | 30.31814 | 0.07075548 | 30.06794 | -0.03093243 | 30.00002 | -0.1057434
2021/12/30 16:00:58 | 1910994.4 | 2.050199 | 95 | 28 | 4 | 2 | 11 | 1 | 0.2499928 | 4.194933 | 1.048703 | 15.32157 | 15.38192 |  | 59.17398 | 54.48495 | 7265.548 | 1205.642 |  | 100.39 | 334.389565 | 30.31561 | 0.0694844 | 30.06636 | -0.0332618 | 30.00009 | -0.1070379
2021/12/30 16:05:58 | 1911294.4 | 300.0033 | 95 | 29 | 4 | 2 | 11 | 1 | 0 | 4.188242 | 0 | 15.32157 | 15.38192 |  | 59.17398 | 54.48495 | 7265.548 | 1205.642 |  | 100.39 | 334.389565 | 30.13042 | -0.02405286 | 30.12647 | -0.1152724 | 30.24867 | -0.06033123
2021/12/30 16:16:01 | 1911897.6 | 54.813 | 96 | 21 | 5 | 0 | 10 | 1 | -7.441132 | 3.549655 | -26.41345 | 15.32157 | 16.55804 | 3.305644 | 59.17398 | 58.90699 | 0.0098 | 602.8412 |  | 108.07 | 359.957391 | 35.99224 | -0.09503722 | 34.34536 | -0.01676798 | 35.07505 | 0.07256627
2021/12/30 16:19:01 | 1912077.7 | 180.0027 | 96 | 23 | 5 | 0 | 11 | 1 | 0 | 3.808256 | 0 | 15.32157 | 16.55806 |  | 59.17398 | 58.90707 | 0.0098 | 602.8515 |  | 108.07 | 359.957826 | 33.2106 | 0.07622004 | 32.12198 | -0.1041508 | 32.3707 | -0.1369679
2021/12/30 16:29:04 | 1912680.9 | 54.8128 | 96 | 21 | 5 | 1 | 10 | 1 | -9.206779 | 2.868384 | -26.40858 | 15.32157 | 17.89918 |  | 59.17398 | 63.32944 | 0.0098 | 1205.702 |  | 116.82 | 389.112609 | 41.32575 | -0.05146623 | 37.47659 | -0.0151825 | 38.65298 | -0.07784843
2021/12/30 16:32:04 | 1912860.9 | 180.0024 | 96 | 23 | 5 | 1 | 11 | 1 | 0 | 3.22391 | 0 | 15.32157 | 17.8992 |  | 59.17398 | 63.32948 | 0.0098 | 1205.707 |  | 116.82 | 389.113043 | 35.4583 | 0.05518198 | 34.05396 | 0.01894712 | 34.5119 | 0.08001447
2021/12/30 17:02:04 | 1914660.9 | 1800.0042 | 96 | 25 | 5 | 2 | 11 | 1 | 0 | 3.25572 | 0 | 15.32157 | 17.8992 |  | 59.17398 | 63.32948 | 0.0098 | 1205.707 |  | 116.82 | 389.113043 | 30.30535 | -0.01428127 | 30.42806 | 0.0750351 | 30.43774 | 0.07728577
2021/12/30 19:03:28 | 1921944.3 | 7283.3383 | 96 | 26 | 5 | 2 | 11 | 1 | 0.04999839 | 4.200121 | 0.2099993 | 17.83046 | 17.89927 | 3.86872 | 68.86823 | 63.32973 | 7281.596 | 1205.738 |  | 100.39 | 389.114565 | 30.33458 | -0.08911967 | 30.20403 | -0.06387949 | 30.24178 | -0.0001430511
2021/12/30 19:33:28 | 1923744.4 | 1800.004 | 96 | 27 | 5 | 2 | 11 | 1 | 0 | 4.188803 | 0 | 17.83046 | 17.89927 |  | 68.86823 | 63.32973 | 7281.599 | 1205.738 |  | 100.39 | 389.114565 | 30.48087 | 0.07830262 | 30.15337 | -0.01417935 | 30.05733 | -0.08458316
2021/12/30 19:33:30 | 1923746.5 | 2.052099 | 96 | 28 | 5 | 2 | 11 | 1 | 0.2500222 | 4.19493 | 1.048826 | 17.83046 | 17.89927 | -∞ | 68.86823 | 63.32973 | 7281.599 | 1205.738 |  | 100.39 | 389.114565 | 30.47237 | 0.07520571 | 30.15293 | -0.01868298 | 30.06353 | -0.08516035
2021/12/30 19:38:30 | 1924046.5 | 300.0055 | 96 | 29 | 5 | 2 | 11 | 1 | 0 | 4.188336 | 0 | 17.83046 | 17.89927 |  | 68.86823 | 63.32973 | 7281.599 | 1205.738 |  | 100.39 | 389.114565 | 30.3578 | -0.03254294 | 30.43127 | 0.08836627 | 30.448 | 0.0708276
2021/12/30 19:48:33 | 1924649.7 | 54.813 | 97 | 21 | 6 | 0 | 10 | 1 | -7.437027 | 3.549986 | -26.40134 | 17.83046 | 19.07566 | 3.306325 | 68.86823 | 67.75277 | 0.0183 | 602.9492 |  | 106.98 | 414.688261 | 36.51344 | -0.02688527 | 34.722 | 0.1595342 | 35.22837 | 0.1049531
2021/12/30 19:51:33 | 1924829.8 | 180.0042 | 97 | 23 | 6 | 0 | 11 | 1 | 0 | 3.808064 | 0 | 17.83046 | 19.07568 |  | 68.86823 | 67.75283 | 0.0183 | 602.9578 |  | 106.98 | 414.688696 | 33.62774 | 0.0494051 | 32.66616 | 0.1218796 | 32.80981 | 0.04745722
2021/12/30 20:01:36 | 1925433.0 | 54.8126 | 97 | 21 | 6 | 1 | 10 | 1 | -9.210846 | 2.86741 | -26.41127 | 17.83046 | 20.41684 |  | 68.86823 | 72.17507 | 0.0183 | 1205.804 |  | 114.51 | 443.844348 | 41.57928 | 0.03709316 | 37.69053 | 0.06905675 | 38.74891 | 0.01703382
2021/12/30 20:04:37 | 1925613.0 | 180.0033 | 97 | 23 | 6 | 1 | 11 | 1 | 0 | 3.223439 | 0 | 17.83046 | 20.41686 |  | 68.86823 | 72.17514 | 0.0183 | 1205.814 |  | 114.51 | 443.844783 | 35.6683 | 0.07180095 | 33.91554 | 0.1043749 | 34.24091 | 0.07815242
2021/12/30 20:34:37 | 1927413.1 | 1800.0038 | 97 | 25 | 6 | 2 | 11 | 1 | 0 | 3.254783 | 0 | 17.83046 | 20.41686 |  | 68.86823 | 72.17514 | 0.0183 | 1205.814 |  | 114.51 | 443.844783 | 30.02351 | -0.139327 | 30.04066 | 0.01153946 | 30.32212 | 0.07974565
2021/12/30 22:35:57 | 1934693.6 | 7280.5544 | 97 | 26 | 6 | 2 | 11 | 1 | 0.04999314 | 4.199972 | 0.2099698 | 20.33963 | 20.41695 | 3.868849 | 78.56372 | 72.17542 | 7278.534 | 1205.847 |  | 100.38 | 443.846739 | 29.96547 | -0.06201386 | 29.84884 | -0.1240861 | 29.96395 | -0.12411
2021/12/30 23:05:57 | 1936493.7 | 1800.0039 | 97 | 27 | 6 | 2 | 11 | 1 | 0 | 4.188795 | 0 | 20.33963 | 20.41695 |  | 78.56372 | 72.17542 | 7278.535 | 1205.847 |  | 100.38 | 443.846739 | 30.42473 | -0.01821041 | 30.16052 | -0.156737 | 30.02224 | -0.1238006
2021/12/30 23:05:59 | 1936495.8 | 2.047899 | 97 | 28 | 6 | 2 | 11 | 1 | 0.2500449 | 4.194319 | 1.048768 | 20.33963 | 20.41695 |  | 78.56372 | 72.17542 | 7278.535 | 1205.847 |  | 100.38 | 443.846739 | 30.41793 | -0.01628487 | 30.16697 | -0.1474173 | 30.02702 | -0.117808
2021/12/30 23:10:59 | 1936795.8 | 300.0047 | 97 | 29 | 6 | 2 | 11 | 1 | 0 | 4.188478 | 0 | 20.33963 | 20.41695 |  | 78.56372 | 72.17542 | 7278.535 | 1205.847 |  | 100.38 | 443.846739 | 30.13057 | -0.01070976 | 30.22514 | -0.09644628 | 30.31922 | -0.05030096
2021/12/30 23:21:03 | 1937399.0 | 54.8153 | 98 | 21 | 7 | 0 | 10 | 1 | -7.439087 | 3.549975 | -26.40857 | 20.33963 | 21.59337 | 3.305565 | 78.56372 | 76.59848 | 0.027 | 602.942 |  | 106.16 | 469.421087 | 36.37464 | 0.05428791 | 34.32457 | -0.118717 | 34.78236 | -0.09899139
2021/12/30 23:24:03 | 1937579.1 | 180.0024 | 98 | 23 | 7 | 0 | 11 | 1 | 0 | 3.808236 | 0 | 20.33963 | 21.59339 |  | 78.56372 | 76.59854 | 0.027 | 602.9496 |  | 106.16 | 469.421522 | 33.4602 | 0.1625085 | 32.37918 | -0.02286315 | 32.47375 | -0.0776124
2021/12/30 23:34:06 | 1938182.3 | 54.8127 | 98 | 21 | 7 | 1 | 10 | 1 | -9.215469 | 2.865425 | -26.40624 | 20.33963 | 22.9348 |  | 78.56372 | 81.02129 | 0.027 | 1205.87 |  | 112.76 | 498.582609 | 41.45061 | 0.0199163 | 37.71332 | 0.1240098 | 38.85468 | 0.06753922
2021/12/30 23:37:06 | 1938362.323 | 180.0025 | 98 | 23 | 7 | 1 | 11 | 1 | 0 | 3.221783 | 0 | 20.33963 | 22.93483 |  | 78.56372 | 81.02135 | 0.027 | 1205.879 |  | 112.76 | 498.583261 | 35.24804 | 0.04871368 | 33.61685 | 0.01745701 | 34.2426 | 0.08726001
2021/12/31 00:07:06 | 1940162.4 | 1800.0015 | 98 | 25 | 7 | 2 | 11 | 1 | 0 | 3.253136 | 0 | 20.33963 | 22.93483 |  | 78.56372 | 81.02135 | 0.027 | 1205.879 |  | 112.76 | 498.583261 | 30.29448 | -0.04958987 | 30.33277 | 0.09366453 | 30.32834 | 0.1003075
2021/12/31 02:08:30 | 1947446.4 | 7284.0329 | 98 | 26 | 7 | 2 | 11 | 1 | 0.04999299 | 4.200021 | 0.2099716 | 22.84913 | 22.93492 | 3.868582 | 88.26009 | 81.02164 | 7282 | 1205.913 |  | 100.38 | 498.585217 | 30.29537 | 0.02610803 | 30.03108 | 0.07661641 | 29.89974 | 0.008410215
2021/12/31 02:38:30 | 1949246.5 | 1800.0021 | 98 | 27 | 7 | 2 | 11 | 1 | 0 | 4.188972 | 0 | 22.84913 | 22.93492 |  | 88.26009 | 81.02164 | 7282.003 | 1205.913 |  | 100.38 | 498.585217 | 30.16925 | -0.02074718 | 30.25679 | 0.1300246 | 30.37902 | 0.09269416
2021/12/31 02:38:32 | 1949248.6 | 2.052 | 98 | 28 | 7 | 2 | 11 | 1 | 0.01879919 | 4.19102 | 0.07878778 | 22.84913 | 22.93492 |  | 88.26009 | 81.02164 | 7282.003 | 1205.913 |  | 100.38 | 498.585217 | 30.17532 | -0.01817021 | 30.26239 | 0.1296629 | 30.38154 | 0.09159071
2021/12/31 02:43:32 | 1949548.6 | 300.0016 | 98 | 29 | 7 | 2 | 11 | 1 | 0 | 4.188309 | 0 | 22.84913 | 22.93492 |  | 88.26009 | 81.02164 | 7282.003 | 1205.913 |  | 100.38 | 498.585217 | 29.99494 | -0.1487648 | 29.87832 | -0.04092216 | 30.07794 | 0.009642839
2021/12/31 02:53:35 | 1950151.8 | 54.8121 | 99 | 21 | 8 | 0 | 10 | 1 | -7.438011 | 3.549284 | -26.39961 | 22.84913 | 24.11121 | 3.301384 | 88.26009 | 85.44421 | 0.006 | 602.9174 |  | 105.52 | 524.156739 | 36.16297 | 0.06265879 | 34.08406 | -0.03133059 | 34.61175 | -0.1054025
2021/12/31 02:56:35 | 1950331.86 | 180.0025 | 99 | 23 | 8 | 0 | 11 | 1 | 0 | 3.80818 | 0 | 22.84913 | 24.11123 |  | 88.26009 | 85.44427 | 0.006 | 602.9256 |  | 105.52 | 524.157174 | 32.98864 | 0.002347231 | 31.95559 | -0.1718223 | 32.34452 | -0.1279962
2021/12/31 03:06:39 | 1950935.0 | 54.8128 | 99 | 21 | 8 | 1 | 10 | 1 | -9.22226 | 2.86409 | -26.41338 | 22.84913 | 25.45267 |  | 88.26009 | 89.86689 | 0.006 | 1205.826 |  | 111.39 | 553.318913 | 41.28966 | 0.006779432 | 37.70363 | 0.102154 | 38.91416 | 0.03707767
2021/12/31 03:09:39 | 1951115.087 | 180.0023 | 99 | 23 | 8 | 1 | 11 | 1 | 0 | 3.220708 | 0 | 22.84913 | 25.4527 |  | 88.26009 | 89.86696 | 0.006 | 1205.836 |  | 111.39 | 553.319565 | 35.1284 | -0.05195379 | 33.49946 | -0.1410675 | 34.07643 | -0.07553101
2021/12/31 03:39:39 | 1952915.1 | 1800.0022 | 99 | 25 | 8 | 2 | 11 | 1 | 0 | 3.251901 | 0 | 22.84913 | 25.4527 |  | 88.26009 | 89.86696 | 0.006 | 1205.836 |  | 111.39 | 553.319565 | 30.39973 | 0.08024395 | 30.21291 | 0.08510053 | 30.07466 | 0.06534636
2021/12/31 05:41:11 | 1960207.4 | 7292.2188 | 99 | 26 | 8 | 2 | 11 | 1 | 0.04999768 | 4.19983 | 0.2099818 | 25.35847 | 25.45279 | 3.868554 | 97.95577 | 89.86725 | 7289.404 | 1205.87 |  | 100.37 | 553.321522 | 30.40352 | 0.02829432 | 30.14633 | -0.1244915 | 30.06438 | -0.1003289
2021/12/31 06:11:11 | 1962007.4 | 1800.0022 | 99 | 27 | 8 | 2 | 11 | 1 | 0 | 4.189056 | 0 | 25.35847 | 25.45279 |  | 97.95577 | 89.86725 | 7289.406 | 1205.87 |  | 100.37 | 553.321522 | 30.44427 | 0.06458759 | 30.22231 | -0.1350319 | 30.43329 | 0.1180816
2021/12/31 06:11:13 | 1962009.5 | 2.0513 | 99 | 28 | 8 | 2 | 11 | 1 | 0.2500263 | 4.194984 | 1.048856 | 25.35847 | 25.45279 |  | 97.95577 | 89.86725 | 7289.406 | 1205.87 |  | 100.37 | 553.321522 | 30.45235 | 0.06456971 | 30.2311 | -0.1349694 | 30.43058 | 0.1093336
2021/12/31 06:16:13 | 1962309.561 | 300.0023 | 99 | 29 | 8 | 2 | 11 | 1 | 0 | 4.188488 | 0 | 25.35847 | 25.45279 |  | 97.95577 | 89.86725 | 7289.406 | 1205.87 |  | 100.37 | 553.321522 | 30.26325 | -0.1232266 | 30.23822 | 0.03955364 | 30.38155 | 0.08574605
2021/12/31 06:26:16 | 1962912.8 | 54.8131 | 100 | 21 | 9 | 0 | 10 | 1 | -7.43853 | 3.549593 | -26.40375 | 25.35847 | 26.62918 | 3.304789 | 97.95577 | 94.29 | 0 | 602.9417 |  | 105.01 | 578.895217 | 35.99169 | 0.08571267 | 34.00978 | 0.06138444 | 34.45378 | -0.0280714
2021/12/31 06:29:16 | 1963092.8 | 180.0035 | 100 | 23 | 9 | 0 | 11 | 1 | 0 | 3.807959 | 0 | 25.35847 | 26.6292 |  | 97.95577 | 94.29007 | 0 | 602.9508 |  | 105.01 | 578.895652 | 32.66907 | -0.07362962 | 31.96493 | -0.0555563 | 32.36087 | 0.0320673
2021/12/31 06:39:20 | 1963696.0 | 54.8129 | 100 | 21 | 9 | 1 | 10 | 1 | -9.228958 | 2.861724 | -26.41073 | 25.35847 | 27.97091 |  | 97.95577 | 98.71301 | 0 | 1205.893 |  | 110.3 | 608.063261 | 40.813 | 0.06512165 | 37.36218 | 0.0649929 | 38.26198 | -0.01038313
2021/12/31 06:42:20 | 1963876.1 | 180.0034 | 100 | 23 | 9 | 1 | 11 | 1 | 0 | 3.21856 | 0 | 25.35847 | 27.97093 |  | 97.95577 | 98.71305 | 0 | 1205.9 |  | 110.3 | 608.063696 | 34.91995 | 0.08331656 | 33.26232 | 0.02050161 | 33.59484 | -0.06906152
2021/12/31 07:12:20 | 1965676.1 | 1800.0022 | 100 | 25 | 9 | 2 | 11 | 1 | 0 | 3.250031 | 0 | 25.35847 | 27.97093 |  | 97.95577 | 98.71305 | 0 | 1205.9 |  | 110.3 | 608.063696 | 29.49399 | 0.01127183 | 29.60972 | -0.098629 | 29.79525 | -0.0392133
2021/12/31 09:13:34 | 1972950.8 | 7274.6489 | 100 | 26 | 9 | 2 | 11 | 1 | 0.04999636 | 4.200027 | 0.2099861 | 27.86675 | 27.97102 | 3.868474 | 107.6469 | 98.71333 | 7271.333 | 1205.933 |  | 100.37 | 608.065652 | 29.91535 | -0.01014948 | 30.00289 | -0.0262326 | 30.09691 | 0.03757656
2021/12/31 09:43:34 | 1974750.8 | 1800.0025 | 100 | 27 | 9 | 2 | 11 | 1 | 0 | 4.188907 | 0 | 27.86675 | 27.97102 |  | 107.6469 | 98.71333 | 7271.334 | 1205.933 |  | 100.37 | 608.065652 | 30.58834 | 0.1359892 | 30.52119 | 0.03935754 | 30.40427 | -0.03102303
2021/12/31 09:43:36 | 1974752.9 | 2.053599 | 100 | 28 | 9 | 2 | 11 | 1 | 0.2499775 | 4.19438 | 1.048501 | 27.86675 | 27.97102 |  | 107.6469 | 98.71333 | 7271.334 | 1205.933 |  | 100.37 | 608.065652 | 30.57701 | 0.1282742 | 30.50819 | 0.03701388 | 30.3972 | -0.02855044
2021/12/31 09:48:36 | 1975053.0 | 300.003 | 100 | 29 | 9 | 2 | 11 | 1 | 0 | 4.188307 | 0 | 27.86675 | 27.97102 |  | 107.6469 | 98.71333 | 7271.334 | 1205.933 |  | 100.37 | 608.065652 | 30.1646 | -0.08434057 | 30.31545 | 0.09124756 | 30.44473 | 0.1088917
2021/12/31 12:48:37 | 1985853.006 | 10800.0038 | 101 | 31 | 10 | 2 | 11 | 1 | 0 | 4.182366 | 0 | 27.86675 | 27.97102 |  | 107.6469 | 98.71333 | 0 | 0 |  | 100.37 | 608.065652 | 30.40706 | -0.104838 | 30.17803 | 0.04082441 | 30.10313 | -0.02076805
2021/12/31 12:58:32 | 1986448.6 | 300.0025 | 101 | 34 | 10 | 2 | 11 | 1 | 0 | 4.182402 | 0 | 0 | 0 |  | 0 | 0 | 0 | 0 |  | 0 | 0 | 30.22289 | -0.05605102 | 30.33153 | 0.1290852 | 30.40451 | 0.1401258
2021/12/31 14:49:02 | 1993078.5 | 6629.8666 | 101 | 35 | 10 | 2 | 11 | 1 | -1.449471 | 2.499997 | -3.623673 | 7.002299e-09 | 2.669353 | 3.697631 | 2.929355e-08 | 9.804948 | 0.0047 | 6628.229 |  | 38121094400 | 58.029413 | 31.63663 | -0.08325696 | 30.96596 | -0.08779526 | 31.23585 | -0.09436727
2021/12/31 15:19:02 | 1994878.6 | 1800.0046 | 101 | 37 | 10 | 2 | 11 | 1 | 0 | 2.931714 | 0 | 7.002299e-09 | 2.669356 |  | 2.929355e-08 | 9.804956 | 0.0047 | 6628.237 |  | 38121142400 | 58.029478 | 30.44429 | 0.1156956 | 30.29268 | -0.07355154 | 30.16153 | -0.09557009
2021/12/31 17:26:26 | 2002522.8 | 7644.1873 | 101 | 38 | 10 | 2 | 11 | 1 | 0.04999581 | 4.199918 | 0.2099783 | 2.654393 | 2.669372 | 3.843372 | 10.18238 | 9.805001 | 7641.462 | 6628.284 |  | 100.56 | 58.029826 | 30.06207 | -0.0651294 | 30.04403 | -0.1115817 | 30.20846 | -0.03023565
2021/12/31 17:56:26 | 2004322.819 | 1800.0021 | 101 | 39 | 10 | 2 | 11 | 1 | 0 | 4.188738 | 0 | 2.654393 | 2.669372 |  | 10.18238 | 9.805001 | 7641.467 | 6628.284 |  | 100.56 | 58.029826 | 30.33177 | 0.03588498 | 30.15899 | 0.09582579 | 30.04184 | 0.04084945
2021/12/31 17:57:21 | 2004377.9 | 55.0028 | 101 | 40 | 10 | 2 | 11 | 1 | 0.004524231 | 4.080169 | 0.01845963 | 2.659335 | 2.788203 | 4.084426 | 10.20283 | 10.21899 | 7646.884 | 6677.878 |  | 104.85 | 60.613109 | 34.28014 | -0.07057786 | 33.22903 | 0.1123178 | 33.65244 | 0.1297569
2021/12/31 18:07:21 | 2004977.9 | 600.0032 | 101 | 41 | 10 | 2 | 11 | 1 | 0 | 4.119271 | 0 | 2.659335 | 2.788203 |  | 10.20283 | 10.21899 | 7646.887 | 6677.878 |  | 104.85 | 60.613109 | 30.50003 | 0.04958391 | 30.5735 | 0.08699894 | 30.62546 | 0.02104402
2021/12/31 18:21:14 | 2005810.2 | 832.2388 | 101 | 42 | 10 | 2 | 11 | 1 | 0.04999683 | 4.199936 | 0.2099835 | 2.778476 | 2.788203 | 4.198456 | 10.70224 | 10.21899 | 8478.782 | 6677.878 |  | 100.35 | 60.613109 | 29.98515 | -0.1338428 | 30.0938 | 0.0001347065 | 30.22304 | 0.0397265
2021/12/31 18:51:14 | 2007610.2 | 1800.0025 | 101 | 43 | 10 | 2 | 11 | 1 | 0 | 4.192149 | 0 | 2.778476 | 2.788203 |  | 10.70224 | 10.21899 | 8478.784 | 6677.878 |  | 100.35 | 60.613109 | 30.36956 | 0.1060766 | 30.16865 | -0.0439775 | 30.04446 | -0.1121891
2021/12/31 18:52:14 | 2007670.3 | 60.0028 | 101 | 44 | 10 | 2 | 11 | 1 | 0 | 4.1921 | 0 | 2.778476 | 2.788203 |  | 10.70224 | 10.21899 | 8478.784 | 6677.878 |  | 100.35 | 60.613109 | 30.29879 | 0.01057744 | 30.34413 | 0.1279676 | 30.25525 | 0.06861508
2021/12/31 19:02:17 | 2008273.5 | 54.8138 | 101 | 21 | 0 | 0 | 10 | 2 | -7.443359 | 3.550809 | -26.42995 | 2.778476 | 3.964509 | 3.306692 | 10.70224 | 14.6417 | 8478.816 | 7280.794 |  | 142.69 | 86.184978 | 36.39539 | -0.05429029 | 34.38726 | 0.08122563 | 34.8799 | 0.01578808
2021/12/31 19:05:17 | 2008453.5 | 180.002 | 101 | 23 | 0 | 0 | 11 | 2 | 0 | 3.809443 | 0 | 2.778476 | 3.964529 |  | 10.70224 | 14.64176 | 8478.816 | 7280.803 |  | 142.69 | 86.185413 | 33.06374 | -0.07317185 | 32.14301 | -0.1231658 | 32.53187 | -0.1099932
2021/12/31 19:15:20 | 2009056.7 | 54.812 | 101 | 21 | 0 | 1 | 10 | 2 | -9.17202 | 2.878808 | -26.40448 | 2.778476 | 5.304615 |  | 10.70224 | 19.06275 | 8478.816 | 7883.464 |  | 190.92 | 115.317717 | 41.12883 | -0.05240202 | 37.78287 | 0.1049232 | 38.91718 | 0.0982368
2021/12/31 19:18:20 | 2009236.7 | 180.0033 | 101 | 23 | 0 | 1 | 11 | 2 | 0 | 3.232755 | 0 | 2.778476 | 5.304641 |  | 10.70224 | 19.06282 | 8478.816 | 7883.475 |  | 190.92 | 115.318283 | 35.19034 | -0.06685972 | 33.50571 | -0.1472545 | 34.04774 | -0.1536977
2021/12/31 19:48:20 | 2011036.8 | 1800.0047 | 101 | 25 | 0 | 2 | 11 | 2 | 0 | 3.264258 | 0 | 2.778476 | 5.304641 |  | 10.70224 | 19.06282 | 8478.816 | 7883.475 |  | 190.92 | 115.318283 | 30.44831 | 0.1327437 | 30.41629 | 0.01733005 | 30.2993 | -0.03548205
2021/12/31 21:49:31 | 2018307.7 | 7270.9199 | 101 | 26 | 0 | 2 | 11 | 2 | 0.04999102 | 4.200079 | 0.2099662 | 5.282027 | 5.304734 | 3.869946 | 20.37913 | 19.06312 | 15748.15 | 7883.511 |  | 100.43 | 115.320304 | 30.39093 | 0.1198053 | 30.08447 | -0.06021023 | 30.0236 | -0.1108307
2021/12/31 22:19:31 | 2020107.8 | 1800.0037 | 101 | 27 | 0 | 2 | 11 | 2 | 0 | 4.188652 | 0 | 5.282028 | 5.304734 |  | 20.37913 | 19.06312 | 15748.15 | 7883.511 |  | 100.43 | 115.320304 | 30.46811 | 0.02403975 | 30.17578 | 0.05004942 | 30.05863 | 0.01046658
2021/12/31 22:19:33 | 2020109.9 | 2.0537 | 101 | 28 | 0 | 2 | 11 | 2 | 0.2500026 | 4.195001 | 1.048761 | 5.282028 | 5.304734 |  | 20.37913 | 19.06312 | 15748.15 | 7883.511 |  | 100.43 | 115.320304 | 30.45983 | 0.02510553 | 30.18031 | 0.04904795 | 30.0679 | 0.01265359
2021/12/31 22:24:33 | 2020409.9 | 300.0033 | 101 | 29 | 0 | 2 | 11 | 2 | 0 | 4.188583 | 0 | 5.282028 | 5.304734 |  | 20.37913 | 19.06312 | 15748.15 | 7883.511 |  | 100.43 | 115.320304 | 30.54475 | 0.03929257 | 30.30877 | 0.09280145 | 30.03542 | -0.150097
2021/12/31 22:34:37 | 2021013.1 | 54.814 | 102 | 21 | 1 | 0 | 10 | 2 | -7.44455 | 3.548625 | -26.41792 | 5.282028 | 6.481293 | 3.305219 | 20.37913 | 23.48608 | 0.0017 | 602.9735 |  | 122.7 | 140.897674 | 35.96036 | -0.08657932 | 34.10399 | -0.1147115 | 34.86184 | -0.09498477
2021/12/31 22:37:37 | 2021193.2 | 180.0031 | 102 | 23 | 1 | 0 | 11 | 2 | 0 | 3.808065 | 0 | 5.282028 | 6.481309 |  | 20.37913 | 23.48614 | 0.0017 | 602.9812 |  | 122.7 | 140.898022 | 33.18459 | -0.05697608 | 32.06085 | -0.01644135 | 32.30256 | -0.06680846
2021/12/31 22:47:40 | 2021796.4 | 54.813 | 102 | 21 | 1 | 1 | 10 | 2 | -9.225517 | 2.861793 | -26.40152 | 5.282028 | 7.823086 |  | 20.37913 | 27.9088 | 0.0017 | 1205.892 |  | 148.11 | 170.067087 | 41.18666 | 0.04636765 | 37.68998 | 0.1028156 | 39.01811 | 0.05718946
2021/12/31 22:50:40 | 2021976.4 | 180.0041 | 102 | 23 | 1 | 1 | 11 | 2 | 0 | 3.220717 | 0 | 5.282028 | 7.823113 |  | 20.37913 | 27.90887 | 0.0017 | 1205.902 |  | 148.11 | 170.067674 | 35.30453 | 0.00217557 | 33.88577 | 0.1034379 | 34.39264 | 0.05538702
2021/12/31 23:20:40 | 2023776.5 | 1800.0039 | 102 | 25 | 1 | 2 | 11 | 2 | 0 | 3.253957 | 0 | 5.282028 | 7.823113 |  | 20.37913 | 27.90887 | 0.0017 | 1205.902 |  | 148.11 | 170.067674 | 30.1809 | -0.08764744 | 30.32472 | 0.09347498 | 30.34141 | 0.1221228
2022/01/01 01:22:10 | 2031066.5 | 7289.9689 | 102 | 26 | 1 | 2 | 11 | 2 | 0.0499972 | 4.199938 | 0.2099851 | 7.791855 | 7.823204 | 3.868633 | 30.07688 | 27.90917 | 7287.96 | 1205.938 |  | 100.4 | 170.069652 | 30.43457 | 0.07212877 | 30.18445 | 0.09742618 | 30.00393 | -0.01256704
2022/01/01 01:52:10 | 2032866.5 | 1800.0045 | 102 | 27 | 1 | 2 | 11 | 2 | 0 | 4.188696 | 0 | 7.791855 | 7.823204 |  | 30.07688 | 27.90917 | 7287.964 | 1205.938 |  | 100.4 | 170.069652 | 30.50912 | 0.02980232 | 30.40678 | 0.03928304 | 30.24755 | 0.03271222
2022/01/01 01:52:12 | 2032868.6 | 2.051699 | 102 | 28 | 1 | 2 | 11 | 2 | 0.2500238 | 4.194861 | 1.048815 | 7.791855 | 7.823204 | -∞ | 30.07688 | 27.90917 | 7287.964 | 1205.938 |  | 100.4 | 170.069652 | 30.49178 | 0.02680847 | 30.39252 | 0.03548307 | 30.24443 | 0.03017046
2022/01/01 01:57:12 | 2033168.651 | 300.0027 | 102 | 29 | 1 | 2 | 11 | 2 | 0 | 4.188051 | 0 | 7.791855 | 7.823204 |  | 30.07688 | 27.90917 | 7287.964 | 1205.938 |  | 100.4 | 170.069652 | 30.34368 | -0.002753735 | 30.09349 | 0.01811385 | 30.07488 | -0.01048446
2022/01/01 02:07:15 | 2033771.9 | 54.8129 | 103 | 21 | 2 | 0 | 10 | 2 | -7.438225 | 3.549163 | -26.39947 | 7.791856 | 8.999675 | 3.304571 | 30.07688 | 32.33165 | 0.0033 | 602.893 |  | 115.5 | 195.645109 | 36.28873 | 0.09636283 | 34.30109 | 0.08851528 | 34.75193 | 0.04268289
2022/01/01 02:10:15 | 2033951.9 | 180.0032 | 103 | 23 | 2 | 0 | 11 | 2 | 0 | 3.808278 | 0 | 7.791856 | 8.999696 |  | 30.07688 | 32.33173 | 0.0033 | 602.9032 |  | 115.5 | 195.645565 | 32.89872 | -0.09366751 | 32.0057 | -0.1115346 | 32.42264 | -0.07209063
2022/01/01 02:20:19 | 2034555.1 | 54.8134 | 103 | 21 | 2 | 1 | 10 | 2 | -9.237717 | 2.856449 | -26.38707 | 7.791856 | 10.34154 |  | 30.07688 | 36.75391 | 0.0033 | 1205.745 |  | 132.72 | 224.816087 | 41.10489 | -0.04793286 | 37.62148 | 0.1114261 | 38.90136 | 0.09824991
2022/01/01 02:23:19 | 2034735.1 | 180.0025 | 103 | 23 | 2 | 1 | 11 | 2 | 0 | 3.218394 | 0 | 7.791856 | 10.34156 |  | 30.07688 | 36.75397 | 0.0033 | 1205.753 |  | 132.72 | 224.816522 | 35.55096 | 0.1241338 | 33.93046 | 0.03006577 | 34.22791 | -0.04199028
2022/01/01 02:53:19 | 2036535.2 | 1800.0015 | 103 | 25 | 2 | 2 | 11 | 2 | 0 | 3.251215 | 0 | 7.791856 | 10.34156 |  | 30.07688 | 36.75397 | 0.0033 | 1205.753 |  | 132.72 | 224.816522 | 30.3287 | 0.1090527 | 30.03627 | -0.007211566 | 29.94016 | -0.0798291
2022/01/01 04:54:54 | 2043830.1 | 7294.8958 | 103 | 26 | 2 | 2 | 11 | 2 | 0.04999363 | 4.200039 | 0.2099752 | 10.30217 | 10.34165 | 3.868637 | 39.77611 | 36.75425 | 7292.589 | 1205.786 |  | 100.38 | 224.818478 | 30.41594 | -0.05102754 | 30.08135 | -0.007215738 | 29.99935 | -0.07102787
2022/01/01 05:24:54 | 2045630.2 | 1800.003 | 103 | 27 | 2 | 2 | 11 | 2 | 0 | 4.188603 | 0 | 10.30217 | 10.34165 |  | 39.77611 | 36.75425 | 7292.591 | 1205.786 |  | 100.38 | 224.818478 | 30.46698 | 0.1217532 | 30.36462 | 0.02635181 | 30.18424 | -0.0264585
2022/01/01 05:24:56 | 2045632.3 | 2.052 | 103 | 28 | 2 | 2 | 11 | 2 | 0.2499872 | 4.195669 | 1.048864 | 10.30217 | 10.34165 | -∞ | 39.77611 | 36.75425 | 7292.591 | 1205.786 |  | 100.38 | 224.818478 | 30.46516 | 0.1198613 | 30.36612 | 0.02763804 | 30.18883 | -0.02502295
2022/01/01 05:29:56 | 2045932.3 | 300.0031 | 103 | 29 | 2 | 2 | 11 | 2 | 0 | 4.18848 | 0 | 10.30217 | 10.34165 |  | 39.77611 | 36.75425 | 7292.591 | 1205.786 |  | 100.38 | 224.818478 | 30.11616 | -0.1243329 | 30.02775 | -0.06503701 | 30.3117 | -0.01228213
2022/01/01 05:39:59 | 2046535.5 | 54.8136 | 104 | 21 | 3 | 0 | 10 | 2 | -7.444817 | 3.548512 | -26.41802 | 10.30217 | 11.51813 | 3.304833 | 39.77611 | 41.1767 | 0.0221 | 602.88 |  | 111.8 | 250.39413 | 36.28344 | 0.09301901 | 34.14922 | -0.03143311 | 34.71872 | -0.04664898
2022/01/01 05:42:59 | 2046715.6 | 180.0035 | 104 | 23 | 3 | 0 | 11 | 2 | 0 | 3.808122 | 0 | 10.30217 | 11.51815 |  | 39.77611 | 41.17675 | 0.0221 | 602.8874 |  | 111.8 | 250.394565 | 33.41339 | 0.1225317 | 32.30424 | -0.01375437 | 32.41982 | -0.07288456
2022/01/01 05:53:02 | 2047318.7 | 54.8143 | 104 | 21 | 3 | 1 | 10 | 2 | -9.246628 | 2.855704 | -26.40563 | 10.30217 | 12.86014 |  | 39.77611 | 45.59896 | 0.0221 | 1205.733 |  | 124.83 | 279.568261 | 41.48348 | 0.09988189 | 37.59397 | -0.03870964 | 38.79089 | -0.07537365
2022/01/01 05:56:02 | 2047498.8 | 180.0024 | 104 | 23 | 3 | 1 | 11 | 2 | 0 | 3.216941 | 0 | 10.30217 | 12.86016 |  | 39.77611 | 45.59903 | 0.0221 | 1205.742 |  | 124.83 | 279.568696 | 35.67831 | 0.1292169 | 33.93258 | 0.001450777 | 34.2719 | -0.07052898
2022/01/01 06:26:02 | 2049298.8 | 1800.0032 | 104 | 25 | 3 | 2 | 11 | 2 | 0 | 3.24995 | 0 | 10.30217 | 12.86016 |  | 39.77611 | 45.59903 | 0.0221 | 1205.742 |  | 124.83 | 279.568696 | 30.1245 | -0.1198852 | 29.90232 | -0.06865442 | 29.9611 | -0.09067416
2022/01/01 08:27:44 | 2056600.6 | 7301.7195 | 104 | 26 | 3 | 2 | 11 | 2 | 0.04999793 | 4.199906 | 0.2099866 | 12.81304 | 12.86025 | 3.868599 | 49.47732 | 45.59932 | 7300.454 | 1205.777 |  | 100.37 | 279.570652 | 30.60076 | 0.05826116 | 30.11493 | -0.108695 | 30.04703 | -0.09552598
2022/01/01 08:57:44 | 2058400.6 | 1800.004 | 104 | 27 | 3 | 2 | 11 | 2 | 0 | 4.189004 | 0 | 12.81304 | 12.86025 |  | 49.47732 | 45.59932 | 7300.458 | 1205.777 |  | 100.37 | 279.570652 | 30.19027 | -0.13129 | 30.24263 | 0.06455123 | 30.36486 | 0.1107717
2022/01/01 08:57:46 | 2058402.736 | 2.052 | 104 | 28 | 3 | 2 | 11 | 2 | 0.2500044 | 4.194871 | 1.048736 | 12.81304 | 12.86025 | -∞ | 49.47732 | 45.59932 | 7300.458 | 1205.777 |  | 100.37 | 279.570652 | 30.19811 | -0.128019 | 30.25047 | 0.06701368 | 30.36796 | 0.1107867
2022/01/01 09:02:46 | 2058702.8 | 300.0042 | 104 | 29 | 3 | 2 | 11 | 2 | 0 | 4.188393 | 0 | 12.81304 | 12.86025 |  | 49.47732 | 45.59932 | 7300.458 | 1205.777 |  | 100.37 | 279.570652 | 30.61777 | 0.02263665 | 30.45921 | 0.1292598 | 30.26483 | 0.08974314
2022/01/01 09:12:50 | 2059306.0 | 54.8154 | 105 | 21 | 4 | 0 | 10 | 2 | -7.440788 | 3.548971 | -26.40714 | 12.81304 | 14.0369 | 3.30401 | 49.47732 | 50.02232 | 0.0234 | 602.9624 |  | 109.55 | 305.15 | 36.0837 | -0.0741601 | 34.00444 | -0.0359273 | 34.68567 | -0.0729382
2022/01/01 09:15:50 | 2059486.1 | 180.0041 | 105 | 23 | 4 | 0 | 11 | 2 | 0 | 3.807941 | 0 | 12.81304 | 14.03692 |  | 49.47732 | 50.02237 | 0.0234 | 602.9702 |  | 109.55 | 305.150435 | 32.93805 | -0.08217335 | 31.96798 | -0.09608626 | 32.39195 | -0.08728862
2022/01/01 09:25:53 | 2060089.3 | 54.8151 | 105 | 21 | 4 | 1 | 10 | 2 | -9.248505 | 2.854494 | -26.3998 | 12.81304 | 15.37921 |  | 49.47732 | 54.44524 | 0.0234 | 1205.903 |  | 120.03 | 334.330652 | 41.06004 | -0.1304197 | 37.82101 | 0.06204128 | 39.06589 | 0.09866476
2022/01/01 09:28:53 | 2060269.3 | 180.0043 | 105 | 23 | 4 | 1 | 11 | 2 | 0 | 3.215214 | 0 | 12.81304 | 15.37923 |  | 49.47732 | 54.4453 | 0.0234 | 1205.911 |  | 120.03 | 334.331087 | 35.46878 | -0.1263869 | 33.61747 | -0.01042247 | 34.06166 | -0.05624294
2022/01/01 09:58:53 | 2062069.3 | 1800.0048 | 105 | 25 | 4 | 2 | 11 | 2 | 0 | 3.248362 | 0 | 12.81304 | 15.37923 |  | 49.47732 | 54.4453 | 0.0234 | 1205.911 |  | 120.03 | 334.331087 | 30.48285 | 0.04119396 | 30.21165 | -0.1196969 | 30.08044 | -0.09994447
2022/01/01 12:00:30 | 2069366.9 | 7297.5271 | 105 | 26 | 4 | 2 | 11 | 2 | 0.04999167 | 4.200083 | 0.2099692 | 15.3238 | 15.37931 | 3.868639 | 59.17784 | 54.44558 | 7295.908 | 1205.945 |  | 100.36 | 334.332826 | 29.99412 | -0.05315542 | 29.82117 | -0.1450044 | 29.89402 | -0.1384461
2022/01/01 12:30:30 | 2071167.0 | 1800.0033 | 105 | 27 | 4 | 2 | 11 | 2 | 0 | 4.188811 | 0 | 15.3238 | 15.37931 |  | 59.17784 | 54.44558 | 7295.912 | 1205.945 |  | 100.36 | 334.332826 | 30.35331 | 0.05970955 | 30.04681 | -0.08992851 | 29.95775 | -0.1097488
2022/01/01 12:30:33 | 2071169.1 | 2.0532 | 105 | 28 | 4 | 2 | 11 | 2 | 0.2500502 | 4.194871 | 1.048928 | 15.3238 | 15.37931 |  | 59.17784 | 54.44558 | 7295.912 | 1205.945 |  | 100.36 | 334.332826 | 30.35559 | 0.06122147 | 30.05051 | -0.08932478 | 29.96074 | -0.1093676
2022/01/01 12:35:33 | 2071469.105 | 300.0046 | 105 | 29 | 4 | 2 | 11 | 2 | 0 | 4.188273 | 0 | 15.3238 | 15.37931 |  | 59.17784 | 54.44558 | 7295.912 | 1205.945 |  | 100.36 | 334.332826 | 30.05819 | -0.1463127 | 30.05423 | 0.02238154 | 30.16938 | 0.08397579
2022/01/01 12:45:36 | 2072072.3 | 54.8127 | 106 | 21 | 5 | 0 | 10 | 2 | -7.43943 | 3.548889 | -26.40171 | 15.3238 | 16.55585 | 3.304482 | 59.17784 | 58.86793 | 0.0112 | 602.8843 |  | 108.04 | 359.909783 | 36.25377 | 0.09729743 | 34.19618 | 0.01259327 | 34.53691 | -0.01655102
2022/01/01 12:48:36 | 2072252.4 | 180.0025 | 106 | 23 | 5 | 0 | 11 | 2 | 0 | 3.80804 | 0 | 15.3238 | 16.55586 |  | 59.17784 | 58.86799 | 0.0112 | 602.8926 |  | 108.04 | 359.91 | 33.32439 | 0.131743 | 32.4182 | 0.04517078 | 32.63187 | -0.02055287
2022/01/01 12:58:39 | 2072855.5 | 54.8147 | 106 | 21 | 5 | 1 | 10 | 2 | -9.26049 | 2.852178 | -26.41257 | 15.3238 | 17.89816 |  | 59.17784 | 63.29029 | 0.0112 | 1205.752 |  | 116.8 | 389.090435 | 41.22833 | -0.02580047 | 37.66957 | 0.1221728 | 38.8456 | 0.1349151
2022/01/01 13:01:39 | 2073035.6 | 180.0033 | 106 | 23 | 5 | 1 | 11 | 2 | 0 | 3.213443 | 0 | 15.3238 | 17.89818 |  | 59.17784 | 63.29035 | 0.0112 | 1205.76 |  | 116.8 | 389.09087 | 34.94593 | -0.1033533 | 33.53306 | -0.03867984 | 34.12397 | 0.02681851
2022/01/01 13:31:39 | 2074835.6 | 1800.0039 | 106 | 25 | 5 | 2 | 11 | 2 | 0 | 3.246666 | 0 | 15.3238 | 17.89818 |  | 59.17784 | 63.29035 | 0.0112 | 1205.76 |  | 116.8 | 389.09087 | 30.44395 | 0.06524444 | 30.17271 | 0.09564996 | 30.04149 | 0.05608857
2022/01/01 15:33:14 | 2082130.5 | 7294.7979 | 106 | 26 | 5 | 2 | 11 | 2 | 0.04998598 | 4.200018 | 0.209942 | 17.83472 | 17.89826 | 3.868397 | 68.87866 | 63.29062 | 7293.023 | 1205.792 |  | 100.36 | 389.092609 | 30.18175 | -0.03489494 | 29.91737 | -0.09799182 | 29.91981 | -0.05183101
2022/01/01 16:03:14 | 2083930.5 | 1800.004 | 106 | 27 | 5 | 2 | 11 | 2 | 0 | 4.188808 | 0 | 17.83472 | 17.89826 |  | 68.87866 | 63.29062 | 7293.027 | 1205.792 |  | 100.36 | 389.092609 | 30.06586 | -0.128392 | 30.22377 | 0.08939743 | 30.29672 | 0.1136315
2022/01/01 16:03:16 | 2083932.627 | 2.0529 | 106 | 28 | 5 | 2 | 11 | 2 | 0.2500344 | 4.194435 | 1.048753 | 17.83472 | 17.89826 |  | 68.87866 | 63.29062 | 7293.027 | 1205.792 |  | 100.36 | 389.092609 | 30.0793 | -0.1205521 | 30.22726 | 0.08821811 | 30.29309 | 0.109116
2022/01/01 16:08:16 | 2084232.7 | 300.0015 | 106 | 29 | 5 | 2 | 11 | 2 | 0 | 4.188261 | 0 | 17.83472 | 17.89826 |  | 68.87866 | 63.29062 | 7293.027 | 1205.792 |  | 100.36 | 389.092609 | 30.04636 | -0.008292794 | 29.89456 | -0.1300436 | 29.96742 | -0.05749583
2022/01/01 16:18:19 | 2084835.9 | 54.8127 | 107 | 21 | 6 | 0 | 10 | 2 | -7.441658 | 3.548669 | -26.40798 | 17.83472 | 19.07496 | 3.304972 | 68.87866 | 67.71344 | 0.0224 | 602.9393 |  | 106.95 | 414.673043 | 36.20502 | 0.1183116 | 34.17515 | -0.08409023 | 34.6958 | -0.1167142
2022/01/01 16:21:19 | 2085015.9 | 180.0026 | 107 | 23 | 6 | 0 | 11 | 2 | 0 | 3.80747 | 0 | 17.83472 | 19.07498 |  | 68.87866 | 67.71352 | 0.0224 | 602.9512 |  | 106.95 | 414.673478 | 32.99116 | -0.0359273 | 32.00018 | -0.1331902 | 32.35405 | -0.06748557
2022/01/01 16:31:23 | 2085619.1 | 54.8146 | 107 | 21 | 6 | 1 | 10 | 2 | -9.264557 | 2.849645 | -26.4007 | 17.83472 | 20.41743 |  | 68.87866 | 72.13583 | 0.0224 | 1205.815 |  | 114.48 | 443.857174 | 41.00365 | -0.09741068 | 37.29068 | -0.09872913 | 38.65432 | -0.1028228
2022/01/01 16:34:23 | 2085799.2 | 180.0027 | 107 | 23 | 6 | 1 | 11 | 2 | 0 | 3.212234 | 0 | 17.83472 | 20.41744 |  | 68.87866 | 72.13588 | 0.0224 | 1205.823 |  | 114.48 | 443.857391 | 35.54521 | 0.09703517 | 34.05737 | 0.05824327 | 34.48739 | 0.08439779
2022/01/01 17:04:23 | 2087599.2 | 1800.0024 | 107 | 25 | 6 | 2 | 11 | 2 | 0 | 3.245271 | 0 | 17.83472 | 20.41744 |  | 68.87866 | 72.13588 | 0.0224 | 1205.823 |  | 114.48 | 443.857391 | 30.25542 | 0.01414895 | 30.34296 | 0.1163054 | 30.31742 | 0.08777499
2022/01/01 19:06:04 | 2094900.3 | 7301.0379 | 107 | 26 | 6 | 2 | 11 | 2 | 0.04999862 | 4.199966 | 0.2099925 | 20.34611 | 20.41755 | 3.868492 | 78.58105 | 72.13622 | 7299.641 | 1205.864 |  | 100.35 | 443.859783 | 30.25103 | 0.08422911 | 29.95854 | -0.09506285 | 29.91873 | -0.1412994
2022/01/01 19:36:04 | 2096700.3 | 1800.0046 | 107 | 27 | 6 | 2 | 11 | 2 | 0 | 4.188725 | 0 | 20.34611 | 20.41755 |  | 78.58105 | 72.13622 | 7299.643 | 1205.864 |  | 100.35 | 443.859783 | 30.32222 | -0.05604088 | 30.02979 | 0.04333436 | 29.97807 | -0.06469488
2022/01/01 19:36:06 | 2096702.4 | 2.0478 | 107 | 28 | 6 | 2 | 11 | 2 | 0.007292092 | 4.191846 | 0.03056733 | 20.34611 | 20.41755 | -∞ | 78.58105 | 72.13622 | 7299.643 | 1205.864 |  | 100.35 | 443.859783 | 30.3108 | -0.05660812 | 30.04099 | 0.04645888 | 29.99276 | -0.05682323
2022/01/01 19:41:06 | 2097002.5 | 300.0022 | 107 | 29 | 6 | 2 | 11 | 2 | 0 | 4.188025 | 0 | 20.34611 | 20.41755 |  | 78.58105 | 72.13622 | 7299.643 | 1205.864 |  | 100.35 | 443.859783 | 30.19437 | -0.08103848 | 30.28894 | 0.07410288 | 30.34784 | 0.1203412
2022/01/01 19:51:09 | 2097605.7 | 54.8153 | 108 | 21 | 7 | 0 | 10 | 2 | -7.44445 | 3.547843 | -26.41174 | 20.34611 | 21.59421 | 3.304052 | 78.58105 | 76.55881 | 0.0004 | 602.9239 |  | 106.13 | 469.439348 | 36.31004 | 0.0343883 | 34.23875 | 0.07768393 | 34.77332 | 0.04274487
2022/01/01 19:54:09 | 2097785.7 | 180.0024 | 108 | 23 | 7 | 0 | 11 | 2 | 0 | 3.807967 | 0 | 20.34611 | 21.59422 |  | 78.58105 | 76.55886 | 0.0004 | 602.9318 |  | 106.13 | 469.439565 | 32.96102 | -0.03485084 | 32.1312 | -0.106051 | 32.52006 | -0.06881356
2022/01/01 20:04:12 | 2098388.9 | 54.8155 | 108 | 21 | 7 | 1 | 10 | 2 | -9.266159 | 2.848476 | -26.39443 | 20.34611 | 22.93687 |  | 78.58105 | 80.98139 | 0.0004 | 1205.811 |  | 112.73 | 498.627609 | 41.51396 | 0.1225376 | 37.72865 | -0.06971478 | 38.63353 | -0.1041448
2022/01/01 20:07:13 | 2098569.0 | 180.0037 | 108 | 23 | 7 | 1 | 11 | 2 | 0 | 3.210911 | 0 | 20.34611 | 22.93689 |  | 78.58105 | 80.98145 | 0.0004 | 1205.818 |  | 112.73 | 498.628043 | 35.32637 | 0.02978921 | 33.85179 | -0.02342463 | 34.45641 | 0.0529325
2022/01/01 20:37:13 | 2100369.0 | 1800.0029 | 108 | 25 | 7 | 2 | 11 | 2 | 0 | 3.24368 | 0 | 20.34611 | 22.93689 |  | 78.58105 | 80.98145 | 0.0004 | 1205.818 |  | 112.73 | 498.628043 | 30.46252 | 0.1232982 | 30.43753 | -0.006700754 | 30.33463 | -0.09912014
2022/01/01 22:38:54 | 2107670.8 | 7301.7229 | 108 | 26 | 7 | 2 | 11 | 2 | 0.04999022 | 4.200035 | 0.2099607 | 22.85756 | 22.93697 | 3.868334 | 88.28362 | 80.98173 | 7300.201 | 1205.859 |  | 100.35 | 498.629783 | 30.51019 | 0.05726099 | 30.26715 | 0.08155346 | 30.12894 | 0.03759027
2022/01/01 23:08:54 | 2109470.8 | 1800.0031 | 108 | 27 | 7 | 2 | 11 | 2 | 0 | 4.188677 | 0 | 22.85756 | 22.93697 |  | 88.28362 | 80.98173 | 7300.205 | 1205.859 |  | 100.35 | 498.629783 | 30.4139 | 0.04069924 | 30.4944 | 0.09339929 | 30.46191 | 0.04284739
2022/01/01 23:08:56 | 2109472.9 | 2.0509 | 108 | 28 | 7 | 2 | 11 | 2 | 0.01109445 | 4.191296 | 0.04650012 | 22.85756 | 22.93697 | -∞ | 88.28362 | 80.98173 | 7300.205 | 1205.859 |  | 100.35 | 498.629783 | 30.41133 | 0.03990801 | 30.49183 | 0.09351251 | 30.46052 | 0.04355319
2022/01/01 23:13:57 | 2109773.0 | 300.0016 | 108 | 29 | 7 | 2 | 11 | 2 | 0 | 4.188282 | 0 | 22.85756 | 22.93697 |  | 88.28362 | 80.98173 | 7300.205 | 1205.859 |  | 100.35 | 498.629783 | 30.09917 | -0.1170838 | 29.93332 | -0.005254745 | 29.94985 | 0.06513536
2022/01/01 23:24:00 | 2110376.2 | 54.812 | 109 | 21 | 8 | 0 | 10 | 2 | -7.444351 | 3.547952 | -26.4122 | 22.85756 | 24.11351 | 3.304082 | 88.28362 | 85.40372 | 0.0018 | 602.8501 |  | 105.49 | 524.206739 | 36.36802 | 0.1090717 | 33.91848 | -0.07832408 | 34.59979 | -0.0172472
2022/01/01 23:27:00 | 2110556.2 | 180.0025 | 109 | 23 | 8 | 0 | 11 | 2 | 0 | 3.807817 | 0 | 22.85756 | 24.11353 |  | 88.28362 | 85.40379 | 0.0018 | 602.8603 |  | 105.49 | 524.207174 | 33.34525 | 0.05792975 | 32.42509 | 0.07732511 | 32.63176 | 0.02256632
2022/01/01 23:37:03 | 2111159.4 | 54.8137 | 109 | 21 | 8 | 1 | 10 | 2 | -9.27578 | 2.846152 | -26.40028 | 22.85756 | 25.45633 |  | 88.28362 | 89.82648 | 0.0018 | 1205.763 |  | 111.37 | 553.398478 | 41.31833 | -0.09653687 | 37.82952 | 0.06591082 | 39.12969 | 0.139271
2022/01/01 23:40:03 | 2111339.5 | 180.0027 | 109 | 23 | 8 | 1 | 11 | 2 | 0 | 3.209521 | 0 | 22.85756 | 25.45636 |  | 88.28362 | 89.82655 | 0.0018 | 1205.773 |  | 111.37 | 553.39913 | 35.67946 | 0.05388379 | 33.93373 | 0.07108092 | 34.24514 | -0.009675026
2022/01/02 00:10:03 | 2113139.5 | 1800.0033 | 109 | 25 | 8 | 2 | 11 | 2 | 0 | 3.242765 | 0 | 22.85756 | 25.45636 |  | 88.28362 | 89.82655 | 0.0018 | 1205.773 |  | 111.37 | 553.39913 | 30.45 | -0.006595254 | 30.15063 | 0.0767082 | 30.04754 | 0.02832711
2022/01/02 02:11:39 | 2120435.5 | 7295.9882 | 109 | 26 | 8 | 2 | 11 | 2 | 0.04999392 | 4.19994 | 0.2099715 | 25.36897 | 25.45644 | 3.868509 | 97.98574 | 89.82681 | 7294.127 | 1205.803 |  | 100.34 | 553.40087 | 30.41549 | 0.01604557 | 30.15128 | 0.07690012 | 29.99186 | 0.01751542
2022/01/02 02:41:39 | 2122235.589 | 1800.0027 | 109 | 27 | 8 | 2 | 11 | 2 | 0 | 4.188631 | 0 | 25.36897 | 25.45644 |  | 97.98574 | 89.82681 | 7294.129 | 1205.803 |  | 100.34 | 553.40087 | 30.38394 | 0.1117361 | 30.22526 | 0.0352037 | 30.05182 | -0.008805394
2022/01/02 02:41:41 | 2122237.7 | 2.0512 | 109 | 28 | 8 | 2 | 11 | 2 | 0.003566146 | 4.190791 | 0.01494497 | 25.36897 | 25.45644 |  | 97.98574 | 89.82681 | 7294.129 | 1205.803 |  | 100.34 | 553.40087 | 30.38205 | 0.1113434 | 30.21718 | 0.03575442 | 30.04587 | -0.008551009
2022/01/02 02:46:41 | 2122537.7 | 300.0039 | 109 | 29 | 8 | 2 | 11 | 2 | 0 | 4.18812 | 0 | 25.36897 | 25.45644 |  | 97.98574 | 89.82681 | 7294.129 | 1205.803 |  | 100.34 | 553.40087 | 30.01105 | -0.0678587 | 30.09859 | -0.08050203 | 30.24895 | -0.04972816
2022/01/02 02:56:44 | 2123141.0 | 54.814 | 110 | 21 | 9 | 0 | 10 | 2 | -7.443741 | 3.548258 | -26.41231 | 25.36897 | 26.63329 | 3.303625 | 97.98574 | 94.24982 | 0.0079 | 602.983 |  | 104.98 | 578.984565 | 36.33328 | 0.1331663 | 34.26907 | 0.01128197 | 34.73387 | -0.02796888
2022/01/02 02:59:45 | 2123321.0 | 180.0025 | 110 | 23 | 9 | 0 | 11 | 2 | 0 | 3.807813 | 0 | 25.36897 | 26.63331 |  | 97.98574 | 94.24989 | 0.0079 | 602.9938 |  | 104.98 | 578.985 | 33.0644 | -0.07144213 | 32.08759 | -0.08546948 | 32.47647 | -0.04385948
2022/01/02 03:09:48 | 2123924.2 | 54.8138 | 110 | 21 | 9 | 1 | 10 | 2 | -9.284813 | 2.844692 | -26.41243 | 25.36897 | 27.97629 |  | 97.98574 | 98.6728 | 0.0079 | 1205.937 |  | 110.28 | 608.180217 | 41.57732 | 0.04280448 | 37.89642 | 0.1481366 | 39.05818 | 0.0916326
2022/01/02 03:12:48 | 2124104.3 | 180.0026 | 110 | 23 | 9 | 1 | 11 | 2 | 0 | 3.208113 | 0 | 25.36897 | 27.97631 |  | 97.98574 | 98.67284 | 0.0079 | 1205.944 |  | 110.28 | 608.180652 | 35.5251 | 0.09580493 | 33.51302 | -0.0237155 | 34.06903 | 0.03082514
2022/01/02 03:42:48 | 2125904.3 | 1800.0022 | 110 | 25 | 9 | 2 | 11 | 2 | 0 | 3.241141 | 0 | 25.36897 | 27.97631 |  | 97.98574 | 98.67284 | 0.0079 | 1205.944 |  | 110.28 | 608.180652 | 29.99907 | -0.08852959 | 30.11477 | -0.0001913309 | 30.21585 | 0.08782744
2022/01/02 05:44:32 | 2133208.1 | 7303.7546 | 110 | 26 | 9 | 2 | 11 | 2 | 0.04999727 | 4.200093 | 0.2099932 | 27.88056 | 27.97641 | 3.868288 | 107.6883 | 98.67316 | 7301.636 | 1205.981 |  | 100.34 | 608.182826 | 29.98587 | -0.1043987 | 29.96079 | -0.04025221 | 30.11817 | 0.01692414
2022/01/02 06:14:32 | 2135008.1 | 1800.0032 | 110 | 27 | 9 | 2 | 11 | 2 | 0 | 4.188995 | 0 | 27.88056 | 27.97641 |  | 107.6883 | 98.67316 | 7301.641 | 1205.981 |  | 100.34 | 608.182826 | 30.31441 | 0.1102287 | 30.02197 | -0.1080352 | 29.95403 | -0.1344872
2022/01/02 06:14:34 | 2135010.2 | 2.048099 | 110 | 28 | 9 | 2 | 11 | 2 | 0.2500159 | 4.194001 | 1.048567 | 27.88056 | 27.97641 | -∞ | 107.6883 | 98.67316 | 7301.641 | 1205.981 |  | 100.34 | 608.182826 | 30.30893 | 0.1031529 | 30.02974 | -0.1028736 | 29.96866 | -0.1257735
2022/01/02 06:19:34 | 2135310.3 | 300.0034 | 110 | 29 | 9 | 2 | 11 | 2 | 0 | 4.188194 | 0 | 27.88056 | 27.97641 |  | 107.6883 | 98.67316 | 7301.641 | 1205.981 |  | 100.34 | 608.182826 | 30.07368 | -0.08975029 | 30.07677 | -0.0478977 | 30.22009 | 0.03348649
2022/01/02 09:19:34 | 2146110.3 | 10800.0043 | 111 | 31 | 10 | 2 | 11 | 2 | 0 | 4.182384 | 0 | 27.88056 | 27.97641 |  | 107.6883 | 98.67316 | 0 | 0 |  | 100.34 | 608.182826 | 29.90723 | -0.1148248 | 30.05812 | 0.07554591 | 30.20847 | 0.07999063
2022/01/02 09:29:37 | 2146713.6 | 300.0041 | 111 | 34 | 10 | 2 | 11 | 2 | 0 | 4.182765 | 0 | 0 | 0 |  | 0 | 0 | 0 | 0 |  | 0 | 0 | 30.16396 | 0.09237826 | 29.96293 | -0.0581485 | 29.83155 | -0.1395941
2022/01/02 11:19:43 | 2153319.1 | 6605.5548 | 111 | 35 | 10 | 2 | 11 | 2 | -1.449837 | 2.499978 | -3.624561 | 3.889135e-07 | 2.660478 | 3.698924 | 1.626735e-06 | 9.77609 | 0.0056 | 6604.182 |  | 684079450 | 57.836478 | 31.63318 | 0.08799195 | 30.89224 | -0.1399887 | 31.04972 | -0.1400042
2022/01/02 11:49:43 | 2155119.2 | 1800.0047 | 111 | 37 | 10 | 2 | 11 | 2 | 0 | 2.932788 | 0 | 3.889135e-07 | 2.660481 |  | 1.626735e-06 | 9.776099 | 0.0056 | 6604.191 |  | 684080350 | 57.836543 | 30.37344 | 0.1000583 | 30.41877 | 0.05582094 | 30.37217 | 0.07345378
2022/01/02 13:57:12 | 2162768.2 | 7648.9496 | 111 | 38 | 10 | 2 | 11 | 2 | 0.04999257 | 4.200028 | 0.2099702 | 2.646791 | 2.660494 | 3.845176 | 10.15635 | 9.776137 | 7647.239 | 6604.223 |  | 100.52 | 57.836826 | 30.30833 | 0.1469654 | 30.31145 | 0.01960874 | 30.25775 | -0.02660811
2022/01/02 14:27:12 | 2164568.2 | 1800.0033 | 111 | 39 | 10 | 2 | 11 | 2 | 0 | 4.188911 | 0 | 2.646791 | 2.660494 |  | 10.15635 | 9.776137 | 7647.24 | 6604.223 |  | 100.52 | 57.836826 | 30.4774 | 0.06737471 | 30.3047 | 0.08338034 | 30.18059 | -0.006787181
2022/01/02 14:28:07 | 2164623.3 | 55.004 | 111 | 40 | 10 | 2 | 11 | 2 | -0.002410889 | 4.079625 | -0.009835523 | 2.651735 | 2.779431 | 3.519932 | 10.17681 | 10.18996 | 7652.44 | 6654.054 |  | 104.82 | 60.422413 | 34.33165 | -0.142777 | 33.16877 | 0.04635572 | 33.64114 | 0.08349299
2022/01/02 14:38:07 | 2165223.3 | 600.0049 | 111 | 41 | 10 | 2 | 11 | 2 | 0 | 4.119111 | 0 | 2.651735 | 2.779431 |  | 10.17681 | 10.18996 | 7652.44 | 6654.054 |  | 104.82 | 60.422413 | 30.82396 | 0.01527429 | 30.48268 | 0.06757617 | 30.34463 | 0.00602901
2022/01/02 14:52:05 | 2166061.3 | 837.9692 | 111 | 42 | 10 | 2 | 11 | 2 | 0.0499995 | 4.19996 | 0.2099959 | 2.770883 | 2.779431 | 4.198543 | 10.67628 | 10.18996 | 8490.183 | 6654.084 |  | 100.31 | 60.422413 | 30.23734 | 0.1177323 | 30.34597 | 0.003628731 | 30.44007 | 0.06741047
2022/01/02 15:22:05 | 2167861.4 | 1800.0038 | 111 | 43 | 10 | 2 | 11 | 2 | 0 | 4.19213 | 0 | 2.770883 | 2.779431 |  | 10.67628 | 10.18996 | 8490.185 | 6654.084 |  | 100.31 | 60.422413 | 30.10028 | -0.1103985 | 30.15263 | 0.1008272 | 30.44435 | 0.1250893
2022/01/02 15:23:05 | 2167921.4 | 60.0045 | 111 | 44 | 10 | 2 | 11 | 2 | 0 | 4.191996 | 0 | 2.770883 | 2.779431 |  | 10.67628 | 10.18996 | 8490.185 | 6654.084 |  | 100.31 | 60.422413 | 30.1823 | -0.1220274 | 30.0376 | -0.02647281 | 30.47282 | 0.0372839
2022/01/02 15:33:08 | 2168524.665 | 54.8122 | 111 | 21 | 0 | 0 | 10 | 3 | -7.44014 | 3.549494 | -26.40873 | 2.770883 | 3.956204 | 3.304938 | 10.67628 | 14.61317 | 8490.228 | 7257.073 |  | 142.78 | 86.004435 | 35.99625 | -0.1247358 | 34.27263 | 0.06652594 | 35.03725 | 0.1122344
2022/01/02 15:36:08 | 2168704.7 | 180.0026 | 111 | 23 | 0 | 0 | 11 | 3 | 0 | 3.809033 | 0 | 2.770883 | 3.956216 |  | 10.67628 | 14.61321 | 8490.228 | 7257.079 |  | 142.78 | 86.004696 | 33.05729 | -0.1511192 | 32.16458 | -0.02055407 | 32.56744 | 0.04290342
2022/01/02 15:46:11 | 2169307.9 | 54.8149 | 111 | 21 | 0 | 1 | 10 | 3 | -9.222809 | 2.863039 | -26.40526 | 2.770883 | 5.298006 |  | 10.67628 | 19.03608 | 8490.228 | 7860.002 |  | 191.2 | 115.174043 | 41.41004 | 0.01598358 | 37.63778 | -0.1393211 | 38.87612 | -0.08503318
2022/01/02 15:49:11 | 2169488.0 | 180.0033 | 111 | 23 | 0 | 1 | 11 | 3 | 0 | 3.221876 | 0 | 2.770883 | 5.298033 |  | 10.67628 | 19.03615 | 8490.228 | 7860.013 |  | 191.2 | 115.17463 | 35.54561 | -0.111059 | 34.08569 | 0.06565094 | 34.62035 | 0.1092339
2022/01/02 16:19:12 | 2171288.0 | 1800.002 | 111 | 25 | 0 | 2 | 11 | 3 | 0 | 3.2552 | 0 | 2.770883 | 5.298033 |  | 10.67628 | 19.03615 | 8490.228 | 7860.013 |  | 191.2 | 115.17463 | 30.04196 | -0.09247601 | 29.79862 | -0.05032241 | 29.83623 | -0.09215295
2022/01/02 18:20:41 | 2178577.5 | 7289.4291 | 111 | 26 | 0 | 2 | 11 | 3 | 0.04999565 | 4.199996 | 0.2099815 | 5.276078 | 5.298108 | 3.8699 | 20.35816 | 19.0364 | 15777.95 | 7860.042 |  | 100.42 | 115.176261 | 30.013 | -0.09006143 | 30.12165 | -0.04054964 | 30.2509 | 0.04963458
2022/01/02 18:50:41 | 2180377.5 | 1800.0051 | 111 | 27 | 0 | 2 | 11 | 3 | 0 | 4.188918 | 0 | 5.276078 | 5.298108 |  | 20.35816 | 19.0364 | 15777.96 | 7860.042 |  | 100.42 | 115.176261 | 30.14709 | -0.007175207 | 30.29795 | -0.04873514 | 30.39204 | -0.002574921
2022/01/02 18:50:43 | 2180379.611 | 2.051699 | 111 | 28 | 0 | 2 | 11 | 3 | 0.2500221 | 4.194609 | 1.048745 | 5.276078 | 5.298108 |  | 20.35816 | 19.0364 | 15777.96 | 7860.042 |  | 100.42 | 115.176261 | 30.14212 | -0.01003283 | 30.28919 | -0.05030614 | 30.38517 | -0.004293635
2022/01/02 18:55:43 | 2180679.7 | 300.004 | 111 | 29 | 0 | 2 | 11 | 3 | 0 | 4.188272 | 0 | 5.276078 | 5.298108 |  | 20.35816 | 19.0364 | 15777.96 | 7860.042 |  | 100.42 | 115.176261 | 30.27798 | 0.008240938 | 30.42179 | 0.04841685 | 30.43148 | 0.09023428
2022/01/02 19:05:46 | 2181282.9 | 54.8122 | 112 | 21 | 1 | 0 | 10 | 3 | -7.444145 | 3.547504 | -26.40813 | 5.276078 | 6.47489 | 3.303596 | 20.35816 | 23.45877 | 0.0023 | 602.8919 |  | 122.72 | 140.758478 | 36.13956 | 0.08596659 | 34.31181 | 0.09855747 | 34.95789 | 0.02435565
2022/01/02 19:08:46 | 2181462.9 | 180.0032 | 112 | 23 | 1 | 0 | 11 | 3 | 0 | 3.807625 | 0 | 5.276078 | 6.474902 |  | 20.35816 | 23.45881 | 0.0023 | 602.8975 |  | 122.72 | 140.758739 | 33.11415 | -0.03260612 | 31.98323 | -0.1157784 | 32.46361 | -0.05663514
2022/01/02 19:18:50 | 2182066.1 | 54.8126 | 112 | 21 | 1 | 1 | 10 | 3 | -9.285309 | 2.843581 | -26.40353 | 5.276078 | 7.817635 |  | 20.35816 | 27.88058 | 0.0023 | 1205.659 |  | 148.17 | 169.948587 | 41.41002 | 0.132556 | 37.84565 | 0.07969379 | 39.06282 | 0.001674891
2022/01/02 19:21:50 | 2182246.1 | 180.0035 | 112 | 23 | 1 | 1 | 11 | 3 | 0 | 3.209411 | 0 | 5.276078 | 7.817652 |  | 20.35816 | 27.88062 | 0.0023 | 1205.665 |  | 148.17 | 169.948957 | 35.15063 | -0.1095271 | 33.74537 | 0.06861567 | 34.32215 | 0.09258986
2022/01/02 19:51:50 | 2184046.2 | 1800.0048 | 112 | 25 | 1 | 2 | 11 | 3 | 0 | 3.244159 | 0 | 5.276078 | 7.817652 |  | 20.35816 | 27.88062 | 0.0023 | 1205.665 |  | 148.17 | 169.948957 | 30.43585 | -0.009372234 | 30.46712 | 0.1257205 | 30.42758 | 0.09938061
2022/01/02 21:53:39 | 2191355.3 | 7309.0986 | 112 | 26 | 1 | 2 | 11 | 3 | 0.04999544 | 4.200076 | 0.2099846 | 7.788215 | 7.81775 | 3.868546 | 30.06355 | 27.88094 | 7307.562 | 1205.703 |  | 100.38 | 169.951087 | 30.20514 | -0.1014721 | 30.30674 | 0.08443713 | 30.39379 | 0.1372749
2022/01/02 22:23:39 | 2193155.3 | 1800.0034 | 112 | 27 | 1 | 2 | 11 | 3 | 0 | 4.188782 | 0 | 7.788215 | 7.81775 |  | 30.06355 | 27.88094 | 7307.566 | 1205.703 |  | 100.38 | 169.951087 | 30.32074 | 0.100776 | 30.33091 | 0.09456277 | 30.29832 | 0.1144147
2022/01/02 22:23:41 | 2193157.438 | 2.0513 | 112 | 28 | 1 | 2 | 11 | 3 | 0.2500305 | 4.194373 | 1.048721 | 7.788215 | 7.81775 |  | 30.06355 | 27.88094 | 7307.566 | 1205.703 |  | 100.38 | 169.951087 | 30.31679 | 0.09940682 | 30.32885 | 0.09141983 | 30.2991 | 0.1121583
2022/01/02 22:28:41 | 2193457.5 | 300.0049 | 112 | 29 | 1 | 2 | 11 | 3 | 0 | 4.188257 | 0 | 7.788215 | 7.81775 |  | 30.06355 | 27.88094 | 7307.566 | 1205.703 |  | 100.38 | 169.951087 | 30.24429 | 0.0354588 | 30.35996 | -0.01788259 | 30.41185 | 0.04588783
2022/01/02 22:38:44 | 2194060.7 | 54.8128 | 113 | 21 | 2 | 0 | 10 | 3 | -7.445541 | 3.547931 | -26.41627 | 7.788215 | 8.994763 | 3.303941 | 30.06355 | 32.30413 | 0.011 | 602.9922 |  | 115.49 | 195.538326 | 36.12391 | 0.02550244 | 34.00991 | -0.0931251 | 34.79969 | -0.07995367
2022/01/02 22:41:44 | 2194240.8 | 180.0025 | 113 | 23 | 2 | 0 | 11 | 3 | 0 | 3.807734 | 0 | 7.788215 | 8.994781 |  | 30.06355 | 32.3042 | 0.011 | 603.0008 |  | 115.49 | 195.538717 | 33.35997 | 0.003341436 | 32.2577 | 0.0976181 | 32.38727 | 0.02971053
2022/01/02 22:51:47 | 2194844.0 | 54.8147 | 113 | 21 | 2 | 1 | 10 | 3 | -9.29525 | 2.840642 | -26.40448 | 7.788215 | 10.33813 |  | 30.06355 | 36.72734 | 0.011 | 1205.953 |  | 132.74 | 224.741957 | 41.53605 | 0.09984851 | 37.65388 | -0.117501 | 38.82302 | -0.1388371
2022/01/02 22:54:48 | 2195024.009 | 180.0033 | 113 | 23 | 2 | 1 | 11 | 3 | 0 | 3.207108 | 0 | 7.788215 | 10.33816 |  | 30.06355 | 36.72742 | 0.011 | 1205.964 |  | 132.74 | 224.742609 | 35.64889 | 0.1109326 | 33.87511 | -0.05676866 | 34.22144 | -0.08726478
2022/01/02 23:24:48 | 2196824.1 | 1800.0031 | 113 | 25 | 2 | 2 | 11 | 3 | 0 | 3.241776 | 0 | 7.788215 | 10.33816 |  | 30.06355 | 36.72742 | 0.011 | 1205.964 |  | 132.74 | 224.742609 | 30.39082 | 0.04367352 | 30.29546 | 0.1321739 | 30.15024 | 0.04861534
2022/01/03 01:26:39 | 2204135.9 | 7311.8365 | 113 | 26 | 2 | 2 | 11 | 3 | 0.04998795 | 4.200067 | 0.2099527 | 10.3009 | 10.33825 | 3.868597 | 39.77066 | 36.72771 | 7310.64 | 1205.997 |  | 100.36 | 224.744565 | 30.13365 | 0.01379371 | 30.24229 | -0.08845568 | 30.36452 | -0.007126927
2022/01/03 01:56:40 | 2205936.0 | 1800.0023 | 113 | 27 | 2 | 2 | 11 | 3 | 0 | 4.188655 | 0 | 10.3009 | 10.33825 |  | 39.77066 | 36.72771 | 7310.645 | 1205.997 |  | 100.36 | 224.744565 | 30.35844 | 0.07392406 | 30.0801 | -0.05133629 | 29.9981 | -0.07994413
2022/01/03 01:56:42 | 2205938.1 | 2.0533 | 113 | 28 | 2 | 2 | 11 | 3 | 0.2500116 | 4.194745 | 1.048735 | 10.3009 | 10.33825 |  | 39.77066 | 36.72771 | 7310.645 | 1205.997 |  | 100.36 | 224.744565 | 30.35336 | 0.06890224 | 30.08902 | -0.04734742 | 30.01201 | -0.07461838
2022/01/03 02:01:42 | 2206238.1 | 300.0023 | 113 | 29 | 2 | 2 | 11 | 3 | 0 | 4.188044 | 0 | 10.3009 | 10.33825 |  | 39.77066 | 36.72771 | 7310.645 | 1205.997 |  | 100.36 | 224.744565 | 30.29282 | 0.01867652 | 30.38927 | 0.1365793 | 30.23707 | 0.08605063
2022/01/03 02:11:45 | 2206841.3 | 54.815 | 114 | 21 | 3 | 0 | 10 | 3 | -7.444641 | 3.548206 | -26.41512 | 10.30091 | 11.51526 | 3.302969 | 39.77066 | 41.15075 | 0.0209 | 602.9635 |  | 111.79 | 250.331739 | 36.35706 | 0.121634 | 34.4883 | 0.07358789 | 34.98784 | 0.02121449
2022/01/03 02:14:45 | 2207021.4 | 180.0023 | 114 | 23 | 3 | 0 | 11 | 3 | 0 | 3.807827 | 0 | 10.30091 | 11.51528 |  | 39.77066 | 41.1508 | 0.0209 | 602.9705 |  | 111.79 | 250.332174 | 33.27629 | 0.09107351 | 32.46107 | 0.09179235 | 32.69576 | 0.04140973
2022/01/03 02:24:48 | 2207624.6 | 54.8132 | 114 | 21 | 3 | 1 | 10 | 3 | -9.305809 | 2.837806 | -26.40808 | 10.30091 | 12.85881 |  | 39.77066 | 45.57399 | 0.0209 | 1205.932 |  | 124.83 | 279.539348 | 41.13903 | -0.06494045 | 37.55883 | -0.1165915 | 38.96334 | -0.01694322
2022/01/03 02:27:48 | 2207804.6 | 180.0028 | 114 | 23 | 3 | 1 | 11 | 3 | 0 | 3.205547 | 0 | 10.30091 | 12.85883 |  | 39.77066 | 45.57405 | 0.0209 | 1205.939 |  | 124.83 | 279.539783 | 35.54515 | -0.01194715 | 34.05031 | 0.1041043 | 34.45941 | 0.09751678
2022/01/03 02:57:48 | 2209604.7 | 1800.0026 | 114 | 25 | 3 | 2 | 11 | 3 | 0 | 3.240439 | 0 | 10.30091 | 12.85883 |  | 39.77066 | 45.57405 | 0.0209 | 1205.939 |  | 124.83 | 279.539783 | 30.25242 | 0.01354218 | 30.347 | 0.006383657 | 30.36369 | 0.04597664
2022/01/03 04:59:40 | 2216916.4 | 7311.6397 | 114 | 26 | 3 | 2 | 11 | 3 | 0.04999695 | 4.19981 | 0.2099777 | 12.81374 | 12.8589 | 3.868572 | 49.47809 | 45.57428 | 7310.225 | 1205.967 |  | 100.35 | 279.541304 | 30.35158 | 0.04615545 | 30.37581 | 0.03678441 | 30.38548 | 0.06979585
2022/01/03 05:29:40 | 2218716.4 | 1800.0035 | 114 | 27 | 3 | 2 | 11 | 3 | 0 | 4.189011 | 0 | 12.81374 | 12.8589 |  | 49.47809 | 45.57428 | 7310.229 | 1205.967 |  | 100.35 | 279.541304 | 30.02205 | -0.118283 | 30.0744 | 0.0896287 | 30.22475 | 0.1116794
2022/01/03 05:29:42 | 2218718.497 | 2.0511 | 114 | 28 | 3 | 2 | 11 | 3 | 0.2500162 | 4.1946 | 1.048718 | 12.81374 | 12.8589 | -∞ | 49.47809 | 45.57428 | 7310.229 | 1205.967 |  | 100.35 | 279.541304 | 30.02197 | -0.118601 | 30.0729 | 0.08937732 | 30.22396 | 0.1119458
2022/01/03 05:34:42 | 2219018.5 | 300.0028 | 114 | 29 | 3 | 2 | 11 | 3 | 0 | 4.188361 | 0 | 12.81374 | 12.8589 |  | 49.47809 | 45.57428 | 7310.229 | 1205.967 |  | 100.35 | 279.541304 | 30.30185 | 0.1244664 | 30.34718 | 0.03336668 | 30.34276 | -0.03264785
2022/01/03 05:44:45 | 2219621.7 | 54.8148 | 115 | 21 | 4 | 0 | 10 | 3 | -7.441223 | 3.547767 | -26.39973 | 12.81374 | 14.03582 | 3.303076 | 49.47809 | 49.99683 | 0.0211 | 602.8788 |  | 109.54 | 305.126522 | 36.09012 | -0.06029725 | 34.35986 | 0.1428866 | 35.11045 | 0.1667094
2022/01/03 05:47:45 | 2219801.8 | 180.002 | 115 | 23 | 4 | 0 | 11 | 3 | 0 | 3.807446 | 0 | 12.81374 | 14.03584 |  | 49.47809 | 49.99689 | 0.0211 | 602.8874 |  | 109.54 | 305.126957 | 33.29808 | 0.03495693 | 32.36382 | 0.1075339 | 32.19905 | -0.0834918
2022/01/03 05:57:49 | 2220405.0 | 54.8124 | 115 | 21 | 4 | 1 | 10 | 3 | -9.304085 | 2.836617 | -26.39213 | 12.81374 | 15.37936 |  | 49.47809 | 54.41965 | 0.0211 | 1205.791 |  | 120.02 | 334.333913 | 41.14743 | -0.06386399 | 37.47023 | -0.1011562 | 38.92336 | 0.0006425381
2022/01/03 06:00:49 | 2220585.0 | 180.0045 | 115 | 23 | 4 | 1 | 11 | 3 | 0 | 3.20381 | 0 | 12.81374 | 15.37938 |  | 49.47809 | 54.41971 | 0.0211 | 1205.799 |  | 120.02 | 334.334348 | 35.43551 | 0.08319139 | 33.63998 | -0.100987 | 34.02129 | -0.1293075
2022/01/03 06:30:49 | 2222385.1 | 1800.0044 | 115 | 25 | 4 | 2 | 11 | 3 | 0 | 3.238917 | 0 | 12.81374 | 15.37938 |  | 49.47809 | 54.41971 | 0.0211 | 1205.799 |  | 120.02 | 334.334348 | 29.68814 | -0.005369782 | 29.49389 | 0.006828308 | 29.4609 | -0.03722906
2022/01/03 08:32:40 | 2229696.7 | 7311.6279 | 115 | 26 | 4 | 2 | 11 | 3 | 0.04999936 | 4.200106 | 0.2100026 | 15.32594 | 15.37946 | 3.868419 | 59.18264 | 54.41997 | 7310.556 | 1205.83 |  | 100.35 | 334.336087 | 29.61692 | -0.08806586 | 29.45787 | -0.03416836 | 29.53061 | 0.02746284
2022/01/03 09:02:40 | 2231496.8 | 1800.0022 | 115 | 27 | 4 | 2 | 11 | 3 | 0 | 4.188735 | 0 | 15.32594 | 15.37946 |  | 59.18264 | 54.41997 | 7310.561 | 1205.83 |  | 100.35 | 334.336087 | 30.04726 | 0.1012033 | 29.90954 | 0.02036393 | 29.74994 | -0.07208645
2022/01/03 09:02:42 | 2231498.9 | 2.0527 | 115 | 28 | 4 | 2 | 11 | 3 | 0.250021 | 4.194577 | 1.048732 | 15.32594 | 15.37946 |  | 59.18264 | 54.41997 | 7310.561 | 1205.83 |  | 100.35 | 334.336087 | 30.04688 | 0.1009439 | 29.90987 | 0.0210253 | 29.74304 | -0.06893886
2022/01/03 09:07:42 | 2231798.9 | 300.0033 | 115 | 29 | 4 | 2 | 11 | 3 | 0 | 4.18832 | 0 | 15.32594 | 15.37946 |  | 59.18264 | 54.41997 | 7310.561 | 1205.83 |  | 100.35 | 334.336087 | 30.07928 | 0.1371944 | 30.0542 | 0.06562233 | 29.96515 | 0.001777411
2022/01/03 09:17:46 | 2232402.1 | 54.8138 | 116 | 21 | 5 | 0 | 10 | 3 | -7.443985 | 3.546306 | -26.39865 | 15.32594 | 16.55645 | 3.301497 | 59.18264 | 58.84234 | 0.0008 | 602.8904 |  | 108.03 | 359.922826 | 35.71734 | -0.09319305 | 34.02761 | 0.1093972 | 34.77159 | 0.1485395
2022/01/03 09:20:46 | 2232582.2 | 180.0037 | 116 | 23 | 5 | 0 | 11 | 3 | 0 | 3.807296 | 0 | 15.32594 | 16.55647 |  | 59.18264 | 58.84241 | 0.0008 | 602.8999 |  | 108.03 | 359.923261 | 32.61438 | -0.1149535 | 31.86106 | 0.03068447 | 32.28508 | 0.0898397
2022/01/03 09:30:49 | 2233185.4 | 54.813 | 116 | 21 | 5 | 1 | 10 | 3 | -9.323723 | 2.831366 | -26.39887 | 15.32594 | 17.90037 |  | 59.18264 | 63.26522 | 0.0008 | 1205.809 |  | 116.8 | 389.138478 | 40.82825 | 0.004022121 | 37.22496 | -0.07395744 | 38.74097 | 0.008379221
2022/01/03 09:33:49 | 2233365.4 | 180.0044 | 116 | 23 | 5 | 1 | 11 | 3 | 0 | 3.200706 | 0 | 15.32594 | 17.90039 |  | 59.18264 | 63.26528 | 0.0008 | 1205.817 |  | 116.8 | 389.138913 | 35.20136 | -0.04339933 | 33.41891 | 0.09013653 | 33.69373 | -0.07122755
2022/01/03 10:03:49 | 2235165.5 | 1800.0026 | 116 | 25 | 5 | 2 | 11 | 3 | 0 | 3.236186 | 0 | 15.32594 | 17.90039 |  | 59.18264 | 63.26528 | 0.0008 | 1205.817 |  | 116.8 | 389.138913 | 29.70457 | -0.05269468 | 29.47509 | -0.04939556 | 29.51259 | -0.08244395
2022/01/03 12:05:39 | 2242475.9 | 7310.4131 | 116 | 26 | 5 | 2 | 11 | 3 | 0.04999135 | 4.200116 | 0.2099695 | 17.83872 | 17.90049 | 3.868065 | 68.88892 | 63.2656 | 7309.283 | 1205.855 |  | 100.35 | 389.141087 | 29.83824 | -0.06090105 | 29.96099 | 0.1223081 | 29.99866 | 0.1597971
2022/01/03 12:35:39 | 2244276.0 | 1800.0023 | 116 | 27 | 5 | 2 | 11 | 3 | 0 | 4.188659 | 0 | 17.83872 | 17.90049 |  | 68.88892 | 63.2656 | 7309.287 | 1205.855 |  | 100.35 | 389.141087 | 30.12078 | 0.07767439 | 30.10276 | 0.07865906 | 29.99965 | 0.09192228
2022/01/03 12:35:42 | 2244278.1 | 2.0509 | 116 | 28 | 5 | 2 | 11 | 3 | 0.005896866 | 4.19071 | 0.02471206 | 17.83872 | 17.90049 |  | 68.88892 | 63.2656 | 7309.287 | 1205.855 |  | 100.35 | 389.141087 | 30.12082 | 0.07735466 | 30.10138 | 0.07895571 | 29.99803 | 0.09207089
2022/01/03 12:40:42 | 2244578.1 | 300.0031 | 116 | 29 | 5 | 2 | 11 | 3 | 0 | 4.188354 | 0 | 17.83872 | 17.90049 |  | 68.88892 | 63.2656 | 7309.287 | 1205.855 |  | 100.35 | 389.141087 | 29.92591 | 0.02214015 | 29.66134 | 0.03853619 | 29.61434 | 0.01652718
2022/01/03 12:50:45 | 2245181.295 | 54.8123 | 117 | 21 | 6 | 0 | 10 | 3 | -7.444809 | 3.546856 | -26.40567 | 17.83872 | 19.07752 | 3.30198 | 68.88892 | 67.68802 | 0.0149 | 602.899 |  | 106.94 | 414.728696 | 35.92066 | 0.1107287 | 33.82671 | -0.05513191 | 34.31967 | -0.07688165
2022/01/03 12:53:45 | 2245361.3 | 180.0009 | 117 | 23 | 6 | 0 | 11 | 3 | 0 | 3.807158 | 0 | 17.83872 | 19.07754 |  | 68.88892 | 67.68808 | 0.0149 | 602.9079 |  | 106.94 | 414.72913 | 32.61777 | -0.1219118 | 31.82238 | 0.02286792 | 32.34584 | 0.05791783
2022/01/03 13:03:48 | 2245964.6 | 54.8131 | 117 | 21 | 6 | 1 | 10 | 3 | -9.335655 | 2.828278 | -26.40383 | 17.83872 | 20.42184 |  | 68.88892 | 72.11147 | 0.0149 | 1205.896 |  | 114.48 | 443.953043 | 40.98392 | -0.06896496 | 37.55511 | 0.0693357 | 38.86971 | 0.0713563
2022/01/03 13:06:48 | 2246144.6 | 180.0041 | 117 | 23 | 6 | 1 | 11 | 3 | 0 | 3.199133 | 0 | 17.83872 | 20.42187 |  | 68.88892 | 72.11157 | 0.0149 | 1205.909 |  | 114.48 | 443.953696 | 34.97446 | -0.1319277 | 33.55469 | 0.02880096 | 34.15257 | 0.05934119
2022/01/03 13:36:48 | 2247944.7 | 1800.0023 | 117 | 25 | 6 | 2 | 11 | 3 | 0 | 3.234527 | 0 | 17.83872 | 20.42187 |  | 68.88892 | 72.11157 | 0.0149 | 1205.909 |  | 114.48 | 443.953696 | 29.81916 | -0.07148266 | 29.94894 | 0.04444599 | 30.03591 | 0.1105094
2022/01/03 15:38:39 | 2255255.8 | 7311.1165 | 117 | 26 | 6 | 2 | 11 | 3 | 0.04999993 | 4.199821 | 0.2099908 | 20.35167 | 20.42195 | 3.868035 | 78.59545 | 72.11183 | 7309.978 | 1205.94 |  | 100.35 | 443.955435 | 29.90185 | 0.08512378 | 29.65137 | -0.1261306 | 29.6114 | -0.134998
2022/01/03 16:08:39 | 2257055.9 | 1800.0022 | 117 | 27 | 6 | 2 | 11 | 3 | 0 | 4.18867 | 0 | 20.35167 | 20.42195 |  | 78.59545 | 72.11183 | 7309.978 | 1205.94 |  | 100.35 | 443.955435 | 30.06339 | 0.09309053 | 30.1087 | 0.1066834 | 30.05489 | 0.1199526
2022/01/03 16:08:41 | 2257058.0 | 2.0543 | 117 | 28 | 6 | 2 | 11 | 3 | 0.2500162 | 4.195045 | 1.048829 | 20.35167 | 20.42195 | -∞ | 78.59545 | 72.11183 | 7309.978 | 1205.94 |  | 100.35 | 443.955435 | 30.06471 | 0.08995821 | 30.10124 | 0.1057019 | 30.04648 | 0.1170408
2022/01/03 16:13:42 | 2257358.0 | 300.0036 | 117 | 29 | 6 | 2 | 11 | 3 | 0 | 4.188387 | 0 | 20.35167 | 20.42195 |  | 78.59545 | 72.11183 | 7309.978 | 1205.94 |  | 100.35 | 443.955435 | 29.5714 | -0.05951107 | 29.63781 | -0.08282721 | 29.75993 | -0.06963551
2022/01/03 16:23:45 | 2257961.2 | 54.814 | 118 | 21 | 7 | 0 | 10 | 3 | -7.441315 | 3.546955 | -26.39401 | 20.35167 | 21.5991 | 3.30111 | 78.59545 | 76.53445 | 0.0047 | 602.9387 |  | 106.13 | 469.545652 | 35.91796 | 0.07376671 | 34.08935 | 0.1149786 | 34.69378 | 0.1236165
2022/01/03 16:26:45 | 2258141.3 | 180.0036 | 118 | 23 | 7 | 0 | 11 | 3 | 0 | 3.807279 | 0 | 20.35167 | 21.59913 |  | 78.59545 | 76.53454 | 0.0047 | 602.95 |  | 106.13 | 469.546304 | 32.87576 | 0.1034725 | 32.10886 | 0.04653454 | 32.3786 | 0.09253979
2022/01/03 16:36:48 | 2258744.5 | 54.8124 | 118 | 21 | 7 | 1 | 10 | 3 | -9.352165 | 2.826029 | -26.42949 | 20.35167 | 22.94366 |  | 78.59545 | 80.95815 | 0.0047 | 1205.985 |  | 112.74 | 498.775217 | 41.36198 | 0.06665111 | 37.44377 | -0.1018488 | 38.65483 | -0.1059294
2022/01/03 16:39:48 | 2258924.555 | 180.0019 | 118 | 23 | 7 | 1 | 11 | 3 | 0 | 3.197726 | 0 | 20.35167 | 22.94368 |  | 78.59545 | 80.95821 | 0.0047 | 1205.992 |  | 112.74 | 498.775652 | 35.32139 | 0.0662446 | 33.64422 | -0.1295674 | 33.96267 | -0.1207387
2022/01/03 17:09:48 | 2260724.6 | 1800.0012 | 118 | 25 | 7 | 2 | 11 | 3 | 0 | 3.232895 | 0 | 20.35167 | 22.94368 |  | 78.59545 | 80.95821 | 0.0047 | 1205.992 |  | 112.74 | 498.775652 | 30.0326 | 0.1157367 | 29.79629 | -0.06955922 | 29.72823 | -0.11141
2022/01/03 19:11:33 | 2268029.833 | 7305.1979 | 118 | 26 | 7 | 2 | 11 | 3 | 0.04998775 | 4.200091 | 0.2099531 | 22.86468 | 22.94377 | 3.86806 | 88.30186 | 80.9585 | 7303.948 | 1206.026 |  | 100.35 | 498.777609 | 30.24148 | -0.1213956 | 30.35715 | 0.06489098 | 30.49347 | 0.1264989
2022/01/03 19:41:33 | 2269829.9 | 1800.0042 | 118 | 27 | 7 | 2 | 11 | 3 | 0 | 4.188573 | 0 | 22.86468 | 22.94377 |  | 88.30186 | 80.9585 | 7303.953 | 1206.026 |  | 100.35 | 498.777609 | 30.22705 | -0.06795883 | 30.20906 | -0.1141691 | 30.33831 | -0.06583214
2022/01/03 19:41:35 | 2269832.0 | 2.0512 | 118 | 28 | 7 | 2 | 11 | 3 | 0.2499953 | 4.194107 | 1.048507 | 22.86468 | 22.94377 | -∞ | 88.30186 | 80.9585 | 7303.953 | 1206.026 |  | 100.35 | 498.777609 | 30.22891 | -0.06675172 | 30.21495 | -0.1124566 | 30.34349 | -0.06360075
2022/01/03 19:46:36 | 2270132.0 | 300.0047 | 118 | 29 | 7 | 2 | 11 | 3 | 0 | 4.188344 | 0 | 22.86468 | 22.94377 |  | 88.30186 | 80.9585 | 7303.953 | 1206.026 |  | 100.35 | 498.777609 | 30.18731 | -0.0582099 | 30.12708 | -0.1232576 | 30.2704 | -0.07491231
2022/01/03 19:56:39 | 2270735.2 | 54.8143 | 119 | 21 | 8 | 0 | 10 | 3 | -7.447807 | 3.546863 | -26.41635 | 22.86468 | 24.12106 | 3.301492 | 88.30186 | 85.38154 | 0.006 | 602.9552 |  | 105.49 | 524.37087 | 36.3441 | 0.08443952 | 34.54504 | 0.08274317 | 35.21181 | 0.02383351
2022/01/03 19:59:39 | 2270915.3 | 180.0043 | 119 | 23 | 8 | 0 | 11 | 3 | 0 | 3.80685 | 0 | 22.86468 | 24.12108 |  | 88.30186 | 85.38159 | 0.006 | 602.963 |  | 105.49 | 524.371304 | 33.50937 | 0.04477739 | 32.3374 | -0.134232 | 32.51604 | -0.1035488
2022/01/03 20:09:42 | 2271518.5 | 54.8131 | 119 | 21 | 8 | 1 | 10 | 3 | -9.345123 | 2.826506 | -26.41405 | 22.86468 | 25.46561 |  | 88.30186 | 89.80512 | 0.006 | 1205.982 |  | 111.38 | 553.600217 | 41.82071 | 0.1424825 | 37.96851 | -0.02435446 | 39.06099 | -0.08697867
2022/01/03 20:12:42 | 2271698.5 | 180.0027 | 119 | 23 | 8 | 1 | 11 | 3 | 0 | 3.197177 | 0 | 22.86468 | 25.46563 |  | 88.30186 | 89.80515 | 0.006 | 1205.987 |  | 111.38 | 553.600652 | 35.37518 | -0.06157756 | 33.60037 | -0.0814271 | 34.15631 | -0.03775835
2022/01/03 20:42:42 | 2273498.6 | 1800.0046 | 119 | 25 | 8 | 2 | 11 | 3 | 0 | 3.232018 | 0 | 22.86468 | 25.46563 |  | 88.30186 | 89.80515 | 0.006 | 1205.987 |  | 111.38 | 553.600652 | 30.27273 | -0.0788641 | 30.40247 | 0.07692099 | 30.44733 | 0.1297551
2022/01/03 22:44:46 | 2280822.2 | 7323.5462 | 119 | 26 | 8 | 2 | 11 | 3 | 0.04998714 | 4.199852 | 0.2099386 | 25.37851 | 25.46571 | 3.867983 | 98.01145 | 89.80542 | 7321.374 | 1206.018 |  | 100.34 | 553.602391 | 30.47419 | 0.1086605 | 30.21706 | -0.08862793 | 29.97718 | -0.02927005
2022/01/03 23:14:46 | 2282622.2 | 1800.0036 | 119 | 27 | 8 | 2 | 11 | 3 | 0 | 4.188779 | 0 | 25.37851 | 25.46571 |  | 98.01145 | 89.80542 | 7321.375 | 1206.018 |  | 100.34 | 553.602391 | 29.95168 | -0.1212287 | 30.03922 | -0.00518024 | 30.15438 | 0.06303966
2022/01/03 23:14:48 | 2282624.3 | 2.0528 | 119 | 28 | 8 | 2 | 11 | 3 | 0.2499962 | 4.194692 | 1.048657 | 25.37851 | 25.46571 | -∞ | 98.01145 | 89.80542 | 7321.375 | 1206.018 |  | 100.34 | 553.602391 | 29.96131 | -0.1197088 | 30.04956 | -0.0002773577 | 30.16236 | 0.06490674
2022/01/03 23:19:48 | 2282924.4 | 300.0023 | 119 | 29 | 8 | 2 | 11 | 3 | 0 | 4.188375 | 0 | 25.37851 | 25.46571 |  | 98.01145 | 89.80542 | 7321.375 | 1206.018 |  | 100.34 | 553.602391 | 30.34427 | 0.07024169 | 30.04482 | -0.116989 | 30.02618 | -0.1016498
2022/01/03 23:29:51 | 2283527.5 | 54.813 | 120 | 21 | 9 | 0 | 10 | 3 | -7.446014 | 3.547099 | -26.41175 | 25.37851 | 26.64281 | 3.30196 | 98.01145 | 94.22791 | 0.0041 | 602.9198 |  | 104.98 | 579.191522 | 36.16679 | -0.06924748 | 33.99712 | -0.006825924 | 34.5807 | -0.07657051
2022/01/03 23:32:51 | 2283707.6 | 180.0017 | 120 | 23 | 9 | 0 | 11 | 3 | 0 | 3.807352 | 0 | 25.37851 | 26.64283 |  | 98.01145 | 94.22797 | 0.0041 | 602.9282 |  | 104.98 | 579.191957 | 33.09045 | 0.02705693 | 32.31693 | -0.05152106 | 32.67771 | 0.01196265
2022/01/03 23:42:54 | 2284310.8 | 54.8135 | 120 | 21 | 9 | 1 | 10 | 3 | -9.338234 | 2.826409 | -26.39367 | 25.37851 | 27.9871 |  | 98.01145 | 98.65082 | 0.0041 | 1205.858 |  | 110.28 | 608.415217 | 41.22009 | -0.035882 | 37.61969 | -0.06297588 | 39.0932 | -0.008810759
2022/01/03 23:45:54 | 2284490.8 | 180.0027 | 120 | 23 | 9 | 1 | 11 | 3 | 0 | 3.197292 | 0 | 25.37851 | 27.98712 |  | 98.01145 | 98.65089 | 0.0041 | 1205.868 |  | 110.28 | 608.415652 | 35.66933 | 0.07466793 | 34.17491 | 0.08206248 | 34.56999 | 0.08421302
2022/01/04 00:15:54 | 2286290.9 | 1800.0032 | 120 | 25 | 9 | 2 | 11 | 3 | 0 | 3.232162 | 0 | 25.37851 | 27.98712 |  | 98.01145 | 98.65089 | 0.0041 | 1205.868 |  | 110.28 | 608.415652 | 30.3582 | 0.09617507 | 30.38243 | 0.09632945 | 30.34988 | 0.01934826
2022/01/04 02:17:56 | 2293612.423 | 7321.5052 | 120 | 26 | 9 | 2 | 11 | 3 | 0.04999513 | 4.200144 | 0.2099867 | 27.89223 | 27.98722 | 3.868121 | 107.7208 | 98.65119 | 7319.698 | 1205.903 |  | 100.34 | 608.417826 | 30.37466 | 0.03048062 | 30.07523 | -0.09311497 | 30.00027 | -0.07114112
2022/01/04 02:47:56 | 2295412.5 | 1800.0049 | 120 | 27 | 9 | 2 | 11 | 3 | 0 | 4.188725 | 0 | 27.89223 | 27.98722 |  | 107.7208 | 98.65119 | 7319.698 | 1205.903 |  | 100.34 | 608.417826 | 30.12141 | -0.1128769 | 30.26523 | 0.05287528 | 30.35931 | 0.1299059
2022/01/04 02:47:58 | 2295414.6 | 2.0522 | 120 | 28 | 9 | 2 | 11 | 3 | 0.2500075 | 4.194804 | 1.048732 | 27.89223 | 27.98722 | -∞ | 107.7208 | 98.65119 | 7319.698 | 1205.903 |  | 100.34 | 608.417826 | 30.1199 | -0.112037 | 30.26373 | 0.05135469 | 30.3578 | 0.1261232
2022/01/04 02:52:58 | 2295714.608 | 300.0033 | 120 | 29 | 9 | 2 | 11 | 3 | 0 | 4.188095 | 0 | 27.89223 | 27.98722 |  | 107.7208 | 98.65119 | 7319.698 | 1205.903 |  | 100.34 | 608.417826 | 30.10185 | -0.08564234 | 30.20347 | 0.06337166 | 30.29753 | 0.09640872
2022/01/04 05:52:58 | 2306514.6 | 10800.0021 | 121 | 31 | 10 | 2 | 11 | 3 | 0 | 4.182276 | 0 | 27.89223 | 27.98722 |  | 107.7208 | 98.65119 | 0 | 0 |  | 100.34 | 608.417826 | 30.21623 | -0.01892328 | 29.94269 | -0.127365 | 30.0719 | -0.07900834
2022/01/04 06:02:43 | 2307099.8 | 300.0033 | 121 | 34 | 10 | 2 | 11 | 3 | 0 | 4.182547 | 0 | 0 | 0 |  | 0 | 0 | 0 | 0 |  | 0 | 0 | 30.47401 | 0.09148121 | 30.38572 | 0.1090807 | 30.2476 | 0.08934975
2022/01/04 07:52:28 | 2313684.6 | 6584.7884 | 121 | 35 | 10 | 2 | 11 | 3 | -1.449486 | 2.499969 | -3.62367 | 1.319483e-07 | 2.651454 | 3.699969 | 5.518739e-07 | 9.745793 | 0.0019 | 6583.242 |  | 2009463800 | 57.640304 | 31.19609 | 0.0009512901 | 30.42628 | -0.08595824 | 30.58371 | -0.07935762
2022/01/04 08:22:28 | 2315484.7 | 1800.0029 | 121 | 37 | 10 | 2 | 11 | 3 | 0 | 2.933541 | 0 | 1.319483e-07 | 2.651457 |  | 5.518739e-07 | 9.7458 | 0.0019 | 6583.249 |  | 2009466000 | 57.64037 | 30.0655 | 0.05016267 | 30.00523 | 0.06159723 | 29.895 | -0.0110203
2022/01/04 10:29:30 | 2323106.0 | 7621.311 | 121 | 38 | 10 | 2 | 11 | 3 | 0.04999755 | 4.200006 | 0.20999 | 2.636894 | 2.651473 | 3.846687 | 10.12106 | 9.745847 | 7619.413 | 6583.288 |  | 100.55 | 57.640717 | 29.92755 | -0.0001549721 | 29.65594 | -0.1056206 | 29.63713 | -0.07703066
2022/01/04 10:59:30 | 2324906.1 | 1800.004 | 121 | 39 | 10 | 2 | 11 | 3 | 0 | 4.188796 | 0 | 2.636894 | 2.651473 |  | 10.12106 | 9.745847 | 7619.417 | 6583.288 |  | 100.55 | 57.640717 | 29.68445 | -0.06999135 | 29.74382 | -0.08759499 | 29.873 | -0.003980994
2022/01/04 11:00:25 | 2324961.1 | 55.003 | 121 | 40 | 10 | 2 | 11 | 3 | 0.009597778 | 4.079238 | 0.03915162 | 2.641834 | 2.770513 | 4.085317 | 10.14151 | 10.15945 | 7624.93 | 6632.794 |  | 104.87 | 60.228543 | 34.31121 | 0.08121848 | 33.1273 | 0.07697701 | 33.38991 | -0.001767874
2022/01/04 11:10:25 | 2325561.2 | 600.0034 | 121 | 41 | 10 | 2 | 11 | 3 | 0 | 4.118752 | 0 | 2.641834 | 2.770513 |  | 10.14151 | 10.15945 | 7624.932 | 6632.794 |  | 104.87 | 60.228543 | 30.41908 | 0.04806042 | 30.2956 | 0.1190352 | 30.21374 | 0.103696
2022/01/04 11:24:30 | 2326406.865 | 845.6711 | 121 | 42 | 10 | 2 | 11 | 3 | 0.04999809 | 4.199902 | 0.2099871 | 2.761126 | 2.770513 | 4.198868 | 10.64159 | 10.15945 | 8470.533 | 6632.794 |  | 100.34 | 60.228543 | 29.75983 | -0.1219517 | 29.76287 | 0.05221665 | 29.91319 | 0.0896585
2022/01/04 11:54:30 | 2328206.9 | 1800.0023 | 121 | 43 | 10 | 2 | 11 | 3 | 0 | 4.192113 | 0 | 2.761126 | 2.770513 |  | 10.64159 | 10.15945 | 8470.533 | 6632.794 |  | 100.34 | 60.228543 | 29.79723 | 0.005102158 | 29.66644 | -0.147956 | 29.80267 | -0.09517491
2022/01/04 11:55:30 | 2328266.9 | 60.0022 | 121 | 44 | 10 | 2 | 11 | 3 | 0 | 4.192173 | 0 | 2.761126 | 2.770513 |  | 10.64159 | 10.15945 | 8470.533 | 6632.794 |  | 100.34 | 60.228543 | 29.95263 | 0.06290078 | 29.70922 | -0.1015949 | 29.74681 | -0.1192319
2022/01/04 14:55:31 | 2339067.0 | 10800.0025 | 121 | 46 | 10 | 2 | 11 | 4 | 0 | 4.187137 | 0 | 2.761126 | 2.770513 |  | 10.64159 | 10.15945 | 8470.533 | 6632.794 |  | 100.34 | 60.228543 | 30.16567 | -0.1287484 | 30.16173 | -0.05032539 | 30.25579 | 0.004620552
2022/01/05 14:41:38 | 2424634.7 | 85567.6632 | 121 | 47 | 10 | 2 | 11 | 4 | -0.1175842 | 2.49989 | -0.2939476 | 2.761127 | 5.557419 | 3.747036 | 10.64159 | 20.53729 | 8470.572 | 92185.34 |  | 201.27 | 120.813457 | 30.56403 | 0.09303808 | 30.42655 | 0.1161492 | 30.33068 | 0.1052165
2022/01/05 16:41:38 | 2431834.7 | 7200.0031 | 121 | 48 | 10 | 2 | 11 | 4 | 0 | 2.846369 | 0 | 2.761127 | 5.557419 |  | 10.64159 | 20.53729 | 8470.572 | 92185.34 |  | 201.27 | 120.813457 | 30.03094 | -0.1123953 | 30.32831 | 0.02352238 | 30.39426 | 0.0917244
2022/01/06 15:13:31 | 2512947.9 | 81113.1777 | 121 | 49 | 10 | 2 | 11 | 4 | 0.1150818 | 4.200041 | 0.4833483 | 5.363933 | 5.55742 | 3.779326 | 20.47596 | 20.53729 | 89569.98 | 92185.37 |  | 103.61 | 120.813478 | 29.96014 | -0.0683409 | 29.74491 | -0.02682209 | 29.78251 | -0.07305205
2022/01/06 15:23:35 | 2513551.2 | 54.812 | 121 | 21 | 0 | 0 | 10 | 0 | -7.451088 | 3.544263 | -26.40862 | 5.363934 | 6.735244 | 3.299274 | 20.47597 | 24.96017 | 89570.01 | 92788.33 |  | 125.57 | 146.418348 | 36.20302 | 0.08132577 | 34.34062 | 0.09407163 | 34.86815 | 0.1027322
2022/01/06 15:26:35 | 2513731.2 | 180.0029 | 121 | 23 | 0 | 0 | 11 | 0 | 0 | 3.805875 | 0 | 5.363934 | 6.735255 |  | 20.47597 | 24.96021 | 89570.01 | 92788.34 |  | 125.57 | 146.418587 | 32.77777 | 0.0408411 | 32.05278 | -0.03942728 | 32.43467 | 0.04599571
2022/01/06 15:36:38 | 2514334.417 | 54.8124 | 121 | 21 | 0 | 1 | 10 | 0 | -9.370018 | 2.819 | -26.41408 | 5.363934 | 8.080942 |  | 20.47597 | 29.38373 | 89570.01 | 93391.34 |  | 150.65 | 175.672652 | 41.51931 | 0.1173091 | 37.63701 | -0.1129436 | 38.63321 | -0.1018929
2022/01/06 15:39:38 | 2514514.5 | 180.0028 | 121 | 23 | 0 | 1 | 11 | 0 | 0 | 3.193867 | 0 | 5.363934 | 8.080956 |  | 20.47597 | 29.38377 | 89570.01 | 93391.34 |  | 150.65 | 175.672957 | 35.41752 | 0.1119292 | 33.74068 | 0.0395906 | 34.14292 | -0.006281137
2022/01/06 16:09:38 | 2516314.512 | 1800.0026 | 121 | 25 | 0 | 2 | 11 | 0 | 0 | 3.2335 | 0 | 5.363934 | 8.080956 |  | 20.47597 | 29.38377 | 89570.01 | 93391.34 |  | 150.65 | 175.672957 | 30.5813 | 0.0740242 | 30.47195 | 0.09043813 | 30.33389 | 0.002501607
2022/01/06 18:11:36 | 2523632.9 | 7318.3044 | 121 | 26 | 0 | 2 | 11 | 0 | 0.04999944 | 4.199971 | 0.2099962 | 7.877515 | 8.081037 | 3.867669 | 30.18426 | 29.38403 | 96884.93 | 93391.38 |  | 102.58 | 175.674717 | 30.02843 | 0.04104972 | 30.12301 | -0.01123667 | 30.21706 | 0.05696714
2022/01/06 18:41:36 | 2525432.9 | 1800.0023 | 121 | 27 | 0 | 2 | 11 | 0 | 0 | 4.188448 | 0 | 7.877515 | 8.081037 |  | 30.18426 | 29.38403 | 96884.93 | 93391.38 |  | 102.58 | 175.674717 | 29.95173 | 0.02785623 | 30.00407 | 0.07368028 | 29.99246 | 0.03848195
2022/01/06 18:41:39 | 2525435.0 | 2.0526 | 121 | 28 | 0 | 2 | 11 | 0 | 0.2451037 | 4.192446 | 1.027584 | 7.877515 | 8.081037 | -∞ | 30.18426 | 29.38403 | 96884.93 | 93391.38 |  | 102.58 | 175.674717 | 29.95351 | 0.02932575 | 30.00514 | 0.07425278 | 29.99234 | 0.0382388
2022/01/06 18:46:39 | 2525735.0 | 300.0022 | 121 | 29 | 0 | 2 | 11 | 0 | 0 | 4.187755 | 0 | 7.877515 | 8.081037 |  | 30.18426 | 29.38403 | 96884.93 | 93391.38 |  | 102.58 | 175.674717 | 29.71386 | 0.01142204 | 29.86478 | -0.04716039 | 29.95173 | 0.01224756
2022/01/06 18:56:42 | 2526338.3 | 54.813 | 122 | 21 | 1 | 0 | 10 | 0 | -7.452042 | 3.545841 | -26.42376 | 7.877515 | 9.258585 | 3.300702 | 30.18426 | 33.80696 | 0.0118 | 602.9639 |  | 117.53 | 201.273587 | 35.61991 | -0.1195872 | 33.80412 | 0.1002443 | 34.55531 | 0.1219785
2022/01/06 18:59:42 | 2526518.3 | 180.0022 | 122 | 23 | 1 | 0 | 11 | 0 | 0 | 3.806684 | 0 | 7.877515 | 9.258592 |  | 30.18426 | 33.80698 | 0.0118 | 602.967 |  | 117.53 | 201.273739 | 32.87541 | 0.005913973 | 32.12955 | 0.1107872 | 32.51141 | 0.06257772
2022/01/06 19:09:45 | 2527121.5 | 54.8146 | 122 | 21 | 1 | 1 | 10 | 0 | -9.370323 | 2.817488 | -26.40077 | 7.877515 | 10.60373 |  | 30.18426 | 38.23048 | 0.0118 | 1205.995 |  | 134.61 | 230.51587 | 41.32224 | 0.09824395 | 37.45224 | -0.08669376 | 38.65636 | -0.1146173
2022/01/06 19:12:45 | 2527301.577 | 180.0035 | 122 | 23 | 1 | 1 | 11 | 0 | 0 | 3.193198 | 0 | 7.877515 | 10.60376 |  | 30.18426 | 38.23056 | 0.0118 | 1206.005 |  | 134.61 | 230.516522 | 35.18976 | -0.02701044 | 33.58899 | -0.1163411 | 34.17287 | -0.05082369
2022/01/06 19:42:45 | 2529101.6 | 1800.0029 | 122 | 25 | 1 | 2 | 11 | 0 | 0 | 3.231347 | 0 | 7.877515 | 10.60376 |  | 30.18426 | 38.23056 | 0.0118 | 1206.005 |  | 134.61 | 230.516522 | 30.44455 | -0.06132424 | 30.18036 | 0.07891655 | 30.03591 | -0.06753147
2022/01/06 21:44:48 | 2536424.4 | 7322.719 | 122 | 26 | 1 | 2 | 11 | 0 | 0.04999704 | 4.200065 | 0.2099908 | 10.39235 | 10.60385 | 3.867915 | 39.89746 | 38.23085 | 7320.768 | 1206.04 |  | 102.04 | 230.518478 | 30.24191 | 0.01425505 | 29.98461 | -0.1006001 | 29.9589 | -0.07202566
2022/01/06 22:14:48 | 2538224.4 | 1800.003 | 122 | 27 | 1 | 2 | 11 | 0 | 0 | 4.188796 | 0 | 10.39235 | 10.60385 |  | 39.89746 | 38.23085 | 7320.768 | 1206.04 |  | 102.04 | 230.518478 | 30.36981 | 0.02293944 | 30.29556 | 0.1459557 | 30.19257 | 0.08440137
2022/01/06 22:14:50 | 2538226.5 | 2.0513 | 122 | 28 | 1 | 2 | 11 | 0 | 0.2500101 | 4.194647 | 1.048704 | 10.39235 | 10.60385 |  | 39.89746 | 38.23085 | 7320.768 | 1206.04 |  | 102.04 | 230.518478 | 30.36941 | 0.02521286 | 30.289 | 0.1418355 | 30.1836 | 0.08009906
2022/01/06 22:19:50 | 2538526.6 | 300.004 | 122 | 29 | 1 | 2 | 11 | 0 | 0 | 4.188205 | 0 | 10.39235 | 10.60385 |  | 39.89746 | 38.23085 | 7320.768 | 1206.04 |  | 102.04 | 230.518478 | 30.37921 | 0.1412237 | 30.12201 | -0.03910661 | 30.02596 | -0.06111979
2022/01/06 22:29:53 | 2539129.8 | 54.814 | 123 | 21 | 2 | 0 | 10 | 0 | -7.446716 | 3.546423 | -26.4092 | 10.39235 | 11.7813 | 3.301127 | 39.89746 | 42.65374 | 0 | 602.9579 |  | 113.37 | 256.115217 | 36.23072 | 0.09614229 | 34.17305 | 0.06886244 | 34.7495 | -0.01184821
2022/01/06 22:32:53 | 2539309.8 | 180.0044 | 123 | 23 | 2 | 0 | 11 | 0 | 0 | 3.80681 | 0 | 10.39235 | 11.78133 |  | 39.89746 | 42.65384 | 0 | 602.9716 |  | 113.37 | 256.11587 | 33.27431 | 0.02358437 | 32.31197 | 0.09108901 | 32.50463 | 0.01224279
2022/01/06 22:42:57 | 2539913.0 | 54.8121 | 123 | 21 | 2 | 1 | 10 | 0 | -9.36541 | 2.819157 | -26.40256 | 10.39235 | 13.12629 |  | 39.89746 | 47.07738 | 0 | 1206.007 |  | 126.31 | 285.35413 | 41.42483 | -0.05547285 | 37.54178 | -0.002212524 | 38.78032 | -0.07353783
2022/01/06 22:45:57 | 2540093.1 | 180.006 | 123 | 23 | 2 | 1 | 11 | 0 | 0 | 3.193664 | 0 | 10.39235 | 13.1263 |  | 39.89746 | 47.07741 | 0 | 1206.011 |  | 126.31 | 285.354348 | 35.50404 | -0.1294756 | 33.66684 | 0.01377463 | 34.29737 | 0.08123398
2022/01/06 23:15:57 | 2541893.1 | 1800.0022 | 123 | 25 | 2 | 2 | 11 | 0 | 0 | 3.231139 | 0 | 10.39235 | 13.1263 |  | 39.89746 | 47.07741 | 0 | 1206.011 |  | 126.31 | 285.354348 | 30.26949 | -0.04012823 | 30.08407 | -0.1056451 | 30.21331 | -0.05948782
2022/01/07 01:18:04 | 2549220.8 | 7327.644 | 123 | 26 | 2 | 2 | 11 | 0 | 0.04999772 | 4.199909 | 0.2099859 | 12.90661 | 13.12639 | 3.868029 | 49.60859 | 47.0777 | 7325.737 | 1206.045 |  | 101.7 | 285.356304 | 30.53333 | 0.02342999 | 30.26921 | 0.1081574 | 29.98189 | -0.1390702
2022/01/07 01:48:04 | 2551020.9 | 1800.0031 | 123 | 27 | 2 | 2 | 11 | 0 | 0 | 4.188608 | 0 | 12.90661 | 13.12639 |  | 49.60859 | 47.0777 | 7325.738 | 1206.045 |  | 101.7 | 285.356304 | 30.01923 | -0.06384492 | 29.96967 | -0.08912563 | 30.18337 | -0.03854454
2022/01/07 01:48:06 | 2551023.0 | 2.0527 | 123 | 28 | 2 | 2 | 11 | 0 | 0.006585121 | 4.190729 | 0.02759646 | 12.90661 | 13.12639 | -∞ | 49.60859 | 47.0777 | 7325.738 | 1206.045 |  | 101.7 | 285.356304 | 30.02677 | -0.05852247 | 29.97946 | -0.08457098 | 30.18533 | -0.03458143
2022/01/07 01:53:07 | 2551323.0 | 300.0017 | 123 | 29 | 2 | 2 | 11 | 0 | 0 | 4.188213 | 0 | 12.90661 | 13.12639 |  | 49.60859 | 47.0777 | 7325.738 | 1206.045 |  | 101.7 | 285.356304 | 30.13489 | -0.05898476 | 30.02538 | -0.05201936 | 30.12644 | -0.06742775
2022/01/07 02:03:10 | 2551926.214 | 54.8131 | 124 | 21 | 3 | 0 | 10 | 0 | -7.447449 | 3.546253 | -26.41054 | 12.90661 | 14.30389 | 3.300872 | 49.60859 | 51.50076 | 0 | 602.9925 |  | 110.83 | 310.95413 | 36.19333 | 0.03447294 | 34.03078 | -0.1062155 | 34.65617 | -0.07777572
2022/01/07 02:06:10 | 2552106.3 | 180.0013 | 124 | 23 | 3 | 0 | 11 | 0 | 0 | 3.807199 | 0 | 12.90661 | 14.3039 |  | 49.60859 | 51.50079 | 0 | 602.9966 |  | 110.83 | 310.954348 | 33.31208 | 0.08778334 | 32.19569 | -0.1016271 | 32.35329 | -0.1037729
2022/01/07 02:16:13 | 2552709.5 | 54.8131 | 124 | 21 | 3 | 1 | 10 | 0 | -9.373398 | 2.818089 | -26.41507 | 12.90661 | 15.6489 |  | 49.60859 | 55.92408 | 0 | 1205.963 |  | 121.25 | 340.193478 | 41.43135 | 0.07825136 | 37.51786 | -0.04480124 | 38.88789 | 0.02659559
2022/01/07 02:19:13 | 2552889.5 | 180.0019 | 124 | 23 | 3 | 1 | 11 | 0 | 0 | 3.192501 | 0 | 12.90661 | 15.64892 |  | 49.60859 | 55.92414 | 0 | 1205.971 |  | 121.25 | 340.193913 | 35.27781 | -0.09882569 | 33.83103 | 0.07154107 | 34.42171 | 0.1064253
2022/01/07 02:49:13 | 2554689.5 | 1800.0022 | 124 | 25 | 3 | 2 | 11 | 0 | 0 | 3.229578 | 0 | 12.90661 | 15.64892 |  | 49.60859 | 55.92414 | 0 | 1205.971 |  | 121.25 | 340.193913 | 30.38898 | 0.00403285 | 30.42728 | 0.1469696 | 30.44401 | 0.09861469
2022/01/07 04:51:26 | 2562022.7 | 7333.0733 | 124 | 26 | 3 | 2 | 11 | 0 | 0.04999986 | 4.200028 | 0.2100008 | 15.42121 | 15.64901 | 3.867878 | 59.32097 | 55.92442 | 7331.215 | 1206.005 |  | 101.48 | 340.19587 | 30.03207 | 0.07298946 | 30.18998 | -0.03011703 | 30.3122 | 0.02706051
2022/01/07 05:21:26 | 2563822.7 | 1800.0038 | 124 | 27 | 3 | 2 | 11 | 0 | 0 | 4.188824 | 0 | 15.42121 | 15.64901 |  | 59.32097 | 55.92442 | 7331.219 | 1206.005 |  | 101.48 | 340.19587 | 29.9494 | -0.1221049 | 29.81164 | -0.01706719 | 29.94083 | 0.05551457
2022/01/07 05:21:28 | 2563824.8 | 2.051899 | 124 | 28 | 3 | 2 | 11 | 0 | 0.2500032 | 4.194941 | 1.048749 | 15.42121 | 15.64901 |  | 59.32097 | 55.92442 | 7331.219 | 1206.005 |  | 101.48 | 340.19587 | 29.963 | -0.1142467 | 29.82122 | -0.01936053 | 29.94235 | 0.05055357
2022/01/07 05:26:28 | 2564124.84 | 300.0024 | 124 | 29 | 3 | 2 | 11 | 0 | 0 | 4.188275 | 0 | 15.42121 | 15.64901 |  | 59.32097 | 55.92442 | 7331.219 | 1206.005 |  | 101.48 | 340.19587 | 29.9142 | -0.1413178 | 30.24409 | 0.002566576 | 30.33113 | 0.06856263
2022/01/07 05:36:32 | 2564728.0 | 54.8126 | 125 | 21 | 4 | 0 | 10 | 0 | -7.447678 | 3.546154 | -26.41061 | 15.42122 | 16.82644 | 3.301126 | 59.32098 | 60.34717 | 0.0158 | 602.914 |  | 109.11 | 365.792174 | 36.09019 | -0.02766132 | 34.38785 | 0.09428978 | 35.08962 | 0.06807327
2022/01/07 05:39:32 | 2564908.1 | 180.0031 | 125 | 23 | 4 | 0 | 11 | 0 | 0 | 3.806906 | 0 | 15.42122 | 16.82646 |  | 59.32098 | 60.34722 | 0.0158 | 602.9211 |  | 109.11 | 365.792609 | 33.05036 | -0.07583141 | 32.28377 | 0.06116748 | 32.67958 | 0.08525372
2022/01/07 05:49:35 | 2565511.3 | 54.813 | 125 | 21 | 4 | 1 | 10 | 0 | -9.375282 | 2.816225 | -26.4029 | 15.42122 | 18.1715 |  | 59.32098 | 64.77042 | 0.0158 | 1205.879 |  | 117.83 | 395.032609 | 41.69109 | 0.1070023 | 37.78937 | 0.01399994 | 38.87525 | -0.08327007
2022/01/07 05:52:35 | 2565691.3 | 180.0041 | 125 | 23 | 4 | 1 | 11 | 0 | 0 | 3.191408 | 0 | 15.42122 | 18.17153 |  | 59.32098 | 64.7705 | 0.0158 | 1205.891 |  | 117.83 | 395.033261 | 35.24692 | -0.08267045 | 33.68128 | -0.08512855 | 34.30697 | -0.00436306
2022/01/07 06:22:35 | 2567491.4 | 1800.0037 | 125 | 25 | 4 | 2 | 11 | 0 | 0 | 3.228307 | 0 | 15.42122 | 18.17153 |  | 59.32098 | 64.7705 | 0.0158 | 1205.891 |  | 117.83 | 395.033261 | 29.91321 | -0.04413009 | 30.06411 | -0.06838441 | 30.19334 | -0.01121283
2022/01/07 08:24:34 | 2574810.9 | 7319.5 | 125 | 26 | 4 | 2 | 11 | 0 | 0.04999992 | 4.200089 | 0.2100041 | 17.93461 | 18.17162 | 3.86798 | 69.02825 | 64.77078 | 7317.717 | 1205.929 |  | 101.32 | 395.035217 | 29.75225 | -0.007564425 | 29.59326 | -0.1554042 | 29.69424 | -0.09382546
2022/01/07 08:54:34 | 2576611.0 | 1800.0032 | 125 | 27 | 4 | 2 | 11 | 0 | 0 | 4.188515 | 0 | 17.93461 | 18.17162 |  | 69.02825 | 64.77078 | 7317.717 | 1205.929 |  | 101.32 | 395.035217 | 29.68421 | -0.03639877 | 29.60974 | -0.1229978 | 29.72481 | -0.09221375
2022/01/07 08:54:37 | 2576613.1 | 2.050199 | 125 | 28 | 4 | 2 | 11 | 0 | 0.01715988 | 4.190566 | 0.07190961 | 17.93461 | 18.17162 |  | 69.02825 | 64.77078 | 7317.717 | 1205.929 |  | 101.32 | 395.035217 | 29.68433 | -0.03747773 | 29.61081 | -0.1230193 | 29.72493 | -0.09275389
2022/01/07 08:59:37 | 2576913.099 | 300.0031 | 125 | 29 | 4 | 2 | 11 | 0 | 0 | 4.187895 | 0 | 17.93461 | 18.17162 |  | 69.02825 | 64.77078 | 7317.717 | 1205.929 |  | 101.32 | 395.035217 | 29.77271 | -0.04291296 | 29.69122 | -0.05486488 | 29.76404 | -0.0724864
2022/01/07 09:09:40 | 2577516.3 | 54.8148 | 126 | 21 | 5 | 0 | 10 | 0 | -7.450104 | 3.545291 | -26.41279 | 17.93461 | 19.34929 | 3.299658 | 69.02825 | 69.19397 | 0.0082 | 602.9861 |  | 107.89 | 420.636739 | 36.09852 | 0.06938696 | 34.34038 | 0.09477258 | 35.00038 | 0.04455805
2022/01/07 09:12:40 | 2577696.4 | 180.0027 | 126 | 23 | 5 | 0 | 11 | 0 | 0 | 3.80661 | 0 | 17.93461 | 19.3493 |  | 69.02825 | 69.19402 | 0.0082 | 602.993 |  | 107.89 | 420.636957 | 33.14529 | 0.08921027 | 32.05876 | 0.06382465 | 32.17429 | -0.01943469
2022/01/07 09:22:43 | 2578299.6 | 54.8131 | 126 | 21 | 5 | 1 | 10 | 0 | -9.396645 | 2.809687 | -26.40163 | 17.93461 | 20.69491 |  | 69.02825 | 73.61746 | 0.0082 | 1205.986 |  | 115.39 | 449.889348 | 41.27903 | 0.07044315 | 37.38095 | -0.08681655 | 38.55753 | -0.09093761
2022/01/07 09:25:43 | 2578479.6 | 180.0027 | 126 | 23 | 5 | 1 | 11 | 0 | 0 | 3.187304 | 0 | 17.93461 | 20.69493 |  | 69.02825 | 73.61753 | 0.0082 | 1205.995 |  | 115.39 | 449.889783 | 35.18949 | -0.04827619 | 33.77038 | 0.09117007 | 34.26337 | 0.07150054
2022/01/07 09:55:43 | 2580279.662 | 1800.0023 | 126 | 25 | 5 | 2 | 11 | 0 | 0 | 3.224671 | 0 | 17.93461 | 20.69493 |  | 69.02825 | 73.61753 | 0.0082 | 1205.995 |  | 115.39 | 449.889783 | 29.55124 | -0.0588733 | 29.61765 | -0.07800102 | 29.78204 | 0.01004398
2022/01/07 11:57:45 | 2587601.6 | 7321.9299 | 126 | 26 | 5 | 2 | 11 | 0 | 0.04999992 | 4.199988 | 0.2099991 | 20.44921 | 20.69502 | 3.867784 | 78.73951 | 73.61781 | 7320.151 | 1206.035 |  | 101.2 | 449.891739 | 29.38019 | 0.06693244 | 29.14345 | -0.1184088 | 29.08911 | -0.144909
2022/01/07 12:27:45 | 2589401.7 | 1800.003 | 126 | 27 | 5 | 2 | 11 | 0 | 0 | 4.18845 | 0 | 20.44921 | 20.69502 |  | 78.73951 | 73.61781 | 7320.153 | 1206.035 |  | 101.2 | 449.891739 | 29.899 | 0.1071602 | 29.95135 | 0.1128119 | 29.92563 | 0.1459116
2022/01/07 12:27:47 | 2589403.769 | 2.0513 | 126 | 28 | 5 | 2 | 11 | 0 | 0.00295651 | 4.190452 | 0.01238911 | 20.44921 | 20.69502 | -∞ | 78.73951 | 73.61781 | 7320.153 | 1206.035 |  | 101.2 | 449.891739 | 29.89547 | 0.1065206 | 29.9483 | 0.111524 | 29.92447 | 0.1449935
2022/01/07 12:32:47 | 2589703.8 | 300.0033 | 126 | 29 | 5 | 2 | 11 | 0 | 0 | 4.188284 | 0 | 20.44921 | 20.69502 |  | 78.73951 | 73.61781 | 7320.153 | 1206.035 |  | 101.2 | 449.891739 | 29.95319 | -0.0001436472 | 29.82248 | 0.1255089 | 29.691 | 0.06609678
2022/01/07 12:42:51 | 2590307.0 | 54.8128 | 127 | 21 | 6 | 0 | 10 | 0 | -7.44487 | 3.54539 | -26.39497 | 20.44921 | 21.87266 | 3.299564 | 78.73951 | 78.04073 | 0.0115 | 602.9649 |  | 106.96 | 475.492609 | 35.87467 | -0.05410314 | 33.82941 | 0.08502603 | 34.31539 | 0.01078486
2022/01/07 12:45:51 | 2590487.1 | 180.0035 | 127 | 23 | 6 | 0 | 11 | 0 | 0 | 3.80654 | 0 | 20.44921 | 21.87267 |  | 78.73951 | 78.04078 | 0.0115 | 602.9728 |  | 106.96 | 475.492826 | 32.83747 | -0.01861811 | 31.86719 | 0.1356649 | 32.08086 | 0.1049566
2022/01/07 12:55:54 | 2591090.3 | 54.8148 | 127 | 21 | 6 | 1 | 10 | 0 | -9.409561 | 2.806898 | -26.41168 | 20.44921 | 23.21839 |  | 78.73951 | 82.46402 | 0.0115 | 1205.945 |  | 113.54 | 504.747609 | 41.20098 | 0.09517074 | 37.2676 | -0.09512782 | 38.42365 | -0.1057172
2022/01/07 12:58:54 | 2591270.3 | 180.0028 | 127 | 23 | 6 | 1 | 11 | 0 | 0 | 3.185468 | 0 | 20.44921 | 23.21842 |  | 78.73951 | 82.46411 | 0.0115 | 1205.957 |  | 113.54 | 504.748261 | 35.05707 | 0.04367352 | 33.57466 | 0.06403327 | 34.02586 | -0.01025677
2022/01/07 13:28:54 | 2593070.4 | 1800.0029 | 127 | 25 | 6 | 2 | 11 | 0 | 0 | 3.223062 | 0 | 20.44921 | 23.21842 |  | 78.73951 | 82.46411 | 0.0115 | 1205.957 |  | 113.54 | 504.748261 | 29.9215 | 0.09296 | 29.75555 | 0.008344054 | 29.60993 | -0.08413613
2022/01/07 15:30:58 | 2600394.6 | 7324.1603 | 127 | 26 | 6 | 2 | 11 | 0 | 0.04998804 | 4.199932 | 0.2099464 | 22.96344 | 23.2185 | 3.867814 | 88.44894 | 82.46437 | 7322.185 | 1205.988 |  | 101.11 | 504.75 | 30.16883 | -0.00674963 | 30.01005 | -0.1408803 | 30.08294 | -0.07935166
2022/01/07 16:00:58 | 2602194.6 | 1800.0031 | 127 | 27 | 6 | 2 | 11 | 0 | 0 | 4.188564 | 0 | 22.96344 | 23.2185 |  | 88.44894 | 82.46437 | 7322.189 | 1205.988 |  | 101.11 | 504.75 | 30.6994 | 0.08617043 | 30.54791 | 0.08996487 | 30.4099 | 0.06582797
2022/01/07 16:01:00 | 2602196.7 | 2.0529 | 127 | 28 | 6 | 2 | 11 | 0 | 0.2499912 | 4.193848 | 1.048425 | 22.96344 | 23.2185 | -∞ | 88.44894 | 82.46437 | 7322.189 | 1205.988 |  | 101.11 | 504.75 | 30.69609 | 0.08370705 | 30.54199 | 0.08906773 | 30.40351 | 0.06411451
2022/01/07 16:06:00 | 2602496.7 | 300.0039 | 127 | 29 | 6 | 2 | 11 | 0 | 0 | 4.187954 | 0 | 22.96344 | 23.2185 |  | 88.44894 | 82.46437 | 7322.189 | 1205.988 |  | 101.11 | 504.75 | 30.30572 | -0.07415414 | 30.18922 | -0.06402969 | 30.48822 | 0.04189551
2022/01/07 16:16:03 | 2603100.0 | 54.8149 | 128 | 21 | 7 | 0 | 10 | 0 | -7.44928 | 3.54542 | -26.41083 | 22.96344 | 24.39625 | 3.299667 | 88.44895 | 86.88757 | 0.0286 | 602.9804 |  | 106.24 | 530.353261 | 36.32091 | -0.1004148 | 34.34735 | -0.06239891 | 35.03523 | -0.08846521
2022/01/07 16:19:04 | 2603280.0 | 180.0035 | 128 | 23 | 7 | 0 | 11 | 0 | 0 | 3.806514 | 0 | 22.96344 | 24.39626 |  | 88.44895 | 86.88763 | 0.0286 | 602.9867 |  | 106.24 | 530.353478 | 33.19144 | -0.08228302 | 32.292 | -0.1227283 | 32.65979 | -0.1117527
2022/01/07 16:29:07 | 2603883.2 | 54.8138 | 128 | 21 | 7 | 1 | 10 | 0 | -9.412163 | 2.805403 | -26.40491 | 22.96344 | 25.74217 |  | 88.44895 | 91.31104 | 0.0286 | 1205.973 |  | 112.1 | 559.612391 | 42.01579 | 0.03705382 | 38.06124 | -0.09168983 | 39.24342 | -0.05909204
2022/01/07 16:32:07 | 2604063.3 | 180.0026 | 128 | 23 | 7 | 1 | 11 | 0 | 0 | 3.184379 | 0 | 22.96344 | 25.74219 |  | 88.44895 | 91.3111 | 0.0286 | 1205.982 |  | 112.1 | 559.612826 | 35.85877 | 0.04361629 | 34.05087 | -0.1090658 | 34.41809 | -0.1046288
2022/01/07 17:02:07 | 2605863.3 | 1800.0039 | 128 | 25 | 7 | 2 | 11 | 0 | 0 | 3.221716 | 0 | 22.96344 | 25.74219 |  | 88.44895 | 91.3111 | 0.0286 | 1205.982 |  | 112.1 | 559.612826 | 30.18551 | 0.05677104 | 30.09713 | 0.1269352 | 29.97993 | 0.05874813
2022/01/07 19:04:16 | 2613192.7 | 7329.341 | 128 | 26 | 7 | 2 | 11 | 0 | 0.04999944 | 4.199935 | 0.2099944 | 25.47734 | 25.74227 | 3.867645 | 98.15684 | 91.31136 | 7325.957 | 1206.018 |  | 101.04 | 559.614565 | 30.20181 | 0.04662931 | 29.94449 | 0.04658222 | 29.8131 | 0.0003707409
2022/01/07 19:34:16 | 2614992.7 | 1800.0023 | 128 | 27 | 7 | 2 | 11 | 0 | 0 | 4.188479 | 0 | 25.47734 | 25.74227 |  | 98.15684 | 91.31136 | 7325.957 | 1206.018 |  | 101.04 | 559.614565 | 30.35472 | -0.0382185 | 30.08343 | -0.1213861 | 30.06481 | -0.07523954
2022/01/07 19:34:18 | 2614994.8 | 2.0513 | 128 | 28 | 7 | 2 | 11 | 0 | 0.2500313 | 4.194094 | 1.048655 | 25.47734 | 25.74227 |  | 98.15684 | 91.31136 | 7325.957 | 1206.018 |  | 101.04 | 559.614565 | 30.36546 | -0.03250873 | 30.09772 | -0.1164862 | 30.07509 | -0.07396584
2022/01/07 19:39:18 | 2615294.9 | 300.0039 | 128 | 29 | 7 | 2 | 11 | 0 | 0 | 4.187966 | 0 | 25.47734 | 25.74227 |  | 98.15684 | 91.31136 | 7325.957 | 1206.018 |  | 101.04 | 559.614565 | 30.40785 | 0.02116919 | 30.46725 | 0.1014256 | 30.46288 | 0.05307496
2022/01/07 19:49:22 | 2615898.1 | 54.8116 | 129 | 21 | 8 | 0 | 10 | 0 | -7.453056 | 3.544513 | -26.41745 | 25.47734 | 26.91998 | 3.299451 | 98.15684 | 95.73429 | 0.0233 | 602.9242 |  | 105.66 | 585.216957 | 36.18447 | -0.06666303 | 34.37783 | 0.1065433 | 35.13536 | 0.08467197
2022/01/07 19:52:22 | 2616078.1 | 180.0026 | 129 | 23 | 8 | 0 | 11 | 0 | 0 | 3.806653 | 0 | 25.47734 | 26.91999 |  | 98.15684 | 95.73432 | 0.0233 | 602.9285 |  | 105.66 | 585.217174 | 33.22123 | -0.1100242 | 32.32885 | 0.05319118 | 32.70363 | 0.1057196
2022/01/07 20:02:25 | 2616681.314 | 54.8145 | 129 | 21 | 8 | 1 | 10 | 0 | -9.419449 | 2.804256 | -26.41455 | 25.47734 | 28.26589 |  | 98.15684 | 100.1575 | 0.0233 | 1205.898 |  | 110.95 | 614.47587 | 41.8823 | 0.1391077 | 37.89204 | -0.06331801 | 39.07455 | -0.1107025
2022/01/07 20:05:25 | 2616861.4 | 180.0035 | 129 | 23 | 8 | 1 | 11 | 0 | 0 | 3.183824 | 0 | 25.47734 | 28.26591 |  | 98.15684 | 100.1575 | 0.0233 | 1205.905 |  | 110.95 | 614.476304 | 35.79795 | 0.08099318 | 34.05266 | 0.08757472 | 34.33612 | -0.006263256
2022/01/07 20:35:25 | 2618661.4 | 1800.004 | 129 | 25 | 8 | 2 | 11 | 0 | 0 | 3.221023 | 0 | 25.47734 | 28.26591 |  | 98.15684 | 100.1575 | 0.0233 | 1205.905 |  | 110.95 | 614.476304 | 30.11754 | -0.06821871 | 30.14174 | -0.09469569 | 30.26395 | -0.05293727
2022/01/07 22:37:34 | 2625990.059 | 7328.6089 | 129 | 26 | 8 | 2 | 11 | 0 | 0.04999935 | 4.200033 | 0.2099989 | 27.99274 | 28.26602 | 3.867733 | 107.8708 | 100.1579 | 7325.829 | 1205.945 |  | 100.98 | 614.478696 | 30.33425 | 0.04599094 | 30.43586 | 0.01002192 | 30.43147 | 0.05621135
2022/01/07 23:07:34 | 2627790.1 | 1800.0022 | 129 | 27 | 8 | 2 | 11 | 0 | 0 | 4.188698 | 0 | 27.99274 | 28.26602 |  | 107.8708 | 100.1579 | 7325.832 | 1205.945 |  | 100.98 | 614.478696 | 30.23943 | 0.01308322 | 29.95397 | -0.1227689 | 29.88599 | -0.0831908
2022/01/07 23:07:36 | 2627792.2 | 2.051 | 129 | 28 | 8 | 2 | 11 | 0 | 0.2500256 | 4.194596 | 1.048756 | 27.99274 | 28.26602 |  | 107.8708 | 100.1579 | 7325.832 | 1205.945 |  | 100.98 | 614.478696 | 30.2369 | 0.01447655 | 29.96447 | -0.1158147 | 29.90076 | -0.08045673
2022/01/07 23:12:36 | 2628092.2 | 300.0024 | 129 | 29 | 8 | 2 | 11 | 0 | 0 | 4.188066 | 0 | 27.99274 | 28.26602 |  | 107.8708 | 100.1579 | 7325.832 | 1205.945 |  | 100.98 | 614.478696 | 29.8728 | -0.07804215 | 29.93922 | 0.1192498 | 30.11069 | 0.1039034
2022/01/07 23:22:39 | 2628695.4 | 54.8121 | 130 | 21 | 9 | 0 | 10 | 0 | -7.449493 | 3.545913 | -26.41525 | 27.99274 | 29.44355 | 3.300843 | 107.8708 | 104.5802 | 0.0379 | 602.8671 |  | 105.18 | 640.077174 | 35.7756 | -0.1265287 | 33.96738 | 0.05164504 | 35.06168 | -0.02034307
2022/01/07 23:25:39 | 2628875.5 | 180.0026 | 130 | 23 | 9 | 0 | 11 | 0 | 0 | 3.806623 | 0 | 27.99274 | 29.44357 |  | 107.8708 | 104.5803 | 0.0379 | 602.8767 |  | 105.18 | 640.077609 | 33.27666 | 0.1010919 | 32.38439 | 0.05876184 | 32.63309 | -0.0332427
2022/01/07 23:35:42 | 2629478.7 | 54.8146 | 130 | 21 | 9 | 1 | 10 | 0 | -9.422752 | 2.803761 | -26.41914 | 27.99274 | 30.78932 |  | 107.8708 | 109.003 | 0.0379 | 1205.789 |  | 109.99 | 669.333043 | 41.6186 | -0.03184319 | 37.9103 | 0.1057196 | 39.2172 | 0.1422358
2022/01/07 23:38:42 | 2629658.7 | 180.0043 | 130 | 23 | 9 | 1 | 11 | 0 | 0 | 3.183588 | 0 | 27.99274 | 30.78934 |  | 107.8708 | 109.0031 | 0.0379 | 1205.796 |  | 109.99 | 669.333478 | 35.51639 | 0.06308675 | 33.69321 | 0.04014969 | 34.05355 | -0.04280329
2022/01/08 00:08:42 | 2631458.7 | 1800.0021 | 130 | 25 | 9 | 2 | 11 | 0 | 0 | 3.220551 | 0 | 27.99274 | 30.78934 |  | 107.8708 | 109.0031 | 0.0379 | 1205.796 |  | 109.99 | 669.333478 | 30.365 | -0.01702607 | 30.07259 | 0.07536471 | 29.91311 | 0.009366274
2022/01/08 02:10:54 | 2638790.083 | 7331.2966 | 130 | 26 | 9 | 2 | 11 | 0 | 0.04999674 | 4.200093 | 0.209991 | 30.50813 | 30.78942 | 3.867941 | 117.5849 | 109.0033 | 7329.342 | 1205.829 |  | 100.92 | 669.335217 | 30.01315 | -0.1145405 | 30.10069 | 0.1051509 | 30.21585 | 0.1140088
2022/01/08 02:40:54 | 2640590.126 | 1800.0022 | 130 | 27 | 9 | 2 | 11 | 0 | 0 | 4.188553 | 0 | 30.50813 | 30.78942 |  | 117.5849 | 109.0033 | 7329.344 | 1205.829 |  | 100.92 | 669.335217 | 30.39759 | 0.08143067 | 30.16153 | 0.0605458 | 30.03732 | -0.02524972
2022/01/08 02:40:56 | 2640592.219 | 2.0518 | 130 | 28 | 9 | 2 | 11 | 0 | 0.2500184 | 4.194815 | 1.048781 | 30.50813 | 30.78942 | -∞ | 117.5849 | 109.0033 | 7329.344 | 1205.829 |  | 100.92 | 669.335217 | 30.39786 | 0.08138244 | 30.16085 | 0.05931486 | 30.0364 | -0.02662914
2022/01/08 02:45:56 | 2640892.263 | 300.0032 | 130 | 29 | 9 | 2 | 11 | 0 | 0 | 4.18815 | 0 | 30.50813 | 30.78942 |  | 117.5849 | 109.0033 | 7329.344 | 1205.829 |  | 100.92 | 669.335217 | 29.97177 | -0.06626248 | 29.98188 | -0.1171231 | 30.15335 | -0.03796637
2022/01/08 05:45:56 | 2651692.3 | 10800.0032 | 131 | 31 | 10 | 2 | 11 | 0 | 0 | 4.1819 | 0 | 30.50813 | 30.78942 |  | 117.5849 | 109.0033 | 0 | 0 |  | 100.92 | 669.335217 | 30.2265 | 0.1269799 | 30.2085 | 0.0380671 | 30.23218 | -0.03016055
2022/01/08 05:55:44 | 2652280.4 | 300.0027 | 131 | 34 | 10 | 2 | 11 | 0 | 0 | 4.182392 | 0 | 0 | 0 |  | 0 | 0 | 0 | 0 |  | 0 | 0 | 30.07981 | -0.07247031 | 30.20957 | 0.008796453 | 30.24002 | 0.04975557
2022/01/08 07:45:02 | 2658838.2 | 6557.718 | 131 | 35 | 10 | 2 | 11 | 0 | -1.450554 | 2.499939 | -3.626297 | 3.650621e-09 | 2.641199 | 3.701072 | 1.526839e-08 | 9.712025 | 0.0049 | 6554.875 |  | 72349305600 | 57.41737 | 31.86734 | 0.1289582 | 31.21107 | -0.04523873 | 31.2 | -0.08475542
2022/01/08 08:15:02 | 2660638.2 | 1800.0025 | 131 | 37 | 10 | 2 | 11 | 0 | 0 | 2.931445 | 0 | 3.650621e-09 | 2.641204 |  | 1.526839e-08 | 9.712036 | 0.0049 | 6554.886 |  | 72349440000 | 57.417478 | 29.90718 | -0.0732851 | 29.98064 | -0.04714966 | 30.16619 | 0.05618691
2022/01/08 10:21:59 | 2668255.1 | 7616.7996 | 131 | 38 | 10 | 2 | 11 | 0 | 0.04999799 | 4.199854 | 0.2099843 | 2.62782 | 2.641218 | 3.848338 | 10.08935 | 9.712078 | 7614.578 | 6554.921 |  | 100.51 | 57.417783 | 29.93864 | 0.002114773 | 29.92762 | -0.1092267 | 30.09908 | -0.04985571
2022/01/08 10:51:59 | 2670055.118 | 1800.0032 | 131 | 39 | 10 | 2 | 11 | 0 | 0 | 4.188613 | 0 | 2.62782 | 2.641218 |  | 10.08935 | 9.712078 | 7614.583 | 6554.921 |  | 100.51 | 57.417783 | 30.23025 | 0.08979142 | 29.96591 | -0.115549 | 29.91203 | -0.1331627
2022/01/08 10:52:54 | 2670110.161 | 55.0026 | 131 | 40 | 10 | 2 | 11 | 0 | 0.005500793 | 4.077982 | 0.02243213 | 2.63276 | 2.760345 | 4.081689 | 10.10979 | 10.1254 | 7619.961 | 6604.552 |  | 104.85 | 60.0075 | 34.33198 | -0.09869099 | 32.81927 | -0.03449559 | 33.19389 | -0.09786367
2022/01/08 11:02:54 | 2670710.2 | 600.0032 | 131 | 41 | 10 | 2 | 11 | 0 | 0 | 4.118834 | 0 | 2.63276 | 2.760345 |  | 10.10979 | 10.1254 | 7619.961 | 6604.552 |  | 104.85 | 60.0075 | 30.51675 | 0.08235812 | 30.3722 | 0.08488297 | 30.30446 | -0.0008696318
2022/01/08 11:17:13 | 2671569.8 | 859.5398 | 131 | 42 | 10 | 2 | 11 | 0 | 0.04999604 | 4.199921 | 0.2099794 | 2.752289 | 2.760345 | 4.199106 | 10.6109 | 10.1254 | 8479.336 | 6604.555 |  | 100.29 | 60.0075 | 29.95394 | -0.0630337 | 30.04851 | -0.05440056 | 30.22703 | 0.04898787
2022/01/08 11:47:13 | 2673369.8 | 1800.0028 | 131 | 43 | 10 | 2 | 11 | 0 | 0 | 4.192112 | 0 | 2.752289 | 2.760345 |  | 10.6109 | 10.1254 | 8479.338 | 6604.555 |  | 100.29 | 60.0075 | 29.98968 | 0.02563834 | 30.13353 | -0.02240419 | 30.23461 | 0.03698647
2022/01/08 11:48:13 | 2673429.9 | 60.0023 | 131 | 44 | 10 | 2 | 11 | 0 | 0 | 4.191946 | 0 | 2.752289 | 2.760345 |  | 10.6109 | 10.1254 | 8479.338 | 6604.555 |  | 100.29 | 60.0075 | 29.84435 | -0.115487 | 29.71359 | -0.09316742 | 29.83572 | -0.1173848
2022/01/08 11:58:17 | 2674033.1 | 54.8127 | 131 | 21 | 0 | 0 | 10 | 1 | -7.445808 | 3.546778 | -26.40863 | 2.75229 | 3.937885 | 3.300765 | 10.6109 | 14.54833 | 8479.37 | 7207.501 |  | 143.08 | 85.606196 | 36.05587 | -0.07319808 | 33.9695 | -0.01444817 | 34.62983 | -0.06020546
2022/01/08 12:01:17 | 2674213.1 | 180.0034 | 131 | 23 | 0 | 0 | 11 | 1 | 0 | 3.808155 | 0 | 2.75229 | 3.9379 |  | 10.6109 | 14.54839 | 8479.37 | 7207.509 |  | 143.08 | 85.606522 | 33.27628 | 0.04834294 | 32.47506 | 0.01722455 | 32.72375 | 0.0653851
2022/01/08 12:11:20 | 2674816.3 | 54.8131 | 131 | 21 | 0 | 1 | 10 | 1 | -9.349762 | 2.824645 | -26.40976 | 2.75229 | 5.282537 |  | 10.6109 | 18.97167 | 8479.37 | 7810.473 |  | 191.93 | 114.837761 | 41.36225 | -0.006363392 | 37.85297 | 0.0950098 | 39.20148 | 0.08400798
2022/01/08 12:14:20 | 2674996.4 | 180.0037 | 131 | 23 | 0 | 1 | 11 | 1 | 0 | 3.19683 | 0 | 2.75229 | 5.28256 |  | 10.6109 | 18.97174 | 8479.37 | 7810.481 |  | 191.93 | 114.838261 | 35.24813 | -0.05270004 | 33.80125 | 0.1129115 | 34.48965 | 0.1237583
2022/01/08 12:44:20 | 2676796.4 | 1800.0025 | 131 | 25 | 0 | 2 | 11 | 1 | 0 | 3.233838 | 0 | 2.75229 | 5.28256 |  | 10.6109 | 18.97174 | 8479.37 | 7810.481 |  | 191.93 | 114.838261 | 29.94772 | 0.01678884 | 29.7184 | -0.1487333 | 29.82644 | -0.1399678
2022/01/08 14:46:26 | 2684122.2 | 7325.7433 | 131 | 26 | 0 | 2 | 11 | 1 | 0.0499975 | 4.200186 | 0.2099988 | 5.260236 | 5.282646 | 3.86907 | 20.29986 | 18.97202 | 15802.32 | 7810.521 |  | 100.43 | 114.84013 | 29.95097 | -0.01845956 | 30.0737 | 0.1323801 | 30.24518 | 0.09723306
2022/01/08 15:16:26 | 2685922.2 | 1800.0035 | 131 | 27 | 0 | 2 | 11 | 1 | 0 | 4.188643 | 0 | 5.260236 | 5.282646 |  | 20.29986 | 18.97202 | 15802.32 | 7810.521 |  | 100.43 | 114.84013 | 30.37159 | -0.05789876 | 30.51538 | 0.0859189 | 30.53918 | 0.1343507
2022/01/08 15:16:28 | 2685924.3 | 2.052099 | 131 | 28 | 0 | 2 | 11 | 1 | 0.2500024 | 4.194762 | 1.048701 | 5.260236 | 5.282646 | -∞ | 20.29986 | 18.97202 | 15802.32 | 7810.521 |  | 100.43 | 114.84013 | 30.36953 | -0.05427087 | 30.50147 | 0.07925424 | 30.52527 | 0.1251645
2022/01/08 15:21:28 | 2686224.4 | 300.0024 | 131 | 29 | 0 | 2 | 11 | 1 | 0 | 4.188206 | 0 | 5.260236 | 5.282646 |  | 20.29986 | 18.97202 | 15802.32 | 7810.521 |  | 100.43 | 114.84013 | 30.44437 | 0.05399942 | 30.15907 | -0.07704556 | 30.09121 | -0.129863
2022/01/08 15:31:31 | 2686827.555 | 54.8138 | 132 | 21 | 1 | 0 | 10 | 1 | -7.45018 | 3.545337 | -26.4134 | 5.260236 | 6.460271 | 3.299378 | 20.29986 | 23.39442 | 0.0117 | 602.8916 |  | 122.81 | 140.440674 | 36.64273 | 0.08864999 | 34.65657 | 0.113641 | 34.84837 | -0.1412964
2022/01/08 15:34:31 | 2687007.6 | 180.0027 | 132 | 23 | 1 | 0 | 11 | 1 | 0 | 3.806748 | 0 | 5.260236 | 6.46028 |  | 20.29986 | 23.39445 | 0.0117 | 602.896 |  | 122.81 | 140.44087 | 33.64627 | 0.1331401 | 32.46765 | -0.02607107 | 32.61127 | -0.1026607
2022/01/08 15:44:34 | 2687610.8 | 54.8137 | 132 | 21 | 1 | 1 | 10 | 1 | -9.425461 | 2.80164 | -26.40675 | 5.260236 | 7.80625 |  | 20.29986 | 27.81752 | 0.0117 | 1205.844 |  | 148.4 | 169.701087 | 41.94863 | 0.1321352 | 38.2982 | 0.0968039 | 39.48684 | 0.09013653
2022/01/08 15:47:34 | 2687790.9 | 180.0034 | 132 | 23 | 1 | 1 | 11 | 1 | 0 | 3.182676 | 0 | 5.260236 | 7.806282 |  | 20.29986 | 27.81761 | 0.0117 | 1205.857 |  | 148.4 | 169.701783 | 35.94726 | -0.1305223 | 34.11178 | 0.04468322 | 34.39523 | -0.04475117
2022/01/08 16:17:34 | 2689590.9 | 1800.0041 | 132 | 25 | 1 | 2 | 11 | 1 | 0 | 3.221737 | 0 | 5.260236 | 7.806282 |  | 20.29986 | 27.81761 | 0.0117 | 1205.857 |  | 148.4 | 169.701783 | 30.43461 | 0.07989645 | 30.47292 | 0.1000202 | 30.41226 | 0.03185511
2022/01/08 18:19:54 | 2696930.093 | 7339.1591 | 132 | 26 | 1 | 2 | 11 | 1 | 0.04999713 | 4.199925 | 0.2099842 | 7.775265 | 7.806376 | 3.867768 | 30.01259 | 27.81792 | 7337.313 | 1205.893 |  | 100.4 | 169.703826 | 30.18062 | 0.03777623 | 29.87399 | -0.08711517 | 29.83414 | -0.07392764
2022/01/08 18:49:54 | 2698730.1 | 1800.003 | 132 | 27 | 1 | 2 | 11 | 1 | 0 | 4.18853 | 0 | 7.775265 | 7.806376 |  | 30.01259 | 27.81792 | 7337.314 | 1205.893 |  | 100.4 | 169.703826 | 30.36313 | 0.04797816 | 30.29591 | 0.1028818 | 30.19996 | 0.03031731
2022/01/08 18:49:56 | 2698732.2 | 2.0526 | 132 | 28 | 1 | 2 | 11 | 1 | 0.2500364 | 4.193834 | 1.048611 | 7.775265 | 7.806376 |  | 30.01259 | 27.81792 | 7337.314 | 1205.893 |  | 100.4 | 169.703826 | 30.3602 | 0.05061293 | 30.28563 | 0.09682575 | 30.18849 | 0.02470289
2022/01/08 18:54:56 | 2699032.3 | 300.0033 | 132 | 29 | 1 | 2 | 11 | 1 | 0 | 4.187995 | 0 | 7.775265 | 7.806376 |  | 30.01259 | 27.81792 | 7337.314 | 1205.893 |  | 100.4 | 169.703826 | 30.15458 | -0.06307483 | 30.27024 | 0.1546782 | 30.31507 | 0.1591337
2022/01/08 19:04:59 | 2699635.5 | 54.8146 | 133 | 21 | 2 | 0 | 10 | 1 | -7.449234 | 3.545034 | -26.40779 | 7.775265 | 8.984159 | 3.299139 | 30.01259 | 32.24073 | 0.0129 | 602.9464 |  | 115.55 | 195.307804 | 36.13598 | -0.01916766 | 34.20353 | -0.1331782 | 34.94035 | -0.07860422
2022/01/08 19:07:59 | 2699815.5 | 180.005 | 133 | 23 | 2 | 0 | 11 | 1 | 0 | 3.806833 | 0 | 7.775265 | 8.984184 |  | 30.01259 | 32.24082 | 0.0129 | 602.959 |  | 115.55 | 195.308348 | 33.29661 | -0.0545156 | 32.48143 | 0.1162374 | 32.6951 | 0.1074755
2022/01/08 19:18:02 | 2700418.7 | 54.8123 | 133 | 21 | 2 | 1 | 10 | 1 | -9.438576 | 2.797718 | -26.40647 | 7.775265 | 10.33057 |  | 30.01259 | 36.66442 | 0.0129 | 1205.986 |  | 132.86 | 224.577609 | 41.6475 | -0.09923458 | 37.59294 | -0.01722932 | 38.8798 | -0.06041408
2022/01/08 19:21:02 | 2700598.8 | 180.0042 | 133 | 23 | 2 | 1 | 11 | 1 | 0 | 3.180029 | 0 | 7.775265 | 10.33059 |  | 30.01259 | 36.66449 | 0.0129 | 1205.995 |  | 132.86 | 224.578043 | 35.43126 | 0.05660415 | 34.00591 | -0.04742265 | 34.61039 | 0.0529027
2022/01/08 19:51:02 | 2702398.8 | 1800.0038 | 133 | 25 | 2 | 2 | 11 | 1 | 0 | 3.219372 | 0 | 7.775265 | 10.33059 |  | 30.01259 | 36.66449 | 0.0129 | 1205.995 |  | 132.86 | 224.578043 | 30.0281 | -0.04962385 | 29.74953 | -0.1339036 | 29.73076 | -0.0833261
2022/01/08 21:53:23 | 2709739.857 | 7340.9705 | 133 | 26 | 2 | 2 | 11 | 1 | 0.04999175 | 4.199971 | 0.2099639 | 10.29097 | 10.33067 | 3.867771 | 39.72749 | 36.66476 | 7338.868 | 1206.027 |  | 100.39 | 224.579783 | 30.08321 | -0.119288 | 29.92438 | -0.04425526 | 30.0043 | 0.019508
2022/01/08 22:23:23 | 2711539.9 | 1800.0023 | 133 | 27 | 2 | 2 | 11 | 1 | 0 | 4.188681 | 0 | 10.29097 | 10.33067 |  | 39.72749 | 36.66476 | 7338.873 | 1206.027 |  | 100.39 | 224.579783 | 30.64169 | 0.06611466 | 30.46908 | -0.0817287 | 30.14031 | -0.04657269
2022/01/08 22:23:26 | 2711542.0 | 2.051899 | 133 | 28 | 2 | 2 | 11 | 1 | 0.2500004 | 4.194473 | 1.04862 | 10.29097 | 10.33067 | -∞ | 39.72749 | 36.66476 | 7338.873 | 1206.027 |  | 100.39 | 224.579783 | 30.62546 | 0.0585487 | 30.45852 | -0.07941407 | 30.14565 | -0.04285098
2022/01/08 22:28:26 | 2711842.0 | 300.004 | 133 | 29 | 2 | 2 | 11 | 1 | 0 | 4.188041 | 0 | 10.29097 | 10.33067 |  | 39.72749 | 36.66476 | 7338.873 | 1206.027 |  | 100.39 | 224.579783 | 30.55346 | 0.1177609 | 30.4652 | -0.04204094 | 30.36232 | -0.1102489
2022/01/08 22:38:29 | 2712445.2 | 54.8136 | 134 | 21 | 3 | 0 | 10 | 1 | -7.448227 | 3.544721 | -26.40189 | 10.29097 | 11.50836 | 3.29842 | 39.72749 | 41.08704 | 0.0144 | 602.8561 |  | 111.83 | 250.181739 | 36.27549 | 0.06175876 | 34.16915 | -0.1370704 | 34.77351 | -0.1500213
2022/01/08 22:41:29 | 2712625.3 | 180.0044 | 134 | 23 | 3 | 0 | 11 | 1 | 0 | 3.806694 | 0 | 10.29097 | 11.50839 |  | 39.72749 | 41.08714 | 0.0144 | 602.8694 |  | 111.83 | 250.182391 | 33.24348 | -0.01224399 | 32.15493 | -0.1576149 | 32.48073 | -0.1006913
2022/01/08 22:51:32 | 2713228.509 | 54.8151 | 134 | 21 | 3 | 1 | 10 | 1 | -9.447685 | 2.795492 | -26.41093 | 10.29097 | 12.85494 |  | 39.72749 | 45.51079 | 0.0144 | 1205.885 |  | 124.91 | 279.455217 | 41.88005 | 0.04149318 | 38.15295 | 0.04037976 | 39.17834 | 0.01639724
2022/01/08 22:54:32 | 2713408.6 | 180.0038 | 134 | 23 | 3 | 1 | 11 | 1 | 0 | 3.178829 | 0 | 10.29097 | 12.85496 |  | 39.72749 | 45.51083 | 0.0144 | 1205.889 |  | 124.91 | 279.455652 | 35.44762 | 0.01029611 | 33.75692 | -0.1154959 | 34.27784 | -0.1176035
2022/01/08 23:24:32 | 2715208.6 | 1800.0052 | 134 | 25 | 3 | 2 | 11 | 1 | 0 | 3.217786 | 0 | 10.29097 | 12.85496 |  | 39.72749 | 45.51083 | 0.0144 | 1205.889 |  | 124.91 | 279.455652 | 30.463 | 0.07468581 | 30.31139 | 0.1039523 | 30.19433 | 0.08641064
2022/01/09 01:26:55 | 2722551.3 | 7342.6566 | 134 | 26 | 3 | 2 | 11 | 1 | 0.04999578 | 4.20008 | 0.2099863 | 12.80735 | 12.85504 | 3.868024 | 49.44504 | 45.51111 | 7340.97 | 1205.922 |  | 100.37 | 279.457391 | 30.4397 | 0.0939405 | 30.18254 | -0.02507091 | 30.07949 | -0.09327292
2022/01/09 01:56:55 | 2724351.4 | 1800.004 | 134 | 27 | 3 | 2 | 11 | 1 | 0 | 4.188792 | 0 | 12.80735 | 12.85504 |  | 49.44504 | 45.51111 | 7340.974 | 1205.922 |  | 100.37 | 279.457391 | 30.09782 | 0.05993009 | 30.23461 | -0.02718925 | 30.37091 | 0.03658354
2022/01/09 01:56:57 | 2724353.4 | 2.051899 | 134 | 28 | 3 | 2 | 11 | 1 | 0.009530604 | 4.190803 | 0.03994088 | 12.80735 | 12.85504 |  | 49.44504 | 45.51111 | 7340.974 | 1205.922 |  | 100.37 | 279.457391 | 30.10949 | 0.0583134 | 30.23444 | -0.02226787 | 30.36174 | 0.03721387
2022/01/09 02:01:57 | 2724653.5 | 300.0016 | 134 | 29 | 3 | 2 | 11 | 1 | 0 | 4.188213 | 0 | 12.80735 | 12.85504 |  | 49.44504 | 45.51111 | 7340.974 | 1205.922 |  | 100.37 | 279.457391 | 30.40619 | 0.04815817 | 30.34602 | 0.1090771 | 30.22899 | 0.08273959
2022/01/09 02:12:00 | 2725256.7 | 54.814 | 135 | 21 | 4 | 0 | 10 | 1 | -7.446457 | 3.544238 | -26.39202 | 12.80735 | 14.03298 | 3.298802 | 49.44504 | 49.93425 | 0 | 602.9711 |  | 109.57 | 305.064783 | 36.47344 | 0.07461309 | 34.37495 | -0.09570837 | 34.88153 | -0.0673008
2022/01/09 02:15:00 | 2725436.7 | 180.0021 | 135 | 23 | 4 | 0 | 11 | 1 | 0 | 3.806671 | 0 | 12.80735 | 14.03299 |  | 49.44504 | 49.93431 | 0 | 602.9791 |  | 109.57 | 305.065 | 33.28759 | -0.009759665 | 32.12206 | -0.1260376 | 32.34274 | -0.08003354
2022/01/09 02:25:03 | 2726039.9 | 54.8134 | 135 | 21 | 4 | 1 | 10 | 1 | -9.4506 | 2.79425 | -26.40733905 | 12.80735 | 15.37948 |  | 49.44504 | 54.35739 | 0 | 1205.934 |  | 120.08 | 334.336522 | 41.60073 | 0.02270222 | 37.68442 | -0.08300304 | 38.95724 | -0.05905151
2022/01/09 02:28:04 | 2726220.0 | 180.0046 | 135 | 23 | 4 | 1 | 11 | 1 | 0 | 3.177721 | 0 | 12.80735 | 15.37951 |  | 49.44504 | 54.35748 | 0 | 1205.946 |  | 120.08 | 334.337174 | 35.32924 | -0.14745 | 33.81976 | 0.002901554 | 34.43138 | 0.06614089
2022/01/09 02:58:04 | 2728020.0 | 1800.004 | 135 | 25 | 4 | 2 | 11 | 1 | 0 | 3.217007 | 0 | 12.80735 | 15.37951 |  | 49.44504 | 54.35748 | 0 | 1205.946 |  | 120.08 | 334.337174 | 30.18695 | 0.06487548 | 29.9437 | -0.03997028 | 29.86162 | -0.1214033
2022/01/09 05:00:31 | 2735367.5 | 7347.4614 | 135 | 26 | 4 | 2 | 11 | 1 | 0.04999487 | 4.200141 | 0.2099855 | 15.32357 | 15.37959 | 3.867783 | 59.16174 | 54.35773 | 7345.679 | 1205.977 |  | 100.37 | 334.338913 | 30.72654 | 0.1088917 | 30.59616 | 0.07120848 | 30.55668 | 0.09543896
2022/01/09 05:30:31 | 2737167.6 | 1800.0039 | 135 | 27 | 4 | 2 | 11 | 1 | 0 | 4.18861 | 0 | 15.32357 | 15.37959 |  | 59.16174 | 54.35773 | 7345.681 | 1205.977 |  | 100.37 | 334.338913
2022/01/09 05:30:33 | 2737169.7 | 2.0518 | 135 | 28 | 4 | 2 | 11 | 1 | 0.2500162 | 4.193853 | 1.048531 | 15.32357 | 15.37959 |  | 59.16174 | 54.35773 | 7345.681 | 1205.977 |  | 100.37 | 334.338913
2022/01/09 05:35:33 | 2737469.726 | 300.0021 | 135 | 29 | 4 | 2 | 11 | 1 | 0 | 4.188004 | 0 | 15.32357 | 15.37959 |  | 59.16174 | 54.35773 | 7345.681 | 1205.977 |  | 100.37 | 334.338913
2022/01/09 05:45:36 | 2738073.0 | 54.8134 | 136 | 21 | 5 | 0 | 10 | 1 | -7.451988 | 3.544618 | -26.41445 | 15.32357 | 16.55758 |  | 59.16174 | 58.78094 | 0.0157 | 602.9636 |  | 108.05 | 359.947391
2022/01/09 05:48:37 | 2738253.0 | 180.0053 | 136 | 23 | 5 | 0 | 11 | 1 | 0 | 3.806511 | 0 | 15.32357 | 16.55759 |  | 59.16174 | 58.78096 | 0.0157 | 602.9659 |  | 108.05 | 359.947609
2022/01/09 05:58:40 | 2738856.2 | 54.814 | 136 | 21 | 5 | 1 | 10 | 1 | -9.460968 | 2.791269 | -26.40811 | 15.32357 | 17.90435 |  | 59.16174 | 63.20446 | 0.0157 | 1205.968 |  | 116.84 | 389.225
2022/01/09 06:01:40 | 2739036.3 | 180.0014 | 136 | 23 | 5 | 1 | 11 | 1 | 0 | 3.176124 | 0 | 15.32357 | 17.90436 |  | 59.16174 | 63.20449 | 0.0157 | 1205.973 |  | 116.84 | 389.225217
2022/01/09 06:31:40 | 2740836.3 | 1800.003 | 136 | 25 | 5 | 2 | 11 | 1 | 0 | 3.215013 | 0 | 15.32357 | 17.90436 |  | 59.16174 | 63.20449 | 0.0157 | 1205.973 |  | 116.84 | 389.225217
2022/01/09 08:34:03 | 2748179.8 | 7343.4912 | 136 | 26 | 5 | 2 | 11 | 1 | 0.04999564 | 4.19989 | 0.2099762 | 17.84007 | 17.90444 |  | 68.87917 | 63.20475 | 7341.738 | 1206.004 |  | 100.36 | 389.226957
2022/01/09 09:04:03 | 2749979.9 | 1800.005 | 136 | 27 | 5 | 2 | 11 | 1 | 0 | 4.188364 | 0 | 17.84007 | 17.90444 |  | 68.87917 | 63.20475 | 7341.743 | 1206.004 |  | 100.36 | 389.226957
2022/01/09 09:04:06 | 2749982.0 | 2.050199 | 136 | 28 | 5 | 2 | 11 | 1 | 0.2500331 | 4.194504 | 1.048765 | 17.84007 | 17.90444 |  | 68.87917 | 63.20475 | 7341.743 | 1206.004 |  | 100.36 | 389.226957
2022/01/09 09:09:06 | 2750282.0 | 300.0031 | 136 | 29 | 5 | 2 | 11 | 1 | 0 | 4.187751 | 0 | 17.84007 | 17.90444 |  | 68.87917 | 63.20475 | 7341.743 | 1206.004 |  | 100.36 | 389.226957
2022/01/09 09:19:09 | 2750885.2 | 54.8128 | 137 | 21 | 6 | 0 | 10 | 1 | -7.453552 | 3.544493 | -26.41906 | 17.84007 | 19.08254 |  | 68.87917 | 67.62818 | 0.0108 | 603.0004 |  | 106.96 | 414.837826
2022/01/09 09:22:09 | 2751065.3 | 180.0019 | 137 | 23 | 6 | 0 | 11 | 1 | 0 | 3.806416 | 0 | 17.84007 | 19.08255 |  | 68.87917 | 67.62822 | 0.0108 | 603.0055 |  | 106.96 | 414.838043
2022/01/09 09:32:12 | 2751668.5 | 54.8162 | 137 | 21 | 6 | 1 | 10 | 1 | -9.471992 | 2.78871 | -26.41464 | 17.84007 | 20.42951 |  | 68.87917 | 72.05177 | 0.0108 | 1206.022 |  | 114.51 | 444.119783
2022/01/09 09:35:12 | 2751848.6 | 180.0039 | 137 | 23 | 6 | 1 | 11 | 1 | 0 | 3.174471 | 0 | 17.84007 | 20.42953 |  | 68.87917 | 72.05181 | 0.0108 | 1206.028 |  | 114.51 | 444.120217
2022/01/09 10:05:12 | 2753648.6 | 1800.0038 | 137 | 25 | 6 | 2 | 11 | 1 | 0 | 3.213836 | 0 | 17.84007 | 20.42953 |  | 68.87917 | 72.05181 | 0.0108 | 1206.028 |  | 114.51 | 444.120217
2022/01/09 12:07:46 | 2761002.8 | 7354.1822 | 137 | 26 | 6 | 2 | 11 | 1 | 0.04999799 | 4.199966 | 0.2099899 | 20.35671 | 20.42963 |  | 78.59695 | 72.05215 | 7351.933 | 1206.076 |  | 100.36 | 444.122391
2022/01/09 12:37:46 | 2762802.9 | 1800.0046 | 137 | 27 | 6 | 2 | 11 | 1 | 0 | 4.18847 | 0 | 20.35671 | 20.42963 |  | 78.59695 | 72.05215 | 7351.933 | 1206.076 |  | 100.36 | 444.122391
2022/01/09 12:37:48 | 2762805.0 | 2.0478 | 137 | 28 | 6 | 2 | 11 | 1 | 0.004446208 | 4.190732 | 0.01863287 | 20.35671 | 20.42963 |  | 78.59695 | 72.05215 | 7351.933 | 1206.076 |  | 100.36 | 444.122391
2022/01/09 12:42:49 | 2763105.0 | 300.0016 | 137 | 29 | 6 | 2 | 11 | 1 | 0 | 4.188095 | 0 | 20.35671 | 20.42963 |  | 78.59695 | 72.05215 | 7351.933 | 1206.076 |  | 100.36 | 444.122391
2022/01/09 12:52:52 | 2763708.2 | 54.8131 | 138 | 21 | 7 | 0 | 10 | 1 | -7.451279 | 3.543523 | -26.40378 | 20.35671 | 21.60768 |  | 78.59695 | 76.47523 | 0.016 | 602.9683 |  | 106.15 | 469.732174
2022/01/09 12:55:52 | 2763888.3 | 180.005 | 138 | 23 | 7 | 0 | 11 | 1 | 0 | 3.806472 | 0 | 20.35671 | 21.60769 |  | 78.59695 | 76.47528 | 0.016 | 602.9741 |  | 106.15 | 469.732391
2022/01/09 13:05:55 | 2764491.5 | 54.8145 | 138 | 21 | 7 | 1 | 10 | 1 | -9.475876 | 2.785089 | -26.39116 | 20.35671 | 22.95479 |  | 78.59695 | 80.89872 | 0.016 | 1205.975 |  | 112.76 | 499.017174
2022/01/09 13:08:55 | 2764671.6 | 180.0023 | 138 | 23 | 7 | 1 | 11 | 1 | 0 | 3.172909 | 0 | 20.35671 | 22.95481 |  | 78.59695 | 80.89878 | 0.016 | 1205.984 |  | 112.76 | 499.017609
2022/01/09 13:38:55 | 2766471.6 | 1800.0037 | 138 | 25 | 7 | 2 | 11 | 1 | 0 | 3.212276 | 0 | 20.35671 | 22.95481 |  | 78.59695 | 80.89878 | 0.016 | 1205.984 |  | 112.76 | 499.017609
2022/01/09 15:41:28 | 2773824.92 | 7353.2752 | 138 | 26 | 7 | 2 | 11 | 1 | 0.04999537 | 4.199945 | 0.2099778 | 22.87313 | 22.9549 |  | 88.31348 | 80.89906 | 7350.477 | 1206.03 |  | 100.36 | 499.019565
2022/01/09 16:11:28 | 2775625.0 | 1800.003 | 138 | 27 | 7 | 2 | 11 | 1 | 0 | 4.188466 | 0 | 22.87313 | 22.9549 |  | 88.31348 | 80.89906 | 7350.482 | 1206.03 |  | 100.36 | 499.019565
2022/01/09 16:11:31 | 2775627.1 | 2.051699 | 138 | 28 | 7 | 2 | 11 | 1 | 0.2500373 | 4.194755 | 1.048845 | 22.87313 | 22.9549 |  | 88.31348 | 80.89906 | 7350.482 | 1206.03 |  | 100.36 | 499.019565
2022/01/09 16:16:31 | 2775927.1 | 300.0027 | 138 | 29 | 7 | 2 | 11 | 1 | 0 | 4.188191 | 0 | 22.87313 | 22.9549 |  | 88.31348 | 80.89906 | 7350.482 | 1206.03 |  | 100.36 | 499.019565
2022/01/09 16:26:34 | 2776530.3 | 54.8132 | 139 | 21 | 8 | 0 | 10 | 1 | -7.450142 | 3.543424 | -26.39901 | 22.87313 | 24.13285 |  | 88.31348 | 85.32167 | 0.0133 | 602.9162 |  | 105.51 | 524.627174
2022/01/09 16:29:34 | 2776710.348 | 180.0034 | 139 | 23 | 8 | 0 | 11 | 1 | 0 | 3.80654 | 0 | 22.87313 | 24.13287 |  | 88.31348 | 85.32175 | 0.0133 | 602.9263 |  | 105.51 | 524.627609
2022/01/09 16:39:37 | 2777313.5 | 54.8124 | 139 | 21 | 8 | 1 | 10 | 1 | -9.485001 | 2.784737 | -26.41323 | 22.87313 | 25.48003 |  | 88.31348 | 89.74494 | 0.0133 | 1205.893 |  | 111.4 | 553.913696
2022/01/09 16:42:37 | 2777493.6 | 180.004 | 139 | 23 | 8 | 1 | 11 | 1 | 0 | 3.17186 | 0 | 22.87313 | 25.48005 |  | 88.31348 | 89.74501 | 0.0133 | 1205.902 |  | 111.4 | 553.91413
2022/01/09 17:12:37 | 2779293.6 | 1800.0031 | 139 | 25 | 8 | 2 | 11 | 1 | 0 | 3.211238 | 0 | 22.87313 | 25.48005 |  | 88.31348 | 89.74501 | 0.0133 | 1205.902 |  | 111.4 | 553.91413
2022/01/09 19:15:07 | 2786643.6 | 7349.9462 | 139 | 26 | 8 | 2 | 11 | 1 | 0.04999433 | 4.199961 | 0.2099742 | 25.3901 | 25.48013 |  | 98.03203 | 89.74527 | 7348.613 | 1205.932 |  | 100.35 | 553.91587
2022/01/09 19:45:07 | 2788443.667 | 1800.0021 | 139 | 27 | 8 | 2 | 11 | 1 | 0 | 4.188422 | 0 | 25.3901 | 25.48013 |  | 98.03203 | 89.74527 | 7348.615 | 1205.932 |  | 100.35 | 553.91587
2022/01/09 19:45:09 | 2788445.8 | 2.0527 | 139 | 28 | 8 | 2 | 11 | 1 | 0.2500178 | 4.194625 | 1.048731 | 25.3901 | 25.48013 |  | 98.03203 | 89.74527 | 7348.615 | 1205.932 |  | 100.35 | 553.91587
2022/01/09 19:50:09 | 2788745.8 | 300.0029 | 139 | 29 | 8 | 2 | 11 | 1 | 0 | 4.188095 | 0 | 25.3901 | 25.48013 |  | 98.03203 | 89.74527 | 7348.615 | 1205.932 |  | 100.35 | 553.91587
2022/01/09 20:00:13 | 2789349.0 | 54.8128 | 140 | 21 | 9 | 0 | 10 | 1 | -7.452713 | 3.543949 | -26.41203 | 25.3901 | 26.65812 |  | 98.03203 | 94.16783 | 0.0272 | 602.8989 |  | 104.99 | 579.524348
2022/01/09 20:03:13 | 2789529.1 | 180.005 | 140 | 23 | 9 | 0 | 11 | 1 | 0 | 3.806451 | 0 | 25.3901 | 26.65814 |  | 98.03203 | 94.1679 | 0.0272 | 602.9086 |  | 104.99 | 579.524783
2022/01/09 20:13:16 | 2790132.3 | 54.8139 | 140 | 21 | 9 | 1 | 10 | 1 | -9.493866 | 2.782035 | -26.41227 | 25.3901 | 28.00544 |  | 98.03203 | 98.59103 | 0.0272 | 1205.851 |  | 110.3 | 608.813913
2022/01/09 20:16:16 | 2790312.3 | 180.0024 | 140 | 23 | 9 | 1 | 11 | 1 | 0 | 3.170511 | 0 | 25.3901 | 28.00546 |  | 98.03203 | 98.5911 | 0.0272 | 1205.861 |  | 110.3 | 608.814348
2022/01/09 20:46:16 | 2792112.4 | 1800.0027 | 140 | 25 | 9 | 2 | 11 | 1 | 0 | 3.209881 | 0 | 25.3901 | 28.00546 |  | 98.03203 | 98.5911 | 0.0272 | 1205.861 |  | 110.3 | 608.814348
2022/01/09 22:48:59 | 2799475.2 | 7362.8284 | 140 | 26 | 9 | 2 | 11 | 1 | 0.04999335 | 4.200086 | 0.2099764 | 27.90755 | 28.00555 |  | 107.7523 | 98.59138 | 7361.202 | 1205.895 |  | 100.35 | 608.816304
2022/01/09 23:18:59 | 2801275.3 | 1800.0032 | 140 | 27 | 9 | 2 | 11 | 1 | 0 | 4.188452 | 0 | 27.90755 | 28.00555 |  | 107.7523 | 98.59138 | 7361.206 | 1205.895 |  | 100.35 | 608.816304
2022/01/09 23:19:01 | 2801277.4 | 2.053799 | 140 | 28 | 9 | 2 | 11 | 1 | 0.003311336 | 4.190551 | 0.01387632 | 27.90755 | 28.00555 |  | 107.7523 | 98.59138 | 7361.206 | 1205.895 |  | 100.35 | 608.816304
2022/01/09 23:24:01 | 2801577.4 | 300.0038 | 140 | 29 | 9 | 2 | 11 | 1 | 0 | 4.188319 | 0 | 27.90755 | 28.00555 |  | 107.7523 | 98.59138 | 7361.206 | 1205.895 |  | 100.35 | 608.816304
2022/01/10 02:24:01 | 2812377.454 | 10800.0027 | 141 | 31 | 10 | 2 | 11 | 1 | 0 | 4.182195 | 0 | 27.90755 | 28.00555 |  | 107.7523 | 98.59138 | 0 | 0 |  | 100.35 | 608.816304
2022/01/10 02:33:47 | 2812963.3 | 300.0028 | 141 | 34 | 10 | 2 | 11 | 1 | 0 | 4.182199 | 0 | 0 | 0 |  | 0 | 0 | 0 | 0 |  | 0 | 0
2022/01/10 04:22:47 | 2819503.4 | 6540.0935 | 141 | 35 | 10 | 2 | 11 | 1 | -1.45031 | 2.499897 | -3.625626 | 1.839631e-09 | 2.634341 |  | 7.693141e-09 | 9.689177 | 0.002 | 6538.12 |  | 143199424000 | 57.268283
2022/01/10 04:52:47 | 2821303.5 | 1800.0028 | 141 | 37 | 10 | 2 | 11 | 1 | 0 | 2.931199 | 0 | 1.839631e-09 | 2.634345 |  | 7.693141e-09 | 9.689188 | 0.002 | 6538.132 |  | 143199667200 | 57.26837
2022/01/10 06:59:42 | 2828918.7 | 7615.1737 | 141 | 38 | 10 | 2 | 11 | 1 | 0.04999418 | 4.200047 | 0.2099779 | 2.62072 | 2.634357 |  | 10.06449 | 9.689223 | 7613.535 | 6538.162 |  | 100.52 | 57.26863
2022/01/10 07:29:42 | 2830718.7 | 1800.0021 | 141 | 39 | 10 | 2 | 11 | 1 | 0 | 4.188639 | 0 | 2.62072 | 2.634357 |  | 10.06449 | 9.689223 | 7613.537 | 6538.162 |  | 100.52 | 57.26863
2022/01/10 07:30:37 | 2830773.8 | 55.0028 | 141 | 40 | 10 | 2 | 11 | 1 | -0.001533508 | 4.079062 | -0.006255274 | 2.625662 | 2.753609 |  | 10.08494 | 10.10247 | 7618.823 | 6587.879 |  | 104.87 | 59.861065
2022/01/10 07:40:37 | 2831373.8 | 600.0031 | 141 | 41 | 10 | 2 | 11 | 1 | 0 | 4.118783 | 0 | 2.625662 | 2.753609 |  | 10.08494 | 10.10247 | 7618.823 | 6587.881 |  | 104.87 | 59.861065
2022/01/10 07:54:58 | 2832234.4 | 860.604 | 141 | 42 | 10 | 2 | 11 | 1 | 0.04999287 | 4.200175 | 0.2099788 | 2.745026 | 2.753609 |  | 10.58538 | 10.10247 | 8479.153 | 6587.92 |  | 100.31 | 59.861065
2022/01/10 08:24:58 | 2834034.5 | 1800.0021 | 141 | 43 | 10 | 2 | 11 | 1 | 0 | 4.191918 | 0 | 2.745026 | 2.753609 |  | 10.58538 | 10.10247 | 8479.155 | 6587.92 |  | 100.31 | 59.861065
2022/01/10 08:25:58 | 2834094.5 | 60.0032 | 141 | 44 | 10 | 2 | 11 | 1 | 0 | 4.191799 | 0 | 2.745026 | 2.753609 |  | 10.58538 | 10.10247 | 8479.155 | 6587.92 |  | 100.31 | 59.861065
2022/01/10 08:36:01 | 2834697.74 | 54.8128 | 141 | 21 | 0 | 0 | 10 | 2 | -7.450439 | 3.545217 | -26.41342 | 2.745027 | 3.931665 |  | 10.58538 | 14.5254 | 8479.19 | 7190.854 |  | 143.23 | 85.470978
2022/01/10 08:39:01 | 2834877.8 | 180.0016 | 141 | 23 | 0 | 0 | 11 | 2 | 0 | 3.807747 | 0 | 2.745027 | 3.931678 |  | 10.58538 | 14.52545 | 8479.19 | 7190.86 |  | 143.23 | 85.471261
2022/01/10 08:49:05 | 2835481.0 | 54.8137 | 141 | 21 | 0 | 1 | 10 | 2 | -9.435783 | 2.798794 | -26.40881 | 2.745027 | 5.278268 |  | 10.58538 | 18.94933 | 8479.19 | 7793.914 |  | 192.28 | 114.744957
2022/01/10 08:52:05 | 2835661.1 | 180.0035 | 141 | 23 | 0 | 1 | 11 | 2 | 0 | 3.182087 | 0 | 2.745027 | 5.278283 |  | 10.58538 | 18.94937 | 8479.19 | 7793.919 |  | 192.29 | 114.745283
2022/01/10 09:22:05 | 2837461.1 | 1800.0024 | 141 | 25 | 0 | 2 | 11 | 2 | 0 | 3.22137 | 0 | 2.745027 | 5.278283 |  | 10.58538 | 18.94937 | 8479.19 | 7793.919 |  | 192.29 | 114.745283
2022/01/10 11:24:20 | 2844796.7 | 7335.5213 | 141 | 26 | 0 | 2 | 11 | 2 | 0.04998658 | 4.20013 | 0.2099501 | 5.254747 | 5.27836 |  | 20.27872 | 18.94962 | 15812.79 | 7793.949 |  | 100.45 | 114.746957
2022/01/10 11:54:20 | 2846596.7 | 1800.0019 | 141 | 27 | 0 | 2 | 11 | 2 | 0 | 4.188535 | 0 | 5.254747 | 5.27836 |  | 20.27872 | 18.94962 | 15812.8 | 7793.949 |  | 100.45 | 114.746957
2022/01/10 11:54:22 | 2846598.8 | 2.052099 | 141 | 28 | 0 | 2 | 11 | 2 | 0.2500268 | 4.194733 | 1.048796 | 5.254747 | 5.27836 |  | 20.27872 | 18.94962 | 15812.8 | 7793.949 |  | 100.45 | 114.746957
2022/01/10 11:59:22 | 2846898.8 | 300.0025 | 141 | 29 | 0 | 2 | 11 | 2 | 0 | 4.18807 | 0 | 5.254747 | 5.27836 |  | 20.27872 | 18.94962 | 15812.8 | 7793.949 |  | 100.45 | 114.746957
2022/01/10 12:09:26 | 2847502.0 | 54.8121 | 142 | 21 | 1 | 0 | 10 | 2 | -7.44928 | 3.543445 | -26.39611 | 5.254747 | 6.456508 |  | 20.27872 | 23.372 | 0 | 602.9102 |  | 122.87 | 140.35887
2022/01/10 12:12:26 | 2847682.1 | 180.0034 | 142 | 23 | 1 | 0 | 11 | 2 | 0 | 3.805987 | 0 | 5.254747 | 6.456524 |  | 20.27872 | 23.37206 | 0 | 602.918 |  | 122.87 | 140.359217
2022/01/10 12:22:29 | 2848285.3 | 54.8125 | 142 | 21 | 1 | 1 | 10 | 2 | -9.517059 | 2.77453 | -26.40537 | 5.254747 | 7.804371 |  | 20.27872 | 27.79511 | 0 | 1205.881 |  | 148.52 | 169.660239
2022/01/10 12:25:29 | 2848465.361 | 180.0034 | 142 | 23 | 1 | 1 | 11 | 2 | 0 | 3.166659 | 0 | 5.254747 | 7.804389 |  | 20.27872 | 27.79516 | 0 | 1205.887 |  | 148.52 | 169.66063
2022/01/10 12:55:29 | 2850265.4 | 1800.002 | 142 | 25 | 1 | 2 | 11 | 2 | 0 | 3.208501 | 0 | 5.254747 | 7.804389 |  | 20.27872 | 27.79516 | 0 | 1205.887 |  | 148.52 | 169.66063
2022/01/10 14:57:44 | 2857600.5 | 7335.0236 | 142 | 26 | 1 | 2 | 11 | 2 | 0.04999096 | 4.199841 | 0.2099541 | 7.77132 | 7.804473 |  | 29.99488 | 27.79543 | 7333.424 | 1205.919 |  | 100.43 | 169.662457
2022/01/10 15:27:44 | 2859400.5 | 1800.003 | 142 | 27 | 1 | 2 | 11 | 2 | 0 | 4.188184 | 0 | 7.77132 | 7.804473 |  | 29.99488 | 27.79543 | 7333.428 | 1205.919 |  | 100.43 | 169.662457
2022/01/10 15:27:46 | 2859402.6 | 2.0509 | 142 | 28 | 1 | 2 | 11 | 2 | 0.2500042 | 4.194432 | 1.048626 | 7.77132 | 7.804473 |  | 29.99488 | 27.79543 | 7333.428 | 1205.919 |  | 100.43 | 169.662457
2022/01/10 15:32:46 | 2859702.6 | 300.0031 | 142 | 29 | 1 | 2 | 11 | 2 | 0 | 4.187892 | 0 | 7.77132 | 7.804473 |  | 29.99488 | 27.79543 | 7333.428 | 1205.919 |  | 100.43 | 169.662457
2022/01/10 15:42:49 | 2860305.9 | 54.8144 | 143 | 21 | 2 | 0 | 10 | 2 | -7.454147 | 3.542886 | -26.40919 | 7.77132 | 8.982826 |  | 29.99489 | 32.21833 | 0.031 | 602.9306 |  | 115.59 | 195.278826
2022/01/10 15:45:49 | 2860485.9 | 180.0052 | 143 | 23 | 2 | 0 | 11 | 2 | 0 | 3.806027 | 0 | 7.77132 | 8.982847 |  | 29.99489 | 32.2184 | 0.031 | 602.9406 |  | 115.59 | 195.279283
2022/01/10 15:55:53 | 2861089.1 | 54.8144 | 143 | 21 | 2 | 1 | 10 | 2 | -9.534508 | 2.768509 | -26.39637 | 7.77132 | 10.33113 |  | 29.99489 | 36.64185 | 0.031 | 1205.958 |  | 132.94 | 224.589783
2022/01/10 15:58:53 | 2861269.2 | 180.0027 | 143 | 23 | 2 | 1 | 11 | 2 | 0 | 3.163671 | 0 | 7.77132 | 10.33115 |  | 29.99489 | 36.6419 | 0.031 | 1205.965 |  | 132.94 | 224.590217
2022/01/10 16:28:53 | 2863069.2 | 1800.0023 | 143 | 25 | 2 | 2 | 11 | 2 | 0 | 3.205448 | 0 | 7.77132 | 10.33115 |  | 29.99489 | 36.6419 | 0.031 | 1205.965 |  | 132.94 | 224.590217
2022/01/10 18:31:16 | 2870412.7 | 7343.4028 | 143 | 26 | 2 | 2 | 11 | 2 | 0.04999937 | 4.200231 | 0.2100089 | 10.28853 | 10.33124 |  | 39.71292 | 36.64219 | 7341.765 | 1205.999 |  | 100.42 | 224.592174
2022/01/10 19:01:16 | 2872212.7 | 1800.0037 | 143 | 27 | 2 | 2 | 11 | 2 | 0 | 4.188158 | 0 | 10.28853 | 10.33124 |  | 39.71292 | 36.64219 | 7341.767 | 1205.999 |  | 100.42 | 224.592174
2022/01/10 19:01:18 | 2872214.805 | 2.0487 | 143 | 28 | 2 | 2 | 11 | 2 | 0.2500075 | 4.194158 | 1.048571 | 10.28853 | 10.33124 |  | 39.71292 | 36.64219 | 7341.767 | 1205.999 |  | 100.42 | 224.592174
2022/01/10 19:06:18 | 2872514.9 | 300.0041 | 143 | 29 | 2 | 2 | 11 | 2 | 0 | 4.187782 | 0 | 10.28853 | 10.33124 |  | 39.71292 | 36.64219 | 7341.767 | 1205.999 |  | 100.42 | 224.592174
2022/01/10 19:16:22 | 2873118.1 | 54.8122 | 144 | 21 | 3 | 0 | 10 | 2 | -7.453194 | 3.542593 | -26.40363 | 10.28853 | 11.50959 |  | 39.71292 | 41.06494 | 0.0157 | 602.9331 |  | 111.87 | 250.208478
2022/01/10 19:19:22 | 2873298.1 | 180.0041 | 144 | 23 | 3 | 0 | 11 | 2 | 0 | 3.805951 | 0 | 10.28853 | 11.5096 |  | 39.71292 | 41.06499 | 0.0157 | 602.9397 |  | 111.87 | 250.208696
2022/01/10 19:29:25 | 2873901.3 | 54.8139 | 144 | 21 | 3 | 1 | 10 | 2 | -9.541306 | 2.767406 | -26.40467 | 10.28853 | 12.85802 |  | 39.71292 | 45.48841 | 0.0157 | 1205.94 |  | 124.97 | 279.522174
2022/01/10 19:32:25 | 2874081.4 | 180.0026 | 144 | 23 | 3 | 1 | 11 | 2 | 0 | 3.16258 | 0 | 10.28853 | 12.85805 |  | 39.71292 | 45.4885 | 0.0157 | 1205.952 |  | 124.97 | 279.522826
2022/01/10 20:02:25 | 2875881.414 | 1800.0024 | 144 | 25 | 3 | 2 | 11 | 2 | 0 | 3.204335 | 0 | 10.28853 | 12.85805 |  | 39.71292 | 45.4885 | 0.0157 | 1205.952 |  | 124.97 | 279.522826
2022/01/10 22:04:58 | 2883234.4 | 7352.9833 | 144 | 26 | 3 | 2 | 11 | 2 | 0.04999656 | 4.200015 | 0.2099863 | 12.80731 | 12.85813 |  | 49.43721 | 45.48877 | 7351.53 | 1205.984 |  | 100.4 | 279.524565
2022/01/10 22:34:58 | 2885034.5 | 1800.004 | 144 | 27 | 3 | 2 | 11 | 2 | 0 | 4.188355 | 0 | 12.80731 | 12.85813 |  | 49.43721 | 45.48877 | 7351.53 | 1205.984 |  | 100.4 | 279.524565
2022/01/10 22:35:00 | 2885036.6 | 2.0528 | 144 | 28 | 3 | 2 | 11 | 2 | 0.004018545 | 4.190405 | 0.01683933 | 12.80731 | 12.85813 |  | 49.43721 | 45.48877 | 7351.53 | 1205.984 |  | 100.4 | 279.524565
2022/01/10 22:40:00 | 2885336.6 | 300.0041 | 144 | 29 | 3 | 2 | 11 | 2 | 0 | 4.188117 | 0 | 12.80731 | 12.85813 |  | 49.43721 | 45.48877 | 7351.53 | 1205.984 |  | 100.4 | 279.524565
2022/01/10 22:50:03 | 2885939.8 | 54.8147 | 145 | 21 | 4 | 0 | 10 | 2 | -7.453995 | 3.54223 | -26.40376 | 12.80732 | 14.0364 |  | 49.43721 | 49.91136 | 0.0275 | 602.8878 |  | 109.6 | 305.13913
2022/01/10 22:53:03 | 2886119.881 | 180.0041 | 145 | 23 | 4 | 0 | 11 | 2 | 0 | 3.806114 | 0 | 12.80732 | 14.03643 |  | 49.43721 | 49.91145 | 0.0275 | 602.8994 |  | 109.6 | 305.139783
2022/01/10 23:03:07 | 2886723.1 | 54.8124 | 145 | 21 | 4 | 1 | 10 | 2 | -9.538345 | 2.76844 | -26.40634 | 12.80732 | 15.38457 |  | 49.43721 | 54.33435 | 0.0275 | 1205.841 |  | 120.12 | 334.447174
2022/01/10 23:06:07 | 2886903.1 | 180.0044 | 145 | 23 | 4 | 1 | 11 | 2 | 0 | 3.163213 | 0 | 12.80732 | 15.3846 |  | 49.43721 | 54.33443 | 0.0275 | 1205.852 |  | 120.12 | 334.447826
2022/01/10 23:36:07 | 2888703.2 | 1800.0033 | 145 | 25 | 4 | 2 | 11 | 2 | 0 | 3.204659 | 0 | 12.80732 | 15.3846 |  | 49.43721 | 54.33443 | 0.0275 | 1205.852 |  | 120.12 | 334.447826
2022/01/11 01:38:49 | 2896065.5 | 7362.2713 | 145 | 26 | 4 | 2 | 11 | 2 | 0.04999681 | 4.200011 | 0.2099872 | 15.32545 | 15.38468 |  | 59.1591 | 54.33469 | 7360.66 | 1205.882 |  | 100.39 | 334.449565
2022/01/11 02:08:49 | 2897865.5 | 1800.0037 | 145 | 27 | 4 | 2 | 11 | 2 | 0 | 4.188196 | 0 | 15.32545 | 15.38468 |  | 59.1591 | 54.33469 | 7360.66 | 1205.882 |  | 100.39 | 334.449565
2022/01/11 02:08:51 | 2897867.6 | 2.0514 | 145 | 28 | 4 | 2 | 11 | 2 | 0.2499967 | 4.194632 | 1.048644 | 15.32545 | 15.38468 |  | 59.1591 | 54.33469 | 7360.66 | 1205.882 |  | 100.39 | 334.449565
2022/01/11 02:13:51 | 2898167.7 | 300.0029 | 145 | 29 | 4 | 2 | 11 | 2 | 0 | 4.18742 | 0 | 15.32545 | 15.38468 |  | 59.1591 | 54.33469 | 7360.66 | 1205.882 |  | 100.39 | 334.449565
2022/01/11 02:23:54 | 2898770.9 | 54.8149 | 146 | 21 | 5 | 0 | 10 | 2 | -7.454506 | 3.543109 | -26.41213 | 15.32545 | 16.56309 |  | 59.1591 | 58.75771 | 0.024 | 602.9753 |  | 108.08 | 360.067174
2022/01/11 02:26:54 | 2898950.941 | 180.0038 | 146 | 23 | 5 | 0 | 11 | 2 | 0 | 3.805876 | 0 | 15.32545 | 16.5631 |  | 59.1591 | 58.75777 | 0.024 | 602.9836 |  | 108.08 | 360.067391
2022/01/11 02:36:58 | 2899554.2 | 54.8146 | 146 | 21 | 5 | 1 | 10 | 2 | -9.542847 | 2.766509 | -26.40037 | 15.32545 | 17.91156 |  | 59.1591 | 63.1813 | 0.024 | 1206.002 |  | 116.87 | 389.381739
2022/01/11 02:39:58 | 2899734.2 | 180.0052 | 146 | 23 | 5 | 1 | 11 | 2 | 0 | 3.16199 | 0 | 15.32545 | 17.91159 |  | 59.1591 | 63.18139 | 0.024 | 1206.015 |  | 116.87 | 389.382391
2022/01/11 03:09:58 | 2901534.3 | 1800.0045 | 146 | 25 | 5 | 2 | 11 | 2 | 0 | 3.203497 | 0 | 15.32545 | 17.91159 |  | 59.1591 | 63.18139 | 0.024 | 1206.015 |  | 116.87 | 389.382391
2022/01/11 05:12:40 | 2908896.5 | 7362.1777 | 146 | 26 | 5 | 2 | 11 | 2 | 0.04999901 | 4.199956 | 0.2099936 | 17.8437 | 17.91168 |  | 68.88126 | 63.18167 | 7360.339 | 1206.048 |  | 100.38 | 389.384348
2022/01/11 05:42:40 | 2910696.5 | 1800.0047 | 146 | 27 | 5 | 2 | 11 | 2 | 0 | 4.188272 | 0 | 17.8437 | 17.91168 |  | 68.88126 | 63.18167 | 7360.341 | 1206.048 |  | 100.38 | 389.384348
2022/01/11 05:42:42 | 2910698.6 | 2.0501 | 146 | 28 | 5 | 2 | 11 | 2 | 0.2500139 | 4.193387 | 1.048405 | 17.8437 | 17.91168 |  | 68.88126 | 63.18167 | 7360.341 | 1206.048 |  | 100.38 | 389.384348
2022/01/11 05:47:42 | 2910998.7 | 300.0041 | 146 | 29 | 5 | 2 | 11 | 2 | 0 | 4.18796 | 0 | 17.8437 | 17.91168 |  | 68.88126 | 63.18167 | 7360.341 | 1206.048 |  | 100.38 | 389.384348
2022/01/11 05:57:45 | 2911601.9 | 54.8128 | 147 | 21 | 6 | 0 | 10 | 2 | -7.456184 | 3.542032 | -26.41004 | 17.8437 | 19.09006 |  | 68.88126 | 67.60442 | 0.0196 | 602.923 |  | 106.98 | 415.001304
2022/01/11 06:00:45 | 2911781.9 | 180.0051 | 147 | 23 | 6 | 0 | 11 | 2 | 0 | 3.806101 | 0 | 17.8437 | 19.09008 |  | 68.88126 | 67.60449 | 0.0196 | 602.9319 |  | 106.98 | 415.001739
2022/01/11 06:10:49 | 2912385.1 | 54.8112 | 147 | 21 | 6 | 1 | 10 | 2 | -9.553421 | 2.764545 | -26.41086 | 17.8437 | 20.43868 |  | 68.88126 | 72.02804 | 0.0196 | 1205.949 |  | 114.54 | 444.31913
2022/01/11 06:13:49 | 2912565.2 | 180.0036 | 147 | 23 | 6 | 1 | 11 | 2 | 0 | 3.160655 | 0 | 17.8437 | 20.4387 |  | 68.88126 | 72.02811 | 0.0196 | 1205.96 |  | 114.54 | 444.319565
2022/01/11 06:43:49 | 2914365.247 | 1800.0031 | 147 | 25 | 6 | 2 | 11 | 2 | 0 | 3.202079 | 0 | 17.8437 | 20.4387 |  | 68.88126 | 72.02811 | 0.0196 | 1205.96 |  | 114.54 | 444.319565
2022/01/11 08:46:13 | 2921709.1 | 7343.8237 | 147 | 26 | 6 | 2 | 11 | 2 | 0.04999572 | 4.199821 | 0.2099731 | 20.36044 | 20.43879 |  | 78.59722 | 72.0284 | 7340.993 | 1205.992 |  | 100.38 | 444.321522
2022/01/11 09:16:13 | 2923509.2 | 1800.0031 | 147 | 27 | 6 | 2 | 11 | 2 | 0 | 4.188082 | 0 | 20.36044 | 20.43879 |  | 78.59722 | 72.0284 | 7340.993 | 1205.992 |  | 100.38 | 444.321522
2022/01/11 09:16:15 | 2923511.3 | 2.051899 | 147 | 28 | 6 | 2 | 11 | 2 | 0.2500076 | 4.194542 | 1.048667 | 20.36044 | 20.43879 |  | 78.59722 | 72.0284 | 7340.993 | 1205.992 |  | 100.38 | 444.321522
2022/01/11 09:21:15 | 2923811.3 | 300.0024 | 147 | 29 | 6 | 2 | 11 | 2 | 0 | 4.18782 | 0 | 20.36044 | 20.43879 |  | 78.59722 | 72.0284 | 7340.993 | 1205.992 |  | 100.38 | 444.321522
2022/01/11 09:31:18 | 2924414.5 | 54.8137 | 148 | 21 | 7 | 0 | 10 | 2 | -7.461189 | 3.542107 | -26.42833 | 20.36044 | 21.61734 |  | 78.59723 | 76.45121 | 0.0032 | 602.9735 |  | 106.17 | 469.942174
2022/01/11 09:34:18 | 2924594.555 | 180.0045 | 148 | 23 | 7 | 0 | 11 | 2 | 0 | 3.805819 | 0 | 20.36044 | 21.61736 |  | 78.59723 | 76.45129 | 0.0032 | 602.9841 |  | 106.17 | 469.942609
2022/01/11 09:44:21 | 2925197.8 | 54.8138 | 148 | 21 | 7 | 1 | 10 | 2 | -9.576424 | 2.757424 | -26.40626 | 20.36044 | 22.96642 |  | 78.59723 | 80.87472 | 0.0032 | 1205.997 |  | 112.8 | 499.27
2022/01/11 09:47:21 | 2925377.8 | 180.0027 | 148 | 23 | 7 | 1 | 11 | 2 | 0 | 3.156644 | 0 | 20.36044 | 22.96646 |  | 78.59723 | 80.87482 | 0.0032 | 1206.011 |  | 112.8 | 499.27087
2022/01/11 10:17:21 | 2927177.9 | 1800.0032 | 148 | 25 | 7 | 2 | 11 | 2 | 0 | 3.198558 | 0 | 20.36044 | 22.96646 |  | 78.59723 | 80.87482 | 0.0032 | 1206.011 |  | 112.8 | 499.27087
2022/01/11 12:19:57 | 2934533.7 | 7355.8399 | 148 | 26 | 7 | 2 | 11 | 2 | 0.04999812 | 4.200012 | 0.2099927 | 22.87858 | 22.96655 |  | 88.31788 | 80.87511 | 7353.215 | 1206.046 |  | 100.38 | 499.272826
2022/01/11 12:49:57 | 2936333.8 | 1800.0028 | 148 | 27 | 7 | 2 | 11 | 2 | 0 | 4.188285 | 0 | 22.87858 | 22.96655 |  | 88.31788 | 80.87511 | 7353.219 | 1206.046 |  | 100.38 | 499.272826
2022/01/11 12:49:59 | 2936335.9 | 2.0486 | 148 | 28 | 7 | 2 | 11 | 2 | 0.2500415 | 4.194486 | 1.048796 | 22.87858 | 22.96655 |  | 88.31788 | 80.87511 | 7353.219 | 1206.046 |  | 100.38 | 499.272826
2022/01/11 12:54:59 | 2936635.907 | 300.0025 | 148 | 29 | 7 | 2 | 11 | 2 | 0 | 4.188062 | 0 | 22.87858 | 22.96655 |  | 88.31788 | 80.87511 | 7353.219 | 1206.046 |  | 100.38 | 499.272826
2022/01/11 13:05:03 | 2937239.1 | 54.8147 | 149 | 21 | 8 | 0 | 10 | 2 | -7.458557 | 3.541271 | -26.41277 | 22.87858 | 24.14425 |  | 88.31788 | 85.29469 | 0.0079 | 602.5305 |  | 105.53 | 524.875
2022/01/11 13:08:03 | 2937419.1 | 180.0024 | 149 | 23 | 8 | 0 | 11 | 2 | 0 | 3.805501 | 0 | 22.87858 | 24.14427 |  | 88.31788 | 85.29478 | 0.0079 | 602.5416 |  | 105.53 | 524.875435
2022/01/11 13:18:06 | 2938022.3 | 54.8124 | 149 | 21 | 8 | 1 | 10 | 2 | -9.578949 | 2.756572 | -26.40506 | 22.87858 | 25.49284 |  | 88.31788 | 89.71647 | 0.0079 | 1205.325 |  | 111.43 | 554.192174
2022/01/11 13:21:06 | 2938202.4 | 180.0035 | 149 | 23 | 8 | 1 | 11 | 2 | 0 | 3.155945 | 0 | 22.87858 | 25.49286 |  | 88.31788 | 89.71655 | 0.0079 | 1205.335 |  | 111.43 | 554.192609
2022/01/11 13:51:06 | 2940002.402 | 1800.0024 | 149 | 25 | 8 | 2 | 11 | 2 | 0 | 3.197935 | 0 | 22.87858 | 25.49286 |  | 88.31788 | 89.71655 | 0.0079 | 1205.335 |  | 111.43 | 554.192609
2022/01/11 15:53:36 | 2947352.2 | 7349.7689 | 149 | 26 | 8 | 2 | 11 | 2 | 0.04999842 | 4.199837 | 0.2099852 | 25.39643 | 25.49295 |  | 98.03739 | 89.71682 | 7347.369 | 1205.368 |  | 100.38 | 554.194565
2022/01/11 16:23:36 | 2949152.3 | 1800.0046 | 149 | 27 | 8 | 2 | 11 | 2 | 0 | 4.188205 | 0 | 25.39643 | 25.49295 |  | 98.03739 | 89.71682 | 7347.371 | 1205.368 |  | 100.38 | 554.194565
2022/01/11 16:23:38 | 2949154.3 | 2.052099 | 149 | 28 | 8 | 2 | 11 | 2 | 0.2500113 | 4.19453 | 1.04868 | 25.39643 | 25.49295 |  | 98.03739 | 89.71682 | 7347.371 | 1205.368 |  | 100.38 | 554.194565
2022/01/11 16:28:38 | 2949454.4 | 300.0021 | 149 | 29 | 8 | 2 | 11 | 2 | 0 | 4.18788 | 0 | 25.39643 | 25.49295 |  | 98.03739 | 89.71682 | 7347.371 | 1205.368 |  | 100.38 | 554.194565
2022/01/11 16:38:41 | 2950057.6 | 54.8113 | 150 | 21 | 9 | 0 | 10 | 2 | -7.456932 | 3.541946 | -26.41205 | 25.39643 | 26.67136 |  | 98.03739 | 94.13895 | 0.0149 | 602.8503 |  | 105.02 | 579.812174
2022/01/11 16:41:41 | 2950237.6 | 180.0033 | 150 | 23 | 9 | 0 | 11 | 2 | 0 | 3.805752 | 0 | 25.39643 | 26.67138 |  | 98.03739 | 94.13901 | 0.0149 | 602.8583 |  | 105.02 | 579.812609
2022/01/11 16:51:44 | 2950840.8 | 54.8127 | 150 | 21 | 9 | 1 | 10 | 2 | -9.58519 | 2.755082 | -26.40798 | 25.39643 | 28.02015 |  | 98.03739 | 98.56105 | 0.0149 | 1205.663 |  | 110.33 | 609.133696
2022/01/11 16:54:44 | 2951020.9 | 180.0027 | 150 | 23 | 9 | 1 | 11 | 2 | 0 | 3.154716 | 0 | 25.39643 | 28.02018 |  | 98.03739 | 98.56113 | 0.0149 | 1205.673 |  | 110.33 | 609.134348
2022/01/11 17:24:44 | 2952820.9 | 1800.0025 | 150 | 25 | 9 | 2 | 11 | 2 | 0 | 3.19683 | 0 | 25.39643 | 28.02018 |  | 98.03739 | 98.56113 | 0.0149 | 1205.673 |  | 110.33 | 609.134348
2022/01/11 19:27:17 | 2960173.6 | 7352.6873 | 150 | 26 | 9 | 2 | 11 | 2 | 0.04999583 | 4.200172 | 0.2099911 | 27.91478 | 28.02027 |  | 107.7588 | 98.56142 | 7351.172 | 1205.713 |  | 100.38 | 609.136304
2022/01/11 19:57:17 | 2961973.7 | 1800.0023 | 150 | 27 | 9 | 2 | 11 | 2 | 0 | 4.188279 | 0 | 27.91478 | 28.02027 |  | 107.7588 | 98.56142 | 7351.172 | 1205.713 |  | 100.38 | 609.136304
2022/01/11 19:57:19 | 2961975.8 | 2.052099 | 150 | 28 | 9 | 2 | 11 | 2 | 0.2499811 | 4.194378 | 1.048515 | 27.91478 | 28.02027 |  | 107.7588 | 98.56142 | 7351.172 | 1205.713 |  | 100.38 | 609.136304
2022/01/11 20:02:19 | 2962275.8 | 300.0023 | 150 | 29 | 9 | 2 | 11 | 2 | 0 | 4.187656 | 0 | 27.91478 | 28.02027 |  | 107.7588 | 98.56142 | 7351.172 | 1205.713 |  | 100.38 | 609.136304
2022/01/11 23:02:19 | 2973075.8 | 10800.0039 | 151 | 31 | 10 | 2 | 11 | 2 | 0 | 4.181678 | 0 | 27.91478 | 28.02027 |  | 107.7588 | 98.56142 | 0 | 0 |  | 100.38 | 609.136304
2022/01/11 23:12:11 | 2973667.946 | 300.0033 | 151 | 34 | 10 | 2 | 11 | 2 | 0 | 4.182045 | 0 | 0 | 0 |  | 0 | 0 | 0 | 0 |  | 0 | 0
2022/01/12 01:00:56 | 2980192.4 | 6524.4574 | 151 | 35 | 10 | 2 | 11 | 2 | -1.449905 | 2.499985 | -3.624741 | 4.163598e-08 | 2.626987 |  | 1.7414e-07 | 9.663594 | 0.0168 | 6522.929 |  | 6309416400 | 57.108413
2022/01/12 01:30:56 | 2981992.5 | 1800.0054 | 151 | 37 | 10 | 2 | 11 | 2 | 0 | 2.930584 | 0 | 4.163598e-08 | 2.626991 |  | 1.7414e-07 | 9.663604 | 0.0168 | 6522.938 |  | 6309424400 | 57.1085
2022/01/12 03:37:33 | 2989589.0 | 7596.4821 | 151 | 38 | 10 | 2 | 11 | 2 | 0.0499959 | 4.199983 | 0.2099819 | 2.613248 | 2.627005 |  | 10.03806 | 9.663646 | 7594.984 | 6522.974 |  | 100.53 | 57.108804
2022/01/12 04:07:33 | 2991389.1 | 1800.0025 | 151 | 39 | 10 | 2 | 11 | 2 | 0 | 4.188259 | 0 | 2.613248 | 2.627005 |  | 10.03806 | 9.663646 | 7594.988 | 6522.974 |  | 100.53 | 57.108804
2022/01/12 04:08:28 | 2991444.1 | 55.0031 | 151 | 40 | 10 | 2 | 11 | 2 | -0.002311707 | 4.078973 | -0.00942939 | 2.618191 | 2.746324 |  | 10.05852 | 10.07668 | 7600.357 | 6572.628 |  | 104.89 | 59.702696
2022/01/12 04:18:28 | 2992044.2 | 600.0032 | 151 | 41 | 10 | 2 | 11 | 2 | 0 | 4.118674 | 0 | 2.618191 | 2.746324 |  | 10.05852 | 10.07668 | 7600.357 | 6572.629 |  | 104.89 | 59.702696
2022/01/12 04:32:54 | 2992910.199 | 865.9974 | 151 | 42 | 10 | 2 | 11 | 2 | 0.04999668 | 4.199977 | 0.2099849 | 2.737714 | 2.746324 |  | 10.55964 | 10.07668 | 8466.125 | 6572.665 |  | 100.31 | 59.702696
2022/01/12 05:02:54 | 2994710.2 | 1800.0041 | 151 | 43 | 10 | 2 | 11 | 2 | 0 | 4.191846 | 0 | 2.737714 | 2.746324 |  | 10.55964 | 10.07668 | 8466.128 | 6572.665 |  | 100.31 | 59.702696
2022/01/12 05:03:54 | 2994770.274 | 60.002 | 151 | 44 | 10 | 2 | 11 | 2 | 0 | 4.191648 | 0 | 2.737714 | 2.746324 |  | 10.55964 | 10.07668 | 8466.128 | 6572.665 |  | 100.31 | 59.702696
2022/01/12 05:13:57 | 2995373.5 | 54.8125 | 151 | 21 | 0 | 0 | 10 | 3 | -7.451736 | 3.543729 | -26.40693 | 2.737714 | 3.924662 |  | 10.55964 | 14.49925 | 8466.162 | 7175.567 |  | 143.36 | 85.318739
2022/01/12 05:16:57 | 2995553.5 | 180.0036 | 151 | 23 | 0 | 0 | 11 | 3 | 0 | 3.807404 | 0 | 2.737714 | 3.924678 |  | 10.55964 | 14.49931 | 8466.162 | 7175.575 |  | 143.36 | 85.319087
2022/01/12 05:27:00 | 2996156.72 | 54.8147 | 151 | 21 | 0 | 1 | 10 | 3 | -9.498528 | 2.780449 | -26.41017 | 2.737714 | 5.272241 |  | 10.55964 | 18.92215 | 8466.162 | 7778.503 |  | 192.58 | 114.613935
2022/01/12 05:30:00 | 2996336.8 | 180.0036 | 151 | 23 | 0 | 1 | 11 | 3 | 0 | 3.170732 | 0 | 2.737714 | 5.272262 |  | 10.55964 | 18.9222 | 8466.162 | 7778.511 |  | 192.58 | 114.614391
2022/01/12 06:00:00 | 2998136.8 | 1800.0059 | 151 | 25 | 0 | 2 | 11 | 3 | 0 | 3.212439 | 0 | 2.737714 | 5.272262 |  | 10.55964 | 18.9222 | 8466.162 | 7778.511 |  | 192.58 | 114.614391
2022/01/12 08:02:29 | 3005485.441 | 7348.5853 | 151 | 26 | 0 | 2 | 11 | 3 | 0.04999295 | 4.199939 | 0.2099673 | 5.248988 | 5.272338 |  | 20.25774 | 18.92245 | 15813.23 | 7778.541 |  | 100.44 | 114.616043
2022/01/12 08:32:29 | 3007285.5 | 1800.0022 | 151 | 27 | 0 | 2 | 11 | 3 | 0 | 4.188371 | 0 | 5.248988 | 5.272338 |  | 20.25774 | 18.92245 | 15813.23 | 7778.541 |  | 100.44 | 114.616043
2022/01/12 08:32:31 | 3007287.6 | 2.054399 | 151 | 28 | 0 | 2 | 11 | 3 | 0.2499962 | 4.194536 | 1.048618 | 5.248988 | 5.272338 |  | 20.25774 | 18.92245 | 15813.23 | 7778.541 |  | 100.44 | 114.616043
2022/01/12 08:37:31 | 3007587.6 | 300.0032 | 151 | 29 | 0 | 2 | 11 | 3 | 0 | 4.187694 | 0 | 5.248988 | 5.272338 |  | 20.25774 | 18.92245 | 15813.23 | 7778.541 |  | 100.44 | 114.616043
2022/01/12 08:47:34 | 3008190.8 | 54.8122 | 152 | 21 | 1 | 0 | 10 | 3 | -7.457214 | 3.541851 | -26.41234 | 5.248989 | 6.451102 |  | 20.25774 | 23.34558 | 0.0145 | 602.9817 |  | 122.9 | 140.241348
2022/01/12 08:50:34 | 3008370.9 | 180.0041 | 152 | 23 | 1 | 0 | 11 | 3 | 0 | 3.805356 | 0 | 5.248989 | 6.451121 |  | 20.25774 | 23.34565 | 0.0145 | 602.9907 |  | 122.9 | 140.241761
2022/01/12 09:00:38 | 3008974.091 | 54.8121 | 152 | 21 | 1 | 1 | 10 | 3 | -9.59996 | 2.750539 | -26.40506 | 5.248989 | 7.800459 |  | 20.25774 | 27.76882 | 0.0145 | 1205.951 |  | 148.61 | 169.575196
2022/01/12 09:03:38 | 3009154.1 | 180.0031 | 152 | 23 | 1 | 1 | 11 | 3 | 0 | 3.153173 | 0 | 5.248989 | 7.80049 |  | 20.25774 | 27.76891 | 0.0145 | 1205.963 |  | 148.61 | 169.57587
2022/01/12 09:33:38 | 3010954.2 | 1800.0021 | 152 | 25 | 1 | 2 | 11 | 3 | 0 | 3.197348 | 0 | 5.248989 | 7.80049 |  | 20.25774 | 27.76891 | 0.0145 | 1205.963 |  | 148.61 | 169.57587
2022/01/12 11:36:20 | 3018316.4 | 7362.2212 | 152 | 26 | 1 | 2 | 11 | 3 | 0.04999479 | 4.199904 | 0.2099733 | 7.767616 | 7.800586 |  | 29.9803 | 27.76921 | 7360.616 | 1206.005 |  | 100.42 | 169.577957
2022/01/12 12:06:20 | 3020116.5 | 1800.0037 | 152 | 27 | 1 | 2 | 11 | 3 | 0 | 4.188338 | 0 | 7.767617 | 7.800586 |  | 29.9803 | 27.76921 | 7360.62 | 1206.005 |  | 100.42 | 169.577957
2022/01/12 12:06:22 | 3020118.579 | 2.0493 | 152 | 28 | 1 | 2 | 11 | 3 | 0.2500221 | 4.194451 | 1.048705 | 7.767617 | 7.800586 |  | 29.9803 | 27.76921 | 7360.62 | 1206.005 |  | 100.42 | 169.577957
2022/01/12 12:11:22 | 3020418.6 | 300.0016 | 152 | 29 | 1 | 2 | 11 | 3 | 0 | 4.18791 | 0 | 7.767617 | 7.800586 |  | 29.9803 | 27.76921 | 7360.62 | 1206.005 |  | 100.42 | 169.577957
2022/01/12 12:21:25 | 3021021.8 | 54.8132 | 153 | 21 | 2 | 0 | 10 | 3 | -7.459084 | 3.540915 | -26.41198 | 7.767617 | 8.97936 |  | 29.9803 | 32.19216 | 0.0256 | 602.9451 |  | 115.6 | 195.203478
2022/01/12 12:24:25 | 3021201.892 | 180.0027 | 153 | 23 | 2 | 0 | 11 | 3 | 0 | 3.805732 | 0 | 7.767617 | 8.97938 |  | 29.9803 | 32.19223 | 0.0256 | 602.9546 |  | 115.6 | 195.203913
2022/01/12 12:34:29 | 3021805.1 | 54.8132 | 153 | 21 | 2 | 1 | 10 | 3 | -9.6157 | 2.746544 | -26.40994 | 7.767617 | 10.32897 |  | 29.9803 | 36.61523 | 0.0256 | 1205.915 |  | 132.97 | 224.542826
2022/01/12 12:37:29 | 3021985.1 | 180.0042 | 153 | 23 | 2 | 1 | 11 | 3 | 0 | 3.150392 | 0 | 7.767617 | 10.329 |  | 29.9803 | 36.61531 | 0.0256 | 1205.926 |  | 132.98 | 224.543478
2022/01/12 13:07:29 | 3023785.2 | 1800.0031 | 153 | 25 | 2 | 2 | 11 | 3 | 0 | 3.194661 | 0 | 7.767617 | 10.329 |  | 29.9803 | 36.61531 | 0.0256 | 1205.926 |  | 132.98 | 224.543478
2022/01/12 15:10:13 | 3031149.6 | 7364.4162 | 153 | 26 | 2 | 2 | 11 | 3 | 0.04999292 | 4.200017 | 0.2099711 | 10.28695 | 10.32909 |  | 39.70498 | 36.6156 | 7362.706 | 1205.959 |  | 100.41 | 224.545435
2022/01/12 15:40:13 | 3032949.7 | 1800.0024 | 153 | 27 | 2 | 2 | 11 | 3 | 0 | 4.1884 | 0 | 10.28695 | 10.32909 |  | 39.70498 | 36.6156 | 7362.71 | 1205.959 |  | 100.41 | 224.545435
2022/01/12 15:40:15 | 3032951.8 | 2.048 | 153 | 28 | 2 | 2 | 11 | 3 | 0.2500077 | 4.193375 | 1.048376 | 10.28695 | 10.32909 |  | 39.70498 | 36.6156 | 7362.71 | 1205.959 |  | 100.41 | 224.545435
2022/01/12 15:45:15 | 3033251.8 | 300.0045 | 153 | 29 | 2 | 2 | 11 | 3 | 0 | 4.187741 | 0 | 10.28695 | 10.32909 |  | 39.70498 | 36.6156 | 7362.71 | 1205.959 |  | 100.41 | 224.545435
2022/01/12 15:55:19 | 3033855.1 | 54.8139 | 154 | 21 | 3 | 0 | 10 | 3 | -7.456116 | 3.541424 | -26.40527 | 10.28695 | 11.50791 |  | 39.70498 | 41.03858 | 0.0077 | 602.9708 |  | 111.87 | 250.171957
2022/01/12 15:58:19 | 3034035.1 | 180.0043 | 154 | 23 | 3 | 0 | 11 | 3 | 0 | 3.80547 | 0 | 10.28695 | 11.50792 |  | 39.70498 | 41.03863 | 0.0077 | 602.9775 |  | 111.87 | 250.172174
2022/01/12 16:08:22 | 3034638.3 | 54.8146 | 154 | 21 | 3 | 1 | 10 | 3 | -9.623955 | 2.744851 | -26.41632 | 10.28695 | 12.85776 |  | 39.70498 | 45.46203 | 0.0077 | 1205.962 |  | 124.99 | 279.516522
2022/01/12 16:11:22 | 3034818.4 | 180.0036 | 154 | 23 | 3 | 1 | 11 | 3 | 0 | 3.149122 | 0 | 10.28695 | 12.85777 |  | 39.70498 | 45.46207 | 0.0077 | 1205.968 |  | 124.99 | 279.516739
2022/01/12 16:41:22 | 3036618.4 | 1800.003 | 154 | 25 | 3 | 2 | 11 | 3 | 0 | 3.193081 | 0 | 10.28695 | 12.85777 |  | 39.70498 | 45.46207 | 0.0077 | 1205.968 |  | 124.99 | 279.516739
2022/01/12 18:44:06 | 3043982.4 | 7363.9396 | 154 | 26 | 3 | 2 | 11 | 3 | 0.04999179 | 4.200049 | 0.209968 | 12.80639 | 12.85786 |  | 49.42999 | 45.46235 | 7361.927 | 1206 |  | 100.4 | 279.518696
2022/01/12 19:14:06 | 3045782.4 | 1800.0048 | 154 | 27 | 3 | 2 | 11 | 3 | 0 | 4.188266 | 0 | 12.80639 | 12.85786 |  | 49.42999 | 45.46235 | 7361.929 | 1206 |  | 100.4 | 279.518696
2022/01/12 19:14:08 | 3045784.5 | 2.0501 | 154 | 28 | 3 | 2 | 11 | 3 | 0.2500095 | 4.193825 | 1.048496 | 12.80639 | 12.85786 |  | 49.42999 | 45.46235 | 7361.929 | 1206 |  | 100.4 | 279.518696
2022/01/12 19:19:08 | 3046084.566 | 300.0039 | 154 | 29 | 3 | 2 | 11 | 3 | 0 | 4.187642 | 0 | 12.80639 | 12.85786 |  | 49.42999 | 45.46235 | 7361.929 | 1206 |  | 100.4 | 279.518696
2022/01/12 19:29:11 | 3046687.8 | 54.8129 | 155 | 21 | 4 | 0 | 10 | 3 | -7.457047 | 3.54124 | -26.40719 | 12.80639 | 14.03665 |  | 49.42999 | 49.88508 | 0.0124 | 602.9141 |  | 109.61 | 305.144565
2022/01/12 19:32:11 | 3046867.8 | 180.002 | 155 | 23 | 4 | 0 | 11 | 3 | 0 | 3.805477 | 0 | 12.80639 | 14.03667 |  | 49.42999 | 49.88516 | 0.0124 | 602.9243 |  | 109.61 | 305.145
2022/01/12 19:42:15 | 3047471.0 | 54.8121 | 155 | 21 | 4 | 1 | 10 | 3 | -9.634491 | 2.742325 | -26.42091 | 12.80639 | 15.38638 |  | 49.42999 | 54.30797 | 0.0124 | 1205.843 |  | 120.15 | 334.486522
2022/01/12 19:45:15 | 3047651.0 | 180.0013 | 155 | 23 | 4 | 1 | 11 | 3 | 0 | 3.148249 | 0 | 12.80639 | 15.3864 |  | 49.42999 | 54.30804 | 0.0124 | 1205.854 |  | 120.15 | 334.486957
2022/01/12 20:15:15 | 3049451.1 | 1800.0029 | 155 | 25 | 4 | 2 | 11 | 3 | 0 | 3.192369 | 0 | 12.80639 | 15.3864 |  | 49.42999 | 54.30804 | 0.0124 | 1205.854 |  | 120.15 | 334.486957
2022/01/12 22:17:58 | 3056814.8 | 7363.6752 | 155 | 26 | 4 | 2 | 11 | 3 | 0.04999711 | 4.199952 | 0.2099855 | 15.32654 | 15.38649 |  | 59.1579 | 54.30833 | 7362.003 | 1205.887 |  | 100.39 | 334.488913
2022/01/12 22:47:58 | 3058614.8 | 1800.0021 | 155 | 27 | 4 | 2 | 11 | 3 | 0 | 4.18826 | 0 | 15.32654 | 15.38649 |  | 59.1579 | 54.30833 | 7362.007 | 1205.887 |  | 100.39 | 334.488913
2022/01/12 22:48:00 | 3058616.9 | 2.0527 | 155 | 28 | 4 | 2 | 11 | 3 | 0.2500079 | 4.1944 | 1.048633 | 15.32654 | 15.38649 |  | 59.1579 | 54.30833 | 7362.007 | 1205.887 |  | 100.39 | 334.488913
2022/01/12 22:53:01 | 3058917.0 | 300.0041 | 155 | 29 | 4 | 2 | 11 | 3 | 0 | 4.187818 | 0 | 15.32654 | 15.38649 |  | 59.1579 | 54.30833 | 7362.007 | 1205.887 |  | 100.39 | 334.488913
2022/01/12 23:03:04 | 3059520.2 | 54.8124 | 156 | 21 | 5 | 0 | 10 | 3 | -7.456131 | 3.54135 | -26.40477 | 15.32654 | 16.56534 |  | 59.1579 | 58.73131 | 0.004 | 602.9749 |  | 108.08 | 360.116087
2022/01/12 23:06:04 | 3059700.2 | 180.0028 | 156 | 23 | 5 | 0 | 11 | 3 | 0 | 3.805499 | 0 | 15.32654 | 16.56536 |  | 59.1579 | 58.73139 | 0.004 | 602.9851 |  | 108.08 | 360.116522
2022/01/12 23:16:07 | 3060303.4 | 54.8136 | 156 | 21 | 5 | 1 | 10 | 3 | -9.628098 | 2.741689 | -26.39725 | 15.32654 | 17.91519 |  | 59.1579 | 63.15452 | 0.004 | 1205.945 |  | 116.89 | 389.460652
2022/01/12 23:19:07 | 3060483.5 | 180.0021 | 156 | 23 | 5 | 1 | 11 | 3 | 0 | 3.147995 | 0 | 15.32654 | 17.91521 |  | 59.1579 | 63.15458 | 0.004 | 1205.953 |  | 116.89 | 389.461087
2022/01/12 23:49:07 | 3062283.5 | 1800.0039 | 156 | 25 | 5 | 2 | 11 | 3 | 0 | 3.192106 | 0 | 15.32654 | 17.91521 |  | 59.1579 | 63.15458 | 0.004 | 1205.953 |  | 116.89 | 389.461087
2022/01/13 01:52:10 | 3069666.5 | 7382.8867 | 156 | 26 | 5 | 2 | 11 | 3 | 0.04999975 | 4.199975 | 0.2099977 | 17.84715 | 17.9153 |  | 68.88753 | 63.15487 | 7381.242 | 1205.988 |  | 100.38 | 389.463043
2022/01/13 02:22:10 | 3071466.5 | 1800.003 | 156 | 27 | 5 | 2 | 11 | 3 | 0 | 4.188255 | 0 | 17.84715 | 17.9153 |  | 68.88753 | 63.15487 | 7381.244 | 1205.988 |  | 100.38 | 389.463043
2022/01/13 02:22:12 | 3071468.6 | 2.052099 | 156 | 28 | 5 | 2 | 11 | 3 | 0.250003 | 4.194547 | 1.048649 | 17.84715 | 17.9153 |  | 68.88753 | 63.15487 | 7381.244 | 1205.988 |  | 100.38 | 389.463043
2022/01/13 02:27:12 | 3071768.6 | 300.0023 | 156 | 29 | 5 | 2 | 11 | 3 | 0 | 4.1879 | 0 | 17.84715 | 17.9153 |  | 68.88753 | 63.15487 | 7381.244 | 1205.988 |  | 100.38 | 389.463043
2022/01/13 02:37:15 | 3072371.8 | 54.8138 | 157 | 21 | 6 | 0 | 10 | 3 | -7.456108 | 3.541377 | -26.40489 | 17.84715 | 19.09407 |  | 68.88753 | 67.57751 | 0.0028 | 602.9387 |  | 106.99 | 415.088478
2022/01/13 02:40:15 | 3072551.9 | 180.002 | 157 | 23 | 6 | 0 | 11 | 3 | 0 | 3.805614 | 0 | 17.84715 | 19.09409 |  | 68.88753 | 67.57759 | 0.0028 | 602.949 |  | 106.99 | 415.088913
2022/01/13 02:50:19 | 3073155.083 | 54.8147 | 157 | 21 | 6 | 1 | 10 | 3 | -9.626907 | 2.741847 | -26.39551 | 17.84715 | 20.44403 |  | 68.88753 | 72.001 | 0.0028 | 1205.93 |  | 114.55 | 444.435435
2022/01/13 02:53:19 | 3073335.1 | 180.0021 | 157 | 23 | 6 | 1 | 11 | 3 | 0 | 3.147409 | 0 | 17.84715 | 20.44406 |  | 68.88753 | 72.00109 | 0.0028 | 1205.943 |  | 114.55 | 444.436087
2022/01/13 03:23:19 | 3075135.177 | 1800.0041 | 157 | 25 | 6 | 2 | 11 | 3 | 0 | 3.191404 | 0 | 17.84715 | 20.44406 |  | 68.88753 | 72.00109 | 0.0028 | 1205.943 |  | 114.55 | 444.436087
2022/01/13 05:26:18 | 3082514.7 | 7379.4439 | 157 | 26 | 6 | 2 | 11 | 3 | 0.04999727 | 4.199955 | 0.2099863 | 20.36786 | 20.44413 |  | 78.61777 | 72.0013 | 7377.964 | 1205.968 |  | 100.37 | 444.437609
2022/01/13 05:56:18 | 3084314.7 | 1800.0026 | 157 | 27 | 6 | 2 | 11 | 3 | 0 | 4.188556 | 0 | 20.36786 | 20.44413 |  | 78.61777 | 72.0013 | 7377.966 | 1205.968 |  | 100.37 | 444.437609
2022/01/13 05:56:20 | 3084316.8 | 2.0522 | 157 | 28 | 6 | 2 | 11 | 3 | 0.2500258 | 4.19413 | 1.048641 | 20.36786 | 20.44413 |  | 78.61777 | 72.0013 | 7377.966 | 1205.968 |  | 100.37 | 444.437609
2022/01/13 06:01:20 | 3084616.8 | 300.0021 | 157 | 29 | 6 | 2 | 11 | 3 | 0 | 4.187912 | 0 | 20.36786 | 20.44413 |  | 78.61777 | 72.0013 | 7377.966 | 1205.968 |  | 100.37 | 444.437609
2022/01/13 06:11:24 | 3085220.1 | 54.815 | 158 | 21 | 7 | 0 | 10 | 3 | -7.456856 | 3.54127 | -26.40674 | 20.36786 | 21.62301 |  | 78.61777 | 76.42426 | 0.0057 | 602.9551 |  | 106.16 | 470.065435
2022/01/13 06:14:24 | 3085400.1 | 180.0024 | 158 | 23 | 7 | 0 | 11 | 3 | 0 | 3.805508 | 0 | 20.36786 | 21.62303 |  | 78.61777 | 76.42433 | 0.0057 | 602.9649 |  | 106.16 | 470.06587
2022/01/13 06:24:27 | 3086003.3 | 54.8139 | 158 | 21 | 7 | 1 | 10 | 3 | -9.63913 | 2.739616 | -26.40751 | 20.36786 | 22.973 |  | 78.61777 | 80.84744 | 0.0057 | 1205.904 |  | 112.79 | 499.413043
2022/01/13 06:27:27 | 3086183.4 | 180.0041 | 158 | 23 | 7 | 1 | 11 | 3 | 0 | 3.145989 | 0 | 20.36786 | 22.97302 |  | 78.61777 | 80.84751 | 0.0057 | 1205.913 |  | 112.79 | 499.413478
2022/01/13 06:57:27 | 3087983.4 | 1800.0025 | 158 | 25 | 7 | 2 | 11 | 3 | 0 | 3.190023 | 0 | 20.36786 | 22.97302 |  | 78.61777 | 80.84751 | 0.0057 | 1205.913 |  | 112.79 | 499.413478
2022/01/13 09:00:24 | 3095360.0 | 7376.618 | 158 | 26 | 7 | 2 | 11 | 3 | 0.04999195 | 4.200001 | 0.2099662 | 22.88737 | 22.9731 |  | 88.34278 | 80.84777 | 7375.048 | 1205.943 |  | 100.37 | 499.415217
2022/01/13 09:30:24 | 3097160.1 | 1800.0021 | 158 | 27 | 7 | 2 | 11 | 3 | 0 | 4.188224 | 0 | 22.88737 | 22.9731 |  | 88.34278 | 80.84777 | 7375.05 | 1205.943 |  | 100.37 | 499.415217
2022/01/13 09:30:26 | 3097162.2 | 2.051899 | 158 | 28 | 7 | 2 | 11 | 3 | 0.2500318 | 4.19354 | 1.048518 | 22.88737 | 22.9731 |  | 88.34278 | 80.84777 | 7375.05 | 1205.943 |  | 100.37 | 499.415217
2022/01/13 09:35:26 | 3097462.23 | 300.0033 | 158 | 29 | 7 | 2 | 11 | 3 | 0 | 4.187517 | 0 | 22.88737 | 22.9731 |  | 88.34278 | 80.84777 | 7375.05 | 1205.943 |  | 100.37 | 499.415217
2022/01/13 09:45:29 | 3098065.4 | 54.8137 | 159 | 21 | 8 | 0 | 10 | 3 | -7.458931 | 3.540621 | -26.40925 | 22.88737 | 24.1518 |  | 88.34278 | 85.26958 | 0.0114 | 602.8048 |  | 105.52 | 525.03913
2022/01/13 09:48:29 | 3098245.5 | 180.0026 | 159 | 23 | 8 | 0 | 11 | 3 | 0 | 3.805247 | 0 | 22.88737 | 24.15182 |  | 88.34278 | 85.26965 | 0.0114 | 602.8143 |  | 105.52 | 525.039565
2022/01/13 09:58:32 | 3098848.7 | 54.8138 | 159 | 21 | 8 | 1 | 10 | 3 | -9.663422 | 2.734627 | -26.42585 | 22.88737 | 25.50205 |  | 88.34278 | 89.69233 | 0.0114 | 1205.713 |  | 111.42 | 554.392391
2022/01/13 10:01:32 | 3099028.7 | 180.0035 | 159 | 23 | 8 | 1 | 11 | 3 | 0 | 3.142641 | 0 | 22.88737 | 25.50208 |  | 88.34278 | 89.69238 | 0.0114 | 1205.72 |  | 111.42 | 554.393043
2022/01/13 10:31:32 | 3100828.7 | 1800.0022 | 159 | 25 | 8 | 2 | 11 | 3 | 0 | 3.1873 | 0 | 22.88737 | 25.50208 |  | 88.34278 | 89.69238 | 0.0114 | 1205.72 |  | 111.42 | 554.393043
2022/01/13 12:34:14 | 3108190.5 | 7361.7059 | 159 | 26 | 8 | 2 | 11 | 3 | 0.04998165 | 4.199845 | 0.2099152 | 25.40714 | 25.50216 |  | 98.06824 | 89.69266 | 7360.392 | 1205.752 |  | 100.37 | 554.394783
2022/01/13 13:04:14 | 3109990.5 | 1800.0043 | 159 | 27 | 8 | 2 | 11 | 3 | 0 | 4.188234 | 0 | 25.40714 | 25.50216 |  | 98.06824 | 89.69266 | 7360.394 | 1205.752 |  | 100.37 | 554.394783
2022/01/13 13:04:16 | 3109992.6 | 2.0525 | 159 | 28 | 8 | 2 | 11 | 3 | 0.2500188 | 4.193678 | 1.048498 | 25.40714 | 25.50216 |  | 98.06824 | 89.69266 | 7360.394 | 1205.752 |  | 100.37 | 554.394783
2022/01/13 13:09:16 | 3110292.7 | 300.0031 | 159 | 29 | 8 | 2 | 11 | 3 | 0 | 4.187494 | 0 | 25.40714 | 25.50216 |  | 98.06824 | 89.69266 | 7360.394 | 1205.752 |  | 100.37 | 554.394783
2022/01/13 13:19:19 | 3110895.9 | 54.8111 | 160 | 21 | 9 | 0 | 10 | 3 | -7.457901 | 3.540483 | -26.40457 | 25.40714 | 26.68108 |  | 98.06824 | 94.11504 | 0 | 602.9273 |  | 105.01 | 580.023478
2022/01/13 13:22:19 | 3111075.9 | 180.0042 | 160 | 23 | 9 | 0 | 11 | 3 | 0 | 3.805343 | 0 | 25.40714 | 26.6811 |  | 98.06824 | 94.11511 | 0 | 602.937 |  | 105.01 | 580.023913
2022/01/13 13:32:23 | 3111679.1 | 54.8137 | 160 | 21 | 9 | 1 | 10 | 3 | -9.680107 | 2.728762 | -26.41471 | 25.40714 | 28.03169 |  | 98.06824 | 98.53802 | 0 | 1205.877 |  | 110.33 | 609.384565
2022/01/13 13:35:23 | 3111859.2 | 180.0019 | 160 | 23 | 9 | 1 | 11 | 3 | 0 | 3.139871 | 0 | 25.40714 | 28.0317 |  | 98.06824 | 98.53807 | 0 | 1205.884 |  | 110.33 | 609.384783
2022/01/13 14:05:23 | 3113659.2 | 1800.0047 | 160 | 25 | 9 | 2 | 11 | 3 | 0 | 3.184427 | 0 | 25.40714 | 28.0317 |  | 98.06824 | 98.53807 | 0 | 1205.884 |  | 110.33 | 609.384783
2022/01/13 16:08:12 | 3121028.0 | 7368.7699 | 160 | 26 | 9 | 2 | 11 | 3 | 0.04999039 | 4.199937 | 0.2099565 | 27.92797 | 28.03179 |  | 107.7974 | 98.53836 | 7366.663 | 1205.917 |  | 100.37 | 609.386739
2022/01/13 16:38:12 | 3122828.1 | 1800.0049 | 160 | 27 | 9 | 2 | 11 | 3 | 0 | 4.18826 | 0 | 27.92797 | 28.03179 |  | 107.7974 | 98.53836 | 7366.667 | 1205.917 |  | 100.37 | 609.386739
2022/01/13 16:38:14 | 3122830.2 | 2.052099 | 160 | 28 | 9 | 2 | 11 | 3 | 0.007036865 | 4.189713 | 0.02948244 | 27.92797 | 28.03179 |  | 107.7974 | 98.53836 | 7366.667 | 1205.917 |  | 100.37 | 609.386739
2022/01/13 16:43:14 | 3123130.204 | 300.0049 | 160 | 29 | 9 | 2 | 11 | 3 | 0 | 4.187407 | 0 | 27.92797 | 28.03179 |  | 107.7974 | 98.53836 | 7366.667 | 1205.917 |  | 100.37 | 609.386739
2022/01/13 19:43:14 | 3133930.2 | 10800.0031 | 161 | 31 | 10 | 2 | 11 | 3 | 0 | 4.181642 | 0 | 27.92797 | 28.03179 |  | 107.7974 | 98.53836 | 0 | 0 |  | 100.37 | 609.386739
2022/01/13 19:53:13 | 3134529.1 | 300.0047 | 161 | 34 | 10 | 2 | 11 | 3 | 0 | 4.18182 | 0 | 0 | 0 |  | 0 | 0 | 0 | 0 |  | 0 | 0
2022/01/13 21:41:40 | 3141036.3 | 6507.1723 | 161 | 35 | 10 | 2 | 11 | 3 | -1.450294 | 2.499999 | -3.625734 | 1.089881e-07 | 2.621044 |  | 4.558109e-07 | 9.643456 | 0.0227 | 6505.577 |  | 2404890800 | 56.979217
2022/01/13 22:11:40 | 3142836.3 | 1800.0021 | 161 | 37 | 10 | 2 | 11 | 3 | 0 | 2.930217 | 0 | 1.089881e-07 | 2.621047 |  | 4.558109e-07 | 9.643464 | 0.0227 | 6505.583 |  | 2404893200 | 56.979283
2022/01/14 00:18:18 | 3150434.081 | 7597.717 | 161 | 38 | 10 | 2 | 11 | 3 | 0.04999843 | 4.200037 | 0.2099953 | 2.607204 | 2.621061 |  | 10.01692 | 9.643503 | 7595.284 | 6505.617 |  | 100.53 | 56.979587
2022/01/14 00:48:18 | 3152234.1 | 1800.0016 | 161 | 39 | 10 | 2 | 11 | 3 | 0 | 4.188267 | 0 | 2.607204 | 2.621061 |  | 10.01692 | 9.643503 | 7595.288 | 6505.617 |  | 100.53 | 56.979587
2022/01/14 00:49:13 | 3152289.2 | 55.0046 | 161 | 40 | 10 | 2 | 11 | 3 | 0.0004959106 | 4.078394 | 0.002022519 | 2.612143 | 2.740482 |  | 10.03736 | 10.0564 | 7600.56 | 6555.361 |  | 104.91 | 59.575696
2022/01/14 00:59:13 | 3152889.2 | 600.0033 | 161 | 41 | 10 | 2 | 11 | 3 | 0 | 4.118428 | 0 | 2.612143 | 2.740482 |  | 10.03736 | 10.0564 | 7600.564 | 6555.361 |  | 104.91 | 59.575696
2022/01/14 01:13:50 | 3153766.2 | 876.9864 | 161 | 42 | 10 | 2 | 11 | 3 | 0.04999657 | 4.200027 | 0.2099869 | 2.731778 | 2.740482 |  | 10.53897 | 10.0564 | 8477.456 | 6555.361 |  | 100.32 | 59.575696
2022/01/14 01:43:50 | 3155566.3 | 1800.0024 | 161 | 43 | 10 | 2 | 11 | 3 | 0 | 4.1917 | 0 | 2.731778 | 2.740482 |  | 10.53897 | 10.0564 | 8477.458 | 6555.361 |  | 100.32 | 59.575696
2022/01/14 01:44:50 | 3155626.3 | 60.0038 | 161 | 44 | 10 | 2 | 11 | 3 | 0 | 4.1916 | 0 | 2.731778 | 2.740482 |  | 10.53897 | 10.0564 | 8477.458 | 6555.361 |  | 100.32 | 59.575696
2022/01/14 04:44:50 | 3166426.4 | 10800.0043 | 161 | 46 | 10 | 2 | 11 | 4 | 0 | 4.18681 | 0 | 2.731778 | 2.740482 |  | 10.53897 | 10.0564 | 8477.458 | 6555.361 |  | 100.32 | 59.575696
2022/01/15 04:12:16 | 3250872.3 | 84445.9067 | 161 | 47 | 10 | 2 | 11 | 4 | -0.1170959 | 2.499996 | -0.2927393 | 2.731778 | 5.49574 |  | 10.53898 | 20.33043 | 8477.493 | 90986.41 |  | 201.18 | 119.472609
2022/01/15 06:12:16 | 3258072.4 | 7200.0025 | 161 | 48 | 10 | 2 | 11 | 4 | 0 | 2.85253 | 0 | 2.731778 | 5.49574 |  | 10.53898 | 20.33043 | 8477.493 | 90986.41 |  | 201.18 | 119.472609
2022/01/16 04:26:55 | 3338151.854 | 80079.4574 | 161 | 49 | 10 | 2 | 11 | 4 | 0.1160736 | 4.2 | 0.48750912 | 5.301877 | 5.495741 |  | 20.25824 | 20.33044 | 88543.26 | 90986.44 |  | 103.66 | 119.47263
2022/01/16 04:36:59 | 3338755.0 | 54.8147 | 161 | 21 | 0 | 0 | 10 | 0 | -7.461662 | 3.539356 | -26.40948 | 5.301879 | 6.675078 |  | 20.25825 | 24.75273 | 88543.3 | 91589.29 |  | 125.9 | 145.110391
2022/01/16 04:39:59 | 3338935.1 | 180.0032 | 161 | 23 | 0 | 0 | 11 | 0 | 0 | 3.803969 | 0 | 5.301879 | 6.6751 |  | 20.25825 | 24.75281 | 88543.3 | 91589.3 |  | 125.9 | 145.11087
2022/01/16 04:50:02 | 3339538.3 | 54.8152 | 161 | 21 | 0 | 1 | 10 | 0 | -9.70282 | 2.723019 | -26.42096 | 5.301879 | 8.026332 |  | 20.25825 | 29.1754 | 88543.3 | 92192.17 |  | 151.39 | 174.485478
2022/01/16 04:53:02 | 3339718.3 | 180.0038 | 161 | 23 | 0 | 1 | 11 | 0 | 0 | 3.136992 | 0 | 5.301879 | 8.026364 |  | 20.25825 | 29.17548 | 88543.3 | 92192.18 |  | 151.39 | 174.486174
2022/01/16 05:23:02 | 3341518.4 | 1800.0039 | 161 | 25 | 0 | 2 | 11 | 0 | 0 | 3.187907 | 0 | 5.301879 | 8.026364 |  | 20.25825 | 29.17548 | 88543.3 | 92192.18 |  | 151.39 | 174.486174
2022/01/16 07:26:18 | 3348914.3 | 7395.9203 | 161 | 26 | 0 | 2 | 11 | 0 | 0.04998499 | 4.20009 | 0.2099415 | 7.823835 | 8.026463 |  | 29.99223 | 29.1758 | 95937.95 | 92192.23 |  | 102.59 | 174.488326
2022/01/16 07:56:18 | 3350714.4 | 1800.0029 | 161 | 27 | 0 | 2 | 11 | 0 | 0 | 4.188354 | 0 | 7.823835 | 8.026463 |  | 29.99223 | 29.1758 | 95937.95 | 92192.23 |  | 102.59 | 174.488326
2022/01/16 07:56:20 | 3350716.5 | 2.0503 | 161 | 28 | 0 | 2 | 11 | 0 | 0.2500631 | 4.194318 | 1.048844 | 7.823835 | 8.026463 |  | 29.99223 | 29.1758 | 95937.95 | 92192.23 |  | 102.59 | 174.488326
2022/01/16 08:01:20 | 3351016.5 | 300.0024 | 161 | 29 | 0 | 2 | 11 | 0 | 0 | 4.187699 | 0 | 7.823835 | 8.026463 |  | 29.99223 | 29.1758 | 95937.95 | 92192.23 |  | 102.59 | 174.488326
2022/01/16 08:11:23 | 3351619.7 | 54.8124 | 162 | 21 | 1 | 0 | 10 | 0 | -7.459435 | 3.540677 | -26.41145 | 7.823835 | 9.205798 |  | 29.99223 | 33.59938 | 0.0182 | 603.0267 |  | 117.66 | 200.126043
2022/01/16 08:14:23 | 3351799.797 | 180.0044 | 162 | 23 | 1 | 0 | 11 | 0 | 0 | 3.80498 | 0 | 7.823835 | 9.205825 |  | 29.99223 | 33.59947 | 0.0182 | 603.0396 |  | 117.66 | 200.12663
2022/01/16 08:24:27 | 3352403.0 | 54.8115 | 162 | 21 | 1 | 1 | 10 | 0 | -9.679131 | 2.727613 | -26.40092 | 7.823835 | 10.55668 |  | 29.99223 | 38.02314 | 0.0182 | 1206.054 |  | 134.93 | 229.493043
2022/01/16 08:27:27 | 3352583.1 | 180.0027 | 162 | 23 | 1 | 1 | 11 | 0 | 0 | 3.139064 | 0 | 7.823835 | 10.5567 |  | 29.99223 | 38.02321 | 0.0182 | 1206.064 |  | 134.93 | 229.493478
2022/01/16 08:57:27 | 3354383.1 | 1800.0019 | 162 | 25 | 1 | 2 | 11 | 0 | 0 | 3.187002 | 0 | 7.823835 | 10.5567 |  | 29.99223 | 38.02321 | 0.0182 | 1206.064 |  | 134.93 | 229.493478
2022/01/16 11:00:32 | 3361768.0 | 7384.817 | 162 | 26 | 1 | 2 | 11 | 0 | 0.04999186 | 4.20015 | 0.2099733 | 10.34532 | 10.55681 |  | 39.72469 | 38.02356 | 7383.532 | 1206.105 |  | 102.04 | 229.49587
2022/01/16 11:30:32 | 3363568.017 | 1800.0034 | 162 | 27 | 1 | 2 | 11 | 0 | 0 | 4.188369 | 0 | 10.34532 | 10.55681 |  | 39.72469 | 38.02356 | 7383.532 | 1206.105 |  | 102.04 | 229.49587
2022/01/16 11:30:34 | 3363570.1 | 2.0526 | 162 | 28 | 1 | 2 | 11 | 0 | 0.2499972 | 4.194435 | 1.048597 | 10.34532 | 10.55681 |  | 39.72469 | 38.02356 | 7383.532 | 1206.105 |  | 102.04 | 229.49587
2022/01/16 11:35:34 | 3363870.2 | 300.0057 | 162 | 29 | 1 | 2 | 11 | 0 | 0 | 4.187766 | 0 | 10.34532 | 10.55681 |  | 39.72469 | 38.02356 | 7383.532 | 1206.105 |  | 102.04 | 229.49587
2022/01/16 11:45:37 | 3364473.4 | 54.814 | 163 | 21 | 2 | 0 | 10 | 0 | -7.458481 | 3.540417 | -26.40613 | 10.34532 | 11.73616 |  | 39.72469 | 42.44711 | 0 | 603.0612 |  | 113.44 | 255.133913
2022/01/16 11:48:37 | 3364653.4 | 180.0025 | 163 | 23 | 2 | 0 | 11 | 0 | 0 | 3.805026 | 0 | 10.34532 | 11.73618 |  | 39.72469 | 42.44721 | 0 | 603.0744 |  | 113.44 | 255.134348
2022/01/16 11:58:40 | 3365256.7 | 54.8148 | 163 | 21 | 2 | 1 | 10 | 0 | -9.688599 | 2.724928 | -26.40073 | 10.34532 | 13.08716 |  | 39.72469 | 46.87097 | 0 | 1206.117 |  | 126.5 | 284.503478
2022/01/16 12:01:40 | 3365436.7 | 180.0037 | 163 | 23 | 2 | 1 | 11 | 0 | 0 | 3.137268 | 0 | 10.34532 | 13.08719 |  | 39.72469 | 46.87104 | 0 | 1206.127 |  | 126.5 | 284.50413
2022/01/16 12:31:40 | 3367236.8 | 1800.0021 | 163 | 25 | 2 | 2 | 11 | 0 | 0 | 3.184767 | 0 | 10.34532 | 13.08719 |  | 39.72469 | 46.87104 | 0 | 1206.127 |  | 126.5 | 284.50413
2022/01/16 14:34:40 | 3374616.7 | 7379.8816 | 163 | 26 | 2 | 2 | 11 | 0 | 0.0499942 | 4.199881 | 0.2099697 | 12.86655 | 13.08726 |  | 49.4557 | 46.87128 | 7378.441 | 1206.155 |  | 101.72 | 284.505652
2022/01/16 15:04:40 | 3376416.7 | 1800.0046 | 163 | 27 | 2 | 2 | 11 | 0 | 0 | 4.188064 | 0 | 12.86655 | 13.08726 |  | 49.4557 | 46.87128 | 7378.441 | 1206.155 |  | 101.72 | 284.505652
2022/01/16 15:04:42 | 3376418.8 | 2.0511 | 163 | 28 | 2 | 2 | 11 | 0 | 0.2500315 | 4.194613 | 1.048785 | 12.86655 | 13.08726 |  | 49.4557 | 46.87128 | 7378.441 | 1206.155 |  | 101.72 | 284.505652
2022/01/16 15:09:42 | 3376718.9 | 300.0039 | 163 | 29 | 2 | 2 | 11 | 0 | 0 | 4.187783 | 0 | 12.86655 | 13.08726 |  | 49.4557 | 46.87128 | 7378.441 | 1206.155 |  | 101.72 | 284.505652
2022/01/16 15:19:46 | 3377322.1 | 54.8138 | 164 | 21 | 3 | 0 | 10 | 0 | -7.459549 | 3.540232 | -26.40853 | 12.86655 | 14.26664 |  | 49.4557 | 51.29482 | 0.0167 | 603.0219 |  | 110.88 | 310.144348
2022/01/16 15:22:46 | 3377502.2 | 180.0022 | 164 | 23 | 3 | 0 | 11 | 0 | 0 | 3.805206 | 0 | 12.86655 | 14.26666 |  | 49.4557 | 51.2949 | 0.0167 | 603.0331 |  | 110.88 | 310.144783
2022/01/16 15:32:49 | 3378105.4 | 54.815 | 164 | 21 | 3 | 1 | 10 | 0 | -9.714066 | 2.720917 | -26.43117 | 12.86655 | 15.6178 |  | 49.4557 | 55.71845 | 0.0167 | 1206.065 |  | 121.38 | 339.517391
2022/01/16 15:35:49 | 3378285.4 | 180.005 | 164 | 23 | 3 | 1 | 11 | 0 | 0 | 3.134854 | 0 | 12.86655 | 15.61782 |  | 49.4557 | 55.71849 | 0.0167 | 1206.071 |  | 121.38 | 339.517826
2022/01/16 16:05:49 | 3380085.5 | 1800.0032 | 164 | 25 | 3 | 2 | 11 | 0 | 0 | 3.182142 | 0 | 12.86655 | 15.61782 |  | 49.4557 | 55.71849 | 0.0167 | 1206.071 |  | 121.38 | 339.517826
2022/01/16 18:09:00 | 3387476.6 | 7391.125 | 164 | 26 | 3 | 2 | 11 | 0 | 0.04999752 | 4.199836 | 0.2099814 | 15.38834 | 15.61791 |  | 59.18856 | 55.7188 | 7389.53 | 1206.106 |  | 101.49 | 339.519783
2022/01/16 18:39:00 | 3389276.692 | 1800.003 | 164 | 27 | 3 | 2 | 11 | 0 | 0 | 4.188165 | 0 | 15.38834 | 15.61791 |  | 59.18856 | 55.7188 | 7389.53 | 1206.106 |  | 101.49 | 339.519783
2022/01/16 18:39:02 | 3389278.8 | 2.050399 | 164 | 28 | 3 | 2 | 11 | 0 | 0.2500067 | 4.194335 | 1.048612 | 15.38834 | 15.61791 |  | 59.18856 | 55.7188 | 7389.53 | 1206.106 |  | 101.49 | 339.519783
2022/01/16 18:44:02 | 3389578.8 | 300.0048 | 164 | 29 | 3 | 2 | 11 | 0 | 0 | 4.18781 | 0 | 15.38834 | 15.61791 |  | 59.18856 | 55.7188 | 7389.53 | 1206.106 |  | 101.49 | 339.519783
2022/01/16 18:54:06 | 3390182.1 | 54.8152 | 165 | 21 | 4 | 0 | 10 | 0 | -7.458397 | 3.540138 | -26.40375 | 15.38834 | 16.79723 |  | 59.18856 | 60.14205 | 0.0212 | 602.9989 |  | 109.16 | 365.157174
2022/01/16 18:57:06 | 3390362.1 | 180.0042 | 165 | 23 | 4 | 0 | 11 | 0 | 0 | 3.805145 | 0 | 15.38834 | 16.79725 |  | 59.18856 | 60.14213 | 0.0212 | 603.01 |  | 109.16 | 365.157609
2022/01/16 19:07:09 | 3390965.3 | 54.8123 | 165 | 21 | 4 | 1 | 10 | 0 | -9.713188 | 2.718998 | -26.41014 | 15.38834 | 18.14833 |  | 59.18856 | 64.56522 | 0.0212 | 1205.969 |  | 117.94 | 394.528913
2022/01/16 19:10:09 | 3391145.4 | 180.0034 | 165 | 23 | 4 | 1 | 11 | 0 | 0 | 3.134089 | 0 | 15.38834 | 18.14835 |  | 59.18856 | 64.56528 | 0.0212 | 1205.977 |  | 117.94 | 394.529348
2022/01/16 19:40:09 | 3392945.4 | 1800.0015 | 165 | 25 | 4 | 2 | 11 | 0 | 0 | 3.181364 | 0 | 15.38834 | 18.14835 |  | 59.18856 | 64.56528 | 0.0212 | 1205.977 |  | 117.94 | 394.529348
2022/01/16 21:43:20 | 3400336.7 | 7391.2342 | 165 | 26 | 4 | 2 | 11 | 0 | 0.0499992 | 4.199968 | 0.209995 | 17.9103 | 18.14843 |  | 68.92205 | 64.56551 | 7390.174 | 1206.005 |  | 101.33 | 394.531087
2022/01/16 22:13:20 | 3402136.7 | 1800.0048 | 165 | 27 | 4 | 2 | 11 | 0 | 0 | 4.188398 | 0 | 17.9103 | 18.14843 |  | 68.92205 | 64.56551 | 7390.179 | 1206.005 |  | 101.33 | 394.531087
2022/01/16 22:13:22 | 3402138.8 | 2.0558 | 165 | 28 | 4 | 2 | 11 | 0 | 0.2500272 | 4.194604 | 1.048765 | 17.9103 | 18.14843 |  | 68.92205 | 64.56551 | 7390.179 | 1206.005 |  | 101.33 | 394.531087
2022/01/16 22:18:22 | 3402438.9 | 300.0056 | 165 | 29 | 4 | 2 | 11 | 0 | 0 | 4.187715 | 0 | 17.9103 | 18.14843 |  | 68.92205 | 64.56551 | 7390.179 | 1206.005 |  | 101.33 | 394.531087
2022/01/16 22:28:26 | 3403042.1 | 54.8138 | 166 | 21 | 5 | 0 | 10 | 0 | -7.460747 | 3.53989 | -26.41022 | 17.9103 | 19.3278 |  | 68.92205 | 68.98889 | 0.0159 | 603.0261 |  | 107.91 | 420.169565
2022/01/16 22:31:26 | 3403222.2 | 180.0027 | 166 | 23 | 5 | 0 | 11 | 0 | 0 | 3.805196 | 0 | 17.9103 | 19.32781 |  | 68.92205 | 68.98892 | 0.0159 | 603.0297 |  | 107.91 | 420.169783
2022/01/16 22:41:29 | 3403825.4 | 54.8138 | 166 | 21 | 5 | 1 | 10 | 0 | -9.718529 | 2.716625 | -26.4016 | 17.9103 | 20.67913 |  | 68.92205 | 73.41245 | 0.0159 | 1206.038 |  | 115.46 | 449.546304
2022/01/16 22:44:29 | 3404005.4 | 180.0052 | 166 | 23 | 5 | 1 | 11 | 0 | 0 | 3.132412 | 0 | 17.9103 | 20.67915 |  | 68.92205 | 73.4125 | 0.0159 | 1206.043 |  | 115.46 | 449.546739
2022/01/16 23:14:29 | 3405805.5 | 1800.0034 | 166 | 25 | 5 | 2 | 11 | 0 | 0 | 3.179893 | 0 | 17.9103 | 20.67915 |  | 68.92205 | 73.4125 | 0.0159 | 1206.043 |  | 115.46 | 449.546739
2022/01/17 01:17:48 | 3413204.4 | 7398.8508 | 166 | 26 | 5 | 2 | 11 | 0 | 0.04999965 | 4.200034 | 0.2100002 | 20.43247 | 20.67924 |  | 78.65598 | 73.41278 | 7397.617 | 1206.077 |  | 101.21 | 449.548696
2022/01/17 01:47:48 | 3415004.425 | 1800.0044 | 166 | 27 | 5 | 2 | 11 | 0 | 0 | 4.188099 | 0 | 20.43247 | 20.67924 |  | 78.65598 | 73.41278 | 7397.619 | 1206.077 |  | 101.21 | 449.548696
2022/01/17 01:47:50 | 3415006.5 | 2.053599 | 166 | 28 | 5 | 2 | 11 | 0 | 0.01903772 | 4.189738 | 0.07976306 | 20.43247 | 20.67924 |  | 78.65598 | 73.41278 | 7397.619 | 1206.077 |  | 101.21 | 449.548696
2022/01/17 01:52:50 | 3415306.6 | 300.0041 | 166 | 29 | 5 | 2 | 11 | 0 | 0 | 4.18754 | 0 | 20.43247 | 20.67924 |  | 78.65598 | 73.41278 | 7397.619 | 1206.077 |  | 101.21 | 449.548696
2022/01/17 02:02:53 | 3415909.8 | 54.8144 | 167 | 21 | 6 | 0 | 10 | 0 | -7.461815 | 3.539833 | -26.41358 | 20.43247 | 21.85849 |  | 78.65598 | 77.83566 | 0.0206 | 602.9552 |  | 106.98 | 475.184565
2022/01/17 02:05:53 | 3416089.839 | 180.0025 | 167 | 23 | 6 | 0 | 11 | 0 | 0 | 3.804866 | 0 | 20.43247 | 21.85851 |  | 78.65598 | 77.83572 | 0.0206 | 602.9644 |  | 106.98 | 475.185
2022/01/17 02:15:57 | 3416693.0 | 54.8123 | 167 | 21 | 6 | 1 | 10 | 0 | -9.740555 | 2.714082 | -26.43666 | 20.43247 | 23.20985 |  | 78.65598 | 82.25895 | 0.0206 | 1205.921 |  | 113.59 | 504.561957
2022/01/17 02:18:57 | 3416873.085 | 180.0037 | 167 | 23 | 6 | 1 | 11 | 0 | 0 | 3.131173 | 0 | 20.43247 | 23.20988 |  | 78.65598 | 82.25903 | 0.0206 | 1205.931 |  | 113.59 | 504.562609
2022/01/17 02:48:57 | 3418673.1 | 1800.0028 | 167 | 25 | 6 | 2 | 11 | 0 | 0 | 3.178586 | 0 | 20.43247 | 23.20988 |  | 78.65598 | 82.25903 | 0.0206 | 1205.931 |  | 113.59 | 504.562609
2022/01/17 04:52:19 | 3426075.1 | 7401.8851 | 167 | 26 | 6 | 2 | 11 | 0 | 0.04999524 | 4.200126 | 0.2099863 | 22.95476 | 23.20996 |  | 88.3902 | 82.25927 | 7400.212 | 1205.965 |  | 101.11 | 504.564348
2022/01/17 05:22:19 | 3427875.1 | 1800.0031 | 167 | 27 | 6 | 2 | 11 | 0 | 0 | 4.188387 | 0 | 22.95476 | 23.20996 |  | 88.3902 | 82.25927 | 7400.214 | 1205.965 |  | 101.11 | 504.564348
2022/01/17 05:22:21 | 3427877.2 | 2.0495 | 167 | 28 | 6 | 2 | 11 | 0 | 0.01249856 | 4.190769 | 0.05237858 | 22.95476 | 23.20996 |  | 88.3902 | 82.25927 | 7400.214 | 1205.965 |  | 101.11 | 504.564348
2022/01/17 05:27:21 | 3428177.2 | 300.0029 | 167 | 29 | 6 | 2 | 11 | 0 | 0 | 4.187707 | 0 | 22.95476 | 23.20996 |  | 88.3902 | 82.25927 | 7400.214 | 1205.965 |  | 101.11 | 504.564348
2022/01/17 05:37:24 | 3428780.4 | 54.8128 | 168 | 21 | 7 | 0 | 10 | 0 | -7.460274 | 3.539983 | -26.40924 | 22.95476 | 24.38929 |  | 88.3902 | 86.68227 | 0.024 | 602.9291 |  | 106.25 | 530.201957
2022/01/17 05:40:24 | 3428960.5 | 180.003 | 168 | 23 | 7 | 0 | 11 | 0 | 0 | 3.804993 | 0 | 22.95476 | 24.38931 |  | 88.3902 | 86.68234 | 0.024 | 602.9394 |  | 106.25 | 530.202391
2022/01/17 05:50:27 | 3429563.7 | 54.8138 | 168 | 21 | 7 | 1 | 10 | 0 | -9.738205 | 2.711703 | -26.40712 | 22.95476 | 25.74077 |  | 88.3902 | 91.10548 | 0.024 | 1205.886 |  | 112.14 | 559.581957
2022/01/17 05:53:27 | 3429743.7 | 180.0033 | 168 | 23 | 7 | 1 | 11 | 0 | 0 | 3.129464 | 0 | 22.95476 | 25.7408 |  | 88.3902 | 91.10556 | 0.024 | 1205.897 |  | 112.14 | 559.582609
2022/01/17 06:23:27 | 3431543.8 | 1800.0024 | 168 | 25 | 7 | 2 | 11 | 0 | 0 | 3.176991 | 0 | 22.95476 | 25.7408 |  | 88.3902 | 91.10556 | 0.024 | 1205.897 |  | 112.14 | 559.582609
2022/01/17 08:26:48 | 3438944.3 | 7400.4909 | 168 | 26 | 7 | 2 | 11 | 0 | 0.0499984 | 4.200006 | 0.2099936 | 25.476 | 25.74089 |  | 98.11995 | 91.10585 | 7397.993 | 1205.935 |  | 101.04 | 559.584565
2022/01/17 08:56:48 | 3440744.4 | 1800.0022 | 168 | 27 | 7 | 2 | 11 | 0 | 0 | 4.18832 | 0 | 25.476 | 25.74089 |  | 98.11995 | 91.10585 | 7397.997 | 1205.935 |  | 101.04 | 559.584565
2022/01/17 08:56:50 | 3440746.5 | 2.0514 | 168 | 28 | 7 | 2 | 11 | 0 | 0.2500085 | 4.194623 | 1.048691 | 25.476 | 25.74089 |  | 98.11995 | 91.10585 | 7397.997 | 1205.935 |  | 101.04 | 559.584565
2022/01/17 09:01:50 | 3441046.5 | 300.0017 | 168 | 29 | 7 | 2 | 11 | 0 | 0 | 4.187611 | 0 | 25.476 | 25.74089 |  | 98.11995 | 91.10585 | 7397.997 | 1205.935 |  | 101.04 | 559.584565
2022/01/17 09:11:53 | 3441649.7 | 54.8149 | 169 | 21 | 8 | 0 | 10 | 0 | -7.461227 | 3.539166 | -26.40652 | 25.476 | 26.92034 |  | 98.11995 | 95.52895 | 0.0096 | 602.9665 |  | 105.67 | 585.224783
2022/01/17 09:14:53 | 3441829.8 | 180.0049 | 169 | 23 | 8 | 0 | 11 | 0 | 0 | 3.804614 | 0 | 25.476 | 26.92036 |  | 98.11995 | 95.52901 | 0.0096 | 602.9748 |  | 105.67 | 585.225217
2022/01/17 09:24:57 | 3442433.0 | 54.8154 | 169 | 21 | 8 | 1 | 10 | 0 | -9.768349 | 2.703835 | -26.412 | 25.476 | 28.27249 |  | 98.11995 | 99.95293 | 0.0096 | 1206.039 |  | 110.98 | 614.619348
2022/01/17 09:27:57 | 3442613.1 | 180.0032 | 169 | 23 | 8 | 1 | 11 | 0 | 0 | 3.125046 | 0 | 25.476 | 28.27251 |  | 98.11995 | 99.95298 | 0.0096 | 1206.046 |  | 110.98 | 614.619783
2022/01/17 09:57:57 | 3444413.1 | 1800.0022 | 169 | 25 | 8 | 2 | 11 | 0 | 0 | 3.173531 | 0 | 25.476 | 28.27251 |  | 98.11995 | 99.95298 | 0.0096 | 1206.046 |  | 110.98 | 614.619783
2022/01/17 12:01:08 | 3451804.0 | 7390.9117 | 169 | 26 | 8 | 2 | 11 | 0 | 0.04999143 | 4.200072 | 0.2099676 | 27.99786 | 28.2726 |  | 107.8514 | 99.95326 | 7388.811 | 1206.078 |  | 100.98 | 614.621739
2022/01/17 12:31:08 | 3453604.1 | 1800.0026 | 169 | 27 | 8 | 2 | 11 | 0 | 0 | 4.188112 | 0 | 27.99786 | 28.2726 |  | 107.8514 | 99.95326 | 7388.811 | 1206.078 |  | 100.98 | 614.621739
2022/01/17 12:31:10 | 3453606.2 | 2.048 | 169 | 28 | 8 | 2 | 11 | 0 | 0.2500173 | 4.194446 | 1.048684 | 27.99786 | 28.2726 |  | 107.8514 | 99.95326 | 7388.811 | 1206.078 |  | 100.98 | 614.621739
2022/01/17 12:36:10 | 3453906.2 | 300.0022 | 169 | 29 | 8 | 2 | 11 | 0 | 0 | 4.187667 | 0 | 27.99786 | 28.2726 |  | 107.8514 | 99.95326 | 7388.811 | 1206.078 |  | 100.98 | 614.621739
2022/01/17 12:46:13 | 3454509.4 | 54.8129 | 170 | 21 | 9 | 0 | 10 | 0 | -7.464378 | 3.538448 | -26.41231 | 27.99786 | 29.45204 |  | 107.8514 | 104.376 | 0.008599999 | 602.9575 |  | 105.19 | 640.261739
2022/01/17 12:49:13 | 3454689.5 | 180.0028 | 170 | 23 | 9 | 0 | 11 | 0 | 0 | 3.804725 | 0 | 27.99786 | 29.45205 |  | 107.8514 | 104.3761 | 0.008599999 | 602.9659 |  | 105.19 | 640.261957
2022/01/17 12:59:16 | 3455292.7 | 54.8134 | 170 | 21 | 9 | 1 | 10 | 0 | -9.775978 | 2.699683 | -26.39204 | 27.99786 | 30.8042 |  | 107.8514 | 108.7991 | 0.008599999 | 1205.936 |  | 110.02 | 669.656522
2022/01/17 13:02:16 | 3455472.7 | 180.0017 | 170 | 23 | 9 | 1 | 11 | 0 | 0 | 3.122354 | 0 | 27.99786 | 30.80422 |  | 107.8514 | 108.7992 | 0.008599999 | 1205.945 |  | 110.02 | 669.656957
2022/01/17 13:32:16 | 3457272.8 | 1800.0029 | 170 | 25 | 9 | 2 | 11 | 0 | 0 | 3.171412 | 0 | 27.99786 | 30.80422 |  | 107.8514 | 108.7992 | 0.008599999 | 1205.945 |  | 110.02 | 669.656957
2022/01/17 15:35:32 | 3464668.009 | 7395.1823 | 170 | 26 | 9 | 2 | 11 | 0 | 0.04999695 | 4.200332 | 0.2100038 | 30.52031 | 30.80432 |  | 117.585 | 108.7995 | 7393.108 | 1205.981 |  | 100.93 | 669.65913
2022/01/17 16:05:32 | 3466468.1 | 1800.0037 | 170 | 27 | 9 | 2 | 11 | 0 | 0 | 4.18827 | 0 | 30.52031 | 30.80432 |  | 117.585 | 108.7995 | 7393.11 | 1205.981 |  | 100.93 | 669.65913
2022/01/17 16:05:34 | 3466470.1 | 2.052099 | 170 | 28 | 9 | 2 | 11 | 0 | 0.2499799 | 4.194355 | 1.048504 | 30.52031 | 30.80432 |  | 117.585 | 108.7995 | 7393.11 | 1205.981 |  | 100.93 | 669.65913
2022/01/17 16:10:34 | 3466770.2 | 300.0031 | 170 | 29 | 9 | 2 | 11 | 0 | 0 | 4.187851 | 0 | 30.52031 | 30.80432 |  | 117.585 | 108.7995 | 7393.11 | 1205.981 |  | 100.93 | 669.65913
2022/01/17 19:10:34 | 3477570.2 | 10800.0031 | 171 | 31 | 10 | 2 | 11 | 0 | 0 | 4.181553 | 0 | 30.52031 | 30.80432 |  | 117.585 | 108.7995 | 0 | 0 |  | 100.93 | 669.65913
2022/01/17 19:20:35 | 3478171.5 | 300.0021 | 171 | 34 | 10 | 2 | 11 | 0 | 0 | 4.18182 | 0 | 0 | 0 |  | 0 | 0 | 0 | 0 |  | 0 | 0
2022/01/17 21:08:45 | 3484661.3 | 6489.826 | 171 | 35 | 10 | 2 | 11 | 0 | -1.449715 | 2.499909 | -3.624156 | 2.212742e-07 | 2.613561 |  | 9.25317e-07 | 9.618145 | 0.0288 | 6488.124 |  | 1181141200 | 56.816543
2022/01/17 21:38:45 | 3486461.4 | 1800.0055 | 171 | 37 | 10 | 2 | 11 | 0 | 0 | 2.928583 | 0 | 2.212742e-07 | 2.613564 |  | 9.25317e-07 | 9.618152 | 0.0288 | 6488.131 |  | 1181142500 | 56.816609
2022/01/17 23:45:25 | 3494061.642 | 7600.2183 | 171 | 38 | 10 | 2 | 11 | 0 | 0.0499992 | 4.199921 | 0.2099927 | 2.599813 | 2.613576 |  | 9.990632 | 9.61819 | 7598.56 | 6488.163 |  | 100.53 | 56.81687
2022/01/18 00:15:25 | 3495861.7 | 1800.0048 | 171 | 39 | 10 | 2 | 11 | 0 | 0 | 4.188189 | 0 | 2.599813 | 2.613576 |  | 9.990632 | 9.61819 | 7598.562 | 6488.163 |  | 100.53 | 56.81687
2022/01/18 00:16:20 | 3495916.7 | 55.0031 | 171 | 40 | 10 | 2 | 11 | 0 | 0.006187439 | 4.078134 | 0.02523321 | 2.604748 | 2.733085 |  | 10.01106 | 10.03086 | 7604.335 | 6537.41 |  | 104.93 | 59.414891
2022/01/18 00:26:20 | 3496516.8 | 600.0018 | 171 | 41 | 10 | 2 | 11 | 0 | 0 | 4.118549 | 0 | 2.604748 | 2.733085 |  | 10.01106 | 10.03086 | 7604.335 | 6537.41 |  | 104.93 | 59.414891
2022/01/18 00:41:04 | 3497400.1 | 883.3317 | 171 | 42 | 10 | 2 | 11 | 0 | 0.04999616 | 4.20012 | 0.2099899 | 2.724467 | 2.733085 |  | 10.51305 | 10.03086 | 8487.551 | 6537.417 |  | 100.32 | 59.414891
2022/01/18 01:11:04 | 3499200.2 | 1800.0037 | 171 | 43 | 10 | 2 | 11 | 0 | 0 | 4.191477 | 0 | 2.724467 | 2.733085 |  | 10.51305 | 10.03086 | 8487.554 | 6537.417 |  | 100.32 | 59.414891
2022/01/18 01:12:04 | 3499260.2 | 60.003 | 171 | 44 | 10 | 2 | 11 | 0 | 0 | 4.191393 | 0 | 2.724467 | 2.733085 |  | 10.51305 | 10.03086 | 8487.554 | 6537.417 |  | 100.32 | 59.414891
2022/01/18 01:22:07 | 3499863.5 | 54.8125 | 171 | 21 | 0 | 0 | 10 | 1 | -7.456879 | 3.540852 | -26.4037 | 2.724467 | 3.912467 |  | 10.51305 | 14.45415 | 8487.59 | 7140.4 |  | 143.6 | 85.05363
2022/01/18 01:25:07 | 3500043.5 | 180.0019 | 171 | 23 | 0 | 0 | 11 | 1 | 0 | 3.806398 | 0 | 2.724467 | 3.912477 |  | 10.51305 | 14.45418 | 8487.59 | 7140.404 |  | 143.61 | 85.053848
2022/01/18 01:35:10 | 3500646.7 | 54.8152 | 171 | 21 | 0 | 1 | 10 | 1 | -9.668617 | 2.730854 | -26.40358 | 2.724467 | 5.263168 |  | 10.51305 | 18.87788 | 8487.59 | 7743.425 |  | 193.18 | 114.416696
2022/01/18 01:38:10 | 3500826.8 | 180.0025 | 171 | 23 | 0 | 1 | 11 | 1 | 0 | 3.142036 | 0 | 2.724467 | 5.263191 |  | 10.51305 | 18.87794 | 8487.59 | 7743.434 |  | 193.18 | 114.417196
2022/01/18 02:08:10 | 3502626.8 | 1800.0041 | 171 | 25 | 0 | 2 | 11 | 1 | 0 | 3.188539 | 0 | 2.724467 | 5.263191 |  | 10.51305 | 18.87794 | 8487.59 | 7743.434 |  | 193.18 | 114.417196
2022/01/18 04:11:24 | 3510020.4 | 7393.4932 | 171 | 26 | 0 | 2 | 11 | 1 | 0.0499991 | 4.199888 | 0.2099906 | 5.240372 | 5.263298 |  | 20.22583 | 18.87828 | 15879.48 | 7743.473 |  | 100.44 | 114.419522
2022/01/18 04:41:24 | 3511820.4 | 1800.0034 | 171 | 27 | 0 | 2 | 11 | 1 | 0 | 4.18812 | 0 | 5.240372 | 5.263298 |  | 20.22583 | 18.87828 | 15879.48 | 7743.473 |  | 100.44 | 114.419522
2022/01/18 04:41:26 | 3511822.5 | 2.0489 | 171 | 28 | 0 | 2 | 11 | 1 | 0.2499922 | 4.194467 | 1.048584 | 5.240372 | 5.263298 |  | 20.22583 | 18.87828 | 15879.48 | 7743.473 |  | 100.44 | 114.419522
2022/01/18 04:46:26 | 3512122.5 | 300.0013 | 171 | 29 | 0 | 2 | 11 | 1 | 0 | 4.187931 | 0 | 5.240372 | 5.263298 |  | 20.22583 | 18.87828 | 15879.48 | 7743.473 |  | 100.44 | 114.419522
2022/01/18 04:56:29 | 3512725.7 | 54.8132 | 172 | 21 | 1 | 0 | 10 | 1 | -7.462067 | 3.538637 | -26.40555 | 5.240372 | 6.442729 |  | 20.22583 | 23.30104 | 0.0371 | 602.8781 |  | 122.94 | 140.059326
2022/01/18 04:59:29 | 3512905.8 | 180.0021 | 172 | 23 | 1 | 0 | 11 | 1 | 0 | 3.805074 | 0 | 5.240372 | 6.442743 |  | 20.22583 | 23.30109 | 0.0371 | 602.8849 |  | 122.94 | 140.05963
2022/01/18 05:09:32 | 3513509.0 | 54.8125 | 172 | 21 | 1 | 1 | 10 | 1 | -9.773689 | 2.701164 | -26.40034 | 5.240372 | 7.794671 |  | 20.22583 | 27.72412 | 0.0371 | 1205.826 |  | 148.74 | 169.44937
2022/01/18 05:12:33 | 3513689.017 | 180.0022 | 172 | 23 | 1 | 1 | 11 | 1 | 0 | 3.123951 | 0 | 5.240372 | 7.794688 |  | 20.22583 | 27.72417 | 0.0371 | 1205.832 |  | 148.74 | 169.449739
2022/01/18 05:42:33 | 3515489.1 | 1800.0029 | 172 | 25 | 1 | 2 | 11 | 1 | 0 | 3.173803 | 0 | 5.240372 | 7.794688 |  | 20.22583 | 27.72417 | 0.0371 | 1205.832 |  | 148.74 | 169.449739
2022/01/18 07:45:55 | 3522891.5 | 7402.4118 | 172 | 26 | 1 | 2 | 11 | 1 | 0.049994 | 4.199837 | 0.2099667 | 7.762764 | 7.794784 |  | 29.95984 | 27.72447 | 7400.886 | 1205.868 |  | 100.41 | 169.451826
2022/01/18 08:15:55 | 3524691.6 | 1800.0031 | 172 | 27 | 1 | 2 | 11 | 1 | 0 | 4.187982 | 0 | 7.762764 | 7.794784 |  | 29.95984 | 27.72447 | 7400.886 | 1205.868 |  | 100.41 | 169.451826
2022/01/18 08:15:57 | 3524693.6 | 2.0467 | 172 | 28 | 1 | 2 | 11 | 1 | 0.2500176 | 4.193888 | 1.048546 | 7.762764 | 7.794784 |  | 29.95984 | 27.72447 | 7400.886 | 1205.868 |  | 100.41 | 169.451826
2022/01/18 08:20:57 | 3524993.7 | 300.0032 | 172 | 29 | 1 | 2 | 11 | 1 | 0 | 4.187878 | 0 | 7.762764 | 7.794784 |  | 29.95984 | 27.72447 | 7400.886 | 1205.868 |  | 100.41 | 169.451826
2022/01/18 08:31:00 | 3525596.891 | 54.8146 | 173 | 21 | 2 | 0 | 10 | 1 | -7.461586 | 3.538968 | -26.40631 | 7.762764 | 8.974337 |  | 29.95984 | 32.14732 | 0.005 | 602.9349 |  | 115.61 | 195.094283
2022/01/18 08:34:00 | 3525776.9 | 180.0025 | 173 | 23 | 2 | 0 | 11 | 1 | 0 | 3.804905 | 0 | 7.762764 | 8.974358 |  | 29.95984 | 32.14739 | 0.005 | 602.9451 |  | 115.61 | 195.094739
2022/01/18 08:44:04 | 3526380.1 | 54.8136 | 173 | 21 | 2 | 1 | 10 | 1 | -9.80513 | 2.692865 | -26.40389 | 7.762764 | 10.32681 |  | 29.95984 | 36.57055 | 0.005 | 1205.905 |  | 133.03 | 224.49587
2022/01/18 08:47:04 | 3526560.2 | 180.0034 | 173 | 23 | 2 | 1 | 11 | 1 | 0 | 3.118848 | 0 | 7.762764 | 10.32682 |  | 29.95984 | 36.57058 | 0.005 | 1205.91 |  | 133.03 | 224.496087
2022/01/18 09:17:04 | 3528360.2 | 1800.003 | 173 | 25 | 2 | 2 | 11 | 1 | 0 | 3.169288 | 0 | 7.762764 | 10.32682 |  | 29.95984 | 36.57058 | 0.005 | 1205.91 |  | 133.03 | 224.496087
2022/01/18 11:20:21 | 3535757.536 | 7397.2629 | 173 | 26 | 2 | 2 | 11 | 1 | 0.04999056 | 4.199965 | 0.2099586 | 10.28532 | 10.32691 |  | 39.69374 | 36.57088 | 7395.126 | 1205.951 |  | 100.4 | 224.498043
2022/01/18 11:50:21 | 3537557.6 | 1800.004 | 173 | 27 | 2 | 2 | 11 | 1 | 0 | 4.188082 | 0 | 10.28532 | 10.32691 |  | 39.69374 | 36.57088 | 7395.129 | 1205.951 |  | 100.4 | 224.498043
2022/01/18 11:50:23 | 3537559.674 | 2.0514 | 173 | 28 | 2 | 2 | 11 | 1 | 0.2495932 | 4.193499 | 1.046669 | 10.28532 | 10.32691 |  | 39.69374 | 36.57088 | 7395.129 | 1205.951 |  | 100.4 | 224.498043
2022/01/18 11:55:23 | 3537859.722 | 300.0041 | 173 | 29 | 2 | 2 | 11 | 1 | 0 | 4.187678 | 0 | 10.28532 | 10.32691 |  | 39.69374 | 36.57088 | 7395.129 | 1205.951 |  | 100.4 | 224.498043
2022/01/18 12:05:26 | 3538462.9 | 54.814 | 174 | 21 | 3 | 0 | 10 | 1 | -7.461227 | 3.538468 | -26.40131 | 10.28532 | 11.50663 |  | 39.69374 | 40.99403 | 0.014 | 602.9912 |  | 111.87 | 250.14413
2022/01/18 12:08:27 | 3538643.0 | 180.0043 | 174 | 23 | 3 | 0 | 11 | 1 | 0 | 3.804598 | 0 | 10.28532 | 11.50664 |  | 39.69374 | 40.99407 | 0.014 | 602.997 |  | 111.87 | 250.144348
2022/01/18 12:18:30 | 3539246.2 | 54.8138 | 174 | 21 | 3 | 1 | 10 | 1 | -9.828926 | 2.686804 | -26.4084 | 10.28532 | 12.85944 |  | 39.69374 | 45.41727 | 0.014 | 1205.968 |  | 125.03 | 279.553043
2022/01/18 12:21:30 | 3539426.3 | 180.0032 | 174 | 23 | 3 | 1 | 11 | 1 | 0 | 3.115216 | 0 | 10.28532 | 12.85946 |  | 39.69374 | 45.41734 | 0.014 | 1205.978 |  | 125.03 | 279.553478
2022/01/18 12:51:30 | 3541226.3 | 1800.0022 | 174 | 25 | 3 | 2 | 11 | 1 | 0 | 3.166341 | 0 | 10.28532 | 12.85946 |  | 39.69374 | 45.41734 | 0.014 | 1205.978 |  | 125.03 | 279.553478
2022/01/18 14:54:47 | 3548623.6 | 7397.3063 | 174 | 26 | 3 | 2 | 11 | 1 | 0.04999399 | 4.199727 | 0.2099611 | 12.80822 | 12.85956 |  | 49.42832 | 45.41765 | 7395.5 | 1206.014 |  | 100.4 | 279.555652
2022/01/18 15:24:47 | 3550423.7 | 1800.0027 | 174 | 27 | 3 | 2 | 11 | 1 | 0 | 4.188243 | 0 | 12.80822 | 12.85956 |  | 49.42832 | 45.41765 | 7395.502 | 1206.014 |  | 100.4 | 279.555652
2022/01/18 15:24:49 | 3550425.8 | 2.0522 | 174 | 28 | 3 | 2 | 11 | 1 | 0.00307256 | 4.190148 | 0.01287448 | 12.80822 | 12.85956 |  | 49.42832 | 45.41765 | 7395.502 | 1206.014 |  | 100.4 | 279.555652
2022/01/18 15:29:49 | 3550725.8 | 300.0028 | 174 | 29 | 3 | 2 | 11 | 1 | 0 | 4.187331 | 0 | 12.80822 | 12.85956 |  | 49.42832 | 45.41765 | 7395.502 | 1206.014 |  | 100.4 | 279.555652
2022/01/18 15:39:53 | 3551329.0 | 54.8131 | 175 | 21 | 4 | 0 | 10 | 1 | -7.464149 | 3.537918 | -26.40755 | 12.80822 | 14.03935 |  | 49.42832 | 49.84084 | 0.0306 | 602.9939 |  | 109.61 | 305.203261
2022/01/18 15:42:53 | 3551509.1 | 180.0032 | 175 | 23 | 4 | 0 | 11 | 1 | 0 | 3.804331 | 0 | 12.80822 | 14.03937 |  | 49.42832 | 49.84092 | 0.0306 | 603.0039 |  | 109.61 | 305.203696
2022/01/18 15:52:56 | 3552112.3 | 54.8155 | 175 | 21 | 4 | 1 | 10 | 1 | -9.844505 | 2.682149 | -26.40443 | 12.80822 | 15.39243 |  | 49.42832 | 54.26414 | 0.0306 | 1205.994 |  | 120.18 | 334.618043
2022/01/18 15:55:56 | 3552292.4 | 180.0035 | 175 | 23 | 4 | 1 | 11 | 1 | 0 | 3.11284 | 0 | 12.80822 | 15.39246 |  | 49.42832 | 54.26422 | 0.0306 | 1206.005 |  | 120.18 | 334.618696
2022/01/18 16:25:56 | 3554092.4 | 1800.0045 | 175 | 25 | 4 | 2 | 11 | 1 | 0 | 3.164201 | 0 | 12.80822 | 15.39246 |  | 49.42832 | 54.26422 | 0.0306 | 1206.005 |  | 120.18 | 334.618696
2022/01/18 18:29:26 | 3561502.344 | 7409.8861 | 175 | 26 | 4 | 2 | 11 | 1 | 0.04999501 | 4.200103 | 0.2099842 | 15.33168 | 15.39256 |  | 59.16465 | 54.26455 | 7407.641 | 1206.044 |  | 100.4 | 334.62087
2022/01/18 18:59:26 | 3563302.4 | 1800.0047 | 175 | 27 | 4 | 2 | 11 | 1 | 0 | 4.188375 | 0 | 15.33168 | 15.39256 |  | 59.16465 | 54.26455 | 7407.643 | 1206.044 |  | 100.4 | 334.62087
2022/01/18 18:59:28 | 3563304.5 | 2.0497 | 175 | 28 | 4 | 2 | 11 | 1 | 0.2500499 | 4.195549 | 1.049097 | 15.33168 | 15.39256 |  | 59.16465 | 54.26455 | 7407.643 | 1206.044 |  | 100.4 | 334.62087
2022/01/18 19:04:28 | 3563604.5 | 300.0041 | 175 | 29 | 4 | 2 | 11 | 1 | 0 | 4.18761 | 0 | 15.33168 | 15.39256 |  | 59.16465 | 54.26455 | 7407.643 | 1206.044 |  | 100.4 | 334.62087
2022/01/18 19:14:31 | 3564207.7 | 54.8146 | 176 | 21 | 5 | 0 | 10 | 1 | -7.467712 | 3.537971 | -26.42055 | 15.33168 | 16.57236 |  | 59.16465 | 58.68763 | 0.0277 | 602.9722 |  | 108.09 | 360.268696
2022/01/18 19:17:31 | 3564387.8 | 180.0043 | 176 | 23 | 5 | 0 | 11 | 1 | 0 | 3.804454 | 0 | 15.33168 | 16.57238 |  | 59.16465 | 58.68771 | 0.0277 | 602.9827 |  | 108.09 | 360.26913
2022/01/18 19:27:35 | 3564991.0 | 54.8147 | 176 | 21 | 5 | 1 | 10 | 1 | -9.847672 | 2.681061 | -26.40221 | 15.33168 | 17.92551 |  | 59.16465 | 63.11097 | 0.0277 | 1205.965 |  | 116.92 | 389.685
2022/01/18 19:30:35 | 3565171.047 | 180.0019 | 176 | 23 | 5 | 1 | 11 | 1 | 0 | 3.111931 | 0 | 15.33168 | 17.92552 |  | 59.16465 | 63.11101 | 0.0277 | 1205.971 |  | 116.92 | 389.685217
2022/01/18 20:00:35 | 3566971.1 | 1800.0031 | 176 | 25 | 5 | 2 | 11 | 1 | 0 | 3.163115 | 0 | 15.33168 | 17.92552 |  | 59.16465 | 63.11101 | 0.0277 | 1205.971 |  | 116.92 | 389.685217
2022/01/18 22:04:02 | 3574378.5 | 7407.3693 | 176 | 26 | 5 | 2 | 11 | 1 | 0.04999099 | 4.200122 | 0.2099683 | 17.85465 | 17.92562 |  | 68.89912 | 63.11132 | 7405.079 | 1206.007 |  | 100.4 | 389.687391
2022/01/18 22:34:02 | 3576178.5 | 1800.0015 | 176 | 27 | 5 | 2 | 11 | 1 | 0 | 4.188033 | 0 | 17.85465 | 17.92562 |  | 68.89912 | 63.11132 | 7405.083 | 1206.007 |  | 100.4 | 389.687391
2022/01/18 22:34:04 | 3576180.6 | 2.049599 | 176 | 28 | 5 | 2 | 11 | 1 | 0.01229346 | 4.190571 | 0.05151662 | 17.85465 | 17.92562 |  | 68.89912 | 63.11132 | 7405.083 | 1206.007 |  | 100.4 | 389.687391
2022/01/18 22:39:04 | 3576480.7 | 300.0023 | 176 | 29 | 5 | 2 | 11 | 1 | 0 | 4.187723 | 0 | 17.85465 | 17.92562 |  | 68.89912 | 63.11132 | 7405.083 | 1206.007 |  | 100.4 | 389.687391
2022/01/18 22:49:07 | 3577083.9 | 54.8152 | 177 | 21 | 6 | 0 | 10 | 1 | -7.464943 | 3.535978 | -26.39587 | 17.85465 | 19.1055 |  | 68.89912 | 67.53455 | 0.0239 | 603.0022 |  | 107.01 | 415.336957
2022/01/18 22:52:07 | 3577263.955 | 180.0042 | 177 | 23 | 6 | 0 | 11 | 1 | 0 | 3.804538 | 0 | 17.85465 | 19.1055 |  | 68.89912 | 67.53457 | 0.0239 | 603.0048 |  | 107.01 | 415.336957
2022/01/18 23:02:11 | 3577867.152 | 54.812 | 177 | 21 | 6 | 1 | 10 | 1 | -9.866592 | 2.678677 | -26.42941 | 17.85465 | 20.45871 |  | 68.89912 | 71.95741 | 0.0239 | 1205.938 |  | 114.58 | 444.754565
2022/01/18 23:05:11 | 3578047.2 | 180.0025 | 177 | 23 | 6 | 1 | 11 | 1 | 0 | 3.109734 | 0 | 17.85465 | 20.45872 |  | 68.89912 | 71.95742 | 0.0239 | 1205.94 |  | 114.58 | 444.754783
2022/01/18 23:35:11 | 3579847.243 | 1800.0021 | 177 | 25 | 6 | 2 | 11 | 1 | 0 | 3.161145 | 0 | 17.85465 | 20.45872 |  | 68.89912 | 71.95742 | 0.0239 | 1205.94 |  | 114.58 | 444.754783
2022/01/19 01:38:39 | 3587255.075 | 7407.7912 | 177 | 26 | 6 | 2 | 11 | 1 | 0.0499974 | 4.200171 | 0.2099976 | 20.37872 | 20.45881 |  | 78.63763 | 71.95772 | 7405.882 | 1205.974 |  | 100.39 | 444.756739
2022/01/19 02:08:39 | 3589055.1 | 1800.0029 | 177 | 27 | 6 | 2 | 11 | 1 | 0 | 4.188014 | 0 | 20.37872 | 20.45881 |  | 78.63763 | 71.95772 | 7405.882 | 1205.974 |  | 100.39 | 444.756739
2022/01/19 02:08:41 | 3589057.214 | 2.0532 | 177 | 28 | 6 | 2 | 11 | 1 | 0.2500166 | 4.194188 | 1.048617 | 20.37872 | 20.45881 |  | 78.63763 | 71.95772 | 7405.882 | 1205.974 |  | 100.39 | 444.756739
2022/01/19 02:13:41 | 3589357.3 | 300.0032 | 177 | 29 | 6 | 2 | 11 | 1 | 0 | 4.187607 | 0 | 20.37872 | 20.45881 |  | 78.63763 | 71.95772 | 7405.882 | 1205.974 |  | 100.39 | 444.756739
2022/01/19 02:23:44 | 3589960.5 | 54.8122 | 178 | 21 | 7 | 0 | 10 | 1 | -7.46212 | 3.537448 | -26.39686 | 20.37872 | 21.63856 |  | 78.63763 | 76.38055 | 0.0016 | 602.9497 |  | 106.18 | 470.403478
2022/01/19 02:26:44 | 3590140.518 | 180.0042 | 178 | 23 | 7 | 0 | 11 | 1 | 0 | 3.804658 | 0 | 20.37872 | 21.63858 |  | 78.63763 | 76.38063 | 0.0016 | 602.961 |  | 106.18 | 470.403913
2022/01/19 02:36:47 | 3590743.7 | 54.8129 | 178 | 21 | 7 | 1 | 10 | 1 | -9.857964 | 2.679326 | -26.4127 | 20.37872 | 22.99164 |  | 78.63763 | 80.80349 | 0.0016 | 1205.893 |  | 112.82 | 499.818261
2022/01/19 02:39:47 | 3590923.8 | 180.0052 | 178 | 23 | 7 | 1 | 11 | 1 | 0 | 3.111068 | 0 | 20.37872 | 22.99167 |  | 78.63763 | 80.80357 | 0.0016 | 1205.903 |  | 112.82 | 499.818913
2022/01/19 03:09:47 | 3592723.8 | 1800.0038 | 178 | 25 | 7 | 2 | 11 | 1 | 0 | 3.162254 | 0 | 20.37872 | 22.99167 |  | 78.63763 | 80.80357 | 0.0016 | 1205.903 |  | 112.82 | 499.818913
2022/01/19 05:13:30 | 3600146.7 | 7422.8776 | 178 | 26 | 7 | 2 | 11 | 1 | 0.04999504 | 4.199837 | 0.209971 | 22.90292 | 22.99176 |  | 88.37695 | 80.80386 | 7420.482 | 1205.945 |  | 100.39 | 499.82087
2022/01/19 05:43:30 | 3601946.8 | 1800.0039 | 178 | 27 | 7 | 2 | 11 | 1 | 0 | 4.188089 | 0 | 22.90292 | 22.99176 |  | 88.37695 | 80.80386 | 7420.486 | 1205.945 |  | 100.39 | 499.82087
2022/01/19 05:43:32 | 3601948.9 | 2.051899 | 178 | 28 | 7 | 2 | 11 | 1 | 0.2500394 | 4.193933 | 1.048648 | 22.90292 | 22.99176 |  | 88.37695 | 80.80386 | 7420.486 | 1205.945 |  | 100.39 | 499.82087
2022/01/19 05:48:32 | 3602248.9 | 300.0022 | 178 | 29 | 7 | 2 | 11 | 1 | 0 | 4.187645 | 0 | 22.90292 | 22.99176 |  | 88.37695 | 80.80386 | 7420.486 | 1205.945 |  | 100.39 | 499.82087
2022/01/19 05:58:36 | 3602852.1 | 54.8151 | 179 | 21 | 8 | 0 | 10 | 1 | -7.465096 | 3.538107 | -26.41231 | 22.90292 | 24.17136 |  | 88.37695 | 85.22614 | 0.0098 | 602.8882 |  | 105.54 | 525.464348
2022/01/19 06:01:36 | 3603032.2 | 180.0025 | 179 | 23 | 8 | 0 | 11 | 1 | 0 | 3.804546 | 0 | 22.90292 | 24.17138 |  | 88.37695 | 85.2262 | 0.0098 | 602.8963 |  | 105.54 | 525.464783
2022/01/19 06:11:39 | 3603635.3 | 54.8145 | 179 | 21 | 8 | 1 | 10 | 1 | -9.855019 | 2.679709 | -26.40858 | 22.90292 | 25.52432 |  | 88.37695 | 89.64882 | 0.0098 | 1205.779 |  | 111.45 | 554.876522
2022/01/19 06:14:39 | 3603815.4 | 180.0034 | 179 | 23 | 8 | 1 | 11 | 1 | 0 | 3.11097 | 0 | 22.90292 | 25.52435 |  | 88.37695 | 89.6489 | 0.0098 | 1205.791 |  | 111.45 | 554.877174
2022/01/19 06:44:39 | 3605615.4 | 1800.0045 | 179 | 25 | 8 | 2 | 11 | 1 | 0 | 3.16186 | 0 | 22.90292 | 25.52435 |  | 88.37695 | 89.6489 | 0.0098 | 1205.791 |  | 111.45 | 554.877174
2022/01/19 08:48:11 | 3613027.6 | 7412.1309 | 179 | 26 | 8 | 2 | 11 | 1 | 0.04999626 | 4.200049 | 0.2099867 | 25.42577 | 25.52445 |  | 98.11087 | 89.64921 | 7410.238 | 1205.826 |  | 100.39 | 554.879348
2022/01/19 09:18:11 | 3614827.6 | 1800.002 | 179 | 27 | 8 | 2 | 11 | 1 | 0 | 4.188204 | 0 | 25.42577 | 25.52445 |  | 98.11087 | 89.64921 | 7410.242 | 1205.826 |  | 100.39 | 554.879348
2022/01/19 09:18:13 | 3614829.7 | 2.052 | 179 | 28 | 8 | 2 | 11 | 1 | 0.249999 | 4.194143 | 1.048532 | 25.42577 | 25.52445 |  | 98.11087 | 89.64921 | 7410.242 | 1205.826 |  | 100.39 | 554.879348
2022/01/19 09:23:13 | 3615129.8 | 300.0038 | 179 | 29 | 8 | 2 | 11 | 1 | 0 | 4.187509 | 0 | 25.42577 | 25.52445 |  | 98.11087 | 89.64921 | 7410.242 | 1205.826 |  | 100.39 | 554.879348
2022/01/19 09:33:17 | 3615733.0 | 54.812 | 180 | 21 | 9 | 0 | 10 | 1 | -7.465431 | 3.537715 | -26.41057 | 25.42577 | 26.70415 |  | 98.11087 | 94.07144 | 0.0306 | 602.8795 |  | 105.03 | 580.525
2022/01/19 09:36:17 | 3615913.0 | 180.0028 | 180 | 23 | 9 | 0 | 11 | 1 | 0 | 3.804264 | 0 | 25.42577 | 26.70416 |  | 98.11087 | 94.0715 | 0.0306 | 602.8879 |  | 105.03 | 580.525217
2022/01/19 09:46:20 | 3616516.2 | 54.8139 | 180 | 21 | 9 | 1 | 10 | 1 | -9.883591 | 2.670401 | -26.39315 | 25.42577 | 28.05766 |  | 98.11087 | 98.4944 | 0.0306 | 1205.825 |  | 110.35 | 609.94913
2022/01/19 09:49:20 | 3616696.3 | 180.0031 | 180 | 23 | 9 | 1 | 11 | 1 | 0 | 3.105449 | 0 | 25.42577 | 28.05768 |  | 98.11087 | 98.49447 | 0.0306 | 1205.834 |  | 110.35 | 609.949565
2022/01/19 10:19:20 | 3618496.3 | 1800.0024 | 180 | 25 | 9 | 2 | 11 | 1 | 0 | 3.157522 | 0 | 25.42577 | 28.05768 |  | 98.11087 | 98.49447 | 0.0306 | 1205.834 |  | 110.35 | 609.949565
2022/01/19 12:22:51 | 3625907.7 | 7411.3553 | 180 | 26 | 9 | 2 | 11 | 1 | 0.04999098 | 4.200027 | 0.2099635 | 27.94965 | 28.05776 |  | 107.8482 | 98.49473 | 7409.484 | 1205.864 |  | 100.39 | 609.951304
2022/01/19 12:52:51 | 3627707.8 | 1800.0024 | 180 | 27 | 9 | 2 | 11 | 1 | 0 | 4.18801 | 0 | 27.94965 | 28.05776 |  | 107.8482 | 98.49473 | 7409.489 | 1205.864 |  | 100.39 | 609.951304
2022/01/19 12:52:53 | 3627709.9 | 2.0522 | 180 | 28 | 9 | 2 | 11 | 1 | 0.006240845 | 4.190321 | 0.02615114 | 27.94965 | 28.05776 |  | 107.8482 | 98.49473 | 7409.489 | 1205.864 |  | 100.39 | 609.951304
2022/01/19 12:57:53 | 3628009.9 | 300.0034 | 180 | 29 | 9 | 2 | 11 | 1 | 0 | 4.187577 | 0 | 27.94965 | 28.05776 |  | 107.8482 | 98.49473 | 7409.489 | 1205.864 |  | 100.39 | 609.951304
2022/01/19 15:57:53 | 3638809.9 | 10800.0048 | 181 | 31 | 10 | 2 | 11 | 1 | 0 | 4.181545 | 0 | 27.94965 | 28.05776 |  | 107.8482 | 98.49473 | 0 | 0 |  | 100.39 | 609.951304
2022/01/19 16:07:49 | 3639405.6 | 300.0025 | 181 | 34 | 10 | 2 | 11 | 1 | 0 | 4.181523 | 0 | 0 | 0 |  | 0 | 0 | 0 | 0 |  | 0 | 0
2022/01/19 17:55:45 | 3645881.1 | 6475.4601 | 181 | 35 | 10 | 2 | 11 | 1 | -1.449982 | 2.499949 | -3.624881 | 4.310352e-08 | 2.607878 |  | 1.802515e-07 | 9.598619 | 0.0174 | 6473.713 |  | 6050266400 | 56.693
2022/01/19 18:25:45 | 3647681.2 | 1800.0042 | 181 | 37 | 10 | 2 | 11 | 1 | 0 | 2.927165 | 0 | 4.310352e-08 | 2.607882 |  | 1.802515e-07 | 9.598628 | 0.0174 | 6473.722 |  | 6050275200 | 56.693087
2022/01/19 20:32:08 | 3655264.7 | 7583.466 | 181 | 38 | 10 | 2 | 11 | 1 | 0.04999291 | 4.199981 | 0.2099693 | 2.592578 | 2.607897 |  | 9.964632 | 9.598672 | 7581.848 | 6473.759 |  | 100.59 | 56.693413
2022/01/19 21:02:08 | 3657064.7 | 1800.0031 | 181 | 39 | 10 | 2 | 11 | 1 | 0 | 4.188105 | 0 | 2.592578 | 2.607897 |  | 9.964632 | 9.598672 | 7581.85 | 6473.759 |  | 100.59 | 56.693413
2022/01/19 21:03:03 | 3657119.8 | 55.0029 | 181 | 40 | 10 | 2 | 11 | 1 | -0.001968384 | 4.077996 | -0.008027062 | 2.59752 | 2.727469 |  | 9.985083 | 10.01109 | 7587.389 | 6523.234 |  | 105 | 59.292804
2022/01/19 21:13:03 | 3657719.8 | 600.0041 | 181 | 41 | 10 | 2 | 11 | 1 | 0 | 4.117962 | 0 | 2.59752 | 2.727469 |  | 9.985083 | 10.01109 | 7587.389 | 6523.234 |  | 105 | 59.292804
2022/01/19 21:27:53 | 3658609.8 | 889.9423 | 181 | 42 | 10 | 2 | 11 | 1 | 0.04999464 | 4.200033 | 0.2099791 | 2.717296 | 2.727469 |  | 10.48733 | 10.01109 | 8477.08 | 6523.274 |  | 100.37 | 59.292804
2022/01/19 21:57:53 | 3660409.9 | 1800.0045 | 181 | 43 | 10 | 2 | 11 | 1 | 0 | 4.191559 | 0 | 2.717296 | 2.727469 |  | 10.48733 | 10.01109 | 8477.08 | 6523.274 |  | 100.37 | 59.292804
2022/01/19 21:58:53 | 3660469.9 | 60.0021 | 181 | 44 | 10 | 2 | 11 | 1 | 0 | 4.191285 | 0 | 2.717296 | 2.727469 |  | 10.48733 | 10.01109 | 8477.08 | 6523.274 |  | 100.37 | 59.292804
2022/01/19 22:08:57 | 3661073.1 | 54.8122 | 181 | 21 | 0 | 0 | 10 | 2 | -7.460068 | 3.539216 | -26.40279 | 2.717296 | 3.907176 |  | 10.48733 | 14.43389 | 8477.114 | 7126.202 |  | 143.79 | 84.938609
2022/01/19 22:11:57 | 3661253.2 | 180.005 | 181 | 23 | 0 | 0 | 11 | 2 | 0 | 3.805862 | 0 | 2.717296 | 3.907184 |  | 10.48733 | 14.43392 | 8477.114 | 7126.207 |  | 143.79 | 84.938783
2022/01/19 22:22:00 | 3661856.3 | 54.8112 | 181 | 21 | 0 | 1 | 10 | 2 | -9.766052 | 2.704284 | -26.41018 | 2.717296 | 5.25916 |  | 10.48733 | 18.85692 | 8477.114 | 7729.16 |  | 193.54 | 114.329565
2022/01/19 22:25:00 | 3662036.4 | 180.0029 | 181 | 23 | 0 | 1 | 11 | 2 | 0 | 3.12567 | 0 | 2.717296 | 5.259185 |  | 10.48733 | 18.85699 | 8477.114 | 7729.169 |  | 193.54 | 114.330109
2022/01/19 22:55:00 | 3663836.4 | 1800.0028 | 181 | 25 | 0 | 2 | 11 | 2 | 0 | 3.175411 | 0 | 2.717296 | 5.259185 |  | 10.48733 | 18.85699 | 8477.114 | 7729.169 |  | 193.54 | 114.330109
2022/01/20 00:58:20 | 3671236.3 | 7399.8375 | 181 | 26 | 0 | 2 | 11 | 2 | 0.04999544 | 4.200029 | 0.2099823 | 5.234109 | 5.25928 |  | 20.20176 | 18.85729 | 15874.03 | 7729.204 |  | 100.48 | 114.332174
2022/01/20 01:28:20 | 3673036.4 | 1800.0031 | 181 | 27 | 0 | 2 | 11 | 2 | 0 | 4.188292 | 0 | 5.234109 | 5.25928 |  | 20.20176 | 18.85729 | 15874.03 | 7729.204 |  | 100.48 | 114.332174
2022/01/20 01:28:22 | 3673038.5 | 2.051 | 181 | 28 | 0 | 2 | 11 | 2 | 0.2500117 | 4.19418 | 1.048594 | 5.234109 | 5.25928 |  | 20.20176 | 18.85729 | 15874.03 | 7729.204 |  | 100.48 | 114.332174
2022/01/20 01:33:22 | 3673338.5 | 300.0033 | 181 | 29 | 0 | 2 | 11 | 2 | 0 | 4.187497 | 0 | 5.234109 | 5.25928 |  | 20.20176 | 18.85729 | 15874.03 | 7729.204 |  | 100.48 | 114.332174
2022/01/20 01:43:25 | 3673941.7 | 54.8139 | 182 | 21 | 1 | 0 | 10 | 2 | -7.462204 | 3.537908 | -26.40059 | 5.234109 | 6.439198 |  | 20.20176 | 23.2802 | 0 | 602.9875 |  | 123.02 | 139.982565
2022/01/20 01:46:25 | 3674121.8 | 180.0028 | 182 | 23 | 1 | 0 | 11 | 2 | 0 | 3.80437 | 0 | 5.234109 | 6.439217 |  | 20.20176 | 23.28027 | 0 | 602.9965 |  | 123.02 | 139.982978
2022/01/20 01:56:28 | 3674725.0 | 54.8124 | 182 | 21 | 1 | 1 | 10 | 2 | -9.895943 | 2.669144 | -26.4137 | 5.234109 | 7.79283 |  | 20.20176 | 27.70345 | 0 | 1205.963 |  | 148.89 | 169.409348
2022/01/20 01:59:29 | 3674905.0 | 180.0025 | 182 | 23 | 1 | 1 | 11 | 2 | 0 | 3.105523 | 0 | 5.234109 | 7.792858 |  | 20.20176 | 27.70352 | 0 | 1205.974 |  | 148.89 | 169.409957
2022/01/20 02:29:29 | 3676705.0 | 1800.0022 | 182 | 25 | 1 | 2 | 11 | 2 | 0 | 3.159163 | 0 | 5.234109 | 7.792858 |  | 20.20176 | 27.70352 | 0 | 1205.974 |  | 148.89 | 169.409957
2022/01/20 04:33:02 | 3684118.2 | 7413.0848 | 182 | 26 | 1 | 2 | 11 | 2 | 0.04999922 | 4.200029 | 0.2099982 | 7.758436 | 7.792954 |  | 29.94153 | 27.70382 | 7411 | 1206.009 |  | 100.44 | 169.412043
2022/01/20 05:03:02 | 3685918.2 | 1800.0042 | 182 | 27 | 1 | 2 | 11 | 2 | 0 | 4.187995 | 0 | 7.758436 | 7.792954 |  | 29.94153 | 27.70382 | 7411 | 1206.009 |  | 100.44 | 169.412043
2022/01/20 05:03:04 | 3685920.3 | 2.0488 | 182 | 28 | 1 | 2 | 11 | 2 | 0.2500146 | 4.192899 | 1.048286 | 7.758436 | 7.792954 |  | 29.94153 | 27.70382 | 7411 | 1206.009 |  | 100.44 | 169.412043
2022/01/20 05:08:04 | 3686220.3 | 300.0024 | 182 | 29 | 1 | 2 | 11 | 2 | 0 | 4.187737 | 0 | 7.758436 | 7.792954 |  | 29.94153 | 27.70382 | 7411 | 1206.009 |  | 100.44 | 169.412043
2022/01/20 05:18:07 | 3686823.6 | 54.8138 | 183 | 21 | 2 | 0 | 10 | 2 | -7.463783 | 3.537473 | -26.40293 | 7.758436 | 8.972884 |  | 29.94153 | 32.12657 | 0.0156 | 602.9333 |  | 115.65 | 195.062696
2022/01/20 05:21:07 | 3687003.6 | 180.0037 | 183 | 23 | 2 | 0 | 11 | 2 | 0 | 3.804294 | 0 | 7.758436 | 8.972896 |  | 29.94153 | 32.12661 | 0.0156 | 602.9389 |  | 115.65 | 195.062957
2022/01/20 05:31:10 | 3687606.8 | 54.8129 | 183 | 21 | 2 | 1 | 10 | 2 | -9.913719 | 2.663737 | -26.40754 | 7.758436 | 10.32669 |  | 29.94153 | 36.54974 | 0.0156 | 1205.888 |  | 133.1 | 224.493261
2022/01/20 05:34:10 | 3687786.8 | 180.0016 | 183 | 23 | 2 | 1 | 11 | 2 | 0 | 3.103061 | 0 | 7.758436 | 10.32672 |  | 29.94153 | 36.54981 | 0.0156 | 1205.897 |  | 133.1 | 224.493913
2022/01/20 06:04:10 | 3689586.9 | 1800.0033 | 183 | 25 | 2 | 2 | 11 | 2 | 0 | 3.156806 | 0 | 7.758436 | 10.32672 |  | 29.94153 | 36.54981 | 0.0156 | 1205.897 |  | 133.1 | 224.493913
2022/01/20 08:07:50 | 3697006.4 | 7419.509 | 183 | 26 | 2 | 2 | 11 | 2 | 0.04999198 | 4.19992 | 0.2099623 | 10.28258 | 10.32681 |  | 39.67976 | 36.55011 | 7417.63 | 1205.932 |  | 100.43 | 224.49587
2022/01/20 08:37:50 | 3698806.5 | 1800.0048 | 183 | 27 | 2 | 2 | 11 | 2 | 0 | 4.187852 | 0 | 10.28258 | 10.32681 |  | 39.67976 | 36.55011 | 7417.632 | 1205.932 |  | 100.43 | 224.49587
2022/01/20 08:37:52 | 3698808.6 | 2.0432 | 183 | 28 | 2 | 2 | 11 | 2 | 0.004021406 | 4.189276 | 0.01684678 | 10.28258 | 10.32681 |  | 39.67976 | 36.55011 | 7417.632 | 1205.932 |  | 100.43 | 224.49587
2022/01/20 08:42:52 | 3699108.6 | 300.0015 | 183 | 29 | 2 | 2 | 11 | 2 | 0 | 4.187693 | 0 | 10.28258 | 10.32681 |  | 39.67976 | 36.55011 | 7417.632 | 1205.932 |  | 100.43 | 224.49587
2022/01/20 08:52:55 | 3699711.8 | 54.8136 | 184 | 21 | 3 | 0 | 10 | 2 | -7.46302 | 3.536272 | -26.39127 | 10.28258 | 11.50687 |  | 39.67976 | 40.97294 | 0.0395 | 602.9209 |  | 111.91 | 250.149348
2022/01/20 08:55:55 | 3699891.861 | 180.0028 | 184 | 23 | 3 | 0 | 11 | 2 | 0 | 3.804297 | 0 | 10.28258 | 11.50689 |  | 39.67976 | 40.97302 | 0.0395 | 602.9322 |  | 111.91 | 250.149783
2022/01/20 09:05:59 | 3700495.0 | 54.8122 | 184 | 21 | 3 | 1 | 10 | 2 | -9.935074 | 2.656941 | -26.39691 | 10.28258 | 12.8611 |  | 39.67976 | 45.39618 | 0.0395 | 1205.886 |  | 125.08 | 279.58913
2022/01/20 09:08:59 | 3700675.1 | 180.0042 | 184 | 23 | 3 | 1 | 11 | 2 | 0 | 3.098437 | 0 | 10.28258 | 12.86112 |  | 39.67976 | 45.39625 | 0.0395 | 1205.896 |  | 125.08 | 279.589565
2022/01/20 09:38:59 | 3702475.1 | 1800.0027 | 184 | 25 | 3 | 2 | 11 | 2 | 0 | 3.152887 | 0 | 10.28258 | 12.86112 |  | 39.67976 | 45.39625 | 0.0395 | 1205.896 |  | 125.08 | 279.589565
2022/01/20 11:42:48 | 3709904.6 | 7429.4501 | 184 | 26 | 3 | 2 | 11 | 2 | 0.04999804 | 4.199928 | 0.2099882 | 12.808 | 12.86122 |  | 49.42247 | 45.39656 | 7426.911 | 1205.931 |  | 100.42 | 279.591739
2022/01/20 12:12:48 | 3711704.7 | 1800.0031 | 184 | 27 | 3 | 2 | 11 | 2 | 0 | 4.187977 | 0 | 12.808 | 12.86122 |  | 49.42247 | 45.39656 | 7426.915 | 1205.931 |  | 100.42 | 279.591739
2022/01/20 12:12:50 | 3711706.8 | 2.052099 | 184 | 28 | 3 | 2 | 11 | 2 | 0.2500151 | 4.194259 | 1.048628 | 12.808 | 12.86122 |  | 49.42247 | 45.39656 | 7426.915 | 1205.931 |  | 100.42 | 279.591739
2022/01/20 12:17:50 | 3712006.8 | 300.0018 | 184 | 29 | 3 | 2 | 11 | 2 | 0 | 4.187693 | 0 | 12.808 | 12.86122 |  | 49.42247 | 45.39656 | 7426.915 | 1205.931 |  | 100.42 | 279.591739
2022/01/20 12:27:54 | 3712610.0 | 54.8152 | 185 | 21 | 4 | 0 | 10 | 2 | -7.462273 | 3.537055 | -26.39447 | 12.808 | 14.04137 |  | 49.42247 | 49.81953 | 0.0128 | 602.9551 |  | 109.63 | 305.247174
2022/01/20 12:30:54 | 3712790.1 | 180.0026 | 185 | 23 | 4 | 0 | 11 | 2 | 0 | 3.804185 | 0 | 12.808 | 14.04138 |  | 49.42247 | 49.81958 | 0.0128 | 602.9617 |  | 109.63 | 305.247391
2022/01/20 12:40:57 | 3713393.3 | 54.8154 | 185 | 21 | 4 | 1 | 10 | 2 | -9.946068 | 2.655198 | -26.40878 | 12.808 | 15.39567 |  | 49.42247 | 54.24269 | 0.0128 | 1205.902 |  | 120.2 | 334.688478
2022/01/20 12:43:57 | 3713573.3 | 180.0024 | 185 | 23 | 4 | 1 | 11 | 2 | 0 | 3.098062 | 0 | 12.808 | 15.3957 |  | 49.42247 | 54.24277 | 0.0128 | 1205.913 |  | 120.2 | 334.68913
2022/01/20 13:13:57 | 3715373.4 | 1800.0049 | 185 | 25 | 4 | 2 | 11 | 2 | 0 | 3.152094 | 0 | 12.808 | 15.3957 |  | 49.42247 | 54.24277 | 0.0128 | 1205.913 |  | 120.2 | 334.68913
2022/01/20 15:17:47 | 3722803.3 | 7429.9424 | 185 | 26 | 4 | 2 | 11 | 2 | 0.04998794 | 4.199986 | 0.2099486 | 15.3327 | 15.3958 |  | 59.1622 | 54.24307 | 7428.522 | 1205.947 |  | 100.41 | 334.691304
2022/01/20 15:47:47 | 3724603.4 | 1800.0023 | 185 | 27 | 4 | 2 | 11 | 2 | 0 | 4.187966 | 0 | 15.3327 | 15.3958 |  | 59.1622 | 54.24307 | 7428.524 | 1205.947 |  | 100.41 | 334.691304
2022/01/20 15:47:49 | 3724605.5 | 2.0513 | 185 | 28 | 4 | 2 | 11 | 2 | 0.2500007 | 4.194272 | 1.048571 | 15.3327 | 15.3958 |  | 59.1622 | 54.24307 | 7428.524 | 1205.947 |  | 100.41 | 334.691304
2022/01/20 15:52:49 | 3724905.5 | 300.0035 | 185 | 29 | 4 | 2 | 11 | 2 | 0 | 4.187581 | 0 | 15.3327 | 15.3958 |  | 59.1622 | 54.24307 | 7428.524 | 1205.947 |  | 100.41 | 334.691304
2022/01/20 16:02:52 | 3725508.7 | 54.8129 | 186 | 21 | 5 | 0 | 10 | 2 | -7.467453 | 3.536718 | -26.41028 | 15.3327 | 16.57606 |  | 59.1622 | 58.66625 | 0 | 602.989 |  | 108.11 | 360.34913
2022/01/20 16:05:52 | 3725688.78 | 180.0018 | 186 | 23 | 5 | 0 | 11 | 2 | 0 | 3.804022 | 0 | 15.3327 | 16.57608 |  | 59.1622 | 58.66631 | 0 | 602.9976 |  | 108.11 | 360.349565
2022/01/20 16:15:56 | 3726292.0 | 54.8139 | 186 | 21 | 5 | 1 | 10 | 2 | -9.968796 | 2.649397 | -26.4113 | 15.3327 | 17.9307 |  | 59.1622 | 63.08955 | 0 | 1205.963 |  | 116.94 | 389.797826
2022/01/20 16:18:56 | 3726472.0 | 180.0034 | 186 | 23 | 5 | 1 | 11 | 2 | 0 | 3.094342 | 0 | 15.3327 | 17.93073 |  | 59.1622 | 63.08962 | 0 | 1205.973 |  | 116.94 | 389.798478
2022/01/20 16:48:56 | 3728272.1 | 1800.0024 | 186 | 25 | 5 | 2 | 11 | 2 | 0 | 3.149455 | 0 | 15.3327 | 17.93073 |  | 59.1622 | 63.08962 | 0 | 1205.973 |  | 116.94 | 389.798478
2022/01/20 18:52:30 | 3735686.1 | 7413.9447 | 186 | 26 | 5 | 2 | 11 | 2 | 0.04999819 | 4.200141 | 0.2099994 | 17.85786 | 17.93083 |  | 68.90337 | 63.08994 | 7412.432 | 1206.009 |  | 100.41 | 389.800652
2022/01/20 19:22:30 | 3737486.1 | 1800.0033 | 186 | 27 | 5 | 2 | 11 | 2 | 0 | 4.188032 | 0 | 17.85786 | 17.93083 |  | 68.90337 | 63.08994 | 7412.436 | 1206.009 |  | 100.41 | 389.800652
2022/01/20 19:22:32 | 3737488.2 | 2.0512 | 186 | 28 | 5 | 2 | 11 | 2 | 0.2499987 | 4.193575 | 1.048388 | 17.85786 | 17.93083 |  | 68.90337 | 63.08994 | 7412.436 | 1206.009 |  | 100.41 | 389.800652
2022/01/20 19:27:32 | 3737788.2 | 300.0023 | 186 | 29 | 5 | 2 | 11 | 2 | 0 | 4.187554 | 0 | 17.85786 | 17.93083 |  | 68.90337 | 63.08994 | 7412.436 | 1206.009 |  | 100.41 | 389.800652
2022/01/20 19:37:35 | 3738391.443 | 54.8116 | 187 | 21 | 6 | 0 | 10 | 2 | -7.467941 | 3.536414 | -26.40973 | 17.85786 | 19.11112 |  | 68.90337 | 67.51305 | 0.0197 | 602.9512 |  | 107.02 | 415.45913
2022/01/20 19:40:35 | 3738571.496 | 180.0035 | 187 | 23 | 6 | 0 | 11 | 2 | 0 | 3.803802 | 0 | 17.85786 | 19.11114 |  | 68.90337 | 67.51311 | 0.0197 | 602.9605 |  | 107.02 | 415.459565
2022/01/20 19:50:38 | 3739174.7 | 54.812 | 187 | 21 | 6 | 1 | 10 | 2 | -9.977234 | 2.647393 | -26.41366 | 17.85786 | 20.46578 |  | 68.90337 | 71.93602 | 0.0197 | 1205.9 |  | 114.6 | 444.908261
2022/01/20 19:53:38 | 3739354.7 | 180.0025 | 187 | 23 | 6 | 1 | 11 | 2 | 0 | 3.093498 | 0 | 17.85786 | 20.46581 |  | 68.90337 | 71.9361 | 0.0197 | 1205.911 |  | 114.6 | 444.908913
2022/01/20 20:23:38 | 3741154.8 | 1800.0023 | 187 | 25 | 6 | 2 | 11 | 2 | 0 | 3.148429 | 0 | 17.85786 | 20.46581 |  | 68.90337 | 71.9361 | 0.0197 | 1205.911 |  | 114.6 | 444.908913
2022/01/20 22:27:25 | 3748581.4 | 7426.5458 | 187 | 26 | 6 | 2 | 11 | 2 | 0.04999634 | 4.199904 | 0.2099798 | 20.38424 | 20.4659 |  | 78.64951 | 71.93637 | 7424.888 | 1205.942 |  | 100.4 | 444.91087
2022/01/20 22:57:25 | 3750381.4 | 1800.0013 | 187 | 27 | 6 | 2 | 11 | 2 | 0 | 4.187966 | 0 | 20.38424 | 20.4659 |  | 78.64951 | 71.93637 | 7424.89 | 1205.942 |  | 100.4 | 444.91087
2022/01/20 22:57:27 | 3750383.5 | 2.0511 | 187 | 28 | 6 | 2 | 11 | 2 | 0.2500107 | 4.194253 | 1.048608 | 20.38424 | 20.4659 |  | 78.64951 | 71.93637 | 7424.89 | 1205.942 |  | 100.4 | 444.91087
2022/01/20 23:02:27 | 3750683.5 | 300.0026 | 187 | 29 | 6 | 2 | 11 | 2 | 0 | 4.187593 | 0 | 20.38424 | 20.4659 |  | 78.64951 | 71.93637 | 7424.89 | 1205.942 |  | 100.4 | 444.91087
2022/01/20 23:12:30 | 3751286.7 | 54.8143 | 188 | 21 | 7 | 0 | 10 | 2 | -7.466339 | 3.536599 | -26.40545 | 20.38424 | 21.64618 |  | 78.64951 | 76.35954 | 0.0133 | 602.9996 |  | 106.19 | 470.56913
2022/01/20 23:15:30 | 3751466.8 | 180.0036 | 188 | 23 | 7 | 0 | 11 | 2 | 0 | 3.80394 | 0 | 20.38424 | 21.64619 |  | 78.64951 | 76.3596 | 0.0133 | 603.0081 |  | 106.19 | 470.569348
2022/01/20 23:25:34 | 3752070.0 | 54.8155 | 188 | 21 | 7 | 1 | 10 | 2 | -9.970192 | 2.648002 | -26.40109 | 20.38424 | 23.00094 |  | 78.64951 | 80.78308 | 0.0133 | 1206.005 |  | 112.84 | 500.020435
2022/01/20 23:28:34 | 3752250.1 | 180.0026 | 188 | 23 | 7 | 1 | 11 | 2 | 0 | 3.093668 | 0 | 20.38424 | 23.00096 |  | 78.64951 | 80.78314 | 0.0133 | 1206.014 |  | 112.84 | 500.02087
2022/01/20 23:58:34 | 3754050.092 | 1800.0021 | 188 | 25 | 7 | 2 | 11 | 2 | 0 | 3.148458 | 0 | 20.38424 | 23.00096 |  | 78.64951 | 80.78314 | 0.0133 | 1206.014 |  | 112.84 | 500.02087
2022/01/21 02:02:32 | 3761488.4 | 7438.2545 | 188 | 26 | 7 | 2 | 11 | 2 | 0.0499915 | 4.199982 | 0.2099634 | 22.91035 | 23.00106 |  | 88.39458 | 80.78345 | 7435.804 | 1206.049 |  | 100.4 | 500.023043
2022/01/21 02:32:32 | 3763288.4 | 1800.0024 | 188 | 27 | 7 | 2 | 11 | 2 | 0 | 4.188051 | 0 | 22.91035 | 23.00106 |  | 88.39458 | 80.78345 | 7435.805 | 1206.049 |  | 100.4 | 500.023043
2022/01/21 02:32:34 | 3763290.5 | 2.0501 | 188 | 28 | 7 | 2 | 11 | 2 | 0.2500055 | 4.193564 | 1.048414 | 22.91035 | 23.00106 |  | 88.39458 | 80.78345 | 7435.805 | 1206.049 |  | 100.4 | 500.023043
2022/01/21 02:37:34 | 3763590.567 | 300.0024 | 188 | 29 | 7 | 2 | 11 | 2 | 0 | 4.187397 | 0 | 22.91035 | 23.00106 |  | 88.39458 | 80.78345 | 7435.805 | 1206.049 |  | 100.4 | 500.023043
2022/01/21 02:47:37 | 3764193.766 | 54.8134 | 189 | 21 | 8 | 0 | 10 | 2 | -7.468216 | 3.536628 | -26.4123 | 22.91035 | 24.18132 |  | 88.39458 | 85.20649 | 0.0259 | 602.9347 |  | 105.55 | 525.68087
2022/01/21 02:50:37 | 3764373.819 | 180.003 | 189 | 23 | 8 | 0 | 11 | 2 | 0 | 3.803986 | 0 | 22.91035 | 24.18134 |  | 88.39458 | 85.20654 | 0.0259 | 602.9428 |  | 105.55 | 525.681304
2022/01/21 03:00:41 | 3764977.0 | 54.8123 | 189 | 21 | 8 | 1 | 10 | 2 | -9.97747 | 2.646364 | -26.40402 | 22.91035 | 25.53611 |  | 88.39458 | 89.62978 | 0.0259 | 1205.904 |  | 111.46 | 555.132826
2022/01/21 03:03:41 | 3765157.058 | 180.004 | 189 | 23 | 8 | 1 | 11 | 2 | 0 | 3.092709 | 0 | 22.91035 | 25.53613 |  | 88.39458 | 89.62982 | 0.0259 | 1205.909 |  | 111.46 | 555.133261
2022/01/21 03:33:41 | 3766957.1 | 1800.0035 | 189 | 25 | 8 | 2 | 11 | 2 | 0 | 3.147701 | 0 | 22.91035 | 25.53613 |  | 88.39458 | 89.62982 | 0.0259 | 1205.909 |  | 111.46 | 555.133261
2022/01/21 05:37:40 | 3774396.3 | 7439.1814 | 189 | 26 | 8 | 2 | 11 | 2 | 0.04999933 | 4.200061 | 0.2100002 | 25.4367 | 25.53621 |  | 98.14046 | 89.6301 | 7437.018 | 1205.94 |  | 100.39 | 555.135
2022/01/21 06:07:40 | 3776196.4 | 1800.0031 | 189 | 27 | 8 | 2 | 11 | 2 | 0 | 4.188125 | 0 | 25.4367 | 25.53621 |  | 98.14046 | 89.6301 | 7437.022 | 1205.94 |  | 100.39 | 555.135
2022/01/21 06:07:42 | 3776198.5 | 2.050199 | 189 | 28 | 8 | 2 | 11 | 2 | 0.005978644 | 4.190246 | 0.02505199 | 25.4367 | 25.53621 |  | 98.14046 | 89.6301 | 7437.022 | 1205.94 |  | 100.39 | 555.135
2022/01/21 06:12:42 | 3776498.5 | 300.0023 | 189 | 29 | 8 | 2 | 11 | 2 | 0 | 4.187613 | 0 | 25.4367 | 25.53621 |  | 98.14046 | 89.6301 | 7437.022 | 1205.94 |  | 100.39 | 555.135
2022/01/21 06:22:45 | 3777101.7 | 54.8129 | 190 | 21 | 9 | 0 | 10 | 2 | -7.465134 | 3.536377 | -26.39953 | 25.4367 | 26.71656 |  | 98.14046 | 94.05322 | 0 | 602.9701 |  | 105.03 | 580.794783
2022/01/21 06:25:45 | 3777281.7 | 180.0036 | 190 | 23 | 9 | 0 | 11 | 2 | 0 | 3.803926 | 0 | 25.4367 | 26.71657 |  | 98.14046 | 94.05326 | 0 | 602.9765 |  | 105.03 | 580.795
2022/01/21 06:35:48 | 3777884.9 | 54.8123 | 190 | 21 | 9 | 1 | 10 | 2 | -9.993233 | 2.642766 | -26.40978 | 25.4367 | 28.07142 |  | 98.14046 | 98.47638 | 0 | 1205.932 |  | 110.36 | 610.248261
2022/01/21 06:38:49 | 3778065.0 | 180.0032 | 190 | 23 | 9 | 1 | 11 | 2 | 0 | 3.090717 | 0 | 25.4367 | 28.07145 |  | 98.14046 | 98.47646 | 0 | 1205.942 |  | 110.36 | 610.248913
2022/01/21 07:08:49 | 3779865.0 | 1800.0023 | 190 | 25 | 9 | 2 | 11 | 2 | 0 | 3.14578 | 0 | 25.4367 | 28.07145 |  | 98.14046 | 98.47646 | 0 | 1205.942 |  | 110.36 | 610.248913
2022/01/21 09:12:37 | 3787293.9 | 7428.8516 | 190 | 26 | 9 | 2 | 11 | 2 | 0.04999718 | 4.199897 | 0.209983 | 27.96208 | 28.07155 |  | 107.8822 | 98.47678 | 7426.732 | 1205.98 |  | 100.39 | 610.251087
2022/01/21 09:42:37 | 3789094.0 | 1800.0025 | 190 | 27 | 9 | 2 | 11 | 2 | 0 | 4.187893 | 0 | 27.96208 | 28.07155 |  | 107.8822 | 98.47678 | 7426.734 | 1205.98 |  | 100.39 | 610.251087
2022/01/21 09:42:40 | 3789096.0 | 2.053799 | 190 | 28 | 9 | 2 | 11 | 2 | 0.2500172 | 4.194318 | 1.048652 | 27.96208 | 28.07155 |  | 107.8822 | 98.47678 | 7426.734 | 1205.98 |  | 100.39 | 610.251087
2022/01/21 09:47:40 | 3789396.1 | 300.0025 | 190 | 29 | 9 | 2 | 11 | 2 | 0 | 4.187363 | 0 | 27.96208 | 28.07155 |  | 107.8822 | 98.47678 | 7426.734 | 1205.98 |  | 100.39 | 610.251087
2022/01/21 12:47:40 | 3800196.1 | 10800.0023 | 191 | 31 | 10 | 2 | 11 | 2 | 0 | 4.181097 | 0 | 27.96208 | 28.07155 |  | 107.8822 | 98.47678 | 0 | 0 |  | 100.39 | 610.251087
2022/01/21 12:57:32 | 3800788.4 | 300.0032 | 191 | 34 | 10 | 2 | 11 | 2 | 0 | 4.181392 | 0 | 0 | 0 |  | 0 | 0 | 0 | 0 |  | 0 | 0
2022/01/21 14:45:15 | 3807251.1 | 6462.6708 | 191 | 35 | 10 | 2 | 11 | 2 | -1.449829 | 2.499959 | -3.624513 | 4.738928e-07 | 2.602245 |  | 1.981536e-06 | 9.578864 | 0.0256 | 6459.805 |  | 549121050 | 56.570543
2022/01/21 15:15:15 | 3809051.1 | 1800.0032 | 191 | 37 | 10 | 2 | 11 | 2 | 0 | 2.926247 | 0 | 4.738928e-07 | 2.602248 |  | 1.981536e-06 | 9.578871 | 0.0256 | 6459.812 |  | 549121600 | 56.570609
2022/01/21 17:21:37 | 3816633.1 | 7581.905 | 191 | 38 | 10 | 2 | 11 | 2 | 0.0499944 | 4.199954 | 0.2099742 | 2.587068 | 2.602262 |  | 9.945059 | 9.578911 | 7580.155 | 6459.854 |  | 100.59 | 56.570913
2022/01/21 17:51:37 | 3818433.1 | 1800.0046 | 191 | 39 | 10 | 2 | 11 | 2 | 0 | 4.187926 | 0 | 2.587068 | 2.602262 |  | 9.945059 | 9.578911 | 7580.157 | 6459.854 |  | 100.59 | 56.570913
2022/01/21 17:52:32 | 3818488.2 | 55.003 | 191 | 40 | 10 | 2 | 11 | 2 | 0.008590698 | 4.077724 | 0.0350305 | 2.592011 | 2.721945 |  | 9.965516 | 9.991234 | 7585.875 | 6509.152 |  | 105.01 | 59.172717
2022/01/21 18:02:32 | 3819088.2 | 600.0026 | 191 | 41 | 10 | 2 | 11 | 2 | 0 | 4.118134 | 0 | 2.592011 | 2.721945 |  | 9.965516 | 9.991234 | 7585.879 | 6509.152 |  | 105.01 | 59.172717
2022/01/21 18:17:27 | 3819983.7 | 895.5059 | 191 | 42 | 10 | 2 | 11 | 2 | 0.04999442 | 4.200002 | 0.2099767 | 2.71179 | 2.721945 |  | 10.46779 | 9.991234 | 8481.252 | 6509.152 |  | 100.37 | 59.172717
2022/01/21 18:47:27 | 3821783.8 | 1800.0031 | 191 | 43 | 10 | 2 | 11 | 2 | 0 | 4.191168 | 0 | 2.71179 | 2.721945 |  | 10.46779 | 9.991234 | 8481.254 | 6509.152 |  | 100.37 | 59.172717
2022/01/21 18:48:27 | 3821843.8 | 60.002 | 191 | 44 | 10 | 2 | 11 | 2 | 0 | 4.191173 | 0 | 2.71179 | 2.721945 |  | 10.46779 | 9.991234 | 8481.254 | 6509.152 |  | 100.37 | 59.172717
2022/01/21 18:58:31 | 3822447.0 | 54.8128 | 191 | 21 | 0 | 0 | 10 | 3 | -7.465218 | 3.53682 | -26.40313 | 2.71179 | 3.902201 |  | 10.46779 | 14.41411 | 8481.287 | 7112.101 |  | 143.9 | 84.830457
2022/01/21 19:01:31 | 3822627.1 | 180.0025 | 191 | 23 | 0 | 0 | 11 | 3 | 0 | 3.805249 | 0 | 2.71179 | 3.90222 |  | 10.46779 | 14.41418 | 8481.287 | 7112.11 |  | 143.9 | 84.83087
2022/01/21 19:11:34 | 3823230.295 | 54.8124 | 191 | 21 | 0 | 1 | 10 | 3 | -9.899284 | 2.668398 | -26.41523 | 2.71179 | 5.25615 |  | 10.46779 | 18.83751 | 8481.287 | 7715.112 |  | 193.83 | 114.26413
2022/01/21 19:14:34 | 3823410.3 | 180.0037 | 191 | 23 | 0 | 1 | 11 | 3 | 0 | 3.105968 | 0 | 2.71179 | 5.256173 |  | 10.46779 | 18.83758 | 8481.287 | 7715.12 |  | 193.83 | 114.26463
2022/01/21 19:44:34 | 3825210.4 | 1800.0033 | 191 | 25 | 0 | 2 | 11 | 3 | 0 | 3.160092 | 0 | 2.71179 | 5.256173 |  | 10.46779 | 18.83758 | 8481.287 | 7715.12 |  | 193.83 | 114.26463
2022/01/21 21:48:05 | 3832621.5 | 7411.0256 | 191 | 26 | 0 | 2 | 11 | 3 | 0.04999656 | 4.199919 | 0.2099815 | 5.231421 | 5.256263 |  | 20.19084 | 18.83786 | 15890.46 | 7715.153 |  | 100.47 | 114.266587
2022/01/21 22:18:05 | 3834421.5 | 1800.0042 | 191 | 27 | 0 | 2 | 11 | 3 | 0 | 4.188054 | 0 | 5.231421 | 5.256263 |  | 20.19084 | 18.83786 | 15890.46 | 7715.153 |  | 100.47 | 114.266587
2022/01/21 22:18:07 | 3834423.6 | 2.051899 | 191 | 28 | 0 | 2 | 11 | 3 | 0.2500209 | 4.194294 | 1.048661 | 5.231421 | 5.256263 |  | 20.19084 | 18.83786 | 15890.46 | 7715.153 |  | 100.47 | 114.266587
2022/01/21 22:23:07 | 3834723.6 | 300.0021 | 191 | 29 | 0 | 2 | 11 | 3 | 0 | 4.187201 | 0 | 5.231421 | 5.256263 |  | 20.19084 | 18.83786 | 15890.46 | 7715.153 |  | 100.47 | 114.266587
2022/01/21 22:33:10 | 3835326.8 | 54.8139 | 192 | 21 | 1 | 0 | 10 | 3 | -7.468628 | 3.535984 | -26.40895 | 5.231421 | 6.436739 |  | 20.19084 | 23.26095 | 0 | 602.9877 |  | 123.04 | 139.929109
2022/01/21 22:36:10 | 3835506.9 | 180.0028 | 192 | 23 | 1 | 0 | 11 | 3 | 0 | 3.803932 | 0 | 5.231421 | 6.436768 |  | 20.19084 | 23.26105 | 0 | 603.0012 |  | 123.04 | 139.929739
2022/01/21 22:46:14 | 3836110.1 | 54.8131 | 192 | 21 | 1 | 1 | 10 | 3 | -10.03111 | 2.632486 | -26.40676 | 5.231421 | 7.792189 |  | 20.19084 | 27.68444 | 0 | 1206.003 |  | 148.95 | 169.395413
2022/01/21 22:49:14 | 3836290.1 | 180.0027 | 192 | 23 | 1 | 1 | 11 | 3 | 0 | 3.085527 | 0 | 5.231421 | 7.792215 |  | 20.19084 | 27.68451 | 0 | 1206.012 |  | 148.95 | 169.395978
2022/01/21 23:19:14 | 3838090.2 | 1800.003 | 192 | 25 | 1 | 2 | 11 | 3 | 0 | 3.143497 | 0 | 5.231421 | 7.792215 |  | 20.19084 | 27.68451 | 0 | 1206.012 |  | 148.95 | 169.395978
2022/01/22 01:23:11 | 3845527.2 | 7436.9408 | 192 | 26 | 1 | 2 | 11 | 3 | 0.04999844 | 4.200046 | 0.2099957 | 7.758191 | 7.792315 |  | 29.93795 | 27.68482 | 7435.2 | 1206.048 |  | 100.44 | 169.398152
2022/01/22 01:53:11 | 3847327.2 | 1800.0019 | 192 | 27 | 1 | 2 | 11 | 3 | 0 | 4.187853 | 0 | 7.758191 | 7.792315 |  | 29.93795 | 27.68482 | 7435.202 | 1206.048 |  | 100.44 | 169.398152
2022/01/22 01:53:13 | 3847329.3 | 2.052 | 192 | 28 | 1 | 2 | 11 | 3 | 0.2500342 | 4.194207 | 1.048695 | 7.758191 | 7.792315 |  | 29.93795 | 27.68482 | 7435.202 | 1206.048 |  | 100.44 | 169.398152
2022/01/22 01:58:13 | 3847629.3 | 300.0026 | 192 | 29 | 1 | 2 | 11 | 3 | 0 | 4.187378 | 0 | 7.758191 | 7.792315 |  | 29.93795 | 27.68482 | 7435.202 | 1206.048 |  | 100.44 | 169.398152
2022/01/22 02:08:16 | 3848232.5 | 54.8124 | 193 | 21 | 2 | 0 | 10 | 3 | -7.464943 | 3.534287 | -26.38325 | 7.758191 | 8.972679 |  | 29.93795 | 32.10744 | 0.0175 | 602.9177 |  | 115.65 | 195.058239
2022/01/22 02:11:16 | 3848412.6 | 180.0035 | 193 | 23 | 2 | 0 | 11 | 3 | 0 | 3.804095 | 0 | 7.758191 | 8.972696 |  | 29.93795 | 32.1075 | 0.0175 | 602.9262 |  | 115.65 | 195.058609
2022/01/22 02:21:19 | 3849015.8 | 54.8129 | 193 | 21 | 2 | 1 | 10 | 3 | -10.04277 | 2.630363 | -26.41613 | 7.758191 | 10.32816 |  | 29.93795 | 36.53082 | 0.0175 | 1205.905 |  | 133.13 | 224.525217
2022/01/22 02:24:19 | 3849195.8 | 180.0035 | 193 | 23 | 2 | 1 | 11 | 3 | 0 | 3.084416 | 0 | 7.758191 | 10.32818 |  | 29.93795 | 36.53086 | 0.0175 | 1205.912 |  | 133.13 | 224.525652
2022/01/22 02:54:19 | 3850995.884 | 1800.0036 | 193 | 25 | 2 | 2 | 11 | 3 | 0 | 3.142214 | 0 | 7.758191 | 10.32818 |  | 29.93795 | 36.53086 | 0.0175 | 1205.912 |  | 133.13 | 224.525652
2022/01/22 04:58:19 | 3858435.3 | 7439.3653 | 193 | 26 | 2 | 2 | 11 | 3 | 0.04999441 | 4.200005 | 0.2099768 | 10.28489 | 10.32828 |  | 39.6845 | 36.53117 | 7437.38 | 1205.955 |  | 100.42 | 224.527826
2022/01/22 05:28:19 | 3860235.3 | 1800.0033 | 193 | 27 | 2 | 2 | 11 | 3 | 0 | 4.188137 | 0 | 10.28489 | 10.32828 |  | 39.6845 | 36.53117 | 7437.382 | 1205.955 |  | 100.42 | 224.527826
2022/01/22 05:28:21 | 3860237.4 | 2.0518 | 193 | 28 | 2 | 2 | 11 | 3 | 0.005166709 | 4.190212 | 0.02164961 | 10.28489 | 10.32828 |  | 39.6845 | 36.53117 | 7437.382 | 1205.955 |  | 100.42 | 224.527826
2022/01/22 05:33:21 | 3860537.5 | 300.0017 | 193 | 29 | 2 | 2 | 11 | 3 | 0 | 4.187336 | 0 | 10.28489 | 10.32828 |  | 39.6845 | 36.53117 | 7437.382 | 1205.955 |  | 100.42 | 224.527826
2022/01/22 05:43:24 | 3861140.7 | 54.8133 | 194 | 21 | 3 | 0 | 10 | 3 | -7.469948 | 3.535819 | -26.41238 | 10.28489 | 11.50875 |  | 39.6845 | 40.95409 | 0.0145 | 602.9804 |  | 111.9 | 250.190217
2022/01/22 05:46:24 | 3861320.7 | 180.0042 | 194 | 23 | 3 | 0 | 11 | 3 | 0 | 3.803878 | 0 | 10.28489 | 11.50877 |  | 39.6845 | 40.95415 | 0.0145 | 602.9888 |  | 111.9 | 250.190652
2022/01/22 05:56:27 | 3861923.9 | 54.8137 | 194 | 21 | 3 | 1 | 10 | 3 | -10.04871 | 2.627205 | -26.40002 | 10.28489 | 12.86443 |  | 39.6845 | 45.37776 | 0.0145 | 1206.008 |  | 125.08 | 279.661522
2022/01/22 05:59:28 | 3862104.0 | 180.0054 | 194 | 23 | 3 | 1 | 11 | 3 | 0 | 3.082518 | 0 | 10.28489 | 12.86445 |  | 39.6845 | 45.37782 | 0.0145 | 1206.017 |  | 125.08 | 279.661957
2022/01/22 06:29:28 | 3863904.041 | 1800.0038 | 194 | 25 | 3 | 2 | 11 | 3 | 0 | 3.140337 | 0 | 10.28489 | 12.86445 |  | 39.6845 | 45.37782 | 0.0145 | 1206.017 |  | 125.08 | 279.661957
2022/01/22 08:33:15 | 3871331.7 | 7427.5744 | 194 | 26 | 3 | 2 | 11 | 3 | 0.04999867 | 4.199821 | 0.2099855 | 12.81175 | 12.86455 |  | 49.43161 | 45.37812 | 7425.973 | 1206.051 |  | 100.41 | 279.66413
2022/01/22 09:03:15 | 3873131.7 | 1800.0029 | 194 | 27 | 3 | 2 | 11 | 3 | 0 | 4.187966 | 0 | 12.81175 | 12.86455 |  | 49.43161 | 45.37812 | 7425.977 | 1206.051 |  | 100.41 | 279.66413
2022/01/22 09:03:17 | 3873133.8 | 2.0524 | 194 | 28 | 3 | 2 | 11 | 3 | 0.01159734 | 4.190043 | 0.04859335 | 12.81175 | 12.86455 |  | 49.43161 | 45.37812 | 7425.977 | 1206.051 |  | 100.41 | 279.66413
2022/01/22 09:08:17 | 3873433.8 | 300.0035 | 194 | 29 | 3 | 2 | 11 | 3 | 0 | 4.187188 | 0 | 12.81175 | 12.86455 |  | 49.43161 | 45.37812 | 7425.977 | 1206.051 |  | 100.41 | 279.66413
2022/01/22 09:18:21 | 3874037.1 | 54.8146 | 195 | 21 | 4 | 0 | 10 | 3 | -7.470848 | 3.535631 | -26.41416 | 12.81175 | 14.04511 |  | 49.43161 | 49.80119 | 0.0137 | 602.9896 |  | 109.63 | 305.328478
2022/01/22 09:21:21 | 3874217.1 | 180.0018 | 195 | 23 | 4 | 0 | 11 | 3 | 0 | 3.803786 | 0 | 12.81175 | 14.04513 |  | 49.43161 | 49.80125 | 0.0137 | 602.9977 |  | 109.63 | 305.328913
2022/01/22 09:31:24 | 3874820.3 | 54.8129 | 195 | 21 | 4 | 1 | 10 | 3 | -10.07198 | 2.622234 | -26.41109 | 12.81175 | 15.40089 |  | 49.43161 | 54.22453 | 0.0137 | 1205.965 |  | 120.21 | 334.801957
2022/01/22 09:34:24 | 3875000.3 | 180.0025 | 195 | 23 | 4 | 1 | 11 | 3 | 0 | 3.079867 | 0 | 12.81175 | 15.40091 |  | 49.43161 | 54.22458 | 0.0137 | 1205.971 |  | 120.21 | 334.802391
2022/01/22 10:04:24 | 3876800.4 | 1800.0015 | 195 | 25 | 4 | 2 | 11 | 3 | 0 | 3.138265 | 0 | 12.81175 | 15.40091 |  | 49.43161 | 54.22458 | 0.0137 | 1205.971 |  | 120.21 | 334.802391
2022/01/22 12:08:17 | 3884233.7 | 7433.2403 | 195 | 26 | 4 | 2 | 11 | 3 | 0.0499952 | 4.200026 | 0.2099811 | 15.33907 | 15.401 |  | 59.18018 | 54.22487 | 7431.363 | 1206.004 |  | 100.4 | 334.804348
2022/01/22 12:38:17 | 3886033.705 | 1800.002 | 195 | 27 | 4 | 2 | 11 | 3 | 0 | 4.187735 | 0 | 15.33907 | 15.401 |  | 59.18018 | 54.22487 | 7431.365 | 1206.004 |  | 100.4 | 334.804348
2022/01/22 12:38:19 | 3886035.8 | 2.051899 | 195 | 28 | 4 | 2 | 11 | 3 | 0.2500325 | 4.194076 | 1.048655 | 15.33907 | 15.401 |  | 59.18018 | 54.22487 | 7431.365 | 1206.004 |  | 100.4 | 334.804348
2022/01/22 12:43:19 | 3886335.8 | 300.003 | 195 | 29 | 4 | 2 | 11 | 3 | 0 | 4.187217 | 0 | 15.33907 | 15.401 |  | 59.18018 | 54.22487 | 7431.365 | 1206.004 |  | 100.4 | 334.804348
2022/01/22 12:53:23 | 3886939.0 | 54.8146 | 196 | 21 | 5 | 0 | 10 | 3 | -7.469284 | 3.535305 | -26.4062 | 15.33907 | 16.58146 |  | 59.18018 | 58.64737 | 0.0127 | 602.9078 |  | 108.1 | 360.466522
2022/01/22 12:56:23 | 3887119.1 | 180.0025 | 196 | 23 | 5 | 0 | 11 | 3 | 0 | 3.803792 | 0 | 15.33907 | 16.58147 |  | 59.18018 | 58.64742 | 0.0127 | 602.9144 |  | 108.1 | 360.466739
2022/01/22 13:06:26 | 3887722.3 | 54.813 | 196 | 21 | 5 | 1 | 10 | 3 | -10.08357 | 2.619572 | -26.41464 | 15.33907 | 17.93734 |  | 59.18018 | 63.07059 | 0.0127 | 1205.871 |  | 116.94 | 389.942174
2022/01/22 13:09:26 | 3887902.3 | 180.0035 | 196 | 23 | 5 | 1 | 11 | 3 | 0 | 3.07872 | 0 | 15.33907 | 17.93737 |  | 59.18018 | 63.07066 | 0.0127 | 1205.881 |  | 116.94 | 389.942826
2022/01/22 13:39:26 | 3889702.3 | 1800.0021 | 196 | 25 | 5 | 2 | 11 | 3 | 0 | 3.137072 | 0 | 15.33907 | 17.93737 |  | 59.18018 | 63.07066 | 0.0127 | 1205.881 |  | 116.94 | 389.942826
2022/01/22 15:43:42 | 3897158.6 | 7456.2177 | 196 | 26 | 5 | 2 | 11 | 3 | 0.0499992 | 4.20005 | 0.2099991 | 17.8662 | 17.93748 |  | 68.92768 | 63.07103 | 7453.244 | 1205.922 |  | 100.4 | 389.945217
2022/01/22 16:13:42 | 3898958.7 | 1800.0022 | 196 | 27 | 5 | 2 | 11 | 3 | 0 | 4.188002 | 0 | 17.8662 | 17.93748 |  | 68.92768 | 63.07103 | 7453.246 | 1205.922 |  | 100.4 | 389.945217
2022/01/22 16:13:44 | 3898960.7 | 2.049599 | 196 | 28 | 5 | 2 | 11 | 3 | 0.2500078 | 4.193461 | 1.048398 | 17.8662 | 17.93748 |  | 68.92768 | 63.07103 | 7453.246 | 1205.922 |  | 100.4 | 389.945217
2022/01/22 16:18:44 | 3899260.8 | 300.0023 | 196 | 29 | 5 | 2 | 11 | 3 | 0 | 4.187487 | 0 | 17.8662 | 17.93748 |  | 68.92768 | 63.07103 | 7453.246 | 1205.922 |  | 100.4 | 389.945217
2022/01/22 16:28:47 | 3899864.0 | 54.8134 | 197 | 21 | 6 | 0 | 10 | 3 | -7.470924 | 3.53619 | -26.41861 | 17.8662 | 19.11801 |  | 68.92768 | 67.49368 | 0.0368 | 602.9037 |  | 107.01 | 415.608913
2022/01/22 16:31:48 | 3900044.0 | 180.0034 | 197 | 23 | 6 | 0 | 11 | 3 | 0 | 3.803808 | 0 | 17.8662 | 19.11802 |  | 68.92768 | 67.49373 | 0.0368 | 602.9097 |  | 107.01 | 415.60913
2022/01/22 16:41:51 | 3900647.2 | 54.8143 | 197 | 21 | 6 | 1 | 10 | 3 | -10.08745 | 2.617474 | -26.40364 | 17.8662 | 20.47396 |  | 68.92768 | 71.9168 | 0.0368 | 1205.856 |  | 114.6 | 445.086087
2022/01/22 16:44:51 | 3900827.3 | 180.0028 | 197 | 23 | 6 | 1 | 11 | 3 | 0 | 3.077297 | 0 | 17.8662 | 20.47399 |  | 68.92768 | 71.91685 | 0.0368 | 1205.864 |  | 114.6 | 445.086739
2022/01/22 17:14:51 | 3902627.3 | 1800.0014 | 197 | 25 | 6 | 2 | 11 | 3 | 0 | 3.135961 | 0 | 17.8662 | 20.47399 |  | 68.92768 | 71.91685 | 0.0368 | 1205.864 |  | 114.6 | 445.086739
2022/01/22 19:18:56 | 3910072.2 | 7444.885 | 197 | 26 | 6 | 2 | 11 | 3 | 0.04999896 | 4.200057 | 0.2099985 | 20.39325 | 20.47409 |  | 78.67477 | 71.91718 | 7442.196 | 1205.908 |  | 100.4 | 445.088913
2022/01/22 19:48:56 | 3911872.3 | 1800.002 | 197 | 27 | 6 | 2 | 11 | 3 | 0 | 4.187921 | 0 | 20.39325 | 20.47409 |  | 78.67477 | 71.91718 | 7442.198 | 1205.908 |  | 100.4 | 445.088913
2022/01/22 19:48:58 | 3911874.4 | 2.0494 | 197 | 28 | 6 | 2 | 11 | 3 | 0.2500127 | 4.193252 | 1.048366 | 20.39325 | 20.47409 |  | 78.67477 | 71.91718 | 7442.198 | 1205.908 |  | 100.4 | 445.088913
2022/01/22 19:53:58 | 3912174.395 | 300.0028 | 197 | 29 | 6 | 2 | 11 | 3 | 0 | 4.187247 | 0 | 20.39325 | 20.47409 |  | 78.67477 | 71.91718 | 7442.198 | 1205.908 |  | 100.4 | 445.088913
2022/01/22 20:04:01 | 3912777.6 | 54.812 | 198 | 21 | 7 | 0 | 10 | 3 | -7.467812 | 3.535006 | -26.39876 | 20.39325 | 21.65456 |  | 78.67477 | 76.33943 | 0.013 | 602.8764 |  | 106.18 | 470.751304
2022/01/22 20:07:01 | 3912957.6 | 180.0034 | 198 | 23 | 7 | 0 | 11 | 3 | 0 | 3.803702 | 0 | 20.39325 | 21.65459 |  | 78.67477 | 76.33952 | 0.013 | 602.8875 |  | 106.19 | 470.751957
2022/01/22 20:17:04 | 3913560.8 | 54.8122 | 198 | 21 | 7 | 1 | 10 | 3 | -10.10636 | 2.612597 | -26.40385 | 20.39325 | 23.01059 |  | 78.67477 | 80.76209 | 0.013 | 1205.764 |  | 112.83 | 500.230217
2022/01/22 20:20:04 | 3913740.8 | 180.0034 | 198 | 23 | 7 | 1 | 11 | 3 | 0 | 3.075038 | 0 | 20.39325 | 23.01061 |  | 78.67477 | 80.76215 | 0.013 | 1205.772 |  | 112.83 | 500.230652
2022/01/22 20:50:04 | 3915540.9 | 1800.0029 | 198 | 25 | 7 | 2 | 11 | 3 | 0 | 3.133776 | 0 | 20.39325 | 23.01061 |  | 78.67477 | 80.76215 | 0.013 | 1205.772 |  | 112.83 | 500.230652
2022/01/22 22:54:08 | 3922984.9 | 7444.0175 | 198 | 26 | 7 | 2 | 11 | 3 | 0.04999048 | 4.199952 | 0.2099576 | 22.92062 | 23.01071 |  | 88.42305 | 80.76248 | 7440.799 | 1205.809 |  | 100.39 | 500.232826
2022/01/22 23:24:09 | 3924785.0 | 1800.003 | 198 | 27 | 7 | 2 | 11 | 3 | 0 | 4.187881 | 0 | 22.92062 | 23.01071 |  | 88.42305 | 80.76248 | 7440.804 | 1205.809 |  | 100.39 | 500.232826
2022/01/22 23:24:11 | 3924787.1 | 2.047899 | 198 | 28 | 7 | 2 | 11 | 3 | 0.2500177 | 4.194167 | 1.048616 | 22.92062 | 23.01071 |  | 88.42305 | 80.76248 | 7440.804 | 1205.809 |  | 100.39 | 500.232826
2022/01/22 23:29:11 | 3925087.1 | 300.0021 | 198 | 29 | 7 | 2 | 11 | 3 | 0 | 4.187455 | 0 | 22.92062 | 23.01071 |  | 88.42305 | 80.76248 | 7440.804 | 1205.809 |  | 100.39 | 500.232826
2022/01/22 23:39:14 | 3925690.3 | 54.8152 | 199 | 21 | 8 | 0 | 10 | 3 | -7.473137 | 3.535196 | -26.419 | 22.92062 | 24.19114 |  | 88.42305 | 85.18439 | 0.018 | 602.8177 |  | 105.54 | 525.894348
2022/01/22 23:42:14 | 3925870.3 | 180.0025 | 199 | 23 | 8 | 0 | 11 | 3 | 0 | 3.80344 | 0 | 22.92062 | 24.19115 |  | 88.42305 | 85.18444 | 0.018 | 602.8245 |  | 105.54 | 525.894565
2022/01/22 23:52:17 | 3926473.5 | 54.8144 | 199 | 21 | 8 | 1 | 10 | 3 | -10.11902 | 2.609635 | -26.40695 | 22.92062 | 25.54713 |  | 88.42305 | 89.60661 | 0.018 | 1205.648 |  | 111.46 | 555.372391
2022/01/22 23:55:17 | 3926653.5 | 180.0026 | 199 | 23 | 8 | 1 | 11 | 3 | 0 | 3.07352 | 0 | 22.92062 | 25.54715 |  | 88.42305 | 89.60666 | 0.018 | 1205.656 |  | 111.46 | 555.372826
2022/01/23 00:25:17 | 3928453.582 | 1800.0023 | 199 | 25 | 8 | 2 | 11 | 3 | 0 | 3.13264 | 0 | 22.92062 | 25.54715 |  | 88.42305 | 89.60666 | 0.018 | 1205.656 |  | 111.46 | 555.372826
2022/01/23 02:29:16 | 3935892.9 | 7439.296 | 199 | 26 | 8 | 2 | 11 | 3 | 0.04999774 | 4.200182 | 0.2099996 | 25.44812 | 25.54725 |  | 98.17165 | 89.60696 | 7436.621 | 1205.69 |  | 100.39 | 555.375
2022/01/23 02:59:16 | 3937693.0 | 1800.0015 | 199 | 27 | 8 | 2 | 11 | 3 | 0 | 4.187891 | 0 | 25.44812 | 25.54725 |  | 98.17165 | 89.60696 | 7436.623 | 1205.69 |  | 100.39 | 555.375
2022/01/23 02:59:19 | 3937695.1 | 2.0509 | 199 | 28 | 8 | 2 | 11 | 3 | 0.249989 | 4.194162 | 1.048494 | 25.44812 | 25.54725 |  | 98.17165 | 89.60696 | 7436.623 | 1205.69 |  | 100.39 | 555.375
2022/01/23 03:04:19 | 3937995.1 | 300.0023 | 199 | 29 | 8 | 2 | 11 | 3 | 0 | 4.187292 | 0 | 25.44812 | 25.54725 |  | 98.17165 | 89.60696 | 7436.623 | 1205.69 |  | 100.39 | 555.375
2022/01/23 03:14:22 | 3938598.3 | 54.8121 | 200 | 21 | 9 | 0 | 10 | 3 | -7.469093 | 3.535053 | -26.40364 | 25.44812 | 26.72761 |  | 98.17165 | 94.0285 | 0.0384 | 602.748 |  | 105.03 | 581.035
2022/01/23 03:17:22 | 3938778.3 | 180.0025 | 200 | 23 | 9 | 0 | 11 | 3 | 0 | 3.80358 | 0 | 25.44812 | 26.72763 |  | 98.17165 | 94.02857 | 0.0384 | 602.7575 |  | 105.03 | 581.035435
2022/01/23 03:27:25 | 3939381.5 | 54.8131 | 200 | 21 | 9 | 1 | 10 | 3 | -10.13125 | 2.606539 | -26.4075 | 25.44812 | 28.08361 |  | 98.17165 | 98.45029 | 0.0384 | 1205.511 |  | 110.36 | 610.513261
2022/01/23 03:30:25 | 3939561.5 | 180.0017 | 200 | 23 | 9 | 1 | 11 | 3 | 0 | 3.071559 | 0 | 25.44812 | 28.08364 |  | 98.17165 | 98.45036 | 0.0384 | 1205.52 |  | 110.36 | 610.513913
2022/01/23 04:00:25 | 3941361.6 | 1800.0022 | 200 | 25 | 9 | 2 | 11 | 3 | 0 | 3.131201 | 0 | 25.44812 | 28.08364 |  | 98.17165 | 98.45036 | 0.0384 | 1205.52 |  | 110.36 | 610.513913
2022/01/23 06:04:32 | 3948808.0 | 7446.4202 | 200 | 26 | 9 | 2 | 11 | 3 | 0.04999833 | 4.200134 | 0.2099997 | 27.97578 | 28.08373 |  | 107.9208 | 98.45067 | 7443.033 | 1205.555 |  | 100.39 | 610.51587
2022/01/23 06:34:32 | 3950608.1 | 1800.0031 | 200 | 27 | 9 | 2 | 11 | 3 | 0 | 4.187677 | 0 | 27.97578 | 28.08373 |  | 107.9208 | 98.45067 | 7443.038 | 1205.555 |  | 100.39 | 610.51587
2022/01/23 06:34:34 | 3950610.2 | 2.0495 | 200 | 28 | 9 | 2 | 11 | 3 | 0.2499999 | 4.194128 | 1.048532 | 27.97578 | 28.08373 |  | 107.9208 | 98.45067 | 7443.038 | 1205.555 |  | 100.39 | 610.51587
2022/01/23 06:39:34 | 3950910.2 | 300.0032 | 200 | 29 | 9 | 2 | 11 | 3 | 0 | 4.187332 | 0 | 27.97578 | 28.08373 |  | 107.9208 | 98.45067 | 7443.038 | 1205.555 |  | 100.39 | 610.51587
2022/01/23 09:39:34 | 3961710.2 | 10800.0029 | 201 | 31 | 10 | 2 | 11 | 3 | 0 | 4.181032 | 0 | 27.97578 | 28.08373 |  | 107.9208 | 98.45067 | 0 | 0 |  | 100.39 | 610.51587
2022/01/23 09:49:24 | 3962300.7 | 300.0031 | 201 | 34 | 10 | 2 | 11 | 3 | 0 | 4.181274 | 0 | 0 | 0 |  | 0 | 0 | 0 | 0 |  | 0 | 0
2022/01/23 11:36:53 | 3968749.4 | 6448.7208 | 201 | 35 | 10 | 2 | 11 | 3 | -1.45079 | 2.499973 | -3.626936 | 2.291665e-07 | 2.598053 |  | 9.586307e-07 | 9.564668 | 0.0033 | 6446.692 |  | 1133696400 | 56.479413
2022/01/23 12:06:53 | 3970549.5 | 1800.0021 | 201 | 37 | 10 | 2 | 11 | 3 | 0 | 2.925154 | 0 | 2.291665e-07 | 2.598057 |  | 9.586307e-07 | 9.564678 | 0.0033 | 6446.703 |  | 1133698200 | 56.4795
2022/01/23 14:13:33 | 3978149.1 | 7599.5459 | 201 | 38 | 10 | 2 | 11 | 3 | 0.04999151 | 4.199993 | 0.209964 | 2.583421 | 2.598074 |  | 9.93279 | 9.564727 | 7596.419 | 6446.744 |  | 100.57 | 56.47987
2022/01/23 14:43:33 | 3979949.1 | 1800.0022 | 201 | 39 | 10 | 2 | 11 | 3 | 0 | 4.187921 | 0 | 2.583421 | 2.598074 |  | 9.93279 | 9.564727 | 7596.419 | 6446.744 |  | 100.57 | 56.47987
2022/01/23 14:44:28 | 3980004.2 | 55.0046 | 201 | 40 | 10 | 2 | 11 | 3 | 0.002037048 | 4.077437 | 0.008305935 | 2.588364 | 2.717825 |  | 9.953246 | 9.97688 | 7601.79 | 6496.393 |  | 105 | 59.083152
2022/01/23 14:54:28 | 3980604.2 | 600.0025 | 201 | 41 | 10 | 2 | 11 | 3 | 0 | 4.117769 | 0 | 2.588364 | 2.717825 |  | 9.953246 | 9.97688 | 7601.794 | 6496.393 |  | 105 | 59.083152
2022/01/23 15:09:37 | 3981513.5 | 909.2421 | 201 | 42 | 10 | 2 | 11 | 3 | 0.04999687 | 4.200104 | 0.2099921 | 2.708282 | 2.717825 |  | 10.45613 | 9.97688 | 8510.85 | 6496.393 |  | 100.35 | 59.083152
2022/01/23 15:39:37 | 3983313.5 | 1800.0031 | 201 | 43 | 10 | 2 | 11 | 3 | 0 | 4.191408 | 0 | 2.708282 | 2.717825 |  | 10.45613 | 9.97688 | 8510.852 | 6496.393 |  | 100.35 | 59.083152
2022/01/23 15:40:37 | 3983373.6 | 60.002 | 201 | 44 | 10 | 2 | 11 | 3 | 0 | 4.191322 | 0 | 2.708282 | 2.717825 |  | 10.45613 | 9.97688 | 8510.852 | 6496.393 |  | 100.35 | 59.083152
2022/01/23 18:40:37 | 3994173.6 | 10800.0032 | 201 | 46 | 10 | 2 | 11 | 4 | 0 | 4.186096 | 0 | 2.708282 | 2.717825 |  | 10.45613 | 9.97688 | 8510.852 | 6496.393 |  | 100.35 | 59.083152
2022/01/24 17:53:34 | 4077750.8 | 83577.1527 | 201 | 47 | 10 | 2 | 11 | 4 | -0.1174088 | 2.499958 | -0.2935171 | 2.708283 | 5.449126 |  | 10.45613 | 20.17081 | 8510.889 | 90052.21 |  | 201.2 | 118.459261
2022/01/24 19:53:34 | 4084950.8 | 7200.003 | 201 | 48 | 10 | 2 | 11 | 4 | 0 | 2.855288 | 0 | 2.708283 | 5.449126 |  | 10.45613 | 20.17081 | 8510.889 | 90052.21 |  | 201.2 | 118.459261
2022/01/25 17:57:40 | 4164396.055 | 79445.176 | 201 | 49 | 10 | 2 | 11 | 4 | 0.1133194 | 4.200021 | 0.4759439 | 5.239476 | 5.449127 |  | 20.03207 | 20.17081 | 87925.32 | 90052.25 |  | 104 | 118.459283