## Global_Info
TEST REPORT
|  | Test Name | 211224_BTC_POCV_GITT_LG_HG2_2_15C | Serial Number |  | C:\ArbinResultData\FS_Database\LG_HG2\211224_BTC_POCV_GITT_LG_HG2_2_15C_2021_12_24_155528
|  | Export Time | 2022-01-24 09:55 | 213303-CAN
Channel | Start DateTime | Schedule File Name | Creator | Comments | Software Version | Schedule Version | MASS(g) | Specific Capacity(Ah/g) | Capacity(Ah) | Item ID | Has Aux | Has Specail | Log Aux Data Flag | Log Special Flag
1 | 2021-12-24 15:55 | FS_Database\LG_HG2\FS_Database_PseuOCV_GITT+LG_HG2.sdx | HVES | LG HG2 Cell 10-0074 Pseudo-OCV C/25 Discharge & Charge GITT Testing C/4 Discharge 3,5 Hour Rest 5% SOC | Mits8 PV Build: 202009 | Schedule Version 8.00.11 | 46 | 0 | 3 |  | 512 | 0 | TRUE | FALSE
Note on G2: Click to open file path

## Channel-1_1
Data_Point | Date_Time | Test_Time(s) | Step_Time(s) | Cycle_Index | Step_Index | TC_Counter1 | TC_Counter2 | TC_Counter3 | TC_Counter4 | Current(A) | Voltage(V) | Power(W) | Charge_Capacity(Ah) | Discharge_Capacity(Ah) | Charge_Energy(Wh) | Discharge_Energy(Wh) | ACR(Ohm) | dV/dt(V/s) | Internal_Resistance(Ohm) | dQ/dV(Ah/V) | dV/dQ(V/Ah) | MetaCode_MV_UD1 | MetaCode_MV_UD2 | MetaCode_MV_UD3 | MetaCode_MV_UD4 | MetaCode_MV_UD5 | MetaCode_MV_UD6 | MetaCode_MV_UD7 | MetaCode_MV_UD8 | MetaCode_MV_UD9 | MetaCode_MV_UD10 | MetaCode_MV_UD11 | MetaCode_MV_UD12 | MetaCode_MV_UD13 | MetaCode_MV_UD14 | MetaCode_MV_UD15 | MetaCode_MV_UD16 | Aux_Temperature_1(C) | Aux_dT/dt_1(C)
1 | 2021/12/24 15:57:44 | 120.0015 | 120.0015 | 1 | 1 | 0 | 0 | 0 | 0 | 0 | 3.579466 | 0 | 0 | 0 | 0 | 0 |  | -1.884716e-05 |  |  |  | 3 | -0.25 | 0.5 | 0.04 | 4.2 | 2.5 | 0.05 | 0 | 0 | 0 | 0 | 0 | 0 | 0 | 0 | 0 | 15.45418 | 0.1807189
2 | 2021/12/24 15:59:44 | 240.0007 | 240.0007 | 1 | 1 | 0 | 0 | 0 | 0 | 0 | 3.579523 | 0 | 0 | 0 | 0 | 0 |  | -1.043122e-05 |  | 0 | 0 | [16 empty] | 15.3477 | 0.1782924
3 | 2021/12/24 16:01:44 | 360.0011 | 360.0011 | 1 | 1 | 0 | 0 | 0 | 0 | 0 | 3.579557 | 0 | 0 | 0 | 0 | 0 |  | -9.481749e-07 |  | 0 | 0 | [16 empty] | 15.15565 | -0.0840348
4 | 2021/12/24 16:03:44 | 480.0001 | 480.0001 | 1 | 1 | 0 | 0 | 0 | 0 | 0 | 3.579515 | 0 | 0 | 0 | 0 | 0 |  | -1.414525e-05 |  | 0 | 0 | [16 empty] | 14.87577 | -0.1745236
5 | 2021/12/24 16:05:44 | 600.0007 | 600.0007 | 1 | 1 | 0 | 0 | 0 | 0 | 0 | 3.579663 | 0 | 0 | 0 | 0 | 0 |  | 1.0312e-05 |  | 0 | 0 | [16 empty] | 15.48147 | 0.2077246
6 | 2021/12/24 16:07:44 | 720.0011 | 720.0011 | 1 | 1 | 0 | 0 | 0 | 0 | 0 | 3.579482 | 0 | 0 | 0 | 0 | 0 |  | -2.094147e-06 |  | 0 | 0 | [16 empty] | 15.30986 | 0.1028031
7 | 2021/12/24 16:09:44 | 840.0003 | 840.0003 | 1 | 1 | 0 | 0 | 0 | 0 | 0 | 3.579519 | 0 | 0 | 0 | 0 | 0 |  | -1.655438e-05 |  | 0 | 0 | [16 empty] | 15.04265 | 0.03818095
8 | 2021/12/24 16:11:44 | 960.0017 | 960.0017 | 1 | 1 | 0 | 0 | 0 | 0 | 0 | 3.579647 | 0 | 0 | 0 | 0 | 0 |  | 9.443259e-06 |  | 0 | 0 | [16 empty] | 14.84627 | -0.0618571
9 | 2021/12/24 16:13:44 | 1080.0003 | 1080.0003 | 1 | 1 | 0 | 0 | 0 | 0 | 0 | 3.579301 | 0 | 0 | 0 | 0 | 0 |  | 3.512634e-05 |  | 0 | 0 | [16 empty] | 15.09948 | -0.04328966
10 | 2021/12/24 16:15:44 | 1200.0011 | 1200.0011 | 1 | 1 | 0 | 0 | 0 | 0 | 0 | 3.579592 | 0 | 0 | 0 | 0 | 0 |  | -2.276035e-05 |  | 0 | 0 | [16 empty] | 15.0177 | -0.09433866
11 | 2021/12/24 16:17:44 | 1320.0014 | 1320.0014 | 1 | 1 | 0 | 0 | 0 | 0 | 0 | 3.579438 | 0 | 0 | 0 | 0 | 0 |  | 3.792951e-05 |  | 0 | 0 | [16 empty] | 15.51633 | 0.0857532
12 | 2021/12/24 16:19:44 | 1440.0003 | 1440.0003 | 1 | 1 | 0 | 0 | 0 | 0 | 0 | 3.579527 | 0 | 0 | 0 | 0 | 0 |  | -1.604102e-05 |  | 0 | 0 | [16 empty] | 14.82576 | -0.1046956
13 | 2021/12/24 16:21:44 | 1560.0004 | 1560.0004 | 1 | 1 | 0 | 0 | 0 | 0 | 0 | 3.579485 | 0 | 0 | 0 | 0 | 0 |  | 3.607464e-05 |  | 0 | 0 | [16 empty] | 15.01435 | -0.1160687
14 | 2021/12/24 16:23:44 | 1680.0013 | 1680.0013 | 1 | 1 | 0 | 0 | 0 | 0 | 0 | 3.579494 | 0 | 0 | 0 | 0 | 0 |  | 2.730315e-05 |  | 0 | 0 | [16 empty] | 15.22337 | -0.0458467
15 | 2021/12/24 16:25:44 | 1800.0006 | 1800.0006 | 1 | 1 | 0 | 0 | 0 | 0 | 0 | 3.579533 | 0 | 0 | 0 | 0 | 0 |  | -1.284136e-05 |  | 0 | 0 | [16 empty] | 15.38013 | -0.05177855
16 | 2021/12/24 16:27:44 | 1920.0001 | 1920.0001 | 1 | 1 | 0 | 0 | 0 | 0 | 0 | 3.579512 | 0 | 0 | 0 | 0 | 0 |  | -1.070843e-05 |  | 0 | 0 | [16 empty] | 15.67913 | 0.07471323
17 | 2021/12/24 16:29:44 | 2040.0016 | 2040.0016 | 1 | 1 | 0 | 0 | 0 | 0 | 0 | 3.579616 | 0 | 0 | 0 | 0 | 0 |  | -7.66524e-06 |  | 0 | 0 | [16 empty] | 15.29856 | 0.09893894
18 | 2021/12/24 16:31:44 | 2160.002 | 2160.002 | 1 | 1 | 0 | 0 | 0 | 0 | 0 | 3.579495 | 0 | 0 | 0 | 0 | 0 |  | 8.890908e-06 |  | 0 | 0 | [16 empty] | 15.17255 | -0.1741606
19 | 2021/12/24 16:33:44 | 2280.0002 | 2280.0002 | 1 | 1 | 0 | 0 | 0 | 0 | 0 | 3.579253 | 0 | 0 | 0 | 0 | 0 |  | 4.307187e-06 |  | 0 | 0 | [16 empty] | 15.82158 | 0.1430005
20 | 2021/12/24 16:35:44 | 2400.0005 | 2400.0005 | 1 | 1 | 0 | 0 | 0 | 0 | 0 | 3.579588 | 0 | 0 | 0 | 0 | 0 |  | 6.361569e-06 |  | 0 | 0 | [16 empty] | 15.80655 | 0.1166892
21 | 2021/12/24 16:37:44 | 2520.0004 | 2520.0004 | 1 | 1 | 0 | 0 | 0 | 0 | 0 | 3.579431 | 0 | 0 | 0 | 0 | 0 |  | 8.612875e-06 |  | 0 | 0 | [16 empty] | 15.17874 | -0.1380777
22 | 2021/12/24 16:39:44 | 2640.0017 | 2640.0017 | 1 | 1 | 0 | 0 | 0 | 0 | 0 | 3.579622 | 0 | 0 | 0 | 0 | 0 |  | 9.087128e-06 |  | 0 | 0 | [16 empty] | 15.5435 | 0.09574413
23 | 2021/12/24 16:41:44 | 2760.0006 | 2760.0006 | 1 | 1 | 0 | 0 | 0 | 0 | 0 | 3.579537 | 0 | 0 | 0 | 0 | 0 |  | -4.239624e-05 |  | 0 | 0 | [16 empty] | 15.77279 | -0.01016021
24 | 2021/12/24 16:43:44 | 2880.0021 | 2880.0021 | 1 | 1 | 0 | 0 | 0 | 0 | 0 | 3.579489 | 0 | 0 | 0 | 0 | 0 |  | -3.319162e-06 |  | 0 | 0 | [16 empty] | 15.35762 | 0.02122939
25 | 2021/12/24 16:45:44 | 3000.0009 | 3000.0009 | 1 | 1 | 0 | 0 | 0 | 0 | 0 | 3.579659 | 0 | 0 | 0 | 0 | 0 |  | -8.060822e-06 |  | 0 | 0 | [16 empty] | 15.2184 | -0.09446919
26 | 2021/12/24 16:47:44 | 3120.0008 | 3120.0008 | 1 | 1 | 0 | 0 | 0 | 0 | 0 | 3.579351 | 0 | 0 | 0 | 0 | 0 |  | 2.528592e-05 |  | 0 | 0 | [16 empty] | 15.15292 | -0.1810026
27 | 2021/12/24 16:49:44 | 3240.0007 | 3240.0007 | 1 | 1 | 0 | 0 | 0 | 0 | 0 | 3.579685 | 0 | 0 | 0 | 0 | 0 |  | -9.680008e-06 |  | 0 | 0 | [16 empty] | 15.69096 | 0.1813024
28 | 2021/12/24 16:51:44 | 3360.0007 | 3360.0007 | 1 | 1 | 0 | 0 | 0 | 0 | 0 | 3.579382 | 0 | 0 | 0 | 0 | 0 |  | 2.631316e-05 |  | 0 | 0 | [16 empty] | 15.36558 | -0.1254863
29 | 2021/12/24 16:53:44 | 3480.0021 | 3480.0021 | 1 | 1 | 0 | 0 | 0 | 0 | 0 | 3.579386 | 0 | 0 | 0 | 0 | 0 |  | 1.841406e-05 |  | 0 | 0 | [16 empty] | 15.7769 | 0.1852107
30 | 2021/12/24 16:55:44 | 3600.0004 | 3600.0004 | 1 | 1 | 0 | 0 | 0 | 0 | 0 | 3.579469 | 0 | 0 | 0 | 0 | 0 |  | -3.46943e-05 |  | 0 | 0 | [16 empty] | 15.10567 | -0.179916
31 | 2021/12/24 16:55:44 | 3600.0032 | 3600.0032 | 1 | 1 | 0 | 0 | 0 | 0 | 0 | 3.579469 | 0 | 0 | 0 | 0 | 0 |  | -3.46943e-05 | 0 | 0 | 0 | [16 empty] | 15.10567 | -0.179916
32 | 2021/12/24 16:55:49 | 3605.0446 | 5.0003 | 1 | 2 | 0 | 0 | 0 | 0 | 1.499062 | 3.624599 | 5.433499 | 0.001967342 | 0 | 0.007122324 | 0 |  | 0.001279311 |  | 0.200928 | 10.67593 | [16 empty] | 15.79315 | 0.1769584
33 | 2021/12/24 16:55:54 | 3610.0462 | 10.0019 | 1 | 2 | 0 | 0 | 0 | 0 | 1.498955 | 3.62933 | 5.440202 | 0.004049246 | 0 | 0.01467364 | 0 |  | 0.0009313226 |  | 0.3482238 | [17 empty] | 15.46024 | 0.191747
34 | 2021/12/24 16:55:59 | 3615.0447 | 15.0004 | 1 | 2 | 0 | 0 | 0 | 0 | 1.499084 | 3.633768 | 5.447323 | 0.00613176 | 0 | 0.02223659 | 0 |  | 0.0007457399 |  | 0.4552999 | 2.608883 | [16 empty] | 15.16408 | -0.1923829
35 | 2021/12/24 16:56:04 | 3620.0447 | 20.0004 | 1 | 2 | 0 | 0 | 0 | 0 | 1.49955 | 3.637403 | 5.454468 | 0.008213629 | 0 | 0.02980504 | 0 |  | 0.0005969708 |  | 0.5759764 | [17 empty] | 15.80673 | 0.1924723
36 | 2021/12/24 16:56:09 | 3625.0446 | 25.0003 | 1 | 2 | 0 | 0 | 0 | 0 | 1.498955 | 3.640073 | 5.456306 | 0.01029592 | 0 | 0.03738201 | 0 |  | 0.0006878078 | [19 empty] | 15.40947 | 0.2072001
37 | 2021/12/24 16:56:14 | 3630.0455 | 30.0012 | 1 | 2 | 0 | 0 | 0 | 0 | 1.499161 | 3.642965 | 5.461391 | 0.01237329 | 0 | 0.04494717 | 0 |  | 0.0008011677 |  | 0.6818197 | 1.636762 | [16 empty] | 15.32703 | -0.1667506
38 | 2021/12/24 16:56:19 | 3635.045 | 35.0007 | 1 | 2 | 0 | 0 | 0 | 0 | 1.498314 | 3.645745 | 5.462471 | 0.01445539 | 0 | 0.05253519 | 0 |  | 0.0005355894 | [19 empty] | 15.88201 | 0.1985824
39 | 2021/12/24 16:56:24 | 3640.0457 | 40.0014 | 1 | 2 | 0 | 0 | 0 | 0 | 1.498932 | 3.648022 | 5.468137 | 0.01653958 | 0 | 0.06013594 | 0 |  | 0.0004081257 |  | 0.8091658 | [17 empty] | 15.42945 | 0.1757497
40 | 2021/12/24 16:56:29 | 3645.045 | 45.0007 | 1 | 2 | 0 | 0 | 0 | 0 | 1.499031 | 3.650089 | 5.471597 | 0.01859634 | 0 | 0.06764122 | 0 |  | 0.0004202572 | [19 empty] | 15.32511 | -0.1863456
41 | 2021/12/24 16:56:34 | 3650.0451 | 50.0008 | 1 | 2 | 0 | 0 | 0 | 0 | 1.498947 | 3.652125 | 5.474342 | 0.02070415 | 0 | 0.07533716 | 0 |  | 0.0004540332 |  | 0.9808908 | 1.142806 | [16 empty] | 15.87158 | 0.1401603
42 | 2021/12/24 16:56:39 | 3655.0448 | 55.0005 | 1 | 2 | 0 | 0 | 0 | 0 | 1.499146 | 3.654171 | 5.478136 | 0.0227818 | 0 | 0.08292701 | 0 |  | 0.0003268138 | [19 empty] | 15.18584 | 0.08325279
43 | 2021/12/24 16:56:44 | 3660.045 | 60.0007 | 1 | 2 | 0 | 0 | 0 | 0 | 1.49958 | 3.655755 | 5.482097 | 0.02486624 | 0 | 0.09054553 | 0 |  | 0.0003459186 | [19 empty] | 15.89741 | 0.06683409
44 | 2021/12/24 16:56:49 | 3665.0453 | 65.001 | 1 | 2 | 0 | 0 | 0 | 0 | 1.498932 | 3.657152 | 5.481822 | 0.02695092 | 0 | 0.09816838 | 0 |  | 0.0002893367 |  | 1.152182 | [17 empty] | 15.28334 | -0.1777017
45 | 2021/12/24 16:56:54 | 3670.0454 | 70.0011 | 1 | 2 | 0 | 0 | 0 | 0 | 1.499107 | 3.6586 | 5.484633 | 0.02901489 | 0 | 0.1057188 | 0 |  | 0.0002871399 | [19 empty] | 15.85465 | -0.1115334
46 | 2021/12/24 16:56:59 | 3675.0461 | 75.0018 | 1 | 2 | 0 | 0 | 0 | 0 | 1.499031 | 3.660378 | 5.48702 | 0.03111293 | 0 | 0.1133968 | 0 |  | 0.0002468557 | [19 empty] | 15.27927 | -0.09904087
47 | 2021/12/24 16:57:04 | 3680.0453 | 80.001 | 1 | 2 | 0 | 0 | 0 | 0 | 1.498856 | 3.661568 | 5.488163 | 0.03318852 | 0 | 0.1209956 | 0 |  | 0.0002094217 |  |  | 0.7807277 | [16 empty] | 15.93398 | 0.1855773
48 | 2021/12/24 16:57:09 | 3685.0453 | 85.001 | 1 | 2 | 0 | 0 | 0 | 0 | 1.49926 | 3.662862 | 5.491582 | 0.03525935 | 0 | 0.1285797 | 0 |  | 0.0002484092 |  | 1.507858 | [17 empty] | 15.36173 | 0.1583672
49 | 2021/12/24 16:57:14 | 3690.0445 | 90.0002 | 1 | 2 | 0 | 0 | 0 | 0 | 1.498894 | 3.664178 | 5.492214 | 0.03735993 | 0 | 0.1362753 | 0 |  | 0.0001906808 | [19 empty] | 15.6707 | -0.06770074
50 | 2021/12/24 16:57:19 | 3695.0463 | 95.002 | 1 | 2 | 0 | 0 | 0 | 0 | 1.498985 | 3.665336 | 5.494284 | 0.03943035 | 0 | 0.1438627 | 0 | [21 empty] | 15.78236 | -0.02203166
51 | 2021/12/24 16:57:24 | 3700.0463 | 100.002 | 1 | 2 | 0 | 0 | 0 | 0 | 1.498955 | 3.666209 | 5.495482 | 0.04151934 | 0 | 0.1515204 | 0 |  | 0.0002052158 | [19 empty] | 15.39406 | -0.09550512
52 | 2021/12/24 16:57:29 | 3705.0451 | 105.0008 | 1 | 2 | 0 | 0 | 0 | 0 | 1.499023 | 3.666969 | 5.496871 | 0.0435992 | 0 | 0.1591468 | 0 |  | 0.0002650114 |  | 1.883343 | [17 empty] | 15.96702 | 0.1678813
53 | 2021/12/24 16:57:34 | 3710.0458 | 110.0015 | 1 | 2 | 0 | 0 | 0 | 0 | 1.498604 | 3.668284 | 5.497305 | 0.04568558 | 0 | 0.1667991 | 0 |  | 0.0001593875 | [19 empty] | 15.28972 | -0.1809061
54 | 2021/12/24 16:57:39 | 3715.0457 | 115.0014 | 1 | 2 | 0 | 0 | 0 | 0 | 1.498878 | 3.669302 | 5.499836 | 0.04774655 | 0 | 0.17436 | 0 |  | 0.0001606991 | [19 empty] | 15.91806 | -0.1420677
55 | 2021/12/24 16:57:44 | 3720.0457 | 120.0014 | 1 | 2 | 0 | 0 | 0 | 0 | 1.499184 | 3.669773 | 5.501665 | 0.04984423 | 0 | 0.1820574 | 0 | [21 empty] | 15.50729 | 0.02962232
56 | 2021/12/24 16:57:49 | 3725.0443 | 125 | 1 | 2 | 0 | 0 | 0 | 0 | 1.499168 | 3.670719 | 5.503024 | 0.05190752 | 0 | 0.1896303 | 0 |  | 0.0001976827 | [19 empty] | 15.76062 | 0.1034921
57 | 2021/12/24 16:57:54 | 3730.0445 | 130.0002 | 1 | 2 | 0 | 0 | 0 | 0 | 1.49855 | 3.671557 | 5.502012 | 0.05401029 | 0 | 0.1973497 | 0 |  | 0.0002748232 |  |  | 0.4777338 | [16 empty] | 15.64027 | 0.2063364
58 | 2021/12/24 16:57:59 | 3735.0452 | 135.0009 | 1 | 2 | 0 | 0 | 0 | 0 | 1.499199 | 3.672071 | 5.505165 | 0.0560902 | 0 | 0.2049868 | 0 |  | 0.0001317651 | [19 empty] | 15.61197 | -0.1208395
59 | 2021/12/24 16:58:04 | 3740.0453 | 140.001 | 1 | 2 | 0 | 0 | 0 | 0 | 1.498642 | 3.672808 | 5.504224 | 0.05817167 | 0 | 0.212631 | 0 |  |  |  | 2.541011 | [17 empty] | 15.7808 | -0.02821684
60 | 2021/12/24 16:58:09 | 3745.0445 | 145.0002 | 1 | 2 | 0 | 0 | 0 | 0 | 1.498932 | 3.673418 | 5.506204 | 0.06024431 | 0 | 0.2202443 | 0 |  | 0.0001124102 | [19 empty] | 15.60381 | -0.1776409
61 | 2021/12/24 16:58:14 | 3750.0447 | 150.0004 | 1 | 2 | 0 | 0 | 0 | 0 | 1.498566 | 3.674336 | 5.506235 | 0.06233316 | 0 | 0.2279185 | 0 | [21 empty] | 15.73784 | 0.1334506
62 | 2021/12/24 16:58:19 | 3755.0445 | 155.0002 | 1 | 2 | 0 | 0 | 0 | 0 | 1.498802 | 3.674697 | 5.507643 | 0.06438467 | 0 | 0.2354567 | 0 |  | 0.0001090552 | [19 empty] | 15.72637 | 0.1073134
63 | 2021/12/24 16:58:24 | 3760.0456 | 160.0013 | 1 | 2 | 0 | 0 | 0 | 0 | 1.498993 | 3.675435 | 5.509451 | 0.06649956 | 0 | 0.2432291 | 0 | [21 empty] | 15.5883 | 0.1857257
64 | 2021/12/24 16:58:29 | 3765.0446 | 165.0003 | 1 | 2 | 0 | 0 | 0 | 0 | 1.499283 | 3.675956 | 5.511298 | 0.06857462 | 0 | 0.2508563 | 0 |  | 0.0001139785 | [19 empty] | 15.82197 | -0.04368424
65 | 2021/12/24 16:58:34 | 3770.0464 | 170.0021 | 1 | 2 | 0 | 0 | 0 | 0 | 1.498932 | 3.67661 | 5.510988 | 0.07064477 | 0 | 0.2584666 | 0 | [21 empty] | 15.56778 | -0.154295
66 | 2021/12/24 16:58:39 | 3775.0463 | 175.002 | 1 | 2 | 0 | 0 | 0 | 0 | 1.49913 | 3.676932 | 5.512199 | 0.07274566 | 0 | 0.266191 | 0 |  | 0.0001181495 | [19 empty] | 15.84 | -0.1945227
67 | 2021/12/24 16:58:44 | 3780.0464 | 180.0021 | 1 | 2 | 0 | 0 | 0 | 0 | 1.498573 | 3.677462 | 5.510945 | 0.07463373 | 0 | 0.2731339 | 0 |  |  |  | 3.331565 | [17 empty] | 15.51755 | 0.03900826
68 | 2021/12/24 16:58:49 | 3785.0458 | 185.0015 | 1 | 2 | 0 | 0 | 0 | 0 | 1.499008 | 3.678208 | 5.513663 | 0.07690731 | 0 | 0.2814956 | 0 |  | 6.393126e-05 | [19 empty] | 15.91829 | 0.1813251
69 | 2021/12/24 16:58:54 | 3790.045 | 190.0007 | 1 | 2 | 0 | 0 | 0 | 0 | 1.498573 | 3.678681 | 5.512772 | 0.07898457 | 0 | 0.2891363 | 0 | [21 empty] | 15.5303 | 0.141784
70 | 2021/12/24 16:58:59 | 3795.0443 | 195 | 1 | 2 | 0 | 0 | 0 | 0 | 1.499283 | 3.678829 | 5.515606 | 0.08106176 | 0 | 0.2967778 | 0 | [21 empty] | 15.76985 | -0.06267071
71 | 2021/12/24 16:59:04 | 3800.0445 | 200.0002 | 1 | 2 | 0 | 0 | 0 | 0 | 1.498413 | 3.679635 | 5.513613 | 0.08314121 | 0 | 0.3044286 | 0 |  | 8.981234e-05 | [19 empty] | 15.85959 | -0.02192914
72 | 2021/12/24 16:59:09 | 3805.0451 | 205.0008 | 1 | 2 | 0 | 0 | 0 | 0 | 1.498703 | 3.680031 | 5.515273 | 0.08521847 | 0 | 0.3120724 | 0 | [21 empty] | 15.42736 | -0.06620169
73 | 2021/12/24 16:59:14 | 3810.0458 | 210.0015 | 1 | 2 | 0 | 0 | 0 | 0 | 1.498993 | 3.680446 | 5.516963 | 0.08730738 | 0 | 0.31976 | 0 |  | 9.825196e-05 | [19 empty] | 16.10231 | 0.1546663
74 | 2021/12/24 16:59:19 | 3815.0445 | 215.0002 | 1 | 2 | 0 | 0 | 0 | 0 | 1.498436 | 3.680867 | 5.515544 | 0.08938458 | 0 | 0.3274054 | 0 | [21 empty] | 15.47474 | -0.1800042
75 | 2021/12/24 16:59:24 | 3820.0444 | 220.0001 | 1 | 2 | 0 | 0 | 0 | 0 | 1.498878 | 3.681147 | 5.51759 | 0.09146886 | 0 | 0.3350779 | 0 |  | 8.371434e-05 | [19 empty] | 15.85465 | -0.1702529
76 | 2021/12/24 16:59:29 | 3825.0461 | 225.0018 | 1 | 2 | 0 | 0 | 0 | 0 | 1.499321 | 3.681919 | 5.520378 | 0.09355791 | 0 | 0.3427688 | 0 |  |  |  |  | 0.2610735 | [16 empty] | 15.89087 | 0.1629782
77 | 2021/12/24 16:59:34 | 3830.045 | 230.0007 | 1 | 2 | 0 | 0 | 0 | 0 | 1.498802 | 3.682133 | 5.518788 | 0.09560007 | 0 | 0.3502879 | 0 |  | 9.364895e-05 |  | 4.470268 | [17 empty] | 15.48339 | -0.10414
78 | 2021/12/24 16:59:39 | 3835.0446 | 235.0003 | 1 | 2 | 0 | 0 | 0 | 0 | 1.499084 | 3.682596 | 5.520521 | 0.09772407 | 0 | 0.3581094 | 0 | [21 empty] | 16.07741 | -0.02172112
79 | 2021/12/24 16:59:44 | 3840.0467 | 240.0024 | 1 | 2 | 0 | 0 | 0 | 0 | 1.498512 | 3.682951 | 5.518946 | 0.09980201 | 0 | 0.3657621 | 0 |  | 0.0001023912 | [19 empty] | 15.43936 | -0.1178998
80 | 2021/12/24 16:59:49 | 3845.0448 | 245.0005 | 1 | 2 | 0 | 0 | 0 | 0 | 1.498756 | 3.683526 | 5.520707 | 0.1018854 | 0 | 0.3734356 | 0 | [21 empty] | 16.09137 | -0.1342154
81 | 2021/12/24 16:59:54 | 3850.0449 | 250.0006 | 1 | 2 | 0 | 0 | 0 | 0 | 1.498871 | 3.68389 | 5.521676 | 0.1039368 | 0 | 0.3809924 | 0 |  | 0.0001456285 | [19 empty] | 15.39214 | 0.07205606
82 | 2021/12/24 16:59:59 | 3855.0448 | 255.0005 | 1 | 2 | 0 | 0 | 0 | 0 | 1.498795 | 3.684269 | 5.521964 | 0.1060261 | 0 | 0.3886895 | 0 | [21 empty] | 15.49314 | -0.1262677
83 | 2021/12/24 17:00:04 | 3860.0451 | 260.0008 | 1 | 2 | 0 | 0 | 0 | 0 | 1.499046 | 3.684937 | 5.52389 | 0.1081033 | 0 | 0.3963431 | 0 |  | 9.636792e-05 | [19 empty] | 16.12264 | 0.1716745
84 | 2021/12/24 17:00:09 | 3865.0451 | 265.0008 | 1 | 2 | 0 | 0 | 0 | 0 | 1.498642 | 3.685188 | 5.522778 | 0.1101874 | 0 | 0.4040227 | 0 | [21 empty] | 15.65477 | -0.1554233
85 | 2021/12/24 17:00:14 | 3870.0451 | 270.0008 | 1 | 2 | 0 | 0 | 0 | 0 | 1.499008 | 3.685463 | 5.524539 | 0.1122739 | 0 | 0.4117122 | 0 |  | 7.309091e-05 | [19 empty] | 15.4256 | -0.05349517
86 | 2021/12/24 17:00:19 | 3875.0444 | 275.0001 | 1 | 2 | 0 | 0 | 0 | 0 | 1.498955 | 3.686021 | 5.52518 | 0.1143468 | 0 | 0.4193522 | 0 | [21 empty] | 15.84296 | -0.05158782
87 | 2021/12/24 17:00:24 | 3880.0444 | 280.0001 | 1 | 2 | 0 | 0 | 0 | 0 | 1.498993 | 3.686443 | 5.525952 | 0.1164358 | 0 | 0.4270525 | 0 | [21 empty] | 16.1403 | 0.1697272
88 | 2021/12/24 17:00:29 | 3885.0459 | 285.0016 | 1 | 2 | 0 | 0 | 0 | 0 | 1.498764 | 3.686836 | 5.525697 | 0.1185226 | 0 | 0.4347456 | 0 |  | 7.381551e-05 | [19 empty] | 15.71418 | 0.14709
89 | 2021/12/24 17:00:34 | 3890.046 | 290.0017 | 1 | 2 | 0 | 0 | 0 | 0 | 1.498611 | 3.686925 | 5.525266 | 0.1206202 | 0 | 0.4424793 | 0 | [21 empty] | 15.39289 | -0.1825112
90 | 2021/12/24 17:00:39 | 3895.0461 | 295.0018 | 1 | 2 | 0 | 0 | 0 | 0 | 1.499237 | 3.687584 | 5.528562 | 0.1226863 | 0 | 0.4500976 | 0 |  | 8.178415e-05 |  | 5.063018 | [17 empty] | 15.67668 | 0.05027413
91 | 2021/12/24 17:00:44 | 3900.0448 | 300.0005 | 1 | 2 | 0 | 0 | 0 | 0 | 1.499161 | 3.688031 | 5.528952 | 0.1247656 | 0 | 0.4577657 | 0 | [21 empty] | 16.05782 | -0.0658071
92 | 2021/12/24 17:00:49 | 3905.0448 | 305.0005 | 1 | 2 | 0 | 0 | 0 | 0 | 1.498779 | 3.688195 | 5.527789 | 0.1268613 | 0 | 0.4654951 | 0 |  | 0.0001035187 | [19 empty] | 15.99391 | 0.1707983
93 | 2021/12/24 17:00:54 | 3910.0455 | 310.0012 | 1 | 2 | 0 | 0 | 0 | 0 | 1.498238 | 3.688658 | 5.526488 | 0.128939 | 0 | 0.4731584 | 0 | [21 empty] | 15.68289 | -0.1361531
94 | 2021/12/24 17:00:59 | 3915.0454 | 315.0011 | 1 | 2 | 0 | 0 | 0 | 0 | 1.498413 | 3.689071 | 5.527752 | 0.1310299 | 0 | 0.4808718 | 0 | [21 empty] | 15.46784 | -0.006955266
95 | 2021/12/24 17:01:04 | 3920.0466 | 320.0023 | 1 | 2 | 0 | 0 | 0 | 0 | 1.498795 | 3.689534 | 5.529855 | 0.1331085 | 0 | 0.4885406 | 0 |  | 7.357659e-05 | [19 empty] | 15.45636 | -0.2152729
96 | 2021/12/24 17:01:09 | 3925.0452 | 325.0009 | 1 | 2 | 0 | 0 | 0 | 0 | 1.498108 | 3.68977 | 5.527674 | 0.1351692 | 0 | 0.4961438 | 0 | [21 empty] | 15.65175 | 0.0328207
97 | 2021/12/24 17:01:14 | 3930.0451 | 330.0008 | 1 | 2 | 0 | 0 | 0 | 0 | 1.498947 | 3.690231 | 5.531461 | 0.1372582 | 0 | 0.5038525 | 0 |  | 0.0001101195 | [19 empty] | 15.75994 | -0.1543093
98 | 2021/12/24 17:01:19 | 3935.0453 | 335.001 | 1 | 2 | 0 | 0 | 0 | 0 | 1.498566 | 3.690725 | 5.530795 | 0.1393285 | 0 | 0.511493 | 0 |  | 0.0001237595 | [19 empty] | 15.80748 | -0.009614825
99 | 2021/12/24 17:01:24 | 3940.0457 | 340.0014 | 1 | 2 | 0 | 0 | 0 | 0 | 1.498589 | 3.691382 | 5.531864 | 0.1414267 | 0 | 0.5192373 | 0 | [21 empty] | 15.85998 | 0.1619947
100 | 2021/12/24 17:01:29 | 3945.046 | 345.0017 | 1 | 2 | 0 | 0 | 0 | 0 | 1.498642 | 3.691406 | 5.532096 | 0.1435039 | 0 | 0.5269051 | 0 |  |  |  |  | 0.1989506 | [16 empty] | 15.96419 | -0.07858634
101 | 2021/12/24 17:01:34 | 3950.0446 | 350.0003 | 1 | 2 | 0 | 0 | 0 | 0 | 1.498627 | 3.69176 | 5.532571 | 0.1455648 | 0 | 0.5345134 | 0 |  | 6.819919e-05 | [19 empty] | 15.94957 | 0.1063871
102 | 2021/12/24 17:01:39 | 3955.0447 | 355.0004 | 1 | 2 | 0 | 0 | 0 | 0 | 1.49868 | 3.692482 | 5.533849 | 0.147658 | 0 | 0.5422418 | 0 |  |  |  | 5.271928 | [17 empty] | 15.97039 | 0.1206332
103 | 2021/12/24 17:01:44 | 3960.0454 | 360.0011 | 1 | 2 | 0 | 0 | 0 | 0 | 1.499146 | 3.692864 | 5.536142 | 0.1497633 | 0 | 0.5500154 | 0 |  | 4.551805e-05 | [19 empty] | 16.05218 | -0.0414902
104 | 2021/12/24 17:01:49 | 3965.0459 | 365.0016 | 1 | 2 | 0 | 0 | 0 | 0 | 1.498756 | 3.693014 | 5.534927 | 0.1518101 | 0 | 0.5575742 | 0 | [21 empty] | 15.94512 | 0.1067531
105 | 2021/12/24 17:01:54 | 3970.0453 | 370.001 | 1 | 2 | 0 | 0 | 0 | 0 | 1.498718 | 3.69358 | 5.535635 | 0.1539152 | 0 | 0.565349 | 0 |  | 0.0001028873 | [19 empty] | 15.82161 | 0.1225936
106 | 2021/12/24 17:01:59 | 3975.0465 | 375.0022 | 1 | 2 | 0 | 0 | 0 | 0 | 1.498169 | 3.69392 | 5.534116 | 0.1560037 | 0 | 0.5730637 | 0 | [21 empty] | 15.80215 | -0.1829451
107 | 2021/12/24 17:02:04 | 3980.0456 | 380.0013 | 1 | 2 | 0 | 0 | 0 | 0 | 1.498627 | 3.694294 | 5.536369 | 0.1580807 | 0 | 0.5807362 | 0 |  | 0.0001241008 | [19 empty] | 15.72828 | -0.07681668
108 | 2021/12/24 17:02:09 | 3985.045 | 385.0007 | 1 | 2 | 0 | 0 | 0 | 0 | 1.499008 | 3.694818 | 5.538562 | 0.1601579 | 0 | 0.5884106 | 0 | [21 empty] | 15.57682 | 0.02531707
109 | 2021/12/24 17:02:14 | 3990.045 | 390.0007 | 1 | 2 | 0 | 0 | 0 | 0 | 1.498795 | 3.695177 | 5.538313 | 0.1622187 | 0 | 0.5960253 | 0 | [21 empty] | 15.54441 | -0.1669914
110 | 2021/12/24 17:02:19 | 3995.0451 | 395.0008 | 1 | 2 | 0 | 0 | 0 | 0 | 1.499222 | 3.695682 | 5.540648 | 0.1643258 | 0 | 0.6038115 | 0 |  | 4.603438e-05 | [19 empty] | 15.51632 | -0.1771259
111 | 2021/12/24 17:02:24 | 4000.046 | 400.0017 | 1 | 2 | 0 | 0 | 0 | 0 | 1.498314 | 3.69587 | 5.537574 | 0.1663748 | 0 | 0.6113843 | 0 | [21 empty] | 15.4523 | -0.09546638
112 | 2021/12/24 17:02:29 | 4005.0451 | 405.0008 | 1 | 2 | 0 | 0 | 0 | 0 | 1.498474 | 3.696252 | 5.538738 | 0.1684898 | 0 | 0.6192014 | 0 |  | 8.682798e-05 | [19 empty] | 15.41552 | -0.1177412
113 | 2021/12/24 17:02:34 | 4010.0451 | 410.0008 | 1 | 2 | 0 | 0 | 0 | 0 | 1.498474 | 3.696892 | 5.539697 | 0.1705597 | 0 | 0.6268529 | 0 | [21 empty] | 15.44186 | -0.2225137
114 | 2021/12/24 17:02:39 | 4015.045 | 415.0007 | 1 | 2 | 0 | 0 | 0 | 0 | 1.498238 | 3.697256 | 5.539369 | 0.1726477 | 0 | 0.6345724 | 0 |  | 6.598537e-05 | [19 empty] | 15.45601 | -0.1053059
115 | 2021/12/24 17:02:44 | 4020.0454 | 420.0011 | 1 | 2 | 0 | 0 | 0 | 0 | 1.49865 | 3.697425 | 5.541146 | 0.174739 | 0 | 0.6423047 | 0 |  |  |  | 5.108455 | [17 empty] | 15.47636 | -0.04951835
116 | 2021/12/24 17:02:49 | 4025.0452 | 425.0009 | 1 | 2 | 0 | 0 | 0 | 0 | 1.499146 | 3.697947 | 5.543762 | 0.1768135 | 0 | 0.6499759 | 0 | [21 empty] | 15.65389 | -0.05701125
117 | 2021/12/24 17:02:54 | 4030.0454 | 430.0011 | 1 | 2 | 0 | 0 | 0 | 0 | 1.498779 | 3.698387 | 5.543065 | 0.1788862 | 0 | 0.6576413 | 0 |  | 6.135787e-05 | [19 empty] | 16.04971 | -0.008452535
118 | 2021/12/24 17:02:59 | 4035.0462 | 435.0019 | 1 | 2 | 0 | 0 | 0 | 0 | 1.498741 | 3.698881 | 5.543665 | 0.1809635 | 0 | 0.6653244 | 0 | [21 empty] | 16.10839 | 0.1287472
119 | 2021/12/24 17:03:04 | 4040.0446 | 440.0003 | 1 | 2 | 0 | 0 | 0 | 0 | 1.497902 | 3.699176 | 5.541003 | 0.1830335 | 0 | 0.6729813 | 0 |  | 0.0001106674 | [19 empty] | 15.96124 | 0.09421766
120 | 2021/12/24 17:03:09 | 4045.0456 | 445.0013 | 1 | 2 | 0 | 0 | 0 | 0 | 1.498512 | 3.699483 | 5.54372 | 0.1851406 | 0 | 0.6807764 | 0 | [21 empty] | 15.66915 | 0.06593525
121 | 2021/12/24 17:03:14 | 4050.0447 | 450.0004 | 1 | 2 | 0 | 0 | 0 | 0 | 1.499031 | 3.700308 | 5.546876 | 0.1872153 | 0 | 0.6884526 | 0 |  | 6.029561e-05 | [19 empty] | 15.50926 | -0.1475722
122 | 2021/12/24 17:03:19 | 4055.0448 | 455.0005 | 1 | 2 | 0 | 0 | 0 | 0 | 1.498627 | 3.700431 | 5.545566 | 0.1892949 | 0 | 0.6961474 | 0 | [21 empty] | 15.48894 | -0.198102
123 | 2021/12/24 17:03:24 | 4060.0449 | 460.0006 | 1 | 2 | 0 | 0 | 0 | 0 | 1.498726 | 3.700914 | 5.546656 | 0.1913651 | 0 | 0.7038086 | 0 |  | 6.669659e-05 | [19 empty] | 15.70004 | -0.124464
124 | 2021/12/24 17:03:29 | 4065.0448 | 465.0005 | 1 | 2 | 0 | 0 | 0 | 0 | 1.49865 | 3.701329 | 5.546997 | 0.193468 | 0 | 0.7115918 | 0 |  |  |  |  | 0.1962377 | [16 empty] | 15.9038 | 0.1579064
125 | 2021/12/24 17:03:34 | 4070.045 | 470.0007 | 1 | 2 | 0 | 0 | 0 | 0 | 1.498535 | 3.701926 | 5.547466 | 0.1955471 | 0 | 0.7192877 | 0 | [21 empty] | 16.0107 | 0.1470762
126 | 2021/12/24 17:03:39 | 4075.0458 | 475.0015 | 1 | 2 | 0 | 0 | 0 | 0 | 1.498245 | 3.70196 | 5.546443 | 0.1976085 | 0 | 0.7269191 | 0 |  | 8.604262e-05 | [19 empty] | 15.86758 | -0.09224594
127 | 2021/12/24 17:03:44 | 4080.0453 | 480.001 | 1 | 2 | 0 | 0 | 0 | 0 | 1.498497 | 3.702593 | 5.548325 | 0.1997152 | 0 | 0.7347189 | 0 |  |  |  | 4.950824 | [17 empty] | 15.64648 | 0.1309997
128 | 2021/12/24 17:03:49 | 4085.0449 | 485.0006 | 1 | 2 | 0 | 0 | 0 | 0 | 1.498459 | 3.702999 | 5.548792 | 0.2017859 | 0 | 0.7423862 | 0 |  | 7.033229e-05 | [19 empty] | 15.5365 | -0.1301903
129 | 2021/12/24 17:03:54 | 4090.0443 | 490 | 1 | 2 | 0 | 0 | 0 | 0 | 1.498611 | 3.703537 | 5.550161 | 0.203715 | 0 | 0.7495303 | 0 | [21 empty] | 15.49619 | -0.1575667
130 | 2021/12/24 17:03:59 | 4095.0446 | 495.0003 | 1 | 2 | 0 | 0 | 0 | 0 | 1.498611 | 3.703814 | 5.550576 | 0.2059555 | 0 | 0.7578284 | 0 | [21 empty] | 15.50838 | -0.09362936
131 | 2021/12/24 17:04:04 | 4100.0453 | 500.001 | 1 | 2 | 0 | 0 | 0 | 0 | 1.498169 | 3.704315 | 5.54969 | 0.2080158 | 0 | 0.7654597 | 0 |  | 6.168315e-05 | [19 empty] | 15.54603 | -0.2075732
132 | 2021/12/24 17:04:09 | 4105.0454 | 505.0011 | 1 | 2 | 0 | 0 | 0 | 0 | 1.498375 | 3.704884 | 5.551306 | 0.2100905 | 0 | 0.7731454 | 0 |  | 0.0001186538 | [19 empty] | 15.52061 | -0.08733988
133 | 2021/12/24 17:04:14 | 4110.0446 | 510.0003 | 1 | 2 | 0 | 0 | 0 | 0 | 1.498665 | 3.705092 | 5.552692 | 0.2120575 | 0 | 0.7804331 | 0 | [21 empty] | 15.51157 | -0.1273471
134 | 2021/12/24 17:04:19 | 4115.0457 | 515.0014 | 1 | 2 | 0 | 0 | 0 | 0 | 1.498398 | 3.705587 | 5.552444 | 0.2142416 | 0 | 0.7885259 | 0 | [21 empty] | 15.46667 | -0.2152675
135 | 2021/12/24 17:04:24 | 4120.0449 | 520.0006 | 1 | 2 | 0 | 0 | 0 | 0 | 1.49826 | 3.706168 | 5.552803 | 0.2163092 | 0 | 0.7961881 | 0 |  | 5.567223e-05 | [19 empty] | 15.545 | -0.1749516
136 | 2021/12/24 17:04:29 | 4125.0449 | 525.0006 | 1 | 2 | 0 | 0 | 0 | 0 | 1.498352 | 3.706529 | 5.553685 | 0.2184205 | 0 | 0.804013 | 0 | [21 empty] | 15.67691 | 0.08814871
137 | 2021/12/24 17:04:34 | 4130.0457 | 530.0014 | 1 | 2 | 0 | 0 | 0 | 0 | 1.498688 | 3.706681 | 5.555158 | 0.2205206 | 0 | 0.8117974 | 0 |  | 7.744519e-05 | [19 empty] | 15.79604 | 0.0113219
138 | 2021/12/24 17:04:39 | 4135.0451 | 535.0008 | 1 | 2 | 0 | 0 | 0 | 0 | 1.498741 | 3.707105 | 5.55599 | 0.2225908 | 0 | 0.8194718 | 0 |  |  |  | 4.90695 | [17 empty] | 15.95681 | -0.04069149
139 | 2021/12/24 17:04:44 | 4140.0464 | 540.0021 | 1 | 2 | 0 | 0 | 0 | 0 | 1.498184 | 3.70799 | 5.555251 | 0.2246157 | 0 | 0.826979 | 0 | [21 empty] | 16.0314 | 0.1655829
140 | 2021/12/24 17:04:49 | 4145.0451 | 545.0008 | 1 | 2 | 0 | 0 | 0 | 0 | 1.498566 | 3.708192 | 5.55697 | 0.2267434 | 0 | 0.8348686 | 0 |  | 7.325561e-05 | [19 empty] | 16.15235 | 0.2032286
141 | 2021/12/24 17:04:54 | 4150.0458 | 550.0015 | 1 | 2 | 0 | 0 | 0 | 0 | 1.498489 | 3.708606 | 5.557305 | 0.2288365 | 0 | 0.8426308 | 0 |  | 0.0001236388 | [19 empty] | 16.18624 | 0.09389699
142 | 2021/12/24 17:04:59 | 4155.0452 | 555.0009 | 1 | 2 | 0 | 0 | 0 | 0 | 1.497978 | 3.708975 | 5.555963 | 0.2309111 | 0 | 0.8503252 | 0 | [21 empty] | 16.19631 | 0.07844329
143 | 2021/12/24 17:05:04 | 4160.0452 | 560.0009 | 1 | 2 | 0 | 0 | 0 | 0 | 1.49839 | 3.709692 | 5.558565 | 0.2329574 | 0 | 0.8579153 | 0 | [21 empty] | 16.15501 | 0.173775
144 | 2021/12/24 17:05:09 | 4165.0459 | 565.0016 | 1 | 2 | 0 | 0 | 0 | 0 | 1.498428 | 3.710151 | 5.559394 | 0.235093 | 0 | 0.8658376 | 0 |  | 8.523529e-05 | [19 empty] | 16.15144 | 0.1771885
145 | 2021/12/24 17:05:14 | 4170.0455 | 570.0012 | 1 | 2 | 0 | 0 | 0 | 0 | 1.498528 | 3.710311 | 5.560005 | 0.2371718 | 0 | 0.8735508 | 0 | [21 empty] | 15.99391 | -0.0905931
146 | 2021/12/24 17:05:19 | 4175.0445 | 575.0002 | 1 | 2 | 0 | 0 | 0 | 0 | 1.498428 | 3.710805 | 5.560374 | 0.2392025 | 0 | 0.8810857 | 0 |  | 8.80395e-05 | [19 empty] | 15.65959 | -0.1436663
147 | 2021/12/24 17:05:24 | 4180.0448 | 580.0005 | 1 | 2 | 0 | 0 | 0 | 0 | 1.49868 | 3.711341 | 5.562113 | 0.2413284 | 0 | 0.8889751 | 0 | [21 empty] | 15.54057 | -0.09762466
148 | 2021/12/24 17:05:29 | 4185.0448 | 585.0005 | 1 | 2 | 0 | 0 | 0 | 0 | 1.498276 | 3.711817 | 5.561326 | 0.2434026 | 0 | 0.8966733 | 0 |  |  |  |  | 0.207235 | [16 empty] | 15.53368 | -0.02488852
149 | 2021/12/24 17:05:34 | 4190.0456 | 590.0013 | 1 | 2 | 0 | 0 | 0 | 0 | 1.498459 | 3.71209 | 5.562415 | 0.2454841 | 0 | 0.9043997 | 0 |  | 8.399095e-05 | [19 empty] | 15.60761 | -0.1329815
150 | 2021/12/24 17:05:39 | 4195.0455 | 595.0012 | 1 | 2 | 0 | 0 | 0 | 0 | 1.498009 | 3.712636 | 5.561562 | 0.2475728 | 0 | 0.912154 | 0 |  |  |  | 4.699913 | [17 empty] | 15.62474 | -0.1761889
151 | 2021/12/24 17:05:44 | 4200.0464 | 600.0021 | 1 | 2 | 0 | 0 | 0 | 0 | 1.498489 | 3.713224 | 5.564225 | 0.2496614 | 0 | 0.9199089 | 0 |  | 5.42507e-05 | [19 empty] | 15.79182 | 0.1182222
152 | 2021/12/24 17:05:49 | 4205.0458 | 605.0015 | 1 | 2 | 0 | 0 | 0 | 0 | 1.498604 | 3.713507 | 5.565076 | 0.251729 | 0 | 0.9275864 | 0 | [21 empty] | 16.1216 | 0.1675785
153 | 2021/12/24 17:05:54 | 4210.0457 | 610.0014 | 1 | 2 | 0 | 0 | 0 | 0 | 1.497726 | 3.713831 | 5.562301 | 0.2538147 | 0 | 0.9353321 | 0 |  | 8.894285e-05 | [19 empty] | 16.21381 | 0.1016784
154 | 2021/12/24 17:05:59 | 4215.0445 | 615.0002 | 1 | 2 | 0 | 0 | 0 | 0 | 1.498337 | 3.714485 | 5.56555 | 0.2558802 | 0 | 0.9430039 | 0 | [21 empty] | 16.14511 | -0.02877414
155 | 2021/12/24 17:06:04 | 4220.046 | 620.0017 | 1 | 2 | 0 | 0 | 0 | 0 | 1.498535 | 3.714868 | 5.56686 | 0.2579035 | 0 | 0.9505198 | 0 |  | 0.0001241688 | [19 empty] | 15.82996 | -0.04484355
156 | 2021/12/24 17:06:09 | 4225.0454 | 625.0011 | 1 | 2 | 0 | 0 | 0 | 0 | 1.498627 | 3.715386 | 5.567978 | 0.2600457 | 0 | 0.9584783 | 0 | [21 empty] | 15.57491 | -0.04204154
157 | 2021/12/24 17:06:14 | 4230.0459 | 630.0016 | 1 | 2 | 0 | 0 | 0 | 0 | 1.498756 | 3.715821 | 5.569109 | 0.2621108 | 0 | 0.9661514 | 0 |  | 8.87286e-05 | [19 empty] | 15.57734 | -0.0857532
158 | 2021/12/24 17:06:19 | 4235.0454 | 635.0011 | 1 | 2 | 0 | 0 | 0 | 0 | 1.498802 | 3.716465 | 5.570245 | 0.264185 | 0 | 0.9738591 | 0 | [21 empty] | 15.52325 | -0.1970309
159 | 2021/12/24 17:06:24 | 4240.0462 | 640.0019 | 1 | 2 | 0 | 0 | 0 | 0 | 1.498718 | 3.716763 | 5.57038 | 0.2663089 | 0 | 0.9817525 | 0 | [21 empty] | 15.57097 | -0.1617032
160 | 2021/12/24 17:06:29 | 4245.0453 | 645.001 | 1 | 2 | 0 | 0 | 0 | 0 | 1.498589 | 3.717156 | 5.570489 | 0.2683906 | 0 | 0.9894902 | 0 |  | 7.977843e-05 |  | 4.453393 | [17 empty] | 15.62756 | -0.0002831221
161 | 2021/12/24 17:06:34 | 4250.0456 | 650.0013 | 1 | 2 | 0 | 0 | 0 | 0 | 1.498283 | 3.717539 | 5.569925 | 0.2704698 | 0 | 0.9972193 | 0 | [21 empty] | 15.61128 | -0.1674199
162 | 2021/12/24 17:06:39 | 4255.045 | 655.0007 | 1 | 2 | 0 | 0 | 0 | 0 | 1.498627 | 3.71827 | 5.5723 | 0.2725463 | 0 | 1.00494 | 0 |  | 6.954262e-05 | [19 empty] | 15.64752 | -0.1757371
163 | 2021/12/24 17:06:44 | 4260.0455 | 660.0012 | 1 | 2 | 0 | 0 | 0 | 0 | 1.498589 | 3.718678 | 5.57277 | 0.2746233 | 0 | 1.012663 | 0 | [21 empty] | 15.6652 | 0.02941847
164 | 2021/12/24 17:06:49 | 4265.0449 | 665.0006 | 1 | 2 | 0 | 0 | 0 | 0 | 1.498085 | 3.719169 | 5.571631 | 0.2766906 | 0 | 1.020351 | 0 | [21 empty] | 15.74213 | -0.07911682
165 | 2021/12/24 17:06:54 | 4270.0458 | 670.0015 | 1 | 2 | 0 | 0 | 0 | 0 | 1.498566 | 3.71955 | 5.573991 | 0.2787958 | 0 | 1.02818 | 0 |  | 6.282335e-05 | [19 empty] | 15.97079 | -0.08685946
166 | 2021/12/24 17:06:59 | 4275.0458 | 675.0015 | 1 | 2 | 0 | 0 | 0 | 0 | 1.498474 | 3.720099 | 5.574472 | 0.2808068 | 0 | 1.035661 | 0 | [21 empty] | 16.19703 | 0.1561099
167 | 2021/12/24 17:07:04 | 4280.0452 | 680.0009 | 1 | 2 | 0 | 0 | 0 | 0 | 1.498589 | 3.720345 | 5.575268 | 0.2826444 | 0 | 1.042497 | 0 |  | 3.789e-05 | [19 empty] | 16.26286 | 0.1944345
168 | 2021/12/24 17:07:09 | 4285.045 | 685.0007 | 1 | 2 | 0 | 0 | 0 | 0 | 1.49839 | 3.720854 | 5.57529 | 0.2850336 | 0 | 1.051386 | 0 | [21 empty] | 15.90329 | 0.1062781
169 | 2021/12/24 17:07:14 | 4290.046 | 690.0017 | 1 | 2 | 0 | 0 | 0 | 0 | 1.498665 | 3.721474 | 5.577243 | 0.2870991 | 0 | 1.059072 | 0 |  | 0.0001207143 |  |  | 0.2246075 | [16 empty] | 15.63163 | -0.1278371
170 | 2021/12/24 17:07:19 | 4295.0459 | 695.0016 | 1 | 2 | 0 | 0 | 0 | 0 | 1.498604 | 3.721807 | 5.577515 | 0.2892013 | 0 | 1.066896 | 0 | [21 empty] | 15.66062 | -0.1740265
171 | 2021/12/24 17:07:24 | 4300.0459 | 700.0016 | 1 | 2 | 0 | 0 | 0 | 0 | 1.498833 | 3.722183 | 5.578931 | 0.291272 | 0 | 1.074604 | 0 |  | 9.145114e-05 | [19 empty] | 15.74938 | -0.1499331
172 | 2021/12/24 17:07:29 | 4305.0443 | 705 | 1 | 2 | 0 | 0 | 0 | 0 | 1.498535 | 3.722693 | 5.578586 | 0.2933165 | 0 | 1.082215 | 0 |  |  |  | 4.582424 | [17 empty] | 15.73807 | 0.07394254
173 | 2021/12/24 17:07:34 | 4310.0445 | 710.0002 | 1 | 2 | 0 | 0 | 0 | 0 | 1.498726 | 3.723408 | 5.580368 | 0.2954255 | 0 | 1.090066 | 0 |  | 8.829857e-05 | [19 empty] | 15.7851 | -0.07910788
174 | 2021/12/24 17:07:39 | 4315.0447 | 715.0004 | 1 | 2 | 0 | 0 | 0 | 0 | 1.498428 | 3.723883 | 5.579971 | 0.2975287 | 0 | 1.097898 | 0 | [21 empty] | 15.9713 | -0.1141244
175 | 2021/12/24 17:07:44 | 4320.0445 | 720.0002 | 1 | 2 | 0 | 0 | 0 | 0 | 1.498016 | 3.724096 | 5.578755 | 0.2996074 | 0 | 1.105639 | 0 |  | 0.000113174 | [19 empty] | 16.25991 | 0.1430631
176 | 2021/12/24 17:07:49 | 4325.0455 | 725.0012 | 1 | 2 | 0 | 0 | 0 | 0 | 1.498535 | 3.724775 | 5.581706 | 0.3016562 | 0 | 1.11327 | 0 | [21 empty] | 16.11066 | 0.0957799
177 | 2021/12/24 17:07:54 | 4330.0448 | 730.0005 | 1 | 2 | 0 | 0 | 0 | 0 | 1.498276 | 3.725312 | 5.581546 | 0.3037101 | 0 | 1.120921 | 0 | [21 empty] | 15.63481 | -0.09279311
178 | 2021/12/24 17:07:59 | 4335.0455 | 735.0012 | 1 | 2 | 0 | 0 | 0 | 0 | 1.498245 | 3.725924 | 5.582347 | 0.3057865 | 0 | 1.128656 | 0 |  | 7.2618e-05 | [19 empty] | 16.21803 | 0.1166481
179 | 2021/12/24 17:08:04 | 4340.0457 | 740.0014 | 1 | 2 | 0 | 0 | 0 | 0 | 1.498009 | 3.726155 | 5.581814 | 0.3079075 | 0 | 1.136559 | 0 | [21 empty] | 16.08066 | 0.08171618
180 | 2021/12/24 17:08:09 | 4345.0458 | 745.0015 | 1 | 2 | 0 | 0 | 0 | 0 | 1.498573 | 3.726594 | 5.584573 | 0.31001 | 0 | 1.144394 | 0 |  | 0.0001056253 | [19 empty] | 15.61076 | -0.1179576
181 | 2021/12/24 17:08:14 | 4350.046 | 750.0017 | 1 | 2 | 0 | 0 | 0 | 0 | 1.498276 | 3.727283 | 5.584499 | 0.3120798 | 0 | 1.152108 | 0 | [21 empty] | 16.15768 | 0.103339
182 | 2021/12/24 17:08:19 | 4355.046 | 755.0017 | 1 | 2 | 0 | 0 | 0 | 0 | 1.498428 | 3.727504 | 5.585396 | 0.3141705 | 0 | 1.159901 | 0 |  | 8.008525e-05 |  | 4.264631 | [17 empty] | 15.98845 | 0.0346756
183 | 2021/12/24 17:08:24 | 4360.046 | 760.0017 | 1 | 2 | 0 | 0 | 0 | 0 | 1.498474 | 3.728231 | 5.586657 | 0.3161567 | 0 | 1.167305 | 0 | [21 empty] | 15.6914 | -0.1559073
184 | 2021/12/24 17:08:29 | 4365.0468 | 765.0025 | 1 | 2 | 0 | 0 | 0 | 0 | 1.49836 | 3.728432 | 5.586533 | 0.3183195 | 0 | 1.175369 | 0 |  | 0.0001100707 | [19 empty] | 16.2885 | 0.1324081
185 | 2021/12/24 17:08:34 | 4370.0445 | 770.0002 | 1 | 2 | 0 | 0 | 0 | 0 | 1.498703 | 3.729205 | 5.588971 | 0.3203872 | 0 | 1.183079 | 0 | [21 empty] | 16.08805 | 0.05547523
186 | 2021/12/24 17:08:39 | 4375.045 | 775.0007 | 1 | 2 | 0 | 0 | 0 | 0 | 1.498352 | 3.729366 | 5.587903 | 0.3224918 | 0 | 1.190928 | 0 |  | 0.0001057319 | [19 empty] | 15.60427 | -0.1216006
187 | 2021/12/24 17:08:44 | 4380.0446 | 780.0003 | 1 | 2 | 0 | 0 | 0 | 0 | 1.498512 | 3.730083 | 5.589574 | 0.3245639 | 0 | 1.198657 | 0 | [21 empty] | 16.13469 | 0.1174885
188 | 2021/12/24 17:08:49 | 4385.0454 | 785.0011 | 1 | 2 | 0 | 0 | 0 | 0 | 1.498528 | 3.730793 | 5.590698 | 0.3266543 | 0 | 1.206455 | 0 |  | 8.210635e-05 | [19 empty] | 16.30525 | 0.1698518
189 | 2021/12/24 17:08:54 | 4390.0445 | 790.0002 | 1 | 2 | 0 | 0 | 0 | 0 | 1.498299 | 3.73115 | 5.590378 | 0.3287197 | 0 | 1.214161 | 0 | [21 empty] | 15.7612 | -0.01159608
190 | 2021/12/24 17:08:59 | 4395.0446 | 795.0003 | 1 | 2 | 0 | 0 | 0 | 0 | 1.498207 | 3.73149 | 5.590544 | 0.3308195 | 0 | 1.221996 | 0 |  | 0.000106808 |  |  | 0.229466 | [16 empty] | 15.90929 | 0.03348827
191 | 2021/12/24 17:09:04 | 4400.0454 | 800.0011 | 1 | 2 | 0 | 0 | 0 | 0 | 1.498535 | 3.732132 | 5.59273 | 0.3329081 | 0 | 1.22979 | 0 | [21 empty] | 16.34904 | 0.2042419
192 | 2021/12/24 17:09:09 | 4405.0456 | 805.0013 | 1 | 2 | 0 | 0 | 0 | 0 | 1.498459 | 3.732757 | 5.593383 | 0.3349873 | 0 | 1.237551 | 0 |  |  |  | 4.057734 | [17 empty] | 15.99531 | 0.1090068
193 | 2021/12/24 17:09:14 | 4410.0448 | 810.0005 | 1 | 2 | 0 | 0 | 0 | 0 | 1.498093 | 3.733043 | 5.592446 | 0.3370571 | 0 | 1.245277 | 0 |  | 9.091417e-05 | [19 empty] | 15.74019 | -0.01241744
194 | 2021/12/24 17:09:19 | 4415.0457 | 815.0014 | 1 | 2 | 0 | 0 | 0 | 0 | 1.498131 | 3.733521 | 5.593304 | 0.3391358 | 0 | 1.253038 | 0 | [21 empty] | 16.41114 | 0.2066398
195 | 2021/12/24 17:09:24 | 4420.0448 | 820.0005 | 1 | 2 | 0 | 0 | 0 | 0 | 1.498314 | 3.734069 | 5.594808 | 0.3412098 | 0 | 1.260782 | 0 |  | 8.779234e-05 | [19 empty] | 15.97166 | 0.06317914
196 | 2021/12/24 17:09:29 | 4425.0465 | 825.0022 | 1 | 2 | 0 | 0 | 0 | 0 | 1.498413 | 3.734797 | 5.596268 | 0.3433051 | 0 | 1.268607 | 0 | [21 empty] | 15.84394 | 0.001107454
197 | 2021/12/24 17:09:34 | 4430.0452 | 830.0009 | 1 | 2 | 0 | 0 | 0 | 0 | 1.498222 | 3.735002 | 5.595862 | 0.3453657 | 0 | 1.276303 | 0 |  | 0.0001080022 | [19 empty] | 16.37941 | 0.1846904
198 | 2021/12/24 17:09:39 | 4435.0452 | 835.0009 | 1 | 2 | 0 | 0 | 0 | 0 | 1.498352 | 3.735784 | 5.597519 | 0.3474586 | 0 | 1.284121 | 0 | [21 empty] | 15.80592 | -0.001875758
199 | 2021/12/24 17:09:44 | 4440.046 | 840.0017 | 1 | 2 | 0 | 0 | 0 | 0 | 1.498375 | 3.73619 | 5.598214 | 0.349519 | 0 | 1.291819 | 0 |  | 0.0001144867 | [19 empty] | 15.96848 | 0.05824745
200 | 2021/12/24 17:09:49 | 4445.0452 | 845.0009 | 1 | 2 | 0 | 0 | 0 | 0 | 1.498528 | 3.736656 | 5.599484 | 0.3516284 | 0 | 1.2997 | 0 | [21 empty] | 16.39969 | 0.1904702
201 | 2021/12/24 17:09:54 | 4450.0461 | 850.0018 | 1 | 2 | 0 | 0 | 0 | 0 | 1.498642 | 3.737182 | 5.600698 | 0.3537168 | 0 | 1.307505 | 0 |  | 8.410919e-05 | [19 empty] | 15.93672 | 0.06097078
202 | 2021/12/24 17:09:59 | 4455.0445 | 855.0002 | 1 | 2 | 0 | 0 | 0 | 0 | 1.498611 | 3.737761 | 5.60145 | 0.3557819 | 0 | 1.315223 | 0 |  |  |  | 4.242954 | [17 empty] | 15.78522 | -0.09925604
203 | 2021/12/24 17:10:04 | 4460.0446 | 860.0003 | 1 | 2 | 0 | 0 | 0 | 0 | 1.498497 | 3.738395 | 5.601974 | 0.3578703 | 0 | 1.32303 | 0 |  | 8.657732e-05 | [19 empty] | 16.19754 | 0.06594658
204 | 2021/12/24 17:10:09 | 4465.0446 | 865.0003 | 1 | 2 | 0 | 0 | 0 | 0 | 1.49836 | 3.738711 | 5.601935 | 0.3599543 | 0 | 1.330821 | 0 | [21 empty] | 16.4237 | 0.1517445
205 | 2021/12/24 17:10:14 | 4470.0453 | 870.001 | 1 | 2 | 0 | 0 | 0 | 0 | 1.498093 | 3.739038 | 5.601427 | 0.3620194 | 0 | 1.338542 | 0 |  | 0.0001261298 | [19 empty] | 15.89568 | -0.1498032
206 | 2021/12/24 17:10:19 | 4475.0457 | 875.0014 | 1 | 2 | 0 | 0 | 0 | 0 | 1.49839 | 3.739737 | 5.603585 | 0.364105 | 0 | 1.346342 | 0 | [21 empty] | 15.95045 | -0.1024991
207 | 2021/12/24 17:10:24 | 4480.0458 | 880.0015 | 1 | 2 | 0 | 0 | 0 | 0 | 1.498314 | 3.740478 | 5.604411 | 0.3661935 | 0 | 1.354153 | 0 | [21 empty] | 16.43094 | 0.05455315
208 | 2021/12/24 17:10:29 | 4485.0448 | 885.0005 | 1 | 2 | 0 | 0 | 0 | 0 | 1.497864 | 3.740988 | 5.603491 | 0.368282 | 0 | 1.361965 | 0 |  | 8.364168e-05 | [19 empty] | 16.42549 | 0.01302421
209 | 2021/12/24 17:10:34 | 4490.0448 | 890.0005 | 1 | 2 | 0 | 0 | 0 | 0 | 1.498528 | 3.741426 | 5.606632 | 0.3703538 | 0 | 1.369716 | 0 |  | 0.0001290746 |  |  | 0.2502666 | [16 empty] | 16.29877 | 0.07236183
210 | 2021/12/24 17:10:39 | 4495.0443 | 895 | 1 | 2 | 0 | 0 | 0 | 0 | 1.498611 | 3.74198 | 5.607772 | 0.3724308 | 0 | 1.377488 | 0 | [21 empty] | 16.2885 | 0.1499254
211 | 2021/12/24 17:10:44 | 4500.0456 | 900.0013 | 1 | 2 | 0 | 0 | 0 | 0 | 1.497902 | 3.742587 | 5.606029 | 0.3745263 | 0 | 1.38533 | 0 |  | 9.98273e-05 |  | 3.921664 | [17 empty] | 16.2749 | -0.1241988
212 | 2021/12/24 17:10:49 | 4505.0452 | 905.0009 | 1 | 2 | 0 | 0 | 0 | 0 | 1.498299 | 3.743026 | 5.608172 | 0.37661 | 0 | 1.393129 | 0 | [21 empty] | 16.12056 | -0.04977286
213 | 2021/12/24 17:10:54 | 4510.0451 | 910.0008 | 1 | 2 | 0 | 0 | 0 | 0 | 1.49855 | 3.743309 | 5.609536 | 0.3786917 | 0 | 1.400921 | 0 | [21 empty] | 15.84979 | -0.04586995
214 | 2021/12/24 17:10:59 | 4515.0444 | 915.0001 | 1 | 2 | 0 | 0 | 0 | 0 | 1.498283 | 3.744143 | 5.609786 | 0.3807658 | 0 | 1.408686 | 0 |  | 7.95025e-05 | [19 empty] | 15.86316 | -0.05438805
215 | 2021/12/24 17:11:04 | 4520.046 | 920.0017 | 1 | 2 | 0 | 0 | 0 | 0 | 1.498245 | 3.744635 | 5.610381 | 0.3828401 | 0 | 1.416454 | 0 |  | 0.000204027 | [19 empty] | 16.06367 | -0.05200267
216 | 2021/12/24 17:11:09 | 4525.0454 | 925.0011 | 1 | 2 | 0 | 0 | 0 | 0 | 1.498085 | 3.745031 | 5.610375 | 0.3849286 | 0 | 1.424275 | 0 | [21 empty] | 16.42688 | 0.04016101
217 | 2021/12/24 17:11:14 | 4530.0446 | 930.0003 | 1 | 2 | 0 | 0 | 0 | 0 | 1.498604 | 3.745674 | 5.613282 | 0.3869977 | 0 | 1.432025 | 0 |  | 0.0001206562 | [19 empty] | 16.45229 | -0.006989837
218 | 2021/12/24 17:11:19 | 4535.0451 | 935.0008 | 1 | 2 | 0 | 0 | 0 | 0 | 1.498322 | 3.746417 | 5.613339 | 0.3890953 | 0 | 1.439882 | 0 | [21 empty] | 16.42446 | 0.1487255
219 | 2021/12/24 17:11:24 | 4540.0448 | 940.0005 | 1 | 2 | 0 | 0 | 0 | 0 | 1.497955 | 3.746903 | 5.612692 | 0.39117 | 0 | 1.447655 | 0 |  | 8.829319e-05 | [19 empty] | 16.18079 | -0.06400645
220 | 2021/12/24 17:11:29 | 4545.0456 | 945.0013 | 1 | 2 | 0 | 0 | 0 | 0 | 1.498146 | 3.747317 | 5.614028 | 0.3932557 | 0 | 1.455471 | 0 | [21 empty] | 15.88561 | -0.1271039
221 | 2021/12/24 17:11:34 | 4550.0457 | 950.0014 | 1 | 2 | 0 | 0 | 0 | 0 | 1.498299 | 3.747886 | 5.615454 | 0.3953206 | 0 | 1.463209 | 0 |  | 0.0001209102 |  | 3.877752 | [17 empty] | 16.3828 | 0.08917212
222 | 2021/12/24 17:11:39 | 4555.0465 | 955.0022 | 1 | 2 | 0 | 0 | 0 | 0 | 1.498611 | 3.748528 | 5.617585 | 0.3974205 | 0 | 1.47108 | 0 | [21 empty] | 16.24822 | -0.0378567
223 | 2021/12/24 17:11:44 | 4560.0457 | 960.0014 | 1 | 2 | 0 | 0 | 0 | 0 | 1.498413 | 3.749017 | 5.617576 | 0.3994972 | 0 | 1.478865 | 0 |  | 0.0001144867 | [19 empty] | 15.86125 | 0.03011107
224 | 2021/12/24 17:11:49 | 4565.0457 | 965.0014 | 1 | 2 | 0 | 0 | 0 | 0 | 1.498528 | 3.749555 | 5.618813 | 0.4015717 | 0 | 1.486644 | 0 | [21 empty] | 15.94357 | -0.1667035
225 | 2021/12/24 17:11:54 | 4570.0444 | 970.0001 | 1 | 2 | 0 | 0 | 0 | 0 | 1.498016 | 3.750262 | 5.617952 | 0.4036506 | 0 | 1.494439 | 0 |  | 8.954589e-05 | [19 empty] | 16.26258 | 0.152908
226 | 2021/12/24 17:11:59 | 4575.0449 | 975.0006 | 1 | 2 | 0 | 0 | 0 | 0 | 1.498123 | 3.750976 | 5.619423 | 0.4057085 | 0 | 1.502157 | 0 | [21 empty] | 16.48477 | 0.05405307
227 | 2021/12/24 17:12:04 | 4580.0461 | 980.0018 | 1 | 2 | 0 | 0 | 0 | 0 | 1.498756 | 3.751072 | 5.621942 | 0.4077433 | 0 | 1.50979 | 0 |  | 8.894878e-05 | [19 empty] | 16.28075 | 0.1361817
228 | 2021/12/24 17:12:09 | 4585.0453 | 985.001 | 1 | 2 | 0 | 0 | 0 | 0 | 1.498199 | 3.751854 | 5.621024 | 0.4098778 | 0 | 1.517797 | 0 |  |  |  |  | 0.2585489 | [16 empty] | 16.00737 | -0.1496238
229 | 2021/12/24 17:12:14 | 4590.0454 | 990.0011 | 1 | 2 | 0 | 0 | 0 | 0 | 1.498398 | 3.752513 | 5.622758 | 0.4119803 | 0 | 1.525686 | 0 |  |  |  | 3.546563 | [17 empty] | 15.83048 | 0.01286149
230 | 2021/12/24 17:12:19 | 4595.0445 | 995.0002 | 1 | 2 | 0 | 0 | 0 | 0 | 1.497795 | 3.753042 | 5.621288 | 0.4140545 | 0 | 1.53347 | 0 |  | 8.502213e-05 | [19 empty] | 15.88067 | -0.1867932
231 | 2021/12/24 17:12:24 | 4600.0454 | 1000.0011 | 1 | 2 | 0 | 0 | 0 | 0 | 1.49836 | 3.753282 | 5.623768 | 0.4161449 | 0 | 1.541316 | 0 | [21 empty] | 16.26818 | 0.1444554
232 | 2021/12/24 17:12:29 | 4605.0454 | 1005.0011 | 1 | 2 | 0 | 0 | 0 | 0 | 1.498283 | 3.754122 | 5.624737 | 0.4182266 | 0 | 1.549131 | 0 |  | 0.0001078399 | [19 empty] | 16.43536 | 0.06127536
233 | 2021/12/24 17:12:34 | 4610.0455 | 1010.0012 | 1 | 2 | 0 | 0 | 0 | 0 | 1.498283 | 3.75486 | 5.625843 | 0.4202611 | 0 | 1.556769 | 0 |  | 0.0001264908 | [19 empty] | 16.14511 | 0.07683635
234 | 2021/12/24 17:12:39 | 4615.0462 | 1015.0019 | 1 | 2 | 0 | 0 | 0 | 0 | 1.498184 | 3.755511 | 5.626446 | 0.4223515 | 0 | 1.564618 | 0 | [21 empty] | 15.82551 | -0.1636034
235 | 2021/12/24 17:12:44 | 4620.0448 | 1020.0005 | 1 | 2 | 0 | 0 | 0 | 0 | 1.498222 | 3.755586 | 5.626702 | 0.4244492 | 0 | 1.572496 | 0 |  | 0.0001614697 | [19 empty] | 15.87941 | -0.1436561
236 | 2021/12/24 17:12:49 | 4625.0458 | 1025.0015 | 1 | 2 | 0 | 0 | 0 | 0 | 1.498352 | 3.756473 | 5.628519 | 0.4265354 | 0 | 1.580332 | 0 |  | 0.0001739787 | [19 empty] | 16.17407 | -0.05682528
237 | 2021/12/24 17:12:54 | 4630.0446 | 1030.0003 | 1 | 2 | 0 | 0 | 0 | 0 | 1.498207 | 3.757004 | 5.62877 | 0.4286286 | 0 | 1.588196 | 0 |  | 0.000346189 | [19 empty] | 16.3983 | 0.1815754
238 | 2021/12/24 17:12:59 | 4635.0456 | 1035.0013 | 1 | 2 | 0 | 0 | 0 | 0 | 1.497803 | 3.757692 | 5.628282 | 0.4306887 | 0 | 1.595936 | 0 |  |  |  | 3.780553 | [17 empty] | 16.4821 | 0.09494543
239 | 2021/12/24 17:13:04 | 4640.0446 | 1040.0003 | 1 | 2 | 0 | 0 | 0 | 0 | 1.498566 | 3.75814 | 5.631821 | 0.4327718 | 0 | 1.603764 | 0 |  | 9.483366e-05 | [19 empty] | 16.31427 | 0.160405
240 | 2021/12/24 17:13:09 | 4645.045 | 1045.0007 | 1 | 2 | 0 | 0 | 0 | 0 | 1.498245 | 3.758641 | 5.631365 | 0.4348762 | 0 | 1.611674 | 0 | [21 empty] | 16.11106 | -0.1054806
241 | 2021/12/24 17:13:14 | 4650.045 | 1050.0007 | 1 | 2 | 0 | 0 | 0 | 0 | 1.497971 | 3.759455 | 5.631555 | 0.436941 | 0 | 1.619435 | 0 |  | 0.0001214652 | [19 empty] | 15.79337 | -0.002867579
242 | 2021/12/24 17:13:19 | 4655.0443 | 1055 | 1 | 2 | 0 | 0 | 0 | 0 | 1.49807 | 3.760119 | 5.632921 | 0.4390313 | 0 | 1.627294 | 0 | [21 empty] | 16.14829 | -0.08324802
243 | 2021/12/24 17:13:24 | 4660.0449 | 1060.0006 | 1 | 2 | 0 | 0 | 0 | 0 | 1.498146 | 3.760519 | 5.633806 | 0.4410869 | 0 | 1.635024 | 0 |  | 0.000124459 | [19 empty] | 16.40908 | 0.07483184
244 | 2021/12/24 17:13:29 | 4665.0445 | 1065.0002 | 1 | 2 | 0 | 0 | 0 | 0 | 1.49794 | 3.761035 | 5.633805 | 0.4431878 | 0 | 1.642925 | 0 | [21 empty] | 15.82908 | 0.08186758
245 | 2021/12/24 17:13:34 | 4670.0453 | 1070.001 | 1 | 2 | 0 | 0 | 0 | 0 | 1.498199 | 3.761886 | 5.636054 | 0.4452423 | 0 | 1.650653 | 0 |  | 0.0001004528 |  |  | 0.2797868 | [16 empty] | 16.28619 | -0.01892984
246 | 2021/12/24 17:13:39 | 4675.0446 | 1075.0003 | 1 | 2 | 0 | 0 | 0 | 0 | 1.498352 | 3.762375 | 5.637362106 | 0.4473469 | 0 | 1.65857 | 0 | [21 empty] | 16.26679 | -0.02245784
247 | 2021/12/24 17:13:44 | 4680.0464 | 1080.0021 | 1 | 2 | 0 | 0 | 0 | 0 | 1.498528 | 3.762829 | 5.638705 | 0.4494118 | 0 | 1.66634 | 0 |  | 0.000103966 |  | 3.505126 | [17 empty] | 15.84939 | -0.1043749
248 | 2021/12/24 17:13:49 | 4685.0453 | 1085.001 | 1 | 2 | 0 | 0 | 0 | 0 | 1.498337 | 3.763458 | 5.638928 | 0.4515142 | 0 | 1.674251 | 0 | [21 empty] | 16.47384 | -0.1289332
249 | 2021/12/24 17:13:54 | 4690.0455 | 1090.0012 | 1 | 2 | 0 | 0 | 0 | 0 | 1.498779 | 3.764087 | 5.641535 | 0.4535978 | 0 | 1.682093 | 0 |  | 0.0001035207 | [19 empty] | 16.05451 | 0.1431185
250 | 2021/12/24 17:13:59 | 4695.0455 | 1095.0012 | 1 | 2 | 0 | 0 | 0 | 0 | 1.498474 | 3.764834 | 5.641506 | 0.4556813 | 0 | 1.689937 | 0 | [21 empty] | 16.016 | -0.166021
251 | 2021/12/24 17:14:04 | 4700.0456 | 1100.0013 | 1 | 2 | 0 | 0 | 0 | 0 | 1.498314 | 3.76529 | 5.641587 | 0.4577553 | 0 | 1.697745 | 0 |  | 0.0001446413 | [19 empty] | 16.09975 | -0.197432
252 | 2021/12/24 17:14:09 | 4705.045 | 1105.0007 | 1 | 2 | 0 | 0 | 0 | 0 | 1.497917 | 3.765999 | 5.641154 | 0.4598436 | 0 | 1.705609 | 0 |  | 0.00010977 | [19 empty] | 16.53009 | 0.2046466
253 | 2021/12/24 17:14:14 | 4710.045 | 1110.0007 | 1 | 2 | 0 | 0 | 0 | 0 | 1.49794 | 3.76678 | 5.64241 | 0.4619248 | 0 | 1.713447 | 0 | [21 empty] | 15.83684 | -0.1925999
254 | 2021/12/24 17:14:19 | 4715.0451 | 1115.0008 | 1 | 2 | 0 | 0 | 0 | 0 | 1.497993 | 3.767037 | 5.642995 | 0.4640035 | 0 | 1.721277 | 0 | [21 empty] | 16.4585 | -0.1597387
255 | 2021/12/24 17:14:24 | 4720.0458 | 1120.0015 | 1 | 2 | 0 | 0 | 0 | 0 | 1.498047 | 3.767665 | 5.644139 | 0.466087 | 0 | 1.729127 | 0 |  | 0.0001019118 |  | 3.455785 | [17 empty] | 15.95718 | -0.0301832
256 | 2021/12/24 17:14:29 | 4725.0444 | 1125.0001 | 1 | 2 | 0 | 0 | 0 | 0 | 1.49778 | 3.768539 | 5.644442 | 0.4681679 | 0 | 1.736967 | 0 |  | 0.0001679186 | [19 empty] | 16.43146 | 0.175491
257 | 2021/12/24 17:14:34 | 4730.0443 | 1130 | 1 | 2 | 0 | 0 | 0 | 0 | 1.498009 | 3.768923 | 5.645881 | 0.4702469 | 0 | 1.744802 | 0 |  | 0.0001595473 | [19 empty] | 16.02416 | 0.1937258
258 | 2021/12/24 17:14:39 | 4735.0453 | 1135.001 | 1 | 2 | 0 | 0 | 0 | 0 | 1.498413 | 3.769305 | 5.647976 | 0.4723283 | 0 | 1.752648 | 0 | [21 empty] | 16.23414 | -0.06486952
259 | 2021/12/24 17:14:44 | 4740.0449 | 1140.0006 | 1 | 2 | 0 | 0 | 0 | 0 | 1.498123 | 3.770267 | 5.648324 | 0.4744099 | 0 | 1.760495 | 0 |  | 0.0001213169 | [19 empty] | 16.27121 | -0.05527139
260 | 2021/12/24 17:14:49 | 4745.0462 | 1145.0019 | 1 | 2 | 0 | 0 | 0 | 0 | 1.498833 | 3.770947 | 5.65202 | 0.4764938 | 0 | 1.768353 | 0 | [21 empty] | 15.88335 | -0.1006293
261 | 2021/12/24 17:14:54 | 4750.045 | 1150.0007 | 1 | 2 | 0 | 0 | 0 | 0 | 1.498337 | 3.771502 | 5.650981 | 0.4785725 | 0 | 1.776192 | 0 |  | 0.0001724035 | [19 empty] | 16.44172 | 0.05935252
262 | 2021/12/24 17:14:59 | 4755.0454 | 1155.0011 | 1 | 2 | 0 | 0 | 0 | 0 | 1.49778 | 3.771875 | 5.649439 | 0.4806537 | 0 | 1.784042 | 0 |  |  |  |  | 0.2904573 | [16 empty] | 16.42052 | 0.03876805
263 | 2021/12/24 17:15:04 | 4760.0453 | 1160.001 | 1 | 2 | 0 | 0 | 0 | 0 | 1.497993 | 3.772625 | 5.651366 | 0.4827325 | 0 | 1.791883 | 0 |  | 9.172081e-05 |  | 3.465435 | [17 empty] | 16.01512 | 0.1487583
264 | 2021/12/24 17:15:09 | 4765.0456 | 1165.0013 | 1 | 2 | 0 | 0 | 0 | 0 | 1.49807 | 3.773312 | 5.652686 | 0.484816 | 0 | 1.799744 | 0 |  | 0.0001343825 | [19 empty] | 15.93087 | -0.2053404
265 | 2021/12/24 17:15:14 | 4770.0464 | 1170.0021 | 1 | 2 | 0 | 0 | 0 | 0 | 1.497536 | 3.774003 | 5.651705 | 0.4868971 | 0 | 1.807598 | 0 | [21 empty] | 16.53896 | 0.1832348
266 | 2021/12/24 17:15:19 | 4775.0465 | 1175.0022 | 1 | 2 | 0 | 0 | 0 | 0 | 1.49836 | 3.774475 | 5.655522361 | 0.4889779 | 0 | 1.815451 | 0 |  | 0.0001715232 | [19 empty] | 15.85297 | 0.07216334
267 | 2021/12/24 17:15:24 | 4780.045 | 1180.0007 | 1 | 2 | 0 | 0 | 0 | 0 | 1.498299 | 3.775217 | 5.656404 | 0.4910544 | 0 | 1.82329 | 0 | [21 empty] | 16.49325 | 0.07870913
268 | 2021/12/24 17:15:29 | 4785.0457 | 1185.0014 | 1 | 2 | 0 | 0 | 0 | 0 | 1.49865 | 3.775724 | 5.658489 | 0.493138 | 0 | 1.831156 | 0 |  | 9.638004e-05 | [19 empty] | 15.97079 | -0.1829541
269 | 2021/12/24 17:15:34 | 4790.0452 | 1190.0009 | 1 | 2 | 0 | 0 | 0 | 0 | 1.498489 | 3.776484 | 5.65902 | 0.4952169 | 0 | 1.839006 | 0 | [21 empty] | 16.40836 | -0.1670027
270 | 2021/12/24 17:15:39 | 4795.0443 | 1195 | 1 | 2 | 0 | 0 | 0 | 0 | 1.497864 | 3.776978 | 5.657399 | 0.4973001 | 0 | 1.846874 | 0 |  | 0.0001298852 | [19 empty] | 16.17443 | 0.08699536
271 | 2021/12/24 17:15:44 | 4800.0451 | 1200.0008 | 1 | 2 | 0 | 0 | 0 | 0 | 1.498665 | 3.777802 | 5.66166 | 0.4993791 | 0 | 1.854728 | 0 |  |  |  | 3.258223 | [17 empty] | 15.97573 | -0.04046082
272 | 2021/12/24 17:15:49 | 4805.045 | 1205.0007 | 1 | 2 | 0 | 0 | 0 | 0 | 1.497993 | 3.778305 | 5.659874 | 0.50146 | 0 | 1.862589 | 0 |  | 0.0001168966 | [19 empty] | 16.54849 | 0.02306581
273 | 2021/12/24 17:15:54 | 4810.0447 | 1210.0004 | 1 | 2 | 0 | 0 | 0 | 0 | 1.497688 | 3.778746 | 5.659383 | 0.5035385 | 0 | 1.870443 | 0 |  | 0.0001445971 | [19 empty] | 15.91297 | -0.1025045
274 | 2021/12/24 17:15:59 | 4815.0452 | 1215.0009 | 1 | 2 | 0 | 0 | 0 | 0 | 1.498016 | 3.779577 | 5.661867 | 0.5056197 | 0 | 1.878309 | 0 | [21 empty] | 16.5698 | 0.2092791
275 | 2021/12/24 17:16:04 | 4820.0461 | 1220.0018 | 1 | 2 | 0 | 0 | 0 | 0 | 1.498314 | 3.780397 | 5.664222 | 0.5077031 | 0 | 1.886184 | 0 |  | 0.0001361268 | [19 empty] | 15.86937 | 0.09356618
276 | 2021/12/24 17:16:09 | 4825.0453 | 1225.001 | 1 | 2 | 0 | 0 | 0 | 0 | 1.497704 | 3.780881 | 5.662641 | 0.509784 | 0 | 1.894051 | 0 |  | 0.00013861 | [19 empty] | 16.54583 | 0.1116961
277 | 2021/12/24 17:16:14 | 4830.0446 | 1230.0003 | 1 | 2 | 0 | 0 | 0 | 0 | 1.498566 | 3.781444 | 5.666743 | 0.5118628 | 0 | 1.901911 | 0 | [21 empty] | 15.79677 | -0.1978588
278 | 2021/12/24 17:16:19 | 4835.0464 | 1235.0021 | 1 | 2 | 0 | 0 | 0 | 0 | 1.498573 | 3.782372 | 5.668161 | 0.5139439 | 0 | 1.909782 | 0 |  | 0.0001269532 |  |  | 0.3056211 | [16 empty] | 16.5174 | -0.1310825
279 | 2021/12/24 17:16:24 | 4840.0464 | 1240.0021 | 1 | 2 | 0 | 0 | 0 | 0 | 1.498566 | 3.783004 | 5.669081 | 0.5160251 | 0 | 1.917654 | 0 |  |  |  | 3.231058 | [17 empty] | 16.08627 | 0.03438354
280 | 2021/12/24 17:16:29 | 4845.0456 | 1245.0013 | 1 | 2 | 0 | 0 | 0 | 0 | 1.49778 | 3.783408 | 5.666713 | 0.5181059 | 0 | 1.925526 | 0 |  | 0.000177226 | [19 empty] | 16.13911 | 0.05205154
281 | 2021/12/24 17:16:34 | 4850.0448 | 1250.0005 | 1 | 2 | 0 | 0 | 0 | 0 | 1.497993 | 3.783838 | 5.668163 | 0.5201823 | 0 | 1.933383 | 0 |  | 0.0001504768 | [19 empty] | 16.46891 | 0.09505093
282 | 2021/12/24 17:16:39 | 4855.045 | 1255.0007 | 1 | 2 | 0 | 0 | 0 | 0 | 1.498459 | 3.784613 | 5.671087 | 0.5222658 | 0 | 1.941268 | 0 | [21 empty] | 15.90699 | -0.09500265
283 | 2021/12/24 17:16:44 | 4860.0449 | 1260.0006 | 1 | 2 | 0 | 0 | 0 | 0 | 1.497978 | 3.785543 | 5.67066 | 0.5243494 | 0 | 1.949154 | 0 |  | 0.0001291527 | [19 empty] | 16.03088 | 0.008730888
284 | 2021/12/24 17:16:49 | 4865.0443 | 1265 | 1 | 2 | 0 | 0 | 0 | 0 | 1.498489 | 3.785954 | 5.67321 | 0.5264305 | 0 | 1.957033 | 0 | [21 empty] | 16.51637 | -0.03147781
285 | 2021/12/24 17:16:54 | 4870.0451 | 1270.0008 | 1 | 2 | 0 | 0 | 0 | 0 | 1.498169 | 3.786646 | 5.673036 | 0.5284907 | 0 | 1.964834 | 0 |  | 0.0001241893 | [19 empty] | 16.37762 | 0.1744401
286 | 2021/12/24 17:16:59 | 4875.0452 | 1275.0009 | 1 | 2 | 0 | 0 | 0 | 0 | 1.498276 | 3.78757 | 5.674825 | 0.5305924 | 0 | 1.972793 | 0 |  | 0.0001219414 | [19 empty] | 16.11738 | -0.127939
287 | 2021/12/24 17:17:04 | 4880.0444 | 1280.0001 | 1 | 2 | 0 | 0 | 0 | 0 | 1.498497 | 3.788262 | 5.676699 | 0.5326717 | 0 | 1.980669 | 0 |  |  |  | 3.172394 | [17 empty] | 15.94993 | 0.05228758
288 | 2021/12/24 17:17:09 | 4885.0453 | 1285.001 | 1 | 2 | 0 | 0 | 0 | 0 | 1.497841 | 3.788719 | 5.674899 | 0.5347434 | 0 | 1.988518 | 0 |  | 0.0001496477 | [19 empty] | 15.95681 | -0.1949239
289 | 2021/12/24 17:17:14 | 4890.0455 | 1290.0012 | 1 | 2 | 0 | 0 | 0 | 0 | 1.498123 | 3.789382 | 5.67696 | 0.5368268 | 0 | 1.996412 | 0 | [21 empty] | 16.25852 | 0.105437
290 | 2021/12/24 17:17:19 | 4895.0463 | 1295.002 | 1 | 2 | 0 | 0 | 0 | 0 | 1.498245 | 3.79014 | 5.678558 | 0.5389082 | 0 | 2.0043 | 0 |  | 0.000111989 | [19 empty] | 16.58149 | 0.02290547
291 | 2021/12/24 17:17:24 | 4900.0454 | 1300.0011 | 1 | 2 | 0 | 0 | 0 | 0 | 1.497894 | 3.790586 | 5.677896 | 0.540992 | 0 | 2.012198 | 0 | [21 empty] | 16.22638 | 0.08356631
292 | 2021/12/24 17:17:29 | 4905.0448 | 1305.0005 | 1 | 2 | 0 | 0 | 0 | 0 | 1.49826 | 3.791366 | 5.680452 | 0.5430749 | 0 | 2.020094 | 0 |  | 0.0001072556 | [19 empty] | 15.95275 | -0.1638335
293 | 2021/12/24 17:17:34 | 4910.0456 | 1310.0013 | 1 | 2 | 0 | 0 | 0 | 0 | 1.498322 | 3.792192 | 5.681925 | 0.5451401 | 0 | 2.027925 | 0 |  | 0.0001323069 |  |  | 0.3164326 | [16 empty] | 16.14777 | -0.1665086
294 | 2021/12/24 17:17:39 | 4915.0455 | 1315.0012 | 1 | 2 | 0 | 0 | 0 | 0 | 1.498604 | 3.792793 | 5.683895 | 0.5472376 | 0 | 2.03588 | 0 |  |  |  | 3.108464 | [17 empty] | 16.57882 | 0.1280743
295 | 2021/12/24 17:17:44 | 4920.0457 | 1320.0014 | 1 | 2 | 0 | 0 | 0 | 0 | 1.498009 | 3.793355 | 5.68248 | 0.5493026 | 0 | 2.043712 | 0 |  | 0.0001160584 | [19 empty] | 16.54034 | 0.03739357
296 | 2021/12/24 17:17:49 | 4925.0465 | 1325.0022 | 1 | 2 | 0 | 0 | 0 | 0 | 1.498589 | 3.793812 | 5.685365 | 0.5513956 | 0 | 2.051652 | 0 | [21 empty] | 16.17622 | 0.1670849
297 | 2021/12/24 17:17:54 | 4930.0448 | 1330.0005 | 1 | 2 | 0 | 0 | 0 | 0 | 1.498245 | 3.794814 | 5.685561 | 0.5534502 | 0 | 2.059449 | 0 |  | 0.0001399056 | [19 empty] | 15.91993 | -0.1491034
298 | 2021/12/24 17:17:59 | 4935.046 | 1335.0017 | 1 | 2 | 0 | 0 | 0 | 0 | 1.49839 | 3.795422 | 5.687022 | 0.5555571 | 0 | 2.067444 | 0 |  | 0.0001664061 | [19 empty] | 15.97891 | -0.09734511
299 | 2021/12/24 17:18:04 | 4940.0452 | 1340.0009 | 1 | 2 | 0 | 0 | 0 | 0 | 1.497894 | 3.79609 | 5.68614 | 0.5576336 | 0 | 2.075326 | 0 | [21 empty] | 16.28798 | -0.1864958
300 | 2021/12/24 17:18:09 | 4945.0454 | 1345.0011 | 1 | 2 | 0 | 0 | 0 | 0 | 1.497932 | 3.796694 | 5.687189 | 0.5597075 | 0 | 2.0832 | 0 |  | 0.0001424933 | [19 empty] | 16.5642 | 0.1720214
301 | 2021/12/24 17:18:14 | 4950.0443 | 1350 | 1 | 2 | 0 | 0 | 0 | 0 | 1.498207 | 3.797593 | 5.68958 | 0.5617886 | 0 | 2.091102 | 0 |  |  |  | 3.037071 | [17 empty] | 16.04906 | -0.1575667
302 | 2021/12/24 17:18:19 | 4955.0445 | 1355.0002 | 1 | 2 | 0 | 0 | 0 | 0 | 1.498726 | 3.798206 | 5.69247 | 0.5638774 | 0 | 2.099035 | 0 |  | 0.000100177 | [19 empty] | 16.21151 | -0.180105
303 | 2021/12/24 17:18:24 | 4960.0453 | 1360.001 | 1 | 2 | 0 | 0 | 0 | 0 | 1.497932 | 3.798855 | 5.690426 | 0.5659629 | 0 | 2.106956 | 0 | [21 empty] | 16.63438 | 0.1557577
304 | 2021/12/24 17:18:29 | 4965.0455 | 1365.0012 | 1 | 2 | 0 | 0 | 0 | 0 | 1.497993 | 3.799644 | 5.69184 | 0.5680273 | 0 | 2.114799 | 0 |  | 0.0001169004 | [19 empty] | 16.34462 | -0.06624579
305 | 2021/12/24 17:18:34 | 4970.0463 | 1370.002 | 1 | 2 | 0 | 0 | 0 | 0 | 1.49826 | 3.800276 | 5.693802 | 0.5701228 | 0 | 2.122761 | 0 | [21 empty] | 15.86413 | -0.008921027
306 | 2021/12/24 17:18:39 | 4975.0452 | 1375.0009 | 1 | 2 | 0 | 0 | 0 | 0 | 1.498337 | 3.80093 | 5.695074 | 0.5722041 | 0 | 2.130672 | 0 |  | 9.468138e-05 | [19 empty] | 16.10366 | -0.1533955
307 | 2021/12/24 17:18:44 | 4980.0447 | 1380.0004 | 1 | 2 | 0 | 0 | 0 | 0 | 1.498161 | 3.80135 | 5.695034 | 0.5742874 | 0 | 2.138591 | 0 | [21 empty] | 16.54074 | 0.1805341
308 | 2021/12/24 17:18:49 | 4985.0449 | 1385.0006 | 1 | 2 | 0 | 0 | 0 | 0 | 1.49807 | 3.802136 | 5.695866 | 0.5763632 | 0 | 2.146483 | 0 |  | 0.0001110281 |  |  | 0.3230361 | [16 empty] | 16.52978 | 0.07502913
309 | 2021/12/24 17:18:54 | 4990.0444 | 1390.0001 | 1 | 2 | 0 | 0 | 0 | 0 | 1.498512 | 3.802955 | 5.698774 | 0.5781771 | 0 | 2.15338 | 0 |  |  |  | 3.177587 | [17 empty] | 16.19337 | 0.04228234
310 | 2021/12/24 17:18:59 | 4995.0447 | 1395.0004 | 1 | 2 | 0 | 0 | 0 | 0 | 1.498047 | 3.80356 | 5.697912 | 0.5805214 | 0 | 2.162296 | 0 |  | 0.0001096025 | [19 empty] | 15.88104 | -0.1614845
311 | 2021/12/24 17:19:04 | 5000.0451 | 1400.0008 | 1 | 2 | 0 | 0 | 0 | 0 | 1.498207 | 3.804345 | 5.699696 | 0.582458 | 0 | 2.169663 | 0 | [21 empty] | 16.16389 | -0.1677859
312 | 2021/12/24 17:19:09 | 5005.0451 | 1405.0008 | 1 | 2 | 0 | 0 | 0 | 0 | 1.498375 | 3.805068 | 5.701419 | 0.5845936 | 0 | 2.177788 | 0 |  | 0.0001041189 | [19 empty] | 16.62996 | 0.1582301
313 | 2021/12/24 17:19:14 | 5010.0454 | 1410.0011 | 1 | 2 | 0 | 0 | 0 | 0 | 1.498123 | 3.805882 | 5.701679 | 0.5867701 | 0 | 2.18607 | 0 | [21 empty] | 16.31716 | -0.0659436
314 | 2021/12/24 17:19:19 | 5015.0458 | 1415.0015 | 1 | 2 | 0 | 0 | 0 | 0 | 1.498222 | 3.806157 | 5.702468 | 0.5886347 | 0 | 2.193167 | 0 |  | 0.0001209115 | [19 empty] | 15.98897 | 0.03181815
315 | 2021/12/24 17:19:24 | 5020.0444 | 1420.0001 | 1 | 2 | 0 | 0 | 0 | 0 | 1.498299 | 3.807067 | 5.704125 | 0.5908424 | 0 | 2.20157 | 0 | [21 empty] | 16.25037 | -0.1115596
316 | 2021/12/24 17:19:29 | 5025.0458 | 1425.0015 | 1 | 2 | 0 | 0 | 0 | 0 | 1.498299 | 3.807846 | 5.705292 | 0.592872 | 0 | 2.209298 | 0 |  | 0.000105244 |  | 2.939896 | [17 empty] | 16.58908 | 0.1162779
317 | 2021/12/24 17:19:34 | 5030.0446 | 1430.0003 | 1 | 2 | 0 | 0 | 0 | 0 | 1.498184 | 3.808479 | 5.705802 | 0.5948416 | 0 | 2.216798 | 0 |  | 0.0001483914 | [19 empty] | 16.10557 | 0.1403195
318 | 2021/12/24 17:19:39 | 5035.0445 | 1435.0002 | 1 | 2 | 0 | 0 | 0 | 0 | 1.498093 | 3.808862 | 5.70603 | 0.5970557 | 0 | 2.225231 | 0 | [21 empty] | 16.02503 | -0.1723015
319 | 2021/12/24 17:19:44 | 5040.0446 | 1440.0003 | 1 | 2 | 0 | 0 | 0 | 0 | 1.49826 | 3.809748 | 5.707993 | 0.5992019 | 0 | 2.233407 | 0 |  | 0.0001341149 | [19 empty] | 16.52818 | 0.1655662
320 | 2021/12/24 17:19:49 | 5045.0456 | 1445.0013 | 1 | 2 | 0 | 0 | 0 | 0 | 1.49839 | 3.810525 | 5.709653 | 0.6012903 | 0 | 2.241364 | 0 | [21 empty] | 16.6349 | 0.1087642
321 | 2021/12/24 17:19:54 | 5050.0462 | 1450.0019 | 1 | 2 | 0 | 0 | 0 | 0 | 1.498222 | 3.811201 | 5.710025 | 0.6034212 | 0 | 2.249485 | 0 |  | 0.0001373547 | [19 empty] | 16.2246 | 0.03703594
322 | 2021/12/24 17:19:59 | 5055.0457 | 1455.0014 | 1 | 2 | 0 | 0 | 0 | 0 | 1.498131 | 3.811702 | 5.710429 | 0.6054761 | 0 | 2.257317 | 0 |  | 0.0001158754 |  |  | 0.333287 | [16 empty] | 15.97166 | -0.1134825
323 | 2021/12/24 17:20:04 | 5060.0458 | 1460.0015 | 1 | 2 | 0 | 0 | 0 | 0 | 1.498093 | 3.812351 | 5.711256 | 0.6075649 | 0 | 2.26528 | 0 |  |  |  | 2.973071 | [17 empty] | 16.43854 | -0.1533854
324 | 2021/12/24 17:20:09 | 5065.045 | 1465.0007 | 1 | 2 | 0 | 0 | 0 | 0 | 1.498123 | 3.813293 | 5.712782 | 0.6096363 | 0 | 2.273179 | 0 |  | 0.000120227 | [19 empty] | 16.5882 | 0.1929885
325 | 2021/12/24 17:20:14 | 5070.0448 | 1470.0005 | 1 | 2 | 0 | 0 | 0 | 0 | 1.49836 | 3.813954 | 5.714676 | 0.6116503 | 0 | 2.280859 | 0 | [21 empty] | 16.04306 | -0.1885992
326 | 2021/12/24 17:20:19 | 5075.0458 | 1475.0015 | 1 | 2 | 0 | 0 | 0 | 0 | 1.498642 | 3.814654 | 5.716801 | 0.6138199 | 0 | 2.289135 | 0 |  | 0.0001073662 | [19 empty] | 16.16389 | -0.1691908
327 | 2021/12/24 17:20:24 | 5080.0443 | 1480 | 1 | 2 | 0 | 0 | 0 | 0 | 1.498283 | 3.815534 | 5.71675 | 0.6158997 | 0 | 2.297069 | 0 | [21 empty] | 16.64606 | 0.186336
328 | 2021/12/24 17:20:29 | 5085.0444 | 1485.0001 | 1 | 2 | 0 | 0 | 0 | 0 | 1.498871 | 3.81601 | 5.719707 | 0.6173981 | 0 | 2.302787 | 0 |  | 0.0001220831 | [19 empty] | 16.35933 | -0.07448971
329 | 2021/12/24 17:20:34 | 5090.0451 | 1490.0008 | 1 | 2 | 0 | 0 | 0 | 0 | 1.497894 | 3.816916 | 5.717336 | 0.6200415 | 0 | 2.312875 | 0 | [21 empty] | 16.0413 | 0.05741954
330 | 2021/12/24 17:20:39 | 5095.0467 | 1495.0024 | 1 | 2 | 0 | 0 | 0 | 0 | 1.498207 | 3.817375 | 5.719218 | 0.6220729 | 0 | 2.320629 | 0 |  | 0.0001552064 | [19 empty] | 15.95476 | -0.2199966
331 | 2021/12/24 17:20:44 | 5100.0453 | 1500.001 | 1 | 2 | 0 | 0 | 0 | 0 | 1.498085 | 3.818419 | 5.720316 | 0.62387 | 0 | 2.32749 | 0 |  | 0.0001924845 |  | 3.00599 | [17 empty] | 16.28429 | 0.106672
332 | 2021/12/24 17:20:49 | 5105.0447 | 1505.0004 | 1 | 2 | 0 | 0 | 0 | 0 | 1.49826 | 3.818949 | 5.721779 | 0.6262779 | 0 | 2.336685 | 0 | [21 empty] | 16.51075 | -0.08173108
333 | 2021/12/24 17:20:54 | 5110.0457 | 1510.0014 | 1 | 2 | 0 | 0 | 0 | 0 | 1.498497 | 3.819587 | 5.72364 | 0.6283377 | 0 | 2.344552 | 0 |  | 0.0001069708 | [19 empty] | 16.57713 | 0.2000147
334 | 2021/12/24 17:20:59 | 5115.0455 | 1515.0012 | 1 | 2 | 0 | 0 | 0 | 0 | 1.498398 | 3.820201 | 5.724182 | 0.6304358 | 0 | 2.352566 | 0 | [21 empty] | 16.33799 | -0.08734763
335 | 2021/12/24 17:21:04 | 5120.0456 | 1520.0013 | 1 | 2 | 0 | 0 | 0 | 0 | 1.497971 | 3.821104 | 5.723903 | 0.6325008 | 0 | 2.360456 | 0 |  | 0.0001205815 | [19 empty] | 16.00352 | 0.1017851
336 | 2021/12/24 17:21:09 | 5125.0449 | 1525.0006 | 1 | 2 | 0 | 0 | 0 | 0 | 1.49836 | 3.821741 | 5.726344 | 0.6346165 | 0 | 2.368541 | 0 |  | 0.0001254534 |  |  | 0.3407125 | [16 empty] | 15.90709 | -0.2092737
337 | 2021/12/24 17:21:14 | 5130.0447 | 1530.0004 | 1 | 2 | 0 | 0 | 0 | 0 | 1.498085 | 3.822517 | 5.726455 | 0.63667 | 0 | 2.37639 | 0 | [21 empty] | 16.00316 | -0.05982876
338 | 2021/12/24 17:21:19 | 5135.0448 | 1535.0005 | 1 | 2 | 0 | 0 | 0 | 0 | 1.498573 | 3.823275 | 5.729457 | 0.6387367 | 0 | 2.38429 | 0 |  | 0.0001160047 |  | 2.941781 | [17 empty] | 16.10275 | -0.1737386
339 | 2021/12/24 17:21:24 | 5140.0451 | 1540.0008 | 1 | 2 | 0 | 0 | 0 | 0 | 1.498199 | 3.824043 | 5.729177 | 0.6406529 | 0 | 2.391617 | 0 | [21 empty] | 16.17695 | -0.1327538
340 | 2021/12/24 17:21:29 | 5145.0458 | 1545.0015 | 1 | 2 | 0 | 0 | 0 | 0 | 1.498047 | 3.824433 | 5.72918 | 0.6429511 | 0 | 2.400406 | 0 |  | 0.0001440895 | [19 empty] | 16.34929 | 0.1230156
341 | 2021/12/24 17:21:34 | 5150.0466 | 1550.0023 | 1 | 2 | 0 | 0 | 0 | 0 | 1.498276 | 3.825008 | 5.730918 | 0.6449946 | 0 | 2.408222 | 0 |  | 0.0001441589 | [19 empty] | 16.60001 | -0.08443594
342 | 2021/12/24 17:21:39 | 5155.0452 | 1555.0009 | 1 | 2 | 0 | 0 | 0 | 0 | 1.498161 | 3.826218 | 5.732291 | 0.647101 | 0 | 2.416281 | 0 | [21 empty] | 16.6727 | 0.1779383
343 | 2021/12/24 17:21:44 | 5160.0443 | 1560 | 1 | 2 | 0 | 0 | 0 | 0 | 1.498009 | 3.826821 | 5.732612 | 0.6491596 | 0 | 2.424157 | 0 |  | 0.0001534316 | [19 empty] | 16.62436 | 0.06121159
344 | 2021/12/24 17:21:49 | 5165.045 | 1565.0007 | 1 | 2 | 0 | 0 | 0 | 0 | 1.498222 | 3.827364 | 5.734241 | 0.6512012 | 0 | 2.431971 | 0 | [21 empty] | 16.44935 | 0.1674753
345 | 2021/12/24 17:21:54 | 5170.0444 | 1570.0001 | 1 | 2 | 0 | 0 | 0 | 0 | 1.498299 | 3.827918 | 5.735366 | 0.6533518 | 0 | 2.440203 | 0 |  | 0.0001311534 |  | 2.916834 | [17 empty] | 16.31464 | 0.04782856
346 | 2021/12/24 17:21:59 | 5175.0454 | 1575.0011 | 1 | 2 | 0 | 0 | 0 | 0 | 1.498741 | 3.828995 | 5.738672 | 0.6554424 | 0 | 2.448207 | 0 |  | 0.0001857273 | [19 empty] | 16.14177 | -0.1534605
347 | 2021/12/24 17:22:04 | 5180.0454 | 1580.0011 | 1 | 2 | 0 | 0 | 0 | 0 | 1.498375 | 3.829762 | 5.73842 | 0.6575026 | 0 | 2.456096 | 0 | [21 empty] | 16.03531 | 0.03518045
348 | 2021/12/24 17:22:09 | 5185.0446 | 1585.0003 | 1 | 2 | 0 | 0 | 0 | 0 | 1.498199 | 3.830306 | 5.738561 | 0.6595861 | 0 | 2.464076 | 0 |  | 0.0001216698 | [19 empty] | 15.99276 | -0.1832569
349 | 2021/12/24 17:22:14 | 5190.0456 | 1590.0013 | 1 | 2 | 0 | 0 | 0 | 0 | 1.498528 | 3.830765 | 5.740509 | 0.6616843 | 0 | 2.472113 | 0 |  | 0.0001600556 | [19 empty] | 16.0427 | -0.1550806
350 | 2021/12/24 17:22:19 | 5195.045 | 1595.0007 | 1 | 2 | 0 | 0 | 0 | 0 | 1.498314 | 3.831946 | 5.741458 | 0.663751 | 0 | 2.480032 | 0 |  |  |  |  | 0.3433286 | [16 empty] | 16.03443 | 0.002533793
351 | 2021/12/24 17:22:24 | 5200.0449 | 1600.0006 | 1 | 2 | 0 | 0 | 0 | 0 | 1.498016 | 3.832566 | 5.741245 | 0.6658484 | 0 | 2.48807 | 0 |  | 0.0001602599 | [19 empty] | 15.9714 | -0.166285
352 | 2021/12/24 17:22:29 | 5205.0457 | 1605.0014 | 1 | 2 | 0 | 0 | 0 | 0 | 1.498032 | 3.833251 | 5.742333 | 0.6679268 | 0 | 2.496036 | 0 |  | 0.0001178117 |  | 2.824664 | [17 empty] | 16.16926 | -0.1240909
353 | 2021/12/24 17:22:34 | 5210.0456 | 1610.0013 | 1 | 2 | 0 | 0 | 0 | 0 | 1.498238 | 3.834006 | 5.744253 | 0.6699983 | 0 | 2.503977 | 0 | [21 empty] | 15.98856 | 0.03274798
354 | 2021/12/24 17:22:39 | 5215.046 | 1615.0017 | 1 | 2 | 0 | 0 | 0 | 0 | 1.497864 | 3.834747 | 5.743929 | 0.6720889 | 0 | 2.511993 | 0 |  | 0.0001442487 | [19 empty] | 16.08282 | -0.1326662
355 | 2021/12/24 17:22:44 | 5220.045 | 1620.0007 | 1 | 2 | 0 | 0 | 0 | 0 | 1.498146 | 3.835261 | 5.745781 | 0.6741484 | 0 | 2.519891 | 0 |  | 0.0001534664 | [19 empty] | 16.11511 | -0.1512063
356 | 2021/12/24 17:22:49 | 5225.046 | 1625.0017 | 1 | 2 | 0 | 0 | 0 | 0 | 1.498398 | 3.836053 | 5.747934 | 0.676239 | 0 | 2.52791 | 0 | [21 empty] | 16.02858 | 0.03493845
357 | 2021/12/24 17:22:54 | 5230.0444 | 1630.0001 | 1 | 2 | 0 | 0 | 0 | 0 | 1.498085 | 3.836938 | 5.748059 | 0.6783225 | 0 | 2.535903 | 0 | [21 empty] | 16.00052 | -0.1826125
358 | 2021/12/24 17:22:59 | 5235.0452 | 1635.0009 | 1 | 2 | 0 | 0 | 0 | 0 | 1.498146 | 3.837739 | 5.749493 | 0.6804032 | 0 | 2.543888 | 0 |  | 9.436356e-05 | [19 empty] | 16.01906 | -0.1385909
359 | 2021/12/24 17:23:04 | 5240.0446 | 1640.0003 | 1 | 2 | 0 | 0 | 0 | 0 | 1.49839 | 3.838253 | 5.7512 | 0.682489 | 0 | 2.551893 | 0 |  | 0.0001414984 |  | 2.975786 | [17 empty] | 16.00458 | -0.08817554
360 | 2021/12/24 17:23:09 | 5245.0443 | 1645 | 1 | 2 | 0 | 0 | 0 | 0 | 1.498459 | 3.838955 | 5.752517 | 0.6845679 | 0 | 2.559873 | 0 | [21 empty] | 15.9841 | -0.2047187
361 | 2021/12/24 17:23:14 | 5250.0455 | 1650.0012 | 1 | 2 | 0 | 0 | 0 | 0 | 1.498436 | 3.839793 | 5.753684 | 0.6866494 | 0 | 2.567864 | 0 |  | 0.0001966283 | [19 empty] | 16.02565 | -0.1870978
362 | 2021/12/24 17:23:19 | 5255.0453 | 1655.001 | 1 | 2 | 0 | 0 | 0 | 0 | 1.49826 | 3.84051 | 5.754083 | 0.6887284 | 0 | 2.575848 | 0 |  | 0.0002364716 | [19 empty] | 16.30371 | 0.09081662
363 | 2021/12/24 17:23:24 | 5260.0457 | 1660.0014 | 1 | 2 | 0 | 0 | 0 | 0 | 1.498322 | 3.841172 | 5.755313 | 0.6908111 | 0 | 2.583848 | 0 |  | 0.0001342937 | [19 empty] | 16.50987 | 0.1229638
364 | 2021/12/24 17:23:29 | 5265.0447 | 1665.0004 | 1 | 2 | 0 | 0 | 0 | 0 | 1.498352 | 3.841992 | 5.756656 | 0.692883 | 0 | 2.591807 | 0 |  |  |  |  | 0.3467114 | [16 empty] | 16.61914 | 0.05433798
365 | 2021/12/24 17:23:34 | 5270.0445 | 1670.0002 | 1 | 2 | 0 | 0 | 0 | 0 | 1.497833 | 3.842847 | 5.755943 | 0.6949595 | 0 | 2.599785 | 0 |  | 0.0001573511 | [19 empty] | 16.55495 | 0.028193
366 | 2021/12/24 17:23:39 | 5275.0455 | 1675.0012 | 1 | 2 | 0 | 0 | 0 | 0 | 1.498276 | 3.84328 | 5.758294 | 0.6970499 | 0 | 2.607819 | 0 |  |  |  | 2.81275 | [17 empty] | 16.23308 | -0.07052183
367 | 2021/12/24 17:23:44 | 5280.0449 | 1680.0006 | 1 | 2 | 0 | 0 | 0 | 0 | 1.498207 | 3.844228 | 5.759449 | 0.6991309 | 0 | 2.615818 | 0 |  | 0.0001106021 | [19 empty] | 16.0104 | -0.1301837
368 | 2021/12/24 17:23:49 | 5285.0463 | 1685.002 | 1 | 2 | 0 | 0 | 0 | 0 | 1.498352 | 3.844846 | 5.760933 | 0.7012121 | 0 | 2.623819 | 0 |  | 0.0001653467 | [19 empty] | 16.47763 | 0.1466024
369 | 2021/12/24 17:23:54 | 5290.0449 | 1690.0006 | 1 | 2 | 0 | 0 | 0 | 0 | 1.498726 | 3.845578 | 5.763468 | 0.7032976 | 0 | 2.631838 | 0 | [21 empty] | 16.66674 | 0.1974821
370 | 2021/12/24 17:23:59 | 5295.0452 | 1695.0009 | 1 | 2 | 0 | 0 | 0 | 0 | 1.498245 | 3.846346 | 5.762769 | 0.7053812 | 0 | 2.639852 | 0 |  | 0.0001192812 | [19 empty] | 16.45059 | 0.1442355
371 | 2021/12/24 17:24:04 | 5300.045 | 1700.0007 | 1 | 2 | 0 | 0 | 0 | 0 | 1.498085 | 3.847229 | 5.763476 | 0.7074597 | 0 | 2.647847 | 0 | [21 empty] | 16.16463 | -0.1584345
372 | 2021/12/24 17:24:09 | 5305.0445 | 1705.0002 | 1 | 2 | 0 | 0 | 0 | 0 | 1.498131 | 3.847865 | 5.764606 | 0.7095389 | 0 | 2.655846 | 0 |  | 0.0001117552 |  | 2.837651 | [17 empty] | 16.01344 | -0.1972163
373 | 2021/12/24 17:24:14 | 5310.0451 | 1710.0008 | 1 | 2 | 0 | 0 | 0 | 0 | 1.498802 | 3.848579 | 5.768258 | 0.7116225 | 0 | 2.663864 | 0 | [21 empty] | 16.0104 | -0.1191974
374 | 2021/12/24 17:24:19 | 5315.0453 | 1715.001 | 1 | 2 | 0 | 0 | 0 | 0 | 1.498184 | 3.849094 | 5.766651 | 0.7137013 | 0 | 2.671866 | 0 |  | 0.0001145885 | [19 empty] | 15.99909 | -0.08805871
375 | 2021/12/24 17:24:24 | 5320.0451 | 1720.0008 | 1 | 2 | 0 | 0 | 0 | 0 | 1.497993 | 3.849908 | 5.767135 | 0.7157847 | 0 | 2.679886 | 0 | [21 empty] | 15.98904 | -0.2220893
376 | 2021/12/24 17:24:29 | 5325.0453 | 1725.001 | 1 | 2 | 0 | 0 | 0 | 0 | 1.498566 | 3.850825 | 5.770715 | 0.7178638 | 0 | 2.687891 | 0 |  | 0.000111095 | [19 empty] | 15.99401 | -0.06887972
377 | 2021/12/24 17:24:34 | 5330.0462 | 1730.0019 | 1 | 2 | 0 | 0 | 0 | 0 | 1.498131 | 3.851384 | 5.769878 | 0.7199432 | 0 | 2.695899 | 0 |  | 0.0001284054 | [19 empty] | 16.01665 | -0.1324087
378 | 2021/12/24 17:24:39 | 5335.0443 | 1735 | 1 | 2 | 0 | 0 | 0 | 0 | 1.498489 | 3.852015 | 5.772202 | 0.7220263 | 0 | 2.703923 | 0 |  |  |  |  | 0.3558441 | [16 empty] | 15.95055 | -0.2201128
379 | 2021/12/24 17:24:44 | 5340.0449 | 1740.0006 | 1 | 2 | 0 | 0 | 0 | 0 | 1.498604 | 3.852864 | 5.773917 | 0.7241053 | 0 | 2.711932 | 0 |  | 0.0002084407 |  | 2.823613 | [17 empty] | 16.02173 | -0.1340204
380 | 2021/12/24 17:24:49 | 5345.0456 | 1745.0013 | 1 | 2 | 0 | 0 | 0 | 0 | 1.49865 | 3.853793 | 5.775487 | 0.7261887 | 0 | 2.71996 | 0 |  | 0.000147901 | [19 empty] | 16.05337 | 0.02700388
381 | 2021/12/24 17:24:54 | 5350.0449 | 1750.0006 | 1 | 2 | 0 | 0 | 0 | 0 | 1.498535 | 3.854177 | 5.775619 | 0.7282693 | 0 | 2.727979 | 0 | [21 empty] | 16.35261 | 0.02861619
382 | 2021/12/24 17:24:59 | 5355.0448 | 1755.0005 | 1 | 2 | 0 | 0 | 0 | 0 | 1.498337 | 3.854881 | 5.775911 | 0.7303482 | 0 | 2.735992 | 0 |  | 0.0001342792 | [19 empty] | 16.52014 | -0.002704263
383 | 2021/12/24 17:25:04 | 5360.045 | 1760.0007 | 1 | 2 | 0 | 0 | 0 | 0 | 1.498016 | 3.855821 | 5.776082 | 0.7324289 | 0 | 2.744015 | 0 |  | 0.0001379808 | [19 empty] | 16.65315 | 0.05911469
384 | 2021/12/24 17:25:09 | 5365.0449 | 1765.0006 | 1 | 2 | 0 | 0 | 0 | 0 | 1.497955 | 3.856907 | 5.777473 | 0.7345102 | 0 | 2.75204 | 0 | [21 empty] | 16.24149 | -0.0233382
385 | 2021/12/24 17:25:14 | 5370.045 | 1770.0007 | 1 | 2 | 0 | 0 | 0 | 0 | 1.498085 | 3.857167 | 5.778364 | 0.7365893 | 0 | 2.760059 | 0 |  | 0.0001582118 | [19 empty] | 16.0371 | -0.03648043
386 | 2021/12/24 17:25:19 | 5375.0452 | 1775.0009 | 1 | 2 | 0 | 0 | 0 | 0 | 1.498413 | 3.85789 | 5.780713 | 0.738668 | 0 | 2.768078 | 0 |  | 0.0001839994 |  | 2.81091 | [17 empty] | 15.926 | -0.07643163
387 | 2021/12/24 17:25:24 | 5380.0452 | 1780.0009 | 1 | 2 | 0 | 0 | 0 | 0 | 1.498337 | 3.858797 | 5.781778 | 0.7407517 | 0 | 2.776118 | 0 | [21 empty] | 16.15143 | -0.07142723
388 | 2021/12/24 17:25:29 | 5385.0453 | 1785.001 | 1 | 2 | 0 | 0 | 0 | 0 | 1.498512 | 3.859638 | 5.783714 | 0.7428353 | 0 | 2.784159 | 0 |  | 0.0001593814 | [19 empty] | 16.60428 | 0.03489375
389 | 2021/12/24 17:25:34 | 5390.0444 | 1790.0001 | 1 | 2 | 0 | 0 | 0 | 0 | 1.49778 | 3.860245 | 5.781798 | 0.7449141 | 0 | 2.792183 | 0 |  | 0.0001843548 | [19 empty] | 16.57625 | 0.02219498
390 | 2021/12/24 17:25:39 | 5395.0455 | 1795.0012 | 1 | 2 | 0 | 0 | 0 | 0 | 1.497765 | 3.860798 | 5.782568 | 0.7469928 | 0 | 2.800208 | 0 |  | 0.0001971406 | [19 empty] | 16.17417 | -0.09555459
391 | 2021/12/24 17:25:44 | 5400.0454 | 1800.0011 | 1 | 2 | 0 | 0 | 0 | 0 | 1.498413 | 3.861595 | 5.786264 | 0.749078 | 0 | 2.808259 | 0 |  |  |  |  | 0.3497087 | [16 empty] | 16.02196 | -0.1506084
392 | 2021/12/24 17:25:49 | 5405.0457 | 1805.0014 | 1 | 2 | 0 | 0 | 0 | 0 | 1.49826 | 3.862511 | 5.787046 | 0.7511547 | 0 | 2.81628 | 0 |  | 0.0001439944 | [19 empty] | 16.59704 | 0.1393801
393 | 2021/12/24 17:25:54 | 5410.0446 | 1810.0003 | 1 | 2 | 0 | 0 | 0 | 0 | 1.498352 | 3.863105 | 5.788291 | 0.753238 | 0 | 2.824327 | 0 |  | 0.0002376371 |  | 2.896628 | [17 empty] | 16.25874 | -0.00864923
394 | 2021/12/24 17:25:59 | 5415.0455 | 1815.0012 | 1 | 2 | 0 | 0 | 0 | 0 | 1.498497 | 3.864014 | 5.790213 | 0.7553194 | 0 | 2.832369 | 0 | [21 empty] | 15.87889 | -0.1602954
395 | 2021/12/24 17:26:04 | 5420.0457 | 1820.0014 | 1 | 2 | 0 | 0 | 0 | 0 | 1.498207 | 3.86481 | 5.790285 | 0.7574009 | 0 | 2.840412 | 0 |  | 0.0001259916 | [19 empty] | 16.46861 | 0.1412171
396 | 2021/12/24 17:26:09 | 5425.0448 | 1825.0005 | 1 | 2 | 0 | 0 | 0 | 0 | 1.498222 | 3.865271 | 5.791034 | 0.7594819 | 0 | 2.848455 | 0 |  | 0.0001796805 | [19 empty] | 16.40934 | 0.1043344
397 | 2021/12/24 17:26:14 | 5430.045 | 1830.0007 | 1 | 2 | 0 | 0 | 0 | 0 | 1.49794 | 3.866235 | 5.791388 | 0.7615604 | 0 | 2.85649 | 0 |  | 0.0001432287 | [19 empty] | 15.92158 | -0.1168334
398 | 2021/12/24 17:26:19 | 5435.0467 | 1835.0024 | 1 | 2 | 0 | 0 | 0 | 0 | 1.498512 | 3.866942 | 5.794659 | 0.7636417 | 0 | 2.864538 | 0 | [21 empty] | 16.33379 | 0.1421922
399 | 2021/12/24 17:26:24 | 5440.0459 | 1840.0016 | 1 | 2 | 0 | 0 | 0 | 0 | 1.498131 | 3.867702 | 5.794324 | 0.7657185 | 0 | 2.872569 | 0 |  | 0.0001211899 | [19 empty] | 16.48755 | 0.1642781
400 | 2021/12/24 17:26:29 | 5445.045 | 1845.0007 | 1 | 2 | 0 | 0 | 0 | 0 | 1.498375 | 3.8683 | 5.796164 | 0.7678037 | 0 | 2.880634 | 0 |  |  |  | 2.803418 | [17 empty] | 15.90658 | -0.08334696
401 | 2021/12/24 17:26:34 | 5450.0445 | 1850.0002 | 1 | 2 | 0 | 0 | 0 | 0 | 1.49836 | 3.868706 | 5.796714 | 0.7698826 | 0 | 2.888677 | 0 |  | 0.0001949917 | [19 empty] | 16.33112 | 0.1061177
402 | 2021/12/24 17:26:39 | 5455.0445 | 1855.0002 | 1 | 2 | 0 | 0 | 0 | 0 | 1.498756 | 3.869947 | 5.800106 | 0.771966 | 0 | 2.896739 | 0 |  | 0.0001689467 | [19 empty] | 16.64008 | 0.2242464
403 | 2021/12/24 17:26:44 | 5460.0453 | 1860.001 | 1 | 2 | 0 | 0 | 0 | 0 | 1.498207 | 3.870663 | 5.799054 | 0.7740473 | 0 | 2.904794 | 0 | [21 empty] | 16.03465 | 0.02825975
404 | 2021/12/24 17:26:49 | 5465.0443 | 1865 | 1 | 2 | 0 | 0 | 0 | 0 | 1.498245 | 3.871319 | 5.800184 | 0.7761263 | 0 | 2.912841 | 0 |  | 0.0001256854 | [19 empty] | 16.14836 | 0.04565179
405 | 2021/12/24 17:26:54 | 5470.0453 | 1870.001 | 1 | 2 | 0 | 0 | 0 | 0 | 1.498398 | 3.87194 | 5.801707 | 0.7782004 | 0 | 2.920871 | 0 |  | 0.0001972902 |  |  | 0.3493631 | [16 empty] | 16.60924 | 0.2188629
406 | 2021/12/24 17:26:59 | 5475.0446 | 1875.0003 | 1 | 2 | 0 | 0 | 0 | 0 | 1.499069 | 3.872853 | 5.805674 | 0.7802886 | 0 | 2.928957 | 0 | [21 empty] | 16.11255 | 0.03914893
407 | 2021/12/24 17:27:04 | 5480.0453 | 1880.001 | 1 | 2 | 0 | 0 | 0 | 0 | 1.498512 | 3.873392 | 5.804324 | 0.7823676 | 0 | 2.937009 | 0 |  | 0.0001130583 |  | 2.880892 | [17 empty] | 16.00162 | -0.01173735
408 | 2021/12/24 17:27:09 | 5485.0447 | 1885.0004 | 1 | 2 | 0 | 0 | 0 | 0 | 1.498009 | 3.874167 | 5.803537 | 0.7844487 | 0 | 2.945071 | 0 |  | 0.0001933431 | [19 empty] | 16.5558 | 0.169993
409 | 2021/12/24 17:27:14 | 5490.0457 | 1890.0014 | 1 | 2 | 0 | 0 | 0 | 0 | 1.498413 | 3.874859 | 5.806139 | 0.7865319 | 0 | 2.953142 | 0 | [21 empty] | 16.4723 | 0.1398176
410 | 2021/12/24 17:27:19 | 5495.0448 | 1895.0005 | 1 | 2 | 0 | 0 | 0 | 0 | 1.498497 | 3.875758 | 5.807812 | 0.7886066 | 0 | 2.961182 | 0 |  | 0.0001124727 | [19 empty] | 16.09452 | -0.1699537
411 | 2021/12/24 17:27:24 | 5500.0446 | 1900.0003 | 1 | 2 | 0 | 0 | 0 | 0 | 1.498459 | 3.876386 | 5.808605 | 0.7906926 | 0 | 2.969268 | 0 | [21 empty] | 15.96731 | -0.1897025
412 | 2021/12/24 17:27:29 | 5505.0448 | 1905.0005 | 1 | 2 | 0 | 0 | 0 | 0 | 1.498512 | 3.876999 | 5.80973 | 0.7927741 | 0 | 2.977337 | 0 |  | 0.0001457346 | [19 empty] | 16.44654 | -0.05001187
413 | 2021/12/24 17:27:34 | 5510.045 | 1910.0007 | 1 | 2 | 0 | 0 | 0 | 0 | 1.498428 | 3.877878 | 5.810721 | 0.794853 | 0 | 2.985398 | 0 |  | 0.0001925089 | [19 empty] | 16.50442 | 0.01306534
414 | 2021/12/24 17:27:39 | 5515.0468 | 1915.0025 | 1 | 2 | 0 | 0 | 0 | 0 | 1.498528 | 3.878586 | 5.81217 | 0.7969342 | 0 | 2.993469 | 0 |  |  |  | 2.905166 | [17 empty] | 16.00227 | -0.2202588
415 | 2021/12/24 17:27:44 | 5520.0459 | 1920.0016 | 1 | 2 | 0 | 0 | 0 | 0 | 1.498718 | 3.879279 | 5.813945 | 0.7990175 | 0 | 3.00155 | 0 |  | 0.0001318321 | [19 empty] | 16.62283 | 0.05806088
416 | 2021/12/24 17:27:49 | 5525.0443 | 1925 | 1 | 2 | 0 | 0 | 0 | 0 | 1.498222 | 3.879733 | 5.812701 | 0.8010968 | 0 | 3.009617 | 0 |  | 0.0001190409 | [19 empty] | 16.17238 | -0.1224536
417 | 2021/12/24 17:27:54 | 5530.0453 | 1930.001 | 1 | 2 | 0 | 0 | 0 | 0 | 1.498413 | 3.880804 | 5.815047 | 0.8031757 | 0 | 3.017684 | 0 | [21 empty] | 15.99503 | 0.1354367
418 | 2021/12/24 17:27:59 | 5535.0454 | 1935.0011 | 1 | 2 | 0 | 0 | 0 | 0 | 1.498497 | 3.881662 | 5.816659 | 0.805257 | 0 | 3.025762 | 0 |  | 0.000156848 | [19 empty] | 16.50621 | 0.1692498
419 | 2021/12/24 17:28:04 | 5540.0461 | 1940.0018 | 1 | 2 | 0 | 0 | 0 | 0 | 1.498184 | 3.882056 | 5.816034 | 0.8073359 | 0 | 3.033831 | 0 |  | 0.0001805357 |  |  | 0.3516524 | [16 empty] | 15.99171 | -0.04435778
420 | 2021/12/24 17:28:09 | 5545.0463 | 1945.002 | 1 | 2 | 0 | 0 | 0 | 0 | 1.498604 | 3.882805 | 5.818787 | 0.8094219 | 0 | 3.041931 | 0 | [21 empty] | 16.08234 | 0.0211823
421 | 2021/12/24 17:28:14 | 5550.0455 | 1950.0012 | 1 | 2 | 0 | 0 | 0 | 0 | 1.498779 | 3.883854 | 5.821039 | 0.8115034 | 0 | 3.050014 | 0 |  | 0.0001435411 |  | 2.732936 | [17 empty] | 16.55137 | 0.182783
422 | 2021/12/24 17:28:19 | 5555.0455 | 1955.0012 | 1 | 2 | 0 | 0 | 0 | 0 | 1.498665 | 3.884577 | 5.82168 | 0.8135781 | 0 | 3.058072 | 0 |  | 0.0001377524 | [19 empty] | 16.41938 | 0.139125
423 | 2021/12/24 17:28:24 | 5560.0445 | 1960.0002 | 1 | 2 | 0 | 0 | 0 | 0 | 1.498474 | 3.885105 | 5.821729 | 0.8156637 | 0 | 3.066174 | 0 | [21 empty] | 16.09503 | -0.1844263
424 | 2021/12/24 17:28:29 | 5565.0461 | 1965.0018 | 1 | 2 | 0 | 0 | 0 | 0 | 1.49836 | 3.885747 | 5.822248 | 0.8177451 | 0 | 3.074261 | 0 |  | 0.0001301842 | [19 empty] | 15.94155 | -0.1987815
425 | 2021/12/24 17:28:34 | 5570.0453 | 1970.001 | 1 | 2 | 0 | 0 | 0 | 0 | 1.498665 | 3.886678 | 5.824828 | 0.8198265 | 0 | 3.08235 | 0 | [21 empty] | 15.93657 | -0.1452029
426 | 2021/12/24 17:28:39 | 5575.0466 | 1975.0023 | 1 | 2 | 0 | 0 | 0 | 0 | 1.49794 | 3.887188 | 5.822774 | 0.8219032 | 0 | 3.090422 | 0 |  | 0.0001124809 | [19 empty] | 16.21899 | 0.1050085
427 | 2021/12/24 17:28:44 | 5580.0451 | 1980.0008 | 1 | 2 | 0 | 0 | 0 | 0 | 1.498199 | 3.887986 | 5.824977 | 0.8239891 | 0 | 3.098531 | 0 | [21 empty] | 16.54059 | 0.1947123
428 | 2021/12/24 17:28:49 | 5585.045 | 1985.0007 | 1 | 2 | 0 | 0 | 0 | 0 | 1.497993 | 3.888595 | 5.825088 | 0.8260677 | 0 | 3.106613 | 0 |  | 0.0001416195 |  | 2.945031 | [17 empty] | 16.4605 | 0.1569796
429 | 2021/12/24 17:28:54 | 5590.0449 | 1990.0006 | 1 | 2 | 0 | 0 | 0 | 0 | 1.497971 | 3.889594 | 5.826499 | 0.8281465 | 0 | 3.114698 | 0 |  | 0.0001712134 | [19 empty] | 16.0837 | -0.1595336
430 | 2021/12/24 17:28:59 | 5595.0452 | 1995.0009 | 1 | 2 | 0 | 0 | 0 | 0 | 1.498055 | 3.890063 | 5.827528 | 0.8302303 | 0 | 3.122803 | 0 | [21 empty] | 15.91166 | -0.172736
431 | 2021/12/24 17:29:04 | 5600.0453 | 2000.001 | 1 | 2 | 0 | 0 | 0 | 0 | 1.498428 | 3.890774 | 5.830045 | 0.8323094 | 0 | 3.130892 | 0 |  | 0.0001185626 | [19 empty] | 16.37863 | -0.04934549
432 | 2021/12/24 17:29:09 | 5605.0452 | 2005.0009 | 1 | 2 | 0 | 0 | 0 | 0 | 1.498352 | 3.891509 | 5.83085 | 0.8343884 | 0 | 3.138982 | 0 |  | 0.0001447903 | [19 empty] | 16.58258 | 0.07662952
433 | 2021/12/24 17:29:14 | 5610.0445 | 2010.0002 | 1 | 2 | 0 | 0 | 0 | 0 | 1.498459 | 3.892475 | 5.832714 | 0.8364742 | 0 | 3.1471 | 0 |  |  |  |  | 0.3454537 | [16 empty] | 16.45008 | 0.1161993
434 | 2021/12/24 17:29:19 | 5615.046 | 2015.0017 | 1 | 2 | 0 | 0 | 0 | 0 | 1.49865 | 3.893024 | 5.83428 | 0.8385553 | 0 | 3.155201 | 0 |  | 0.0001678478 | [19 empty] | 16.10988 | 0.06761432
435 | 2021/12/24 17:29:24 | 5620.0448 | 2020.0005 | 1 | 2 | 0 | 0 | 0 | 0 | 1.49839 | 3.893857 | 5.834516 | 0.8406367 | 0 | 3.163305 | 0 |  | 0.0001805858 |  | 2.86531 | [17 empty] | 15.87811 | -0.09453654
436 | 2021/12/24 17:29:29 | 5625.0456 | 2025.0013 | 1 | 2 | 0 | 0 | 0 | 0 | 1.498627 | 3.894662 | 5.836646 | 0.8427177 | 0 | 3.171409 | 0 | [21 empty] | 15.95779 | -0.1586837
437 | 2021/12/24 17:29:34 | 5630.0447 | 2030.0004 | 1 | 2 | 0 | 0 | 0 | 0 | 1.49836 | 3.895208 | 5.836424 | 0.8447964 | 0 | 3.179505 | 0 |  | 0.000106173 | [19 empty] | 16.25519 | -0.09537816
438 | 2021/12/24 17:29:39 | 5635.0455 | 2035.0012 | 1 | 2 | 0 | 0 | 0 | 0 | 1.498428 | 3.895889 | 5.837709 | 0.8468755 | 0 | 3.187604 | 0 | [21 empty] | 16.53958 | 0.1308089
439 | 2021/12/24 17:29:44 | 5640.0449 | 2040.0006 | 1 | 2 | 0 | 0 | 0 | 0 | 1.497833 | 3.896562 | 5.836399 | 0.8489565 | 0 | 3.195713 | 0 |  | 0.0001077369 | [19 empty] | 16.34472 | 0.09771883
440 | 2021/12/24 17:29:49 | 5645.0449 | 2045.0006 | 1 | 2 | 0 | 0 | 0 | 0 | 1.498665 | 3.897555 | 5.841129 | 0.8510401 | 0 | 3.203832 | 0 | [21 empty] | 15.86629 | -0.07369876
441 | 2021/12/24 17:29:54 | 5650.0451 | 2050.0008 | 1 | 2 | 0 | 0 | 0 | 0 | 1.498459 | 3.898051 | 5.84107 | 0.8531139 | 0 | 3.211916 | 0 |  | 0.0001167219 |  | 2.846943 | [17 empty] | 16.23208 | 0.1014829
442 | 2021/12/24 17:29:59 | 5655.0458 | 2055.0015 | 1 | 2 | 0 | 0 | 0 | 0 | 1.498085 | 3.898787 | 5.840714 | 0.8551993 | 0 | 3.220046 | 0 | [21 empty] | 16.50124 | 0.186224
443 | 2021/12/24 17:30:04 | 5660.0444 | 2060.0001 | 1 | 2 | 0 | 0 | 0 | 0 | 1.499023 | 3.899446 | 5.845359 | 0.8572804 | 0 | 3.22816 | 0 |  | 0.0001391882 | [19 empty] | 15.87086 | -0.03776431
444 | 2021/12/24 17:30:09 | 5665.0449 | 2065.0006 | 1 | 2 | 0 | 0 | 0 | 0 | 1.498611 | 3.90049 | 5.845317 | 0.8593525 | 0 | 3.236241 | 0 |  | 0.0001236696 | [19 empty] | 16.1429 | 0.08464932
445 | 2021/12/24 17:30:14 | 5670.046 | 2070.0017 | 1 | 2 | 0 | 0 | 0 | 0 | 1.497765 | 3.90098 | 5.842751 | 0.8614409 | 0 | 3.244387 | 0 | [21 empty] | 16.51291 | 0.1926911
446 | 2021/12/24 17:30:19 | 5675.0444 | 2075.0001 | 1 | 2 | 0 | 0 | 0 | 0 | 1.497993 | 3.901608 | 5.844581 | 0.8635244 | 0 | 3.252516 | 0 |  | 0.0001208339 | [19 empty] | 16.3998 | 0.1379675
447 | 2021/12/24 17:30:24 | 5680.0444 | 2080.0001 | 1 | 2 | 0 | 0 | 0 | 0 | 1.498169 | 3.902561 | 5.846696 | 0.865603 | 0 | 3.260627 | 0 |  | 0.0002052952 |  |  | 0.3515456 | [16 empty] | 15.99083 | -0.1656026
448 | 2021/12/24 17:30:29 | 5685.0454 | 2085.0011 | 1 | 2 | 0 | 0 | 0 | 0 | 1.498611 | 3.902974 | 5.84904 | 0.8676844 | 0 | 3.26875 | 0 |  |  |  | 2.855736 | [17 empty] | 15.85817 | -0.1998073
449 | 2021/12/24 17:30:34 | 5690.0455 | 2090.0012 | 1 | 2 | 0 | 0 | 0 | 0 | 1.497864 | 3.903811 | 5.847378 | 0.869768 | 0 | 3.276883 | 0 |  | 0.0001267913 | [19 empty] | 16.22675 | -0.0964886
450 | 2021/12/24 17:30:39 | 5695.0444 | 2095.0001 | 1 | 2 | 0 | 0 | 0 | 0 | 1.498459 | 3.904638 | 5.85094 | 0.8718423 | 0 | 3.284982 | 0 | [21 empty] | 16.53918 | 0.1267278
451 | 2021/12/24 17:30:44 | 5700.0452 | 2100.0009 | 1 | 2 | 0 | 0 | 0 | 0 | 1.497864 | 3.90554 | 5.849968 | 0.8739284 | 0 | 3.293128 | 0 |  | 0.0001465016 | [19 empty] | 16.46138 | 0.1232618
452 | 2021/12/24 17:30:49 | 5705.0447 | 2105.0004 | 1 | 2 | 0 | 0 | 0 | 0 | 1.498627 | 3.906013 | 5.853657 | 0.876007 | 0 | 3.301246 | 0 |  | 0.0001638882 | [19 empty] | 16.21253 | 0.1063251
453 | 2021/12/24 17:30:54 | 5710.0448 | 2110.0005 | 1 | 2 | 0 | 0 | 0 | 0 | 1.498932 | 3.906723 | 5.855912 | 0.8780908 | 0 | 3.309386 | 0 |  | 0.0001651791 | [19 empty] | 16.13072 | -0.1511854
454 | 2021/12/24 17:30:59 | 5715.0457 | 2115.0014 | 1 | 2 | 0 | 0 | 0 | 0 | 1.49865 | 3.907386 | 5.855804 | 0.8801627 | 0 | 3.317481 | 0 | [21 empty] | 16.00254 | -0.1299804
455 | 2021/12/24 17:31:04 | 5720.0451 | 2120.0008 | 1 | 2 | 0 | 0 | 0 | 0 | 1.498726 | 3.908247 | 5.857391 | 0.8822488 | 0 | 3.325633 | 0 |  | 0.0001091926 | [19 empty] | 15.85865 | -0.0434202
456 | 2021/12/24 17:31:09 | 5725.0466 | 2125.0023 | 1 | 2 | 0 | 0 | 0 | 0 | 1.498314 | 3.908865 | 5.856707 | 0.8843322 | 0 | 3.333776 | 0 |  |  |  | 3.005113 | [17 empty] | 15.81558 | -0.06578505
457 | 2021/12/24 17:31:14 | 5730.0451 | 2130.0008 | 1 | 2 | 0 | 0 | 0 | 0 | 1.498451 | 3.90953 | 5.858239 | 0.8864089 | 0 | 3.341894 | 0 |  | 0.0001344139 | [19 empty] | 16.14469 | 0.02302647
458 | 2021/12/24 17:31:19 | 5735.0451 | 2135.0008 | 1 | 2 | 0 | 0 | 0 | 0 | 1.497879 | 3.910324 | 5.857192 | 0.8884947 | 0 | 3.35005 | 0 |  | 0.0002117651 | [19 empty] | 16.52752 | 0.106501
459 | 2021/12/24 17:31:24 | 5740.045 | 2140.0007 | 1 | 2 | 0 | 0 | 0 | 0 | 1.497665 | 3.911095 | 5.85751 | 0.8905751 | 0 | 3.358186 | 0 |  | 0.0002004185 | [19 empty] | 16.29493 | -0.03931761
460 | 2021/12/24 17:31:29 | 5745.0461 | 2145.0018 | 1 | 2 | 0 | 0 | 0 | 0 | 1.49836 | 3.911473 | 5.860795 | 0.8926568 | 0 | 3.366328 | 0 | [21 empty] | 15.94155 | -0.1423711
461 | 2021/12/24 17:31:34 | 5750.0444 | 2150.0001 | 1 | 2 | 0 | 0 | 0 | 0 | 1.499107 | 3.91241 | 5.865121 | 0.8947358 | 0 | 3.374461 | 0 |  | 0.0001076019 |  |  | 0.341483 | [16 empty] | 15.76347 | -0.1275098
462 | 2021/12/24 17:31:39 | 5755.0463 | 2155.002 | 1 | 2 | 0 | 0 | 0 | 0 | 1.498566 | 3.913206 | 5.864197 | 0.8968192 | 0 | 3.382613 | 0 | [21 empty] | 15.83007 | 0.005242825
463 | 2021/12/24 17:31:44 | 5760.0447 | 2160.0004 | 1 | 2 | 0 | 0 | 0 | 0 | 1.497917 | 3.913863 | 5.862642 | 0.8988977 | 0 | 3.390747 | 0 |  | 0.0001202203 |  | 2.913474 | [17 empty] | 15.98575 | -0.05479038
464 | 2021/12/24 17:31:49 | 5765.0446 | 2165.0003 | 1 | 2 | 0 | 0 | 0 | 0 | 1.498238 | 3.914365 | 5.86465 | 0.9009789 | 0 | 3.398893 | 0 | [21 empty] | 16.18635 | -0.08639097
465 | 2021/12/24 17:31:54 | 5770.0447 | 2170.0004 | 1 | 2 | 0 | 0 | 0 | 0 | 1.498627 | 3.915242 | 5.867487 | 0.902976 | 0 | 3.406712 | 0 |  | 0.0001475319 | [19 empty] | 16.31792 | 0.1803476
466 | 2021/12/24 17:31:59 | 5775.0448 | 2175.0005 | 1 | 2 | 0 | 0 | 0 | 0 | 1.49855 | 3.916097 | 5.868467 | 0.9051017 | 0 | 3.415035 | 0 |  | 0.000175359 | [19 empty] | 16.49755 | 0.2259934
467 | 2021/12/24 17:32:04 | 5780.0447 | 2180.0004 | 1 | 2 | 0 | 0 | 0 | 0 | 1.498779 | 3.916702 | 5.870271 | 0.9072182 | 0 | 3.423324 | 0 | [21 empty] | 16.39767 | 0.1527119
468 | 2021/12/24 17:32:09 | 5785.0464 | 2185.0021 | 1 | 2 | 0 | 0 | 0 | 0 | 1.498436 | 3.917228 | 5.869715 | 0.9092925 | 0 | 3.431449 | 0 |  | 0.0001197952 | [19 empty] | 16.14327 | -0.1345372
469 | 2021/12/24 17:32:14 | 5790.0458 | 2190.0015 | 1 | 2 | 0 | 0 | 0 | 0 | 1.498451 | 3.918064 | 5.871027 | 0.9113793 | 0 | 3.439625 | 0 | [21 empty] | 16.15281 | -0.02714872
470 | 2021/12/24 17:32:19 | 5795.0449 | 2195.0006 | 1 | 2 | 0 | 0 | 0 | 0 | 1.49868 | 3.918911 | 5.873194 | 0.9134559 | 0 | 3.447762 | 0 |  | 0.0001152969 |  | 2.931133 | [17 empty] | 16.36731 | 0.1739699
471 | 2021/12/24 17:32:24 | 5800.0448 | 2200.0005 | 1 | 2 | 0 | 0 | 0 | 0 | 1.499008 | 3.919491 | 5.875348 | 0.9155098 | 0 | 3.455811 | 0 | [21 empty] | 16.43155 | 0.03308535
472 | 2021/12/24 17:32:29 | 5805.0444 | 2205.0001 | 1 | 2 | 0 | 0 | 0 | 0 | 1.49868 | 3.920115 | 5.874998 | 0.9176175 | 0 | 3.464073 | 0 |  | 0.0001204283 | [19 empty] | 16.45823 | 0.2076238
473 | 2021/12/24 17:32:34 | 5810.0443 | 2210 | 1 | 2 | 0 | 0 | 0 | 0 | 1.498131 | 3.920956 | 5.874106 | 0.9196918 | 0 | 3.472205 | 0 |  | 0.0001627891 | [19 empty] | 16.38104 | 0.02960622
474 | 2021/12/24 17:32:39 | 5815.0445 | 2215.0002 | 1 | 2 | 0 | 0 | 0 | 0 | 1.498413 | 3.92172 | 5.876356 | 0.9217895 | 0 | 3.480431 | 0 | [21 empty] | 16.07773 | 0.1648825
475 | 2021/12/24 17:32:44 | 5820.0454 | 2220.0011 | 1 | 2 | 0 | 0 | 0 | 0 | 1.498497 | 3.922147 | 5.877326 | 0.9238458 | 0 | 3.488496 | 0 |  | 0.0001449857 |  |  | 0.3390922 | [16 empty] | 15.86999 | -0.1278716
476 | 2021/12/24 17:32:49 | 5825.0447 | 2225.0004 | 1 | 2 | 0 | 0 | 0 | 0 | 1.498413 | 3.922836 | 5.878028 | 0.9259394 | 0 | 3.496709 | 0 | [21 empty] | 15.8129 | -0.08657813
477 | 2021/12/24 17:32:54 | 5830.0444 | 2230.0001 | 1 | 2 | 0 | 0 | 0 | 0 | 1.498459 | 3.923716 | 5.879528 | 0.9280342 | 0 | 3.504927 | 0 |  | 0.0001060678 |  | 3.007757 | [17 empty] | 16.15102 | -0.1664609
478 | 2021/12/24 17:32:59 | 5835.0445 | 2235.0002 | 1 | 2 | 0 | 0 | 0 | 0 | 1.498314 | 3.924389 | 5.879967 | 0.9300932 | 0 | 3.513006 | 0 |  | 0.0002081543 | [19 empty] | 16.45008 | 0.1367277
479 | 2021/12/24 17:33:04 | 5840.0458 | 2240.0015 | 1 | 2 | 0 | 0 | 0 | 0 | 1.498817 | 3.924884 | 5.882683 | 0.9321517 | 0 | 3.521086 | 0 |  | 0.0001690859 | [19 empty] | 16.46189 | 0.07309139
480 | 2021/12/24 17:33:09 | 5845.0455 | 2245.0012 | 1 | 2 | 0 | 0 | 0 | 0 | 1.499092 | 3.925867 | 5.885236 | 0.9342787 | 0 | 3.529435 | 0 | [21 empty] | 16.06504 | 0.1369691
481 | 2021/12/24 17:33:14 | 5850.045 | 2250.0007 | 1 | 2 | 0 | 0 | 0 | 0 | 1.498451 | 3.926579 | 5.883786 | 0.9362525 | 0 | 3.537185 | 0 |  | 0.0001049551 | [19 empty] | 15.80069 | -0.1875883
482 | 2021/12/24 17:33:19 | 5855.0465 | 2255.0022 | 1 | 2 | 0 | 0 | 0 | 0 | 1.49868 | 3.927344 | 5.885832 | 0.9384252 | 0 | 3.545716 | 0 | [21 empty] | 16.04562 | 0.04737258
483 | 2021/12/24 17:33:24 | 5860.0455 | 2260.0012 | 1 | 2 | 0 | 0 | 0 | 0 | 1.498375 | 3.92786 | 5.885407 | 0.9403785 | 0 | 3.553388 | 0 |  | 9.909658e-05 | [19 empty] | 16.35729 | -0.09633243
484 | 2021/12/24 17:33:29 | 5865.0449 | 2265.0006 | 1 | 2 | 0 | 0 | 0 | 0 | 1.498436 | 3.928475 | 5.886568 | 0.9425609 | 0 | 3.561961 | 0 |  |  |  | 2.933307 | [17 empty] | 16.44095 | 0.1809657
485 | 2021/12/24 17:33:34 | 5870.0449 | 2270.0006 | 1 | 2 | 0 | 0 | 0 | 0 | 1.498474 | 3.929394 | 5.888095 | 0.9446769 | 0 | 3.570274 | 0 |  | 0.0001184178 | [19 empty] | 16.25468 | -0.04495919
486 | 2021/12/24 17:33:39 | 5875.045 | 2275.0007 | 1 | 2 | 0 | 0 | 0 | 0 | 1.498451 | 3.929973 | 5.888872 | 0.9467383 | 0 | 3.578375 | 0 | [21 empty] | 15.8518 | 0.07206798
487 | 2021/12/24 17:33:44 | 5880.0457 | 2280.0014 | 1 | 2 | 0 | 0 | 0 | 0 | 1.499062 | 3.930478 | 5.89203 | 0.9488406 | 0 | 3.586637 | 0 |  | 9.47002e-05 | [19 empty] | 16.04891 | -0.1327103
488 | 2021/12/24 17:33:49 | 5885.0458 | 2285.0015 | 1 | 2 | 0 | 0 | 0 | 0 | 1.499146 | 3.93134 | 5.893653 | 0.9509177 | 0 | 3.594802 | 0 | [21 empty] | 16.49617 | 0.1608902
489 | 2021/12/24 17:33:54 | 5890.0454 | 2290.0011 | 1 | 2 | 0 | 0 | 0 | 0 | 1.498627 | 3.932 | 5.892601364 | 0.9529786 | 0 | 3.602905 | 0 |  |  |  |  | 0.3340675 | [16 empty] | 15.96694 | 0.1456296
490 | 2021/12/24 17:33:59 | 5895.0443 | 2295 | 1 | 2 | 0 | 0 | 0 | 0 | 1.498299 | 3.932672 | 5.892319 | 0.9550905 | 0 | 3.61121 | 0 |  | 9.588619e-05 | [19 empty] | 16.22433 | -0.08018672
491 | 2021/12/24 17:34:04 | 5900.0445 | 2300.0002 | 1 | 2 | 0 | 0 | 0 | 0 | 1.498589 | 3.933317 | 5.894426 | 0.9571581 | 0 | 3.619342 | 0 |  |  |  | 3.050676 | [17 empty] | 16.32567 | -0.01432359
492 | 2021/12/24 17:34:09 | 5905.0447 | 2305.0004 | 1 | 2 | 0 | 0 | 0 | 0 | 1.498718 | 3.933987 | 5.895937 | 0.9592537 | 0 | 3.627585 | 0 |  | 9.439813e-05 | [19 empty] | 15.90405 | -0.02411783
493 | 2021/12/24 17:34:14 | 5910.0446 | 2310.0003 | 1 | 2 | 0 | 0 | 0 | 0 | 1.498428 | 3.93474 | 5.895925 | 0.9613191 | 0 | 3.635712 | 0 | [21 empty] | 16.52803 | 0.1176447
494 | 2021/12/24 17:34:19 | 5915.0456 | 2315.0013 | 1 | 2 | 0 | 0 | 0 | 0 | 1.498932 | 3.935294 | 5.898738 | 0.9633428 | 0 | 3.643675 | 0 |  | 0.0001200813 | [19 empty] | 15.97239 | -0.1816857
495 | 2021/12/24 17:34:24 | 5920.0455 | 2320.0012 | 1 | 2 | 0 | 0 | 0 | 0 | 1.498352 | 3.936041 | 5.897575 | 0.9654807 | 0 | 3.652089 | 0 |  | 0.0001187702 | [19 empty] | 16.25962 | -0.185557
496 | 2021/12/24 17:34:29 | 5925.0455 | 2325.0012 | 1 | 2 | 0 | 0 | 0 | 0 | 1.498528 | 3.936819 | 5.899434 | 0.9675204 | 0 | 3.660118 | 0 | [21 empty] | 16.23932 | 0.1291186
497 | 2021/12/24 17:34:34 | 5930.0456 | 2330.0013 | 1 | 2 | 0 | 0 | 0 | 0 | 1.49855 | 3.937559 | 5.900629 | 0.9696627 | 0 | 3.668553 | 0 |  | 0.0001223616 | [19 empty] | 15.82205 | -0.1366699
498 | 2021/12/24 17:34:39 | 5935.0448 | 2335.0005 | 1 | 2 | 0 | 0 | 0 | 0 | 1.498428 | 3.938009 | 5.900823 | 0.9717067 | 0 | 3.676602 | 0 | [21 empty] | 16.34574 | -0.1474875
499 | 2021/12/24 17:34:44 | 5940.0449 | 2340.0006 | 1 | 2 | 0 | 0 | 0 | 0 | 1.498375 | 3.938828 | 5.901841 | 0.9738137 | 0 | 3.6849 | 0 |  | 0.0001554138 |  | 3.038066 | [17 empty] | 16.42929 | 0.2015173
500 | 2021/12/24 17:34:49 | 5945.0451 | 2345.0008 | 1 | 2 | 0 | 0 | 0 | 0 | 1.49807 | 3.939593 | 5.901786 | 0.9758556 | 0 | 3.692944 | 0 | [21 empty] | 15.90036 | -0.1827055
501 | 2021/12/24 17:34:54 | 5950.045 | 2350.0007 | 1 | 2 | 0 | 0 | 0 | 0 | 1.498756 | 3.939898 | 5.904946 | 0.9779747 | 0 | 3.701293 | 0 |  | 9.681928e-05 | [19 empty] | 15.93925 | -0.1587933
502 | 2021/12/24 17:34:59 | 5955.0458 | 2355.0015 | 1 | 2 | 0 | 0 | 0 | 0 | 1.49839 | 3.940799 | 5.904854 | 0.9800561 | 0 | 3.709494 | 0 |  | 0.0001702303 | [19 empty] | 16.49224 | 0.1411241
503 | 2021/12/24 17:35:04 | 5960.0462 | 2360.0019 | 1 | 2 | 0 | 0 | 0 | 0 | 1.498283 | 3.941497 | 5.905478 | 0.9821492 | 0 | 3.717743 | 0 | [21 empty] | 16.18507 | -0.08071601
504 | 2021/12/24 17:35:09 | 5965.0451 | 2365.0008 | 1 | 2 | 0 | 0 | 0 | 0 | 1.498566 | 3.942583 | 5.908221 | 0.9842284 | 0 | 3.725939 | 0 |  | 0.0001254134 |  |  | 0.3257345 | [16 empty] | 15.76218 | 0.01626551
505 | 2021/12/24 17:35:14 | 5970.0454 | 2370.0011 | 1 | 2 | 0 | 0 | 0 | 0 | 1.49839 | 3.942821 | 5.907884 | 0.9863075 | 0 | 3.734136 | 0 | [21 empty] | 16.00494 | -0.1368445
506 | 2021/12/24 17:35:19 | 5975.0452 | 2375.0009 | 1 | 2 | 0 | 0 | 0 | 0 | 1.49855 | 3.943423 | 5.909417 | 0.9883937 | 0 | 3.742363 | 0 |  | 0.0001092953 |  | 3.095966 | [17 empty] | 16.39779 | 0.1731241
507 | 2021/12/24 17:35:24 | 5980.0453 | 2380.001 | 1 | 2 | 0 | 0 | 0 | 0 | 1.499504 | 3.944218 | 5.914371 | 0.9904615 | 0 | 3.750518 | 0 | [21 empty] | 16.47548 | 0.07332087
508 | 2021/12/24 17:35:29 | 5985.0454 | 2385.0011 | 1 | 2 | 0 | 0 | 0 | 0 | 1.498611 | 3.945033 | 5.91207 | 0.9925409 | 0 | 3.75872 | 0 |  | 0.0001133472 | [19 empty] | 16.29559 | 0.1590276
509 | 2021/12/24 17:35:34 | 5990.0465 | 2390.0022 | 1 | 2 | 0 | 0 | 0 | 0 | 1.498497 | 3.945406 | 5.912179 | 0.9946294 | 0 | 3.766959 | 0 |  | 0.0001341641 | [19 empty] | 15.95388 | -0.172044
510 | 2021/12/24 17:35:39 | 5995.0455 | 2395.0012 | 1 | 2 | 0 | 0 | 0 | 0 | 1.498474 | 3.946006 | 5.912987 | 0.9967157 | 0 | 3.775191 | 0 | [21 empty] | 15.77718 | -0.09433031
511 | 2021/12/24 17:35:44 | 6000.0448 | 2400.0005 | 1 | 2 | 0 | 0 | 0 | 0 | 1.499298 | 3.947022 | 5.917762 | 0.9987952 | 0 | 3.783398 | 0 | [21 empty] | 16.16159 | -0.07888436
512 | 2021/12/24 17:35:49 | 6005.0449 | 2405.0006 | 1 | 2 | 0 | 0 | 0 | 0 | 1.498497 | 3.947695 | 5.915609 | 1.000865 | 0 | 3.791569 | 0 |  | 9.574529e-05 | [19 empty] | 16.46368 | 0.1563752
513 | 2021/12/24 17:35:54 | 6010.0456 | 2410.0013 | 1 | 2 | 0 | 0 | 0 | 0 | 1.49826 | 3.94805 | 5.915205393 | 1.002945 | 0 | 3.799779 | 0 |  | 0.0001548907 | [19 empty] | 16.12984 | 0.1978856
514 | 2021/12/24 17:35:59 | 6015.0458 | 2415.0015 | 1 | 2 | 0 | 0 | 0 | 0 | 1.498512 | 3.948643 | 5.917089 | 1.005041 | 0 | 3.808055 | 0 |  | 0.0002194295 |  | 3.108908 | [17 empty] | 15.79168 | -0.1538962
515 | 2021/12/24 17:36:04 | 6020.046 | 2420.0017 | 1 | 2 | 0 | 0 | 0 | 0 | 1.498642 | 3.949554 | 5.918968 | 1.007122 | 0 | 3.816274 | 0 | [21 empty] | 15.99909 | 0.04670322
516 | 2021/12/24 17:36:09 | 6025.0459 | 2425.0016 | 1 | 2 | 0 | 0 | 0 | 0 | 1.498573 | 3.950356 | 5.919897 | 1.009208 | 0 | 3.824514 | 0 |  | 0.0001454336 | [19 empty] | 16.41847 | -0.05913079
517 | 2021/12/24 17:36:14 | 6030.0444 | 2430.0001 | 1 | 2 | 0 | 0 | 0 | 0 | 1.498856 | 3.950613 | 5.9214 | 1.011278 | 0 | 3.832692 | 0 | [21 empty] | 16.26686 | 0.1552874
518 | 2021/12/24 17:36:19 | 6035.0444 | 2435.0001 | 1 | 2 | 0 | 0 | 0 | 0 | 1.498474 | 3.951489 | 5.921204 | 1.013358 | 0 | 3.840907 | 0 |  | 0.0001227772 | [19 empty] | 15.77759 | -0.1895285
519 | 2021/12/24 17:36:24 | 6040.0452 | 2440.0009 | 1 | 2 | 0 | 0 | 0 | 0 | 1.498352 | 3.952255 | 5.921869 | 1.015444 | 0 | 3.849152 | 0 |  | 0.0001237037 |  |  | 0.3184632 | [16 empty] | 15.88371 | -0.1187372
520 | 2021/12/24 17:36:29 | 6045.0447 | 2445.0004 | 1 | 2 | 0 | 0 | 0 | 0 | 1.49855 | 3.952722 | 5.923352 | 1.017521 | 0 | 3.857361 | 0 | [21 empty] | 16.20412 | -0.01977503
521 | 2021/12/24 17:36:34 | 6050.0446 | 2450.0003 | 1 | 2 | 0 | 0 | 0 | 0 | 1.498146 | 3.953348 | 5.922692 | 1.019609 | 0 | 3.865618 | 0 |  | 0.0001152267 |  | 3.187583 | [17 empty] | 16.43028 | 0.1866877
522 | 2021/12/24 17:36:39 | 6055.0447 | 2455.0004 | 1 | 2 | 0 | 0 | 0 | 0 | 1.49868 | 3.954042 | 5.925844 | 1.021688 | 0 | 3.873838 | 0 | [21 empty] | 16.39447 | 0.1262444
523 | 2021/12/24 17:36:44 | 6060.0447 | 2460.0004 | 1 | 2 | 0 | 0 | 0 | 0 | 1.49865 | 3.954545 | 5.926479 | 1.023768 | 0 | 3.88206 | 0 |  | 0.0001253892 | [19 empty] | 16.28732 | 0.1667631
524 | 2021/12/24 17:36:49 | 6065.0449 | 2465.0006 | 1 | 2 | 0 | 0 | 0 | 0 | 1.498932 | 3.955333 | 5.928775 | 1.025856 | 0 | 3.890321 | 0 | [21 empty] | 16.0357 | -0.1143742
525 | 2021/12/24 17:36:54 | 6070.0464 | 2470.0021 | 1 | 2 | 0 | 0 | 0 | 0 | 1.498528 | 3.956015 | 5.928199 | 1.027922 | 0 | 3.89849 | 0 |  | 0.0001092814 | [19 empty] | 15.78392 | 0.04222631
526 | 2021/12/24 17:36:59 | 6075.0457 | 2475.0014 | 1 | 2 | 0 | 0 | 0 | 0 | 1.498238 | 3.956675 | 5.928041 | 1.030001 | 0 | 3.906718 | 0 | [21 empty] | 15.6933 | -0.208686
527 | 2021/12/24 17:37:04 | 6080.0458 | 2480.0015 | 1 | 2 | 0 | 0 | 0 | 0 | 1.498398 | 3.957269 | 5.929564 | 1.032097 | 0 | 3.91501 | 0 |  | 9.755504e-05 | [19 empty] | 15.80109 | -0.04007638
528 | 2021/12/24 17:37:09 | 6085.0459 | 2485.0016 | 1 | 2 | 0 | 0 | 0 | 0 | 1.49865 | 3.957887 | 5.931487 | 1.034172 | 0 | 3.923221 | 0 |  | 0.0001868922 | [19 empty] | 15.90302 | -0.1692832
529 | 2021/12/24 17:37:14 | 6090.045 | 2490.0007 | 1 | 2 | 0 | 0 | 0 | 0 | 1.498184 | 3.958705 | 5.930868 | 1.036239 | 0 | 3.931406 | 0 |  |  |  | 3.19037 | [17 empty] | 16.02807 | -0.06601751
530 | 2021/12/24 17:37:19 | 6095.0451 | 2495.0008 | 1 | 2 | 0 | 0 | 0 | 0 | 1.498932 | 3.95938 | 5.934841 | 1.038337 | 0 | 3.939711 | 0 |  | 0.0001362971 | [19 empty] | 16.13618 | 0.148465
531 | 2021/12/24 17:37:24 | 6100.0443 | 2500 | 1 | 2 | 0 | 0 | 0 | 0 | 1.49826 | 3.960138 | 5.933316 | 1.0404 | 0 | 3.94788 | 0 | [21 empty] | 16.25201 | -0.08459449
532 | 2021/12/24 17:37:29 | 6105.0453 | 2505.001 | 1 | 2 | 0 | 0 | 0 | 0 | 1.498878 | 3.960384 | 5.936132 | 1.04244 | 0 | 3.955958 | 0 |  | 0.0001419738 | [19 empty] | 16.35919 | 0.1630527
533 | 2021/12/24 17:37:34 | 6110.0452 | 2510.0009 | 1 | 2 | 0 | 0 | 0 | 0 | 1.49897 | 3.961103 | 5.937575 | 1.04452 | 0 | 3.964195 | 0 | [21 empty] | 16.41493 | 0.1455534
534 | 2021/12/24 17:37:39 | 6115.0455 | 2515.0012 | 1 | 2 | 0 | 0 | 0 | 0 | 1.498123 | 3.961822 | 5.935297 | 1.046599 | 0 | 3.972432 | 0 |  | 8.575654e-05 | [19 empty] | 16.33671 | 0.1644045
535 | 2021/12/24 17:37:44 | 6120.0447 | 2520.0004 | 1 | 2 | 0 | 0 | 0 | 0 | 1.499023 | 3.962449 | 5.939802 | 1.048715 | 0 | 3.980816 | 0 |  |  |  |  | 0.3098148 | [16 empty] | 16.00304 | 0.05985379
536 | 2021/12/24 17:37:49 | 6125.0447 | 2525.0004 | 1 | 2 | 0 | 0 | 0 | 0 | 1.498833 | 3.962833 | 5.939625 | 1.050811 | 0 | 3.989121 | 0 |  | 0.0001254935 | [19 empty] | 15.92882 | -0.1235735
537 | 2021/12/24 17:37:54 | 6130.0455 | 2530.0012 | 1 | 2 | 0 | 0 | 0 | 0 | 1.498184 | 3.963811 | 5.938518 | 1.052902 | 0 | 3.997408 | 0 |  |  |  | 3.256902 | [17 empty] | 15.94027 | 0.1273054
538 | 2021/12/24 17:37:59 | 6135.046 | 2535.0017 | 1 | 2 | 0 | 0 | 0 | 0 | 1.498161 | 3.964434 | 5.93936 | 1.054976 | 0 | 4.005633 | 0 |  | 0.000100871 | [19 empty] | 15.95106 | -0.02378941
539 | 2021/12/24 17:38:04 | 6140.0447 | 2540.0004 | 1 | 2 | 0 | 0 | 0 | 0 | 1.49836 | 3.964988 | 5.940979 | 1.057075 | 0 | 4.013952 | 0 |  | 0.0001553685 | [19 empty] | 16.01574 | -0.1095909
540 | 2021/12/24 17:38:09 | 6145.0457 | 2545.0014 | 1 | 2 | 0 | 0 | 0 | 0 | 1.498947 | 3.965643 | 5.944289 | 1.059159 | 0 | 4.022215 | 0 | [21 empty] | 16.11866 | 0.1728439
541 | 2021/12/24 17:38:14 | 6150.0466 | 2550.0023 | 1 | 2 | 0 | 0 | 0 | 0 | 1.49839 | 3.966247 | 5.942985 | 1.06124 | 0 | 4.030472 | 0 |  | 0.0001290175 | [19 empty] | 16.09324 | 0.06706774
542 | 2021/12/24 17:38:19 | 6155.0449 | 2555.0006 | 1 | 2 | 0 | 0 | 0 | 0 | 1.49865 | 3.967155 | 5.945377 | 1.063264 | 0 | 4.038498 | 0 | [21 empty] | 16.04397 | -0.1149297
543 | 2021/12/24 17:38:24 | 6160.0458 | 2560.0015 | 1 | 2 | 0 | 0 | 0 | 0 | 1.499184 | 3.967401 | 5.947864 | 1.0654 | 0 | 4.046973 | 0 |  | 0.0001299389 | [19 empty] | 15.91624 | 0.1075995
544 | 2021/12/24 17:38:29 | 6165.0451 | 2565.0008 | 1 | 2 | 0 | 0 | 0 | 0 | 1.498238 | 3.968097 | 5.945154 | 1.067484 | 0 | 4.055242 | 0 | [21 empty] | 15.81356 | -0.1125288
545 | 2021/12/24 17:38:34 | 6170.0453 | 2570.001 | 1 | 2 | 0 | 0 | 0 | 0 | 1.499023 | 3.969017 | 5.949648 | 1.069554 | 0 | 4.063457 | 0 |  | 0.0001048857 |  | 3.316011 | [17 empty] | 15.72822 | -0.153802
546 | 2021/12/24 17:38:39 | 6175.0452 | 2575.0009 | 1 | 2 | 0 | 0 | 0 | 0 | 1.498741 | 3.969488 | 5.949234 | 1.071638 | 0 | 4.071729 | 0 |  | 0.0001410314 | [19 empty] | 15.82436 | -0.1328886
547 | 2021/12/24 17:38:44 | 6180.0445 | 2580.0002 | 1 | 2 | 0 | 0 | 0 | 0 | 1.498589 | 3.97009 | 5.949533 | 1.07366 | 0 | 4.079754 | 0 | [21 empty] | 15.92933 | -0.1293737
548 | 2021/12/24 17:38:49 | 6185.0447 | 2585.0004 | 1 | 2 | 0 | 0 | 0 | 0 | 1.498497 | 3.970974 | 5.950493 | 1.075804 | 0 | 4.088269 | 0 |  | 0.0001534357 | [19 empty] | 15.9583 | 0.05207121
549 | 2021/12/24 17:38:54 | 6190.0447 | 2590.0004 | 1 | 2 | 0 | 0 | 0 | 0 | 1.499146 | 3.971496 | 5.953852 | 1.077837 | 0 | 4.096341 | 0 | [21 empty] | 16.07049 | -0.1671624
550 | 2021/12/24 17:38:59 | 6195.0454 | 2595.0011 | 1 | 2 | 0 | 0 | 0 | 0 | 1.497894 | 3.971899 | 5.949484 | 1.079956 | 0 | 4.104756 | 0 |  | 9.657e-05 |  |  | 0.3067726 | [16 empty] | 16.19194 | 0.01238704
551 | 2021/12/24 17:39:04 | 6200.0454 | 2600.0011 | 1 | 2 | 0 | 0 | 0 | 0 | 1.498764 | 3.972432 | 5.953738 | 1.081989 | 0 | 4.112833 | 0 | [21 empty] | 16.32327 | 0.1822472
552 | 2021/12/24 17:39:09 | 6205.0463 | 2605.002 | 1 | 2 | 0 | 0 | 0 | 0 | 1.498337 | 3.973368 | 5.953444 | 1.084124 | 0 | 4.121314 | 0 |  | 0.0001330531 | [19 empty] | 16.26408 | -0.1007611
553 | 2021/12/24 17:39:14 | 6210.0448 | 2610.0005 | 1 | 2 | 0 | 0 | 0 | 0 | 1.498398 | 3.974143 | 5.954848 | 1.08615 | 0 | 4.129367 | 0 |  | 0.0001175545 |  | 3.226643 | [17 empty] | 16.29811 | 0.08625209
554 | 2021/12/24 17:39:19 | 6215.0449 | 2615.0006 | 1 | 2 | 0 | 0 | 0 | 0 | 1.498894 | 3.974316 | 5.957078 | 1.08829 | 0 | 4.137871 | 0 | [21 empty] | 16.25658 | 0.1607329
555 | 2021/12/24 17:39:24 | 6220.0451 | 2620.0008 | 1 | 2 | 0 | 0 | 0 | 0 | 1.498756 | 3.975031 | 5.957602 | 1.090304 | 0 | 4.145877 | 0 | [21 empty] | 16.06961 | -0.1070219
556 | 2021/12/24 17:39:29 | 6225.0456 | 2625.0013 | 1 | 2 | 0 | 0 | 0 | 0 | 1.49855 | 3.975739 | 5.957844 | 1.092456 | 0 | 4.154431 | 0 |  | 9.926165e-05 | [19 empty] | 15.9207 | -0.1382971
557 | 2021/12/24 17:39:34 | 6230.0448 | 2630.0005 | 1 | 2 | 0 | 0 | 0 | 0 | 1.498955 | 3.976358 | 5.960382 | 1.094512 | 0 | 4.162607 | 0 | [21 empty] | 15.76624 | -0.0662142
558 | 2021/12/24 17:39:39 | 6235.045 | 2635.0007 | 1 | 2 | 0 | 0 | 0 | 0 | 1.498375 | 3.977006 | 5.959046 | 1.096622 | 0 | 4.170997 | 0 |  | 0.0001073656 | [19 empty] | 15.70864 | -0.1014018
559 | 2021/12/24 17:39:44 | 6240.046 | 2640.0017 | 1 | 2 | 0 | 0 | 0 | 0 | 1.498497 | 3.97757 | 5.960377 | 1.0987 | 0 | 4.179259 | 0 | [21 empty] | 15.69086 | -0.2069807
560 | 2021/12/24 17:39:49 | 6245.046 | 2645.0017 | 1 | 2 | 0 | 0 | 0 | 0 | 1.498459 | 3.978229 | 5.961213 | 1.100748 | 0 | 4.187409 | 0 |  | 9.966533e-05 | [19 empty] | 15.71731 | -0.1034319
561 | 2021/12/24 17:39:54 | 6250.0449 | 2650.0006 | 1 | 2 | 0 | 0 | 0 | 0 | 1.498184 | 3.978935 | 5.961177 | 1.102826 | 0 | 4.195676 | 0 |  |  |  | 3.309163 | [17 empty] | 15.77542 | -0.07154405
562 | 2021/12/24 17:39:59 | 6255.0446 | 2655.0003 | 1 | 2 | 0 | 0 | 0 | 0 | 1.499435 | 3.979368 | 5.966804 | 1.10495 | 0 | 4.204128 | 0 |  | 0.0001017519 | [19 empty] | 15.79804 | -0.1511544
563 | 2021/12/24 17:40:04 | 6260.0452 | 2660.0009 | 1 | 2 | 0 | 0 | 0 | 0 | 1.498436 | 3.980169 | 5.964029 | 1.106992 | 0 | 4.212255 | 0 | [21 empty] | 15.8578 | -0.1585126
564 | 2021/12/24 17:40:09 | 6265.0445 | 2665.0002 | 1 | 2 | 0 | 0 | 0 | 0 | 1.498566 | 3.980754 | 5.965423 | 1.109109 | 0 | 4.220682 | 0 |  | 0.0001023397 | [19 empty] | 15.92348 | 0.08497655
565 | 2021/12/24 17:40:14 | 6270.0454 | 2670.0011 | 1 | 2 | 0 | 0 | 0 | 0 | 1.498497 | 3.9814 | 5.966116 | 1.111161 | 0 | 4.22885 | 0 |  | 0.0002137145 | [19 empty] | 15.85637 | -0.07751942
566 | 2021/12/24 17:40:19 | 6275.0463 | 2675.002 | 1 | 2 | 0 | 0 | 0 | 0 | 1.498764 | 3.982123 | 5.968263 | 1.113212 | 0 | 4.237018 | 0 |  | 0.0001964386 |  |  | 0.3005416 | [16 empty] | 15.86857 | -0.1571345
567 | 2021/12/24 17:40:24 | 6280.0456 | 2680.0013 | 1 | 2 | 0 | 0 | 0 | 0 | 1.499069 | 3.982823 | 5.970526 | 1.115339 | 0 | 4.245484 | 0 | [21 empty] | 16.14112 | 0.1325923
568 | 2021/12/24 17:40:29 | 6285.0448 | 2685.0005 | 1 | 2 | 0 | 0 | 0 | 0 | 1.498688 | 3.983451 | 5.96995 | 1.117434 | 0 | 4.253832 | 0 |  | 0.000153673 | [19 empty] | 16.48637 | 0.2357596
569 | 2021/12/24 17:40:34 | 6290.0449 | 2690.0006 | 1 | 2 | 0 | 0 | 0 | 0 | 1.498779 | 3.983797 | 5.970831 | 1.119505 | 0 | 4.262079 | 0 |  |  |  | 3.368004 | [17 empty] | 15.85385 | 0.02781212
570 | 2021/12/24 17:40:39 | 6295.045 | 2695.0007 | 1 | 2 | 0 | 0 | 0 | 0 | 1.498932 | 3.984176 | 5.972009 | 1.121603 | 0 | 4.270439 | 0 |  | 9.681023e-05 | [19 empty] | 16.30955 | 0.1361787
571 | 2021/12/24 17:40:44 | 6300.0457 | 2700.0014 | 1 | 2 | 0 | 0 | 0 | 0 | 1.49913 | 3.985315 | 5.974505 | 1.12368 | 0 | 4.278717 | 0 |  | 0.0001500857 | [19 empty] | 15.86641 | -0.094347
572 | 2021/12/24 17:40:49 | 6305.0452 | 2705.0009 | 1 | 2 | 0 | 0 | 0 | 0 | 1.498337 | 3.985826 | 5.972111 | 1.125767 | 0 | 4.287032 | 0 | [21 empty] | 16.24568 | -0.02483964
573 | 2021/12/24 17:40:54 | 6310.045 | 2710.0007 | 1 | 2 | 0 | 0 | 0 | 0 | 1.499046 | 3.986383 | 5.975771 | 1.127837 | 0 | 4.295283 | 0 |  | 0.0001178418 | [19 empty] | 15.87365 | -0.1279092
574 | 2021/12/24 17:40:59 | 6315.0446 | 2715.0003 | 1 | 2 | 0 | 0 | 0 | 0 | 1.499062 | 3.986836 | 5.976514 | 1.129905 | 0 | 4.303528 | 0 | [21 empty] | 16.27907 | 0.09383798
575 | 2021/12/24 17:41:04 | 6320.0443 | 2720 | 1 | 2 | 0 | 0 | 0 | 0 | 1.499062 | 3.987612 | 5.977678 | 1.132008 | 0 | 4.311913 | 0 |  | 0.0001512663 | [19 empty] | 15.88017 | 0.03404498
576 | 2021/12/24 17:41:09 | 6325.0453 | 2725.001 | 1 | 2 | 0 | 0 | 0 | 0 | 1.498779 | 3.988519 | 5.977909 | 1.134085 | 0 | 4.320196 | 0 | [21 empty] | 16.28238 | 0.1356143
577 | 2021/12/24 17:41:14 | 6330.0453 | 2730.001 | 1 | 2 | 0 | 0 | 0 | 0 | 1.499092 | 3.988797 | 5.979574 | 1.136171 | 0 | 4.328519 | 0 |  | 0.0001008567 |  | 3.306164 | [17 empty] | 15.89172 | -0.06242454
578 | 2021/12/24 17:41:19 | 6335.0453 | 2735.001 | 1 | 2 | 0 | 0 | 0 | 0 | 1.498573 | 3.989575 | 5.978669 | 1.138232 | 0 | 4.33674 | 0 |  | 0.0001699535 | [19 empty] | 16.29278 | -0.02230763
579 | 2021/12/24 17:41:24 | 6340.0454 | 2740.0011 | 1 | 2 | 0 | 0 | 0 | 0 | 1.498955 | 3.990183 | 5.981105 | 1.140332 | 0 | 4.34512 | 0 | [21 empty] | 15.85473 | -0.1444578
580 | 2021/12/24 17:41:29 | 6345.0453 | 2745.001 | 1 | 2 | 0 | 0 | 0 | 0 | 1.498337 | 3.990598 | 5.979261 | 1.142419 | 0 | 4.353446 | 0 |  | 9.647739e-05 | [19 empty] | 16.34154 | 0.1327908
581 | 2021/12/24 17:41:34 | 6350.0456 | 2750.0013 | 1 | 2 | 0 | 0 | 0 | 0 | 1.498955 | 3.991261 | 5.982721 | 1.144482 | 0 | 4.361681 | 0 | [21 empty] | 15.82652 | 0.03301501
582 | 2021/12/24 17:41:39 | 6355.0447 | 2755.0004 | 1 | 2 | 0 | 0 | 0 | 0 | 1.498779 | 3.992142 | 5.983339 | 1.146557 | 0 | 4.369963 | 0 |  | 0.0001007535 |  |  | 0.3018803 | [16 empty] | 16.2209 | 0.101189
583 | 2021/12/24 17:41:44 | 6360.0455 | 2760.0012 | 1 | 2 | 0 | 0 | 0 | 0 | 1.498497 | 3.992684 | 5.983025 | 1.14865 | 0 | 4.378319 | 0 | [21 empty] | 16.14254 | 0.0598371
584 | 2021/12/24 17:41:49 | 6365.0456 | 2765.0013 | 1 | 2 | 0 | 0 | 0 | 0 | 1.498535 | 3.993423 | 5.984284 | 1.150713 | 0 | 4.386557 | 0 |  | 0.0001296083 | [19 empty] | 15.89845 | -0.1465178
585 | 2021/12/24 17:41:54 | 6370.0448 | 2770.0005 | 1 | 2 | 0 | 0 | 0 | 0 | 1.498566 | 3.993874 | 5.985084 | 1.152814 | 0 | 4.394947 | 0 |  |  |  | 3.330971 | [17 empty] | 16.27782 | 0.0327307
586 | 2021/12/24 17:41:59 | 6375.045 | 2775.0007 | 1 | 2 | 0 | 0 | 0 | 0 | 1.49865 | 3.994593 | 5.986497 | 1.1549 | 0 | 4.403279 | 0 |  | 0.0001694067 | [19 empty] | 15.93657 | 0.1170534
587 | 2021/12/24 17:42:04 | 6380.0451 | 2780.0008 | 1 | 2 | 0 | 0 | 0 | 0 | 1.498779 | 3.995064 | 5.987718 | 1.156984 | 0 | 4.411605 | 0 | [21 empty] | 15.79574 | -0.1424247
588 | 2021/12/24 17:42:09 | 6385.0469 | 2785.0026 | 1 | 2 | 0 | 0 | 0 | 0 | 1.498756 | 3.995619 | 5.988458 | 1.159071 | 0 | 4.419941 | 0 |  | 0.0001002452 | [19 empty] | 16.39095 | 0.01837611
589 | 2021/12/24 17:42:14 | 6390.0451 | 2790.0008 | 1 | 2 | 0 | 0 | 0 | 0 | 1.498741 | 3.996292 | 5.989407 | 1.161129 | 0 | 4.428166 | 0 |  | 0.000119967 | [19 empty] | 15.87229 | -0.1406562
590 | 2021/12/24 17:42:19 | 6395.0452 | 2795.0009 | 1 | 2 | 0 | 0 | 0 | 0 | 1.499008 | 3.997198 | 5.991832 | 1.16323 | 0 | 4.436562 | 0 | [21 empty] | 16.13303 | 0.0005596876
591 | 2021/12/24 17:42:24 | 6400.0452 | 2800.0009 | 1 | 2 | 0 | 0 | 0 | 0 | 1.498932 | 3.997497 | 5.991976 | 1.165309 | 0 | 4.444874 | 0 |  | 0.0001136082 | [19 empty] | 16.2859 | 0.1520556
592 | 2021/12/24 17:42:29 | 6405.0459 | 2805.0016 | 1 | 2 | 0 | 0 | 0 | 0 | 1.498436 | 3.998337 | 5.991252 | 1.167342 | 0 | 4.453001 | 0 | [21 empty] | 15.7042 | -0.1021028
593 | 2021/12/24 17:42:34 | 6410.0446 | 2810.0003 | 1 | 2 | 0 | 0 | 0 | 0 | 1.498589 | 3.999119 | 5.993036 | 1.169456 | 0 | 4.461455 | 0 |  | 0.0001209691 |  | 3.343274 | [17 empty] | 16.44526 | 0.193314
594 | 2021/12/24 17:42:39 | 6415.0446 | 2815.0003 | 1 | 2 | 0 | 0 | 0 | 0 | 1.498375 | 3.999733 | 5.9931 | 1.171552 | 0 | 4.469837 | 0 | [21 empty] | 15.947 | 0.05787134
595 | 2021/12/24 17:42:44 | 6420.0447 | 2820.0004 | 1 | 2 | 0 | 0 | 0 | 0 | 1.498451 | 4.000172 | 5.994062 | 1.173622 | 0 | 4.478117 | 0 |  | 9.412177e-05 | [19 empty] | 16.07773 | 0.08245945
596 | 2021/12/24 17:42:49 | 6425.0451 | 2825.0008 | 1 | 2 | 0 | 0 | 0 | 0 | 1.49839 | 4.000906 | 5.994918 | 1.17572 | 0 | 4.48651 | 0 | [21 empty] | 16.21581 | 0.1011199
597 | 2021/12/24 17:42:54 | 6430.0461 | 2830.0018 | 1 | 2 | 0 | 0 | 0 | 0 | 1.499023 | 4.001595 | 5.998483 | 1.177802 | 0 | 4.49484 | 0 |  | 0.0001004475 | [19 empty] | 15.86732 | -0.1193494
598 | 2021/12/24 17:42:59 | 6435.0446 | 2835.0003 | 1 | 2 | 0 | 0 | 0 | 0 | 1.498917 | 4.002301 | 5.999117 | 1.179872 | 0 | 4.503123 | 0 |  |  |  |  | 0.3025211 | [16 empty] | 16.38178 | 0.0979054
599 | 2021/12/24 17:43:04 | 6440.0455 | 2840.0012 | 1 | 2 | 0 | 0 | 0 | 0 | 1.498573 | 4.002496 | 5.998032 | 1.181949 | 0 | 4.511438 | 0 |  | 0.0001102411 | [19 empty] | 15.66783 | -0.2337426
600 | 2021/12/24 17:43:09 | 6445.045 | 2845.0007 | 1 | 2 | 0 | 0 | 0 | 0 | 1.498375 | 4.003275 | 5.998407 | 1.184028 | 0 | 4.51976 | 0 | [21 empty] | 16.46788 | 0.05554438
601 | 2021/12/24 17:43:14 | 6450.0447 | 2850.0004 | 1 | 2 | 0 | 0 | 0 | 0 | 1.498589 | 4.00411 | 6.000515 | 1.186105 | 0 | 4.528076 | 0 |  | 0.0001035848 |  | 3.30961 | [17 empty] | 15.76855 | -0.1493829
602 | 2021/12/24 17:43:19 | 6455.0458 | 2855.0015 | 1 | 2 | 0 | 0 | 0 | 0 | 1.498123 | 4.004666 | 5.999482 | 1.188184 | 0 | 4.536401 | 0 | [21 empty] | 16.37951 | 0.1371032
603 | 2021/12/24 17:43:24 | 6460.0457 | 2860.0014 | 1 | 2 | 0 | 0 | 0 | 0 | 1.498528 | 4.005249 | 6.001978 | 1.190289 | 0 | 4.54483 | 0 |  | 0.000129911 | [19 empty] | 15.75036 | -0.03312886
604 | 2021/12/24 17:43:29 | 6465.0452 | 2865.0009 | 1 | 2 | 0 | 0 | 0 | 0 | 1.498207 | 4.00601 | 6.001832 | 1.192366 | 0 | 4.553152 | 0 | [21 empty] | 16.42165 | 0.1350594
605 | 2021/12/24 17:43:34 | 6470.0444 | 2870.0001 | 1 | 2 | 0 | 0 | 0 | 0 | 1.498894 | 4.006761 | 6.00571 | 1.194448 | 0 | 4.561491 | 0 |  | 9.435148e-05 | [19 empty] | 15.8106 | -0.1403171
606 | 2021/12/24 17:43:39 | 6475.0447 | 2875.0004 | 1 | 2 | 0 | 0 | 0 | 0 | 1.49897 | 4.00714 | 6.006583 | 1.196532 | 0 | 4.569842 | 0 | [21 empty] | 16.41618 | 0.02332509
607 | 2021/12/24 17:43:44 | 6480.0444 | 2880.0001 | 1 | 2 | 0 | 0 | 0 | 0 | 1.498802 | 4.007958 | 6.007135 | 1.198611 | 0 | 4.578176 | 0 |  | 0.0001438446 | [19 empty] | 15.79523 | -0.1313794
608 | 2021/12/24 17:43:49 | 6485.0448 | 2885.0005 | 1 | 2 | 0 | 0 | 0 | 0 | 1.49865 | 4.008675 | 6.007601 | 1.200683 | 0 | 4.586481 | 0 | [21 empty] | 16.32249 | 0.1084483
609 | 2021/12/24 17:43:54 | 6490.0446 | 2890.0003 | 1 | 2 | 0 | 0 | 0 | 0 | 1.499275 | 4.00929 | 6.011028 | 1.202774 | 0 | 4.594864 | 0 |  | 0.0001044166 |  | 3.191253 | [17 empty] | 15.95476 | 0.0538224
610 | 2021/12/24 17:43:59 | 6495.0461 | 2895.0018 | 1 | 2 | 0 | 0 | 0 | 0 | 1.498573 | 4.009917 | 6.009153 | 1.204858 | 0 | 4.603218 | 0 | [21 empty] | 16.179 | 0.09793758
611 | 2021/12/24 17:44:04 | 6500.0447 | 2900.0004 | 1 | 2 | 0 | 0 | 0 | 0 | 1.49855 | 4.010535 | 6.009987 | 1.206935 | 0 | 4.611547 | 0 |  | 9.721068e-05 | [19 empty] | 16.12297 | 0.05502582
612 | 2021/12/24 17:44:09 | 6505.0466 | 2905.0023 | 1 | 2 | 0 | 0 | 0 | 0 | 1.498299 | 4.011297 | 6.010122 | 1.209002 | 0 | 4.61984 | 0 | [21 empty] | 16.05729 | -0.1177919
613 | 2021/12/24 17:44:14 | 6510.0451 | 2910.0008 | 1 | 2 | 0 | 0 | 0 | 0 | 1.498802 | 4.011981 | 6.013165 | 1.211063 | 0 | 4.628107 | 0 |  | 0.0001381916 | [19 empty] | 16.04116 | -0.07934809
614 | 2021/12/24 17:44:19 | 6515.0466 | 2915.0023 | 1 | 2 | 0 | 0 | 0 | 0 | 1.49884 | 4.012497 | 6.014091 | 1.213177 | 0 | 4.636589 | 0 |  | 0.0001573733 |  |  | 0.3122145 | [16 empty] | 16.26953 | 0.05186737
615 | 2021/12/24 17:44:24 | 6520.045 | 2920.0007 | 1 | 2 | 0 | 0 | 0 | 0 | 1.498535 | 4.013508 | 6.014382 | 1.215247 | 0 | 4.644895 | 0 | [21 empty] | 15.91612 | 0.05125046
616 | 2021/12/24 17:44:29 | 6525.0454 | 2925.0011 | 1 | 2 | 0 | 0 | 0 | 0 | 1.498222 | 4.013943 | 6.013778 | 1.217343 | 0 | 4.653306 | 0 |  | 0.0001507627 |  | 3.14779 | [17 empty] | 16.27768 | 0.1109463
617 | 2021/12/24 17:44:34 | 6530.0451 | 2930.0008 | 1 | 2 | 0 | 0 | 0 | 0 | 1.498688 | 4.014415 | 6.016356 | 1.21941 | 0 | 4.661606 | 0 |  | 0.000122079 | [19 empty] | 15.99401 | -0.05772829
618 | 2021/12/24 17:44:39 | 6535.0451 | 2935.0008 | 1 | 2 | 0 | 0 | 0 | 0 | 1.498703 | 4.015089 | 6.017426 | 1.221508 | 0 | 4.670028 | 0 | [21 empty] | 16.25238 | -0.06090462
619 | 2021/12/24 17:44:44 | 6540.0454 | 2940.0011 | 1 | 2 | 0 | 0 | 0 | 0 | 1.498283 | 4.01581 | 6.01682 | 1.22359 | 0 | 4.678387 | 0 |  | 0.0001053904 | [19 empty] | 15.91876 | -0.1239777
620 | 2021/12/24 17:44:49 | 6545.0453 | 2945.001 | 1 | 2 | 0 | 0 | 0 | 0 | 1.498665 | 4.016647 | 6.019608 | 1.225664 | 0 | 4.68672 | 0 | [21 empty] | 16.39081 | 0.1318151
621 | 2021/12/24 17:44:54 | 6550.0453 | 2950.001 | 1 | 2 | 0 | 0 | 0 | 0 | 1.49884 | 4.017333 | 6.021339 | 1.227725 | 0 | 4.694997 | 0 | [21 empty] | 15.78429 | -0.05140662
622 | 2021/12/24 17:44:59 | 6555.0447 | 2955.0004 | 1 | 2 | 0 | 0 | 0 | 0 | 1.499008 | 4.017787 | 6.022695 | 1.229827 | 0 | 4.703442 | 0 |  | 9.987408e-05 | [19 empty] | 16.49668 | 0.1362145
623 | 2021/12/24 17:45:04 | 6560.0453 | 2960.001 | 1 | 2 | 0 | 0 | 0 | 0 | 1.498718 | 4.018588 | 6.02273 | 1.231897 | 0 | 4.71176 | 0 |  | 0.0001135398 | [19 empty] | 15.76892 | -0.1978695
624 | 2021/12/24 17:45:09 | 6565.0448 | 2965.0005 | 1 | 2 | 0 | 0 | 0 | 0 | 1.498573 | 4.019313 | 6.023234 | 1.233995 | 0 | 4.720192 | 0 |  |  |  | 3.06543 | [17 empty] | 16.4369 | 0.08352995
625 | 2021/12/24 17:45:14 | 6570.0465 | 2970.0022 | 1 | 2 | 0 | 0 | 0 | 0 | 1.499123 | 4.019493 | 6.025714 | 1.236065 | 0 | 4.728512 | 0 |  | 0.0001919897 | [19 empty] | 15.75531 | -0.1283967
626 | 2021/12/24 17:45:19 | 6575.0449 | 2975.0006 | 1 | 2 | 0 | 0 | 0 | 0 | 1.498726 | 4.020379 | 6.025447 | 1.23814 | 0 | 4.736855 | 0 | [21 empty] | 16.40934 | 0.166887
627 | 2021/12/24 17:45:24 | 6580.0456 | 2980.0013 | 1 | 2 | 0 | 0 | 0 | 0 | 1.498627 | 4.021461 | 6.02667 | 1.240236 | 0 | 4.745279 | 0 |  | 9.038686e-05 | [19 empty] | 15.85664 | 0.008429885
628 | 2021/12/24 17:45:29 | 6585.0457 | 2985.0014 | 1 | 2 | 0 | 0 | 0 | 0 | 1.49836 | 4.021935 | 6.026307 | 1.24231 | 0 | 4.753623 | 0 | [21 empty] | 16.29354 | 0.09484172
629 | 2021/12/24 17:45:34 | 6590.045 | 2990.0007 | 1 | 2 | 0 | 0 | 0 | 0 | 1.498917 | 4.022575 | 6.029506 | 1.244399 | 0 | 4.762025 | 0 |  | 9.751381e-05 |  |  | 0.3206393 | [16 empty] | 15.9935 | -0.05236745
630 | 2021/12/24 17:45:39 | 6595.0452 | 2995.0009 | 1 | 2 | 0 | 0 | 0 | 0 | 1.498741 | 4.023379 | 6.030003 | 1.24648 | 0 | 4.770397 | 0 |  | 0.000173789 | [19 empty] | 16.24961 | -0.07533789
631 | 2021/12/24 17:45:44 | 6600.0451 | 3000.0008 | 1 | 2 | 0 | 0 | 0 | 0 | 1.498817 | 4.023898 | 6.031087 | 1.248565 | 0 | 4.778784 | 0 |  |  |  | 3.044118 | [17 empty] | 15.93504 | -0.1209509
632 | 2021/12/24 17:45:49 | 6605.0451 | 3005.0008 | 1 | 2 | 0 | 0 | 0 | 0 | 1.49884 | 4.024656 | 6.032315 | 1.250646 | 0 | 4.787161 | 0 |  | 0.0001276677 | [19 empty] | 16.36362 | 0.104937
633 | 2021/12/24 17:45:54 | 6610.0453 | 3010.001 | 1 | 2 | 0 | 0 | 0 | 0 | 1.498894 | 4.025291 | 6.033485 | 1.2527 | 0 | 4.795426 | 0 | [21 empty] | 15.80416 | -0.02477884
634 | 2021/12/24 17:45:59 | 6615.0443 | 3015 | 1 | 2 | 0 | 0 | 0 | 0 | 1.498566 | 4.025952 | 6.033155 | 1.25478 | 0 | 4.803799 | 0 |  | 0.0001495033 | [19 empty] | 16.3997 | 0.127148
635 | 2021/12/24 17:46:04 | 6620.0453 | 3020.001 | 1 | 2 | 0 | 0 | 0 | 0 | 1.498665 | 4.026797 | 6.03482 | 1.256889 | 0 | 4.812294 | 0 | [21 empty] | 15.85056 | -0.1556486
636 | 2021/12/24 17:46:09 | 6625.0446 | 3025.0003 | 1 | 2 | 0 | 0 | 0 | 0 | 1.49868 | 4.027377 | 6.035749 | 1.258959 | 0 | 4.820629 | 0 |  | 0.0001092941 | [19 empty] | 16.45366 | 0.0452292
637 | 2021/12/24 17:46:14 | 6630.0446 | 3030.0003 | 1 | 2 | 0 | 0 | 0 | 0 | 1.498817 | 4.028077 | 6.03735 | 1.261053 | 0 | 4.829063 | 0 |  | 0.0001307987 | [19 empty] | 15.87035 | -0.1359361
638 | 2021/12/24 17:46:19 | 6635.0465 | 3035.0022 | 1 | 2 | 0 | 0 | 0 | 0 | 1.498856 | 4.028731 | 6.038488 | 1.263132 | 0 | 4.837437 | 0 |  |  |  | 2.973673 | [17 empty] | 16.33101 | 0.1089221
639 | 2021/12/24 17:46:24 | 6640.0455 | 3040.0012 | 1 | 2 | 0 | 0 | 0 | 0 | 1.498238 | 4.029531 | 6.037196 | 1.265214 | 0 | 4.845826 | 0 |  | 0.0001314256 | [19 empty] | 15.95184 | 0.03591359
640 | 2021/12/24 17:46:29 | 6645.0463 | 3045.002 | 1 | 2 | 0 | 0 | 0 | 0 | 1.498817 | 4.030236 | 6.040586 | 1.267295 | 0 | 4.854214 | 0 | [21 empty] | 16.05577 | 0.08154213
641 | 2021/12/24 17:46:34 | 6650.0449 | 3050.0006 | 1 | 2 | 0 | 0 | 0 | 0 | 1.498528 | 4.03092 | 6.040446 | 1.269377 | 0 | 4.862605 | 0 |  | 0.0001029803 | [19 empty] | 16.20617 | 0.1021165
642 | 2021/12/24 17:46:39 | 6655.0456 | 3055.0013 | 1 | 2 | 0 | 0 | 0 | 0 | 1.498245 | 4.031844 | 6.04069 | 1.271459 | 0 | 4.870996 | 0 | [21 empty] | 15.7121 | -0.1591963
643 | 2021/12/24 17:46:44 | 6660.0449 | 3060.0006 | 1 | 2 | 0 | 0 | 0 | 0 | 1.498108 | 4.032587 | 6.041251 | 1.273519 | 0 | 4.879303 | 0 |  | 0.0001633957 |  |  | 0.3387215 | [16 empty] | 16.44501 | 0.1223832
644 | 2021/12/24 17:46:49 | 6665.0449 | 3065.0006 | 1 | 2 | 0 | 0 | 0 | 0 | 1.498428 | 4.033056 | 6.043244 | 1.275615 | 0 | 4.887755 | 0 |  | 0.0001493981 | [19 empty] | 15.76522 | -0.1686293
645 | 2021/12/24 17:46:54 | 6670.0467 | 3070.0024 | 1 | 2 | 0 | 0 | 0 | 0 | 1.498161 | 4.033697 | 6.043128 | 1.277696 | 0 | 4.896149 | 0 |  |  |  | 3.018009 | [17 empty] | 16.23918 | -0.05218029
646 | 2021/12/24 17:46:59 | 6675.0461 | 3075.0018 | 1 | 2 | 0 | 0 | 0 | 0 | 1.498436 | 4.034577 | 6.045555 | 1.279782 | 0 | 4.904564 | 0 |  | 0.000129801 | [19 empty] | 16.11346 | -0.06538332
647 | 2021/12/24 17:47:04 | 6680.046 | 3080.0017 | 1 | 2 | 0 | 0 | 0 | 0 | 1.498894 | 4.035213 | 6.048357 | 1.281859 | 0 | 4.912944 | 0 |  | 0.0001472885 | [19 empty] | 15.86311 | -0.1314974
648 | 2021/12/24 17:47:09 | 6685.0451 | 3085.0008 | 1 | 2 | 0 | 0 | 0 | 0 | 1.498604 | 4.035967 | 6.048316 | 1.283915 | 0 | 4.921242 | 0 | [21 empty] | 16.37214 | 0.1220155
649 | 2021/12/24 17:47:14 | 6690.046 | 3090.0017 | 1 | 2 | 0 | 0 | 0 | 0 | 1.498016 | 4.036532 | 6.04679 | 1.286025 | 0 | 4.929759 | 0 |  | 0.0001165208 | [19 empty] | 15.81419 | -0.1403242
650 | 2021/12/24 17:47:19 | 6695.0462 | 3095.0019 | 1 | 2 | 0 | 0 | 0 | 0 | 1.498245 | 4.037449 | 6.049088 | 1.288106 | 0 | 4.93816 | 0 | [21 empty] | 15.91203 | -0.1099002
651 | 2021/12/24 17:47:24 | 6700.0445 | 3100.0002 | 1 | 2 | 0 | 0 | 0 | 0 | 1.498428 | 4.038115 | 6.050825 | 1.290169 | 0 | 4.94649 | 0 |  | 0.0001099302 | [19 empty] | 16.37582 | 0.08763373
652 | 2021/12/24 17:47:29 | 6705.0454 | 3105.0011 | 1 | 2 | 0 | 0 | 0 | 0 | 1.498756 | 4.038613 | 6.052895 | 1.292264 | 0 | 4.954953 | 0 |  |  |  | 2.892122 | [17 empty] | 15.88254 | -0.1277739
653 | 2021/12/24 17:47:34 | 6710.0455 | 3110.0012 | 1 | 2 | 0 | 0 | 0 | 0 | 1.498512 | 4.039547 | 6.05331 | 1.294353 | 0 | 4.96339 | 0 |  | 0.0001333898 | [19 empty] | 15.93749 | -0.08538842
654 | 2021/12/24 17:47:39 | 6715.0456 | 3115.0013 | 1 | 2 | 0 | 0 | 0 | 0 | 1.498573 | 4.040373 | 6.054794 | 1.296425 | 0 | 4.971762 | 0 |  | 0.0001511101 | [19 empty] | 16.33149 | 0.1240051
655 | 2021/12/24 17:47:44 | 6720.0449 | 3120.0006 | 1 | 2 | 0 | 0 | 0 | 0 | 1.499245 | 4.041048 | 6.058521 | 1.29849 | 0 | 4.980105 | 0 | [21 empty] | 15.71552 | -0.1522154
656 | 2021/12/24 17:47:49 | 6725.0451 | 3125.0008 | 1 | 2 | 0 | 0 | 0 | 0 | 1.498779 | 4.041832 | 6.057813 | 1.300595 | 0 | 4.988613 | 0 |  | 0.0001285443 | [19 empty] | 16.27998 | 0.1170778
657 | 2021/12/24 17:47:54 | 6730.0449 | 3130.0006 | 1 | 2 | 0 | 0 | 0 | 0 | 1.497932 | 4.042828 | 6.055881 | 1.302675 | 0 | 4.997018 | 0 |  | 0.0001963776 |  |  | 0.3488652 | [16 empty] | 15.82066 | 0.03925085
658 | 2021/12/24 17:47:59 | 6735.0457 | 3135.0014 | 1 | 2 | 0 | 0 | 0 | 0 | 1.498413 | 4.043444 | 6.058749 | 1.304753 | 0 | 5.005423 | 0 | [21 empty] | 16.2289 | 0.1057434
659 | 2021/12/24 17:48:04 | 6740.0444 | 3140.0001 | 1 | 2 | 0 | 0 | 0 | 0 | 1.497856 | 4.04401 | 6.057345 | 1.306823 | 0 | 5.013793 | 0 |  | 0.0001294601 |  | 2.762479 | [17 empty] | 16.08319 | 0.05292714
660 | 2021/12/24 17:48:09 | 6745.0459 | 3145.0016 | 1 | 2 | 0 | 0 | 0 | 0 | 1.498764 | 4.044629 | 6.061944 | 1.308884 | 0 | 5.022128 | 0 | [21 empty] | 15.81569 | -0.1325011
661 | 2021/12/24 17:48:14 | 6750.0449 | 3150.0006 | 1 | 2 | 0 | 0 | 0 | 0 | 1.498589 | 4.045688 | 6.062824 | 1.310994 | 0 | 5.030663 | 0 |  | 0.0001390937 | [19 empty] | 16.36274 | 0.09989023
662 | 2021/12/24 17:48:19 | 6755.0462 | 3155.0019 | 1 | 2 | 0 | 0 | 0 | 0 | 1.499062 | 4.046526 | 6.065993 | 1.31308 | 0 | 5.039104 | 0 |  | 0.0001528572 | [19 empty] | 15.73638 | -0.1913726
663 | 2021/12/24 17:48:24 | 6760.0454 | 3160.0011 | 1 | 2 | 0 | 0 | 0 | 0 | 1.498322 | 4.046848 | 6.063481 | 1.315164 | 0 | 5.047536 | 0 | [21 empty] | 16.3578 | 0.03789365
664 | 2021/12/24 17:48:29 | 6765.0445 | 3165.0002 | 1 | 2 | 0 | 0 | 0 | 0 | 1.498985 | 4.047736 | 6.067496 | 1.317218 | 0 | 5.055849 | 0 |  | 0.0001138219 | [19 empty] | 15.78026 | -0.1385278
665 | 2021/12/24 17:48:34 | 6770.0456 | 3170.0013 | 1 | 2 | 0 | 0 | 0 | 0 | 1.498703 | 4.04876 | 6.067889 | 1.31932 | 0 | 5.064359 | 0 |  | 0.0002075954 | [19 empty] | 16.2289 | 0.0772202
666 | 2021/12/24 17:48:39 | 6775.0463 | 3175.002 | 1 | 2 | 0 | 0 | 0 | 0 | 1.498795 | 4.049264 | 6.069017 | 1.321406 | 0 | 5.072807 | 0 |  |  |  | 2.769061 | [17 empty] | 15.94013 | 0.07343888
667 | 2021/12/24 17:48:44 | 6780.0447 | 3180.0004 | 1 | 2 | 0 | 0 | 0 | 0 | 1.498222 | 4.049918 | 6.067676 | 1.323472 | 0 | 5.08117 | 0 |  | 0.0001145536 | [19 empty] | 16.08142 | 0.06797493
668 | 2021/12/24 17:48:49 | 6785.0446 | 3185.0003 | 1 | 2 | 0 | 0 | 0 | 0 | 1.498276 | 4.050876 | 6.06933 | 1.325539 | 0 | 5.089545 | 0 |  | 0.0002090629 | [19 empty] | 16.10301 | 0.0854522
669 | 2021/12/24 17:48:54 | 6790.045 | 3190.0007 | 1 | 2 | 0 | 0 | 0 | 0 | 1.499123 | 4.0519 | 6.074296 | 1.327649 | 0 | 5.098092 | 0 | [21 empty] | 15.76892 | -0.1540613
670 | 2021/12/24 17:48:59 | 6795.0456 | 3195.0013 | 1 | 2 | 0 | 0 | 0 | 0 | 1.498756 | 4.052283 | 6.073383 | 1.329733 | 0 | 5.106538 | 0 |  | 0.0001126643 |  |  | 0.3620999 | [16 empty] | 16.3832 | 0.1078457
671 | 2021/12/24 17:49:04 | 6800.0448 | 3200.0005 | 1 | 2 | 0 | 0 | 0 | 0 | 1.498878 | 4.053152 | 6.07518 | 1.331812 | 0 | 5.114964 | 0 |  | 0.000203759 | [19 empty] | 15.68144 | -0.1894528
672 | 2021/12/24 17:49:09 | 6805.0457 | 3205.0014 | 1 | 2 | 0 | 0 | 0 | 0 | 1.49865 | 4.054115 | 6.075699 | 1.333864 | 0 | 5.123281 | 0 |  |  |  | 2.742286 | [17 empty] | 16.08077 | -0.08513331
673 | 2021/12/24 17:49:14 | 6810.0453 | 3210.001 | 1 | 2 | 0 | 0 | 0 | 0 | 1.498489 | 4.054784 | 6.076049 | 1.335976 | 0 | 5.131842 | 0 |  | 0.0001931987 | [19 empty] | 16.28732 | -0.003180504
674 | 2021/12/24 17:49:19 | 6815.0459 | 3215.0016 | 1 | 2 | 0 | 0 | 0 | 0 | 1.49865 | 4.055604 | 6.077931 | 1.338011 | 0 | 5.140096 | 0 |  | 0.0001177056 | [19 empty] | 15.65384 | -0.2124828
675 | 2021/12/24 17:49:24 | 6820.0459 | 3220.0016 | 1 | 2 | 0 | 0 | 0 | 0 | 1.49884 | 4.056366 | 6.079844 | 1.340113 | 0 | 5.148623 | 0 | [21 empty] | 16.11167 | -0.05397916
676 | 2021/12/24 17:49:29 | 6825.0452 | 3225.0009 | 1 | 2 | 0 | 0 | 0 | 0 | 1.498169 | 4.057364 | 6.078617 | 1.342221 | 0 | 5.157174 | 0 |  | 0.0001920261 | [19 empty] | 16.16222 | 0.01230776
677 | 2021/12/24 17:49:34 | 6830.0444 | 3230.0001 | 1 | 2 | 0 | 0 | 0 | 0 | 1.49897 | 4.057953 | 6.08275 | 1.344295 | 0 | 5.16559 | 0 |  | 0.0001715157 | [19 empty] | 15.68016 | -0.2080625
678 | 2021/12/24 17:49:39 | 6835.0445 | 3235.0002 | 1 | 2 | 0 | 0 | 0 | 0 | 1.498871 | 4.058492 | 6.083156 | 1.346384 | 0 | 5.174067 | 0 | [21 empty] | 16.15611 | -0.064013
679 | 2021/12/24 17:49:44 | 6840.0455 | 3240.0012 | 1 | 2 | 0 | 0 | 0 | 0 | 1.498428 | 4.059329 | 6.082612 | 1.348461 | 0 | 5.182498 | 0 |  | 0.0001635213 |  | 2.637036 | [17 empty] | 16.39537 | 0.07107854
680 | 2021/12/24 17:49:49 | 6845.0463 | 3245.002 | 1 | 2 | 0 | 0 | 0 | 0 | 1.498413 | 4.060465 | 6.084254 | 1.350536 | 0 | 5.19092 | 0 |  | 0.0001538738 | [19 empty] | 15.85271 | -0.1038265
681 | 2021/12/24 17:49:54 | 6850.0447 | 3250.0004 | 1 | 2 | 0 | 0 | 0 | 0 | 1.498512 | 4.061002 | 6.08546 | 1.352613 | 0 | 5.199354 | 0 |  | 0.0001814364 | [19 empty] | 15.6765 | -0.144164
682 | 2021/12/24 17:49:59 | 6855.0463 | 3255.002 | 1 | 2 | 0 | 0 | 0 | 0 | 1.499199 | 4.061769 | 6.0894 | 1.354706 | 0 | 5.207858 | 0 | [21 empty] | 16.17505 | 0.1409918
683 | 2021/12/24 17:50:04 | 6860.0448 | 3260.0005 | 1 | 2 | 0 | 0 | 0 | 0 | 1.498299 | 4.062711 | 6.087156 | 1.356771 | 0 | 5.216247 | 0 |  | 0.0001421788 |  |  | 0.3779576 | [16 empty] | 16.23387 | 0.1425892
684 | 2021/12/24 17:50:09 | 6865.0463 | 3265.002 | 1 | 2 | 0 | 0 | 0 | 0 | 1.498688 | 4.063463 | 6.089863 | 1.358839 | 0 | 5.224647 | 0 |  | 0.0001496419 | [19 empty] | 15.6765 | -0.07667065
685 | 2021/12/24 17:50:14 | 6870.0449 | 3270.0006 | 1 | 2 | 0 | 0 | 0 | 0 | 1.498642 | 4.064063 | 6.090576 | 1.36093 | 0 | 5.233145 | 0 |  |  |  | 2.62573 | [17 empty] | 16.31894 | 0.1448232
686 | 2021/12/24 17:50:19 | 6875.0457 | 3275.0014 | 1 | 2 | 0 | 0 | 0 | 0 | 1.498741 | 4.064714 | 6.091954 | 1.36301 | 0 | 5.2416 | 0 |  | 0.0001459046 | [19 empty] | 15.88854 | -0.07115781
687 | 2021/12/24 17:50:24 | 6880.0451 | 3280.0008 | 1 | 2 | 0 | 0 | 0 | 0 | 1.498451 | 4.065958 | 6.092639 | 1.365111 | 0 | 5.250139 | 0 | [21 empty] | 16.12527 | -0.07619262
688 | 2021/12/24 17:50:29 | 6885.0451 | 3285.0008 | 1 | 2 | 0 | 0 | 0 | 0 | 1.498573 | 4.066709 | 6.09426 | 1.367194 | 0 | 5.258613 | 0 |  | 0.0001509811 | [19 empty] | 16.10034 | -0.07603526
689 | 2021/12/24 17:50:34 | 6890.0453 | 3290.001 | 1 | 2 | 0 | 0 | 0 | 0 | 1.498566 | 4.06738 | 6.095237 | 1.369232 | 0 | 5.266899 | 0 |  | 0.0002434551 | [19 empty] | 15.97827 | -0.10221
690 | 2021/12/24 17:50:39 | 6895.0459 | 3295.0016 | 1 | 2 | 0 | 0 | 0 | 0 | 1.498489 | 4.068193 | 6.096142 | 1.371346 | 0 | 5.275499 | 0 |  | 0.0001328316 | [19 empty] | 16.30977 | 0.1378775
691 | 2021/12/24 17:50:44 | 6900.0445 | 3300.0002 | 1 | 2 | 0 | 0 | 0 | 0 | 1.49865 | 4.069256 | 6.098391 | 1.37344 | 0 | 5.284018 | 0 |  |  |  | 2.537202 | [17 empty] | 15.68016 | -0.1373398
692 | 2021/12/24 17:50:49 | 6905.0447 | 3305.0004 | 1 | 2 | 0 | 0 | 0 | 0 | 1.498512 | 4.070193 | 6.099233 | 1.375498 | 0 | 5.292394 | 0 |  | 0.0001362359 | [19 empty] | 16.3809 | 0.1609385
693 | 2021/12/24 17:50:54 | 6910.0461 | 3310.0018 | 1 | 2 | 0 | 0 | 0 | 0 | 1.498947 | 4.070743 | 6.101828 | 1.377559 | 0 | 5.300782 | 0 | [21 empty] | 15.74667 | -0.01347184
694 | 2021/12/24 17:50:59 | 6915.0462 | 3315.0019 | 1 | 2 | 0 | 0 | 0 | 0 | 1.498894 | 4.071621 | 6.102928 | 1.379664 | 0 | 5.309352 | 0 |  | 0.0001183366 | [19 empty] | 16.26178 | 0.1121038
695 | 2021/12/24 17:51:04 | 6920.0463 | 3320.002 | 1 | 2 | 0 | 0 | 0 | 0 | 1.498314 | 4.072545 | 6.101951 | 1.381762 | 0 | 5.317897 | 0 |  | 0.0001618347 |  |  | 0.3848446 | [16 empty] | 15.88803 | -0.06679118
696 | 2021/12/24 17:51:09 | 6925.0446 | 3325.0003 | 1 | 2 | 0 | 0 | 0 | 0 | 1.499313 | 4.073 | 6.106701849 | 1.383839 | 0 | 5.326355 | 0 | [21 empty] | 16.1655 | -0.0655669
697 | 2021/12/24 17:51:14 | 6930.0448 | 3330.0005 | 1 | 2 | 0 | 0 | 0 | 0 | 1.498398 | 4.073907 | 6.104334 | 1.38593 | 0 | 5.334874 | 0 |  | 0.0001630053 |  | 2.569888 | [17 empty] | 15.95728 | -0.09221852
698 | 2021/12/24 17:51:19 | 6935.045 | 3335.0007 | 1 | 2 | 0 | 0 | 0 | 0 | 1.498878 | 4.074995 | 6.10792 | 1.38801 | 0 | 5.343348 | 0 |  | 0.0001264231 | [19 empty] | 16.16199 | -0.003690124
699 | 2021/12/24 17:51:24 | 6940.0457 | 3340.0014 | 1 | 2 | 0 | 0 | 0 | 0 | 1.498741 | 4.075727 | 6.108459 | 1.390092 | 0 | 5.351831 | 0 |  | 0.0002390703 | [19 empty] | 16.01841 | 0.09437799
700 | 2021/12/24 17:51:29 | 6945.0449 | 3345.0006 | 1 | 2 | 0 | 0 | 0 | 0 | 1.49865 | 4.076358 | 6.109034 | 1.392157 | 0 | 5.36025 | 0 | [21 empty] | 15.9451 | 0.02856612
701 | 2021/12/24 17:51:34 | 6950.045 | 3350.0007 | 1 | 2 | 0 | 0 | 0 | 0 | 1.499107 | 4.077294 | 6.1123 | 1.39422 | 0 | 5.368663 | 0 |  | 0.0002172114 | [19 empty] | 16.37542 | 0.2069288
702 | 2021/12/24 17:51:39 | 6955.0452 | 3355.0009 | 1 | 2 | 0 | 0 | 0 | 0 | 1.498756 | 4.078257 | 6.112312 | 1.396319 | 0 | 5.377219 | 0 |  | 0.0001201541 | [19 empty] | 15.74487 | -0.04913807
703 | 2021/12/24 17:51:44 | 6960.045 | 3360.0007 | 1 | 2 | 0 | 0 | 0 | 0 | 1.499023 | 4.078899 | 6.114363 | 1.398396 | 0 | 5.385692 | 0 | [21 empty] | 16.09401 | 0.08269846
704 | 2021/12/24 17:51:49 | 6965.0457 | 3365.0014 | 1 | 2 | 0 | 0 | 0 | 0 | 1.498207 | 4.079693 | 6.112225 | 1.400489 | 0 | 5.394228 | 0 |  | 0.0002030166 |  | 2.564022 | [17 empty] | 16.31563 | 0.1799053
705 | 2021/12/24 17:51:54 | 6970.0453 | 3370.001 | 1 | 2 | 0 | 0 | 0 | 0 | 1.498779 | 4.080499 | 6.115766 | 1.40258 | 0 | 5.40276 | 0 |  | 0.0002140621 | [19 empty] | 15.7862 | -0.06987035
706 | 2021/12/24 17:51:59 | 6975.046 | 3375.0017 | 1 | 2 | 0 | 0 | 0 | 0 | 1.498627 | 4.081702 | 6.116949 | 1.404657 | 0 | 5.411236 | 0 |  | 0.0002158403 | [19 empty] | 16.17988 | 0.1295036
707 | 2021/12/24 17:52:04 | 6980.0452 | 3380.0009 | 1 | 2 | 0 | 0 | 0 | 0 | 1.498459 | 4.082466 | 6.117408 | 1.406741 | 0 | 5.419743 | 0 |  | 0.0001811331 |  |  | 0.3988651 | [16 empty] | 16.37265 | 0.1988775
708 | 2021/12/24 17:52:09 | 6985.0447 | 3385.0004 | 1 | 2 | 0 | 0 | 0 | 0 | 1.498795 | 4.083231 | 6.119926 | 1.40882 | 0 | 5.428234 | 0 | [21 empty] | 15.80603 | -0.0327003
709 | 2021/12/24 17:52:14 | 6990.0446 | 3390.0003 | 1 | 2 | 0 | 0 | 0 | 0 | 1.498764 | 4.084023 | 6.120987 | 1.410905 | 0 | 5.436745 | 0 |  | 0.0001376923 |  | 2.449075 | [17 empty] | 16.05679 | 0.08637965
710 | 2021/12/24 17:52:19 | 6995.0456 | 3395.0013 | 1 | 2 | 0 | 0 | 0 | 0 | 1.498703 | 4.08503 | 6.122247 | 1.412972 | 0 | 5.445189 | 0 |  | 0.0002235386 | [19 empty] | 16.47548 | 0.2215213
711 | 2021/12/24 17:52:24 | 7000.0448 | 3400.0005 | 1 | 2 | 0 | 0 | 0 | 0 | 1.498726 | 4.085615 | 6.123217 | 1.41507 | 0 | 5.453761 | 0 | [21 empty] | 15.94598 | 0.05605161
712 | 2021/12/24 17:52:29 | 7005.0447 | 3405.0004 | 1 | 2 | 0 | 0 | 0 | 0 | 1.498795 | 4.086599 | 6.124974 | 1.417131 | 0 | 5.462181 | 0 |  | 0.0001418778 | [19 empty] | 15.92462 | 0.05177259
713 | 2021/12/24 17:52:34 | 7010.0449 | 3410.0006 | 1 | 2 | 0 | 0 | 0 | 0 | 1.498665 | 4.087522 | 6.125826 | 1.419227 | 0 | 5.470746 | 0 |  | 0.0001625755 | [19 empty] | 16.41012 | 0.205338
714 | 2021/12/24 17:52:39 | 7015.0454 | 3415.0011 | 1 | 2 | 0 | 0 | 0 | 0 | 1.498779 | 4.088083 | 6.127133 | 1.421313 | 0 | 5.479276 | 0 | [21 empty] | 15.9147 | 0.04062712
715 | 2021/12/24 17:52:44 | 7020.045 | 3420.0007 | 1 | 2 | 0 | 0 | 0 | 0 | 1.498123 | 4.088811 | 6.125542 | 1.423393 | 0 | 5.487778 | 0 |  | 0.0001617293 | [19 empty] | 16.02389 | 0.04480422
716 | 2021/12/24 17:52:49 | 7025.0444 | 3425.0001 | 1 | 2 | 0 | 0 | 0 | 0 | 1.498665 | 4.089807 | 6.129251 | 1.425477 | 0 | 5.496302 | 0 |  | 0.0001382052 |  | 2.510319 | [17 empty] | 16.35144 | 0.190261
717 | 2021/12/24 17:52:54 | 7030.045 | 3430.0007 | 1 | 2 | 0 | 0 | 0 | 0 | 1.499092 | 4.090809 | 6.132499 | 1.427554 | 0 | 5.504798 | 0 | [21 empty] | 15.75761 | -0.08559406
718 | 2021/12/24 17:52:59 | 7035.0459 | 3435.0016 | 1 | 2 | 0 | 0 | 0 | 0 | 1.498489 | 4.091899 | 6.131666 | 1.429638 | 0 | 5.513324 | 0 |  | 0.0001628623 | [19 empty] | 16.27119 | 0.119617
719 | 2021/12/24 17:53:04 | 7040.0444 | 3440.0001 | 1 | 2 | 0 | 0 | 0 | 0 | 1.498085 | 4.092327 | 6.130654 | 1.431671 | 0 | 5.521642 | 0 |  | 0.000167297 |  |  | 0.4009635 | [16 empty] | 16.11509 | 0.06067336
720 | 2021/12/24 17:53:09 | 7045.0462 | 3445.0019 | 1 | 2 | 0 | 0 | 0 | 0 | 1.498718 | 4.093136 | 6.134457 | 1.433781 | 0 | 5.530278 | 0 | [21 empty] | 15.74487 | -0.1055306
721 | 2021/12/24 17:53:14 | 7050.0447 | 3450.0004 | 1 | 2 | 0 | 0 | 0 | 0 | 1.498802 | 4.093908 | 6.135957 | 1.435881 | 0 | 5.538876 | 0 |  | 0.0001327134 |  | 2.432795 | [17 empty] | 16.24554 | 0.1514685
722 | 2021/12/24 17:53:19 | 7055.0446 | 3455.0003 | 1 | 2 | 0 | 0 | 0 | 0 | 1.498566 | 4.09507 | 6.136733 | 1.437966 | 0 | 5.54741 | 0 |  | 0.0001583606 | [19 empty] | 16.38167 | 0.1818669
723 | 2021/12/24 17:53:24 | 7060.0446 | 3460.0003 | 1 | 2 | 0 | 0 | 0 | 0 | 1.498802 | 4.09579 | 6.138778 | 1.440043 | 0 | 5.555917 | 0 | [21 empty] | 15.85346 | 0.02347887
724 | 2021/12/24 17:53:29 | 7065.0447 | 3465.0004 | 1 | 2 | 0 | 0 | 0 | 0 | 1.498833 | 4.096644 | 6.140185 | 1.442127 | 0 | 5.564453 | 0 |  | 0.0001678478 | [19 empty] | 15.87709 | 0.01104295
725 | 2021/12/24 17:53:34 | 7070.0455 | 3470.0012 | 1 | 2 | 0 | 0 | 0 | 0 | 1.498535 | 4.09755 | 6.140322 | 1.444188 | 0 | 5.572897 | 0 |  | 0.0001614361 | [19 empty] | 16.38661 | 0.2016854
726 | 2021/12/24 17:53:39 | 7075.0455 | 3475.0012 | 1 | 2 | 0 | 0 | 0 | 0 | 1.498337 | 4.098271 | 6.140591 | 1.446266 | 0 | 5.581412 | 0 |  | 0.0001890721 | [19 empty] | 15.76435 | -0.02561629
727 | 2021/12/24 17:53:44 | 7080.0463 | 3480.002 | 1 | 2 | 0 | 0 | 0 | 0 | 1.499046 | 4.099017 | 6.144615 | 1.448373 | 0 | 5.590049 | 0 |  |  |  | 2.485087 | [17 empty] | 16.22738 | 0.1281095
728 | 2021/12/24 17:53:49 | 7085.045 | 3485.0007 | 1 | 2 | 0 | 0 | 0 | 0 | 1.498726 | 4.10009 | 6.144911 | 1.450417 | 0 | 5.598431 | 0 |  | 0.0001678502 | [19 empty] | 16.17542 | 0.06986856
729 | 2021/12/24 17:53:54 | 7090.0466 | 3490.0023 | 1 | 2 | 0 | 0 | 0 | 0 | 1.498856 | 4.100833 | 6.146558 | 1.452525 | 0 | 5.607071 | 0 |  | 0.000190531 | [19 empty] | 15.88701 | -0.1357704
730 | 2021/12/24 17:53:59 | 7095.0458 | 3495.0015 | 1 | 2 | 0 | 0 | 0 | 0 | 1.498566 | 4.101606 | 6.146527 | 1.454607 | 0 | 5.61561 | 0 | [21 empty] | 16.38117 | 0.05898356
731 | 2021/12/24 17:54:04 | 7100.0444 | 3500.0001 | 1 | 2 | 0 | 0 | 0 | 0 | 1.498611 | 4.102411 | 6.147918 | 1.456684 | 0 | 5.62413 | 0 |  | 0.0001337588 |  |  | 0.4104283 | [16 empty] | 15.77796 | -0.1791722
732 | 2021/12/24 17:54:09 | 7105.0451 | 3505.0008 | 1 | 2 | 0 | 0 | 0 | 0 | 1.498795 | 4.103556 | 6.150389 | 1.458772 | 0 | 5.632698 | 0 |  | 0.0002426845 | [19 empty] | 16.20515 | -0.06405056
733 | 2021/12/24 17:54:14 | 7110.0458 | 3510.0015 | 1 | 2 | 0 | 0 | 0 | 0 | 1.498718 | 4.104241 | 6.1511 | 1.460859 | 0 | 5.641262 | 0 |  | 0.000166119 |  | 2.45227 | [17 empty] | 16.08981 | -0.07598221
734 | 2021/12/24 17:54:19 | 7115.0443 | 3515 | 1 | 2 | 0 | 0 | 0 | 0 | 1.498726 | 4.10489 | 6.152105 | 1.462924 | 0 | 5.64974 | 0 | [21 empty] | 15.85624 | -0.1613784
735 | 2021/12/24 17:54:24 | 7120.0461 | 3520.0018 | 1 | 2 | 0 | 0 | 0 | 0 | 1.498688 | 4.105589 | 6.152997 | 1.465024 | 0 | 5.658361 | 0 |  | 0.0001554493 | [19 empty] | 16.38431 | 0.1030713
736 | 2021/12/24 17:54:29 | 7125.0454 | 3525.0011 | 1 | 2 | 0 | 0 | 0 | 0 | 1.498016 | 4.10696 | 6.152292 | 1.46709 | 0 | 5.666843 | 0 |  | 0.0002905445 | [19 empty] | 15.79513 | -0.1459813
737 | 2021/12/24 17:54:34 | 7130.0456 | 3530.0013 | 1 | 2 | 0 | 0 | 0 | 0 | 1.498512 | 4.107595 | 6.15528 | 1.469173 | 0 | 5.6754 | 0 |  | 0.0002327186 | [19 empty] | 16.11563 | -0.00494957
738 | 2021/12/24 17:54:39 | 7135.0448 | 3535.0005 | 1 | 2 | 0 | 0 | 0 | 0 | 1.498352 | 4.108356 | 6.155763 | 1.471215 | 0 | 5.683788 | 0 |  | 0.0001370302 | [19 empty] | 16.18624 | 0.1254839
739 | 2021/12/24 17:54:44 | 7140.0454 | 3540.0011 | 1 | 2 | 0 | 0 | 0 | 0 | 1.498894 | 4.109203 | 6.15926 | 1.473348 | 0 | 5.692551 | 0 |  |  |  | 2.486082 | [17 empty] | 15.73804 | -0.06471515
740 | 2021/12/24 17:54:49 | 7145.0456 | 3545.0013 | 1 | 2 | 0 | 0 | 0 | 0 | 1.498718 | 4.110127 | 6.159921 | 1.475425 | 0 | 5.701087 | 0 |  | 0.0001222304 | [19 empty] | 16.40426 | 0.192312
741 | 2021/12/24 17:54:54 | 7150.0446 | 3550.0003 | 1 | 2 | 0 | 0 | 0 | 0 | 1.498688 | 4.110585 | 6.160484 | 1.477506 | 0 | 5.709641 | 0 |  | 0.0001654797 | [19 empty] | 15.67854 | -0.04818797
742 | 2021/12/24 17:54:59 | 7155.0457 | 3555.0014 | 1 | 2 | 0 | 0 | 0 | 0 | 1.498283 | 4.111622 | 6.160373 | 1.479583 | 0 | 5.718182 | 0 | [21 empty] | 16.16946 | 0.1226044
743 | 2021/12/24 17:55:04 | 7160.045 | 3560.0007 | 1 | 2 | 0 | 0 | 0 | 0 | 1.499069 | 4.112543 | 6.164986 | 1.481651 | 0 | 5.726686 | 0 |  | 0.0002124998 |  |  | 0.3999962 | [16 empty] | 16.1537 | 0.08941174
744 | 2021/12/24 17:55:09 | 7165.0463 | 3565.002 | 1 | 2 | 0 | 0 | 0 | 0 | 1.498833 | 4.11349 | 6.165435 | 1.483751 | 0 | 5.735323 | 0 |  | 0.0001512275 | [19 empty] | 15.69581 | -0.1426983
745 | 2021/12/24 17:55:14 | 7170.0459 | 3570.0016 | 1 | 2 | 0 | 0 | 0 | 0 | 1.49939 | 4.114214 | 6.168811 | 1.4858 | 0 | 5.743752 | 0 |  |  |  | 2.520671 | [17 empty] | 16.20492 | 0.1102328
746 | 2021/12/24 17:55:19 | 7175.0469 | 3575.0026 | 1 | 2 | 0 | 0 | 0 | 0 | 1.498856 | 4.114948 | 6.167714 | 1.487903 | 0 | 5.752405 | 0 |  | 0.0001357724 | [19 empty] | 16.3813 | 0.2161652
747 | 2021/12/24 17:55:24 | 7180.0444 | 3580.0001 | 1 | 2 | 0 | 0 | 0 | 0 | 1.498245 | 4.115989 | 6.16676 | 1.48999 | 0 | 5.760992 | 0 |  | 0.000194671 | [19 empty] | 15.85854 | 0.01811445
748 | 2021/12/24 17:55:29 | 7185.0451 | 3585.0008 | 1 | 2 | 0 | 0 | 0 | 0 | 1.498688 | 4.116687 | 6.169629 | 1.492072 | 0 | 5.769561 | 0 |  | 0.0001941682 | [19 empty] | 15.92337 | 0.03876984
749 | 2021/12/24 17:55:34 | 7190.0453 | 3590.001 | 1 | 2 | 0 | 0 | 0 | 0 | 1.49855 | 4.117406 | 6.170139 | 1.494128 | 0 | 5.778027 | 0 | [21 empty] | 16.35818 | 0.2106422
750 | 2021/12/24 17:55:39 | 7195.0445 | 3595.0002 | 1 | 2 | 0 | 0 | 0 | 0 | 1.499321 | 4.118319 | 6.174682 | 1.496224 | 0 | 5.78666 | 0 |  | 0.0001536791 | [19 empty] | 15.71907 | -0.06122053
751 | 2021/12/24 17:55:44 | 7200.0461 | 3600.0018 | 1 | 2 | 0 | 0 | 0 | 0 | 1.498741 | 4.119345 | 6.173831 | 1.498315 | 0 | 5.795273 | 0 |  | 0.0002158366 |  | 2.507321 | [17 empty] | 16.35094 | 0.1550591
752 | 2021/12/24 17:55:49 | 7205.0453 | 3605.001 | 1 | 2 | 0 | 0 | 0 | 0 | 1.498665 | 4.120071 | 6.174606 | 1.500376 | 0 | 5.80376 | 0 | [21 empty] | 15.80603 | -0.05032957
753 | 2021/12/24 17:55:54 | 7210.0448 | 3610.0005 | 1 | 2 | 0 | 0 | 0 | 0 | 1.498276 | 4.120708 | 6.173958 | 1.502457 | 0 | 5.812337 | 0 |  | 0.0001307818 | [19 empty] | 16.06823 | 0.2313083
754 | 2021/12/24 17:55:59 | 7215.0457 | 3615.0014 | 1 | 2 | 0 | 0 | 0 | 0 | 1.497955 | 4.121763 | 6.174215 | 1.504557 | 0 | 5.820992 | 0 |  | 0.0002649095 | [19 empty] | 16.30295 | -0.002498031
755 | 2021/12/24 17:56:04 | 7220.0449 | 3620.0006 | 1 | 2 | 0 | 0 | 0 | 0 | 1.498779 | 4.122607 | 6.178877 | 1.506639 | 0 | 5.829572 | 0 |  | 0.0001287086 |  |  | 0.3967529 | [16 empty] | 15.78253 | 0.01416504
756 | 2021/12/24 17:56:09 | 7225.0456 | 3625.0013 | 1 | 2 | 0 | 0 | 0 | 0 | 1.498993 | 4.123268 | 6.18075 | 1.508728 | 0 | 5.838185 | 0 | [21 empty] | 16.29216 | 0.179249
757 | 2021/12/24 17:56:14 | 7230.045 | 3630.0007 | 1 | 2 | 0 | 0 | 0 | 0 | 1.49865 | 4.124092 | 6.18057 | 1.510786 | 0 | 5.846672 | 0 |  | 0.000170986 | [19 empty] | 16.26865 | 0.1558906
758 | 2021/12/24 17:56:19 | 7235.0448 | 3635.0005 | 1 | 2 | 0 | 0 | 0 | 0 | 1.498627 | 4.124999 | 6.181835 | 1.512882 | 0 | 5.855316 | 0 |  | 0.0001436445 |  | 2.539581 | [17 empty] | 16.00443 | -0.1498455
759 | 2021/12/24 17:56:24 | 7240.0443 | 3640 | 1 | 2 | 0 | 0 | 0 | 0 | 1.498283 | 4.125828 | 6.181658 | 1.514975 | 0 | 5.863953 | 0 | [21 empty] | 15.69862 | -0.2083737
760 | 2021/12/24 17:56:29 | 7245.0465 | 3645.0022 | 1 | 2 | 0 | 0 | 0 | 0 | 1.498428 | 4.126282 | 6.182936 | 1.517038 | 0 | 5.872465 | 0 |  | 0.0001370419 | [19 empty] | 15.706 | -0.1254606
761 | 2021/12/24 17:56:34 | 7250.0453 | 3650.001 | 1 | 2 | 0 | 0 | 0 | 0 | 1.498047 | 4.127264 | 6.182835 | 1.519138 | 0 | 5.881133 | 0 | [21 empty] | 15.65869 | -0.02885878
762 | 2021/12/24 17:56:39 | 7255.0444 | 3655.0001 | 1 | 2 | 0 | 0 | 0 | 0 | 1.49855 | 4.128172 | 6.186272 | 1.521206 | 0 | 5.889667 | 0 |  | 0.0001064632 | [19 empty] | 15.7018 | -0.1666647
763 | 2021/12/24 17:56:44 | 7260.0458 | 3660.0015 | 1 | 2 | 0 | 0 | 0 | 0 | 1.498413 | 4.12912 | 6.187127 | 1.523269 | 0 | 5.898185 | 0 | [21 empty] | 15.81812 | -0.155313
764 | 2021/12/24 17:56:49 | 7265.0455 | 3665.0012 | 1 | 2 | 0 | 0 | 0 | 0 | 1.498947 | 4.129864 | 6.190447 | 1.525376 | 0 | 5.906887 | 0 |  | 0.0001130276 |  | 2.543717 | [17 empty] | 16.1405 | 0.1405489
765 | 2021/12/24 17:56:54 | 7270.0456 | 3670.0013 | 1 | 2 | 0 | 0 | 0 | 0 | 1.498589 | 4.130537 | 6.189977 | 1.527439 | 0 | 5.915405 | 0 |  | 0.0002309547 | [19 empty] | 16.3296 | 0.2116477
766 | 2021/12/24 17:56:59 | 7275.0447 | 3675.0004 | 1 | 2 | 0 | 0 | 0 | 0 | 1.498627 | 4.131383 | 6.191402 | 1.529523 | 0 | 5.924016 | 0 | [21 empty] | 16.30385 | 0.1524699
767 | 2021/12/24 17:57:04 | 7280.0455 | 3680.0012 | 1 | 2 | 0 | 0 | 0 | 0 | 1.498878 | 4.132277 | 6.193779 | 1.531624 | 0 | 5.932694 | 0 |  | 0.0001289109 |  |  | 0.3989082 | [16 empty] | 16.06352 | -0.1118869
768 | 2021/12/24 17:57:09 | 7285.0446 | 3685.0003 | 1 | 2 | 0 | 0 | 0 | 0 | 1.49865 | 4.132872 | 6.193729 | 1.533684 | 0 | 5.941211 | 0 |  | 0.0001731092 | [19 empty] | 15.92143 | -0.1237786
769 | 2021/12/24 17:57:14 | 7290.0456 | 3690.0013 | 1 | 2 | 0 | 0 | 0 | 0 | 1.498413 | 4.133764 | 6.194086 | 1.535778 | 0 | 5.949864 | 0 | [21 empty] | 15.73536 | -0.06208479
770 | 2021/12/24 17:57:19 | 7295.045 | 3695.0007 | 1 | 2 | 0 | 0 | 0 | 0 | 1.498856 | 4.134733 | 6.197369 | 1.537869 | 0 | 5.958508 | 0 |  | 0.0001249828 |  | 2.580622 | [17 empty] | 15.78378 | -0.0132966
771 | 2021/12/24 17:57:24 | 7300.045 | 3700.0007 | 1 | 2 | 0 | 0 | 0 | 0 | 1.498718 | 4.135235 | 6.197551 | 1.539902 | 0 | 5.966914 | 0 |  | 0.0001994647 | [19 empty] | 16.05181 | -0.01334667
772 | 2021/12/24 17:57:29 | 7305.0459 | 3705.0016 | 1 | 2 | 0 | 0 | 0 | 0 | 1.498871 | 4.13583 | 6.199076 | 1.542028 | 0 | 5.975707 | 0 | [21 empty] | 16.43967 | 0.06732583
773 | 2021/12/24 17:57:34 | 7310.0456 | 3710.0013 | 1 | 2 | 0 | 0 | 0 | 0 | 1.498795 | 4.13696 | 6.200455 | 1.544089 | 0 | 5.984233 | 0 |  | 0.0001385077 | [19 empty] | 16.30206 | -0.02108514
774 | 2021/12/24 17:57:39 | 7315.0459 | 3715.0016 | 1 | 2 | 0 | 0 | 0 | 0 | 1.498512 | 4.137662 | 6.200336 | 1.546189 | 0 | 5.99292 | 0 |  | 0.0001370319 | [19 empty] | 15.82411 | -0.1370567
775 | 2021/12/24 17:57:44 | 7320.0451 | 3720.0008 | 1 | 2 | 0 | 0 | 0 | 0 | 1.498566 | 4.13836 | 6.201606 | 1.548275 | 0 | 6.001553 | 0 | [21 empty] | 15.82817 | -0.1513362
776 | 2021/12/24 17:57:49 | 7325.0458 | 3725.0015 | 1 | 2 | 0 | 0 | 0 | 0 | 1.499069 | 4.139058 | 6.204734 | 1.550352 | 0 | 6.010149 | 0 |  | 0.0001264478 | [19 empty] | 16.32783 | 0.1585793
777 | 2021/12/24 17:57:54 | 7330.0444 | 3730.0001 | 1 | 2 | 0 | 0 | 0 | 0 | 1.498878 | 4.140094 | 6.205496 | 1.55243 | 0 | 6.018749 | 0 |  |  |  | 2.73952 | [17 empty] | 16.30521 | 0.1442707
778 | 2021/12/24 17:57:59 | 7335.0444 | 3735.0001 | 1 | 2 | 0 | 0 | 0 | 0 | 1.498894 | 4.140913 | 6.20679 | 1.554511 | 0 | 6.027367 | 0 |  | 0.0001542354 | [19 empty] | 15.86274 | 0.001311898
779 | 2021/12/24 17:58:04 | 7340.0446 | 3740.0003 | 1 | 2 | 0 | 0 | 0 | 0 | 1.498741 | 4.141402 | 6.206889 | 1.556597 | 0 | 6.036005 | 0 |  | 0.0001606991 | [19 empty] | 15.85587 | -0.03113687
780 | 2021/12/24 17:58:09 | 7345.0454 | 3745.0011 | 1 | 2 | 0 | 0 | 0 | 0 | 1.49884 | 4.142161 | 6.208437 | 1.558684 | 0 | 6.044648 | 0 |  | 0.0001590936 | [19 empty] | 16.27399 | 0.09575546
781 | 2021/12/24 17:58:14 | 7350.0446 | 3750.0003 | 1 | 2 | 0 | 0 | 0 | 0 | 1.498222 | 4.143079 | 6.207252 | 1.560763 | 0 | 6.05326 | 0 |  |  |  |  | 0.3597224 | [16 empty] | 16.35729 | 0.1625359
782 | 2021/12/24 17:58:19 | 7355.0455 | 3755.0012 | 1 | 2 | 0 | 0 | 0 | 0 | 1.498817 | 4.143596 | 6.210492 | 1.562837 | 0 | 6.061857 | 0 |  | 0.0001531747 | [19 empty] | 15.78887 | -0.1148051
783 | 2021/12/24 17:58:24 | 7360.0446 | 3760.0003 | 1 | 2 | 0 | 0 | 0 | 0 | 1.498413 | 4.144431 | 6.210069 | 1.564913 | 0 | 6.070457 | 0 |  | 0.0001665098 |  | 2.765869 | [17 empty] | 16.36352 | 0.1490247
784 | 2021/12/24 17:58:29 | 7365.0463 | 3765.002 | 1 | 2 | 0 | 0 | 0 | 0 | 1.498642 | 4.145237 | 6.212226 | 1.567003 | 0 | 6.079122 | 0 | [21 empty] | 15.96632 | 0.06255627
785 | 2021/12/24 17:58:34 | 7370.045 | 3770.0007 | 1 | 2 | 0 | 0 | 0 | 0 | 1.49868 | 4.145883 | 6.213352 | 1.56909 | 0 | 6.087771 | 0 |  | 0.0001877883 | [19 empty] | 15.94625 | 0.04468441
786 | 2021/12/24 17:58:39 | 7375.045 | 3775.0007 | 1 | 2 | 0 | 0 | 0 | 0 | 1.499031 | 4.146212 | 6.2153 | 1.571158 | 0 | 6.096346 | 0 |  | 0.0001235677 | [19 empty] | 16.3997 | 0.1903266
787 | 2021/12/24 17:58:44 | 7380.0451 | 3780.0008 | 1 | 2 | 0 | 0 | 0 | 0 | 1.49836 | 4.147228 | 6.214041 | 1.573244 | 0 | 6.104998 | 0 | [21 empty] | 15.96263 | 0.05699217
788 | 2021/12/24 17:58:49 | 7385.0451 | 3785.0008 | 1 | 2 | 0 | 0 | 0 | 0 | 1.49868 | 4.148147 | 6.216745 | 1.575296 | 0 | 6.113507 | 0 |  | 0.000191487 | [19 empty] | 15.81734 | -0.05979717
789 | 2021/12/24 17:58:54 | 7390.0458 | 3790.0015 | 1 | 2 | 0 | 0 | 0 | 0 | 1.498741 | 4.148951 | 6.218203 | 1.577406 | 0 | 6.122262 | 0 |  | 0.000159222 | [19 empty] | 16.36085 | 0.1595086
790 | 2021/12/24 17:58:59 | 7395.0461 | 3795.0018 | 1 | 2 | 0 | 0 | 0 | 0 | 1.498741 | 4.149338 | 6.218783 | 1.579478 | 0 | 6.130859 | 0 |  |  |  | 2.786603 | [17 empty] | 16.03151 | 0.08077979
791 | 2021/12/24 17:59:04 | 7400.0452 | 3800.0009 | 1 | 2 | 0 | 0 | 0 | 0 | 1.498764 | 4.150178 | 6.220137 | 1.58156 | 0 | 6.1395 | 0 |  | 0.0001334823 | [19 empty] | 15.85675 | -0.02333701
792 | 2021/12/24 17:59:09 | 7405.0445 | 3805.0002 | 1 | 2 | 0 | 0 | 0 | 0 | 1.498726 | 4.150974 | 6.221173 | 1.583628 | 0 | 6.148081 | 0 |  | 0.0001690616 | [19 empty] | 16.31968 | 0.1357287
793 | 2021/12/24 17:59:14 | 7410.0446 | 3810.0003 | 1 | 2 | 0 | 0 | 0 | 0 | 1.498413 | 4.151474 | 6.220623 | 1.585719 | 0 | 6.156762 | 0 | [21 empty] | 16.30829 | 0.1227099
794 | 2021/12/24 17:59:19 | 7415.0445 | 3815.0002 | 1 | 2 | 0 | 0 | 0 | 0 | 1.498726 | 4.152273 | 6.22312 | 1.587817 | 0 | 6.165473 | 0 |  | 0.0001030954 |  |  | 0.3514695 | [16 empty] | 15.96389 | -0.131405
795 | 2021/12/24 17:59:24 | 7420.0446 | 3820.0003 | 1 | 2 | 0 | 0 | 0 | 0 | 1.498718 | 4.152966 | 6.224125 | 1.589905 | 0 | 6.174146 | 0 | [21 empty] | 15.69723 | -0.235669
796 | 2021/12/24 17:59:29 | 7425.046 | 3825.0017 | 1 | 2 | 0 | 0 | 0 | 0 | 1.498474 | 4.153866 | 6.22446 | 1.591964 | 0 | 6.182696 | 0 |  | 0.0001329187 | [19 empty] | 15.92692 | -0.1503223
797 | 2021/12/24 17:59:34 | 7430.0463 | 3830.002 | 1 | 2 | 0 | 0 | 0 | 0 | 1.498566 | 4.154464 | 6.225738 | 1.59406 | 0 | 6.191401 | 0 |  | 0.0002146465 |  | 2.965732 | [17 empty] | 16.19527 | 0.167625
798 | 2021/12/24 17:59:39 | 7435.0461 | 3835.0018 | 1 | 2 | 0 | 0 | 0 | 0 | 1.498779 | 4.154741 | 6.227039 | 1.596125 | 0 | 6.199982 | 0 | [21 empty] | 16.35818 | 0.1712769
799 | 2021/12/24 17:59:44 | 7440.0465 | 3840.0022 | 1 | 2 | 0 | 0 | 0 | 0 | 1.498535 | 4.155717 | 6.227487 | 1.598221 | 0 | 6.208691 | 0 |  | 0.0001062315 | [19 empty] | 16.41201 | 0.08809447
800 | 2021/12/24 17:59:49 | 7445.0466 | 3845.0023 | 1 | 2 | 0 | 0 | 0 | 0 | 1.498238 | 4.156403 | 6.227281 | 1.600307 | 0 | 6.217362 | 0 | [21 empty] | 16.44538 | 0.06239057
801 | 2021/12/24 17:59:54 | 7450.045 | 3850.0007 | 1 | 2 | 0 | 0 | 0 | 0 | 1.498764 | 4.156878 | 6.230179 | 1.602358 | 0 | 6.225889 | 0 |  | 0.0001566148 | [19 empty] | 16.44183 | 0.1912171
802 | 2021/12/24 17:59:59 | 7455.0448 | 3855.0005 | 1 | 2 | 0 | 0 | 0 | 0 | 1.497856 | 4.157573 | 6.227446 | 1.604468 | 0 | 6.234661 | 0 |  | 0.0001448272 | [19 empty] | 16.25671 | 0.1390076
803 | 2021/12/24 18:00:04 | 7460.0443 | 3860 | 1 | 2 | 0 | 0 | 0 | 0 | 1.498741 | 4.158588 | 6.232646 | 1.606547 | 0 | 6.243305 | 0 | [21 empty] | 16.19981 | -0.1181388
804 | 2021/12/24 18:00:09 | 7465.0467 | 3865.0024 | 1 | 2 | 0 | 0 | 0 | 0 | 1.498451 | 4.158975 | 6.23202 | 1.608638 | 0 | 6.252001 | 0 |  | 0.0001141029 | [19 empty] | 16.11154 | -0.02801716
805 | 2021/12/24 18:00:14 | 7470.0454 | 3870.0011 | 1 | 2 | 0 | 0 | 0 | 0 | 1.498741 | 4.159681 | 6.234284 | 1.610704 | 0 | 6.260592 | 0 |  |  |  | 3.344882 | [17 empty] | 16.10568 | 0.108223
806 | 2021/12/24 18:00:19 | 7475.0455 | 3875.0012 | 1 | 2 | 0 | 0 | 0 | 0 | 1.498703 | 4.160251 | 6.234981 | 1.612793 | 0 | 6.269281 | 0 |  | 0.0001225698 | [19 empty] | 16.2378 | -0.1372743
807 | 2021/12/24 18:00:24 | 7480.0453 | 3880.001 | 1 | 2 | 0 | 0 | 0 | 0 | 1.49855 | 4.16093 | 6.235362 | 1.614834 | 0 | 6.277775 | 0 | [21 empty] | 16.40832 | 0.1780391
808 | 2021/12/24 18:00:29 | 7485.0447 | 3885.0004 | 1 | 2 | 0 | 0 | 0 | 0 | 1.498795 | 4.161336 | 6.23699 | 1.616958 | 0 | 6.286611 | 0 |  | 0.0001217484 | [19 empty] | 16.14087 | -0.0621146
809 | 2021/12/24 18:00:34 | 7490.046 | 3890.0017 | 1 | 2 | 0 | 0 | 0 | 0 | 1.498276 | 4.161959 | 6.235763 | 1.619028 | 0 | 6.295227 | 0 | [21 empty] | 15.86348 | 0.1159358
810 | 2021/12/24 18:00:39 | 7495.0446 | 3895.0003 | 1 | 2 | 0 | 0 | 0 | 0 | 1.498352 | 4.16247 | 6.236845 | 1.621121 | 0 | 6.303939 | 0 |  | 8.877122e-05 |  |  | 0.3118434 | [16 empty] | 15.71768 | -0.1840472
811 | 2021/12/24 18:00:44 | 7500.0455 | 3900.0012 | 1 | 2 | 0 | 0 | 0 | 0 | 1.498764 | 4.163351 | 6.239881 | 1.623189 | 0 | 6.312548 | 0 | [21 empty] | 15.86453 | -0.04300952
812 | 2021/12/24 18:00:49 | 7505.0448 | 3905.0005 | 1 | 2 | 0 | 0 | 0 | 0 | 1.498222 | 4.163892 | 6.238435 | 1.62528 | 0 | 6.321252 | 0 |  | 9.108969e-05 | [19 empty] | 16.05769 | -0.1402354
813 | 2021/12/24 18:00:54 | 7510.0457 | 3910.0014 | 1 | 2 | 0 | 0 | 0 | 0 | 1.498497 | 4.164397 | 6.240336 | 1.627347 | 0 | 6.329861 | 0 |  |  |  | 3.385649 | [17 empty] | 16.24186 | 0.05910516
814 | 2021/12/24 18:00:59 | 7515.0465 | 3915.0022 | 1 | 2 | 0 | 0 | 0 | 0 | 1.498817 | 4.165084 | 6.242699 | 1.62945 | 0 | 6.338618 | 0 |  | 0.0001129635 | [19 empty] | 16.3555 | 0.1846188
815 | 2021/12/24 18:01:04 | 7520.0459 | 3920.0016 | 1 | 2 | 0 | 0 | 0 | 0 | 1.498802 | 4.165531 | 6.243306 | 1.631501 | 0 | 6.347162 | 0 |  | 0.0001989436 | [19 empty] | 16.388 | -0.01449466
816 | 2021/12/24 18:01:09 | 7525.0449 | 3925.0006 | 1 | 2 | 0 | 0 | 0 | 0 | 1.498314 | 4.165968 | 6.241928 | 1.633588 | 0 | 6.355854 | 0 | [21 empty] | 16.41376 | 0.1845104
817 | 2021/12/24 18:01:14 | 7530.0459 | 3930.0016 | 1 | 2 | 0 | 0 | 0 | 0 | 1.498123 | 4.166562 | 6.242022 | 1.635692 | 0 | 6.364623 | 0 |  | 9.413066e-05 | [19 empty] | 16.41468 | 0.1422161
818 | 2021/12/24 18:01:19 | 7535.0445 | 3935.0002 | 1 | 2 | 0 | 0 | 0 | 0 | 1.498375 | 4.167382 | 6.244301 | 1.637753 | 0 | 6.373209 | 0 | [21 empty] | 16.39662 | -0.02222896
819 | 2021/12/24 18:01:24 | 7540.0454 | 3940.0011 | 1 | 2 | 0 | 0 | 0 | 0 | 1.498055 | 4.167846 | 6.243663 | 1.639839 | 0 | 6.381903 | 0 |  | 0.0001149875 | [19 empty] | 16.32642 | 0.1488322
820 | 2021/12/24 18:01:29 | 7545.0446 | 3945.0003 | 1 | 2 | 0 | 0 | 0 | 0 | 1.498199 | 4.16813 | 6.244688 | 1.641925 | 0 | 6.390597 | 0 | [21 empty] | 16.40846 | 0.1872957
821 | 2021/12/24 18:01:34 | 7550.0454 | 3950.0011 | 1 | 2 | 0 | 0 | 0 | 0 | 1.498276 | 4.168566 | 6.245662 | 1.643995 | 0 | 6.399225 | 0 |  | 0.0001117432 | [19 empty] | 16.40248 | -0.0003921986
822 | 2021/12/24 18:01:39 | 7555.0447 | 3955.0004 | 1 | 2 | 0 | 0 | 0 | 0 | 1.498207 | 4.169403 | 6.246629 | 1.646097 | 0 | 6.407989 | 0 | [21 empty] | 16.46635 | 0.1821536
823 | 2021/12/24 18:01:44 | 7560.0445 | 3960.0002 | 1 | 2 | 0 | 0 | 0 | 0 | 1.498032 | 4.16974 | 6.246404 | 1.648171 | 0 | 6.416637 | 0 |  | 0.000116258 |  | 3.846236 | [17 empty] | 16.41644 | 0.1352996
824 | 2021/12/24 18:01:49 | 7565.0453 | 3965.001 | 1 | 2 | 0 | 0 | 0 | 0 | 1.498642 | 4.170392 | 6.249925 | 1.650257 | 0 | 6.425337 | 0 | [21 empty] | 16.43957 | 0.07466853
825 | 2021/12/24 18:01:54 | 7570.0447 | 3970.0004 | 1 | 2 | 0 | 0 | 0 | 0 | 1.498314 | 4.170822 | 6.249201 | 1.652339 | 0 | 6.434019 | 0 | [21 empty] | 16.33328 | 0.1626188
826 | 2021/12/24 18:01:59 | 7575.0463 | 3975.002 | 1 | 2 | 0 | 0 | 0 | 0 | 1.498451 | 4.17142 | 6.250668 | 1.654397 | 0 | 6.442603 | 0 |  | 8.163288e-05 | [19 empty] | 15.96531 | -0.1399863
827 | 2021/12/24 18:02:04 | 7580.045 | 3980.0007 | 1 | 2 | 0 | 0 | 0 | 0 | 1.498207 | 4.171782 | 6.250193 | 1.65647 | 0 | 6.451249 | 0 | [21 empty] | 15.76522 | -0.01213312
828 | 2021/12/24 18:02:09 | 7585.0449 | 3985.0006 | 1 | 2 | 0 | 0 | 0 | 0 | 1.498131 | 4.172037 | 6.250258 | 1.658563 | 0 | 6.459982 | 0 |  | 9.785788e-05 |  |  | 0.260805 | [16 empty] | 16.11749 | -0.08596122
829 | 2021/12/24 18:02:14 | 7590.0447 | 3990.0004 | 1 | 2 | 0 | 0 | 0 | 0 | 1.498894 | 4.172921 | 6.254766 | 1.660652 | 0 | 6.468697 | 0 | [21 empty] | 16.44906 | 0.1393813
830 | 2021/12/24 18:02:19 | 7595.0456 | 3995.0013 | 1 | 2 | 0 | 0 | 0 | 0 | 1.498878 | 4.17349 | 6.255552 | 1.662714 | 0 | 6.477305 | 0 |  | 9.047582e-05 | [19 empty] | 16.11472 | 0.1571935
831 | 2021/12/24 18:02:24 | 7600.0443 | 4000 | 1 | 2 | 0 | 0 | 0 | 0 | 1.498741 | 4.173583 | 6.25512 | 1.664806 | 0 | 6.486033 | 0 | [21 empty] | 15.79103 | -0.1207983
832 | 2021/12/24 18:02:29 | 7605.0451 | 4005.0008 | 1 | 2 | 0 | 0 | 0 | 0 | 1.498398 | 4.174183 | 6.254587 | 1.666903 | 0 | 6.494789 | 0 |  | 8.681977e-05 | [19 empty] | 15.85996 | -0.04153132
833 | 2021/12/24 18:02:34 | 7610.0452 | 4010.0009 | 1 | 2 | 0 | 0 | 0 | 0 | 1.498703 | 4.174884 | 6.256911 | 1.668987 | 0 | 6.503488 | 0 |  |  |  | 4.196635 | [17 empty] | 16.08626 | -0.1915538
834 | 2021/12/24 18:02:39 | 7615.0462 | 4015.0019 | 1 | 2 | 0 | 0 | 0 | 0 | 1.498573 | 4.175339 | 6.25705 | 1.671071 | 0 | 6.512189 | 0 |  | 0.0001343365 | [19 empty] | 16.1903 | -0.01710594
835 | 2021/12/24 18:02:44 | 7620.0445 | 4020.0002 | 1 | 2 | 0 | 0 | 0 | 0 | 1.498322 | 4.175529 | 6.256287 | 1.673155 | 0 | 6.520888 | 0 | [21 empty] | 16.35868 | 0.1756769
836 | 2021/12/24 18:02:49 | 7625.0454 | 4025.0011 | 1 | 2 | 0 | 0 | 0 | 0 | 1.498718 | 4.176065 | 6.258744 | 1.675225 | 0 | 6.529533 | 0 |  | 5.93488e-05 | [19 empty] | 16.42736 | -0.01910508
837 | 2021/12/24 18:02:54 | 7630.0446 | 4030.0003 | 1 | 2 | 0 | 0 | 0 | 0 | 1.498276 | 4.176606 | 6.257709 | 1.677313 | 0 | 6.538254 | 0 | [21 empty] | 16.44805 | 0.1957017
838 | 2021/12/24 18:02:59 | 7635.0454 | 4035.0011 | 1 | 2 | 0 | 0 | 0 | 0 | 1.498642 | 4.176912 | 6.259696 | 1.67939 | 0 | 6.546928 | 0 |  | 9.946798e-05 | [19 empty] | 16.34498 | 0.02302051
839 | 2021/12/24 18:03:04 | 7640.0455 | 4040.0012 | 1 | 2 | 0 | 0 | 0 | 0 | 1.498436 | 4.177209 | 6.25928 | 1.681474 | 0 | 6.555634 | 0 | [21 empty] | 16.13465 | 0.1831466
840 | 2021/12/24 18:03:09 | 7645.0455 | 4045.0012 | 1 | 2 | 0 | 0 | 0 | 0 | 1.498528 | 4.177962 | 6.260793 | 1.683544 | 0 | 6.564281 | 0 | [21 empty] | 15.90252 | -0.08115709
841 | 2021/12/24 18:03:14 | 7650.0448 | 4050.0005 | 1 | 2 | 0 | 0 | 0 | 0 | 1.498451 | 4.178388 | 6.26111 | 1.68563 | 0 | 6.572999 | 0 |  | 5.239317e-05 | [19 empty] | 15.8124 | -0.09856761
842 | 2021/12/24 18:03:19 | 7655.0463 | 4055.002 | 1 | 2 | 0 | 0 | 0 | 0 | 1.49865 | 4.178626 | 6.262298 | 1.687719 | 0 | 6.581727 | 0 | [21 empty] | 15.93416 | -0.1602018
843 | 2021/12/24 18:03:24 | 7660.0455 | 4060.0012 | 1 | 2 | 0 | 0 | 0 | 0 | 1.498016 | 4.178945 | 6.260126 | 1.689799 | 0 | 6.590416 | 0 |  | 9.977865e-05 | [19 empty] | 16.11749 | -0.05652666
844 | 2021/12/24 18:03:29 | 7665.045 | 4065.0007 | 1 | 2 | 0 | 0 | 0 | 0 | 1.49868 | 4.17966 | 6.263973 | 1.691869 | 0 | 6.599069 | 0 |  |  |  | 4.468502 | [17 empty] | 16.20072 | 0.136801
845 | 2021/12/24 18:03:34 | 7670.045 | 4070.0007 | 1 | 2 | 0 | 0 | 0 | 0 | 1.498451 | 4.18001 | 6.26354 | 1.693967 | 0 | 6.607838 | 0 |  | 6.574339e-05 | [19 empty] | 16.22701 | -0.1175481
846 | 2021/12/24 18:03:39 | 7675.0449 | 4075.0006 | 1 | 2 | 0 | 0 | 0 | 0 | 1.498604 | 4.180223 | 6.264499 | 1.696047 | 0 | 6.616532 | 0 | [21 empty] | 16.16858 | -0.02091229
847 | 2021/12/24 18:03:44 | 7680.0452 | 4080.0009 | 1 | 2 | 0 | 0 | 0 | 0 | 1.498352 | 4.180897 | 6.264455 | 1.69813 | 0 | 6.625244 | 0 | [21 empty] | 16.18723 | 0.1435137
848 | 2021/12/24 18:03:49 | 7685.0452 | 4085.0009 | 1 | 2 | 0 | 0 | 0 | 0 | 1.499008 | 4.181481 | 6.268073 | 1.700196 | 0 | 6.63388 | 0 |  | 6.385701e-05 | [19 empty] | 16.06403 | -0.1496464
849 | 2021/12/24 18:03:54 | 7690.0453 | 4090.001 | 1 | 2 | 0 | 0 | 0 | 0 | 1.49913 | 4.181959 | 6.2693 | 1.70229 | 0 | 6.642635 | 0 | [21 empty] | 15.95184 | -0.1274985
850 | 2021/12/24 18:03:59 | 7695.0445 | 4095.0002 | 1 | 2 | 0 | 0 | 0 | 0 | 1.498833 | 4.182217 | 6.268445 | 1.704367 | 0 | 6.651321 | 0 |  | 7.80761e-05 | [19 empty] | 15.84049 | -0.04916906
851 | 2021/12/24 18:04:04 | 7700.0445 | 4100.0002 | 1 | 2 | 0 | 0 | 0 | 0 | 1.498833 | 4.182309 | 6.268583 | 1.706446 | 0 | 6.660019 | 0 |  |  |  |  | 0.2165987 | [16 empty] | 15.77694 | -0.07923126
852 | 2021/12/24 18:04:09 | 7705.0452 | 4105.0009 | 1 | 2 | 0 | 0 | 0 | 0 | 1.498779 | 4.183132 | 6.26959 | 1.708524 | 0 | 6.66871 | 0 |  | 0.0001179538 | [19 empty] | 15.86805 | -0.110144
853 | 2021/12/24 18:04:14 | 7710.0453 | 4110.001 | 1 | 2 | 0 | 0 | 0 | 0 | 1.498856 | 4.183342 | 6.270227 | 1.710608 | 0 | 6.677427 | 0 | [21 empty] | 15.79827 | -0.1617992
854 | 2021/12/24 18:04:19 | 7715.0456 | 4115.0013 | 1 | 2 | 0 | 0 | 0 | 0 | 1.49855 | 4.183779 | 6.269602 | 1.712702 | 0 | 6.686187 | 0 |  | 4.590861e-05 | [19 empty] | 15.74478 | -0.04975796
855 | 2021/12/24 18:04:24 | 7720.0449 | 4120.0006 | 1 | 2 | 0 | 0 | 0 | 0 | 1.498337 | 4.184243 | 6.269406 | 1.714781 | 0 | 6.694888 | 0 | [21 empty] | 15.81276 | -0.2081645
856 | 2021/12/24 18:04:29 | 7725.0457 | 4125.0014 | 1 | 2 | 0 | 0 | 0 | 0 | 1.498756 | 4.184818 | 6.272021 | 1.716861 | 0 | 6.703589 | 0 |  |  |  | 5.036738 | [17 empty] | 15.83541 | -0.05980909
857 | 2021/12/24 18:04:34 | 7730.0456 | 4130.0013 | 1 | 2 | 0 | 0 | 0 | 0 | 1.498459 | 4.185056 | 6.271135 | 1.718931 | 0 | 6.712252 | 0 |  | 6.519999e-05 | [19 empty] | 15.91243 | -0.1416564
858 | 2021/12/24 18:04:39 | 7735.0457 | 4135.0014 | 1 | 2 | 0 | 0 | 0 | 0 | 1.498802 | 4.185378 | 6.273053 | 1.721019 | 0 | 6.720994 | 0 | [21 empty] | 15.94584 | -0.1561058
859 | 2021/12/24 18:04:44 | 7740.0446 | 4140.0003 | 1 | 2 | 0 | 0 | 0 | 0 | 1.498451 | 4.185932 | 6.272414 | 1.72308 | 0 | 6.729621 | 0 |  | 0.0001176992 | [19 empty] | 15.96721 | 0.001990199
860 | 2021/12/24 18:04:49 | 7745.0459 | 4145.0016 | 1 | 2 | 0 | 0 | 0 | 0 | 1.498428 | 4.186496 | 6.273163 | 1.725185 | 0 | 6.738431 | 0 | [21 empty] | 15.92679 | -0.1712257
861 | 2021/12/24 18:04:54 | 7750.0444 | 4150.0001 | 1 | 2 | 0 | 0 | 0 | 0 | 1.498375 | 4.186841 | 6.273458 | 1.727264 | 0 | 6.747136 | 0 |  | 9.819816e-05 | [19 empty] | 15.96263 | -0.1824301
862 | 2021/12/24 18:04:59 | 7755.0461 | 4155.0018 | 1 | 2 | 0 | 0 | 0 | 0 | 1.498199 | 4.186983 | 6.272934 | 1.729353 | 0 | 6.75588 | 0 | [21 empty] | 15.99022 | 0.02756536
863 | 2021/12/24 18:05:04 | 7760.0446 | 4160.0003 | 1 | 2 | 0 | 0 | 0 | 0 | 1.498222 | 4.187795 | 6.274247 | 1.731427 | 0 | 6.764566 | 0 |  | 8.092702e-05 | [19 empty] | 16.20843 | -0.1422518
864 | 2021/12/24 18:05:09 | 7765.0446 | 4165.0003 | 1 | 2 | 0 | 0 | 0 | 0 | 1.498238 | 4.187841 | 6.274383 | 1.733511 | 0 | 6.773294 | 0 | [21 empty] | 16.36808 | 0.0663197
865 | 2021/12/24 18:05:14 | 7770.0446 | 4170.0003 | 1 | 2 | 0 | 0 | 0 | 0 | 1.498703 | 4.18832 | 6.277048 | 1.735591 | 0 | 6.782007 | 0 | [21 empty] | 16.4888 | 0.1842499
866 | 2021/12/24 18:05:19 | 7775.0453 | 4175.001 | 1 | 2 | 0 | 0 | 0 | 0 | 1.498894 | 4.188868 | 6.278669 | 1.737672 | 0 | 6.790724 | 0 |  | 7.206905e-05 | [19 empty] | 16.54265 | 0.06638825
867 | 2021/12/24 18:05:24 | 7780.0448 | 4180.0005 | 1 | 2 | 0 | 0 | 0 | 0 | 1.498184 | 4.189442 | 6.276555 | 1.739759 | 0 | 6.799464 | 0 | [21 empty] | 16.48792 | 0.2199137
868 | 2021/12/24 18:05:29 | 7785.0448 | 4185.0005 | 1 | 2 | 0 | 0 | 0 | 0 | 1.498123 | 4.189613 | 6.276556 | 1.741839 | 0 | 6.808177 | 0 |  | 6.819297e-05 |  | 5.048545 | [17 empty] | 16.28299 | -0.05741477
869 | 2021/12/24 18:05:34 | 7790.0457 | 4190.0014 | 1 | 2 | 0 | 0 | 0 | 0 | 1.498726 | 4.189809 | 6.279376 | 1.743916 | 0 | 6.816879 | 0 | [21 empty] | 15.98754 | 0.1171929
870 | 2021/12/24 18:05:39 | 7795.0448 | 4195.0005 | 1 | 2 | 0 | 0 | 0 | 0 | 1.499168 | 4.190269 | 6.281917 | 1.746002 | 0 | 6.82562 | 0 |  | 9.627522e-05 | [19 empty] | 15.77414 | -0.1994592
871 | 2021/12/24 18:05:44 | 7800.0449 | 4200.0006 | 1 | 2 | 0 | 0 | 0 | 0 | 1.498169 | 4.191021 | 6.278858 | 1.748072 | 0 | 6.834295 | 0 | [21 empty] | 16.11688 | 0.05848527
872 | 2021/12/24 18:05:49 | 7805.0458 | 4205.0015 | 1 | 2 | 0 | 0 | 0 | 0 | 1.498589 | 4.191229 | 6.28093 | 1.75016 | 0 | 6.843049 | 0 |  | 9.890184e-05 | [19 empty] | 16.43487 | 0.04081547
873 | 2021/12/24 18:05:54 | 7810.0451 | 4210.0008 | 1 | 2 | 0 | 0 | 0 | 0 | 1.49884 | 4.19156 | 6.282478 | 1.752247 | 0 | 6.851796 | 0 | [21 empty] | 16.27754 | 0.1476961
874 | 2021/12/24 18:05:59 | 7815.0452 | 4215.0009 | 1 | 2 | 0 | 0 | 0 | 0 | 1.498566 | 4.192134 | 6.282189 | 1.754324 | 0 | 6.860503 | 0 | [21 empty] | 15.96619 | -0.1726443
875 | 2021/12/24 18:06:04 | 7820.0467 | 4220.0024 | 1 | 2 | 0 | 0 | 0 | 0 | 1.498451 | 4.192543 | 6.28232 | 1.756403 | 0 | 6.869219 | 0 |  | 8.946272e-05 |  |  | 0.1971357 | [16 empty] | 15.82269 | -0.02063155
876 | 2021/12/24 18:06:09 | 7825.045 | 4225.0007 | 1 | 2 | 0 | 0 | 0 | 0 | 1.498627 | 4.192806 | 6.283452 | 1.758487 | 0 | 6.877956 | 0 | [21 empty] | 15.79181 | -0.2054787
877 | 2021/12/24 18:06:14 | 7830.0452 | 4230.0009 | 1 | 2 | 0 | 0 | 0 | 0 | 1.498161 | 4.193268 | 6.282191 | 1.760572 | 0 | 6.886696 | 0 |  | 5.191946e-05 | [19 empty] | 15.89781 | -0.025177
878 | 2021/12/24 18:06:19 | 7835.0462 | 4235.0019 | 1 | 2 | 0 | 0 | 0 | 0 | 1.498459 | 4.193776 | 6.284201 | 1.76265 | 0 | 6.895414 | 0 | [21 empty] | 16.07064 | -0.175088
879 | 2021/12/24 18:06:24 | 7840.0453 | 4240.001 | 1 | 2 | 0 | 0 | 0 | 0 | 1.498489 | 4.194376 | 6.285226 | 1.764732 | 0 | 6.904144 | 0 |  | 8.779767e-05 | [19 empty] | 16.32185 | 0.06108165
880 | 2021/12/24 18:06:29 | 7845.0455 | 4245.0012 | 1 | 2 | 0 | 0 | 0 | 0 | 1.49868 | 4.19453 | 6.286258 | 1.766809 | 0 | 6.912858 | 0 |  |  |  | 5.04991 | [17 empty] | 16.43132 | 0.1629031
881 | 2021/12/24 18:06:34 | 7850.0448 | 4250.0005 | 1 | 2 | 0 | 0 | 0 | 0 | 1.498917 | 4.194942 | 6.28787 | 1.768898 | 0 | 6.921617 | 0 |  | 0.0001041084 | [19 empty] | 16.47382 | 0.08775771
882 | 2021/12/24 18:06:39 | 7855.0445 | 4255.0002 | 1 | 2 | 0 | 0 | 0 | 0 | 1.498932 | 4.195583 | 6.288894 | 1.770977 | 0 | 6.930343 | 0 | [21 empty] | 16.42723 | 0.157932
883 | 2021/12/24 18:06:44 | 7860.0448 | 4260.0005 | 1 | 2 | 0 | 0 | 0 | 0 | 1.49868 | 4.196061 | 6.288553 | 1.773054 | 0 | 6.939057 | 0 |  | 0.0001114463 | [19 empty] | 16.1767 | 0.1223844
884 | 2021/12/24 18:06:49 | 7865.0448 | 4265.0005 | 1 | 2 | 0 | 0 | 0 | 0 | 1.498436 | 4.196054 | 6.287518 | 1.775141 | 0 | 6.94781 | 0 | [21 empty] | 15.78456 | -0.1424217
885 | 2021/12/24 18:06:54 | 7870.0449 | 4270.0006 | 1 | 2 | 0 | 0 | 0 | 0 | 1.498909 | 4.196682 | 6.290444 | 1.77722 | 0 | 6.956536 | 0 | [21 empty] | 15.96747 | -0.1022983
886 | 2021/12/24 18:06:59 | 7875.0456 | 4275.0013 | 1 | 2 | 0 | 0 | 0 | 0 | 1.498413 | 4.19733 | 6.289334 | 1.779297 | 0 | 6.965253 | 0 |  | 6.914749e-05 | [19 empty] | 16.26612 | -0.03959954
887 | 2021/12/24 18:07:04 | 7880.0449 | 4280.0006 | 1 | 2 | 0 | 0 | 0 | 0 | 1.499283 | 4.197574 | 6.293351 | 1.781379 | 0 | 6.973991 | 0 | [21 empty] | 16.40187 | 0.1248688
888 | 2021/12/24 18:07:09 | 7885.0459 | 4285.0016 | 1 | 2 | 0 | 0 | 0 | 0 | 1.498604 | 4.198075 | 6.291252 | 1.783468 | 0 | 6.982759 | 0 |  | 0.0001090426 | [19 empty] | 16.48105 | 0.2125317
889 | 2021/12/24 18:07:14 | 7890.0449 | 4290.0006 | 1 | 2 | 0 | 0 | 0 | 0 | 1.498665 | 4.198412 | 6.292013 | 1.785536 | 0 | 6.991441 | 0 | [21 empty] | 16.36112 | 0.1473236
890 | 2021/12/24 18:07:19 | 7895.0452 | 4295.0009 | 1 | 2 | 0 | 0 | 0 | 0 | 1.498817 | 4.198948 | 6.293455 | 1.787627 | 0 | 7.000221 | 0 |  | 6.05372e-05 | [19 empty] | 16.2105 | -0.126797
891 | 2021/12/24 18:07:24 | 7900.0445 | 4300.0002 | 1 | 2 | 0 | 0 | 0 | 0 | 1.498474 | 4.199208 | 6.292404 | 1.78971 | 0 | 7.00897 | 0 | [21 empty] | 16.08156 | -0.08187711
892 | 2021/12/24 18:07:29 | 7905.0453 | 4305.001 | 1 | 2 | 0 | 0 | 0 | 0 | 1.49826 | 4.19974 | 6.292302 | 1.791792 | 0 | 7.017712 | 0 |  | 8.803733e-05 |  | 4.861219 | [17 empty] | 15.96568 | 0.03113151
893 | 2021/12/24 18:07:34 | 7910.0452 | 4310.0009 | 1 | 2 | 0 | 0 | 0 | 0 | 1.491707 | 4.199991 | 6.265156 | 1.793866 | 0 | 7.026424 | 0 | [21 empty] | 15.8729 | -0.1371133
894 | 2021/12/24 18:07:39 | 7915.0451 | 4315.0008 | 1 | 2 | 0 | 0 | 0 | 0 | 1.47972 | 4.200095 | 6.214965 | 1.795919 | 0 | 7.035048 | 0 | [21 empty] | 15.82347 | -0.2146965
895 | 2021/12/24 18:07:44 | 7920.0449 | 4320.0006 | 1 | 2 | 0 | 0 | 0 | 0 | 1.467376 | 4.199982 | 6.162953 | 1.797963 | 0 | 7.04363 | 0 |  | 3.374342e-05 | [19 empty] | 16.26395 | -0.07534742
896 | 2021/12/24 18:07:49 | 7925.0457 | 4325.0014 | 1 | 2 | 0 | 0 | 0 | 0 | 1.456277 | 4.199944 | 6.116282 | 1.799991 | 0 | 7.05215 | 0 | [21 empty] | 16.44312 | 0.04331589
897 | 2021/12/24 18:07:54 | 7930.0456 | 4330.0013 | 1 | 2 | 0 | 0 | 0 | 0 | 1.446519 | 4.200003 | 6.075384 | 1.802011 | 0 | 7.060632 | 0 |  | -7.112137e-06 | [19 empty] | 15.8602 | -0.1834315
898 | 2021/12/24 18:07:59 | 7935.0455 | 4335.0012 | 1 | 2 | 0 | 0 | 0 | 0 | 1.436922 | 4.200183 | 6.035335 | 1.804003 | 0 | 7.068999 | 0 | [21 empty] | 16.0667 | -0.1369864
899 | 2021/12/24 18:08:04 | 7940.0463 | 4340.002 | 1 | 2 | 0 | 0 | 0 | 0 | 1.428603 | 4.200001 | 6.000134 | 1.805992 | 0 | 7.077353 | 0 |  |  |  |  | 0 | [16 empty] | 16.52446 | 0.1035506
900 | 2021/12/24 18:08:09 | 7945.0464 | 4345.0021 | 1 | 2 | 0 | 0 | 0 | 0 | 1.420545 | 4.199839 | 5.96606 | 1.807966 | 0 | 7.085641 | 0 |  | 2.181091e-05 | [19 empty] | 15.92033 | -0.1225054
901 | 2021/12/24 18:08:14 | 7950.0445 | 4350.0002 | 1 | 2 | 0 | 0 | 0 | 0 | 1.412621 | 4.199958 | 5.932949 | 1.809933 | 0 | 7.093903 | 0 | [21 empty] | 15.89186 | -0.158543
902 | 2021/12/24 18:08:19 | 7955.0459 | 4355.0016 | 1 | 2 | 0 | 0 | 0 | 0 | 1.403187 | 4.200097 | 5.893522 | 1.811882 | 0 | 7.10209 | 0 |  | 2.070577e-05 | [19 empty] | 16.46967 | 0.1319844
903 | 2021/12/24 18:08:24 | 7960.0458 | 4360.0015 | 1 | 2 | 0 | 0 | 0 | 0 | 1.395216 | 4.1999 | 5.859768 | 1.813817 | 0 | 7.110217 | 0 | [21 empty] | 16.01906 | -0.06716311
904 | 2021/12/24 18:08:29 | 7965.0444 | 4365.0001 | 1 | 2 | 0 | 0 | 0 | 0 | 1.387696 | 4.199817 | 5.828069 | 1.815759 | 0 | 7.118372 | 0 |  | 5.768303e-06 | [19 empty] | 15.90137 | -0.1528764
905 | 2021/12/24 18:08:34 | 7970.0444 | 4370.0001 | 1 | 2 | 0 | 0 | 0 | 0 | 1.380515 | 4.19999 | 5.798149 | 1.817673 | 0 | 7.126411 | 0 | [21 empty] | 16.22042 | 0.1464933
906 | 2021/12/24 18:08:39 | 7975.0451 | 4375.0008 | 1 | 2 | 0 | 0 | 0 | 0 | 1.371638 | 4.200041 | 5.760936 | 1.819587 | 0 | 7.13445 | 0 | [21 empty] | 16.45746 | 0.2003855
907 | 2021/12/24 18:08:44 | 7980.0448 | 4380.0005 | 1 | 2 | 0 | 0 | 0 | 0 | 1.365223 | 4.199935 | 5.733848 | 1.821482 | 0 | 7.142412 | 0 |  | 1.580606e-07 | [19 empty] | 16.50316 | 0.09867549
908 | 2021/12/24 18:08:49 | 7985.0459 | 4385.0016 | 1 | 2 | 0 | 0 | 0 | 0 | 1.35904 | 4.199906 | 5.70784 | 1.823376 | 0 | 7.150366 | 0 | [21 empty] | 16.47599 | 0.01867056
909 | 2021/12/24 18:08:54 | 7990.0456 | 4390.0013 | 1 | 2 | 0 | 0 | 0 | 0 | 1.352144 | 4.199968 | 5.678962 | 1.82525 | 0 | 7.158234 | 0 |  | 1.224878e-05 | [19 empty] | 16.16158 | -0.01996934
910 | 2021/12/24 18:08:59 | 7995.0447 | 4395.0004 | 1 | 2 | 0 | 0 | 0 | 0 | 1.344684 | 4.199968 | 5.64763 | 1.827124 | 0 | 7.166105 | 0 | [21 empty] | 15.90238 | -0.04793465
911 | 2021/12/24 18:09:04 | 8000.0447 | 4400.0004 | 1 | 2 | 0 | 0 | 0 | 0 | 1.335985 | 4.199944 | 5.611062 | 1.828986 | 0 | 7.173926 | 0 | [21 empty] | 15.94395 | 0.005947948
912 | 2021/12/24 18:09:09 | 8005.0455 | 4405.0012 | 1 | 2 | 0 | 0 | 0 | 0 | 1.329863 | 4.199981 | 5.585399 | 1.830831 | 0 | 7.181676 | 0 |  | -1.027249e-06 | [19 empty] | 16.35983 | 0.1165384
913 | 2021/12/24 18:09:14 | 8010.0457 | 4410.0014 | 1 | 2 | 0 | 0 | 0 | 0 | 1.32144 | 4.200145 | 5.55024 | 1.832669 | 0 | 7.189395 | 0 | [21 empty] | 16.54478 | 0.1300275
914 | 2021/12/24 18:09:19 | 8015.0448 | 4415.0005 | 1 | 2 | 0 | 0 | 0 | 0 | 1.316274 | 4.200033 | 5.528394 | 1.834504 | 0 | 7.197103 | 0 |  | 8.140052e-06 | [19 empty] | 16.20478 | -0.1312488
915 | 2021/12/24 18:09:24 | 8020.0451 | 4420.0008 | 1 | 2 | 0 | 0 | 0 | 0 | 1.309074 | 4.19983 | 5.497888 | 1.83632 | 0 | 7.204731 | 0 | [21 empty] | 15.9146 | -0.2031559
916 | 2021/12/24 18:09:29 | 8025.0459 | 4425.0016 | 1 | 2 | 0 | 0 | 0 | 0 | 1.303234 | 4.200016 | 5.473604 | 1.838125 | 0 | 7.212309 | 0 |  | 8.060421e-06 |  | 0 | [17 empty] | 16.40552 | -0.03094733
917 | 2021/12/24 18:09:34 | 8030.045 | 4430.0007 | 1 | 2 | 0 | 0 | 0 | 0 | 1.296001 | 4.200069 | 5.443294 | 1.839935 | 0 | 7.219913 | 0 | [21 empty] | 16.33494 | -0.02589464
918 | 2021/12/24 18:09:39 | 8035.045 | 4435.0007 | 1 | 2 | 0 | 0 | 0 | 0 | 1.289145 | 4.200047 | 5.41447 | 1.84173 | 0 | 7.227453 | 0 | [21 empty] | 15.85157 | -0.2084237
919 | 2021/12/24 18:09:44 | 8040.0468 | 4440.0025 | 1 | 2 | 0 | 0 | 0 | 0 | 1.28345 | 4.200002 | 5.390493 | 1.843519 | 0 | 7.234966 | 0 |  | -1.422439e-06 | [19 empty] | 16.56611 | 0.04478693
920 | 2021/12/24 18:09:49 | 8045.0443 | 4445 | 1 | 2 | 0 | 0 | 0 | 0 | 1.276686 | 4.200072 | 5.362173 | 1.845292 | 0 | 7.242413 | 0 | [21 empty] | 16.05716 | -0.1315576
921 | 2021/12/24 18:09:54 | 8050.0448 | 4450.0005 | 1 | 2 | 0 | 0 | 0 | 0 | 1.269863 | 4.199974 | 5.333392 | 1.847056 | 0 | 7.249821 | 0 |  | -7.90244e-08 | [19 empty] | 16.29101 | 0.01909018
922 | 2021/12/24 18:09:59 | 8055.0451 | 4455.0008 | 1 | 2 | 0 | 0 | 0 | 0 | 1.264134 | 4.200039 | 5.309412 | 1.848816 | 0 | 7.257212 | 0 | [21 empty] | 16.05259 | -0.2246982
923 | 2021/12/24 18:10:04 | 8060.0467 | 4460.0024 | 1 | 2 | 0 | 0 | 0 | 0 | 1.25594 | 4.20006 | 5.275023 | 1.850559 | 0 | 7.264533 | 0 |  |  |  |  | 0 | [16 empty] | 16.49999 | 0.0958246
924 | 2021/12/24 18:10:09 | 8065.0463 | 4465.002 | 1 | 2 | 0 | 0 | 0 | 0 | 1.248657 | 4.20012 | 5.244509 | 1.852298 | 0 | 7.271836 | 0 |  | 1.849171e-05 | [19 empty] | 15.8344 | -0.137862
925 | 2021/12/24 18:10:14 | 8070.0454 | 4470.0011 | 1 | 2 | 0 | 0 | 0 | 0 | 1.242685 | 4.199902 | 5.219155 | 1.854024 | 0 | 7.279087 | 0 | [21 empty] | 16.4534 | 0.1457399
926 | 2021/12/24 18:10:19 | 8075.0464 | 4475.0021 | 1 | 2 | 0 | 0 | 0 | 0 | 1.236053 | 4.199895 | 5.191293 | 1.855746 | 0 | 7.286318 | 0 |  | 1.090455e-05 | [19 empty] | 15.96656 | 0.0311321
927 | 2021/12/24 18:10:24 | 8080.0449 | 4480.0006 | 1 | 2 | 0 | 0 | 0 | 0 | 1.230305 | 4.200039 | 5.167329 | 1.857452 | 0 | 7.293485 | 0 | [21 empty] | 16.17163 | 0.05368412
928 | 2021/12/24 18:10:29 | 8085.0459 | 4485.0016 | 1 | 2 | 0 | 0 | 0 | 0 | 1.223867 | 4.200087 | 5.140348 | 1.859155 | 0 | 7.300638 | 0 | [21 empty] | 16.40552 | 0.1648891
929 | 2021/12/24 18:10:34 | 8090.0449 | 4490.0006 | 1 | 2 | 0 | 0 | 0 | 0 | 1.216378 | 4.200029 | 5.108823 | 1.860845 | 0 | 7.307735 | 0 |  | -1.446242e-05 | [19 empty] | 15.79361 | -0.115034
930 | 2021/12/24 18:10:39 | 8095.0459 | 4495.0016 | 1 | 2 | 0 | 0 | 0 | 0 | 1.210323 | 4.199832 | 5.083153 | 1.862535 | 0 | 7.314832 | 0 | [21 empty] | 16.38293 | 0.1392722
931 | 2021/12/24 18:10:44 | 8100.0449 | 4500.0006 | 1 | 2 | 0 | 0 | 0 | 0 | 1.202163 | 4.199876 | 5.048936 | 1.864207 | 0 | 7.321853 | 0 |  | 3.634851e-06 | [19 empty] | 16.04447 | -0.02544403
932 | 2021/12/24 18:10:49 | 8105.046 | 4505.0017 | 1 | 2 | 0 | 0 | 0 | 0 | 1.197455 | 4.199984 | 5.029292 | 1.865874 | 0 | 7.328858 | 0 | [21 empty] | 16.27843 | -0.06162047
933 | 2021/12/24 18:10:54 | 8110.0459 | 4510.0016 | 1 | 2 | 0 | 0 | 0 | 0 | 1.191184 | 4.200039 | 5.003019 | 1.867525 | 0 | 7.335792 | 0 |  | 3.358788e-05 | [19 empty] | 16.04853 | -0.0892812
934 | 2021/12/24 18:10:59 | 8115.046 | 4515.0017 | 1 | 2 | 0 | 0 | 0 | 0 | 1.183653 | 4.200049 | 4.971401 | 1.869173 | 0 | 7.342712 | 0 | [21 empty] | 16.14087 | -0.009141564
935 | 2021/12/24 18:11:04 | 8120.0454 | 4520.0011 | 1 | 2 | 0 | 0 | 0 | 0 | 1.177774 | 4.200006 | 4.946658 | 1.870811 | 0 | 7.349593 | 0 | [21 empty] | 16.20188 | 0.1346934
936 | 2021/12/24 18:11:09 | 8125.0445 | 4525.0002 | 1 | 2 | 0 | 0 | 0 | 0 | 1.170879 | 4.200048 | 4.917748 | 1.872436 | 0 | 7.356418 | 0 |  | -1.477732e-05 | [19 empty] | 15.96656 | 0.02291799
937 | 2021/12/24 18:11:14 | 8130.0445 | 4530.0002 | 1 | 2 | 0 | 0 | 0 | 0 | 1.164784 | 4.199867 | 4.891938 | 1.874058 | 0 | 7.363228 | 0 | [21 empty] | 16.32364 | 0.182206
938 | 2021/12/24 18:11:19 | 8135.0445 | 4535.0002 | 1 | 2 | 0 | 0 | 0 | 0 | 1.157825 | 4.200027 | 4.862896 | 1.875669 | 0 | 7.369998 | 0 |  | -2.315415e-05 | [19 empty] | 15.7374 | -0.1264024
939 | 2021/12/24 18:11:24 | 8140.0444 | 4540.0001 | 1 | 2 | 0 | 0 | 0 | 0 | 1.15215 | 4.200187 | 4.839245 | 1.877263 | 0 | 7.376691 | 0 | [21 empty] | 16.38066 | 0.1300967
940 | 2021/12/24 18:11:29 | 8145.0447 | 4545.0004 | 1 | 2 | 0 | 0 | 0 | 0 | 1.143226 | 4.199906 | 4.801442 | 1.878853 | 0 | 7.383367 | 0 |  |  |  | 0 | [17 empty] | 15.99022 | -0.04510105
941 | 2021/12/24 18:11:34 | 8150.045 | 4550.0007 | 1 | 2 | 0 | 0 | 0 | 0 | 1.137406 | 4.199881 | 4.77697 | 1.880444 | 0 | 7.390051 | 0 |  | 1.540874e-05 | [19 empty] | 16.00826 | -0.131371
942 | 2021/12/24 18:11:39 | 8155.0456 | 4555.0013 | 1 | 2 | 0 | 0 | 0 | 0 | 1.131283 | 4.199905 | 4.751281 | 1.882018 | 0 | 7.39666 | 0 | [21 empty] | 16.34536 | 0.03169715
943 | 2021/12/24 18:11:44 | 8160.0464 | 4560.0021 | 1 | 2 | 0 | 0 | 0 | 0 | 1.126071 | 4.200095 | 4.729605 | 1.883587 | 0 | 7.40325 | 0 |  | 3.216266e-05 | [19 empty] | 15.70078 | -0.2319801
944 | 2021/12/24 18:11:49 | 8165.0457 | 4565.0014 | 1 | 2 | 0 | 0 | 0 | 0 | 1.118581 | 4.200029 | 4.698073 | 1.885138 | 0 | 7.409764 | 0 | [21 empty] | 16.38293 | 0.02614677
945 | 2021/12/24 18:11:54 | 8170.0458 | 4570.0015 | 1 | 2 | 0 | 0 | 0 | 0 | 1.112585 | 4.199903 | 4.672749 | 1.886691 | 0 | 7.416289 | 0 |  | 8.140052e-06 | [19 empty] | 15.80085 | -0.1477116
946 | 2021/12/24 18:11:59 | 8175.0454 | 4575.0011 | 1 | 2 | 0 | 0 | 0 | 0 | 1.106639 | 4.199944 | 4.647822 | 1.888226 | 0 | 7.422735 | 0 | [21 empty] | 16.05577 | -0.005205274
947 | 2021/12/24 18:12:04 | 8180.0456 | 4580.0013 | 1 | 2 | 0 | 0 | 0 | 0 | 1.100171 | 4.200077 | 4.620803 | 1.889753 | 0 | 7.429148 | 0 | [21 empty] | 16.29507 | 0.1349032
948 | 2021/12/24 18:12:09 | 8185.0461 | 4585.0018 | 1 | 2 | 0 | 0 | 0 | 0 | 1.092398 | 4.200042 | 4.588117 | 1.891266 | 0 | 7.435503 | 0 |  | -2.054651e-06 |  |  | 0 | [16 empty] | 15.72622 | -0.1622403
949 | 2021/12/24 18:12:14 | 8190.0444 | 4590.0001 | 1 | 2 | 0 | 0 | 0 | 0 | 1.084999 | 4.20002 | 4.557017 | 1.892788 | 0 | 7.441896 | 0 | [21 empty] | 16.20478 | 0.07086039
950 | 2021/12/24 18:12:19 | 8195.0444 | 4595.0001 | 1 | 2 | 0 | 0 | 0 | 0 | 1.081699 | 4.200013 | 4.54315 | 1.894289 | 0 | 7.448198 | 0 |  | 1.224777e-05 | [19 empty] | 16.21784 | 0.125981
951 | 2021/12/24 18:12:24 | 8200.0444 | 4600.0001 | 1 | 2 | 0 | 0 | 0 | 0 | 1.073044 | 4.199991 | 4.506775 | 1.895784 | 0 | 7.454478 | 0 | [21 empty] | 15.71043 | -0.1494759
952 | 2021/12/24 18:12:29 | 8205.0445 | 4605.0002 | 1 | 2 | 0 | 0 | 0 | 0 | 1.067287 | 4.19998 | 4.482584 | 1.89726 | 0 | 7.460679 | 0 | [21 empty] | 16.11855 | 0.02354324
953 | 2021/12/24 18:12:34 | 8210.0447 | 4610.0004 | 1 | 2 | 0 | 0 | 0 | 0 | 1.060595 | 4.200073 | 4.454576 | 1.898743 | 0 | 7.466908 | 0 |  | 2.924097e-06 | [19 empty] | 16.36578 | 0.1475108
954 | 2021/12/24 18:12:39 | 8215.0456 | 4615.0013 | 1 | 2 | 0 | 0 | 0 | 0 | 1.054527 | 4.200124 | 4.429144 | 1.900208 | 0 | 7.473062 | 0 | [21 empty] | 15.76878 | -0.1488233
955 | 2021/12/24 18:12:44 | 8220.0459 | 4620.0016 | 1 | 2 | 0 | 0 | 0 | 0 | 1.04724 | 4.199881 | 4.398283 | 1.901667 | 0 | 7.479188 | 0 |  | -1.303913e-05 | [19 empty] | 15.89338 | -0.09616256
956 | 2021/12/24 18:12:49 | 8225.0447 | 4625.0004 | 1 | 2 | 0 | 0 | 0 | 0 | 1.041329 | 4.199916 | 4.373494 | 1.903108 | 0 | 7.48524 | 0 | [21 empty] | 16.35537 | 0.0936985
957 | 2021/12/24 18:12:54 | 8230.0456 | 4630.0013 | 1 | 2 | 0 | 0 | 0 | 0 | 1.034305 | 4.19995 | 4.344029 | 1.904555 | 0 | 7.491319 | 0 | [21 empty] | 15.73665 | -0.1420248
958 | 2021/12/24 18:12:59 | 8235.0457 | 4635.0014 | 1 | 2 | 0 | 0 | 0 | 0 | 1.028281 | 4.200009 | 4.318789 | 1.905989 | 0 | 7.497338 | 0 |  | 6.005854e-06 | [19 empty] | 16.20171 | 0.0462383
959 | 2021/12/24 18:13:04 | 8240.0459 | 4640.0016 | 1 | 2 | 0 | 0 | 0 | 0 | 1.022328 | 4.200075 | 4.293854 | 1.907407 | 0 | 7.503295 | 0 | [21 empty] | 16.05272 | 0.1092303
960 | 2021/12/24 18:13:09 | 8245.0448 | 4645.0005 | 1 | 2 | 0 | 0 | 0 | 0 | 1.016334 | 4.199921 | 4.268523 | 1.90882 | 0 | 7.509229 | 0 |  | 3.793171e-06 | [19 empty] | 15.89388 | 0.00575006
961 | 2021/12/24 18:13:14 | 8250.045 | 4650.0007 | 1 | 2 | 0 | 0 | 0 | 0 | 1.008278 | 4.199904 | 4.234671 | 1.910226 | 0 | 7.515137 | 0 | [21 empty] | 16.33873 | 0.1987559
962 | 2021/12/24 18:13:19 | 8255.0452 | 4655.0009 | 1 | 2 | 0 | 0 | 0 | 0 | 1.003809 | 4.200001 | 4.215999 | 1.911616 | 0 | 7.520972 | 0 |  | 1.588404e-05 | [19 empty] | 15.69456 | -0.08786798
963 | 2021/12/24 18:13:24 | 8260.0451 | 4660.0008 | 1 | 2 | 0 | 0 | 0 | 0 | 0.9967573 | 4.200006 | 4.186387 | 1.913003 | 0 | 7.5268 | 0 | [21 empty] | 16.37951 | 0.1443017
964 | 2021/12/24 18:13:29 | 8265.0453 | 4665.001 | 1 | 2 | 0 | 0 | 0 | 0 | 0.9907631 | 4.199944 | 4.16115 | 1.914386 | 0 | 7.532605 | 0 |  |  |  | 0 | [17 empty] | 15.77644 | -0.1371139
965 | 2021/12/24 18:13:34 | 8270.0445 | 4670.0002 | 1 | 2 | 0 | 0 | 0 | 0 | 0.9828396 | 4.199944 | 4.127871 | 1.915751 | 0 | 7.538341 | 0 |  | 1.564657e-05 | [19 empty] | 16.21202 | -0.04368603
966 | 2021/12/24 18:13:39 | 8275.0451 | 4675.0008 | 1 | 2 | 0 | 0 | 0 | 0 | 0.9773685 | 4.200016 | 4.104963 | 1.917111 | 0 | 7.54405 | 0 | [21 empty] | 15.97445 | -0.07932901
967 | 2021/12/24 18:13:44 | 8280.0448 | 4680.0005 | 1 | 2 | 0 | 0 | 0 | 0 | 0.9714938 | 4.199965 | 4.08024 | 1.918454 | 0 | 7.549691 | 0 |  | 1.106342e-05 | [19 empty] | 16.06362 | -0.05630136
968 | 2021/12/24 18:13:49 | 8285.0448 | 4685.0005 | 1 | 2 | 0 | 0 | 0 | 0 | 0.9647486 | 4.199897 | 4.051845 | 1.919808 | 0 | 7.555378 | 0 | [21 empty] | 16.14594 | 0.1324338
969 | 2021/12/24 18:13:54 | 8290.0447 | 4690.0004 | 1 | 2 | 0 | 0 | 0 | 0 | 0.958225 | 4.200096 | 4.024637 | 1.92114 | 0 | 7.560972 | 0 | [21 empty] | 15.9296 | 0.01655161
970 | 2021/12/24 18:13:59 | 8295.0447 | 4695.0004 | 1 | 2 | 0 | 0 | 0 | 0 | 0.9508498 | 4.200058 | 3.993624 | 1.922462 | 0 | 7.566528 | 0 |  | -7.111665e-07 | [19 empty] | 16.25319 | 0.1509315
971 | 2021/12/24 18:14:04 | 8300.0457 | 4700.0014 | 1 | 2 | 0 | 0 | 0 | 0 | 0.9457712 | 4.199913 | 3.972157 | 1.923776 | 0 | 7.572044 | 0 | [21 empty] | 15.8345 | -0.1301616
972 | 2021/12/24 18:14:09 | 8305.045 | 4705.0007 | 1 | 2 | 0 | 0 | 0 | 0 | 0.9383461 | 4.1999 | 3.94096 | 1.925071 | 0 | 7.577486 | 0 |  | 3.714177e-06 |  |  | 0 | [16 empty] | 16.3328 | 0.05406857
973 | 2021/12/24 18:14:14 | 8310.0458 | 4710.0015 | 1 | 2 | 0 | 0 | 0 | 0 | 0.933403 | 4.200151 | 3.920434 | 1.926385 | 0 | 7.583002 | 0 | [21 empty] | 15.7126 | -0.2061045
974 | 2021/12/24 18:14:19 | 8315.0454 | 4715.0011 | 1 | 2 | 0 | 0 | 0 | 0 | 0.9277281 | 4.199958 | 3.896419 | 1.92767 | 0 | 7.588399 | 0 |  | 2.197024e-05 | [19 empty] | 16.34447 | 0.09006023
975 | 2021/12/24 18:14:24 | 8320.0451 | 4720.0008 | 1 | 2 | 0 | 0 | 0 | 0 | 0.9203848 | 4.199816 | 3.865447 | 1.928953 | 0 | 7.593788 | 0 | [21 empty] | 15.85854 | -0.1467109
976 | 2021/12/24 18:14:29 | 8325.0443 | 4725 | 1 | 2 | 0 | 0 | 0 | 0 | 0.9136744 | 4.200027 | 3.837457 | 1.930229 | 0 | 7.599146 | 0 | [21 empty] | 15.87926 | -0.09521246
977 | 2021/12/24 18:14:34 | 8330.0459 | 4730.0016 | 1 | 2 | 0 | 0 | 0 | 0 | 0.9091512 | 4.200018 | 3.818451 | 1.931488 | 0 | 7.604436 | 0 |  | 1.975446e-06 | [19 empty] | 16.36629 | 0.1337683
978 | 2021/12/24 18:14:39 | 8335.0453 | 4735.001 | 1 | 2 | 0 | 0 | 0 | 0 | 0.9021029 | 4.200048 | 3.788875 | 1.932744 | 0 | 7.609711 | 0 | [21 empty] | 15.76398 | -0.1387686
979 | 2021/12/24 18:14:44 | 8340.0445 | 4740.0002 | 1 | 2 | 0 | 0 | 0 | 0 | 0.8965116 | 4.199918 | 3.765275 | 1.933995 | 0 | 7.614964 | 0 |  | -2.062503e-05 | [19 empty] | 15.90695 | -0.06334186
980 | 2021/12/24 18:14:49 | 8345.0454 | 4745.0011 | 1 | 2 | 0 | 0 | 0 | 0 | 0.8893116 | 4.199974 | 3.735086 | 1.935233 | 0 | 7.620163 | 0 | [21 empty] | 16.28806 | 0.04952788
981 | 2021/12/24 18:14:54 | 8350.0457 | 4750.0014 | 1 | 2 | 0 | 0 | 0 | 0 | 0.8829226 | 4.200039 | 3.708309 | 1.936457 | 0 | 7.625304 | 0 | [21 empty] | 16.07712 | -0.06213367
982 | 2021/12/24 18:14:59 | 8355.0446 | 4755.0003 | 1 | 2 | 0 | 0 | 0 | 0 | 0.8782842 | 4.199888 | 3.688695 | 1.937679 | 0 | 7.630439 | 0 |  | 1.754501e-05 | [19 empty] | 15.59295 | -0.2302039
983 | 2021/12/24 18:15:04 | 8360.0446 | 4760.0003 | 1 | 2 | 0 | 0 | 0 | 0 | 0.8712804 | 4.199991 | 3.65937 | 1.93889 | 0 | 7.635524 | 0 | [21 empty] | 16.29662 | 0.0448221
984 | 2021/12/24 18:15:09 | 8365.046 | 4765.0017 | 1 | 2 | 0 | 0 | 0 | 0 | 0.8659183 | 4.20015 | 3.636987 | 1.940094 | 0 | 7.640583 | 0 |  | 1.501439e-06 | [19 empty] | 15.79651 | -0.128327
985 | 2021/12/24 18:15:14 | 8370.0448 | 4770.0005 | 1 | 2 | 0 | 0 | 0 | 0 | 0.8580447 | 4.200062 | 3.603841 | 1.941291 | 0 | 7.64561 | 0 | [21 empty] | 16.0066 | -0.005479455
986 | 2021/12/24 18:15:19 | 8375.0443 | 4775 | 1 | 2 | 0 | 0 | 0 | 0 | 0.8522859 | 4.199839 | 3.579464 | 1.942476 | 0 | 7.650583 | 0 |  | -1.975626e-06 | [19 empty] | 16.24629 | 0.1357532
987 | 2021/12/24 18:15:24 | 8380.0457 | 4780.0014 | 1 | 2 | 0 | 0 | 0 | 0 | 0.845813 | 4.199957 | 3.552378 | 1.943645 | 0 | 7.655497 | 0 | [21 empty] | 15.73942 | -0.1451308
988 | 2021/12/24 18:15:29 | 8385.0456 | 4785.0013 | 1 | 2 | 0 | 0 | 0 | 0 | 0.8405975 | 4.200215 | 3.53069 | 1.944824 | 0 | 7.660447 | 0 |  |  |  | 0 | [17 empty] | 15.81317 | -0.1045942
989 | 2021/12/24 18:15:34 | 8390.047 | 4790.0027 | 1 | 2 | 0 | 0 | 0 | 0 | 0.8351995 | 4.200087 | 3.507911 | 1.945981 | 0 | 7.665307 | 0 |  | -6.953686e-06 | [19 empty] | 16.26307 | 0.0538671
990 | 2021/12/24 18:15:39 | 8395.0451 | 4795.0008 | 1 | 2 | 0 | 0 | 0 | 0 | 0.8288522 | 4.199876 | 3.481076 | 1.94714 | 0 | 7.670175 | 0 | [21 empty] | 16.0939 | -0.05291402
991 | 2021/12/24 18:15:44 | 8400.0445 | 4800.0002 | 1 | 2 | 0 | 0 | 0 | 0 | 0.8239138 | 4.20002 | 3.460454 | 1.948283 | 0 | 7.674975 | 0 |  | 4.504614e-06 | [19 empty] | 15.57438 | -0.2392691
992 | 2021/12/24 18:15:49 | 8405.0449 | 4805.0006 | 1 | 2 | 0 | 0 | 0 | 0 | 0.8162217 | 4.200068 | 3.428187 | 1.949415 | 0 | 7.67973 | 0 | [21 empty] | 16.1428 | -0.04778385
993 | 2021/12/24 18:15:54 | 8410.0443 | 4810 | 1 | 2 | 0 | 0 | 0 | 0 | 0.8096884 | 4.200049 | 3.400731 | 1.950549 | 0 | 7.68449 | 0 | [21 empty] | 15.95983 | -0.08399069
994 | 2021/12/24 18:15:59 | 8415.0445 | 4815.0002 | 1 | 2 | 0 | 0 | 0 | 0 | 0.8033573 | 4.200011 | 3.374109 | 1.951663 | 0 | 7.689169 | 0 |  | 3.239973e-06 | [19 empty] | 15.88894 | -0.09191334
995 | 2021/12/24 18:16:04 | 8420.0455 | 4820.0012 | 1 | 2 | 0 | 0 | 0 | 0 | 0.8000267 | 4.199944 | 3.360067 | 1.95278 | 0 | 7.693863 | 0 | [21 empty] | 16.10568 | 0.1400781
996 | 2021/12/24 18:16:09 | 8425.0453 | 4825.001 | 1 | 2 | 0 | 0 | 0 | 0 | 0.7928953 | 4.199987 | 3.33015 | 1.953879 | 0 | 7.698476 | 0 |  | 4.188328e-06 |  |  | 0 | [16 empty] | 15.74159 | -0.01552045
997 | 2021/12/24 18:16:14 | 8430.0446 | 4830.0003 | 1 | 2 | 0 | 0 | 0 | 0 | 0.7875828 | 4.19995 | 3.307808 | 1.954978 | 0 | 7.703091 | 0 | [21 empty] | 16.14459 | 0.1594752
998 | 2021/12/24 18:16:19 | 8435.0452 | 4835.0009 | 1 | 2 | 0 | 0 | 0 | 0 | 0.7808723 | 4.199934 | 3.279612 | 1.956057 | 0 | 7.707623 | 0 | [21 empty] | 15.73716 | -0.131436
999 | 2021/12/24 18:16:24 | 8440.0448 | 4840.0005 | 1 | 2 | 0 | 0 | 0 | 0 | 0.7745761 | 4.200103 | 3.253299 | 1.95714 | 0 | 7.712172 | 0 |  | 1.746338e-05 | [19 empty] | 16.16577 | 0.05550921
1000 | 2021/12/24 18:16:29 | 8445.0457 | 4845.0014 | 1 | 2 | 0 | 0 | 0 | 0 | 0.7699225 | 4.200006 | 3.233679 | 1.958215 | 0 | 7.71669 | 0 | [21 empty] | 15.64927 | -0.1994741
1001 | 2021/12/24 18:16:34 | 8450.0465 | 4850.0022 | 1 | 2 | 0 | 0 | 0 | 0 | 0.7640122 | 4.199874 | 3.208755 | 1.959278 | 0 | 7.721154 | 0 |  | 8.139377e-06 | [19 empty] | 16.2749 | 0.04482329
1002 | 2021/12/24 18:16:39 | 8455.045 | 4855.0007 | 1 | 2 | 0 | 0 | 0 | 0 | 0.7583763 | 4.200018 | 3.185194 | 1.960331 | 0 | 7.725575 | 0 | [21 empty] | 16.0156 | -0.07853866
1003 | 2021/12/24 18:16:44 | 8460.0457 | 4860.0014 | 1 | 2 | 0 | 0 | 0 | 0 | 0.7511968 | 4.200086 | 3.155091 | 1.961376 | 0 | 7.729965 | 0 |  | 1.20126e-05 | [19 empty] | 15.60171 | -0.2208364
1004 | 2021/12/24 18:16:49 | 8465.0459 | 4865.0016 | 1 | 2 | 0 | 0 | 0 | 0 | 0.746482 | 4.200041 | 3.135255 | 1.96242 | 0 | 7.73435 | 0 | [21 empty] | 16.24006 | 0.003098249
1005 | 2021/12/24 18:16:54 | 8470.0444 | 4870.0001 | 1 | 2 | 0 | 0 | 0 | 0 | 0.7420049 | 4.19986 | 3.116317 | 1.963451 | 0 | 7.738682 | 0 | [21 empty] | 15.83315 | -0.1129317
1006 | 2021/12/24 18:16:59 | 8475.0452 | 4875.0009 | 1 | 2 | 0 | 0 | 0 | 0 | 0.7354317 | 4.19993 | 3.088762 | 1.964471 | 0 | 7.742962 | 0 |  | 1.68322e-05 | [19 empty] | 15.99072 | -0.0203687
1007 | 2021/12/24 18:17:04 | 8480.0446 | 4880.0003 | 1 | 2 | 0 | 0 | 0 | 0 | 0.729193 | 4.200049 | 3.062646 | 1.96549 | 0 | 7.747241 | 0 | [21 empty] | 16.05005 | 0.1374382
1008 | 2021/12/24 18:17:09 | 8485.0464 | 4885.0021 | 1 | 2 | 0 | 0 | 0 | 0 | 0.7239456 | 4.200091 | 3.040637 | 1.966495 | 0 | 7.751465 | 0 |  | 1.3275e-05 | [19 empty] | 15.79956 | 0.04202604
1009 | 2021/12/24 18:17:14 | 8490.0453 | 4890.001 | 1 | 2 | 0 | 0 | 0 | 0 | 0.718183 | 4.199987 | 3.016359 | 1.967496 | 0 | 7.755668 | 0 | [21 empty] | 16.03733 | 0.100323
1010 | 2021/12/24 18:17:19 | 8495.0461 | 4895.0018 | 1 | 2 | 0 | 0 | 0 | 0 | 0.7119909 | 4.199981 | 2.990348 | 1.968484 | 0 | 7.759818 | 0 | [21 empty] | 15.86707 | -0.1066446
1011 | 2021/12/24 18:17:24 | 8500.0444 | 4900.0001 | 1 | 2 | 0 | 0 | 0 | 0 | 0.7064859 | 4.199986 | 2.967231 | 1.969467 | 0 | 7.763945 | 0 |  | 1.264401e-06 | [19 empty] | 15.83135 | -0.09798944
1012 | 2021/12/24 18:17:29 | 8505.0462 | 4905.0019 | 1 | 2 | 0 | 0 | 0 | 0 | 0.700883 | 4.200101 | 2.943779 | 1.970443 | 0 | 7.768046 | 0 | [21 empty] | 15.9648 | 0.006200075
1013 | 2021/12/24 18:17:34 | 8510.0452 | 4910.0009 | 1 | 2 | 0 | 0 | 0 | 0 | 0.6963422 | 4.200021 | 2.924652 | 1.971415 | 0 | 7.77213 | 0 |  | 3.635122e-06 |  | 0 | [17 empty] | 15.7403 | 0.06329656
1014 | 2021/12/24 18:17:39 | 8515.0456 | 4915.0013 | 1 | 2 | 0 | 0 | 0 | 0 | 0.6903403 | 4.200111 | 2.899506 | 1.972376 | 0 | 7.776166 | 0 | [21 empty] | 16.02694 | 0.06770313
1015 | 2021/12/24 18:17:44 | 8520.0448 | 4920.0005 | 1 | 2 | 0 | 0 | 0 | 0 | 0.685425 | 4.200034 | 2.878808 | 1.973328 | 0 | 7.780165 | 0 |  | 2.607805e-05 | [19 empty] | 15.78152 | -0.000115633
1016 | 2021/12/24 18:17:49 | 8525.0458 | 4925.0015 | 1 | 2 | 0 | 0 | 0 | 0 | 0.6784225 | 4.199849 | 2.849272 | 1.974269 | 0 | 7.784114 | 0 | [21 empty] | 15.84039 | -0.09446144
1017 | 2021/12/24 18:17:54 | 8530.0465 | 4930.0022 | 1 | 2 | 0 | 0 | 0 | 0 | 0.6747801 | 4.199982 | 2.834064 | 1.975215 | 0 | 7.788087 | 0 | [21 empty] | 15.94676 | -0.01028895
1018 | 2021/12/24 18:17:59 | 8535.0452 | 4935.0009 | 1 | 2 | 0 | 0 | 0 | 0 | 0.6693673 | 4.200141 | 2.811437 | 1.976143 | 0 | 7.791988 | 0 |  | 2.65522e-05 | [19 empty] | 15.75073 | -0.09889841
1019 | 2021/12/24 18:18:04 | 8540.0451 | 4940.0008 | 1 | 2 | 0 | 0 | 0 | 0 | 0.6637072 | 4.199883 | 2.787493 | 1.977064 | 0 | 7.795855 | 0 | [21 empty] | 15.68131 | 0.07332206
1020 | 2021/12/24 18:18:09 | 8545.0457 | 4945.0014 | 1 | 2 | 0 | 0 | 0 | 0 | 0.6578931 | 4.199849 | 2.763052 | 1.977983 | 0 | 7.799715 | 0 |  | -3.816783e-05 |  |  | 0 | [16 empty] | 16.13465 | 0.1279432
1021 | 2021/12/24 18:18:14 | 8550.0453 | 4950.001 | 1 | 2 | 0 | 0 | 0 | 0 | 0.6523806 | 4.199972 | 2.73998 | 1.978888 | 0 | 7.803517 | 0 | [21 empty] | 15.44489 | -0.191651
1022 | 2021/12/24 18:18:19 | 8555.0452 | 4955.0009 | 1 | 2 | 0 | 0 | 0 | 0 | 0.6485523 | 4.200061 | 2.723959 | 1.979792 | 0 | 7.807312 | 0 | [21 empty] | 16.12108 | 0.09280264
1023 | 2021/12/24 18:18:24 | 8560.0468 | 4960.0025 | 1 | 2 | 0 | 0 | 0 | 0 | 0.6422472 | 4.200091 | 2.697497 | 1.980685 | 0 | 7.811061 | 0 |  | 9.720807e-06 | [19 empty] | 15.50428 | -0.0817591
1024 | 2021/12/24 18:18:29 | 8565.0444 | 4965.0001 | 1 | 2 | 0 | 0 | 0 | 0 | 0.6387273 | 4.199982 | 2.682643 | 1.981573 | 0 | 7.814794 | 0 | [21 empty] | 16.07228 | 0.2018636
1025 | 2021/12/24 18:18:34 | 8570.0451 | 4970.0008 | 1 | 2 | 0 | 0 | 0 | 0 | 0.6321362 | 4.200059 | 2.655009 | 1.982449 | 0 | 7.818474 | 0 |  | 1.532972e-05 | [19 empty] | 15.57451 | -0.1235521
1026 | 2021/12/24 18:18:39 | 8575.0456 | 4975.0013 | 1 | 2 | 0 | 0 | 0 | 0 | 0.6274688 | 4.200001 | 2.63537 | 1.983326 | 0 | 7.822155 | 0 | [21 empty] | 15.98348 | 0.04348636
1027 | 2021/12/24 18:18:44 | 8580.0459 | 4980.0016 | 1 | 2 | 0 | 0 | 0 | 0 | 0.6224605 | 4.199988 | 2.614327 | 1.984191 | 0 | 7.825789 | 0 | [21 empty] | 15.61432 | -0.1234233
1028 | 2021/12/24 18:18:49 | 8585.0447 | 4985.0004 | 1 | 2 | 0 | 0 | 0 | 0 | 0.6168773 | 4.199915 | 2.590832 | 1.98505 | 0 | 7.829398 | 0 |  | 1.390818e-05 | [19 empty] | 15.82817 | 0.1295608
1029 | 2021/12/24 18:18:54 | 8590.0449 | 4990.0006 | 1 | 2 | 0 | 0 | 0 | 0 | 0.6114764 | 4.2001 | 2.568262 | 1.985905 | 0 | 7.832986 | 0 | [21 empty] | 15.75747 | 0.08903205
1030 | 2021/12/24 18:18:59 | 8595.0448 | 4995.0005 | 1 | 2 | 0 | 0 | 0 | 0 | 0.6059197 | 4.20004 | 2.544887 | 1.986749 | 0 | 7.836531 | 0 |  | -4.188606e-06 | [19 empty] | 15.6995 | 0.01739919
1031 | 2021/12/24 18:19:04 | 8600.0457 | 5000.0014 | 1 | 2 | 0 | 0 | 0 | 0 | 0.6008532 | 4.199977 | 2.52357 | 1.987586 | 0 | 7.840049 | 0 | [21 empty] | 15.88701 | -0.06579697
1032 | 2021/12/24 18:19:09 | 8605.0465 | 5005.0022 | 1 | 2 | 0 | 0 | 0 | 0 | 0.598237 | 4.199979 | 2.512583 | 1.988415 | 0 | 7.843527 | 0 |  | 2.80518e-05 | [19 empty] | 15.4132 | -0.1122016
1033 | 2021/12/24 18:19:14 | 8610.0452 | 5010.0009 | 1 | 2 | 0 | 0 | 0 | 0 | 0.5918633 | 4.200149 | 2.485914 | 1.989233 | 0 | 7.846964 | 0 | [21 empty] | 16.04406 | 0.200237
1034 | 2021/12/24 18:19:19 | 8615.0453 | 5015.001 | 1 | 2 | 0 | 0 | 0 | 0 | 0.5882226 | 4.200079 | 2.470581 | 1.99006 | 0 | 7.850438 | 0 | [21 empty] | 15.48077 | -0.1246876
1035 | 2021/12/24 18:19:24 | 8620.0443 | 5020 | 1 | 2 | 0 | 0 | 0 | 0 | 0.5822744 | 4.200009 | 2.445558 | 1.990864 | 0 | 7.853814 | 0 |  | 2.686963e-06 | [19 empty] | 15.9912 | 0.05835235
1036 | 2021/12/24 18:19:29 | 8625.0469 | 5025.0026 | 1 | 2 | 0 | 0 | 0 | 0 | 0.5790722 | 4.200024 | 2.432117 | 1.991675 | 0 | 7.857221 | 0 | [21 empty] | 15.54958 | -0.149734
1037 | 2021/12/24 18:19:34 | 8630.0461 | 5030.0018 | 1 | 2 | 0 | 0 | 0 | 0 | 0.5722587 | 4.199792 | 2.403368 | 1.992457 | 0 | 7.860507 | 0 |  | -1.256498e-05 |  | 0 | [17 empty] | 15.76892 | 0.1193905
1038 | 2021/12/24 18:19:39 | 8635.0451 | 5035.0008 | 1 | 2 | 0 | 0 | 0 | 0 | 0.5682579 | 4.200056 | 2.386715 | 1.993258 | 0 | 7.86387 | 0 | [21 empty] | 15.90343 | 0.09737134
1039 | 2021/12/24 18:19:44 | 8640.0449 | 5040.0006 | 1 | 2 | 0 | 0 | 0 | 0 | 0.5620409 | 4.200009 | 2.360577 | 1.994031 | 0 | 7.867116 | 0 | [21 empty] | 15.54917 | -0.07050157
1040 | 2021/12/24 18:19:49 | 8645.0457 | 5045.0014 | 1 | 2 | 0 | 0 | 0 | 0 | 0.5594016 | 4.199989 | 2.349481 | 1.994814 | 0 | 7.870405 | 0 |  | 1.082643e-05 | [19 empty] | 16.05499 | 0.04006445
1041 | 2021/12/24 18:19:54 | 8650.0456 | 5050.0013 | 1 | 2 | 0 | 0 | 0 | 0 | 0.5538881 | 4.199967 | 2.326312 | 1.995587 | 0 | 7.873652 | 0 | [21 empty] | 15.37186 | -0.1406783
1042 | 2021/12/24 18:19:59 | 8655.0456 | 5055.0013 | 1 | 2 | 0 | 0 | 0 | 0 | 0.5493274 | 4.199924 | 2.307133 | 1.996358 | 0 | 7.876891 | 0 |  | 9.008035e-06 | [19 empty] | 16.12703 | 0.2087551
1043 | 2021/12/24 18:20:04 | 8660.0472 | 5060.0029 | 1 | 2 | 0 | 0 | 0 | 0 | 0.5444269 | 4.200039 | 2.286614 | 1.997118 | 0 | 7.88008 | 0 | [21 empty] | 15.5488 | -0.1112121
1044 | 2021/12/24 18:20:09 | 8665.0464 | 5065.0021 | 1 | 2 | 0 | 0 | 0 | 0 | 0.5393053 | 4.200086 | 2.265129 | 1.99787 | 0 | 7.883241 | 0 |  | 2.370712e-07 |  |  | 0 | [16 empty] | 15.91599 | -0.001312494
1045 | 2021/12/24 18:20:14 | 8670.045 | 5070.0007 | 1 | 2 | 0 | 0 | 0 | 0 | 0.5356253 | 4.200048 | 2.249652 | 1.998611 | 0 | 7.886352 | 0 | [21 empty] | 15.53508 | -0.1678759
1046 | 2021/12/24 18:20:19 | 8675.0449 | 5075.0006 | 1 | 2 | 0 | 0 | 0 | 0 | 0.5304274 | 4.199903 | 2.227744 | 1.999356 | 0 | 7.889482 | 0 | [21 empty] | 16.0912 | 0.1423895
1047 | 2021/12/24 18:20:24 | 8680.0458 | 5080.0015 | 1 | 2 | 0 | 0 | 0 | 0 | 0.5257087 | 4.199849 | 2.207897 | 2.000089 | 0 | 7.892561 | 0 |  | 1.066856e-05 | [19 empty] | 15.36196 | -0.1332939
1048 | 2021/12/24 18:20:29 | 8685.0451 | 5085.0008 | 1 | 2 | 0 | 0 | 0 | 0 | 0.5208455 | 4.200031 | 2.187567 | 2.000814 | 0 | 7.895603 | 0 | [21 empty] | 16.06494 | 0.1845419
1049 | 2021/12/24 18:20:34 | 8690.0452 | 5090.0009 | 1 | 2 | 0 | 0 | 0 | 0 | 0.5178732 | 4.199937 | 2.175035 | 2.001537 | 0 | 7.898641 | 0 |  | 1.153756e-05 | [19 empty] | 15.39551 | -0.1042128
1050 | 2021/12/24 18:20:39 | 8695.0452 | 5095.0009 | 1 | 2 | 0 | 0 | 0 | 0 | 0.5136129 | 4.199991 | 2.15717 | 2.002248 | 0 | 7.901627 | 0 | [21 empty] | 16.04142 | 0.1001239
1051 | 2021/12/24 18:20:44 | 8700.0454 | 5100.0011 | 1 | 2 | 0 | 0 | 0 | 0 | 0.508333 | 4.200009 | 2.135003 | 2.002959 | 0 | 7.904613 | 0 | [21 empty] | 15.60541 | -0.1392263
1052 | 2021/12/24 18:20:49 | 8705.0462 | 5105.0019 | 1 | 2 | 0 | 0 | 0 | 0 | 0.5049615 | 4.199996 | 2.120836 | 2.003645 | 0 | 7.907495 | 0 |  | -1.422427e-06 | [19 empty] | 15.67738 | 0.09928942
1053 | 2021/12/24 18:20:54 | 8710.0457 | 5110.0014 | 1 | 2 | 0 | 0 | 0 | 0 | 0.4991995 | 4.200073 | 2.096674 | 2.004356 | 0 | 7.91048 | 0 | [21 empty] | 15.94584 | 0.116629
1054 | 2021/12/24 18:20:59 | 8715.0456 | 5115.0013 | 1 | 2 | 0 | 0 | 0 | 0 | 0.495575 | 4.200016 | 2.081423 | 2.005038 | 0 | 7.913348 | 0 |  | 1.019423e-05 | [19 empty] | 15.38457 | -0.1966476
1055 | 2021/12/24 18:21:04 | 8720.0455 | 5120.0012 | 1 | 2 | 0 | 0 | 0 | 0 | 0.4914404 | 4.200143 | 2.06412 | 2.005718 | 0 | 7.916203 | 0 | [21 empty] | 16.13021 | 0.1112312
1056 | 2021/12/24 18:21:09 | 8725.0446 | 5125.0003 | 1 | 2 | 0 | 0 | 0 | 0 | 0.4884235 | 4.200056 | 2.051406 | 2.006402 | 0 | 7.919072 | 0 |  | 2.165197e-05 | [19 empty] | 15.37325 | -0.1105231
1057 | 2021/12/24 18:21:14 | 8730.0444 | 5130.0001 | 1 | 2 | 0 | 0 | 0 | 0 | 0.4836705 | 4.199972 | 2.031403 | 2.00705 | 0 | 7.921794 | 0 | [21 empty] | 16.04457 | 0.2005637
1058 | 2021/12/24 18:21:19 | 8735.0457 | 5135.0014 | 1 | 2 | 0 | 0 | 0 | 0 | 0.4798216 | 4.199967 | 2.015235 | 2.007723 | 0 | 7.924623 | 0 | [21 empty] | 15.42415 | -0.1177931
1059 | 2021/12/24 18:21:24 | 8740.0462 | 5140.0019 | 1 | 2 | 0 | 0 | 0 | 0 | 0.4757894 | 4.200114 | 1.99837 | 2.008392 | 0 | 7.927434 | 0 |  | 4.267317e-06 | [19 empty] | 16.09668 | 0.1153821
1060 | 2021/12/24 18:21:29 | 8745.0468 | 5145.0025 | 1 | 2 | 0 | 0 | 0 | 0 | 0.471039 | 4.19998 | 1.978354 | 2.009064 | 0 | 7.930254 | 0 | [21 empty] | 15.41232 | -0.2061224
1061 | 2021/12/24 18:21:34 | 8750.0449 | 5150.0006 | 1 | 2 | 0 | 0 | 0 | 0 | 0.4675518 | 4.199994 | 1.963715 | 2.009703 | 0 | 7.932939 | 0 |  | -1.232873e-05 |  | 0 | [17 empty] | 16.09668 | 0.06171405
1062 | 2021/12/24 18:21:39 | 8755.0451 | 5155.0008 | 1 | 2 | 0 | 0 | 0 | 0 | 0.4635457 | 4.199998 | 1.946891 | 2.010365 | 0 | 7.935717 | 0 | [21 empty] | 15.38599 | -0.1202792
1063 | 2021/12/24 18:21:44 | 8760.045 | 5160.0007 | 1 | 2 | 0 | 0 | 0 | 0 | 0.4591293 | 4.199992 | 1.928339 | 2.010838 | 0 | 7.937704 | 0 | [21 empty] | 15.98257 | 0.1909643
1064 | 2021/12/24 18:21:49 | 8765.0444 | 5165.0001 | 1 | 2 | 0 | 0 | 0 | 0 | 0.4535598 | 4.200012 | 1.904957 | 2.011634 | 0 | 7.941049 | 0 |  | 4.030011e-06 | [19 empty] | 15.68097 | -0.1100934
1065 | 2021/12/24 18:21:54 | 8770.0462 | 5170.0019 | 1 | 2 | 0 | 0 | 0 | 0 | 0.4506719 | 4.200133 | 1.892882 | 2.012261 | 0 | 7.943681 | 0 | [21 empty] | 15.6049 | -0.08522332
1066 | 2021/12/24 18:21:59 | 8775.0453 | 5175.001 | 1 | 2 | 0 | 0 | 0 | 0 | 0.447215 | 4.200034 | 1.878318 | 2.012888 | 0 | 7.946316 | 0 |  | 3.33483e-05 | [19 empty] | 16.05729 | 0.1693112
1067 | 2021/12/24 18:22:04 | 8780.0445 | 5180.0002 | 1 | 2 | 0 | 0 | 0 | 0 | 0.4439285 | 4.199928 | 1.864468 | 2.013496 | 0 | 7.948869 | 0 | [21 empty] | 15.42544 | -0.09386659
1068 | 2021/12/24 18:22:09 | 8785.0447 | 5185.0004 | 1 | 2 | 0 | 0 | 0 | 0 | 0.4408009 | 4.200059 | 1.85139 | 2.014 | 0 | 7.950988 | 0 | [21 empty] | 15.80999 | 0.007785559
1069 | 2021/12/24 18:22:14 | 8790.0445 | 5190.0002 | 1 | 2 | 0 | 0 | 0 | 0 | 0.4369297 | 4.200039 | 1.835122 | 2.014709 | 0 | 7.953965 | 0 |  | 6.875122e-06 |  |  | 0 | [16 empty] | 15.87391 | 0.02108634
1070 | 2021/12/24 18:22:19 | 8795.0462 | 5195.0019 | 1 | 2 | 0 | 0 | 0 | 0 | 0.4323743 | 4.200061 | 1.815998 | 2.015304 | 0 | 7.956464 | 0 | [21 empty] | 15.45214 | 0.01033425
1071 | 2021/12/24 18:22:24 | 8800.0446 | 5200.0003 | 1 | 2 | 0 | 0 | 0 | 0 | 0.4284729 | 4.199982 | 1.799578 | 2.015913 | 0 | 7.959019 | 0 |  | -3.896096e-05 | [19 empty] | 16.03963 | 0.1157248
1072 | 2021/12/24 18:22:29 | 8805.0465 | 5205.0022 | 1 | 2 | 0 | 0 | 0 | 0 | 0.4253091 | 4.199895 | 1.786254 | 2.016516 | 0 | 7.961553 | 0 | [21 empty] | 15.37592 | -0.1629734
1073 | 2021/12/24 18:22:34 | 8810.0456 | 5210.0013 | 1 | 2 | 0 | 0 | 0 | 0 | 0.4203795 | 4.199971 | 1.765582 | 2.017104 | 0 | 7.964025 | 0 |  | -1.580475e-07 | [19 empty] | 16.07712 | 0.06663561
1074 | 2021/12/24 18:22:39 | 8815.0465 | 5215.0022 | 1 | 2 | 0 | 0 | 0 | 0 | 0.4166361 | 4.200119 | 1.749921 | 2.017674 | 0 | 7.966417 | 0 | [21 empty] | 15.34922 | -0.144695
1075 | 2021/12/24 18:22:44 | 8820.0443 | 5220 | 1 | 2 | 0 | 0 | 0 | 0 | 0.4135869 | 4.199936 | 1.737039 | 2.018263 | 0 | 7.968889 | 0 | [21 empty] | 16.02464 | 0.1601768
1076 | 2021/12/24 18:22:49 | 8825.0449 | 5225.0006 | 1 | 2 | 0 | 0 | 0 | 0 | 0.4111247 | 4.199919 | 1.72669 | 2.018823 | 0 | 7.971242 | 0 |  | 2.544459e-05 | [19 empty] | 15.37057 | -0.048033
1077 | 2021/12/24 18:22:54 | 8830.0445 | 5230.0002 | 1 | 2 | 0 | 0 | 0 | 0 | 0.4078167 | 4.199945 | 1.712808 | 2.019395 | 0 | 7.973646 | 0 | [21 empty] | 16.09258 | 0.1224774
1078 | 2021/12/24 18:22:59 | 8835.0443 | 5235 | 1 | 2 | 0 | 0 | 0 | 0 | 0.4037549 | 4.200021 | 1.695779 | 2.019955 | 0 | 7.975998 | 0 |  | 2.141543e-05 | [19 empty] | 15.39097 | -0.1987404
1079 | 2021/12/24 18:23:04 | 8840.0455 | 5240.0012 | 1 | 2 | 0 | 0 | 0 | 0 | 0.3991469 | 4.200004 | 1.676419 | 2.020488 | 0 | 7.978236 | 0 | [21 empty] | 15.90786 | 0.1186019
1080 | 2021/12/24 18:23:09 | 8845.0444 | 5245.0001 | 1 | 2 | 0 | 0 | 0 | 0 | 0.3979225 | 4.200032 | 1.671287 | 2.021072 | 0 | 7.98069 | 0 | [21 empty] | 15.67725 | 0.06000698
1081 | 2021/12/24 18:23:14 | 8850.0454 | 5250.0011 | 1 | 2 | 0 | 0 | 0 | 0 | 0.3916393 | 4.200038 | 1.6449 | 2.021612 | 0 | 7.982956 | 0 |  | -1.896711e-05 | [19 empty] | 15.52017 | -0.05687594
1082 | 2021/12/24 18:23:19 | 8855.0462 | 5255.0019 | 1 | 2 | 0 | 0 | 0 | 0 | 0.3885561 | 4.200048 | 1.631954 | 2.022143 | 0 | 7.985187 | 0 | [21 empty] | 16.07952 | 0.07787168
1083 | 2021/12/24 18:23:24 | 8860.0453 | 5260.001 | 1 | 2 | 0 | 0 | 0 | 0 | 0.3865129 | 4.200006 | 1.623356 | 2.022678 | 0 | 7.987434 | 0 |  | 9.877394e-06 | [19 empty] | 15.4435 | -0.03860772
1084 | 2021/12/24 18:23:29 | 8865.0449 | 5265.0006 | 1 | 2 | 0 | 0 | 0 | 0 | 0.3836159 | 4.199971 | 1.611176 | 2.023209 | 0 | 7.989665 | 0 | [21 empty] | 15.62207 | 0.02448738
1085 | 2021/12/24 18:23:34 | 8870.0451 | 5270.0008 | 1 | 2 | 0 | 0 | 0 | 0 | 0.3803816 | 4.200141 | 1.597656 | 2.023745 | 0 | 7.991913 | 0 |  | 7.902963e-06 |  | 0 | [17 empty] | 16.00609 | 0.01115978
1086 | 2021/12/24 18:23:39 | 8875.045 | 5275.0007 | 1 | 2 | 0 | 0 | 0 | 0 | 0.3778079 | 4.199999 | 1.586793 | 2.024259 | 0 | 7.994072 | 0 | [21 empty] | 15.39463 | -0.1227081
1087 | 2021/12/24 18:23:44 | 8880.0449 | 5280.0006 | 1 | 2 | 0 | 0 | 0 | 0 | 0.3723116 | 4.199848 | 1.563652 | 2.024803 | 0 | 7.996357 | 0 | [21 empty] | 15.85841 | 0.1406729
1088 | 2021/12/24 18:23:49 | 8885.0457 | 5285.0014 | 1 | 2 | 0 | 0 | 0 | 0 | 0.3702315 | 4.199922 | 1.554943 | 2.025313 | 0 | 7.998501 | 0 |  | 8.692107e-06 | [19 empty] | 15.71298 | 0.1787555
1089 | 2021/12/24 18:23:54 | 8890.045 | 5290.0007 | 1 | 2 | 0 | 0 | 0 | 0 | 0.368084 | 4.200058 | 1.545974 | 2.025825 | 0 | 8.000652 | 0 | [21 empty] | 15.44309 | -0.1148272
1090 | 2021/12/24 18:23:59 | 8895.0448 | 5295.0005 | 1 | 2 | 0 | 0 | 0 | 0 | 0.3626325 | 4.200078 | 1.523085 | 2.026331 | 0 | 8.002776 | 0 |  | 1.145844e-05 | [19 empty] | 16.01195 | 0.01515388
1091 | 2021/12/24 18:24:04 | 8900.046 | 5300.0017 | 1 | 2 | 0 | 0 | 0 | 0 | 0.3608532 | 4.199887 | 1.515543 | 2.026834 | 0 | 8.004887 | 0 | [21 empty] | 15.6869 | -0.06054759
1092 | 2021/12/24 18:24:09 | 8905.0452 | 5305.0009 | 1 | 2 | 0 | 0 | 0 | 0 | 0.3577207 | 4.199966 | 1.502415 | 2.027293 | 0 | 8.006818 | 0 | [21 empty] | 15.40443 | 0.02604425
1093 | 2021/12/24 18:24:14 | 8910.0451 | 5310.0008 | 1 | 2 | 0 | 0 | 0 | 0 | 0.3554814 | 4.199975 | 1.493013 | 2.027827 | 0 | 8.009057 | 0 |  | 1.596372e-05 |  |  | 0 | [16 empty] | 16.0423 | 0.1132685
1094 | 2021/12/24 18:24:19 | 8915.0452 | 5315.0009 | 1 | 2 | 0 | 0 | 0 | 0 | 0.352034 | 4.20008 | 1.478571 | 2.028313 | 0 | 8.0111 | 0 | [21 empty] | 15.60896 | -0.09662449
1095 | 2021/12/24 18:24:24 | 8920.0459 | 5320.0016 | 1 | 2 | 0 | 0 | 0 | 0 | 0.348488 | 4.200002 | 1.46365 | 2.028799 | 0 | 8.013143 | 0 |  | 1.161659e-05 | [19 empty] | 15.30838 | -0.02138615
1096 | 2021/12/24 18:24:29 | 8925.0446 | 5325.0003 | 1 | 2 | 0 | 0 | 0 | 0 | 0.3447007 | 4.200058 | 1.447763 | 2.029268 | 0 | 8.015113 | 0 | [21 empty] | 16.01384 | 0.07445693
1097 | 2021/12/24 18:24:34 | 8930.0449 | 5330.0006 | 1 | 2 | 0 | 0 | 0 | 0 | 0.3434517 | 4.19996 | 1.442483 | 2.029745 | 0 | 8.017116 | 0 | [21 empty] | 15.53775 | -0.1268196
1098 | 2021/12/24 18:24:39 | 8935.0445 | 5335.0002 | 1 | 2 | 0 | 0 | 0 | 0 | 0.3388897 | 4.199953 | 1.423321 | 2.030226 | 0 | 8.019136 | 0 |  | 1.074723e-05 | [19 empty] | 15.44309 | 0.0424999
1099 | 2021/12/24 18:24:44 | 8940.0445 | 5340.0002 | 1 | 2 | 0 | 0 | 0 | 0 | 0.3359068 | 4.199896 | 1.410774 | 2.030701 | 0 | 8.021129 | 0 | [21 empty] | 16.01117 | 0.1099014
1100 | 2021/12/24 18:24:49 | 8945.0448 | 5345.0005 | 1 | 2 | 0 | 0 | 0 | 0 | 0.334006 | 4.200347 | 1.402941 | 2.031116 | 0 | 8.022875 | 0 |  | 2.836976e-05 | [19 empty] | 15.73129 | -0.02459347
1101 | 2021/12/24 18:24:54 | 8950.0456 | 5350.0013 | 1 | 2 | 0 | 0 | 0 | 0 | 0.3309591 | 4.199997 | 1.390027 | 2.031618 | 0 | 8.024983 | 0 | [21 empty] | 15.26394 | -0.09748757
1102 | 2021/12/24 18:24:59 | 8955.0449 | 5355.0006 | 1 | 2 | 0 | 0 | 0 | 0 | 0.3284666 | 4.199909 | 1.37953 | 2.032024 | 0 | 8.026687 | 0 |  | 2.686651e-06 | [19 empty] | 15.70675 | -0.01460314
1103 | 2021/12/24 18:25:04 | 8960.046 | 5360.0017 | 1 | 2 | 0 | 0 | 0 | 0 | 0.3259811 | 4.199958 | 1.369107 | 2.032534 | 0 | 8.028828 | 0 | [21 empty] | 15.98805 | 0.1412702
1104 | 2021/12/24 18:25:09 | 8965.045 | 5365.0007 | 1 | 2 | 0 | 0 | 0 | 0 | 0.323809 | 4.200084 | 1.360025 | 2.032971 | 0 | 8.030664 | 0 | [21 empty] | 15.31563 | -0.1045066
1105 | 2021/12/24 18:25:14 | 8970.0445 | 5370.0002 | 1 | 2 | 0 | 0 | 0 | 0 | 0.3198496 | 4.200053 | 1.343385 | 2.033426 | 0 | 8.032574 | 0 |  | 2.449777e-06 | [19 empty] | 15.75839 | -0.01049519
1106 | 2021/12/24 18:25:19 | 8975.0449 | 5375.0006 | 1 | 2 | 0 | 0 | 0 | 0 | 0.3174902 | 4.200088 | 1.333487 | 2.033863 | 0 | 8.034412 | 0 | [21 empty] | 15.68906 | -0.02547324
1107 | 2021/12/24 18:25:24 | 8980.0445 | 5380.0002 | 1 | 2 | 0 | 0 | 0 | 0 | 0.3146907 | 4.2 | 1.32170094 | 2.034295 | 0 | 8.036225 | 0 |  | 3.41408e-05 | [19 empty] | 15.45393 | 0.03709793
1108 | 2021/12/24 18:25:29 | 8985.0454 | 5385.0011 | 1 | 2 | 0 | 0 | 0 | 0 | 0.3109911 | 4.199995 | 1.306161 | 2.03473 | 0 | 8.038052 | 0 | [21 empty] | 15.8086 | 0.1276708
1109 | 2021/12/24 18:25:34 | 8990.045 | 5390.0007 | 1 | 2 | 0 | 0 | 0 | 0 | 0.3094847 | 4.200058 | 1.299854 | 2.03517 | 0 | 8.0399 | 0 |  |  |  | 0 | [17 empty] | 15.52644 | -0.04633248
1110 | 2021/12/24 18:25:39 | 8995.0454 | 5395.0011 | 1 | 2 | 0 | 0 | 0 | 0 | 0.3058326 | 4.19999 | 1.284494 | 2.035596 | 0 | 8.04169 | 0 |  | 1.36702e-05 | [19 empty] | 15.82093 | -0.05802155
1111 | 2021/12/24 18:25:44 | 9000.0462 | 5400.0019 | 1 | 2 | 0 | 0 | 0 | 0 | 0.3042148 | 4.200095 | 1.277731 | 2.036018 | 0 | 8.043463 | 0 | [21 empty] | 15.33929 | -0.1246017
1112 | 2021/12/24 18:25:49 | 9005.0454 | 5405.0011 | 1 | 2 | 0 | 0 | 0 | 0 | 0.3018778 | 4.199963 | 1.267876 | 2.036345 | 0 | 8.044835 | 0 |  | -1.217067e-05 | [19 empty] | 15.95488 | 0.1716918
1113 | 2021/12/24 18:25:54 | 9010.0456 | 5410.0013 | 1 | 2 | 0 | 0 | 0 | 0 | 0.2988168 | 4.199811 | 1.254974 | 2.03685 | 0 | 8.046957 | 0 | [21 empty] | 15.39016 | -0.004498959
1114 | 2021/12/24 18:25:59 | 9015.0448 | 5415.0005 | 1 | 2 | 0 | 0 | 0 | 0 | 0.2958864 | 4.200001 | 1.242723 | 2.037267 | 0 | 8.048707 | 0 |  | 1.185356e-06 | [19 empty] | 15.89057 | 0.110811
1115 | 2021/12/24 18:26:04 | 9020.0456 | 5420.0013 | 1 | 2 | 0 | 0 | 0 | 0 | 0.2938955 | 4.200056 | 1.234378 | 2.037673 | 0 | 8.050413 | 0 | [21 empty] | 15.36383 | -0.1442713
1116 | 2021/12/24 18:26:09 | 9025.0455 | 5425.0012 | 1 | 2 | 0 | 0 | 0 | 0 | 0.2897611 | 4.199896 | 1.216966 | 2.038055 | 0 | 8.052015 | 0 | [21 empty] | 15.91003 | 0.02657413
1117 | 2021/12/24 18:26:14 | 9030.0459 | 5430.0016 | 1 | 2 | 0 | 0 | 0 | 0 | 0.2884756 | 4.199915 | 1.211573 | 2.038479 | 0 | 8.053797 | 0 |  | 3.066096e-05 |  |  | 0 | [16 empty] | 15.27438 | -0.1375842
1118 | 2021/12/24 18:26:19 | 9035.0449 | 5435.0006 | 1 | 2 | 0 | 0 | 0 | 0 | 0.285803 | 4.20004 | 1.200384 | 2.038869 | 0 | 8.055436 | 0 | [21 empty] | 15.96314 | 0.1803595
1119 | 2021/12/24 18:26:24 | 9040.0451 | 5440.0008 | 1 | 2 | 0 | 0 | 0 | 0 | 0.2839558 | 4.200186 | 1.192667 | 2.039262 | 0 | 8.057086 | 0 |  | 1.746352e-05 | [19 empty] | 15.37135 | 0.01339912
1120 | 2021/12/24 18:26:29 | 9045.0451 | 5445.0008 | 1 | 2 | 0 | 0 | 0 | 0 | 0.2816939 | 4.199977 | 1.183108 | 2.039654 | 0 | 8.058732 | 0 | [21 empty] | 15.58901 | 0.07813156
1121 | 2021/12/24 18:26:34 | 9050.045 | 5450.0007 | 1 | 2 | 0 | 0 | 0 | 0 | 0.2781771 | 4.200037 | 1.168354 | 2.040053 | 0 | 8.060408 | 0 | [21 empty] | 15.9015 | 0.1760828
1122 | 2021/12/24 18:26:39 | 9055.0444 | 5455.0001 | 1 | 2 | 0 | 0 | 0 | 0 | 0.2764684 | 4.199878 | 1.161134 | 2.040431 | 0 | 8.061996 | 0 |  | -1.714829e-05 | [19 empty] | 15.26 | -0.07860243
1123 | 2021/12/24 18:26:44 | 9060.0459 | 5460.0016 | 1 | 2 | 0 | 0 | 0 | 0 | 0.274268 | 4.199939 | 1.151909 | 2.040817 | 0 | 8.06362 | 0 | [21 empty] | 15.73536 | 0.1370347
1124 | 2021/12/24 18:26:49 | 9065.0445 | 5465.0002 | 1 | 2 | 0 | 0 | 0 | 0 | 0.2711153 | 4.199862 | 1.138647 | 2.041186 | 0 | 8.065166 | 0 |  | 1.043183e-05 | [19 empty] | 15.67536 | 0.1226354
1125 | 2021/12/24 18:26:54 | 9070.0456 | 5470.0013 | 1 | 2 | 0 | 0 | 0 | 0 | 0.2702251 | 4.200006 | 1.134947 | 2.041572 | 0 | 8.066788 | 0 | [21 empty] | 15.21547 | -0.1205534
1126 | 2021/12/24 18:26:59 | 9075.0461 | 5475.0018 | 1 | 2 | 0 | 0 | 0 | 0 | 0.2684332 | 4.200086 | 1.127443 | 2.041928 | 0 | 8.068282 | 0 |  | 3.081696e-06 | [19 empty] | 15.77782 | 0.1241177
1127 | 2021/12/24 18:27:04 | 9080.0445 | 5480.0002 | 1 | 2 | 0 | 0 | 0 | 0 | 0.2659155 | 4.200045 | 1.116857 | 2.042306 | 0 | 8.069873 | 0 | [21 empty] | 15.70637 | 0.09487808
1128 | 2021/12/24 18:27:09 | 9085.0454 | 5485.0011 | 1 | 2 | 0 | 0 | 0 | 0 | 0.2637318 | 4.199916 | 1.107651 | 2.042675 | 0 | 8.071423 | 0 | [21 empty] | 15.17549 | -0.1110995
1129 | 2021/12/24 18:27:14 | 9090.0449 | 5490.0006 | 1 | 2 | 0 | 0 | 0 | 0 | 0.2607253 | 4.199909 | 1.095023 | 2.043043 | 0 | 8.072968 | 0 |  | -1.738695e-05 | [19 empty] | 15.58227 | 0.09921491
1130 | 2021/12/24 18:27:19 | 9095.0453 | 5495.001 | 1 | 2 | 0 | 0 | 0 | 0 | 0.2582819 | 4.200074 | 1.084803 | 2.043401 | 0 | 8.074468 | 0 | [21 empty] | 15.93643 | 0.2381968
1131 | 2021/12/24 18:27:24 | 9100.0459 | 5500.0016 | 1 | 2 | 0 | 0 | 0 | 0 | 0.2571203 | 4.200103 | 1.079932 | 2.043749 | 0 | 8.075931 | 0 |  | 9.087128e-06 | [19 empty] | 15.70217 | 0.1506674
1132 | 2021/12/24 18:27:29 | 9105.0456 | 5505.0013 | 1 | 2 | 0 | 0 | 0 | 0 | 0.2537822 | 4.199852 | 1.065848 | 2.044076 | 0 | 8.077305 | 0 | [21 empty] | 15.30848 | -0.1876825
1133 | 2021/12/24 18:27:34 | 9110.0456 | 5510.0013 | 1 | 2 | 0 | 0 | 0 | 0 | 0.2520292 | 4.200032 | 1.058531 | 2.044453 | 0 | 8.07889 | 0 | [21 empty] | 15.28621 | -0.1625699
1134 | 2021/12/24 18:27:39 | 9115.0451 | 5515.0008 | 1 | 2 | 0 | 0 | 0 | 0 | 0.2494214 | 4.200056 | 1.047584 | 2.044802 | 0 | 8.080354 | 0 |  | -8.693116e-07 |  | 0 | [17 empty] | 15.86297 | 0.08124113
1135 | 2021/12/24 18:27:44 | 9120.0445 | 5520.0002 | 1 | 2 | 0 | 0 | 0 | 0 | 0.2474369 | 4.200023 | 1.039241 | 2.045146 | 0 | 8.081799 | 0 | [21 empty] | 15.32644 | -0.1362509
1136 | 2021/12/24 18:27:49 | 9125.0446 | 5525.0003 | 1 | 2 | 0 | 0 | 0 | 0 | 0.2470217 | 4.200017 | 1.037495 | 2.045496 | 0 | 8.083268 | 0 |  | -2.054634e-06 | [19 empty] | 15.30658 | -0.1413065
1137 | 2021/12/24 18:27:54 | 9130.0457 | 5530.0014 | 1 | 2 | 0 | 0 | 0 | 0 | 0.2437981 | 4.200044 | 1.023963 | 2.045834 | 0 | 8.084687 | 0 | [21 empty] | 15.87838 | 0.09281993
1138 | 2021/12/24 18:27:59 | 9135.0454 | 5535.0011 | 1 | 2 | 0 | 0 | 0 | 0 | 0.2413013 | 4.199962 | 1.013456 | 2.046172 | 0 | 8.086109 | 0 | [21 empty] | 15.21458 | -0.1373661
1139 | 2021/12/24 18:28:04 | 9140.0454 | 5540.0011 | 1 | 2 | 0 | 0 | 0 | 0 | 0.2401921 | 4.199974 | 1.008801 | 2.04649 | 0 | 8.087444 | 0 |  | -6.953628e-06 | [19 empty] | 15.74667 | 0.09331048
1140 | 2021/12/24 18:28:09 | 9145.0453 | 5545.001 | 1 | 2 | 0 | 0 | 0 | 0 | 0.2392015 | 4.199987 | 1.004643 | 2.046831 | 0 | 8.088876 | 0 | [21 empty] | 15.54359 | 0.1159841
1141 | 2021/12/24 18:28:14 | 9150.0446 | 5550.0003 | 1 | 2 | 0 | 0 | 0 | 0 | 0.2370747 | 4.200062 | 0.9957284 | 2.047165 | 0 | 8.090281 | 0 |  | 2.481366e-05 |  |  | 0 | [16 empty] | 15.3683 | -0.003967285
1142 | 2021/12/24 18:28:19 | 9155.046 | 5555.0017 | 1 | 2 | 0 | 0 | 0 | 0 | 0.234526 | 4.200163 | 0.9850474 | 2.047484 | 0 | 8.091619 | 0 | [21 empty] | 15.75965 | 0.1755875
1143 | 2021/12/24 18:28:24 | 9160.045 | 5560.0007 | 1 | 2 | 0 | 0 | 0 | 0 | 0.23131 | 4.199886 | 0.9714756 | 2.047806 | 0 | 8.092971 | 0 |  | 8.930348e-06 | [19 empty] | 15.30987 | -0.1257384
1144 | 2021/12/24 18:28:29 | 9165.0447 | 5565.0004 | 1 | 2 | 0 | 0 | 0 | 0 | 0.2295919 | 4.200123 | 0.9643142 | 2.048133 | 0 | 8.094345 | 0 | [21 empty] | 15.95549 | 0.08338094
1145 | 2021/12/24 18:28:34 | 9170.0456 | 5570.0013 | 1 | 2 | 0 | 0 | 0 | 0 | 0.2279138 | 4.200067 | 0.9572532 | 2.048445 | 0 | 8.095655 | 0 | [21 empty] | 15.33522 | -0.136928
1146 | 2021/12/24 18:28:39 | 9175.0449 | 5575.0006 | 1 | 2 | 0 | 0 | 0 | 0 | 0.2262956 | 4.199993 | 0.9504399 | 2.048761 | 0 | 8.09698 | 0 |  | 1.477744e-05 | [19 empty] | 15.33841 | -0.1493597
1147 | 2021/12/24 18:28:44 | 9180.0457 | 5580.0014 | 1 | 2 | 0 | 0 | 0 | 0 | 0.2241665 | 4.199843 | 0.9414641 | 2.049078 | 0 | 8.098311 | 0 | [21 empty] | 15.93376 | 0.1287782
1148 | 2021/12/24 18:28:49 | 9185.0456 | 5585.0013 | 1 | 2 | 0 | 0 | 0 | 0 | 0.2222187 | 4.199931 | 0.9333032 | 2.049377 | 0 | 8.099571 | 0 |  | -1.430342e-05 | [19 empty] | 15.30529 | -0.1540571
1149 | 2021/12/24 18:28:54 | 9190.0445 | 5590.0002 | 1 | 2 | 0 | 0 | 0 | 0 | 0.2207212 | 4.200002 | 0.9270295 | 2.049694 | 0 | 8.1009 | 0 | [21 empty] | 15.67281 | -0.06650388
1150 | 2021/12/24 18:28:59 | 9195.0468 | 5595.0025 | 1 | 2 | 0 | 0 | 0 | 0 | 0.2181625 | 4.20007 | 0.9162978 | 2.049996 | 0 | 8.102169 | 0 | [21 empty] | 15.70905 | -0.02421618
1151 | 2021/12/24 18:29:04 | 9200.0451 | 5600.0008 | 1 | 2 | 0 | 0 | 0 | 0 | 0.2164789 | 4.200067 | 0.9092259 | 2.050287 | 0 | 8.103393 | 0 |  | 1.295989e-05 | [19 empty] | 15.15742 | -0.2356553
1152 | 2021/12/24 18:29:09 | 9205.0452 | 5605.0009 | 1 | 2 | 0 | 0 | 0 | 0 | 0.2146738 | 4.199986 | 0.901627 | 2.050597 | 0 | 8.104692 | 0 | [21 empty] | 15.85535 | 0.02832294
1153 | 2021/12/24 18:29:14 | 9210.0453 | 5610.001 | 1 | 2 | 0 | 0 | 0 | 0 | 0.2147119 | 4.199978 | 0.9017853 | 2.0509 | 0 | 8.105967 | 0 |  | 7.665367e-06 | [19 empty] | 15.42133 | -0.1040906
1154 | 2021/12/24 18:29:19 | 9215.0452 | 5615.0009 | 1 | 2 | 0 | 0 | 0 | 0 | 0.2122304 | 4.199963 | 0.8913598 | 2.051195 | 0 | 8.107206 | 0 | [21 empty] | 15.52631 | -0.02920449
1155 | 2021/12/24 18:29:24 | 9220.0443 | 5620 | 1 | 2 | 0 | 0 | 0 | 0 | 0.2097411 | 4.200069 | 0.8809271 | 2.051483 | 0 | 8.108413 | 0 |  | 1.248523e-05 | [19 empty] | 15.46715 | 0.06855547
1156 | 2021/12/24 18:29:29 | 9225.0449 | 5625.0006 | 1 | 2 | 0 | 0 | 0 | 0 | 0.2075063 | 4.200086 | 0.8715443 | 2.051773 | 0 | 8.109632 | 0 | [21 empty] | 15.64558 | 0.1101714
1157 | 2021/12/24 18:29:34 | 9230.046 | 5630.0017 | 1 | 2 | 0 | 0 | 0 | 0 | 0.2070885 | 4.199992 | 0.86977 | 2.052059 | 0 | 8.110835 | 0 | [21 empty] | 15.34373 | -0.03555119
1158 | 2021/12/24 18:29:39 | 9235.0449 | 5635.0006 | 1 | 2 | 0 | 0 | 0 | 0 | 0.204141 | 4.199863 | 0.8573642 | 2.052344 | 0 | 8.112028 | 0 |  | 3.540498e-05 |  | 0 | [17 empty] | 15.63616 | -0.05602479
1159 | 2021/12/24 18:29:44 | 9240.0455 | 5640.0012 | 1 | 2 | 0 | 0 | 0 | 0 | 0.2031486 | 4.199902 | 0.8532042 | 2.052632 | 0 | 8.113238 | 0 | [21 empty] | 15.4744 | -0.08271337
1160 | 2021/12/24 18:29:49 | 9245.0447 | 5645.0004 | 1 | 2 | 0 | 0 | 0 | 0 | 0.2016115 | 4.200008 | 0.8467699 | 2.052887 | 0 | 8.114309 | 0 |  | 4.899188e-06 | [19 empty] | 15.35505 | -0.111056
1161 | 2021/12/24 18:29:54 | 9250.0459 | 5650.0016 | 1 | 2 | 0 | 0 | 0 | 0 | 0.1989111 | 4.200118 | 0.8354501 | 2.053187 | 0 | 8.11557 | 0 | [21 empty] | 15.7716 | 0.1731122
1162 | 2021/12/24 18:29:59 | 9255.0457 | 5655.0014 | 1 | 2 | 0 | 0 | 0 | 0 | 0.1984628 | 4.199941 | 0.8335321 | 2.053466 | 0 | 8.116742 | 0 | [21 empty] | 15.11846 | -0.1462942
1163 | 2021/12/24 18:30:04 | 9260.0459 | 5660.0016 | 1 | 2 | 0 | 0 | 0 | 0 | 0.1966724 | 4.2 | 0.82602408 | 2.053737 | 0 | 8.11788 | 0 |  | -2.686985e-06 | [19 empty] | 15.52681 | 0.04189968
1164 | 2021/12/24 18:30:09 | 9265.0453 | 5665.001 | 1 | 2 | 0 | 0 | 0 | 0 | 0.1962611 | 4.199972 | 0.8242911 | 2.054002 | 0 | 8.118996 | 0 | [21 empty] | 15.69188 | 0.1444626
1165 | 2021/12/24 18:30:14 | 9270.0444 | 5670.0001 | 1 | 2 | 0 | 0 | 0 | 0 | 0.1930653 | 4.20001 | 0.8108762 | 2.054281 | 0 | 8.120168 | 0 |  | -6.875008e-06 |  |  | 0 | [16 empty] | 15.19522 | -0.08281171
1166 | 2021/12/24 18:30:19 | 9275.0467 | 5675.0024 | 1 | 2 | 0 | 0 | 0 | 0 | 0.1923027 | 4.200142 | 0.8076986 | 2.054545 | 0 | 8.121274 | 0 | [21 empty] | 15.77871 | 0.1843309
1167 | 2021/12/24 18:30:24 | 9280.0453 | 5680.001 | 1 | 2 | 0 | 0 | 0 | 0 | 0.1903317 | 4.20017 | 0.7994255 | 2.054813 | 0 | 8.122399 | 0 | [21 empty] | 15.33163 | 0.05357206
1168 | 2021/12/24 18:30:29 | 9285.0445 | 5685.0002 | 1 | 2 | 0 | 0 | 0 | 0 | 0.1888062 | 4.199955 | 0.7929775 | 2.055075 | 0 | 8.123501 | 0 |  | 2.339142e-05 | [19 empty] | 15.32604 | 0.043028
1169 | 2021/12/24 18:30:34 | 9290.0456 | 5690.0013 | 1 | 2 | 0 | 0 | 0 | 0 | 0.187901 | 4.199965 | 0.7891776 | 2.055331 | 0 | 8.124578 | 0 | [21 empty] | 15.72304 | 0.1794249
1170 | 2021/12/24 18:30:39 | 9295.0447 | 5695.0004 | 1 | 2 | 0 | 0 | 0 | 0 | 0.1855001 | 4.200071 | 0.7791136 | 2.055597 | 0 | 8.125691 | 0 |  | 8.613731e-06 | [19 empty] | 15.13667 | -0.1151651
1171 | 2021/12/24 18:30:44 | 9300.0458 | 5700.0015 | 1 | 2 | 0 | 0 | 0 | 0 | 0.1836945 | 4.20013 | 0.7715408 | 2.055851 | 0 | 8.126759 | 0 | [21 empty] | 15.82688 | 0.113892
1172 | 2021/12/24 18:30:49 | 9305.0447 | 5705.0004 | 1 | 2 | 0 | 0 | 0 | 0 | 0.1831376 | 4.200067 | 0.7691902 | 2.056088 | 0 | 8.127753 | 0 |  | -1.801622e-05 | [19 empty] | 15.24268 | -0.1170027
1173 | 2021/12/24 18:30:54 | 9310.0448 | 5710.0005 | 1 | 2 | 0 | 0 | 0 | 0 | 0.1808649 | 4.199897 | 0.759614 | 2.056355 | 0 | 8.128877 | 0 | [21 empty] | 15.34665 | -0.1288271
1174 | 2021/12/24 18:30:59 | 9315.0458 | 5715.0015 | 1 | 2 | 0 | 0 | 0 | 0 | 0.1801473 | 4.199972 | 0.7566136 | 2.056609 | 0 | 8.129945 | 0 | [21 empty] | 15.82919 | 0.07946968
1175 | 2021/12/24 18:31:04 | 9320.0459 | 5720.0016 | 1 | 2 | 0 | 0 | 0 | 0 | 0.1793237 | 4.200011 | 0.7531615 | 2.05686 | 0 | 8.130997 | 0 |  | 1.70704e-05 | [19 empty] | 15.18797 | -0.1641083
1176 | 2021/12/24 18:31:09 | 9325.0445 | 5725.0002 | 1 | 2 | 0 | 0 | 0 | 0 | 0.1771826 | 4.19999 | 0.7441651 | 2.0571 | 0 | 8.132004 | 0 | [21 empty] | 15.52058 | -0.1086313
1177 | 2021/12/24 18:31:14 | 9330.0453 | 5730.001 | 1 | 2 | 0 | 0 | 0 | 0 | 0.1754647 | 4.199975 | 0.7369474 | 2.057351 | 0 | 8.133058 | 0 |  | -1.89646e-05 | [19 empty] | 15.70905 | 0.03656149
1178 | 2021/12/24 18:31:19 | 9335.0452 | 5735.0009 | 1 | 2 | 0 | 0 | 0 | 0 | 0.1741255 | 4.200017 | 0.7313301 | 2.057588 | 0 | 8.134054 | 0 | [21 empty] | 15.17295 | -0.1964521
1179 | 2021/12/24 18:31:24 | 9340.046 | 5740.0017 | 1 | 2 | 0 | 0 | 0 | 0 | 0.1732836 | 4.200035 | 0.7277972 | 2.057827 | 0 | 8.135059 | 0 | [21 empty] | 15.52553 | -0.07872581
1180 | 2021/12/24 18:31:29 | 9345.0454 | 5745.0011 | 1 | 2 | 0 | 0 | 0 | 0 | 0.1710934 | 4.200001 | 0.7185925 | 2.058067 | 0 | 8.136068 | 0 |  | 1.240734e-05 | [19 empty] | 15.49436 | -0.05782485
1181 | 2021/12/24 18:31:34 | 9350.0461 | 5750.0018 | 1 | 2 | 0 | 0 | 0 | 0 | 0.1711324 | 4.199925 | 0.7187432 | 2.0583 | 0 | 8.137046 | 0 | [21 empty] | 15.2717 | -0.1344389
1182 | 2021/12/24 18:31:39 | 9355.0445 | 5755.0002 | 1 | 2 | 0 | 0 | 0 | 0 | 0.1686489 | 4.200188 | 0.7083571 | 2.05854 | 0 | 8.138052 | 0 |  | 1.699053e-05 |  | 0 | [17 empty] | 15.72595 | 0.1536787
1183 | 2021/12/24 18:31:44 | 9360.0462 | 5760.0019 | 1 | 2 | 0 | 0 | 0 | 0 | 0.1688846 | 4.20002 | 0.7093187 | 2.058781 | 0 | 8.139067 | 0 | [21 empty] | 15.08496 | -0.1512676
1184 | 2021/12/24 18:31:49 | 9365.0454 | 5765.0011 | 1 | 2 | 0 | 0 | 0 | 0 | 0.1662092 | 4.199795 | 0.6980446 | 2.059005 | 0 | 8.140008 | 0 |  | 3.081747e-06 | [19 empty] | 15.53152 | 0.01526654
1185 | 2021/12/24 18:31:54 | 9370.0448 | 5770.0005 | 1 | 2 | 0 | 0 | 0 | 0 | 0.1645172 | 4.199972 | 0.6909676 | 2.059235 | 0 | 8.140974 | 0 | [21 empty] | 15.66824 | 0.1323938
1186 | 2021/12/24 18:31:59 | 9375.0446 | 5775.0003 | 1 | 2 | 0 | 0 | 0 | 0 | 0.1641164 | 4.199963 | 0.6892828 | 2.05946 | 0 | 8.14192 | 0 | [21 empty] | 15.17064 | -0.1444155
1187 | 2021/12/24 18:32:04 | 9380.0446 | 5780.0003 | 1 | 2 | 0 | 0 | 0 | 0 | 0.1625683 | 4.20002 | 0.6827901 | 2.05969 | 0 | 8.142885 | 0 |  | 1.296075e-05 | [19 empty] | 15.28852 | -0.07192671
1188 | 2021/12/24 18:32:09 | 9385.0464 | 5785.0021 | 1 | 2 | 0 | 0 | 0 | 0 | 0.1618945 | 4.199707 | 0.6799095 | 2.059918 | 0 | 8.143841 | 0 | [21 empty] | 15.75253 | 0.08504093
1189 | 2021/12/24 18:32:14 | 9390.0457 | 5790.0014 | 1 | 2 | 0 | 0 | 0 | 0 | 0.1599527 | 4.199853 | 0.6717778 | 2.060139 | 0 | 8.144771 | 0 |  | -4.267282e-06 | [19 empty] | 15.43689 | -0.120874
1190 | 2021/12/24 18:32:19 | 9395.0452 | 5795.0009 | 1 | 2 | 0 | 0 | 0 | 0 | 0.1590864 | 4.199941 | 0.6681535 | 2.060363 | 0 | 8.145712 | 0 |  |  |  |  | 0 | [16 empty] | 15.12497 | -0.190863
1191 | 2021/12/24 18:32:24 | 9400.0451 | 5800.0008 | 1 | 2 | 0 | 0 | 0 | 0 | 0.1577877 | 4.200048 | 0.6627159 | 2.060585 | 0 | 8.146643 | 0 | [21 empty] | 15.14467 | -0.1826429
1192 | 2021/12/24 18:32:29 | 9405.0451 | 5805.0008 | 1 | 2 | 0 | 0 | 0 | 0 | 0.1562235 | 4.199976 | 0.656135 | 2.060802 | 0 | 8.147553 | 0 |  | 1.35922e-05 | [19 empty] | 15.47708 | 0.1597387
1193 | 2021/12/24 18:32:34 | 9410.0451 | 5810.0008 | 1 | 2 | 0 | 0 | 0 | 0 | 0.1555161 | 4.199983 | 0.653165 | 2.061016 | 0 | 8.148451 | 0 | [21 empty] | 15.76614 | 0.2168459
1194 | 2021/12/24 18:32:39 | 9415.045 | 5815.0007 | 1 | 2 | 0 | 0 | 0 | 0 | 0.1544649 | 4.200055 | 0.6487611 | 2.061234 | 0 | 8.149369 | 0 |  | 2.505053e-05 | [19 empty] | 15.73763 | 0.1486629
1195 | 2021/12/24 18:32:44 | 9420.0461 | 5820.0018 | 1 | 2 | 0 | 0 | 0 | 0 | 0.1529402 | 4.199963 | 0.6423432 | 2.061447 | 0 | 8.150262 | 0 | [21 empty] | 15.41781 | -0.120979
1196 | 2021/12/24 18:32:49 | 9425.0457 | 5825.0014 | 1 | 2 | 0 | 0 | 0 | 0 | 0.1515904 | 4.200037 | 0.6366853 | 2.061659 | 0 | 8.151153 | 0 |  | -2.607805e-06 | [19 empty] | 15.12165 | -0.1890856
1197 | 2021/12/24 18:32:54 | 9430.0471 | 5830.0028 | 1 | 2 | 0 | 0 | 0 | 0 | 0.1499954 | 4.200155 | 0.6300039 | 2.061867 | 0 | 8.152026 | 0 | [21 empty] | 15.16708 | -0.1643163
1198 | 2021/12/24 18:32:59 | 9435.0447 | 5835.0004 | 1 | 2 | 0 | 0 | 0 | 0 | 0.1490503 | 4.199936 | 0.6260017 | 2.062076 | 0 | 8.152904 | 0 | [21 empty] | 15.6489 | 0.1513857
1199 | 2021/12/24 18:33:04 | 9440.0461 | 5840.0018 | 1 | 2 | 0 | 0 | 0 | 0 | 0.1486646 | 4.19994 | 0.6243824 | 2.062282 | 0 | 8.15377 | 0 |  | 1.746309e-05 | [19 empty] | 15.72087 | 0.1861435
1200 | 2021/12/24 18:33:09 | 9445.0457 | 5845.0014 | 1 | 2 | 0 | 0 | 0 | 0 | 0.1463443 | 4.199937 | 0.6146368 | 2.062486 | 0 | 8.154628 | 0 | [21 empty] | 15.26408 | 0.04124582
1201 | 2021/12/24 18:33:14 | 9450.045 | 5850.0007 | 1 | 2 | 0 | 0 | 0 | 0 | 0.1457608 | 4.200082 | 0.6122073 | 2.06269 | 0 | 8.155482 | 0 |  | 1.248606e-05 | [19 empty] | 15.06359 | -0.07164776
1202 | 2021/12/24 18:33:19 | 9455.0444 | 5855.0001 | 1 | 2 | 0 | 0 | 0 | 0 | 0.1442003 | 4.200111 | 0.6056573 | 2.062891 | 0 | 8.156326 | 0 | [21 empty] | 15.37071 | -0.02119064
1203 | 2021/12/24 18:33:24 | 9460.0453 | 5860.001 | 1 | 2 | 0 | 0 | 0 | 0 | 0.1436867 | 4.199953 | 0.6034774 | 2.063092 | 0 | 8.157173 | 0 | [21 empty] | 15.73587 | 0.03003657
1204 | 2021/12/24 18:33:29 | 9465.0457 | 5865.0014 | 1 | 2 | 0 | 0 | 0 | 0 | 0.1416881 | 4.199899 | 0.5950757 | 2.063291 | 0 | 8.158007 | 0 |  | 1.296075e-05 | [19 empty] | 15.68869 | 0.000411272
1205 | 2021/12/24 18:33:34 | 9470.0459 | 5870.0016 | 1 | 2 | 0 | 0 | 0 | 0 | 0.1426472 | 4.200068 | 0.5991279 | 2.063488 | 0 | 8.158833 | 0 | [21 empty] | 15.16111 | -0.1817501
1206 | 2021/12/24 18:33:39 | 9475.0458 | 5875.0015 | 1 | 2 | 0 | 0 | 0 | 0 | 0.1421683 | 4.199976 | 0.5971034 | 2.063664 | 0 | 8.159575 | 0 |  | 4.741189e-07 |  | 0 | [17 empty] | 15.30072 | -0.1424611
1207 | 2021/12/24 18:33:44 | 9480.0455 | 5880.0012 | 1 | 2 | 0 | 0 | 0 | 0 | 0.1396844 | 4.199868 | 0.586656 | 2.063872 | 0 | 8.16045 | 0 | [21 empty] | 15.8682 | 0.1276499
1208 | 2021/12/24 18:33:49 | 9485.0453 | 5885.001 | 1 | 2 | 0 | 0 | 0 | 0 | 0.1389945 | 4.200196 | 0.5838041 | 2.064068 | 0 | 8.161272 | 0 | [21 empty] | 15.54016 | 0.0443244
1209 | 2021/12/24 18:33:54 | 9490.0454 | 5890.0011 | 1 | 2 | 0 | 0 | 0 | 0 | 0.1373557 | 4.199963 | 0.5768889 | 2.064254 | 0 | 8.16205 | 0 |  | 1.612084e-05 | [19 empty] | 15.12941 | -0.05171061
1210 | 2021/12/24 18:33:59 | 9495.0463 | 5895.002 | 1 | 2 | 0 | 0 | 0 | 0 | 0.1372099 | 4.19991 | 0.5762692 | 2.064448 | 0 | 8.162868 | 0 | [21 empty] | 15.07902 | -0.04489601
1211 | 2021/12/24 18:34:04 | 9500.0454 | 5900.0011 | 1 | 2 | 0 | 0 | 0 | 0 | 0.1344762 | 4.200019 | 0.5648026 | 2.064636 | 0 | 8.163656 | 0 |  | 1.778152e-05 | [19 empty] | 15.45685 | -0.006912947
1212 | 2021/12/24 18:34:09 | 9505.0454 | 5905.0011 | 1 | 2 | 0 | 0 | 0 | 0 | 0.1333308 | 4.199965 | 0.5599847 | 2.064821 | 0 | 8.164433 | 0 | [21 empty] | 15.68361 | 0.01386583
1213 | 2021/12/24 18:34:14 | 9510.0453 | 5910.001 | 1 | 2 | 0 | 0 | 0 | 0 | 0.1328139 | 4.200058 | 0.5578261 | 2.065007 | 0 | 8.165215 | 0 |  | -2.370752e-05 | [19 empty] | 15.76028 | 0.002827048
1214 | 2021/12/24 18:34:19 | 9515.0444 | 5915.0001 | 1 | 2 | 0 | 0 | 0 | 0 | 0.1326227 | 4.199851 | 0.5569956 | 2.065193 | 0 | 8.165995 | 0 |  |  |  |  | 0 | [16 empty] | 15.28217 | -0.1210785
1215 | 2021/12/24 18:34:24 | 9520.0463 | 5920.002 | 1 | 2 | 0 | 0 | 0 | 0 | 0.1321095 | 4.199966 | 0.5548554 | 2.06538 | 0 | 8.16678 | 0 | [21 empty] | 15.08754 | -0.1536089
1216 | 2021/12/24 18:34:29 | 9525.0447 | 5925.0004 | 1 | 2 | 0 | 0 | 0 | 0 | 0.1312854 | 4.200094 | 0.551411 | 2.065558 | 0 | 8.167528 | 0 |  | 1.027292e-05 | [19 empty] | 15.6176 | 0.1359189
1217 | 2021/12/24 18:34:34 | 9530.045 | 5930.0007 | 1 | 2 | 0 | 0 | 0 | 0 | 0.1292744 | 4.199952 | 0.5429463 | 2.065739 | 0 | 8.168288 | 0 | [21 empty] | 15.8082 | 0.2038872
1218 | 2021/12/24 18:34:39 | 9535.0458 | 5935.0015 | 1 | 2 | 0 | 0 | 0 | 0 | 0.1298909 | 4.199944 | 0.5455345 | 2.065921 | 0 | 8.169055 | 0 |  | 3.445264e-05 | [19 empty] | 15.38928 | 0.07922769
1219 | 2021/12/24 18:34:44 | 9540.0458 | 5940.0015 | 1 | 2 | 0 | 0 | 0 | 0 | 0.1275203 | 4.200039 | 0.5355902 | 2.066099 | 0 | 8.169801 | 0 | [21 empty] | 15.20146 | -0.02702892
1220 | 2021/12/24 18:34:49 | 9545.045 | 5945.0007 | 1 | 2 | 0 | 0 | 0 | 0 | 0.1262318 | 4.200035 | 0.530178 | 2.066271 | 0 | 8.170525 | 0 | [21 empty] | 15.85498 | 0.1949543
1221 | 2021/12/24 18:34:54 | 9550.0451 | 5950.0008 | 1 | 2 | 0 | 0 | 0 | 0 | 0.1262573 | 4.199944 | 0.5302736 | 2.06645 | 0 | 8.171278 | 0 |  | 3.161186e-06 | [19 empty] | 15.34105 | 0.05209804
1222 | 2021/12/24 18:34:59 | 9555.0451 | 5955.0008 | 1 | 2 | 0 | 0 | 0 | 0 | 0.124752 | 4.200047 | 0.5239643 | 2.066624 | 0 | 8.172008 | 0 | [21 empty] | 15.26126 | 0.01165152
1223 | 2021/12/24 18:35:04 | 9560.0461 | 5960.0018 | 1 | 2 | 0 | 0 | 0 | 0 | 0.1242117 | 4.200083 | 0.5216994 | 2.066796 | 0 | 8.172727 | 0 |  | -1.69101e-05 | [19 empty] | 15.86172 | 0.2237618
1224 | 2021/12/24 18:35:09 | 9565.0454 | 5965.0011 | 1 | 2 | 0 | 0 | 0 | 0 | 0.1234155 | 4.199984 | 0.5183431 | 2.066953 | 0 | 8.173388 | 0 | [21 empty] | 15.29947 | 0.03770351
1225 | 2021/12/24 18:35:14 | 9570.0446 | 5970.0003 | 1 | 2 | 0 | 0 | 0 | 0 | 0.1216201 | 4.199844 | 0.5107854 | 2.067134 | 0 | 8.17415 | 0 |  | 1.896711e-05 | [19 empty] | 15.39144 | 0.03111124
1226 | 2021/12/24 18:35:19 | 9575.0455 | 5975.0012 | 1 | 2 | 0 | 0 | 0 | 0 | 0.1214628 | 4.199989 | 0.5101424 | 2.067301 | 0 | 8.17485 | 0 | [21 empty] | 15.84811 | 0.2152485
1227 | 2021/12/24 18:35:24 | 9580.0452 | 5980.0009 | 1 | 2 | 0 | 0 | 0 | 0 | 0.1206393 | 4.200114 | 0.5066988 | 2.067473 | 0 | 8.175574 | 0 | [21 empty] | 15.31078 | 0.04733324
1228 | 2021/12/24 18:35:29 | 9585.0447 | 5985.0004 | 1 | 2 | 0 | 0 | 0 | 0 | 0.1186739 | 4.200078 | 0.4984396 | 2.067625 | 0 | 8.17621 | 0 |  | 1.303903e-05 | [19 empty] | 15.29041 | 0.02519727
1229 | 2021/12/24 18:35:34 | 9590.0455 | 5990.0012 | 1 | 2 | 0 | 0 | 0 | 0 | 0.1188335 | 4.199888 | 0.4990874 | 2.067803 | 0 | 8.17696 | 0 | [21 empty] | 15.77427 | 0.1843739
1230 | 2021/12/24 18:35:39 | 9595.0459 | 5995.0016 | 1 | 2 | 0 | 0 | 0 | 0 | 0.1174315 | 4.199933 | 0.4932044 | 2.067965 | 0 | 8.17764 | 0 |  | 8.376377e-06 |  | 0 | [17 empty] | 15.50059 | 0.1236749
1231 | 2021/12/24 18:35:44 | 9600.0448 | 6000.0005 | 1 | 2 | 0 | 0 | 0 | 0 | 0.1167705 | 4.200152 | 0.4904538 | 2.06813 | 0 | 8.178331 | 0 | [21 empty] | 15.19079 | -0.09708226
1232 | 2021/12/24 18:35:49 | 9605.0457 | 6005.0014 | 1 | 2 | 0 | 0 | 0 | 0 | 0.1165037 | 4.200055 | 0.4893219 | 2.068294 | 0 | 8.179021 | 0 | [21 empty] | 15.58989 | 0.06301045
1233 | 2021/12/24 18:35:54 | 9610.045 | 6010.0007 | 1 | 2 | 0 | 0 | 0 | 0 | 0.1138987 | 4.199978 | 0.478372 | 2.068454 | 0 | 8.179691 | 0 |  | -1.93613e-05 | [19 empty] | 15.75429 | 0.1315212
1234 | 2021/12/24 18:35:59 | 9615.0444 | 6015.0001 | 1 | 2 | 0 | 0 | 0 | 0 | 0.113802 | 4.200032 | 0.477972 | 2.068612 | 0 | 8.180358 | 0 | [21 empty] | 15.3398 | -0.1262987
1235 | 2021/12/24 18:36:04 | 9620.0444 | 6020.0001 | 1 | 2 | 0 | 0 | 0 | 0 | 0.1140825 | 4.199956 | 0.4791415 | 2.068769 | 0 | 8.181017 | 0 |  | 1.43033e-05 | [19 empty] | 15.24883 | -0.1697242
1236 | 2021/12/24 18:36:09 | 9625.0444 | 6025.0001 | 1 | 2 | 0 | 0 | 0 | 0 | 0.1130957 | 4.199867 | 0.4749869 | 2.068928 | 0 | 8.181683 | 0 | [21 empty] | 15.73499 | -0.04361629
1237 | 2021/12/24 18:36:14 | 9630.0459 | 6030.0016 | 1 | 2 | 0 | 0 | 0 | 0 | 0.1120334 | 4.199991 | 0.4705393 | 2.069078 | 0 | 8.182316 | 0 | [21 empty] | 15.84354 | 0.06728351
1238 | 2021/12/24 18:36:19 | 9635.0444 | 6035.0001 | 1 | 2 | 0 | 0 | 0 | 0 | 0.1106665 | 4.200234 | 0.4648252 | 2.069237 | 0 | 8.182979 | 0 |  | 7.901784e-07 |  |  | 0 | [16 empty] | 15.39182 | -0.0799042
1239 | 2021/12/24 18:36:24 | 9640.0454 | 6040.0011 | 1 | 2 | 0 | 0 | 0 | 0 | 0.1102615 | 4.20017 | 0.463117 | 2.069389 | 0 | 8.183618 | 0 | [21 empty] | 15.16111 | -0.1379621
1240 | 2021/12/24 18:36:29 | 9645.0453 | 6045.001 | 1 | 2 | 0 | 0 | 0 | 0 | 0.1100956 | 4.199871 | 0.4623873 | 2.069542 | 0 | 8.184262 | 0 |  | -3.714208e-06 | [19 empty] | 15.53609 | 0.1034737
1241 | 2021/12/24 18:36:34 | 9650.0451 | 6050.0008 | 1 | 2 | 0 | 0 | 0 | 0 | 0.1086739 | 4.199909 | 0.4564205 | 2.0697 | 0 | 8.184925 | 0 | [21 empty] | 15.90976 | 0.2104014
1242 | 2021/12/24 18:36:39 | 9655.046 | 6055.0017 | 1 | 2 | 0 | 0 | 0 | 0 | 0.108458 | 4.200152 | 0.4555401 | 2.069849 | 0 | 8.185553 | 0 |  | 6.796549e-06 | [19 empty] | 15.78507 | 0.1369637
1243 | 2021/12/24 18:36:44 | 9660.0461 | 6060.0018 | 1 | 2 | 0 | 0 | 0 | 0 | 0.1063252 | 4.199979 | 0.4465636 | 2.069998 | 0 | 8.186178 | 0 | [21 empty] | 15.58403 | -0.1490563
1244 | 2021/12/24 18:36:49 | 9665.0457 | 6065.0014 | 1 | 2 | 0 | 0 | 0 | 0 | 0.1058928 | 4.199953 | 0.4447448 | 2.070144 | 0 | 8.186792 | 0 | [21 empty] | 15.45177 | -0.1032048
1245 | 2021/12/24 18:36:54 | 9670.0465 | 6070.0022 | 1 | 2 | 0 | 0 | 0 | 0 | 0.10636 | 4.19995 | 0.446706682 | 2.070292 | 0 | 8.187414 | 0 |  | 1.68308e-05 | [19 empty] | 15.33624 | 0.016343
1246 | 2021/12/24 18:36:59 | 9675.0464 | 6075.0021 | 1 | 2 | 0 | 0 | 0 | 0 | 0.1051955 | 4.199934 | 0.4418142 | 2.070439 | 0 | 8.188027 | 0 | [21 empty] | 15.20007 | -0.1337546
1247 | 2021/12/24 18:37:04 | 9680.0465 | 6080.0022 | 1 | 2 | 0 | 0 | 0 | 0 | 0.104656 | 4.200041 | 0.4395595 | 2.070584 | 0 | 8.188638 | 0 |  | -1.343493e-05 | [19 empty] | 15.17702 | -0.1938266
1248 | 2021/12/24 18:37:09 | 9685.0459 | 6085.0016 | 1 | 2 | 0 | 0 | 0 | 0 | 0.1045883 | 4.200007 | 0.4392716 | 2.070726 | 0 | 8.189235 | 0 | [21 empty] | 15.22997 | -0.1814473
1249 | 2021/12/24 18:37:14 | 9690.0459 | 6090.0016 | 1 | 2 | 0 | 0 | 0 | 0 | 0.103403 | 4.19997 | 0.4342895 | 2.070873 | 0 | 8.189851 | 0 | [21 empty] | 15.59182 | 0.1048249
1250 | 2021/12/24 18:37:19 | 9695.0452 | 6095.0009 | 1 | 2 | 0 | 0 | 0 | 0 | 0.1023536 | 4.200006 | 0.4298857 | 2.071013 | 0 | 8.190439 | 0 |  | 3.074049e-05 | [19 empty] | 15.74478 | 0.1858169
1251 | 2021/12/24 18:37:24 | 9700.0443 | 6100 | 1 | 2 | 0 | 0 | 0 | 0 | 0.1020362 | 4.199929 | 0.4285448 | 2.071157 | 0 | 8.191046 | 0 | [21 empty] | 15.85715 | 0.1444215
1252 | 2021/12/24 18:37:29 | 9705.0451 | 6105.0008 | 1 | 2 | 0 | 0 | 0 | 0 | 0.100443 | 4.200048 | 0.4218654 | 2.071297 | 0 | 8.191631 | 0 |  | 2.117696e-05 | [19 empty] | 15.76309 | -0.03472328
1253 | 2021/12/24 18:37:34 | 9710.0452 | 6110.0009 | 1 | 2 | 0 | 0 | 0 | 0 | 0.1010539 | 4.200146 | 0.4244411 | 2.071436 | 0 | 8.192216 | 0 | [21 empty] | 15.43089 | -0.06161571
1254 | 2021/12/24 18:37:39 | 9715.0447 | 6115.0004 | 1 | 2 | 0 | 0 | 0 | 0 | 0.100431 | 4.200015 | 0.4218117 | 2.071578 | 0 | 8.192812 | 0 |  | -7.90257e-06 | [19 empty] | 15.15067 | -0.05608261
1255 | 2021/12/24 18:37:44 | 9720.0446 | 6120.0003 | 1 | 2 | 0 | 0 | 0 | 0 | 0.0990205 | 4.199817 | 0.415868 | 2.071714 | 0 | 8.193386 | 0 |  |  |  | 0 | [17 empty] | 15.2278 | -0.004136562
1256 | 2021/12/24 18:37:49 | 9725.0446 | 6125.0003 | 1 | 2 | 0 | 0 | 0 | 0 | 0.09910205 | 4.199776 | 0.4162064 | 2.07185 | 0 | 8.193954 | 0 | [21 empty] | 15.64202 | 0.09571552
1257 | 2021/12/24 18:37:54 | 9730.0454 | 6130.0011 | 1 | 2 | 0 | 0 | 0 | 0 | 0.09846887 | 4.200114 | 0.4135805 | 2.071987 | 0 | 8.19453 | 0 |  | 1.14592e-05 | [19 empty] | 15.83098 | -0.09175897
1258 | 2021/12/24 18:37:59 | 9735.0447 | 6135.0004 | 1 | 2 | 0 | 0 | 0 | 0 | 0.09586354 | 4.199929 | 0.4026201 | 2.072122 | 0 | 8.195097 | 0 | [21 empty] | 15.29489 | -0.130837
1259 | 2021/12/24 18:38:04 | 9740.0449 | 6140.0006 | 1 | 2 | 0 | 0 | 0 | 0 | 0.09515784 | 4.199896 | 0.399653 | 2.072256 | 0 | 8.195662 | 0 |  | 5.373303e-06 | [19 empty] | 15.7145 | 0.1214314
1260 | 2021/12/24 18:38:09 | 9745.0461 | 6145.0018 | 1 | 2 | 0 | 0 | 0 | 0 | 0.09559081 | 4.20008 | 0.401489 | 2.072388 | 0 | 8.196216 | 0 | [21 empty] | 15.73804 | 0.1540768
1261 | 2021/12/24 18:38:14 | 9750.0448 | 6150.0005 | 1 | 2 | 0 | 0 | 0 | 0 | 0.09424787 | 4.200068 | 0.3958475 | 2.07252 | 0 | 8.196768 | 0 | [21 empty] | 15.15969 | -0.04971802
1262 | 2021/12/24 18:38:19 | 9755.0449 | 6155.0006 | 1 | 2 | 0 | 0 | 0 | 0 | 0.09446229 | 4.200114 | 0.3967524 | 2.07265 | 0 | 8.197315 | 0 |  | 5.057897e-06 |  |  | 0 | [16 empty] | 15.50418 | 0.1217532
1263 | 2021/12/24 18:38:24 | 9760.0457 | 6160.0014 | 1 | 2 | 0 | 0 | 0 | 0 | 0.09362052 | 4.200032 | 0.3932092 | 2.072781 | 0 | 8.197864 | 0 | [21 empty] | 15.7937 | 0.2022606
1264 | 2021/12/24 18:38:29 | 9765.0468 | 6165.0025 | 1 | 2 | 0 | 0 | 0 | 0 | 0.09352265 | 4.200089 | 0.3928035 | 2.07291 | 0 | 8.198408 | 0 |  | -1.422416e-05 | [19 empty] | 15.30902 | 0.02553999
1265 | 2021/12/24 18:38:34 | 9770.045 | 6170.0007 | 1 | 2 | 0 | 0 | 0 | 0 | 0.09320886 | 4.199971 | 0.3914745 | 2.07304 | 0 | 8.198954 | 0 | [21 empty] | 15.17512 | -0.0373888
1266 | 2021/12/24 18:38:39 | 9775.0459 | 6175.0016 | 1 | 2 | 0 | 0 | 0 | 0 | 0.09155987 | 4.199884 | 0.3845408 | 2.073164 | 0 | 8.199476 | 0 |  | -3.950925e-06 | [19 empty] | 15.57539 | 0.03155947
1267 | 2021/12/24 18:38:44 | 9780.0453 | 6180.001 | 1 | 2 | 0 | 0 | 0 | 0 | 0.09044342 | 4.199967 | 0.3798594 | 2.073295 | 0 | 8.200024 | 0 | [21 empty] | 15.85803 | 0.1115429
1268 | 2021/12/24 18:38:49 | 9785.0452 | 6185.0009 | 1 | 2 | 0 | 0 | 0 | 0 | 0.09218059 | 4.200198 | 0.3871767 | 2.073421 | 0 | 8.200554 | 0 | [21 empty] | 15.29895 | -0.1444799
1269 | 2021/12/24 18:38:54 | 9790.0447 | 6190.0004 | 1 | 2 | 0 | 0 | 0 | 0 | 0.09062943 | 4.2 | 0.380643606 | 2.073548 | 0 | 8.201087 | 0 |  | 2.45772e-05 | [19 empty] | 15.30441 | -0.1298684
1270 | 2021/12/24 18:38:59 | 9795.046 | 6195.0017 | 1 | 2 | 0 | 0 | 0 | 0 | 0.08859053 | 4.19986 | 0.3720678 | 2.073671 | 0 | 8.201602 | 0 | [21 empty] | 15.78913 | 0.05999863
1271 | 2021/12/24 18:39:04 | 9800.0461 | 6200.0018 | 1 | 2 | 0 | 0 | 0 | 0 | 0.09015892 | 4.199948 | 0.3786628 | 2.073795 | 0 | 8.202125 | 0 |  | 9.404449e-06 | [19 empty] | 15.6676 | -0.06089211
1272 | 2021/12/24 18:39:09 | 9805.0448 | 6205.0005 | 1 | 2 | 0 | 0 | 0 | 0 | 0.0878553 | 4.200009 | 0.3689931 | 2.073917 | 0 | 8.202639 | 0 | [21 empty] | 15.22655 | -0.1941222
1273 | 2021/12/24 18:39:14 | 9810.0457 | 6210.0014 | 1 | 2 | 0 | 0 | 0 | 0 | 0.08727524 | 4.20006 | 0.3665612 | 2.074039 | 0 | 8.203148 | 0 | [21 empty] | 15.27577 | -0.1622993
1274 | 2021/12/24 18:39:19 | 9815.0446 | 6215.0003 | 1 | 2 | 0 | 0 | 0 | 0 | 0.08737488 | 4.199882 | 0.3669642 | 2.074161 | 0 | 8.203662 | 0 |  | -4.978207e-06 | [19 empty] | 15.80336 | 0.1577955
1275 | 2021/12/24 18:39:24 | 9820.0448 | 6220.0005 | 1 | 2 | 0 | 0 | 0 | 0 | 0.08613998 | 4.199944 | 0.3617831 | 2.07428 | 0 | 8.204162 | 0 | [21 empty] | 15.67687 | 0.1070088
1276 | 2021/12/24 18:39:29 | 9825.0457 | 6225.0014 | 1 | 2 | 0 | 0 | 0 | 0 | 0.08754127 | 4.200046 | 0.3676774 | 2.074399 | 0 | 8.204663 | 0 |  | 2.512976e-05 | [19 empty] | 15.17512 | -0.006358027
1277 | 2021/12/24 18:39:34 | 9830.0449 | 6230.0006 | 1 | 2 | 0 | 0 | 0 | 0 | 0.08562781 | 4.199953 | 0.3596328 | 2.074521 | 0 | 8.205173 | 0 | [21 empty] | 15.2558 | 0.008901358
1278 | 2021/12/24 18:39:39 | 9835.045 | 6235.0007 | 1 | 2 | 0 | 0 | 0 | 0 | 0.08623463 | 4.199956 | 0.3621817 | 2.07464 | 0 | 8.205673 | 0 | [21 empty] | 15.80593 | 0.222199
1279 | 2021/12/24 18:39:44 | 9840.0451 | 6240.0008 | 1 | 2 | 0 | 0 | 0 | 0 | 0.08449487 | 4.200076 | 0.3548849 | 2.074754 | 0 | 8.206154 | 0 |  | 6.717463e-06 |  | 0 | [17 empty] | 15.20872 | -0.008985996
1280 | 2021/12/24 18:39:49 | 9845.0444 | 6245.0001 | 1 | 2 | 0 | 0 | 0 | 0 | 0.08461619 | 4.199971 | 0.3553855 | 2.074872 | 0 | 8.206647 | 0 | [21 empty] | 15.44983 | 0.07796228
1281 | 2021/12/24 18:39:54 | 9850.0453 | 6250.001 | 1 | 2 | 0 | 0 | 0 | 0 | 0.0823656 | 4.199949 | 0.3459313 | 2.074988 | 0 | 8.207137 | 0 |  | 1.106268e-06 | [19 empty] | 15.67738 | 0.148567
1282 | 2021/12/24 18:39:59 | 9855.0446 | 6255.0003 | 1 | 2 | 0 | 0 | 0 | 0 | 0.08264421 | 4.199919 | 0.347099 | 2.075102 | 0 | 8.207613 | 0 | [21 empty] | 15.11897 | -0.1004517
1283 | 2021/12/24 18:40:04 | 9860.0443 | 6260 | 1 | 2 | 0 | 0 | 0 | 0 | 0.08146884 | 4.200121 | 0.342179 | 2.075218 | 0 | 8.208102 | 0 |  | 1.667429e-05 | [19 empty] | 15.60707 | 0.1437259
1284 | 2021/12/24 18:40:09 | 9865.0453 | 6265.001 | 1 | 2 | 0 | 0 | 0 | 0 | 0.08227793 | 4.200045 | 0.345571 | 2.075332 | 0 | 8.208579 | 0 | [21 empty] | 15.52719 | 0.1012719
1285 | 2021/12/24 18:40:14 | 9870.0453 | 6270.001 | 1 | 2 | 0 | 0 | 0 | 0 | 0.08112513 | 4.199815 | 0.3407105 | 2.075445 | 0 | 8.209055 | 0 | [21 empty] | 15.15257 | -0.1109052
1286 | 2021/12/24 18:40:19 | 9875.0456 | 6275.0013 | 1 | 2 | 0 | 0 | 0 | 0 | 0.07947818 | 4.199972 | 0.3338061 | 2.075557 | 0 | 8.209523 | 0 |  | -1.343392e-06 |  |  | 0 | [16 empty] | 15.75073 | 0.1759714
1287 | 2021/12/24 18:40:24 | 9880.0464 | 6280.0021 | 1 | 2 | 0 | 0 | 0 | 0 | 0.08067801 | 4.200148 | 0.3388596 | 2.075668 | 0 | 8.20999 | 0 | [21 empty] | 15.54233 | 0.04472673
1288 | 2021/12/24 18:40:29 | 9885.0447 | 6285.0004 | 1 | 2 | 0 | 0 | 0 | 0 | 0.0801166 | 4.200042 | 0.3364931 | 2.075777 | 0 | 8.21045 | 0 |  | -2.805366e-05 | [19 empty] | 15.11758 | -0.1175839
1289 | 2021/12/24 18:40:34 | 9890.0448 | 6290.0005 | 1 | 2 | 0 | 0 | 0 | 0 | 0.07976495 | 4.20005 | 0.3350168 | 2.07589 | 0 | 8.210923 | 0 | [21 empty] | 15.48165 | 0.1356763
1290 | 2021/12/24 18:40:39 | 9895.0457 | 6295.0014 | 1 | 2 | 0 | 0 | 0 | 0 | 0.07731555 | 4.200108 | 0.3247337 | 2.075998 | 0 | 8.211378 | 0 | [21 empty] | 15.76195 | 0.2083266
1291 | 2021/12/24 18:40:44 | 9900.0443 | 6300 | 1 | 2 | 0 | 0 | 0 | 0 | 0.07742451 | 4.199936 | 0.325178 | 2.076106 | 0 | 8.211829 | 0 |  | -3.160924e-07 | [19 empty] | 15.63924 | 0.1389164
1292 | 2021/12/24 18:40:49 | 9905.0449 | 6305.0006 | 1 | 2 | 0 | 0 | 0 | 0 | 0.07725156 | 4.19992 | 0.3244504 | 2.076214 | 0 | 8.212283 | 0 | [21 empty] | 15.20553 | -0.1640135
1293 | 2021/12/24 18:40:54 | 9910.0452 | 6310.0009 | 1 | 2 | 0 | 0 | 0 | 0 | 0.0779576 | 4.19997 | 0.3274196 | 2.076322 | 0 | 8.212739 | 0 |  | 1.928211e-05 | [19 empty] | 15.21099 | -0.1584589
1294 | 2021/12/24 18:40:59 | 9915.0459 | 6315.0016 | 1 | 2 | 0 | 0 | 0 | 0 | 0.07744284 | 4.200153 | 0.3252718 | 2.076428 | 0 | 8.213183 | 0 | [21 empty] | 15.76522 | 0.0434655
1295 | 2021/12/24 18:41:04 | 9920.0444 | 6320.0001 | 1 | 2 | 0 | 0 | 0 | 0 | 0.07694592 | 4.200046 | 0.3231764 | 2.076535 | 0 | 8.213632 | 0 |  | -1.130058e-05 | [19 empty] | 15.51434 | -0.0617224
1296 | 2021/12/24 18:41:09 | 9925.0445 | 6325.0002 | 1 | 2 | 0 | 0 | 0 | 0 | 0.07596952 | 4.199867 | 0.3190619 | 2.076639 | 0 | 8.214069 | 0 | [21 empty] | 15.07987 | -0.2155709
1297 | 2021/12/24 18:41:14 | 9930.0451 | 6330.0008 | 1 | 2 | 0 | 0 | 0 | 0 | 0.07503428 | 4.200054 | 0.315148 | 2.076745 | 0 | 8.214512 | 0 | [21 empty] | 15.47846 | -0.08917868
1298 | 2021/12/24 18:41:19 | 9935.0453 | 6335.001 | 1 | 2 | 0 | 0 | 0 | 0 | 0.07412976 | 4.200008 | 0.3113456 | 2.076848 | 0 | 8.214948 | 0 |  | 4.267246e-06 | [19 empty] | 15.79245 | 0.09026945
1299 | 2021/12/24 18:41:24 | 9940.0454 | 6340.0011 | 1 | 2 | 0 | 0 | 0 | 0 | 0.07422765 | 4.20017 | 0.3117687 | 2.076953 | 0 | 8.215388 | 0 | [21 empty] | 15.33522 | -0.04643679
1300 | 2021/12/24 18:41:29 | 9945.0464 | 6345.0021 | 1 | 2 | 0 | 0 | 0 | 0 | 0.07297871 | 4.199883 | 0.306502 | 2.077055 | 0 | 8.215816 | 0 |  | 2.189139e-05 | [19 empty] | 15.04409 | -0.1158679
1301 | 2021/12/24 18:41:34 | 9950.0443 | 6350 | 1 | 2 | 0 | 0 | 0 | 0 | 0.07415855 | 4.199941 | 0.3114615 | 2.077157 | 0 | 8.216245 | 0 | [21 empty] | 15.2459 | 0.09458184
1302 | 2021/12/24 18:41:39 | 9955.0455 | 6355.0012 | 1 | 2 | 0 | 0 | 0 | 0 | 0.07229894 | 4.200065 | 0.3036602 | 2.077257 | 0 | 8.216667 | 0 | [21 empty] | 15.56916 | 0.08556187
1303 | 2021/12/24 18:41:44 | 9960.0456 | 6360.0013 | 1 | 2 | 0 | 0 | 0 | 0 | 0.07354926 | 4.199966 | 0.3089044 | 2.077359 | 0 | 8.217094 | 0 |  | 9.482927e-06 |  | 0 | [17 empty] | 15.71948 | 0.01057208
1304 | 2021/12/24 18:41:49 | 9965.0457 | 6365.0014 | 1 | 2 | 0 | 0 | 0 | 0 | 0.0720598 | 4.200152 | 0.3026621 | 2.077458 | 0 | 8.217509 | 0 | [21 empty] | 15.76068 | 0.06050646
1305 | 2021/12/24 18:41:54 | 9970.045 | 6370.0007 | 1 | 2 | 0 | 0 | 0 | 0 | 0.07169592 | 4.199987 | 0.3011219 | 2.077558 | 0 | 8.217929 | 0 |  | 3.792826e-06 | [19 empty] | 15.59484 | 0.1069438
1306 | 2021/12/24 18:41:59 | 9975.0451 | 6375.0008 | 1 | 2 | 0 | 0 | 0 | 0 | 0.07203984 | 4.199973 | 0.3025654 | 2.077658 | 0 | 8.218349 | 0 | [21 empty] | 15.38918 | 0.1065564
1307 | 2021/12/24 18:42:04 | 9980.0449 | 6380.0006 | 1 | 2 | 0 | 0 | 0 | 0 | 0.06973947 | 4.199844 | 0.2928949 | 2.077756 | 0 | 8.218762 | 0 |  | 1.32772e-05 | [19 empty] | 15.19966 | -0.1562053
1308 | 2021/12/24 18:42:09 | 9985.0452 | 6385.0009 | 1 | 2 | 0 | 0 | 0 | 0 | 0.06929423 | 4.199927 | 0.2910307 | 2.077853 | 0 | 8.21917 | 0 | [21 empty] | 15.1462 | -0.1919013
1309 | 2021/12/24 18:42:14 | 9990.0461 | 6390.0018 | 1 | 2 | 0 | 0 | 0 | 0 | 0.06915972 | 4.200109 | 0.2904784 | 2.077952 | 0 | 8.219583 | 0 | [21 empty] | 15.10089 | -0.1085269
1310 | 2021/12/24 18:42:19 | 9995.0444 | 6395.0001 | 1 | 2 | 0 | 0 | 0 | 0 | 0.06957188 | 4.200067 | 0.2922066 | 2.078048 | 0 | 8.219985 | 0 |  | 1.596187e-05 | [19 empty] | 15.07136 | -0.08620918
1311 | 2021/12/24 18:42:24 | 10000.0452 | 6400.0009 | 1 | 2 | 0 | 0 | 0 | 0 | 0.06895489 | 4.199904 | 0.2896039 | 2.078144 | 0 | 8.220388 | 0 |  |  |  |  | 0 | [16 empty] | 15.17906 | -0.1768619
1312 | 2021/12/24 18:42:29 | 10005.0446 | 6405.0003 | 1 | 2 | 0 | 0 | 0 | 0 | 0.06814891 | 4.19983 | 0.2862138 | 2.078239 | 0 | 8.220789 | 0 |  | -2.449736e-06 | [19 empty] | 15.17577 | -0.1542145
1313 | 2021/12/24 18:42:34 | 10010.0452 | 6410.0009 | 1 | 2 | 0 | 0 | 0 | 0 | 0.06938906 | 4.200112 | 0.2914418 | 2.078335 | 0 | 8.221191 | 0 | [21 empty] | 15.18695 | 0.06601453
1314 | 2021/12/24 18:42:39 | 10015.0446 | 6415.0003 | 1 | 2 | 0 | 0 | 0 | 0 | 0.06928315 | 4.200033 | 0.2909915 | 2.078429 | 0 | 8.221589 | 0 | [21 empty] | 15.29397 | -0.07526338
1315 | 2021/12/24 18:42:44 | 10020.0454 | 6420.0011 | 1 | 2 | 0 | 0 | 0 | 0 | 0.0675457 | 4.199995 | 0.2836916 | 2.078524 | 0 | 8.221987 | 0 |  | 1.517356e-05 | [19 empty] | 15.5197 | -0.0671196
1316 | 2021/12/24 18:42:49 | 10025.0455 | 6425.0012 | 1 | 2 | 0 | 0 | 0 | 0 | 0.06603221 | 4.199966 | 0.277333 | 2.078617 | 0 | 8.222378 | 0 | [21 empty] | 15.75937 | 0.1574361
1317 | 2021/12/24 18:42:54 | 10030.0463 | 6430.002 | 1 | 2 | 0 | 0 | 0 | 0 | 0.06711648 | 4.200057 | 0.281893 | 2.078709 | 0 | 8.222764 | 0 |  | 8.613089e-06 | [19 empty] | 15.67064 | 0.1325822
1318 | 2021/12/24 18:42:59 | 10035.0449 | 6435.0006 | 1 | 2 | 0 | 0 | 0 | 0 | 0.06456538 | 4.199987 | 0.2711738 | 2.078802 | 0 | 8.223152 | 0 | [21 empty] | 15.15793 | -0.01435578
1319 | 2021/12/24 18:43:04 | 10040.0466 | 6440.0023 | 1 | 2 | 0 | 0 | 0 | 0 | 0.06505357 | 4.199939 | 0.273221 | 2.078892 | 0 | 8.223533 | 0 | [21 empty] | 15.07441 | -0.02944469
1320 | 2021/12/24 18:43:09 | 10045.0443 | 6445 | 1 | 2 | 0 | 0 | 0 | 0 | 0.06641084 | 4.200061 | 0.2789296 | 2.078982 | 0 | 8.22391 | 0 |  | 1.904614e-05 | [19 empty] | 15.58315 | 0.07633507
1321 | 2021/12/24 18:43:14 | 10050.0452 | 6450.0009 | 1 | 2 | 0 | 0 | 0 | 0 | 0.06511433 | 4.199924 | 0.2734752 | 2.079073 | 0 | 8.224292 | 0 | [21 empty] | 15.82509 | 0.1733702
1322 | 2021/12/24 18:43:19 | 10055.0458 | 6455.0015 | 1 | 2 | 0 | 0 | 0 | 0 | 0.06481598 | 4.199878 | 0.2722192 | 2.079163 | 0 | 8.22467 | 0 |  | 1.28798e-05 | [19 empty] | 15.43509 | -0.1269412
1323 | 2021/12/24 18:43:24 | 10060.0451 | 6460.0008 | 1 | 2 | 0 | 0 | 0 | 0 | 0.06448452 | 4.199951 | 0.2708318 | 2.079253 | 0 | 8.22505 | 0 | [21 empty] | 15.13806 | -0.1905942
1324 | 2021/12/24 18:43:29 | 10065.0444 | 6465.0001 | 1 | 2 | 0 | 0 | 0 | 0 | 0.06262207 | 4.200065 | 0.2630168 | 2.079341 | 0 | 8.225418 | 0 |  | -3.477074e-06 | [19 empty] | 15.44807 | -0.1074594
1325 | 2021/12/24 18:43:34 | 10070.0459 | 6470.0016 | 1 | 2 | 0 | 0 | 0 | 0 | 0.06423287 | 4.199978 | 0.2697766 | 2.07943 | 0 | 8.225793 | 0 | [21 empty] | 15.80566 | 0.05187273
1326 | 2021/12/24 18:43:39 | 10075.045 | 6475.0007 | 1 | 2 | 0 | 0 | 0 | 0 | 0.06379557 | 4.199933 | 0.2679371 | 2.079518 | 0 | 8.22616 | 0 | [21 empty] | 15.14518 | -0.174982
1327 | 2021/12/24 18:43:44 | 10080.0463 | 6480.002 | 1 | 2 | 0 | 0 | 0 | 0 | 0.06302968 | 4.199921 | 0.2647197 | 2.079606 | 0 | 8.22653 | 0 |  | -3.95122e-06 |  | 0 | [17 empty] | 15.35302 | -0.1363289
1328 | 2021/12/24 18:43:49 | 10085.0444 | 6485.0001 | 1 | 2 | 0 | 0 | 0 | 0 | 0.06168564 | 4.200095 | 0.2590855 | 2.079693 | 0 | 8.226896 | 0 | [21 empty] | 15.79651 | 0.1271653
1329 | 2021/12/24 18:43:54 | 10090.0455 | 6490.0012 | 1 | 2 | 0 | 0 | 0 | 0 | 0.0607941 | 4.200005 | 0.2553355 | 2.079779 | 0 | 8.227259 | 0 |  | -9.720082e-06 | [19 empty] | 15.51878 | 0.05112588
1330 | 2021/12/24 18:43:59 | 10095.0455 | 6495.0012 | 1 | 2 | 0 | 0 | 0 | 0 | 0.06100938 | 4.200063 | 0.2562432 | 2.079863 | 0 | 8.22761 | 0 | [21 empty] | 15.10126 | -0.1212955
1331 | 2021/12/24 18:44:04 | 10100.0449 | 6500.0006 | 1 | 2 | 0 | 0 | 0 | 0 | 0.06152008 | 4.199918 | 0.2583793 | 2.079949 | 0 | 8.227973 | 0 | [21 empty] | 15.65117 | 0.1472491
1332 | 2021/12/24 18:44:09 | 10105.0459 | 6505.0016 | 1 | 2 | 0 | 0 | 0 | 0 | 0.06099197 | 4.199925 | 0.2561617 | 2.080034 | 0 | 8.228331 | 0 |  | 1.375047e-05 | [19 empty] | 15.60836 | 0.1227474
1333 | 2021/12/24 18:44:14 | 10110.0448 | 6510.0005 | 1 | 2 | 0 | 0 | 0 | 0 | 0.06087772 | 4.200029 | 0.2556882 | 2.080119 | 0 | 8.228686 | 0 | [21 empty] | 15.13385 | -0.04212379
1334 | 2021/12/24 18:44:19 | 10115.0452 | 6515.0009 | 1 | 2 | 0 | 0 | 0 | 0 | 0.06093117 | 4.199901 | 0.2559049 | 2.080202 | 0 | 8.229033 | 0 |  | -4.741699e-06 | [19 empty] | 15.21329 | -0.0006043911
1335 | 2021/12/24 18:44:24 | 10120.0451 | 6520.0008 | 1 | 2 | 0 | 0 | 0 | 0 | 0.06019597 | 4.20013 | 0.2528309 | 2.080286 | 0 | 8.229388 | 0 |  |  |  |  | 0 | [16 empty] | 15.62806 | 0.1239598
1336 | 2021/12/24 18:44:29 | 10125.0443 | 6525 | 1 | 2 | 0 | 0 | 0 | 0 | 0.06009211 | 4.200046 | 0.2523896 | 2.080369 | 0 | 8.229734 | 0 |  | 1.738551e-05 | [19 empty] | 15.77921 | 0.1155317
1337 | 2021/12/24 18:44:34 | 10130.0459 | 6530.0016 | 1 | 2 | 0 | 0 | 0 | 0 | 0.05792716 | 4.199921 | 0.2432895 | 2.080449 | 0 | 8.230072 | 0 | [21 empty] | 15.545 | -0.08404732
1338 | 2021/12/24 18:44:39 | 10135.0452 | 6535.0009 | 1 | 2 | 0 | 0 | 0 | 0 | 0.058423 | 4.200034 | 0.2453786 | 2.08053 | 0 | 8.230413 | 0 | [21 empty] | 15.1602 | -0.1851034
1339 | 2021/12/24 18:44:44 | 10140.0454 | 6540.0011 | 1 | 2 | 0 | 0 | 0 | 0 | 0.05831223 | 4.200196 | 0.2449228 | 2.080615 | 0 | 8.230767 | 0 |  | 2.070268e-05 | [19 empty] | 15.22323 | -0.1638502
1340 | 2021/12/24 18:44:49 | 10145.0454 | 6545.0011 | 1 | 2 | 0 | 0 | 0 | 0 | 0.05738044 | 4.200067 | 0.2410017 | 2.080696 | 0 | 8.231107 | 0 | [21 empty] | 15.70549 | 0.1511163
1341 | 2021/12/24 18:44:54 | 10150.0456 | 6550.0013 | 1 | 2 | 0 | 0 | 0 | 0 | 0.05743866 | 4.199867 | 0.2412347 | 2.080774 | 0 | 8.231434 | 0 |  | 1.367224e-05 | [19 empty] | 15.71288 | 0.1693225
1342 | 2021/12/24 18:44:59 | 10155.0447 | 6555.0004 | 1 | 2 | 0 | 0 | 0 | 0 | 0.05799543 | 4.199967 | 0.2435789 | 2.080855 | 0 | 8.231778 | 0 | [21 empty] | 15.12901 | -0.08443654
1343 | 2021/12/24 18:45:04 | 10160.0447 | 6560.0004 | 1 | 2 | 0 | 0 | 0 | 0 | 0.05831501 | 4.200089 | 0.2449282 | 2.080935 | 0 | 8.232114 | 0 | [21 empty] | 15.48202 | 0.09864032
1344 | 2021/12/24 18:45:09 | 10165.0456 | 6565.0013 | 1 | 2 | 0 | 0 | 0 | 0 | 0.05654757 | 4.200023 | 0.2375011 | 2.081014 | 0 | 8.232447 | 0 |  | 2.426049e-05 | [19 empty] | 15.85191 | 0.2389961
1345 | 2021/12/24 18:45:14 | 10170.0448 | 6570.0005 | 1 | 2 | 0 | 0 | 0 | 0 | 0.0564859 | 4.199913 | 0.2372359 | 2.081092 | 0 | 8.232772 | 0 | [21 empty] | 15.38599 | 0.07135153
1346 | 2021/12/24 18:45:19 | 10175.0455 | 6575.0012 | 1 | 2 | 0 | 0 | 0 | 0 | 0.05615566 | 4.199954 | 0.2358512 | 2.081169 | 0 | 8.233097 | 0 |  | -2.971317e-05 | [19 empty] | 15.08536 | -0.1125616
1347 | 2021/12/24 18:45:24 | 10180.0457 | 6580.0014 | 1 | 2 | 0 | 0 | 0 | 0 | 0.05663663 | 4.200044 | 0.2378763 | 2.081248 | 0 | 8.233427 | 0 | [21 empty] | 15.21417 | -0.1166916
1348 | 2021/12/24 18:45:29 | 10185.0455 | 6585.0012 | 1 | 2 | 0 | 0 | 0 | 0 | 0.05550425 | 4.200038 | 0.23312 | 2.081325 | 0 | 8.233751 | 0 | [21 empty] | 15.47108 | -0.09998322
1349 | 2021/12/24 18:45:34 | 10190.0443 | 6590 | 1 | 2 | 0 | 0 | 0 | 0 | 0.05610385 | 4.199977 | 0.2356349 | 2.081402 | 0 | 8.234074 | 0 |  | 1.738393e-06 | [19 empty] | 15.71755 | 0.1068157
1350 | 2021/12/24 18:45:39 | 10195.0452 | 6595.0009 | 1 | 2 | 0 | 0 | 0 | 0 | 0.05429 | 4.20003 | 0.2280196287 | 2.081478 | 0 | 8.234395 | 0 | [21 empty] | 15.39005 | -0.01673222
1351 | 2021/12/24 18:45:44 | 10200.0451 | 6600.0008 | 1 | 2 | 0 | 0 | 0 | 0 | 0.05481059 | 4.199978 | 0.2302033 | 2.081556 | 0 | 8.234719 | 0 |  | 2.370752e-07 |  | 0 | [17 empty] | 15.2474 | -0.1146621
1352 | 2021/12/24 18:45:49 | 10205.0451 | 6605.0008 | 1 | 2 | 0 | 0 | 0 | 0 | 0.0550149 | 4.200028 | 0.2310641 | 2.081632 | 0 | 8.235039 | 0 | [21 empty] | 15.78026 | 0.08102179
1353 | 2021/12/24 18:45:54 | 10210.0449 | 6610.0006 | 1 | 2 | 0 | 0 | 0 | 0 | 0.05379307 | 4.199926 | 0.2259269 | 2.081704 | 0 | 8.235344 | 0 |  | 1.517356e-05 | [19 empty] | 15.11398 | -0.2020949
1354 | 2021/12/24 18:45:59 | 10215.0447 | 6615.0004 | 1 | 2 | 0 | 0 | 0 | 0 | 0.05369006 | 4.200063 | 0.2255016 | 2.08178 | 0 | 8.235662 | 0 | [21 empty] | 15.77833 | 0.08436918
1355 | 2021/12/24 18:46:04 | 10220.0452 | 6620.0009 | 1 | 2 | 0 | 0 | 0 | 0 | 0.05348774 | 4.200053 | 0.2246513 | 2.081856 | 0 | 8.235979 | 0 | [21 empty] | 15.14023 | -0.1406622
1356 | 2021/12/24 18:46:09 | 10225.0447 | 6625.0004 | 1 | 2 | 0 | 0 | 0 | 0 | 0.05193867 | 4.199947 | 0.2181397 | 2.081929 | 0 | 8.236288 | 0 |  | -5.531387e-06 | [19 empty] | 15.57719 | 0.05235791
1357 | 2021/12/24 18:46:14 | 10230.0447 | 6630.0004 | 1 | 2 | 0 | 0 | 0 | 0 | 0.05377585 | 4.199968 | 0.2258568 | 2.082002 | 0 | 8.236593 | 0 | [21 empty] | 15.30939 | 0.06007016
1358 | 2021/12/24 18:46:19 | 10235.0454 | 6635.0011 | 1 | 2 | 0 | 0 | 0 | 0 | 0.05142828 | 4.200005 | 0.215999 | 2.082074 | 0 | 8.236896 | 0 |  | 3.16095e-07 | [19 empty] | 15.49168 | 0.08125067
1359 | 2021/12/24 18:46:24 | 10240.0447 | 6640.0004 | 1 | 2 | 0 | 0 | 0 | 0 | 0.05297085 | 4.200003 | 0.2224777 | 2.082148 | 0 | 8.237206 | 0 |  |  |  |  | 0 | [16 empty] | 15.60439 | 0.1290196
1360 | 2021/12/24 18:46:29 | 10245.0448 | 6645.0005 | 1 | 2 | 0 | 0 | 0 | 0 | 0.05181819 | 4.199903 | 0.2176314 | 2.082219 | 0 | 8.237504 | 0 | [21 empty] | 15.14443 | -0.1301885
1361 | 2021/12/24 18:46:34 | 10250.0457 | 6650.0014 | 1 | 2 | 0 | 0 | 0 | 0 | 0.05186263 | 4.199913 | 0.2178185 | 2.08229 | 0 | 8.237803 | 0 |  | 2.29184e-06 | [19 empty] | 15.76116 | 0.1300353
1362 | 2021/12/24 18:46:39 | 10255.045 | 6655.0007 | 1 | 2 | 0 | 0 | 0 | 0 | 0.0512456 | 4.200081 | 0.2152357 | 2.082362 | 0 | 8.238108 | 0 | [21 empty] | 15.35786 | -0.01387417
1363 | 2021/12/24 18:46:44 | 10260.0459 | 6660.0016 | 1 | 2 | 0 | 0 | 0 | 0 | 0.05071811 | 4.200029 | 0.2130175 | 2.082433 | 0 | 8.238404 | 0 |  | -3.239946e-06 | [19 empty] | 15.13986 | -0.1424676
1364 | 2021/12/24 18:46:49 | 10265.0464 | 6665.0021 | 1 | 2 | 0 | 0 | 0 | 0 | 0.05007516 | 4.199827 | 0.210307 | 2.0825 | 0 | 8.238685 | 0 | [21 empty] | 15.70041 | 0.1545244
1365 | 2021/12/24 18:46:54 | 10269.8761 | 6669.8318 | 1 | 2 | 0 | 0 | 0 | 0 | 0.0499973 | 4.199903 | 0.2099838 | 2.082572 | 0 | 8.238988 | 0 |  | 1.691038e-05 | 0 | 0 | 0 | [16 empty] | 15.53735 | 0.06896794
1366 | 2021/12/24 18:47:54 | 10329.92 | 60.0018 | 1 | 3 | 0 | 0 | 0 | 0 | 0 | 4.19633 | 0 | 2.082572 | 0 | 8.238989 | 0 |  | -1.667442e-05 | [19 empty] | 15.13742 | -0.1692998
1367 | 2021/12/24 18:48:54 | 10389.9189 | 120.0007 | 1 | 3 | 0 | 0 | 0 | 0 | 0 | 4.195266 | 0 | 2.082572 | 0 | 8.238989 | 0 |  | 7.112137e-06 | [19 empty] | 15.55951 | 0.1079482
1368 | 2021/12/24 18:49:54 | 10449.9198 | 180.0016 | 1 | 3 | 0 | 0 | 0 | 0 | 0 | 4.194412 | 0 | 2.082572 | 0 | 8.238989 | 0 |  | 1.003527e-05 |  | 0 | 0 | [16 empty] | 15.76421 | 0.09634852
1369 | 2021/12/24 18:50:54 | 10509.919 | 240.0008 | 1 | 3 | 0 | 0 | 0 | 0 | 0 | 4.193769 | 0 | 2.082572 | 0 | 8.238989 | 0 |  | -2.773756e-05 | [19 empty] | 15.79002 | 0.1313293
1370 | 2021/12/24 18:51:54 | 10569.9188 | 300.0006 | 1 | 3 | 0 | 0 | 0 | 0 | 0 | 4.193277 | 0 | 2.082572 | 0 | 8.238989 | 0 |  | -3.659072e-05 |  | 0 | 0 | [16 empty] | 15.21099 | -0.1026458
1371 | 2021/12/24 18:52:54 | 10629.9195 | 360.0013 | 1 | 3 | 0 | 0 | 0 | 0 | 0 | 4.192601 | 0 | 2.082572 | 0 | 8.238989 | 0 |  | -4.117137e-05 | [19 empty] | 15.71389 | 0.1172245
1372 | 2021/12/24 18:53:54 | 10689.9185 | 420.0003 | 1 | 3 | 0 | 0 | 0 | 0 | 0 | 4.192114 | 0 | 2.082572 | 0 | 8.238989 | 0 |  | -1.232811e-05 |  | 0 | 0 | [16 empty] | 15.75203 | 0.1341116
1373 | 2021/12/24 18:54:54 | 10749.9184 | 480.0002 | 1 | 3 | 0 | 0 | 0 | 0 | 0 | 4.191659 | 0 | 2.082572 | 0 | 8.238989 | 0 |  | -3.137269e-05 | [19 empty] | 15.30848 | -0.07685483
1374 | 2021/12/24 18:55:54 | 10809.9198 | 540.0016 | 1 | 3 | 0 | 0 | 0 | 0 | 0 | 4.19119 | 0 | 2.082572 | 0 | 8.238989 | 0 |  | 6.480269e-06 |  | 0 | 0 | [16 empty] | 15.14111 | 0.05151153
1375 | 2021/12/24 18:56:54 | 10869.9188 | 600.0006 | 1 | 3 | 0 | 0 | 0 | 0 | 0 | 4.190877 | 0 | 2.082572 | 0 | 8.238989 | 0 |  | 1.422427e-05 | [19 empty] | 15.21227 | -0.1384336
1376 | 2021/12/24 18:57:54 | 10929.9188 | 660.0006 | 1 | 3 | 0 | 0 | 0 | 0 | 0 | 4.190692 | 0 | 2.082572 | 0 | 8.238989 | 0 |  | -1.272377e-05 |  | 0 | 0 | [16 empty] | 15.10588 | -0.1312745
1377 | 2021/12/24 18:58:54 | 10989.9195 | 720.0013 | 1 | 3 | 0 | 0 | 0 | 0 | 0 | 4.18979 | 0 | 2.082572 | 0 | 8.238989 | 0 |  | -4.789275e-05 | [19 empty] | 15.08167 | -0.09767294
1378 | 2021/12/24 18:59:54 | 11049.9194 | 780.0012 | 1 | 3 | 0 | 0 | 0 | 0 | 0 | 4.189614 | 0 | 2.082572 | 0 | 8.238989 | 0 |  | -1.129974e-05 |  | 0 | 0 | [16 empty] | 15.60984 | 0.03606796
1379 | 2021/12/24 19:00:54 | 11109.9182 | 840 | 1 | 3 | 0 | 0 | 0 | 0 | 0 | 4.189262 | 0 | 2.082572 | 0 | 8.238989 | 0 |  | 5.689474e-06 | [19 empty] | 15.62028 | -0.02549708
1380 | 2021/12/24 19:01:54 | 11169.9189 | 900.0007 | 1 | 3 | 0 | 0 | 0 | 0 | 0 | 4.189369 | 0 | 2.082572 | 0 | 8.238989 | 0 |  | -4.662169e-06 |  | 0 | [17 empty] | 15.78277 | 0.08507907
1381 | 2021/12/24 19:02:54 | 11229.9187 | 960.0005 | 1 | 3 | 0 | 0 | 0 | 0 | 0 | 4.189034 | 0 | 2.082572 | 0 | 8.238989 | 0 |  | 3.563735e-05 | [19 empty] | 15.07798 | -0.1141328
1382 | 2021/12/24 19:03:54 | 11289.9186 | 1020.0004 | 1 | 3 | 0 | 0 | 0 | 0 | 0 | 4.188615 | 0 | 2.082572 | 0 | 8.238989 | 0 |  | -5.926338e-06 |  | 0 | [17 empty] | 15.57259 | -0.0318706
1383 | 2021/12/24 19:04:54 | 11349.9193 | 1080.0011 | 1 | 3 | 0 | 0 | 0 | 0 | 0 | 4.188341 | 0 | 2.082572 | 0 | 8.238989 | 0 |  | -3.974631e-05 | [19 empty] | 15.68284 | 0.03429651
1384 | 2021/12/24 19:05:54 | 11409.9184 | 1140.0002 | 1 | 3 | 0 | 0 | 0 | 0 | 0 | 4.188003 | 0 | 2.082572 | 0 | 8.238989 | 0 |  | -1.762229e-05 |  | 0 | [17 empty] | 15.12711 | -0.06928325
1385 | 2021/12/24 19:06:54 | 11469.9187 | 1200.0005 | 1 | 3 | 0 | 0 | 0 | 0 | 0 | 4.188004 | 0 | 2.082572 | 0 | 8.238989 | 0 |  | -3.635363e-06 | [19 empty] | 15.09836 | -0.1047105
1386 | 2021/12/24 19:07:54 | 11529.9182 | 1260 | 1 | 3 | 0 | 0 | 0 | 0 | 0 | 4.187839 | 0 | 2.082572 | 0 | 8.238989 | 0 |  | 1.058936e-05 |  | 0 | [17 empty] | 15.62462 | -0.04656732
1387 | 2021/12/24 19:08:54 | 11589.9188 | 1320.0006 | 1 | 3 | 0 | 0 | 0 | 0 | 0 | 4.187337 | 0 | 2.082572 | 0 | 8.238989 | 0 |  | 1.596399e-05 | [19 empty] | 15.66647 | -0.03690302
1388 | 2021/12/24 19:09:54 | 11649.9193 | 1380.0011 | 1 | 3 | 0 | 0 | 0 | 0 | 0 | 4.187058 | 0 | 2.082572 | 0 | 8.238989 | 0 |  | -3.003126e-05 |  | 0 | [17 empty] | 15.73536 | 0.1946467
1389 | 2021/12/24 19:10:54 | 11709.9195 | 1440.0013 | 1 | 3 | 0 | 0 | 0 | 0 | 0 | 4.186951 | 0 | 2.082572 | 0 | 8.238989 | 0 |  | -1.248699e-05 | [19 empty] | 15.00909 | -0.1047331
1390 | 2021/12/24 19:11:54 | 11769.9185 | 1500.0003 | 1 | 3 | 0 | 0 | 0 | 0 | 0 | 4.186987 | 0 | 2.082572 | 0 | 8.238989 | 0 |  | 1.762229e-05 |  | 0 | [17 empty] | 15.1806 | -0.1478547
1391 | 2021/12/24 19:12:54 | 11829.9184 | 1560.0002 | 1 | 3 | 0 | 0 | 0 | 0 | 0 | 4.186857 | 0 | 2.082572 | 0 | 8.238989 | 0 |  | -4.741385e-07 | [19 empty] | 15.39324 | 0.1100945
1392 | 2021/12/24 19:13:54 | 11889.9184 | 1620.0002 | 1 | 3 | 0 | 0 | 0 | 0 | 0 | 4.186607 | 0 | 2.082572 | 0 | 8.238989 | 0 |  | -5.927223e-06 |  | 0 | [17 empty] | 15.65296 | 0.1241857
1393 | 2021/12/24 19:14:54 | 11949.9187 | 1680.0005 | 1 | 3 | 0 | 0 | 0 | 0 | 0 | 4.186206 | 0 | 2.082572 | 0 | 8.238989 | 0 |  | 1.770132e-05 | [19 empty] | 15.15969 | 0.03242552
1394 | 2021/12/24 19:15:54 | 12009.9188 | 1740.0006 | 1 | 3 | 0 | 0 | 0 | 0 | 0 | 4.186186 | 0 | 2.082572 | 0 | 8.238989 | 0 |  | -3.713808e-06 |  | 0 | [17 empty] | 15.32299 | 0.1013154
1395 | 2021/12/24 19:16:54 | 12069.9195 | 1800.0013 | 1 | 3 | 0 | 0 | 0 | 0 | 0 | 4.186013 | 0 | 2.082572 | 0 | 8.238989 | 0 |  | -1.027266e-05 | [19 empty] | 15.01177 | -0.07176816
1396 | 2021/12/24 19:16:54 | 12069.9214 | 1800.0032 | 1 | 3 | 0 | 0 | 0 | 0 | 0 | 4.18597 | 0 | 2.082572 | 0 | 8.238989 | 0 |  | -1.027266e-05 | 0 | 0 | 0 | [16 empty] | 15.01177 | -0.07176816
1397 | 2021/12/24 19:16:59 | 12074.9625 | 5.0003 | 1 | 4 | 0 | 0 | 0 | 0 | -0.7507019 | 4.157644 | -3.121151 | 2.082572 | 0.001039553 | 8.23899 | 0.004324947 |  | -0.00107258 |  | 0.08405784 | 1059.846 | [16 empty] | 15.35966 | 0.09189308
1398 | 2021/12/24 19:17:04 | 12079.9635 | 10.0013 | 1 | 4 | 0 | 0 | 0 | 0 | -0.7511826 | 4.153956 | -3.120379 | 2.082572 | 0.002070814 | 8.23899 | 0.008610487 |  | -0.00079985 |  | 0.2129418 | 6.701166 | [16 empty] | 15.51689 | 0.1441979
1399 | 2021/12/24 19:17:09 | 12084.9628 | 15.0006 | 1 | 4 | 0 | 0 | 0 | 0 | -0.7508774 | 4.150595 | -3.116588 | 2.082572 | 0.003127182 | 8.23899 | 0.01299682 |  | -0.0005301296 | [19 empty] | 15.04552 | -0.1282227
1400 | 2021/12/24 19:17:14 | 12089.9639 | 20.0017 | 1 | 4 | 0 | 0 | 0 | 0 | -0.75103 | 4.148318 | -3.115511 | 2.082572 | 0.004154994 | 8.23899 | 0.01726182 |  | -0.000523614 |  | 0.3467298 | [17 empty] | 15.68551 | 0.1029724
1401 | 2021/12/24 19:17:19 | 12094.9635 | 25.0013 | 1 | 4 | 0 | 0 | 0 | 0 | -0.7504959 | 4.146061 | -3.111602 | 2.082572 | 0.005207391 | 8.23899 | 0.02162631 |  | -0.0004559866 | [19 empty] | 15.1998 | -0.1333076
1402 | 2021/12/24 19:17:24 | 12099.9638 | 30.0016 | 1 | 4 | 0 | 0 | 0 | 0 | -0.7508469 | 4.144199 | -3.111659 | 2.082572 | 0.006256281 | 8.23899 | 0.02597402 |  | -0.0003941215 |  | 0.4481221 | 2.538197 | [16 empty] | 15.25645 | -0.1176351
1403 | 2021/12/24 19:17:29 | 12104.9628 | 35.0006 | 1 | 4 | 0 | 0 | 0 | 0 | -0.7509232 | 4.142038 | -3.110352 | 2.082572 | 0.007298333 | 8.23899 | 0.03029138 |  | -0.000358814 | [19 empty] | 15.77934 | 0.1082474
1404 | 2021/12/24 19:17:34 | 12109.9637 | 40.0015 | 1 | 4 | 0 | 0 | 0 | 0 | -0.7515182 | 4.140397 | -3.111584 | 2.082572 | 0.008342843 | 8.23899 | 0.03461708 |  | -0.0003787953 | [19 empty] | 15.18695 | -0.1212728
1405 | 2021/12/24 19:17:39 | 12114.9623 | 45.0001 | 1 | 4 | 0 | 0 | 0 | 0 | -0.7510529 | 4.139059 | -3.108652 | 2.082572 | 0.009384788 | 8.23899 | 0.03893042 |  | -0.0002604449 |  | 0.567666 | [17 empty] | 15.5487 | -0.06881952
1406 | 2021/12/24 19:17:44 | 12119.9623 | 50.0001 | 1 | 4 | 0 | 0 | 0 | 0 | -0.7513199 | 4.13741 | -3.108518 | 2.082572 | 0.01042578 | 8.23899 | 0.04323821 |  | -0.000363868 | [19 empty] | 15.22549 | -0.09843111
1407 | 2021/12/24 19:17:49 | 12124.9624 | 55.0002 | 1 | 4 | 0 | 0 | 0 | 0 | -0.7512054 | 4.135906 | -3.106915 | 2.082572 | 0.01146073 | 8.23899 | 0.04751948 |  | -0.0002878753 | [19 empty] | 15.72445 | 0.1377451
1408 | 2021/12/24 19:17:54 | 12129.964 | 60.0018 | 1 | 4 | 0 | 0 | 0 | 0 | -0.7511292 | 4.134631 | -3.105642 | 2.082572 | 0.01251123 | 8.23899 | 0.05186363 |  | -0.0002092485 |  | 0.7027335 | 1.581993 | [16 empty] | 15.10852 | -0.1021272
1409 | 2021/12/24 19:17:59 | 12134.9625 | 65.0003 | 1 | 4 | 0 | 0 | 0 | 0 | -0.7511139 | 4.133484 | -3.104717 | 2.082572 | 0.01354983 | 8.23899 | 0.05615715 |  | -0.000325636 | [19 empty] | 15.53928 | 0.0371927
1410 | 2021/12/24 19:18:04 | 12139.9624 | 70.0002 | 1 | 4 | 0 | 0 | 0 | 0 | -0.7505341 | 4.132207 | -3.101362 | 2.082572 | 0.01460034 | 8.23899 | 0.06049856 |  | -0.0002506016 | [19 empty] | 15.62932 | 0.04598856
1411 | 2021/12/24 19:18:09 | 12144.9635 | 75.0013 | 1 | 4 | 0 | 0 | 0 | 0 | -0.7512436 | 4.130865 | -3.103286 | 2.082572 | 0.01564467 | 8.23899 | 0.06481314 |  | -0.0002057581 | [19 empty] | 15.09683 | -0.05623698
1412 | 2021/12/24 19:18:14 | 12149.9627 | 80.0005 | 1 | 4 | 0 | 0 | 0 | 0 | -0.7506256 | 4.129625 | -3.099802 | 2.082572 | 0.01668673 | 8.23899 | 0.06911715 |  | -0.0002174345 |  | 0.8287019 | [17 empty] | 15.60669 | 0.03114879
1413 | 2021/12/24 19:18:19 | 12154.9635 | 85.0013 | 1 | 4 | 0 | 0 | 0 | 0 | -0.7516708 | 4.128689 | -3.103415 | 2.082572 | 0.01771034 | 8.23899 | 0.07334377 | [21 empty] | 15.6344 | 0.1307917
1414 | 2021/12/24 19:18:24 | 12159.9636 | 90.0014 | 1 | 4 | 0 | 0 | 0 | 0 | -0.7510147 | 4.127549 | -3.09985 | 2.082572 | 0.01877363 | 8.23899 | 0.07773304 |  | -0.0001683916 | [19 empty] | 15.07811 | -0.09129941
1415 | 2021/12/24 19:18:29 | 12164.9635 | 95.0013 | 1 | 4 | 0 | 0 | 0 | 0 | -0.7510529 | 4.126467 | -3.099195 | 2.082572 | 0.01980745 | 8.23899 | 0.08199957 |  | -0.0002740193 | [19 empty] | 15.16529 | 0.001431108
1416 | 2021/12/24 19:18:34 | 12169.9628 | 100.0006 | 1 | 4 | 0 | 0 | 0 | 0 | -0.7509003 | 4.125437 | -3.097792 | 2.082572 | 0.02085875 | 8.23899 | 0.08633716 |  | -0.0002331286 |  | 0.9493275 | 1.11203 | [16 empty] | 15.7721 | 0.1022804
1417 | 2021/12/24 19:18:39 | 12174.9629 | 105.0007 | 1 | 4 | 0 | 0 | 0 | 0 | -0.7515106 | 4.124529 | -3.099627 | 2.082572 | 0.02189859 | 8.23899 | 0.09062643 |  | -0.0002147738 | [19 empty] | 15.43752 | -0.09251535
1418 | 2021/12/24 19:18:44 | 12179.9622 | 110 | 1 | 4 | 0 | 0 | 0 | 0 | -0.7509995 | 4.123393 | -3.096666 | 2.082572 | 0.02293489 | 8.23899 | 0.09489998 |  | -0.0001589544 | [19 empty] | 15.352 | 0.09692907
1419 | 2021/12/24 19:18:49 | 12184.9632 | 115.001 | 1 | 4 | 0 | 0 | 0 | 0 | -0.7512283 | 4.122491 | -3.096932 | 2.082572 | 0.02398875 | 8.23899 | 0.09924503 |  | -0.0002445505 | [19 empty] | 15.71325 | 0.117684
1420 | 2021/12/24 19:18:54 | 12189.9632 | 120.001 | 1 | 4 | 0 | 0 | 0 | 0 | -0.7506256 | 4.121768 | -3.093905 | 2.082572 | 0.02502374 | 8.23899 | 0.1035113 | [21 empty] | 15.09947 | -0.1960605
1421 | 2021/12/24 19:18:59 | 12194.9624 | 125.0002 | 1 | 4 | 0 | 0 | 0 | 0 | -0.7511139 | 4.120814 | -3.095201 | 2.082572 | 0.02607488 | 8.23899 | 0.1078431 |  | -0.000189702 | [19 empty] | 15.66431 | 0.1149666
1422 | 2021/12/24 19:19:04 | 12199.9622 | 130 | 1 | 4 | 0 | 0 | 0 | 0 | -0.7510376 | 4.119507 | -3.093905 | 2.082572 | 0.02711465 | 8.23899 | 0.1121271 |  | -0.0001534336 |  | 1.106156 | [17 empty] | 15.41829 | 0.01199961
1423 | 2021/12/24 19:19:09 | 12204.9626 | 135.0004 | 1 | 4 | 0 | 0 | 0 | 0 | -0.7513046 | 4.118675 | -3.094379 | 2.082572 | 0.02814194 | 8.23899 | 0.1163588 |  | -0.0002174383 | [19 empty] | 15.26634 | -0.0279212
1424 | 2021/12/24 19:19:14 | 12209.9633 | 140.0011 | 1 | 4 | 0 | 0 | 0 | 0 | -0.7511063 | 4.118244 | -3.093239 | 2.082572 | 0.02918621 | 8.23899 | 0.1206596 |  | -0.0002315927 | [19 empty] | 15.73689 | -0.006908774
1425 | 2021/12/24 19:19:19 | 12214.9626 | 145.0004 | 1 | 4 | 0 | 0 | 0 | 0 | -0.7511292 | 4.117274 | -3.092605 | 2.082572 | 0.03024727 | 8.23899 | 0.1250286 | [21 empty] | 15.08957 | -0.1273257
1426 | 2021/12/24 19:19:24 | 12219.9637 | 150.0015 | 1 | 4 | 0 | 0 | 0 | 0 | -0.7515335 | 4.11613 | -3.09341 | 2.082572 | 0.03128649 | 8.23899 | 0.1293068 |  | -0.0001407107 | [19 empty] | 15.77616 | 0.2057654
1427 | 2021/12/24 19:19:29 | 12224.9627 | 155.0005 | 1 | 4 | 0 | 0 | 0 | 0 | -0.7515106 | 4.115449 | -3.092804 | 2.082572 | 0.03233252 | 8.23899 | 0.1336122 |  | -0.0001560471 |  |  | 0.8781607 | [16 empty] | 15.1145 | -0.1243925
1428 | 2021/12/24 19:19:34 | 12229.9623 | 160.0001 | 1 | 4 | 0 | 0 | 0 | 0 | -0.751297 | 4.114846 | -3.091471 | 2.082572 | 0.03337688 | 8.23899 | 0.1379099 |  |  |  | 1.233693 | [17 empty] | 15.78216 | 0.06729245
1429 | 2021/12/24 19:19:39 | 12234.9636 | 165.0014 | 1 | 4 | 0 | 0 | 0 | 0 | -0.7514343 | 4.113817 | -3.091263 | 2.082572 | 0.03442135 | 8.23899 | 0.1422072 |  | -0.0001582103 | [19 empty] | 15.16902 | -0.1680392
1430 | 2021/12/24 19:19:44 | 12239.963 | 170.0008 | 1 | 4 | 0 | 0 | 0 | 0 | -0.7511063 | 4.112967 | -3.089275 | 2.082572 | 0.03545988 | 8.23899 | 0.1464793 |  | -0.0001472125 | [19 empty] | 15.76218 | 0.1275873
1431 | 2021/12/24 19:19:49 | 12244.9629 | 175.0007 | 1 | 4 | 0 | 0 | 0 | 0 | -0.7510529 | 4.112509 | -3.088712 | 2.082572 | 0.03649057 | 8.23899 | 0.1507183 | [21 empty] | 15.0972 | -0.09462655
1432 | 2021/12/24 19:19:54 | 12249.9632 | 180.001 | 1 | 4 | 0 | 0 | 0 | 0 | -0.7511673 | 4.111753 | -3.088614 | 2.082572 | 0.03755143 | 8.23899 | 0.1550807 |  | -0.0001154251 | [19 empty] | 15.74271 | 0.1980251
1433 | 2021/12/24 19:19:59 | 12254.9629 | 185.0007 | 1 | 4 | 0 | 0 | 0 | 0 | -0.7509766 | 4.110956 | -3.087232 | 2.082572 | 0.03859333 | 8.23899 | 0.1593643 | [21 empty] | 15.18515 | -0.127635
1434 | 2021/12/24 19:20:04 | 12259.9623 | 190.0001 | 1 | 4 | 0 | 0 | 0 | 0 | -0.7512054 | 4.109891 | -3.087372 | 2.082572 | 0.03962983 | 8.23899 | 0.1636249 |  | -0.0001593441 |  | 1.356932 | [17 empty] | 15.40734 | -0.01638889
1435 | 2021/12/24 19:20:09 | 12264.9633 | 195.0011 | 1 | 4 | 0 | 0 | 0 | 0 | -0.7508774 | 4.109766 | -3.08593 | 2.082572 | 0.04066378 | 8.23899 | 0.1678743 | [21 empty] | 15.68246 | 0.08394063
1436 | 2021/12/24 19:20:14 | 12269.9623 | 200.0001 | 1 | 4 | 0 | 0 | 0 | 0 | -0.7511139 | 4.108849 | -3.086214 | 2.082572 | 0.04170002 | 8.23899 | 0.1721324 |  | -0.0001172483 | [19 empty] | 15.07363 | -0.1026124
1437 | 2021/12/24 19:20:19 | 12274.9641 | 205.0019 | 1 | 4 | 0 | 0 | 0 | 0 | -0.7511444 | 4.108021 | -3.085717 | 2.082572 | 0.0427644 | 8.23899 | 0.1765054 | [21 empty] | 15.71921 | 0.08718789
1438 | 2021/12/24 19:20:24 | 12279.9625 | 210.0003 | 1 | 4 | 0 | 0 | 0 | 0 | -0.7507629 | 4.107487 | -3.083749 | 2.082572 | 0.04380641 | 8.23899 | 0.1807858 |  | -0.0001179538 | [19 empty] | 15.22184 | -0.1605093
1439 | 2021/12/24 19:20:29 | 12284.9627 | 215.0005 | 1 | 4 | 0 | 0 | 0 | 0 | -0.7514572 | 4.106993 | -3.086229 | 2.082572 | 0.04484251 | 8.23899 | 0.1850412 |  | -0.0001509831 | [19 empty] | 15.71757 | 0.1504678
1440 | 2021/12/24 19:20:34 | 12289.9626 | 220.0004 | 1 | 4 | 0 | 0 | 0 | 0 | -0.7519379 | 4.106378 | -3.087741 | 2.082572 | 0.0458942 | 8.23899 | 0.18936 | [21 empty] | 15.27465 | -0.02249539
1441 | 2021/12/24 19:20:39 | 12294.9627 | 225.0005 | 1 | 4 | 0 | 0 | 0 | 0 | -0.7505569 | 4.105258 | -3.08123 | 2.082572 | 0.04693649 | 8.23899 | 0.1936394 |  | -8.490661e-05 |  |  | 0.6824367 | [16 empty] | 15.73993 | 0.1644957
1442 | 2021/12/24 19:20:44 | 12299.9635 | 230.0013 | 1 | 4 | 0 | 0 | 0 | 0 | -0.7509155 | 4.104715 | -3.082294 | 2.082572 | 0.04798105 | 8.23899 | 0.1979275 |  |  |  | 1.531458 | [17 empty] | 15.18811 | -0.1223826
1443 | 2021/12/24 19:20:49 | 12304.9627 | 235.0005 | 1 | 4 | 0 | 0 | 0 | 0 | -0.7506104 | 4.104396 | -3.080802 | 2.082572 | 0.04902221 | 8.23899 | 0.202201 |  | -0.0001680058 | [19 empty] | 15.84825 | 0.1148134
1444 | 2021/12/24 19:20:54 | 12309.9636 | 240.0014 | 1 | 4 | 0 | 0 | 0 | 0 | -0.7515564 | 4.103419 | -3.083951 | 2.082572 | 0.05005059 | 8.23899 | 0.2064214 | [21 empty] | 15.1168 | -0.2155536
1445 | 2021/12/24 19:20:59 | 12314.9644 | 245.0022 | 1 | 4 | 0 | 0 | 0 | 0 | -0.7516327 | 4.103125 | -3.084043 | 2.082572 | 0.05111029 | 8.23899 | 0.2107697 |  | -0.0001193531 | [19 empty] | 15.83248 | 0.05708456
1446 | 2021/12/24 19:21:04 | 12319.9622 | 250 | 1 | 4 | 0 | 0 | 0 | 0 | -0.7509918 | 4.102591 | -3.081012 | 2.082572 | 0.0521537 | 8.23899 | 0.2150505 | [21 empty] | 15.41015 | -0.1188678
1447 | 2021/12/24 19:21:09 | 12324.9638 | 255.0016 | 1 | 4 | 0 | 0 | 0 | 0 | -0.7516479 | 4.101871 | -3.083163 | 2.082572 | 0.05319508 | 8.23899 | 0.2193224 |  | -9.36498e-05 | [19 empty] | 15.23059 | -0.1683879
1448 | 2021/12/24 19:21:14 | 12329.9631 | 260.0009 | 1 | 4 | 0 | 0 | 0 | 0 | -0.7512665 | 4.101189 | -3.081086 | 2.082572 | 0.05423295 | 8.23899 | 0.2235793 | [21 empty] | 15.79092 | -0.003381371
1449 | 2021/12/24 19:21:19 | 12334.964 | 265.0018 | 1 | 4 | 0 | 0 | 0 | 0 | -0.7517242 | 4.100626 | -3.08254 | 2.082572 | 0.05527901 | 8.23899 | 0.2278691 |  | -0.0001036868 | [19 empty] | 15.74948 | 0.03448367
1450 | 2021/12/24 19:21:24 | 12339.9633 | 270.0011 | 1 | 4 | 0 | 0 | 0 | 0 | -0.750824 | 4.10027 | -3.078581 | 2.082572 | 0.05632732 | 8.23899 | 0.2321676 |  |  |  | 1.702151 | [17 empty] | 15.28137 | -0.1328474
1451 | 2021/12/24 19:21:29 | 12344.9633 | 275.0011 | 1 | 4 | 0 | 0 | 0 | 0 | -0.7513046 | 4.099689 | -3.080115 | 2.082572 | 0.05737193 | 8.23899 | 0.2364503 |  | -9.616616e-05 | [19 empty] | 15.28788 | -0.1529068
1452 | 2021/12/24 19:21:34 | 12349.9634 | 280.0012 | 1 | 4 | 0 | 0 | 0 | 0 | -0.7510529 | 4.098912 | -3.0785 | 2.082572 | 0.05841567 | 8.23899 | 0.2407288 | [21 empty] | 15.83299 | 0.1760495
1453 | 2021/12/24 19:21:39 | 12354.9626 | 285.0004 | 1 | 4 | 0 | 0 | 0 | 0 | -0.7506332 | 4.098153 | -3.07621 | 2.082572 | 0.05944841 | 8.23899 | 0.2449617 |  | -8.621364e-05 | [19 empty] | 15.75721 | 0.1329035
1454 | 2021/12/24 19:21:44 | 12359.9628 | 290.0006 | 1 | 4 | 0 | 0 | 0 | 0 | -0.7513428 | 4.098019 | -3.079017 | 2.082572 | 0.06050123 | 8.23899 | 0.2492763 | [21 empty] | 15.40572 | 0.06622493
1455 | 2021/12/24 19:21:49 | 12364.9643 | 295.0021 | 1 | 4 | 0 | 0 | 0 | 0 | -0.751152 | 4.09744 | -3.0778 | 2.082572 | 0.06154352 | 8.23899 | 0.2535472 |  | -0.0001309788 | [19 empty] | 15.1462 | -0.09624183
1456 | 2021/12/24 19:21:54 | 12369.9628 | 300.0006 | 1 | 4 | 0 | 0 | 0 | 0 | -0.7507324 | 4.096776 | -3.075582 | 2.082572 | 0.06258595 | 8.23899 | 0.2578182 | [21 empty] | 15.2796 | -0.1484281
1457 | 2021/12/24 19:21:59 | 12374.9635 | 305.0013 | 1 | 4 | 0 | 0 | 0 | 0 | -0.7511826 | 4.096289 | -3.077061 | 2.082572 | 0.06363046 | 8.23899 | 0.262097 |  | -7.483611e-05 | [19 empty] | 15.79892 | -0.01021206
1458 | 2021/12/24 19:22:04 | 12379.9623 | 310.0001 | 1 | 4 | 0 | 0 | 0 | 0 | -0.7510376 | 4.095903 | -3.076177 | 2.082572 | 0.06466573 | 8.23899 | 0.2663375 | [21 empty] | 15.67533 | -0.06096661
1459 | 2021/12/24 19:22:09 | 12384.9629 | 315.0007 | 1 | 4 | 0 | 0 | 0 | 0 | -0.7511902 | 4.095217 | -3.076287 | 2.082572 | 0.06571748 | 8.23899 | 0.270645 |  |  |  | 1.960722 | 0.5454428 | [16 empty] | 15.21801 | -0.1930988
1460 | 2021/12/24 19:22:14 | 12389.9645 | 320.0023 | 1 | 4 | 0 | 0 | 0 | 0 | -0.751297 | 4.094636 | -3.076288 | 2.082572 | 0.06676303 | 8.23899 | 0.2749265 |  | -5.413216e-05 | [19 empty] | 15.76093 | -0.02402902
1461 | 2021/12/24 19:22:19 | 12394.963 | 325.0008 | 1 | 4 | 0 | 0 | 0 | 0 | -0.7513657 | 4.094249 | -3.076278 | 2.082572 | 0.06780051 | 8.23899 | 0.2791745 | [21 empty] | 15.83248 | 0.0005930662
1462 | 2021/12/24 19:22:24 | 12399.9633 | 330.0011 | 1 | 4 | 0 | 0 | 0 | 0 | -0.7506256 | 4.094026 | -3.073081 | 2.082572 | 0.06884826 | 8.23899 | 0.283464 |  | -0.0001030924 | [19 empty] | 15.35368 | -0.1776749
1463 | 2021/12/24 19:22:29 | 12404.9632 | 335.001 | 1 | 4 | 0 | 0 | 0 | 0 | -0.7507477 | 4.093099 | -3.072885 | 2.082572 | 0.06988933 | 8.23899 | 0.2877257 | [21 empty] | 15.37833 | -0.1343316
1464 | 2021/12/24 19:22:34 | 12409.9634 | 340.0012 | 1 | 4 | 0 | 0 | 0 | 0 | -0.7514343 | 4.092847 | -3.075506 | 2.082572 | 0.07090554 | 8.23899 | 0.2918851 |  | -0.0001327181 | [19 empty] | 15.89044 | 0.1421452
1465 | 2021/12/24 19:22:39 | 12414.9625 | 345.0003 | 1 | 4 | 0 | 0 | 0 | 0 | -0.7514572 | 4.092408 | -3.075269 | 2.082572 | 0.07197151 | 8.23899 | 0.2962476 | [21 empty] | 15.89135 | 0.1733214
1466 | 2021/12/24 19:22:44 | 12419.9632 | 350.001 | 1 | 4 | 0 | 0 | 0 | 0 | -0.75103 | 4.091947 | -3.073175 | 2.082572 | 0.07301857 | 8.23899 | 0.3005323 |  | -0.0001034657 | [19 empty] | 15.6269 | 0.1172769
1467 | 2021/12/24 19:22:49 | 12424.9625 | 355.0003 | 1 | 4 | 0 | 0 | 0 | 0 | -0.7517853 | 4.091421 | -3.07587 | 2.082572 | 0.07405972 | 8.23899 | 0.3047924 | [21 empty] | 15.46791 | -0.178284
1468 | 2021/12/24 19:22:54 | 12429.9625 | 360.0003 | 1 | 4 | 0 | 0 | 0 | 0 | -0.7506485 | 4.090965 | -3.070877 | 2.082572 | 0.07510745 | 8.23899 | 0.3090788 |  | -7.791676e-05 | [19 empty] | 15.27337 | -0.2055365
1469 | 2021/12/24 19:22:59 | 12434.9641 | 365.0019 | 1 | 4 | 0 | 0 | 0 | 0 | -0.7515717 | 4.090547 | -3.074339 | 2.082572 | 0.07615022 | 8.23899 | 0.3133445 |  |  |  | 2.144346 | [17 empty] | 15.48637 | -0.1436639
1470 | 2021/12/24 19:23:04 | 12439.9635 | 370.0013 | 1 | 4 | 0 | 0 | 0 | 0 | -0.7506332 | 4.090173 | -3.07022 | 2.082572 | 0.07719232 | 8.23899 | 0.317607 |  | -0.0001453445 | [19 empty] | 15.7777 | 0.1528943
1471 | 2021/12/24 19:23:09 | 12444.9627 | 375.0005 | 1 | 4 | 0 | 0 | 0 | 0 | -0.751152 | 4.089504 | -3.071839 | 2.082572 | 0.07823402 | 8.23899 | 0.3218674 | [21 empty] | 15.9343 | 0.2180362
1472 | 2021/12/24 19:23:14 | 12449.9634 | 380.0012 | 1 | 4 | 0 | 0 | 0 | 0 | -0.7509232 | 4.089241 | -3.070706 | 2.082572 | 0.07927836 | 8.23899 | 0.3261382 |  | -0.0001004928 | [19 empty] | 15.86146 | 0.1665139
1473 | 2021/12/24 19:23:19 | 12454.9636 | 385.0014 | 1 | 4 | 0 | 0 | 0 | 0 | -0.751297 | 4.088756 | -3.07187 | 2.082572 | 0.08032137 | 8.23899 | 0.330403 | [21 empty] | 15.5109 | -0.1673859
1474 | 2021/12/24 19:23:24 | 12459.9622 | 390 | 1 | 4 | 0 | 0 | 0 | 0 | -0.7506104 | 4.088358 | -3.068764 | 2.082572 | 0.08136445 | 8.23899 | 0.3346677 |  | -7.649371e-05 | [19 empty] | 15.24751 | -0.2242619
1475 | 2021/12/24 19:23:29 | 12464.9628 | 395.0006 | 1 | 4 | 0 | 0 | 0 | 0 | -0.7508621 | 4.087758 | -3.069343 | 2.082572 | 0.08240692 | 8.23899 | 0.3389295 | [21 empty] | 15.46868 | -0.1531684
1476 | 2021/12/24 19:23:34 | 12469.9638 | 400.0016 | 1 | 4 | 0 | 0 | 0 | 0 | -0.7507477 | 4.087515 | -3.068692 | 2.082572 | 0.08344948 | 8.23899 | 0.3431911 | [21 empty] | 15.73052 | 0.170486
1477 | 2021/12/24 19:23:39 | 12474.9625 | 405.0003 | 1 | 4 | 0 | 0 | 0 | 0 | -0.7511444 | 4.087179 | -3.070062 | 2.082572 | 0.0844921 | 8.23899 | 0.3474526 |  | -5.761022e-05 | [19 empty] | 15.92615 | 0.212546
1478 | 2021/12/24 19:23:44 | 12479.9633 | 410.0011 | 1 | 4 | 0 | 0 | 0 | 0 | -0.7507477 | 4.086614 | -3.068016 | 2.082572 | 0.08553383 | 8.23899 | 0.3517101 | [21 empty] | 15.94115 | 0.1452202
1479 | 2021/12/24 19:23:49 | 12484.9631 | 415.0009 | 1 | 4 | 0 | 0 | 0 | 0 | -0.7513351 | 4.086246 | -3.07014 | 2.082572 | 0.08657646 | 8.23899 | 0.3559708 |  | -7.286472e-05 | [19 empty] | 15.64585 | -0.1239109
1480 | 2021/12/24 19:23:54 | 12489.9635 | 420.0013 | 1 | 4 | 0 | 0 | 0 | 0 | -0.7511444 | 4.085896 | -3.069098 | 2.082572 | 0.08761979 | 8.23899 | 0.3602339 | [21 empty] | 15.39525 | -0.1715863
1481 | 2021/12/24 19:23:59 | 12494.9634 | 425.0012 | 1 | 4 | 0 | 0 | 0 | 0 | -0.750824 | 4.085633 | -3.067591 | 2.082572 | 0.08866254 | 8.23899 | 0.3644942 |  | -8.522155e-05 |  |  | 0.4425259 | [16 empty] | 15.34221 | -0.1037896
1482 | 2021/12/24 19:24:04 | 12499.9633 | 430.0011 | 1 | 4 | 0 | 0 | 0 | 0 | -0.7511444 | 4.085162 | -3.068547 | 2.082572 | 0.08970544 | 8.23899 | 0.3687548 |  |  |  | 2.565909 | [17 empty] | 15.32719 | 0.01175404
1483 | 2021/12/24 19:24:09 | 12504.9635 | 435.0013 | 1 | 4 | 0 | 0 | 0 | 0 | -0.7509384 | 4.084517 | -3.067221 | 2.082572 | 0.09074727 | 8.23899 | 0.3730105 | [21 empty] | 15.70893 | 0.01943588
1484 | 2021/12/24 19:24:14 | 12509.9636 | 440.0014 | 1 | 4 | 0 | 0 | 0 | 0 | -0.7506866 | 4.084522 | -3.066196 | 2.082572 | 0.09179121 | 8.23899 | 0.3772745 |  | -3.176807e-05 | [19 empty] | 16.07558 | 0.09491563
1485 | 2021/12/24 19:24:19 | 12514.9635 | 445.0013 | 1 | 4 | 0 | 0 | 0 | 0 | -0.7507858 | 4.084242 | -3.066391 | 2.082572 | 0.09283309 | 8.23899 | 0.3815297 | [21 empty] | 15.59739 | -0.1231652
1486 | 2021/12/24 19:24:24 | 12519.9628 | 450.0006 | 1 | 4 | 0 | 0 | 0 | 0 | -0.7509537 | 4.083501 | -3.06652 | 2.082572 | 0.09387597 | 8.23899 | 0.3857886 |  | -0.0001039681 | [19 empty] | 15.48864 | -0.1420832
1487 | 2021/12/24 19:24:29 | 12524.963 | 455.0008 | 1 | 4 | 0 | 0 | 0 | 0 | -0.75103 | 4.083132 | -3.066555 | 2.082572 | 0.0949178 | 8.23899 | 0.3900428 | [21 empty] | 16.07788 | 0.07442355
1488 | 2021/12/24 19:24:34 | 12529.9623 | 460.0001 | 1 | 4 | 0 | 0 | 0 | 0 | -0.7512665 | 4.082829 | -3.067293 | 2.082572 | 0.09596188 | 8.23899 | 0.3943059 |  | -4.709815e-05 | [19 empty] | 15.74414 | -0.0798285
1489 | 2021/12/24 19:24:39 | 12534.9631 | 465.0009 | 1 | 4 | 0 | 0 | 0 | 0 | -0.7509766 | 4.082529 | -3.065884 | 2.082572 | 0.09700442 | 8.23899 | 0.3985622 | [21 empty] | 15.38129 | -0.1950073
1490 | 2021/12/24 19:24:44 | 12539.9639 | 470.0017 | 1 | 4 | 0 | 0 | 0 | 0 | -0.7505722 | 4.08204 | -3.063866 | 2.082572 | 0.09804751 | 8.23899 | 0.4028204 |  | -0.0001089551 | [19 empty] | 15.85056 | -0.05420148
1491 | 2021/12/24 19:24:49 | 12544.9623 | 475.0001 | 1 | 4 | 0 | 0 | 0 | 0 | -0.7509384 | 4.08156 | -3.065 | 2.082572 | 0.09908823 | 8.23899 | 0.4070686 | [21 empty] | 15.90936 | 0.008653402
1492 | 2021/12/24 19:24:54 | 12549.963 | 480.0008 | 1 | 4 | 0 | 0 | 0 | 0 | -0.7509232 | 4.081616 | -3.06498 | 2.082572 | 0.1001312 | 8.23899 | 0.4113254 | [21 empty] | 15.4529 | -0.1692569
1493 | 2021/12/24 19:24:59 | 12554.9634 | 485.0012 | 1 | 4 | 0 | 0 | 0 | 0 | -0.7509155 | 4.081088 | -3.064552 | 2.082572 | 0.1011752 | 8.23899 | 0.4155865 |  | -6.472098e-05 | [19 empty] | 15.60376 | -0.115003
1494 | 2021/12/24 19:25:04 | 12559.9637 | 490.0015 | 1 | 4 | 0 | 0 | 0 | 0 | -0.7508774 | 4.080696 | -3.064102 | 2.082572 | 0.1022184 | 8.23899 | 0.4198438 | [21 empty] | 16.02792 | 0.1182562
1495 | 2021/12/24 19:25:09 | 12564.9632 | 495.001 | 1 | 4 | 0 | 0 | 0 | 0 | -0.751297 | 4.080308 | -3.065523 | 2.082572 | 0.1032618 | 8.23899 | 0.4241011 |  | -0.0001020602 | [19 empty] | 15.55162 | -0.08821368
1496 | 2021/12/24 19:25:14 | 12569.9623 | 500.0001 | 1 | 4 | 0 | 0 | 0 | 0 | -0.7508087 | 4.080184 | -3.063438 | 2.082572 | 0.1043036 | 8.23899 | 0.4283518 |  |  |  | 2.863906 | [17 empty] | 15.42975 | -0.1426971
1497 | 2021/12/24 19:25:19 | 12574.9626 | 505.0004 | 1 | 4 | 0 | 0 | 0 | 0 | -0.7502899 | 4.079674 | -3.060938 | 2.082572 | 0.1053465 | 8.23899 | 0.4326068 |  | -8.604336e-05 | [19 empty] | 15.78443 | 0.1552427
1498 | 2021/12/24 19:25:24 | 12579.9629 | 510.0007 | 1 | 4 | 0 | 0 | 0 | 0 | -0.7507629 | 4.07922 | -3.062527 | 2.082572 | 0.1063895 | 8.23899 | 0.4368618 | [21 empty] | 16.02298 | 0.1850617
1499 | 2021/12/24 19:25:29 | 12584.9643 | 515.0021 | 1 | 4 | 0 | 0 | 0 | 0 | -0.7512589 | 4.079185 | -3.064524 | 2.082572 | 0.1074325 | 8.23899 | 0.4411165 |  | -8.649645e-05 | [19 empty] | 15.88498 | 0.1591653
1500 | 2021/12/24 19:25:34 | 12589.9636 | 520.0014 | 1 | 4 | 0 | 0 | 0 | 0 | -0.75103 | 4.079084 | -3.063514 | 2.082572 | 0.1084757 | 8.23899 | 0.4453714 | [21 empty] | 15.59296 | -0.1554084
1501 | 2021/12/24 19:25:39 | 12594.9629 | 525.0007 | 1 | 4 | 0 | 0 | 0 | 0 | -0.7506332 | 4.078242 | -3.061264 | 2.082572 | 0.1095188 | 8.23899 | 0.4496261 | [21 empty] | 15.31993 | -0.2218497
1502 | 2021/12/24 19:25:44 | 12599.9628 | 530.0006 | 1 | 4 | 0 | 0 | 0 | 0 | -0.751091 | 4.077991 | -3.062942 | 2.082572 | 0.1105611 | 8.23899 | 0.4538765 |  | -6.330274e-05 | [19 empty] | 15.45418 | -0.1643312
1503 | 2021/12/24 19:25:49 | 12604.963 | 535.0008 | 1 | 4 | 0 | 0 | 0 | 0 | -0.7508087 | 4.077775 | -3.061629 | 2.082572 | 0.1116054 | 8.23899 | 0.4581351 | [21 empty] | 15.68971 | 0.1633626
1504 | 2021/12/24 19:25:54 | 12609.9622 | 540 | 1 | 4 | 0 | 0 | 0 | 0 | -0.7506866 | 4.077548 | -3.060961 | 2.082572 | 0.1126465 | 8.23899 | 0.4623805 |  | -6.653358e-05 | [19 empty] | 15.81518 | 0.124588
1505 | 2021/12/24 19:25:59 | 12614.9622 | 545 | 1 | 4 | 0 | 0 | 0 | 0 | -0.7515488 | 4.077047 | -3.0641 | 2.082572 | 0.1136853 | 8.23899 | 0.4666158 |  |  |  |  | 0 | [16 empty] | 15.78176 | -0.04893005
1506 | 2021/12/24 19:26:04 | 12619.9623 | 550.0001 | 1 | 4 | 0 | 0 | 0 | 0 | -0.7516708 | 4.076777 | -3.064394 | 2.082572 | 0.1147347 | 8.23899 | 0.4708942 |  | -9.11411e-05 | [19 empty] | 15.72646 | 0.1792055
1507 | 2021/12/24 19:26:09 | 12624.9623 | 555.0001 | 1 | 4 | 0 | 0 | 0 | 0 | -0.7523422 | 4.076798 | -3.067147 | 2.082572 | 0.1157611 | 8.23899 | 0.4750787 | [21 empty] | 15.83248 | 0.09651184
1508 | 2021/12/24 19:26:14 | 12629.9622 | 560 | 1 | 4 | 0 | 0 | 0 | 0 | -0.7513046 | 4.076297 | -3.062541 | 2.082572 | 0.1168227 | 8.23899 | 0.4794062 | [21 empty] | 15.82015 | -0.03539026
1509 | 2021/12/24 19:26:19 | 12634.9632 | 565.001 | 1 | 4 | 0 | 0 | 0 | 0 | -0.7509232 | 4.075876 | -3.06067 | 2.082572 | 0.1178638 | 8.23899 | 0.4836495 |  | -3.216346e-05 | [19 empty] | 15.94609 | 0.1767117
1510 | 2021/12/24 19:26:24 | 12639.9628 | 570.0006 | 1 | 4 | 0 | 0 | 0 | 0 | -0.7513199 | 4.07564 | -3.062109 | 2.082572 | 0.1189071 | 8.23899 | 0.4879021 | [21 empty] | 16.01128 | 0.2225584
1511 | 2021/12/24 19:26:29 | 12644.9636 | 575.0014 | 1 | 4 | 0 | 0 | 0 | 0 | -0.7511826 | 4.075177 | -3.061202 | 2.082572 | 0.1199531 | 8.23899 | 0.4921651 |  | -9.393321e-05 |  | 3.225038 | 0.3187113 | [16 empty] | 16.09108 | 0.1069909
1512 | 2021/12/24 19:26:34 | 12649.9636 | 580.0014 | 1 | 4 | 0 | 0 | 0 | 0 | -0.7513962 | 4.075099 | -3.062014 | 2.082572 | 0.1209935 | 8.23899 | 0.4964049 | [21 empty] | 16.07418 | 0.05842626
1513 | 2021/12/24 19:26:39 | 12654.9646 | 585.0024 | 1 | 4 | 0 | 0 | 0 | 0 | -0.751152 | 4.074875 | -3.060850506 | 2.082572 | 0.1220111 | 8.23899 | 0.5005512 |  | -3.208523e-05 | [19 empty] | 16.1132 | 0.2083272
1514 | 2021/12/24 19:26:44 | 12659.9627 | 590.0005 | 1 | 4 | 0 | 0 | 0 | 0 | -0.751297 | 4.074599 | -3.061234 | 2.082572 | 0.1230813 | 8.23899 | 0.5049122 | [21 empty] | 16.0348 | 0.139941
1515 | 2021/12/24 19:26:49 | 12664.9629 | 595.0007 | 1 | 4 | 0 | 0 | 0 | 0 | -0.7515106 | 4.074355 | -3.061921 | 2.082572 | 0.1241261 | 8.23899 | 0.509169 | [21 empty] | 16.0973 | 0.04941523
1516 | 2021/12/24 19:26:54 | 12669.9638 | 600.0016 | 1 | 4 | 0 | 0 | 0 | 0 | -0.7516632 | 4.073931 | -3.062224 | 2.082572 | 0.125136 | 8.23899 | 0.5132834 |  | -4.851857e-05 | [19 empty] | 16.02477 | 0.1679319
1517 | 2021/12/24 19:26:59 | 12674.9629 | 605.0007 | 1 | 4 | 0 | 0 | 0 | 0 | -0.7512207 | 4.073411 | -3.060031 | 2.082572 | 0.1262112 | 8.23899 | 0.5176634 | [21 empty] | 15.99807 | 0.1675862
1518 | 2021/12/24 19:27:04 | 12679.9629 | 610.0007 | 1 | 4 | 0 | 0 | 0 | 0 | -0.7509384 | 4.073557 | -3.05899 | 2.082572 | 0.1272535 | 8.23899 | 0.5219095 |  | -7.349695e-05 | [19 empty] | 15.8124 | -0.08437991
1519 | 2021/12/24 19:27:09 | 12684.964 | 615.0018 | 1 | 4 | 0 | 0 | 0 | 0 | -0.7510757 | 4.073251 | -3.05932 | 2.082572 | 0.1282747 | 8.23899 | 0.526069 | [21 empty] | 15.61734 | -0.109694
1520 | 2021/12/24 19:27:14 | 12689.9647 | 620.0025 | 1 | 4 | 0 | 0 | 0 | 0 | -0.7511673 | 4.072783 | -3.059341 | 2.082572 | 0.1293417 | 8.23899 | 0.5304149 | [21 empty] | 15.39121 | -0.1104492
1521 | 2021/12/24 19:27:19 | 12694.9639 | 625.0017 | 1 | 4 | 0 | 0 | 0 | 0 | -0.7513199 | 4.072599 | -3.059825 | 2.082572 | 0.1303628 | 8.23899 | 0.5345733 |  | -7.048392e-05 | [19 empty] | 15.4763 | 0.01894236
1522 | 2021/12/24 19:27:24 | 12699.963 | 630.0008 | 1 | 4 | 0 | 0 | 0 | 0 | -0.751358 | 4.072313 | -3.059765 | 2.082572 | 0.1314297 | 8.23899 | 0.5389181 | [21 empty] | 15.68551 | 0.04060507
1523 | 2021/12/24 19:27:29 | 12704.9632 | 635.001 | 1 | 4 | 0 | 0 | 0 | 0 | -0.7512665 | 4.072102 | -3.059234 | 2.082572 | 0.1324509 | 8.23899 | 0.5430768 |  | -4.24368e-05 | [19 empty] | 15.97418 | 0.00987947
1524 | 2021/12/24 19:27:34 | 12709.9639 | 640.0017 | 1 | 4 | 0 | 0 | 0 | 0 | -0.75103 | 4.071747 | -3.058004 | 2.082572 | 0.1335119 | 8.23899 | 0.547397 | [21 empty] | 16.04749 | 0.1232886
1525 | 2021/12/24 19:27:39 | 12714.9627 | 645.0005 | 1 | 4 | 0 | 0 | 0 | 0 | -0.7511673 | 4.071552 | -3.058417 | 2.082572 | 0.1345494 | 8.23899 | 0.5516216 |  | -4.536226e-05 | [19 empty] | 16.05019 | 0.2253753
1526 | 2021/12/24 19:27:44 | 12719.9641 | 650.0019 | 1 | 4 | 0 | 0 | 0 | 0 | -0.7509155 | 4.071417 | -3.05729 | 2.082572 | 0.1355962 | 8.23899 | 0.5558833 | [21 empty] | 15.77528 | 0.1232934
1527 | 2021/12/24 19:27:49 | 12724.9628 | 655.0006 | 1 | 4 | 0 | 0 | 0 | 0 | -0.7506714 | 4.070898 | -3.055907 | 2.082572 | 0.1366396 | 8.23899 | 0.5601313 | [21 empty] | 15.4043 | -0.1525593
1528 | 2021/12/24 19:27:54 | 12729.9643 | 660.0021 | 1 | 4 | 0 | 0 | 0 | 0 | -0.7512207 | 4.070683 | -3.057981 | 2.082572 | 0.1376864 | 8.23899 | 0.5643927 |  | -7.349208e-05 | [19 empty] | 15.35939 | -0.2133745
1529 | 2021/12/24 19:27:59 | 12734.9643 | 665.0021 | 1 | 4 | 0 | 0 | 0 | 0 | -0.7512283 | 4.070716 | -3.058037 | 2.082572 | 0.1387308 | 8.23899 | 0.5686442 | [21 empty] | 15.55389 | -0.1283234
1530 | 2021/12/24 19:28:04 | 12739.9628 | 670.0006 | 1 | 4 | 0 | 0 | 0 | 0 | -0.7507706 | 4.070354 | -3.055902 | 2.082572 | 0.1397728 | 8.23899 | 0.5728853 |  | -7.080234e-05 |  | 3.910269 | [17 empty] | 15.70753 | 0.1644975
1531 | 2021/12/24 19:28:09 | 12744.9638 | 675.0016 | 1 | 4 | 0 | 0 | 0 | 0 | -0.7514038 | 4.070126 | -3.058308 | 2.082572 | 0.1408176 | 8.23899 | 0.5771377 | [21 empty] | 15.67203 | 0.04673719
1532 | 2021/12/24 19:28:14 | 12749.9631 | 680.0009 | 1 | 4 | 0 | 0 | 0 | 0 | -0.7509003 | 4.069722 | -3.055955 | 2.082572 | 0.1418479 | 8.23899 | 0.5813313 | [21 empty] | 15.63008 | -0.1284617
1533 | 2021/12/24 19:28:19 | 12754.9623 | 685.0001 | 1 | 4 | 0 | 0 | 0 | 0 | -0.7512436 | 4.069587 | -3.057251 | 2.082572 | 0.1428957 | 8.23899 | 0.5855954 |  | -5.500052e-05 | [19 empty] | 15.46689 | 0.09937942
1534 | 2021/12/24 19:28:24 | 12759.9624 | 690.0002 | 1 | 4 | 0 | 0 | 0 | 0 | -0.7512207 | 4.069449 | -3.057054 | 2.082572 | 0.1439308 | 8.23899 | 0.5898077 | [21 empty] | 15.33763 | -0.1983279
1535 | 2021/12/24 19:28:29 | 12764.9626 | 695.0004 | 1 | 4 | 0 | 0 | 0 | 0 | -0.7514343 | 4.069011 | -3.057594 | 2.082572 | 0.1449821 | 8.23899 | 0.5940855 |  | -4.931368e-05 |  |  | 0 | [16 empty] | 15.5689 | 0.0329107
1536 | 2021/12/24 19:28:34 | 12769.9632 | 700.001 | 1 | 4 | 0 | 0 | 0 | 0 | -0.7514191 | 4.068595 | -3.05722 | 2.082572 | 0.1460303 | 8.23899 | 0.5983503 | [21 empty] | 15.84697 | -0.1655638
1537 | 2021/12/24 19:28:39 | 12774.9632 | 705.001 | 1 | 4 | 0 | 0 | 0 | 0 | -0.7511292 | 4.068742 | -3.056151 | 2.082572 | 0.1470725 | 8.23899 | 0.6025909 |  | -3.145223e-05 | [19 empty] | 16.01753 | 0.1567757
1538 | 2021/12/24 19:28:44 | 12779.9642 | 710.002 | 1 | 4 | 0 | 0 | 0 | 0 | -0.7513809 | 4.068392 | -3.056912 | 2.082572 | 0.1481206 | 8.23899 | 0.6068551 | [21 empty] | 15.92033 | -0.004404783
1539 | 2021/12/24 19:28:49 | 12784.9639 | 715.0017 | 1 | 4 | 0 | 0 | 0 | 0 | -0.75103 | 4.068119 | -3.055279 | 2.082572 | 0.1491592 | 8.23899 | 0.6110802 | [21 empty] | 15.59102 | 0.1386797
1540 | 2021/12/24 19:28:54 | 12789.9644 | 720.0022 | 1 | 4 | 0 | 0 | 0 | 0 | -0.7510757 | 4.067812 | -3.055235 | 2.082572 | 0.150194 | 8.23899 | 0.61529 |  | -6.756026e-05 | [19 empty] | 15.44158 | -0.1658785
1541 | 2021/12/24 19:28:59 | 12794.9633 | 725.0011 | 1 | 4 | 0 | 0 | 0 | 0 | -0.7509766 | 4.06764 | -3.054702 | 2.082572 | 0.1512455 | 8.23899 | 0.6195673 | [21 empty] | 15.37796 | -0.0907886
1542 | 2021/12/24 19:29:04 | 12799.9634 | 730.0012 | 1 | 4 | 0 | 0 | 0 | 0 | -0.7515717 | 4.067452 | -3.056982 | 2.082572 | 0.1522925 | 8.23899 | 0.6238259 |  | -6.242979e-05 | [19 empty] | 15.51076 | -0.1560813
1543 | 2021/12/24 19:29:09 | 12804.9629 | 735.0007 | 1 | 4 | 0 | 0 | 0 | 0 | -0.7510376 | 4.067173 | -3.0546 | 2.082572 | 0.1533288 | 8.23899 | 0.6280407 | [21 empty] | 15.77491 | -0.05687535
1544 | 2021/12/24 19:29:14 | 12809.9627 | 740.0005 | 1 | 4 | 0 | 0 | 0 | 0 | -0.7511673 | 4.067061 | -3.055043 | 2.082572 | 0.1543659 | 8.23899 | 0.632259 | [21 empty] | 16.1109 | 0.165118
1545 | 2021/12/24 19:29:19 | 12814.9645 | 745.0023 | 1 | 4 | 0 | 0 | 0 | 0 | -0.7510529 | 4.066845 | -3.054416 | 2.082572 | 0.1554175 | 8.23899 | 0.6365356 |  | -3.200462e-05 | [19 empty] | 15.87902 | 0.1745343
1546 | 2021/12/24 19:29:24 | 12819.9637 | 750.0015 | 1 | 4 | 0 | 0 | 0 | 0 | -0.7506714 | 4.066539 | -3.052635 | 2.082572 | 0.1564516 | 8.23899 | 0.6407408 | [21 empty] | 15.46641 | -0.1115835
1547 | 2021/12/24 19:29:29 | 12824.9629 | 755.0007 | 1 | 4 | 0 | 0 | 0 | 0 | -0.7508774 | 4.0662 | -3.053218 | 2.082572 | 0.1574997 | 8.23899 | 0.6450028 |  | -4.346306e-05 | [19 empty] | 15.50915 | -0.06393254
1548 | 2021/12/24 19:29:34 | 12829.9622 | 760 | 1 | 4 | 0 | 0 | 0 | 0 | -0.7513657 | 4.066254 | -3.055244 | 2.082572 | 0.1585442 | 8.23899 | 0.6492501 | [21 empty] | 15.66746 | -0.1763839
1549 | 2021/12/24 19:29:39 | 12834.9633 | 765.0011 | 1 | 4 | 0 | 0 | 0 | 0 | -0.7515335 | 4.065984 | -3.055723 | 2.082572 | 0.1595936 | 8.23899 | 0.6535171 |  | -0.0001199855 | [19 empty] | 16.09094 | 0.1382172
1550 | 2021/12/24 19:29:44 | 12839.9622 | 770 | 1 | 4 | 0 | 0 | 0 | 0 | -0.7510681 | 4.065593 | -3.053537 | 2.082572 | 0.1606347 | 8.23899 | 0.6577501 | [21 empty] | 15.81114 | -0.07117093
1551 | 2021/12/24 19:29:49 | 12844.9626 | 775.0004 | 1 | 4 | 0 | 0 | 0 | 0 | -0.7512207 | 4.065447 | -3.054048 | 2.082572 | 0.1616806 | 8.23899 | 0.6620021 |  | -6.345186e-05 |  |  | 0.2385826 | [16 empty] | 15.36664 | 0.02112806
1552 | 2021/12/24 19:29:54 | 12849.9634 | 780.0012 | 1 | 4 | 0 | 0 | 0 | 0 | -0.7513046 | 4.065414 | -3.054364 | 2.082572 | 0.1627184 | 8.23899 | 0.6662211 |  |  |  | 4.628109 | [17 empty] | 15.8189 | -0.06183147
1553 | 2021/12/24 19:29:59 | 12854.9634 | 785.0012 | 1 | 4 | 0 | 0 | 0 | 0 | -0.7511673 | 4.06515 | -3.053608 | 2.082572 | 0.1637674 | 8.23899 | 0.6704855 | [21 empty] | 16.07458 | 0.146184
1554 | 2021/12/24 19:30:04 | 12859.9634 | 790.0012 | 1 | 4 | 0 | 0 | 0 | 0 | -0.7514038 | 4.064843 | -3.054338 | 2.082572 | 0.1648073 | 8.23899 | 0.6747125 |  | -5.358209e-05 | [19 empty] | 15.78952 | 0.1752061
1555 | 2021/12/24 19:30:09 | 12864.9628 | 795.0006 | 1 | 4 | 0 | 0 | 0 | 0 | -0.7516251 | 4.064639 | -3.055085 | 2.082572 | 0.1658531 | 8.23899 | 0.6789635 | [21 empty] | 15.47659 | -0.1159835
1556 | 2021/12/24 19:30:14 | 12869.9641 | 800.0019 | 1 | 4 | 0 | 0 | 0 | 0 | -0.7510376 | 4.06461 | -3.052675 | 2.082572 | 0.1668942 | 8.23899 | 0.6831951 |  | -7.175474e-05 | [19 empty] | 15.68755 | 0.05603671
1557 | 2021/12/24 19:30:19 | 12874.9628 | 805.0006 | 1 | 4 | 0 | 0 | 0 | 0 | -0.7511063 | 4.064315 | -3.052733 | 2.082572 | 0.1679376 | 8.23899 | 0.6874359 | [21 empty] | 16.01384 | 0.0500381
1558 | 2021/12/24 19:30:24 | 12879.9628 | 810.0006 | 1 | 4 | 0 | 0 | 0 | 0 | -0.7511444 | 4.063921 | -3.052592 | 2.082572 | 0.1689835 | 8.23899 | 0.6916865 | [21 empty] | 15.58241 | 0.005251169
1559 | 2021/12/24 19:30:29 | 12884.9636 | 815.0014 | 1 | 4 | 0 | 0 | 0 | 0 | -0.7512817 | 4.063835 | -3.053085 | 2.082572 | 0.1700259 | 8.23899 | 0.6959229 |  | -1.841268e-05 | [19 empty] | 15.39782 | -0.09590685
1560 | 2021/12/24 19:30:34 | 12889.9638 | 820.0016 | 1 | 4 | 0 | 0 | 0 | 0 | -0.7515488 | 4.063622 | -3.05401 | 2.082572 | 0.1710707 | 8.23899 | 0.7001685 | [21 empty] | 15.9827 | -0.1162452
1561 | 2021/12/24 19:30:39 | 12894.9639 | 825.0017 | 1 | 4 | 0 | 0 | 0 | 0 | -0.7506714 | 4.063257 | -3.050171 | 2.082572 | 0.1721128 | 8.23899 | 0.7044033 |  | -0.0001113177 | [19 empty] | 15.92831 | 0.183031
1562 | 2021/12/24 19:30:44 | 12899.963 | 830.0008 | 1 | 4 | 0 | 0 | 0 | 0 | -0.7510757 | 4.063039 | -3.05165 | 2.082572 | 0.173156 | 8.23899 | 0.708642 | [21 empty] | 15.4763 | -0.1917994
1563 | 2021/12/24 19:30:49 | 12904.9624 | 835.0002 | 1 | 4 | 0 | 0 | 0 | 0 | -0.751091 | 4.063181 | -3.051819 | 2.082572 | 0.1741981 | 8.23899 | 0.7128762 |  | -5.373614e-06 | [19 empty] | 15.71478 | -0.1846826
1564 | 2021/12/24 19:30:54 | 12909.963 | 840.0008 | 1 | 4 | 0 | 0 | 0 | 0 | -0.7509766 | 4.062847 | -3.051103 | 2.082572 | 0.1752406 | 8.23899 | 0.717112 | [21 empty] | 16.04331 | 0.1798934
1565 | 2021/12/24 19:30:59 | 12914.9633 | 845.0011 | 1 | 4 | 0 | 0 | 0 | 0 | -0.7509766 | 4.062642 | -3.050949 | 2.082572 | 0.1762829 | 8.23899 | 0.7213465 |  | -5.144147e-05 | [19 empty] | 15.41104 | -0.1813
1566 | 2021/12/24 19:31:04 | 12919.9625 | 850.0003 | 1 | 4 | 0 | 0 | 0 | 0 | -0.7506866 | 4.062489 | -3.049656 | 2.082572 | 0.1773237 | 8.23899 | 0.7255749 | [21 empty] | 15.94331 | -0.1507211
1567 | 2021/12/24 19:31:09 | 12924.9624 | 855.0002 | 1 | 4 | 0 | 0 | 0 | 0 | -0.7516327 | 4.062297 | -3.053355 | 2.082572 | 0.1783705 | 8.23899 | 0.7298272 | [21 empty] | 15.7721 | 0.1123887
1568 | 2021/12/24 19:31:14 | 12929.9635 | 860.0013 | 1 | 4 | 0 | 0 | 0 | 0 | -0.7504044 | 4.062092 | -3.048212 | 2.082572 | 0.179415 | 8.23899 | 0.7340704 |  | -3.659072e-05 | [19 empty] | 15.49541 | -0.07867634
1569 | 2021/12/24 19:31:19 | 12934.9626 | 865.0004 | 1 | 4 | 0 | 0 | 0 | 0 | -0.7509766 | 4.061782 | -3.050303 | 2.082572 | 0.1804594 | 8.23899 | 0.7383124 | [21 empty] | 16.0687 | -0.05943
1570 | 2021/12/24 19:31:24 | 12939.9636 | 870.0014 | 1 | 4 | 0 | 0 | 0 | 0 | -0.7511902 | 4.06149 | -3.050951 | 2.082572 | 0.1815017 | 8.23899 | 0.7425463 |  | -3.80101e-05 | [19 empty] | 16.06823 | 0.205096
1571 | 2021/12/24 19:31:29 | 12944.9634 | 875.0012 | 1 | 4 | 0 | 0 | 0 | 0 | -0.751152 | 4.061479 | -3.050788 | 2.082572 | 0.1825381 | 8.23899 | 0.7467555 | [21 empty] | 16.03889 | 0.03041983
1572 | 2021/12/24 19:31:34 | 12949.9638 | 880.0016 | 1 | 4 | 0 | 0 | 0 | 0 | -0.7505722 | 4.061367 | -3.048349 | 2.082572 | 0.1835835 | 8.23899 | 0.7510013 | [21 empty] | 16.00352 | 0.1605874
1573 | 2021/12/24 19:31:39 | 12954.9646 | 885.0024 | 1 | 4 | 0 | 0 | 0 | 0 | -0.7512817 | 4.060992 | -3.050949 | 2.082572 | 0.1846303 | 8.23899 | 0.7552525 |  | -1.738421e-05 | [19 empty] | 16.07203 | 0.1893824
1574 | 2021/12/24 19:31:44 | 12959.9628 | 890.0006 | 1 | 4 | 0 | 0 | 0 | 0 | -0.7512665 | 4.061174 | -3.051024 | 2.082572 | 0.1856747 | 8.23899 | 0.7594942 | [21 empty] | 16.0442 | 0.03870904
1575 | 2021/12/24 19:31:49 | 12964.9624 | 895.0002 | 1 | 4 | 0 | 0 | 0 | 0 | -0.7516632 | 4.060895 | -3.052425 | 2.082572 | 0.186716 | 8.23899 | 0.7637228 |  | -4.741424e-05 |  |  | 0 | [16 empty] | 16.1203 | 0.1165628
1576 | 2021/12/24 19:31:54 | 12969.964 | 900.0018 | 1 | 4 | 0 | 0 | 0 | 0 | -0.7511139 | 4.060509 | -3.049905 | 2.082572 | 0.1877561 | 8.23899 | 0.7679461 |  |  |  | 0 | [17 empty] | 16.13035 | 0.1932919
1577 | 2021/12/24 19:31:59 | 12974.963 | 905.0008 | 1 | 4 | 0 | 0 | 0 | 0 | -0.7515717 | 4.06025 | -3.051569 | 2.082572 | 0.1888041 | 8.23899 | 0.7722017 |  | -5.373748e-05 | [19 empty] | 16.01333 | 0.1396406
1578 | 2021/12/24 19:32:04 | 12979.9648 | 910.0026 | 1 | 4 | 0 | 0 | 0 | 0 | -0.7507324 | 4.060306 | -3.048203 | 2.082572 | 0.1898418 | 8.23899 | 0.7764149 |  |  |  | 5.331689 | [17 empty] | 15.89948 | -0.1077849
1579 | 2021/12/24 19:32:09 | 12984.9624 | 915.0002 | 1 | 4 | 0 | 0 | 0 | 0 | -0.7517776 | 4.060117 | -3.052305 | 2.082572 | 0.1908874 | 8.23899 | 0.7806601 | [21 empty] | 15.48443 | -0.1729393
1580 | 2021/12/24 19:32:14 | 12989.9626 | 920.0004 | 1 | 4 | 0 | 0 | 0 | 0 | -0.7506104 | 4.059799 | -3.047327 | 2.082572 | 0.1919333 | 8.23899 | 0.7849066 |  | -3.287415e-05 | [19 empty] | 15.41422 | 0.0718683
1581 | 2021/12/24 19:32:19 | 12994.9632 | 925.001 | 1 | 4 | 0 | 0 | 0 | 0 | -0.7511826 | 4.059553 | -3.049466 | 2.082572 | 0.1929734 | 8.23899 | 0.7891292 | [21 empty] | 15.64622 | 0.07595778
1582 | 2021/12/24 19:32:24 | 12999.9632 | 930.001 | 1 | 4 | 0 | 0 | 0 | 0 | -0.7512207 | 4.059631 | -3.049679 | 2.082572 | 0.1940189 | 8.23899 | 0.7933736 |  | 8.53513e-06 | [19 empty] | 16.04738 | -0.0439918
1583 | 2021/12/24 19:32:29 | 13004.9628 | 935.0006 | 1 | 4 | 0 | 0 | 0 | 0 | -0.7517242 | 4.059499 | -3.051624 | 2.082572 | 0.195059 | 8.23899 | 0.7975956 | [21 empty] | 15.40009 | -0.2245188
1584 | 2021/12/24 19:32:34 | 13009.9626 | 940.0004 | 1 | 4 | 0 | 0 | 0 | 0 | -0.7511292 | 4.059093 | -3.048903 | 2.082572 | 0.1960974 | 8.23899 | 0.8018107 | [21 empty] | 15.56967 | -0.1368147
1585 | 2021/12/24 19:32:39 | 13014.9642 | 945.002 | 1 | 4 | 0 | 0 | 0 | 0 | -0.7515488 | 4.059043 | -3.050569 | 2.082572 | 0.1971444 | 8.23899 | 0.8060607 |  | -2.749889e-05 | [19 empty] | 15.90252 | 0.1719594
1586 | 2021/12/24 19:32:44 | 13019.9627 | 950.0005 | 1 | 4 | 0 | 0 | 0 | 0 | -0.7506332 | 4.058913 | -3.046755 | 2.082572 | 0.1981842 | 8.23899 | 0.8102811 | [21 empty] | 16.08271 | 0.2269173
1587 | 2021/12/24 19:32:49 | 13024.9622 | 955 | 1 | 4 | 0 | 0 | 0 | 0 | -0.7516327 | 4.058417 | -3.050439 | 2.082572 | 0.1992335 | 8.23899 | 0.81454 |  | -3.081926e-05 | [19 empty] | 15.95234 | 0.1490396
1588 | 2021/12/24 19:32:54 | 13029.9622 | 960 | 1 | 4 | 0 | 0 | 0 | 0 | -0.7511673 | 4.058328 | -3.048483 | 2.082572 | 0.2002803 | 8.23899 | 0.8187885 | [21 empty] | 15.64901 | -0.1326376
1589 | 2021/12/24 19:32:59 | 13034.9629 | 965.0007 | 1 | 4 | 0 | 0 | 0 | 0 | -0.7509003 | 4.058337 | -3.047406 | 2.082572 | 0.20131 | 8.23899 | 0.8229674 | [21 empty] | 15.42059 | -0.1991266
1590 | 2021/12/24 19:33:04 | 13039.9632 | 970.001 | 1 | 4 | 0 | 0 | 0 | 0 | -0.7509613 | 4.058277 | -3.047609 | 2.082572 | 0.2023661 | 8.23899 | 0.8272534 |  | -2.046732e-05 | [19 empty] | 15.86326 | -0.06051123
1591 | 2021/12/24 19:33:09 | 13044.9635 | 975.0013 | 1 | 4 | 0 | 0 | 0 | 0 | -0.7512283 | 4.058 | -3.048484 | 2.082572 | 0.2034095 | 8.23899 | 0.8314874 | [21 empty] | 16.12714 | 0.09870231
1592 | 2021/12/24 19:33:14 | 13049.9632 | 980.001 | 1 | 4 | 0 | 0 | 0 | 0 | -0.7509766 | 4.057728 | -3.047259 | 2.082572 | 0.2044518 | 8.23899 | 0.835717 |  | -1.090609e-05 | [19 empty] | 15.6929 | -0.002390146
1593 | 2021/12/24 19:33:19 | 13054.9629 | 985.0007 | 1 | 4 | 0 | 0 | 0 | 0 | -0.75103 | 4.057769 | -3.047506 | 2.082572 | 0.2054946 | 8.23899 | 0.8399485 | [21 empty] | 15.3725 | -0.1115721
1594 | 2021/12/24 19:33:24 | 13059.964 | 990.0018 | 1 | 4 | 0 | 0 | 0 | 0 | -0.7509995 | 4.057579 | -3.04724 | 2.082572 | 0.2065307 | 8.23899 | 0.8441522 |  | -1.509241e-05 | [19 empty] | 15.8345 | 0.1409519
1595 | 2021/12/24 19:33:29 | 13064.9624 | 995.0002 | 1 | 4 | 0 | 0 | 0 | 0 | -0.7515488 | 4.057112 | -3.049118 | 2.082572 | 0.2075812 | 8.23899 | 0.8484145 | [21 empty] | 15.87266 | 0.1324826
1596 | 2021/12/24 19:33:34 | 13069.9635 | 1000.0013 | 1 | 4 | 0 | 0 | 0 | 0 | -0.7512665 | 4.056971 | -3.047866 | 2.082572 | 0.2086255 | 8.23899 | 0.8526517 | [21 empty] | 15.29767 | -0.09645462
1597 | 2021/12/24 19:33:39 | 13074.9633 | 1005.0011 | 1 | 4 | 0 | 0 | 0 | 0 | -0.7511444 | 4.056983 | -3.04738 | 2.082572 | 0.2096632 | 8.23899 | 0.8568615 |  | -8.779083e-05 | [19 empty] | 15.8668 | 0.1273823
1598 | 2021/12/24 19:33:44 | 13079.9642 | 1010.002 | 1 | 4 | 0 | 0 | 0 | 0 | -0.7512817 | 4.057054 | -3.04799 | 2.082572 | 0.2107114 | 8.23899 | 0.8611141 | [21 empty] | 15.73905 | 0.06922483
1599 | 2021/12/24 19:33:49 | 13084.9627 | 1015.0005 | 1 | 4 | 0 | 0 | 0 | 0 | -0.7506714 | 4.056581 | -3.045159 | 2.082572 | 0.2117465 | 8.23899 | 0.8653132 |  | -2.813455e-05 | [19 empty] | 15.38789 | -0.1264262
1600 | 2021/12/24 19:33:54 | 13089.9637 | 1020.0015 | 1 | 4 | 0 | 0 | 0 | 0 | -0.7505112 | 4.056485 | -3.044437 | 2.082572 | 0.212797 | 8.23899 | 0.8695744 |  |  |  |  | 0 | [16 empty] | 15.99401 | 0.1434338
1601 | 2021/12/24 19:33:59 | 13094.963 | 1025.0008 | 1 | 4 | 0 | 0 | 0 | 0 | -0.7512589 | 4.05642 | -3.047422 | 2.082572 | 0.2138354 | 8.23899 | 0.8737868 |  | -1.501476e-05 | [19 empty] | 15.51625 | -0.07177472
1602 | 2021/12/24 19:34:04 | 13099.9622 | 1030 | 1 | 4 | 0 | 0 | 0 | 0 | -0.7518158 | 4.056138 | -3.049469 | 2.082572 | 0.2148766 | 8.23899 | 0.8780099 |  |  |  | 0 | [17 empty] | 15.45214 | -0.1523471
1603 | 2021/12/24 19:34:09 | 13104.9638 | 1035.0016 | 1 | 4 | 0 | 0 | 0 | 0 | -0.7513351 | 4.055698 | -3.047188 | 2.082572 | 0.2159262 | 8.23899 | 0.8822671 | [21 empty] | 15.93136 | 0.111205
1604 | 2021/12/24 19:34:14 | 13109.9638 | 1040.0016 | 1 | 4 | 0 | 0 | 0 | 0 | -0.7517242 | 4.056022 | -3.04901 | 2.082572 | 0.2169578 | 8.23899 | 0.8864512 |  | -5.871123e-05 | [19 empty] | 15.45177 | -0.1074928
1605 | 2021/12/24 19:34:19 | 13114.9639 | 1045.0017 | 1 | 4 | 0 | 0 | 0 | 0 | -0.7505875 | 4.05575 | -3.044195 | 2.082572 | 0.2180118 | 8.23899 | 0.8907261 | [21 empty] | 15.32986 | -0.1391935
1606 | 2021/12/24 19:34:24 | 13119.9638 | 1050.0016 | 1 | 4 | 0 | 0 | 0 | 0 | -0.7512817 | 4.055239 | -3.046627 | 2.082572 | 0.2190564 | 8.23899 | 0.8949627 |  | -3.904031e-05 |  |  | 0.1739163 | [16 empty] | 15.87215 | 0.1426536
1607 | 2021/12/24 19:34:29 | 13124.9622 | 1055 | 1 | 4 | 0 | 0 | 0 | 0 | -0.7507095 | 4.055155 | -3.044243 | 2.082572 | 0.2200895 | 8.23899 | 0.8991523 | [21 empty] | 15.6068 | 0.01772225
1608 | 2021/12/24 19:34:34 | 13129.9633 | 1060.0011 | 1 | 4 | 0 | 0 | 0 | 0 | -0.7508392 | 4.055385 | -3.044942 | 2.082572 | 0.2211446 | 8.23899 | 0.9034308 |  |  |  | 6.289021 | [17 empty] | 15.59142 | -0.1110852
1609 | 2021/12/24 19:34:39 | 13134.9623 | 1065.0001 | 1 | 4 | 0 | 0 | 0 | 0 | -0.75103 | 4.055135 | -3.045528 | 2.082572 | 0.2221853 | 8.23899 | 0.9076508 |  | -2.655022e-05 | [19 empty] | 15.72622 | 0.003550053
1610 | 2021/12/24 19:34:44 | 13139.9643 | 1070.0021 | 1 | 4 | 0 | 0 | 0 | 0 | -0.750885 | 4.054757 | -3.044656 | 2.082572 | 0.223231 | 8.23899 | 0.9118912 | [21 empty] | 15.29397 | -0.216614
1611 | 2021/12/24 19:34:49 | 13144.9626 | 1075.0004 | 1 | 4 | 0 | 0 | 0 | 0 | -0.7514725 | 4.054479 | -3.046829 | 2.082572 | 0.224194 | 8.23899 | 0.9157961 |  | -1.793869e-05 | [19 empty] | 16.00484 | 0.1136535
1612 | 2021/12/24 19:34:54 | 13149.9625 | 1080.0003 | 1 | 4 | 0 | 0 | 0 | 0 | -0.7512589 | 4.054608 | -3.04606 | 2.082572 | 0.2252522 | 8.23899 | 0.9200868 | [21 empty] | 15.32811 | -0.1054198
1613 | 2021/12/24 19:34:59 | 13154.9633 | 1085.0011 | 1 | 4 | 0 | 0 | 0 | 0 | -0.7512817 | 4.054342 | -3.045953 | 2.082572 | 0.2263504 | 8.23899 | 0.9245391 | [21 empty] | 15.90062 | 0.1616585
1614 | 2021/12/24 19:35:04 | 13159.9635 | 1090.0013 | 1 | 4 | 0 | 0 | 0 | 0 | -0.7513962 | 4.054187 | -3.046301 | 2.082572 | 0.2273976 | 8.23899 | 0.9287851 |  | -3.406121e-05 | [19 empty] | 15.47758 | 0.06545067
1615 | 2021/12/24 19:35:09 | 13164.9631 | 1095.0009 | 1 | 4 | 0 | 0 | 0 | 0 | -0.7510757 | 4.054184 | -3.044999 | 2.082572 | 0.2284444 | 8.23899 | 0.9330289 | [21 empty] | 15.4721 | 0.01567841
1616 | 2021/12/24 19:35:14 | 13169.9629 | 1100.0007 | 1 | 4 | 0 | 0 | 0 | 0 | -0.751358 | 4.053732 | -3.045804 | 2.082572 | 0.2294692 | 8.23899 | 0.9371833 |  | -1.87277e-05 | [19 empty] | 15.92732 | 0.209415
1617 | 2021/12/24 19:35:19 | 13174.9631 | 1105.0009 | 1 | 4 | 0 | 0 | 0 | 0 | -0.7511902 | 4.053802 | -3.045176 | 2.082572 | 0.2304862 | 8.23899 | 0.9413061 | [21 empty] | 15.2917 | -0.06583989
1618 | 2021/12/24 19:35:24 | 13179.9638 | 1110.0016 | 1 | 4 | 0 | 0 | 0 | 0 | -0.7514801 | 4.053387 | -3.04604 | 2.082572 | 0.2315531 | 8.23899 | 0.9456311 |  | -4.172419e-05 | [19 empty] | 16.00484 | 0.1289809
1619 | 2021/12/24 19:35:29 | 13184.9637 | 1115.0015 | 1 | 4 | 0 | 0 | 0 | 0 | -0.7513199 | 4.053668 | -3.045601 | 2.082572 | 0.2326143 | 8.23899 | 0.9499326 | [21 empty] | 15.28977 | -0.1805645
1620 | 2021/12/24 19:35:34 | 13189.9644 | 1120.0022 | 1 | 4 | 0 | 0 | 0 | 0 | -0.751091 | 4.053352 | -3.044436 | 2.082572 | 0.2336604 | 8.23899 | 0.9541729 | [21 empty] | 15.94317 | 0.005509853
1621 | 2021/12/24 19:35:39 | 13194.9626 | 1125.0004 | 1 | 4 | 0 | 0 | 0 | 0 | -0.751358 | 4.0531 | -3.045329 | 2.082572 | 0.2346912 | 8.23899 | 0.958351 |  | -2.813455e-05 | [19 empty] | 15.41727 | -0.1316857
1622 | 2021/12/24 19:35:44 | 13199.9634 | 1130.0012 | 1 | 4 | 0 | 0 | 0 | 0 | -0.751709 | 4.052926 | -3.046621 | 2.082572 | 0.2357492 | 8.23899 | 0.9626392 | [21 empty] | 16.02389 | 0.1733047
1623 | 2021/12/24 19:35:49 | 13204.9625 | 1135.0003 | 1 | 4 | 0 | 0 | 0 | 0 | -0.7513199 | 4.05303 | -3.045122 | 2.082572 | 0.236781 | 8.23899 | 0.9668209 |  | -2.671025e-05 | [19 empty] | 15.36474 | -0.03156781
1624 | 2021/12/24 19:35:54 | 13209.9628 | 1140.0006 | 1 | 4 | 0 | 0 | 0 | 0 | -0.7512207 | 4.052774 | -3.044528 | 2.082572 | 0.2378373 | 8.23899 | 0.9711021 | [21 empty] | 16.04599 | 0.1298416
1625 | 2021/12/24 19:35:59 | 13214.9634 | 1145.0012 | 1 | 4 | 0 | 0 | 0 | 0 | -0.7514954 | 4.052504 | -3.045438 | 2.082572 | 0.2388796 | 8.23899 | 0.9753258 | [21 empty] | 15.40466 | -0.1892143
1626 | 2021/12/24 19:36:04 | 13219.9642 | 1150.002 | 1 | 4 | 0 | 0 | 0 | 0 | -0.7509537 | 4.052367 | -3.04314 | 2.082572 | 0.2399227 | 8.23899 | 0.9795532 |  | -5.586701e-05 | [19 empty] | 16.01435 | 0.1268321
1627 | 2021/12/24 19:36:09 | 13224.9635 | 1155.0013 | 1 | 4 | 0 | 0 | 0 | 0 | -0.7509537 | 4.052275 | -3.043071 | 2.082572 | 0.2409687 | 8.23899 | 0.9837916 | [21 empty] | 15.3198 | -0.09576976
1628 | 2021/12/24 19:36:14 | 13229.9628 | 1160.0006 | 1 | 4 | 0 | 0 | 0 | 0 | -0.7513199 | 4.051726 | -3.044142 | 2.082572 | 0.2420119 | 8.23899 | 0.9880189 |  | -4.496339e-05 | [19 empty] | 15.83948 | 0.09668231
1629 | 2021/12/24 19:36:19 | 13234.9629 | 1165.0007 | 1 | 4 | 0 | 0 | 0 | 0 | -0.7512207 | 4.051937 | -3.043899 | 2.082572 | 0.2430542 | 8.23899 | 0.9922426 | [21 empty] | 16.04142 | 0.09775043
1630 | 2021/12/24 19:36:24 | 13239.9631 | 1170.0009 | 1 | 4 | 0 | 0 | 0 | 0 | -0.7507858 | 4.05183 | -3.042056 | 2.082572 | 0.2440976 | 8.23899 | 0.9964702 |  | -3.058523e-05 | [19 empty] | 15.92503 | -0.02492547
1631 | 2021/12/24 19:36:29 | 13244.9637 | 1175.0015 | 1 | 4 | 0 | 0 | 0 | 0 | -0.7509537 | 4.051683 | -3.042626 | 2.082572 | 0.2451397 | 8.23899 | 1.000692 |  |  |  |  | 0 | [16 empty] | 15.48243 | -0.1282954
1632 | 2021/12/24 19:36:34 | 13249.9631 | 1180.0009 | 1 | 4 | 0 | 0 | 0 | 0 | -0.7514801 | 4.05128 | -3.044456 | 2.082572 | 0.2461804 | 8.23899 | 1.004909 |  |  |  | 0 | [17 empty] | 15.37962 | -0.1519281
1633 | 2021/12/24 19:36:39 | 13254.9624 | 1185.0002 | 1 | 4 | 0 | 0 | 0 | 0 | -0.7513657 | 4.051252 | -3.043972 | 2.082572 | 0.2472254 | 8.23899 | 1.009143 |  | 1.11417e-05 | [19 empty] | 15.64968 | 0.112918
1634 | 2021/12/24 19:36:44 | 13259.9632 | 1190.001 | 1 | 4 | 0 | 0 | 0 | 0 | -0.7510757 | 4.051328 | -3.042854 | 2.082572 | 0.2482689 | 8.23899 | 1.01337 | [21 empty] | 15.96402 | 0.1670355
1635 | 2021/12/24 19:36:49 | 13264.9631 | 1195.0009 | 1 | 4 | 0 | 0 | 0 | 0 | -0.7510757 | 4.051113 | -3.042693 | 2.082572 | 0.249311 | 8.23899 | 1.017592 |  | -3.943513e-05 | [19 empty] | 16.04816 | 0.09277582
1636 | 2021/12/24 19:36:54 | 13269.9631 | 1200.0009 | 1 | 4 | 0 | 0 | 0 | 0 | -0.751358 | 4.050787 | -3.043591 | 2.082572 | 0.2503543 | 8.23899 | 1.021818 | [21 empty] | 16.05411 | 0.0317204
1637 | 2021/12/24 19:36:59 | 13274.9626 | 1205.0004 | 1 | 4 | 0 | 0 | 0 | 0 | -0.7510681 | 4.05075 | -3.042389 | 2.082572 | 0.2513964 | 8.23899 | 1.02604 | [21 empty] | 15.86399 | 0.04671633
1638 | 2021/12/24 19:37:04 | 13279.9632 | 1210.001 | 1 | 4 | 0 | 0 | 0 | 0 | -0.7514343 | 4.050655 | -3.043801 | 2.082572 | 0.2524408 | 8.23899 | 1.03027 |  | -5.974294e-05 | [19 empty] | 15.429 | -0.02452195
1639 | 2021/12/24 19:37:09 | 13284.9642 | 1215.002 | 1 | 4 | 0 | 0 | 0 | 0 | -0.7512054 | 4.050531 | -3.042781 | 2.082572 | 0.2534833 | 8.23899 | 1.034493 | [21 empty] | 15.45939 | -0.003290772
1640 | 2021/12/24 19:37:14 | 13289.9632 | 1220.001 | 1 | 4 | 0 | 0 | 0 | 0 | -0.7509918 | 4.050223 | -3.041684 | 2.082572 | 0.2545277 | 8.23899 | 1.038723 |  | -1.635805e-05 | [19 empty] | 16.03465 | 0.1838678
1641 | 2021/12/24 19:37:19 | 13294.9627 | 1225.0005 | 1 | 4 | 0 | 0 | 0 | 0 | -0.7511826 | 4.050177 | -3.042422 | 2.082572 | 0.2555735 | 8.23899 | 1.042959 |  |  |  | 6.709568 | [17 empty] | 15.93823 | 0.1507503
1642 | 2021/12/24 19:37:24 | 13299.9638 | 1230.0016 | 1 | 4 | 0 | 0 | 0 | 0 | -0.7513046 | 4.050068 | -3.042835 | 2.082572 | 0.2566109 | 8.23899 | 1.04716 | [21 empty] | 15.41639 | -0.1221174
1643 | 2021/12/24 19:37:29 | 13304.9636 | 1235.0014 | 1 | 4 | 0 | 0 | 0 | 0 | -0.75103 | 4.04967 | -3.041424 | 2.082572 | 0.2576575 | 8.23899 | 1.051399 |  | 0 | [19 empty] | 15.7421 | -0.008942485
1644 | 2021/12/24 19:37:34 | 13309.9638 | 1240.0016 | 1 | 4 | 0 | 0 | 0 | 0 | -0.751297 | 4.049725 | -3.042546 | 2.082572 | 0.2586998 | 8.23899 | 1.05562 | [21 empty] | 16.03597 | 0.1253742
1645 | 2021/12/24 19:37:39 | 13314.9629 | 1245.0007 | 1 | 4 | 0 | 0 | 0 | 0 | -0.7511902 | 4.049726 | -3.042114 | 2.082572 | 0.2597442 | 8.23899 | 1.05985 |  | -4.464841e-05 | [19 empty] | 15.48877 | -0.1596868
1646 | 2021/12/24 19:37:44 | 13319.9623 | 1250.0001 | 1 | 4 | 0 | 0 | 0 | 0 | -0.7512436 | 4.049676 | -3.042293 | 2.082572 | 0.2607888 | 8.23899 | 1.06408 | [21 empty] | 15.5197 | -0.1433772
1647 | 2021/12/24 19:37:49 | 13324.9631 | 1255.0009 | 1 | 4 | 0 | 0 | 0 | 0 | -0.7509155 | 4.049176 | -3.040589 | 2.082572 | 0.2618322 | 8.23899 | 1.068305 |  | -5.476799e-05 | [19 empty] | 15.98754 | -0.01627743
1648 | 2021/12/24 19:37:54 | 13329.9629 | 1260.0007 | 1 | 4 | 0 | 0 | 0 | 0 | -0.7510147 | 4.048963 | -3.040831 | 2.082572 | 0.2628744 | 8.23899 | 1.072525 | [21 empty] | 16.11472 | 0.08808255
1649 | 2021/12/24 19:37:59 | 13334.963 | 1265.0008 | 1 | 4 | 0 | 0 | 0 | 0 | -0.7507477 | 4.04915 | -3.03989 | 2.082572 | 0.2639163 | 8.23899 | 1.076744 | [21 empty] | 15.97319 | 0.09470522
1650 | 2021/12/24 19:38:04 | 13339.9639 | 1270.0017 | 1 | 4 | 0 | 0 | 0 | 0 | -0.7510147 | 4.048798 | -3.040707 | 2.082572 | 0.264957 | 8.23899 | 1.080958 |  | 2.892269e-05 | [19 empty] | 15.6765 | 0.07194519
1651 | 2021/12/24 19:38:09 | 13344.9634 | 1275.0012 | 1 | 4 | 0 | 0 | 0 | 0 | -0.7509537 | 4.048676 | -3.040368 | 2.082572 | 0.266004 | 8.23899 | 1.085197 | [21 empty] | 15.46027 | -0.1472801
1652 | 2021/12/24 19:38:14 | 13349.9628 | 1280.0006 | 1 | 4 | 0 | 0 | 0 | 0 | -0.7514801 | 4.048389 | -3.042284 | 2.082572 | 0.2670448 | 8.23899 | 1.089411 |  | 5.531616e-06 | [19 empty] | 15.42313 | -0.2093315
1653 | 2021/12/24 19:38:19 | 13354.9641 | 1285.0019 | 1 | 4 | 0 | 0 | 0 | 0 | -0.7504349 | 4.048539 | -3.038165 | 2.082572 | 0.2680904 | 8.23899 | 1.093643 | [21 empty] | 15.56089 | -0.1620394
1654 | 2021/12/24 19:38:24 | 13359.9635 | 1290.0013 | 1 | 4 | 0 | 0 | 0 | 0 | -0.7509537 | 4.048411 | -3.040169 | 2.082572 | 0.2691326 | 8.23899 | 1.097863 | [21 empty] | 15.92273 | 0.1506746
1655 | 2021/12/24 19:38:29 | 13364.9634 | 1295.0012 | 1 | 4 | 0 | 0 | 0 | 0 | -0.751358 | 4.047944 | -3.041455 | 2.082572 | 0.2701762 | 8.23899 | 1.102087 |  | -7.50738e-05 |  |  | 0 | [16 empty] | 16.16361 | 0.2217734
1656 | 2021/12/24 19:38:34 | 13369.9633 | 1300.0011 | 1 | 4 | 0 | 0 | 0 | 0 | -0.7512283 | 4.04785 | -3.040859 | 2.082572 | 0.2712171 | 8.23899 | 1.106301 | [21 empty] | 16.05181 | 0.1689947
1657 | 2021/12/24 19:38:39 | 13374.9637 | 1305.0015 | 1 | 4 | 0 | 0 | 0 | 0 | -0.7514038 | 4.047914 | -3.041618 | 2.082572 | 0.2722616 | 8.23899 | 1.110529 |  | -4.322563e-05 | [19 empty] | 15.76255 | -0.1765579
1658 | 2021/12/24 19:38:44 | 13379.9634 | 1310.0012 | 1 | 4 | 0 | 0 | 0 | 0 | -0.751091 | 4.047616 | -3.040128 | 2.082572 | 0.2733005 | 8.23899 | 1.114734 | [21 empty] | 15.50289 | -0.2049297
1659 | 2021/12/24 19:38:49 | 13384.9622 | 1315 | 1 | 4 | 0 | 0 | 0 | 0 | -0.7511826 | 4.047458 | -3.04038 | 2.082572 | 0.2743485 | 8.23899 | 1.118976 |  | -1.351239e-05 | [19 empty] | 15.65513 | -0.1453227
1660 | 2021/12/24 19:38:54 | 13389.9624 | 1320.0002 | 1 | 4 | 0 | 0 | 0 | 0 | -0.7514191 | 4.047446 | -3.041328 | 2.082572 | 0.2753919 | 8.23899 | 1.123199 | [21 empty] | 16.17085 | 0.1462156
1661 | 2021/12/24 19:38:59 | 13394.964 | 1325.0018 | 1 | 4 | 0 | 0 | 0 | 0 | -0.7511673 | 4.047506 | -3.040354 | 2.082572 | 0.2764367 | 8.23899 | 1.127428 | [21 empty] | 15.79692 | 0.01188219
1662 | 2021/12/24 19:39:04 | 13399.9623 | 1330.0001 | 1 | 4 | 0 | 0 | 0 | 0 | -0.7512054 | 4.047098 | -3.040202 | 2.082572 | 0.2774775 | 8.23899 | 1.13164 |  | -1.043191e-05 | [19 empty] | 15.49615 | -0.1292115
1663 | 2021/12/24 19:39:09 | 13404.9623 | 1335.0001 | 1 | 4 | 0 | 0 | 0 | 0 | -0.7510376 | 4.046893 | -3.039369 | 2.082572 | 0.2785125 | 8.23899 | 1.135829 | [21 empty] | 16.02873 | 0.1617384
1664 | 2021/12/24 19:39:14 | 13409.9624 | 1340.0002 | 1 | 4 | 0 | 0 | 0 | 0 | -0.7515945 | 4.046927 | -3.041648 | 2.082572 | 0.2795638 | 8.23899 | 1.140083 |  | -5.37357e-06 | [19 empty] | 15.96439 | 0.09267509
1665 | 2021/12/24 19:39:19 | 13414.9641 | 1345.0019 | 1 | 4 | 0 | 0 | 0 | 0 | -0.7513199 | 4.046642 | -3.040323 | 2.082572 | 0.2806059 | 8.23899 | 1.1443 |  |  |  | 0 | [17 empty] | 15.5034 | -0.1153493
1666 | 2021/12/24 19:39:24 | 13419.9626 | 1350.0004 | 1 | 4 | 0 | 0 | 0 | 0 | -0.7515182 | 4.046372 | -3.040922 | 2.082572 | 0.2816482 | 8.23899 | 1.148518 | [21 empty] | 16.13505 | 0.143801
1667 | 2021/12/24 19:39:29 | 13424.9624 | 1355.0002 | 1 | 4 | 0 | 0 | 0 | 0 | -0.7510376 | 4.046285 | -3.038912 | 2.082572 | 0.2826951 | 8.23899 | 1.152755 |  | -3.508509e-05 | [19 empty] | 15.59267 | -0.1331604
1668 | 2021/12/24 19:39:34 | 13429.9634 | 1360.0012 | 1 | 4 | 0 | 0 | 0 | 0 | -0.7511826 | 4.046384 | -3.039573 | 2.082572 | 0.2837385 | 8.23899 | 1.156976 | [21 empty] | 15.88521 | -0.0893873
1669 | 2021/12/24 19:39:39 | 13434.9628 | 1365.0006 | 1 | 4 | 0 | 0 | 0 | 0 | -0.7509384 | 4.046172 | -3.038426 | 2.082572 | 0.2847797 | 8.23899 | 1.161189 |  | -6.282283e-05 | [19 empty] | 16.01029 | -0.009771585
1670 | 2021/12/24 19:39:44 | 13439.9641 | 1370.0019 | 1 | 4 | 0 | 0 | 0 | 0 | -0.7510681 | 4.04581 | -3.038679 | 2.082572 | 0.2858241 | 8.23899 | 1.165415 | [21 empty] | 15.57224 | -0.1821077
1671 | 2021/12/24 19:39:49 | 13444.9631 | 1375.0009 | 1 | 4 | 0 | 0 | 0 | 0 | -0.751297 | 4.045685 | -3.039511 | 2.082572 | 0.2868594 | 8.23899 | 1.169604 |  | -5.453045e-06 | [19 empty] | 16.11255 | 0.1409549
1672 | 2021/12/24 19:39:54 | 13449.9633 | 1380.0011 | 1 | 4 | 0 | 0 | 0 | 0 | -0.7512436 | 4.045626 | -3.039251 | 2.082572 | 0.2879053 | 8.23899 | 1.173835 | [21 empty] | 15.53203 | -0.09580135
1673 | 2021/12/24 19:39:59 | 13454.9636 | 1385.0014 | 1 | 4 | 0 | 0 | 0 | 0 | -0.75103 | 4.045455 | -3.038258 | 2.082572 | 0.2889546 | 8.23899 | 1.17808 |  |  |  |  | 0.1433439 | [16 empty] | 16.13921 | 0.2159816
1674 | 2021/12/24 19:40:04 | 13459.9628 | 1390.0006 | 1 | 4 | 0 | 0 | 0 | 0 | -0.7508469 | 4.045316 | -3.037413 | 2.082572 | 0.2899979 | 8.23899 | 1.182301 |  | -1.003626e-05 | [19 empty] | 15.49615 | -0.05194604
1675 | 2021/12/24 19:40:09 | 13464.9629 | 1395.0007 | 1 | 4 | 0 | 0 | 0 | 0 | -0.751152 | 4.045414 | -3.038721 | 2.082572 | 0.2910405 | 8.23899 | 1.186518 |  |  |  | 7.205801 | [17 empty] | 16.04065 | 0.1497447
1676 | 2021/12/24 19:40:14 | 13469.9631 | 1400.0009 | 1 | 4 | 0 | 0 | 0 | 0 | -0.7511063 | 4.045121 | -3.038316 | 2.082572 | 0.2920836 | 8.23899 | 1.190737 |  | -3.026634e-05 | [19 empty] | 15.73038 | -0.009185672
1677 | 2021/12/24 19:40:19 | 13474.9627 | 1405.0005 | 1 | 4 | 0 | 0 | 0 | 0 | -0.7513199 | 4.044906 | -3.039018 | 2.082572 | 0.2931208 | 8.23899 | 1.194933 | [21 empty] | 15.57678 | -0.1500022
1678 | 2021/12/24 19:40:24 | 13479.9631 | 1410.0009 | 1 | 4 | 0 | 0 | 0 | 0 | -0.7511139 | 4.044668 | -3.038006 | 2.082572 | 0.2941703 | 8.23899 | 1.199178 | [21 empty] | 16.1025 | 0.09780824
1679 | 2021/12/24 19:40:29 | 13484.9622 | 1415 | 1 | 4 | 0 | 0 | 0 | 0 | -0.7507477 | 4.044826 | -3.036644 | 2.082572 | 0.2952135 | 8.23899 | 1.203398 |  | -3.445406e-05 | [19 empty] | 15.44489 | -0.1825982
1680 | 2021/12/24 19:40:34 | 13489.9626 | 1420.0004 | 1 | 4 | 0 | 0 | 0 | 0 | -0.7511673 | 4.044531 | -3.038119 | 2.082572 | 0.2962524 | 8.23899 | 1.207599 | [21 empty] | 15.87672 | -0.0643295
1681 | 2021/12/24 19:40:39 | 13494.9632 | 1425.001 | 1 | 4 | 0 | 0 | 0 | 0 | -0.751091 | 4.044099 | -3.037486 | 2.082572 | 0.297298 | 8.23899 | 1.211828 |  | -1.517281e-05 | [19 empty] | 16.00887 | 0.01502514
1682 | 2021/12/24 19:40:44 | 13499.9632 | 1430.001 | 1 | 4 | 0 | 0 | 0 | 0 | -0.7509003 | 4.044023 | -3.036658 | 2.082572 | 0.2983402 | 8.23899 | 1.216043 | [21 empty] | 15.42591 | -0.1961547
1683 | 2021/12/24 19:40:49 | 13504.9635 | 1435.0013 | 1 | 4 | 0 | 0 | 0 | 0 | -0.7513199 | 4.044226 | -3.038507 | 2.082572 | 0.2993846 | 8.23899 | 1.220267 | [21 empty] | 15.95272 | -0.02433538
1684 | 2021/12/24 19:40:54 | 13509.9627 | 1440.0005 | 1 | 4 | 0 | 0 | 0 | 0 | -0.7511139 | 4.044005 | -3.037508 | 2.082572 | 0.3004293 | 8.23899 | 1.224491 |  | -2.979047e-05 | [19 empty] | 15.82232 | -0.08056343
1685 | 2021/12/24 19:40:59 | 13514.9634 | 1445.0012 | 1 | 4 | 0 | 0 | 0 | 0 | -0.7509766 | 4.043825 | -3.036818 | 2.082572 | 0.3014713 | 8.23899 | 1.228705 | [21 empty] | 15.46217 | -0.1805741
1686 | 2021/12/24 19:41:04 | 13519.9629 | 1450.0007 | 1 | 4 | 0 | 0 | 0 | 0 | -0.7509613 | 4.043612 | -3.036596 | 2.082572 | 0.3025144 | 8.23899 | 1.232923 |  | -4.480609e-05 | [19 empty] | 16.13708 | 0.07203341
1687 | 2021/12/24 19:41:09 | 13524.9627 | 1455.0005 | 1 | 4 | 0 | 0 | 0 | 0 | -0.7512283 | 4.043611 | -3.037675 | 2.082572 | 0.3035579 | 8.23899 | 1.237143 | [21 empty] | 15.47338 | -0.1331383
1688 | 2021/12/24 19:41:14 | 13529.9628 | 1460.0006 | 1 | 4 | 0 | 0 | 0 | 0 | -0.7516632 | 4.043423 | -3.039292 | 2.082572 | 0.3046014 | 8.23899 | 1.241362 |  | -7.1996e-05 | [19 empty] | 15.7829 | 0.001152754
1689 | 2021/12/24 19:41:19 | 13534.9631 | 1465.0009 | 1 | 4 | 0 | 0 | 0 | 0 | -0.7511826 | 4.043119 | -3.037121 | 2.082572 | 0.3056453 | 8.23899 | 1.245583 | [21 empty] | 16.06453 | 0.1715744
1690 | 2021/12/24 19:41:24 | 13539.9631 | 1470.0009 | 1 | 4 | 0 | 0 | 0 | 0 | -0.7512283 | 4.04301 | -3.037224 | 2.082572 | 0.3066864 | 8.23899 | 1.249792 | [21 empty] | 15.44577 | -0.1599175
1691 | 2021/12/24 19:41:29 | 13544.964 | 1475.0018 | 1 | 4 | 0 | 0 | 0 | 0 | -0.7512207 | 4.043087 | -3.037251 | 2.082572 | 0.3077277 | 8.23899 | 1.254001 |  | -2.607611e-05 | [19 empty] | 15.74403 | -0.0652498
1692 | 2021/12/24 19:41:34 | 13549.9633 | 1480.0011 | 1 | 4 | 0 | 0 | 0 | 0 | -0.7512207 | 4.042579 | -3.036869 | 2.082572 | 0.3087725 | 8.23899 | 1.258226 | [21 empty] | 15.97431 | 0.1169991
1693 | 2021/12/24 19:41:39 | 13554.9646 | 1485.0024 | 1 | 4 | 0 | 0 | 0 | 0 | -0.7511902 | 4.042454 | -3.036652 | 2.082572 | 0.3098182 | 8.23899 | 1.262453 |  | -4.24368e-05 | [19 empty] | 15.50658 | -0.0625056
1694 | 2021/12/24 19:41:44 | 13559.9624 | 1490.0002 | 1 | 4 | 0 | 0 | 0 | 0 | -0.7512283 | 4.042373 | -3.036745 | 2.082572 | 0.3108587 | 8.23899 | 1.266659 | [21 empty] | 16.11472 | 0.2165556
1695 | 2021/12/24 19:41:49 | 13564.9625 | 1495.0003 | 1 | 4 | 0 | 0 | 0 | 0 | -0.7511902 | 4.042279 | -3.03652 | 2.082572 | 0.3119009 | 8.23899 | 1.270872 | [21 empty] | 15.55683 | 0.004658103
1696 | 2021/12/24 19:41:54 | 13569.965 | 1500.0028 | 1 | 4 | 0 | 0 | 0 | 0 | -0.7511673 | 4.042157 | -3.036336 | 2.082572 | 0.3129409 | 8.23899 | 1.275076 |  | -3.358704e-05 | [19 empty] | 15.77301 | 0.09084702
1697 | 2021/12/24 19:41:59 | 13574.9634 | 1505.0012 | 1 | 4 | 0 | 0 | 0 | 0 | -0.7512207 | 4.041873 | -3.036339 | 2.082572 | 0.3139917 | 8.23899 | 1.279323 |  |  |  |  | 0 | [16 empty] | 16.01424 | 0.1478648
1698 | 2021/12/24 19:42:04 | 13579.9634 | 1510.0012 | 1 | 4 | 0 | 0 | 0 | 0 | -0.7510376 | 4.041797 | -3.035542 | 2.082572 | 0.3150364 | 8.23899 | 1.283546 |  | -3.98283e-05 | [19 empty] | 15.47477 | -0.1298195
1699 | 2021/12/24 19:42:09 | 13584.9636 | 1515.0014 | 1 | 4 | 0 | 0 | 0 | 0 | -0.7513199 | 4.041532 | -3.036483 | 2.082572 | 0.3160762 | 8.23899 | 1.287748 |  |  |  | 0 | [17 empty] | 16.08802 | 0.07575154
1700 | 2021/12/24 19:42:14 | 13589.9627 | 1520.0005 | 1 | 4 | 0 | 0 | 0 | 0 | -0.7511444 | 4.041329 | -3.035622 | 2.082572 | 0.3171174 | 8.23899 | 1.291956 |  | -4.282838e-05 | [19 empty] | 15.53599 | -0.1811367
1701 | 2021/12/24 19:42:19 | 13594.9636 | 1525.0014 | 1 | 4 | 0 | 0 | 0 | 0 | -0.7509384 | 4.0412 | -3.034692 | 2.082572 | 0.3181669 | 8.23899 | 1.296198 | [21 empty] | 16.01472 | 0.1032686
1702 | 2021/12/24 19:42:24 | 13599.9636 | 1530.0014 | 1 | 4 | 0 | 0 | 0 | 0 | -0.7511292 | 4.041217 | -3.035476 | 2.082572 | 0.3192057 | 8.23899 | 1.300396 | [21 empty] | 15.52695 | -0.05529284
1703 | 2021/12/24 19:42:29 | 13604.9638 | 1535.0016 | 1 | 4 | 0 | 0 | 0 | 0 | -0.7511139 | 4.041029 | -3.035273 | 2.082572 | 0.3202527 | 8.23899 | 1.304627 |  | -2.955512e-05 | [19 empty] | 16.14327 | 0.2048832
1704 | 2021/12/24 19:42:34 | 13609.9624 | 1540.0002 | 1 | 4 | 0 | 0 | 0 | 0 | -0.7512207 | 4.040773 | -3.035512 | 2.082572 | 0.3212961 | 8.23899 | 1.308843 | [21 empty] | 15.44173 | -0.08910418
1705 | 2021/12/24 19:42:39 | 13614.9623 | 1545.0001 | 1 | 4 | 0 | 0 | 0 | 0 | -0.7513809 | 4.041021 | -3.036346 | 2.082572 | 0.3223395 | 8.23899 | 1.313059 |  | -2.995025e-05 | [19 empty] | 15.99377 | 0.1565468
1706 | 2021/12/24 19:42:44 | 13619.9628 | 1550.0006 | 1 | 4 | 0 | 0 | 0 | 0 | -0.7513046 | 4.040509 | -3.035653 | 2.082572 | 0.3233818 | 8.23899 | 1.317271 | [21 empty] | 15.56675 | -0.08196831
1707 | 2021/12/24 19:42:49 | 13624.964 | 1555.0018 | 1 | 4 | 0 | 0 | 0 | 0 | -0.7513428 | 4.040155 | -3.035541 | 2.082572 | 0.3244252 | 8.23899 | 1.321486 | [21 empty] | 15.95309 | -0.05464196
1708 | 2021/12/24 19:42:54 | 13629.9624 | 1560.0002 | 1 | 4 | 0 | 0 | 0 | 0 | -0.7509995 | 4.040161 | -3.034159 | 2.082572 | 0.3254673 | 8.23899 | 1.325697 |  | -5.760878e-05 | [19 empty] | 15.51509 | -0.1225823
1709 | 2021/12/24 19:42:59 | 13634.9631 | 1565.0009 | 1 | 4 | 0 | 0 | 0 | 0 | -0.7511292 | 4.040167 | -3.034687 | 2.082572 | 0.3265115 | 8.23899 | 1.329916 |  |  |  | 7.010613 | [17 empty] | 16.0691 | 0.1466209
1710 | 2021/12/24 19:43:04 | 13639.9629 | 1570.0007 | 1 | 4 | 0 | 0 | 0 | 0 | -0.7516861 | 4.039981 | -3.036798 | 2.082572 | 0.3275553 | 8.23899 | 1.334133 |  | -2.718597e-05 | [19 empty] | 15.39233 | -0.05195737
1711 | 2021/12/24 19:43:09 | 13644.9625 | 1575.0003 | 1 | 4 | 0 | 0 | 0 | 0 | -0.7512589 | 4.039682 | -3.034847 | 2.082572 | 0.3285978 | 8.23899 | 1.338344 | [21 empty] | 16.12118 | 0.09809017
1712 | 2021/12/24 19:43:14 | 13649.9635 | 1580.0013 | 1 | 4 | 0 | 0 | 0 | 0 | -0.7509995 | 4.039562 | -3.033709 | 2.082572 | 0.329633 | 8.23899 | 1.342526 | [21 empty] | 15.37833 | -0.2158654
1713 | 2021/12/24 19:43:19 | 13654.9634 | 1585.0012 | 1 | 4 | 0 | 0 | 0 | 0 | -0.7508621 | 4.039788 | -3.033324 | 2.082572 | 0.3306847 | 8.23899 | 1.346775 |  | -9.798376e-06 | [19 empty] | 16.05222 | 0.0943315
1714 | 2021/12/24 19:43:24 | 13659.9637 | 1590.0015 | 1 | 4 | 0 | 0 | 0 | 0 | -0.7513199 | 4.039268 | -3.034782 | 2.082572 | 0.331728 | 8.23899 | 1.350989 | [21 empty] | 15.39643 | -0.07724524
1715 | 2021/12/24 19:43:29 | 13664.9628 | 1595.0006 | 1 | 4 | 0 | 0 | 0 | 0 | -0.7507706 | 4.039126 | -3.032457 | 2.082572 | 0.3327712 | 8.23899 | 1.355203 |  | -2.394558e-05 | [19 empty] | 15.87073 | 0.1364541
1716 | 2021/12/24 19:43:34 | 13669.9637 | 1600.0015 | 1 | 4 | 0 | 0 | 0 | 0 | -0.7511673 | 4.039107 | -3.034045 | 2.082572 | 0.3338107 | 8.23899 | 1.359401 | [21 empty] | 15.77833 | -0.0843209
1717 | 2021/12/24 19:43:39 | 13674.9629 | 1605.0007 | 1 | 4 | 0 | 0 | 0 | 0 | -0.7513046 | 4.038937 | -3.034472 | 2.082572 | 0.3348564 | 8.23899 | 1.363625 |  | -6.922078e-05 | [19 empty] | 15.47301 | -0.1380879
1718 | 2021/12/24 19:43:44 | 13679.9628 | 1610.0006 | 1 | 4 | 0 | 0 | 0 | 0 | -0.7512283 | 4.03857 | -3.033888 | 2.082572 | 0.3359008 | 8.23899 | 1.367843 | [21 empty] | 15.95844 | 0.1733613
1719 | 2021/12/24 19:43:49 | 13684.9638 | 1615.0016 | 1 | 4 | 0 | 0 | 0 | 0 | -0.7514343 | 4.038398 | -3.034591 | 2.082572 | 0.336944 | 8.23899 | 1.372056 | [21 empty] | 15.76522 | -0.1126319
1720 | 2021/12/24 19:43:54 | 13689.9629 | 1620.0007 | 1 | 4 | 0 | 0 | 0 | 0 | -0.7510757 | 4.038462 | -3.033191 | 2.082572 | 0.3379865 | 8.23899 | 1.376266 |  | -5.642716e-05 | [19 empty] | 15.43634 | -0.1259977
1721 | 2021/12/24 19:43:59 | 13694.9629 | 1625.0007 | 1 | 4 | 0 | 0 | 0 | 0 | -0.7516327 | 4.038321 | -3.035334 | 2.082572 | 0.3390286 | 8.23899 | 1.380474 | [21 empty] | 16.07595 | 0.2026916
1722 | 2021/12/24 19:44:04 | 13699.9632 | 1630.001 | 1 | 4 | 0 | 0 | 0 | 0 | -0.7514343 | 4.037917 | -3.034229 | 2.082572 | 0.3400736 | 8.23899 | 1.384694 |  | -2.963218e-05 |  |  | 0 | [16 empty] | 15.63874 | -0.1164687
1723 | 2021/12/24 19:44:09 | 13704.9641 | 1635.0019 | 1 | 4 | 0 | 0 | 0 | 0 | -0.7512054 | 4.037856 | -3.033259 | 2.082572 | 0.3411156 | 8.23899 | 1.388902 | [21 empty] | 15.64788 | -0.08796513
1724 | 2021/12/24 19:44:14 | 13709.9632 | 1640.001 | 1 | 4 | 0 | 0 | 0 | 0 | -0.7509613 | 4.037824 | -3.03225 | 2.082572 | 0.3421581 | 8.23899 | 1.393111 | [21 empty] | 15.89195 | 0.04952908
1725 | 2021/12/24 19:44:19 | 13714.9633 | 1645.0011 | 1 | 4 | 0 | 0 | 0 | 0 | -0.7512054 | 4.03757 | -3.033044 | 2.082572 | 0.3432024 | 8.23899 | 1.397328 |  | 9.245931e-06 | [19 empty] | 15.66136 | 0.08295059
1726 | 2021/12/24 19:44:24 | 13719.9634 | 1650.0012 | 1 | 4 | 0 | 0 | 0 | 0 | -0.7515488 | 4.037361 | -3.034274 | 2.082572 | 0.3442469 | 8.23899 | 1.401545 | [21 empty] | 15.55642 | -0.0198102
1727 | 2021/12/24 19:44:29 | 13724.9634 | 1655.0012 | 1 | 4 | 0 | 0 | 0 | 0 | -0.7512436 | 4.037066 | -3.03282 | 2.082572 | 0.3452902 | 8.23899 | 1.405757 |  | -5.310792e-05 | [19 empty] | 16.07344 | 0.1910222
1728 | 2021/12/24 19:44:34 | 13729.9626 | 1660.0004 | 1 | 4 | 0 | 0 | 0 | 0 | -0.7512054 | 4.037104 | -3.032694 | 2.082572 | 0.3463314 | 8.23899 | 1.40996 | [21 empty] | 15.44577 | -0.03851771
1729 | 2021/12/24 19:44:39 | 13734.9636 | 1665.0014 | 1 | 4 | 0 | 0 | 0 | 0 | -0.7512283 | 4.03688 | -3.032618 | 2.082572 | 0.347376 | 8.23899 | 1.414177 |  | -2.307512e-05 | [19 empty] | 15.97343 | 0.1249242
1730 | 2021/12/24 19:44:44 | 13739.9629 | 1670.0007 | 1 | 4 | 0 | 0 | 0 | 0 | -0.7513351 | 4.036559 | -3.032808 | 2.082572 | 0.3484196 | 8.23899 | 1.41839 | [21 empty] | 15.57031 | -0.08216798
1731 | 2021/12/24 19:44:49 | 13744.9644 | 1675.0022 | 1 | 4 | 0 | 0 | 0 | 0 | -0.7509384 | 4.036531 | -3.031186 | 2.082572 | 0.3494607 | 8.23899 | 1.422593 | [21 empty] | 15.84124 | -0.09069443
1732 | 2021/12/24 19:44:54 | 13749.9636 | 1680.0014 | 1 | 4 | 0 | 0 | 0 | 0 | -0.751297 | 4.036463 | -3.032583 | 2.082572 | 0.3505064 | 8.23899 | 1.426813 |  | -2.172973e-05 | [19 empty] | 15.63758 | -0.09880185
1733 | 2021/12/24 19:44:59 | 13754.963 | 1685.0008 | 1 | 4 | 0 | 0 | 0 | 0 | -0.7511902 | 4.036294 | -3.032024 | 2.082572 | 0.3515498 | 8.23899 | 1.431025 |  |  |  | 0 | [17 empty] | 15.90506 | 0.05828023
1734 | 2021/12/24 19:45:04 | 13759.9638 | 1690.0016 | 1 | 4 | 0 | 0 | 0 | 0 | -0.7509766 | 4.036038 | -3.03097 | 2.082572 | 0.3525928 | 8.23899 | 1.435235 |  | -5.784682e-05 | [19 empty] | 15.68412 | 0.08681118
1735 | 2021/12/24 19:45:09 | 13764.9624 | 1695.0002 | 1 | 4 | 0 | 0 | 0 | 0 | -0.7510757 | 4.035785 | -3.03118 | 2.082572 | 0.3536326 | 8.23899 | 1.439431 | [21 empty] | 15.69733 | 0.02120495
1736 | 2021/12/24 19:45:14 | 13769.963 | 1700.0008 | 1 | 4 | 0 | 0 | 0 | 0 | -0.7515106 | 4.035657 | -3.032839 | 2.082572 | 0.3546783 | 8.23899 | 1.443652 | [21 empty] | 15.85891 | 0.08728683
1737 | 2021/12/24 19:45:19 | 13774.9647 | 1705.0025 | 1 | 4 | 0 | 0 | 0 | 0 | -0.7511902 | 4.035453 | -3.031393 | 2.082572 | 0.3557218 | 8.23899 | 1.447863 |  | -4.646635e-05 | [19 empty] | 15.82448 | -0.08558035
1738 | 2021/12/24 19:45:24 | 13779.9638 | 1710.0016 | 1 | 4 | 0 | 0 | 0 | 0 | -0.7507706 | 4.035379 | -3.029644 | 2.082572 | 0.3567652 | 8.23899 | 1.452073 |  |  |  |  | 0.1488642 | [16 empty] | 15.57451 | -0.1142687
1739 | 2021/12/24 19:45:29 | 13784.964 | 1715.0018 | 1 | 4 | 0 | 0 | 0 | 0 | -0.7510376 | 4.035163 | -3.030559 | 2.082572 | 0.3578074 | 8.23899 | 1.456279 |  | -7.128355e-05 |  | 6.258546 | [17 empty] | 15.99783 | 0.1138908
1740 | 2021/12/24 19:45:34 | 13789.9633 | 1720.0011 | 1 | 4 | 0 | 0 | 0 | 0 | -0.7517242 | 4.035103 | -3.033285 | 2.082572 | 0.3588506 | 8.23899 | 1.460488 | [21 empty] | 15.45491 | -0.04997194
1741 | 2021/12/24 19:45:39 | 13794.9633 | 1725.0011 | 1 | 4 | 0 | 0 | 0 | 0 | -0.7514572 | 4.034815 | -3.031991 | 2.082572 | 0.3598926 | 8.23899 | 1.464692 |  | -7.996805e-05 | [19 empty] | 16.09983 | 0.1161331
1742 | 2021/12/24 19:45:44 | 13799.9634 | 1730.0012 | 1 | 4 | 0 | 0 | 0 | 0 | -0.7509613 | 4.034595 | -3.029825 | 2.082572 | 0.3609348 | 8.23899 | 1.468898 | [21 empty] | 15.58302 | -0.140385
1743 | 2021/12/24 19:45:49 | 13804.9626 | 1735.0004 | 1 | 4 | 0 | 0 | 0 | 0 | -0.7515335 | 4.03459 | -3.03213 | 2.082572 | 0.3619802 | 8.23899 | 1.473116 | [21 empty] | 15.71399 | 0.09812713
1744 | 2021/12/24 19:45:54 | 13809.9634 | 1740.0012 | 1 | 4 | 0 | 0 | 0 | 0 | -0.7517014 | 4.034373 | -3.032644 | 2.082572 | 0.3630233 | 8.23899 | 1.477324 |  | -1.659485e-05 | [19 empty] | 15.9564 | 0.1078063
1745 | 2021/12/24 19:45:59 | 13814.9643 | 1745.0021 | 1 | 4 | 0 | 0 | 0 | 0 | -0.7506104 | 4.034125 | -3.028056 | 2.082572 | 0.3640661 | 8.23899 | 1.481531 | [21 empty] | 15.48609 | -0.1255637
1746 | 2021/12/24 19:46:04 | 13819.9629 | 1750.0007 | 1 | 4 | 0 | 0 | 0 | 0 | -0.7511673 | 4.033915 | -3.030145 | 2.082572 | 0.3651089 | 8.23899 | 1.485737 |  | -3.240242e-06 | [19 empty] | 16.1387 | 0.04945815
1747 | 2021/12/24 19:46:09 | 13824.9627 | 1755.0005 | 1 | 4 | 0 | 0 | 0 | 0 | -0.7508011 | 4.033795 | -3.028578 | 2.082572 | 0.3661508 | 8.23899 | 1.48994 | [21 empty] | 15.43343 | -0.08715212
1748 | 2021/12/24 19:46:14 | 13829.9622 | 1760 | 1 | 4 | 0 | 0 | 0 | 0 | -0.751091 | 4.033593 | -3.029595 | 2.082572 | 0.367194 | 8.23899 | 1.494148 | [21 empty] | 15.89565 | -0.1242739
1749 | 2021/12/24 19:46:19 | 13834.9623 | 1765.0001 | 1 | 4 | 0 | 0 | 0 | 0 | -0.7512054 | 4.033173 | -3.029741 | 2.082572 | 0.3682374 | 8.23899 | 1.498357 |  | -6.756474e-05 | [19 empty] | 15.87252 | 0.1940119
1750 | 2021/12/24 19:46:24 | 13839.9637 | 1770.0015 | 1 | 4 | 0 | 0 | 0 | 0 | -0.7508087 | 4.033195 | -3.028158 | 2.082572 | 0.3692806 | 8.23899 | 1.502564 | [21 empty] | 15.52657 | -0.1066959
1751 | 2021/12/24 19:46:29 | 13844.9633 | 1775.0011 | 1 | 4 | 0 | 0 | 0 | 0 | -0.7512207 | 4.033258 | -3.029867 | 2.082572 | 0.3703226 | 8.23899 | 1.506767 |  | -5.088876e-05 | [19 empty] | 15.94676 | 0.02039194
1752 | 2021/12/24 19:46:34 | 13849.9622 | 1780 | 1 | 4 | 0 | 0 | 0 | 0 | -0.751297 | 4.032931 | -3.029929 | 2.082572 | 0.3713658 | 8.23899 | 1.510974 | [21 empty] | 15.79015 | -0.04894078
1753 | 2021/12/24 19:46:39 | 13854.9625 | 1785.0003 | 1 | 4 | 0 | 0 | 0 | 0 | -0.7511826 | 4.032446 | -3.029103 | 2.082572 | 0.372409 | 8.23899 | 1.515181 | [21 empty] | 15.60541 | 0.05798757
1754 | 2021/12/24 19:46:44 | 13859.964 | 1790.0018 | 1 | 4 | 0 | 0 | 0 | 0 | -0.7509766 | 4.0326 | -3.028388 | 2.082572 | 0.3734521 | 8.23899 | 1.519387 |  | -3.46124e-05 | [19 empty] | 16.18357 | 0.1232821
1755 | 2021/12/24 19:46:49 | 13864.9625 | 1795.0003 | 1 | 4 | 0 | 0 | 0 | 0 | -0.7509003 | 4.032428 | -3.027951 | 2.082572 | 0.3744942 | 8.23899 | 1.52359 | [21 empty] | 15.53318 | -0.2020937
1756 | 2021/12/24 19:46:54 | 13869.9624 | 1800.0002 | 1 | 4 | 0 | 0 | 0 | 0 | -0.7503815 | 4.032079 | -3.025597 | 2.082572 | 0.3755386 | 8.23899 | 1.527801 |  | -1.327621e-05 | [19 empty] | 15.77007 | 0.09525716
1757 | 2021/12/24 19:46:59 | 13874.9628 | 1805.0006 | 1 | 4 | 0 | 0 | 0 | 0 | -0.7511139 | 4.031764 | -3.028314 | 2.082572 | 0.3765815 | 8.23899 | 1.532006 | [21 empty] | 16.09655 | 0.1063734
1758 | 2021/12/24 19:47:04 | 13879.9627 | 1810.0005 | 1 | 4 | 0 | 0 | 0 | 0 | -0.7512817 | 4.031749 | -3.028979 | 2.082572 | 0.3776249 | 8.23899 | 1.536213 |  | -4.449368e-05 | [19 empty] | 15.5614 | -0.1996708
1759 | 2021/12/24 19:47:09 | 13884.9625 | 1815.0003 | 1 | 4 | 0 | 0 | 0 | 0 | -0.7512054 | 4.031768 | -3.028686 | 2.082572 | 0.3786658 | 8.23899 | 1.540409 | [21 empty] | 15.56892 | 0.0282681
1760 | 2021/12/24 19:47:14 | 13889.9641 | 1820.0019 | 1 | 4 | 0 | 0 | 0 | 0 | -0.7508392 | 4.031177 | -3.026766 | 2.082572 | 0.3797111 | 8.23899 | 1.544623 | [21 empty] | 16.08741 | 0.1096034
1761 | 2021/12/24 19:47:19 | 13894.9635 | 1825.0013 | 1 | 4 | 0 | 0 | 0 | 0 | -0.7514954 | 4.031108 | -3.029359 | 2.082572 | 0.3807522 | 8.23899 | 1.548821 |  | -3.382216e-05 | [19 empty] | 15.7655 | -0.07104874
1762 | 2021/12/24 19:47:24 | 13899.9637 | 1830.0015 | 1 | 4 | 0 | 0 | 0 | 0 | -0.7509232 | 4.031081 | -3.027032 | 2.082572 | 0.3817965 | 8.23899 | 1.55303 |  |  |  |  | 0 | [16 empty] | 15.46335 | -0.0001496077
1763 | 2021/12/24 19:47:29 | 13904.9623 | 1835.0001 | 1 | 4 | 0 | 0 | 0 | 0 | -0.7515564 | 4.03083 | -3.029396 | 2.082572 | 0.3828384 | 8.23899 | 1.55723 |  | -2.188849e-05 |  | 0 | [17 empty] | 16.0268 | 0.09233713
1764 | 2021/12/24 19:47:34 | 13909.9623 | 1840.0001 | 1 | 4 | 0 | 0 | 0 | 0 | -0.750885 | 4.030586 | -3.026507 | 2.082572 | 0.3838812 | 8.23899 | 1.561433 | [21 empty] | 15.82448 | -0.05163252
1765 | 2021/12/24 19:47:39 | 13914.9624 | 1845.0002 | 1 | 4 | 0 | 0 | 0 | 0 | -0.751358 | 4.030412 | -3.028282 | 2.082572 | 0.3849256 | 8.23899 | 1.565643 | [21 empty] | 15.49781 | 0.0006771088
1766 | 2021/12/24 19:47:44 | 13919.9622 | 1850 | 1 | 4 | 0 | 0 | 0 | 0 | -0.751091 | 4.030385 | -3.027186 | 2.082572 | 0.3859668 | 8.23899 | 1.569839 |  | -1.786055e-05 |  | 5.745627 | [17 empty] | 16.1405 | 0.1132536
1767 | 2021/12/24 19:47:49 | 13924.9631 | 1855.0009 | 1 | 4 | 0 | 0 | 0 | 0 | -0.7507095 | 4.029958 | -3.025328 | 2.082572 | 0.3870099 | 8.23899 | 1.574043 | [21 empty] | 15.69442 | -0.1234007
1768 | 2021/12/24 19:47:54 | 13929.9634 | 1860.0012 | 1 | 4 | 0 | 0 | 0 | 0 | -0.7513428 | 4.029821 | -3.027777 | 2.082572 | 0.3880532 | 8.23899 | 1.578247 |  | -3.998568e-05 | [19 empty] | 15.45431 | -0.006916523
1769 | 2021/12/24 19:47:59 | 13934.9633 | 1865.0011 | 1 | 4 | 0 | 0 | 0 | 0 | -0.7511139 | 4.029696 | -3.026761 | 2.082572 | 0.3890966 | 8.23899 | 1.582452 | [21 empty] | 15.85425 | 0.03398776
1770 | 2021/12/24 19:48:04 | 13939.9627 | 1870.0005 | 1 | 4 | 0 | 0 | 0 | 0 | -0.7513809 | 4.029623 | -3.027782 | 2.082572 | 0.3901402 | 8.23899 | 1.586657 |  | -0.0001086384 | [19 empty] | 16.16499 | 0.1804686
1771 | 2021/12/24 19:48:09 | 13944.9636 | 1875.0014 | 1 | 4 | 0 | 0 | 0 | 0 | -0.7512589 | 4.028692 | -3.026591 | 2.082572 | 0.391184 | 8.23899 | 1.590863 | [21 empty] | 15.74783 | -0.1062775
1772 | 2021/12/24 19:48:14 | 13949.9631 | 1880.0009 | 1 | 4 | 0 | 0 | 0 | 0 | -0.7514191 | 4.028853 | -3.027357 | 2.082572 | 0.3922263 | 8.23899 | 1.595063 |  | -1.888683e-05 | [19 empty] | 15.34859 | -0.1279551
1773 | 2021/12/24 19:48:19 | 13954.963 | 1885.0008 | 1 | 4 | 0 | 0 | 0 | 0 | -0.7506714 | 4.028885 | -3.024369 | 2.082572 | 0.3932698 | 8.23899 | 1.599267 | [21 empty] | 15.85573 | 0.1214743
1774 | 2021/12/24 19:48:24 | 13959.9628 | 1890.0006 | 1 | 4 | 0 | 0 | 0 | 0 | -0.7510529 | 4.028635 | -3.025718 | 2.082572 | 0.3943131 | 8.23899 | 1.60347 | [21 empty] | 16.07712 | 0.01771271
1775 | 2021/12/24 19:48:29 | 13964.963 | 1895.0008 | 1 | 4 | 0 | 0 | 0 | 0 | -0.7514343 | 4.028356 | -3.027045 | 2.082572 | 0.3953578 | 8.23899 | 1.607679 |  | -6.937824e-05 | [19 empty] | 15.45201 | -0.1055455
1776 | 2021/12/24 19:48:34 | 13969.9637 | 1900.0015 | 1 | 4 | 0 | 0 | 0 | 0 | -0.7512817 | 4.028237 | -3.026341 | 2.082572 | 0.3964012 | 8.23899 | 1.611882 | [21 empty] | 15.83261 | 0.1085949
1777 | 2021/12/24 19:48:39 | 13974.9632 | 1905.001 | 1 | 4 | 0 | 0 | 0 | 0 | -0.7515945 | 4.02798 | -3.027408 | 2.082572 | 0.3974446 | 8.23899 | 1.616085 |  | -7.199123e-05 | [19 empty] | 15.96162 | -0.0499481
1778 | 2021/12/24 19:48:44 | 13979.9641 | 1910.0019 | 1 | 4 | 0 | 0 | 0 | 0 | -0.751091 | 4.027802 | -3.025246 | 2.082572 | 0.3984881 | 8.23899 | 1.620288 | [21 empty] | 15.47376 | -0.1193249
1779 | 2021/12/24 19:48:49 | 13984.963 | 1915.0008 | 1 | 4 | 0 | 0 | 0 | 0 | -0.7518997 | 4.027516 | -3.028288 | 2.082572 | 0.3995307 | 8.23899 | 1.624487 | [21 empty] | 16.06528 | 0.1597697
1780 | 2021/12/24 19:48:54 | 13989.9639 | 1920.0017 | 1 | 4 | 0 | 0 | 0 | 0 | -0.751297 | 4.027245 | -3.025657 | 2.082572 | 0.4005744 | 8.23899 | 1.628691 |  | -3.30322e-05 | [19 empty] | 15.36908 | -0.1041323
1781 | 2021/12/24 19:48:59 | 13994.9626 | 1925.0004 | 1 | 4 | 0 | 0 | 0 | 0 | -0.7513428 | 4.027244 | -3.025841 | 2.082572 | 0.4016155 | 8.23899 | 1.632883 | [21 empty] | 16.11242 | 0.08593798
1782 | 2021/12/24 19:49:04 | 13999.9623 | 1930.0001 | 1 | 4 | 0 | 0 | 0 | 0 | -0.7510681 | 4.02679 | -3.024394 | 2.082572 | 0.4026617 | 8.23899 | 1.637096 |  | -2.915928e-05 | [19 empty] | 15.49602 | -0.1842505
1783 | 2021/12/24 19:49:09 | 14004.9624 | 1935.0002 | 1 | 4 | 0 | 0 | 0 | 0 | -0.7513046 | 4.026627 | -3.025223 | 2.082572 | 0.403705 | 8.23899 | 1.641297 | [21 empty] | 15.88881 | 0.1217514
1784 | 2021/12/24 19:49:14 | 14009.9639 | 1940.0017 | 1 | 4 | 0 | 0 | 0 | 0 | -0.751442 | 4.026489 | -3.025673 | 2.082572 | 0.4047482 | 8.23899 | 1.645498 |  | -4.615407e-05 | [19 empty] | 15.79868 | 0.04819751
1785 | 2021/12/24 19:49:19 | 14014.9635 | 1945.0013 | 1 | 4 | 0 | 0 | 0 | 0 | -0.7511673 | 4.026454 | -3.024541 | 2.082572 | 0.4057918 | 8.23899 | 1.6497 | [21 empty] | 15.53318 | -0.04570007
1786 | 2021/12/24 19:49:24 | 14019.9628 | 1950.0006 | 1 | 4 | 0 | 0 | 0 | 0 | -0.7512283 | 4.026096 | -3.024517 | 2.082572 | 0.4068339 | 8.23899 | 1.653896 |  |  |  |  | 0 | [16 empty] | 16.01002 | 0.009052753
1787 | 2021/12/24 19:49:29 | 14024.9637 | 1955.0015 | 1 | 4 | 0 | 0 | 0 | 0 | -0.7510757 | 4.025721 | -3.023621 | 2.082572 | 0.4078773 | 8.23899 | 1.658096 |  | -4.314696e-05 | [19 empty] | 15.39999 | -0.1042718
1788 | 2021/12/24 19:49:34 | 14029.9636 | 1960.0014 | 1 | 4 | 0 | 0 | 0 | 0 | -0.7512054 | 4.025702 | -3.024129 | 2.082572 | 0.4089209 | 8.23899 | 1.662298 | [21 empty] | 16.05716 | 0.2225411
1789 | 2021/12/24 19:49:39 | 14034.9636 | 1965.0014 | 1 | 4 | 0 | 0 | 0 | 0 | -0.7505722 | 4.025517 | -3.021441 | 2.082572 | 0.409964 | 8.23899 | 1.666497 |  | -2.489227e-05 | [19 empty] | 15.44476 | -0.1420128
1790 | 2021/12/24 19:49:44 | 14039.963 | 1970.0008 | 1 | 4 | 0 | 0 | 0 | 0 | -0.7516327 | 4.025277 | -3.02553 | 2.082572 | 0.4110073 | 8.23899 | 1.670696 |  |  |  |  | 0.1855492 | [16 empty] | 15.94676 | 0.0359726
1791 | 2021/12/24 19:49:49 | 14044.963 | 1975.0008 | 1 | 4 | 0 | 0 | 0 | 0 | -0.7512207 | 4.024729 | -3.02346 | 2.082572 | 0.4120509 | 8.23899 | 1.674897 |  |  |  | 5.001696 | [17 empty] | 15.66634 | -0.0795275
1792 | 2021/12/24 19:49:54 | 14049.963 | 1980.0008 | 1 | 4 | 0 | 0 | 0 | 0 | -0.7510681 | 4.024933 | -3.022999 | 2.082572 | 0.4130909 | 8.23899 | 1.679083 |  | -6.092832e-05 | [19 empty] | 15.51818 | 0.05084932
1793 | 2021/12/24 19:49:59 | 14054.963 | 1985.0008 | 1 | 4 | 0 | 0 | 0 | 0 | -0.7511139 | 4.024856 | -3.023125 | 2.082572 | 0.4141368 | 8.23899 | 1.683292 | [21 empty] | 15.99733 | 0.1200062
1794 | 2021/12/24 19:50:04 | 14059.9634 | 1990.0012 | 1 | 4 | 0 | 0 | 0 | 0 | -0.7511139 | 4.024227 | -3.022653 | 2.082572 | 0.4151801 | 8.23899 | 1.687491 |  | -5.515537e-05 | [19 empty] | 15.34591 | -0.1873219
1795 | 2021/12/24 19:50:09 | 14064.9623 | 1995.0001 | 1 | 4 | 0 | 0 | 0 | 0 | -0.7514801 | 4.023939 | -3.02391 | 2.082572 | 0.4162237 | 8.23899 | 1.69169 | [21 empty] | 15.97054 | 0.07027566
1796 | 2021/12/24 19:50:14 | 14069.9633 | 2000.0011 | 1 | 4 | 0 | 0 | 0 | 0 | -0.7509537 | 4.023905 | -3.021766 | 2.082572 | 0.4172659 | 8.23899 | 1.695884 | [21 empty] | 15.48917 | -0.03252566
1797 | 2021/12/24 19:50:19 | 14074.9627 | 2005.0005 | 1 | 4 | 0 | 0 | 0 | 0 | -0.7514038 | 4.023581 | -3.023334 | 2.082572 | 0.4183057 | 8.23899 | 1.700068 |  | -6.780237e-05 | [19 empty] | 15.69073 | 0.08285642
1798 | 2021/12/24 19:50:24 | 14079.9635 | 2010.0013 | 1 | 4 | 0 | 0 | 0 | 0 | -0.7509918 | 4.023274 | -3.021446 | 2.082572 | 0.4193538 | 8.23899 | 1.704285 | [21 empty] | 15.86962 | -0.06937146
1799 | 2021/12/24 19:50:29 | 14084.9633 | 2015.0011 | 1 | 4 | 0 | 0 | 0 | 0 | -0.7511902 | 4.023146 | -3.022148 | 2.082572 | 0.420396 | 8.23899 | 1.708478 |  | -6.994181e-05 | [19 empty] | 15.35177 | -0.103159
1800 | 2021/12/24 19:50:34 | 14089.9641 | 2020.0019 | 1 | 4 | 0 | 0 | 0 | 0 | -0.7504425 | 4.022926 | -3.018975 | 2.082572 | 0.4214355 | 8.23899 | 1.71266 | [21 empty] | 16.04853 | 0.189113
1801 | 2021/12/24 19:50:39 | 14094.9637 | 2025.0015 | 1 | 4 | 0 | 0 | 0 | 0 | -0.7513428 | 4.022528 | -3.022297 | 2.082572 | 0.4224799 | 8.23899 | 1.716861 |  | -4.90709e-05 | [19 empty] | 15.32415 | -0.09389758
1802 | 2021/12/24 19:50:44 | 14099.9629 | 2030.0007 | 1 | 4 | 0 | 0 | 0 | 0 | -0.7509995 | 4.022358 | -3.020789 | 2.082572 | 0.4235257 | 8.23899 | 1.721068 | [21 empty] | 15.99327 | 0.0852257
1803 | 2021/12/24 19:50:49 | 14104.9623 | 2035.0001 | 1 | 4 | 0 | 0 | 0 | 0 | -0.7511139 | 4.0222 | -3.02113 | 2.082572 | 0.4245689 | 8.23899 | 1.725264 | [21 empty] | 15.39223 | -0.2098972
1804 | 2021/12/24 19:50:54 | 14109.9645 | 2040.0023 | 1 | 4 | 0 | 0 | 0 | 0 | -0.7510757 | 4.022009 | -3.020833 | 2.082572 | 0.4256026 | 8.23899 | 1.729421 |  | -1.65161e-05 | [19 empty] | 16.0258 | 0.09889662
1805 | 2021/12/24 19:50:59 | 14114.9631 | 2045.0009 | 1 | 4 | 0 | 0 | 0 | 0 | -0.7509537 | 4.021583 | -3.020023 | 2.082572 | 0.4266517 | 8.23899 | 1.733641 | [21 empty] | 15.33001 | -0.129931
1806 | 2021/12/24 19:51:04 | 14119.963 | 2050.0008 | 1 | 4 | 0 | 0 | 0 | 0 | -0.7506866 | 4.021376 | -3.018793 | 2.082572 | 0.4276935 | 8.23899 | 1.73783 |  | -7.467806e-05 | [19 empty] | 15.97548 | 0.1939136
1807 | 2021/12/24 19:51:09 | 14124.9631 | 2055.0009 | 1 | 4 | 0 | 0 | 0 | 0 | -0.7513809 | 4.021355 | -3.021569 | 2.082572 | 0.4287404 | 8.23899 | 1.74204 | [21 empty] | 15.34682 | -0.08665323
1808 | 2021/12/24 19:51:14 | 14129.9632 | 2060.001 | 1 | 4 | 0 | 0 | 0 | 0 | -0.7509537 | 4.020995 | -3.019581 | 2.082572 | 0.4297799 | 8.23899 | 1.74622 | [21 empty] | 15.91765 | 0.05919456
1809 | 2021/12/24 19:51:19 | 14134.9631 | 2065.0009 | 1 | 4 | 0 | 0 | 0 | 0 | -0.7505341 | 4.020577 | -3.01758 | 2.082572 | 0.4308265 | 8.23899 | 1.750428 |  | -6.843967e-05 | [19 empty] | 15.6001 | -0.08010089
1810 | 2021/12/24 19:51:24 | 14139.964 | 2070.0018 | 1 | 4 | 0 | 0 | 0 | 0 | -0.7510147 | 4.020457 | -3.019422 | 2.082572 | 0.4318658 | 8.23899 | 1.754607 | [21 empty] | 15.52987 | 0.06996632
1811 | 2021/12/24 19:51:29 | 14144.9627 | 2075.0005 | 1 | 4 | 0 | 0 | 0 | 0 | -0.7505875 | 4.020286 | -3.017576 | 2.082572 | 0.4329111 | 8.23899 | 1.758809 |  | -4.590937e-05 |  | 4.286558 | [17 empty] | 15.93939 | 0.1187456
1812 | 2021/12/24 19:51:34 | 14149.9639 | 2080.0017 | 1 | 4 | 0 | 0 | 0 | 0 | -0.7514954 | 4.019938 | -3.020965 | 2.082572 | 0.4339554 | 8.23899 | 1.763007 | [21 empty] | 15.23969 | -0.1983976
1813 | 2021/12/24 19:51:39 | 14154.9634 | 2085.0012 | 1 | 4 | 0 | 0 | 0 | 0 | -0.7510376 | 4.019538 | -3.018824 | 2.082572 | 0.4349977 | 8.23899 | 1.767197 |  | -1.888793e-05 | [19 empty] | 16.04308 | 0.1097029
1814 | 2021/12/24 19:51:44 | 14159.964 | 2090.0018 | 1 | 4 | 0 | 0 | 0 | 0 | -0.7509384 | 4.019366 | -3.018296 | 2.082572 | 0.4360408 | 8.23899 | 1.77139 |  |  |  |  | 0 | [16 empty] | 15.33358 | -0.08761585
1815 | 2021/12/24 19:51:49 | 14164.9635 | 2095.0013 | 1 | 4 | 0 | 0 | 0 | 0 | -0.7509537 | 4.019307 | -3.018313 | 2.082572 | 0.4370839 | 8.23899 | 1.775583 | [21 empty] | 15.81484 | 0.1461375
1816 | 2021/12/24 19:51:54 | 14169.9636 | 2100.0014 | 1 | 4 | 0 | 0 | 0 | 0 | -0.7506485 | 4.018946 | -3.016816 | 2.082572 | 0.4381247 | 8.23899 | 1.779765 |  | -7.957757e-05 | [19 empty] | 15.69621 | -0.09294689
1817 | 2021/12/24 19:51:59 | 14174.9636 | 2105.0014 | 1 | 4 | 0 | 0 | 0 | 0 | -0.7510529 | 4.018591 | -3.018174 | 2.082572 | 0.4391689 | 8.23899 | 1.783962 | [21 empty] | 15.4225 | -0.1037818
1818 | 2021/12/24 19:52:04 | 14179.9644 | 2110.0022 | 1 | 4 | 0 | 0 | 0 | 0 | -0.7511063 | 4.018506 | -3.018325 | 2.082572 | 0.4402108 | 8.23899 | 1.788149 |  | -4.733601e-05 | [19 empty] | 16.0268 | 0.1824808
1819 | 2021/12/24 19:52:09 | 14184.9636 | 2115.0014 | 1 | 4 | 0 | 0 | 0 | 0 | -0.7511673 | 4.018176 | -3.018322 | 2.082572 | 0.4412561 | 8.23899 | 1.792349 | [21 empty] | 15.36499 | -0.08591354
1820 | 2021/12/24 19:52:14 | 14189.9637 | 2120.0015 | 1 | 4 | 0 | 0 | 0 | 0 | -0.7506256 | 4.017744 | -3.015822 | 2.082572 | 0.4422945 | 8.23899 | 1.796521 | [21 empty] | 15.95793 | 0.09370804
1821 | 2021/12/24 19:52:19 | 14194.9622 | 2125 | 1 | 4 | 0 | 0 | 0 | 0 | -0.750885 | 4.017463 | -3.016653 | 2.082572 | 0.4433411 | 8.23899 | 1.800726 |  | -3.453366e-05 | [19 empty] | 15.4696 | -0.133186
1822 | 2021/12/24 19:52:24 | 14199.9624 | 2130.0002 | 1 | 4 | 0 | 0 | 0 | 0 | -0.7509995 | 4.017344 | -3.017023 | 2.082572 | 0.4443815 | 8.23899 | 1.804906 | [21 empty] | 15.65223 | 0.1089197
1823 | 2021/12/24 19:52:29 | 14204.9625 | 2135.0003 | 1 | 4 | 0 | 0 | 0 | 0 | -0.7513046 | 4.017023 | -3.018008 | 2.082572 | 0.445426 | 8.23899 | 1.809101 |  | -6.18761e-05 | [19 empty] | 15.89504 | 0.0976342
1824 | 2021/12/24 19:52:34 | 14209.9639 | 2140.0017 | 1 | 4 | 0 | 0 | 0 | 0 | -0.7510376 | 4.016721 | -3.016708 | 2.082572 | 0.4464621 | 8.23899 | 1.813263 | [21 empty] | 15.32862 | -0.1560384
1825 | 2021/12/24 19:52:39 | 14214.9624 | 2145.0002 | 1 | 4 | 0 | 0 | 0 | 0 | -0.7509613 | 4.016381 | -3.016147 | 2.082572 | 0.4475087 | 8.23899 | 1.817467 |  | -0.0001088838 | [19 empty] | 15.97283 | 0.07217348
1826 | 2021/12/24 19:52:44 | 14219.9626 | 2150.0004 | 1 | 4 | 0 | 0 | 0 | 0 | -0.7507629 | 4.016219 | -3.015228 | 2.082572 | 0.4485541 | 8.23899 | 1.821666 | [21 empty] | 15.35177 | -0.09068549
1827 | 2021/12/24 19:52:49 | 14224.9626 | 2155.0004 | 1 | 4 | 0 | 0 | 0 | 0 | -0.7508774 | 4.015808 | -3.015379 | 2.082572 | 0.4495948 | 8.23899 | 1.825845 |  | 1.169542e-05 | [19 empty] | 15.95019 | 0.2224725
1828 | 2021/12/24 19:52:54 | 14229.9642 | 2160.002 | 1 | 4 | 0 | 0 | 0 | 0 | -0.7505875 | 4.015368 | -3.013885 | 2.082572 | 0.4506401 | 8.23899 | 1.830043 | [21 empty] | 15.45699 | -0.1272464
1829 | 2021/12/24 19:52:59 | 14234.9626 | 2165.0004 | 1 | 4 | 0 | 0 | 0 | 0 | -0.7507629 | 4.015473 | -3.014668 | 2.082572 | 0.4516842 | 8.23899 | 1.834236 |  |  |  |  | 0.2431189 | [16 empty] | 15.85881 | -0.001989007
1830 | 2021/12/24 19:53:04 | 14239.9636 | 2170.0014 | 1 | 4 | 0 | 0 | 0 | 0 | -0.7509384 | 4.015127 | -3.015113 | 2.082572 | 0.4527203 | 8.23899 | 1.838395 |  | -8.402417e-05 |  | 3.973566 | [17 empty] | 15.51906 | -0.1299232
1831 | 2021/12/24 19:53:09 | 14244.9627 | 2175.0005 | 1 | 4 | 0 | 0 | 0 | 0 | -0.7507629 | 4.014661 | -3.014059 | 2.082572 | 0.4537667 | 8.23899 | 1.842597 |  | -0.000167719 | [19 empty] | 15.86824 | 0.132643
1832 | 2021/12/24 19:53:14 | 14249.9636 | 2180.0014 | 1 | 4 | 0 | 0 | 0 | 0 | -0.7508621 | 4.014242 | -3.014142 | 2.082572 | 0.4548132 | 8.23899 | 1.846798 | [21 empty] | 15.41068 | -0.02602518
1833 | 2021/12/24 19:53:19 | 14254.9644 | 2185.0022 | 1 | 4 | 0 | 0 | 0 | 0 | -0.7507095 | 4.014306 | -3.013578 | 2.082572 | 0.4558562 | 8.23899 | 1.850985 | [21 empty] | 15.86464 | 0.1545876
1834 | 2021/12/24 19:53:24 | 14259.9631 | 2190.0009 | 1 | 4 | 0 | 0 | 0 | 0 | -0.7515564 | 4.013805 | -3.016601 | 2.082572 | 0.4568987 | 8.23899 | 1.85517 |  | -7.381429e-05 | [19 empty] | 15.49602 | -0.1377147
1835 | 2021/12/24 19:53:29 | 14264.9628 | 2195.0006 | 1 | 4 | 0 | 0 | 0 | 0 | -0.7509766 | 4.013526 | -3.014064 | 2.082572 | 0.4579422 | 8.23899 | 1.859358 | [21 empty] | 15.93888 | 0.04898071
1836 | 2021/12/24 19:53:34 | 14269.964 | 2200.0018 | 1 | 4 | 0 | 0 | 0 | 0 | -0.7508087 | 4.013262 | -3.013192 | 2.082572 | 0.4589852 | 8.23899 | 1.863544 |  | -2.244125e-05 | [19 empty] | 15.29366 | -0.2215719
1837 | 2021/12/24 19:53:39 | 14274.9624 | 2205.0002 | 1 | 4 | 0 | 0 | 0 | 0 | -0.7511063 | 4.013122 | -3.014281 | 2.082572 | 0.4600249 | 8.23899 | 1.867716 | [21 empty] | 16.00407 | 0.13475
1838 | 2021/12/24 19:53:44 | 14279.9632 | 2210.001 | 1 | 4 | 0 | 0 | 0 | 0 | -0.7512207 | 4.012659 | -3.014393 | 2.082572 | 0.4610714 | 8.23899 | 1.871916 |  | -6.235438e-05 | [19 empty] | 15.29555 | -0.09789824
1839 | 2021/12/24 19:53:49 | 14284.9634 | 2215.0012 | 1 | 4 | 0 | 0 | 0 | 0 | -0.7512589 | 4.012101 | -3.014127 | 2.082572 | 0.4621065 | 8.23899 | 1.876069 | [21 empty] | 15.97929 | 0.145092
1840 | 2021/12/24 19:53:54 | 14289.9626 | 2220.0004 | 1 | 4 | 0 | 0 | 0 | 0 | -0.7507706 | 4.012181 | -3.012228 | 2.082572 | 0.4631534 | 8.23899 | 1.88027 | [21 empty] | 15.56704 | 0.08357048
1841 | 2021/12/24 19:53:59 | 14294.9642 | 2225.002 | 1 | 4 | 0 | 0 | 0 | 0 | -0.7509232 | 4.011971 | -3.012682 | 2.082572 | 0.4641987 | 8.23899 | 1.884464 |  | -8.257912e-05 | [19 empty] | 15.66099 | 0.03379822
1842 | 2021/12/24 19:54:04 | 14299.9633 | 2230.0011 | 1 | 4 | 0 | 0 | 0 | 0 | -0.7513809 | 4.011566 | -3.014214 | 2.082572 | 0.465243 | 8.23899 | 1.888653 | [21 empty] | 15.91409 | 0.1784253
1843 | 2021/12/24 19:54:09 | 14304.9629 | 2235.0007 | 1 | 4 | 0 | 0 | 0 | 0 | -0.750885 | 4.011243 | -3.011982 | 2.082572 | 0.4662828 | 8.23899 | 1.892824 |  | -7.048567e-05 | [19 empty] | 15.40115 | -0.1445663
1844 | 2021/12/24 19:54:14 | 14309.9627 | 2240.0005 | 1 | 4 | 0 | 0 | 0 | 0 | -0.750885 | 4.010908 | -3.011731 | 2.082572 | 0.4673271 | 8.23899 | 1.897012 | [21 empty] | 15.87368 | 0.02859652
1845 | 2021/12/24 19:54:19 | 14314.9638 | 2245.0016 | 1 | 4 | 0 | 0 | 0 | 0 | -0.751442 | 4.010825 | -3.013902 | 2.082572 | 0.4683731 | 8.23899 | 1.901207 | [21 empty] | 15.53943 | -0.1290816
1846 | 2021/12/24 19:54:24 | 14319.9635 | 2250.0013 | 1 | 4 | 0 | 0 | 0 | 0 | -0.7509155 | 4.010331 | -3.01142 | 2.082572 | 0.4694142 | 8.23899 | 1.905383 |  | -5.452954e-05 | [19 empty] | 15.65579 | 0.1022398
1847 | 2021/12/24 19:54:29 | 14324.9637 | 2255.0015 | 1 | 4 | 0 | 0 | 0 | 0 | -0.7508621 | 4.009704 | -3.010735 | 2.082572 | 0.4704503 | 8.23899 | 1.909538 |  |  |  | 3.400734 | [17 empty] | 15.71734 | 0.1062846
1848 | 2021/12/24 19:54:34 | 14329.9628 | 2260.0006 | 1 | 4 | 0 | 0 | 0 | 0 | -0.751152 | 4.009658 | -3.011863 | 2.082572 | 0.4715005 | 8.23899 | 1.913749 |  | -6.39265e-05 | [19 empty] | 15.61318 | 0.01128793
1849 | 2021/12/24 19:54:39 | 14334.9632 | 2265.001 | 1 | 4 | 0 | 0 | 0 | 0 | -0.7509003 | 4.009499 | -3.010734 | 2.082572 | 0.4725414 | 8.23899 | 1.917922 | [21 empty] | 15.63953 | -0.1207095
1850 | 2021/12/24 19:54:44 | 14339.9631 | 2270.0009 | 1 | 4 | 0 | 0 | 0 | 0 | -0.7512283 | 4.008916 | -3.011611 | 2.082572 | 0.473588 | 8.23899 | 1.922118 | [21 empty] | 15.89504 | -0.01924455
1851 | 2021/12/24 19:54:49 | 14344.963 | 2275.0008 | 1 | 4 | 0 | 0 | 0 | 0 | -0.7509918 | 4.008513 | -3.01036 | 2.082572 | 0.4746287 | 8.23899 | 1.926291 |  | -7.128473e-05 | [19 empty] | 15.33995 | -0.2182937
1852 | 2021/12/24 19:54:54 | 14349.963 | 2280.0008 | 1 | 4 | 0 | 0 | 0 | 0 | -0.7511826 | 4.008558 | -3.011159 | 2.082572 | 0.4756705 | 8.23899 | 1.930467 | [21 empty] | 15.85551 | -0.03582656
1853 | 2021/12/24 19:54:59 | 14354.9633 | 2285.0011 | 1 | 4 | 0 | 0 | 0 | 0 | -0.7506485 | 4.007864 | -3.008497 | 2.082572 | 0.4767163 | 8.23899 | 1.934658 |  | -6.803493e-05 |  |  | 0 | [16 empty] | 15.7369 | -0.06587029
1854 | 2021/12/24 19:55:04 | 14359.9624 | 2290.0002 | 1 | 4 | 0 | 0 | 0 | 0 | -0.7504196 | 4.007545 | -3.00734 | 2.082572 | 0.4777593 | 8.23899 | 1.938839 | [21 empty] | 15.49593 | -0.1436687
1855 | 2021/12/24 19:55:09 | 14364.9624 | 2295.0002 | 1 | 4 | 0 | 0 | 0 | 0 | -0.7509995 | 4.00746 | -3.0096 | 2.082572 | 0.478802 | 8.23899 | 1.943017 |  | -4.488921e-05 | [19 empty] | 16.02769 | 0.1557255
1856 | 2021/12/24 19:55:14 | 14369.9633 | 2300.0011 | 1 | 4 | 0 | 0 | 0 | 0 | -0.7514954 | 4.007243 | -3.011425 | 2.082572 | 0.4798454 | 8.23899 | 1.947199 | [21 empty] | 15.27774 | -0.1619291
1857 | 2021/12/24 19:55:19 | 14374.9625 | 2305.0003 | 1 | 4 | 0 | 0 | 0 | 0 | -0.7511063 | 4.006666 | -3.009432 | 2.082572 | 0.4808865 | 8.23899 | 1.95137 | [21 empty] | 15.77125 | 0.05376875
1858 | 2021/12/24 19:55:24 | 14379.9624 | 2310.0002 | 1 | 4 | 0 | 0 | 0 | 0 | -0.7509613 | 4.006283 | -3.008563 | 2.082572 | 0.4819309 | 8.23899 | 1.955555 |  | -3.619347e-05 | [19 empty] | 15.76082 | 0.1302493
1859 | 2021/12/24 19:55:29 | 14384.9642 | 2315.002 | 1 | 4 | 0 | 0 | 0 | 0 | -0.7508469 | 4.006221 | -3.008059 | 2.082572 | 0.4829729 | 8.23899 | 1.959729 | [21 empty] | 15.37889 | -0.04670322
1860 | 2021/12/24 19:55:34 | 14389.9635 | 2320.0013 | 1 | 4 | 0 | 0 | 0 | 0 | -0.7509232 | 4.005848 | -3.008084 | 2.082572 | 0.4840151 | 8.23899 | 1.963904 |  | -8.49016e-05 | [19 empty] | 15.98682 | 0.2231467
1861 | 2021/12/24 19:55:39 | 14394.9636 | 2325.0014 | 1 | 4 | 0 | 0 | 0 | 0 | -0.7514038 | 4.005196 | -3.009519 | 2.082572 | 0.4850594 | 8.23899 | 1.968087 | [21 empty] | 15.2859 | -0.04933715
1862 | 2021/12/24 19:55:44 | 14399.9635 | 2330.0013 | 1 | 4 | 0 | 0 | 0 | 0 | -0.7509384 | 4.004882 | -3.00742 | 2.082572 | 0.4861036 | 8.23899 | 1.97227 |  |  |  |  | 0.2960783 | [16 empty] | 15.67615 | 0.1042747
1863 | 2021/12/24 19:55:49 | 14404.9644 | 2335.0022 | 1 | 4 | 0 | 0 | 0 | 0 | -0.751091 | 4.004992 | -3.008113 | 2.082572 | 0.4871443 | 8.23899 | 1.976438 |  | -5.152732e-05 |  | 3.334971 | [17 empty] | 15.8718 | 0.1663595
1864 | 2021/12/24 19:55:54 | 14409.9638 | 2340.0016 | 1 | 4 | 0 | 0 | 0 | 0 | -0.750824 | 4.004519 | -3.006689 | 2.082572 | 0.4881898 | 8.23899 | 1.980624 | [21 empty] | 15.24922 | -0.095734
1865 | 2021/12/24 19:55:59 | 14414.963 | 2345.0008 | 1 | 4 | 0 | 0 | 0 | 0 | -0.7511139 | 4.004187 | -3.007601 | 2.082572 | 0.4892305 | 8.23899 | 1.984792 |  | -4.654151e-05 | [19 empty] | 15.8981 | 0.1425433
1866 | 2021/12/24 19:56:04 | 14419.9631 | 2350.0009 | 1 | 4 | 0 | 0 | 0 | 0 | -0.7511444 | 4.003881 | -3.007493 | 2.082572 | 0.4902748 | 8.23899 | 1.988973 | [21 empty] | 15.50482 | -0.0252068
1867 | 2021/12/24 19:56:09 | 14424.963 | 2355.0008 | 1 | 4 | 0 | 0 | 0 | 0 | -0.7514572 | 4.003595 | -3.00853 | 2.082572 | 0.491317 | 8.23899 | 1.993146 |  | -8.13958e-05 | [19 empty] | 15.45141 | -0.1304954
1868 | 2021/12/24 19:56:14 | 14429.9631 | 2360.0009 | 1 | 4 | 0 | 0 | 0 | 0 | -0.7508392 | 4.003139 | -3.005714 | 2.082572 | 0.4923613 | 8.23899 | 1.997326 | [21 empty] | 15.86992 | 0.05225897
1869 | 2021/12/24 19:56:19 | 14434.964 | 2365.0018 | 1 | 4 | 0 | 0 | 0 | 0 | -0.750885 | 4.002637 | -3.00552 | 2.082572 | 0.493404 | 8.23899 | 2.0015 |  | -0.0001098434 | [19 empty] | 15.30548 | -0.1851553
1870 | 2021/12/24 19:56:24 | 14439.9634 | 2370.0012 | 1 | 4 | 0 | 0 | 0 | 0 | -0.7498856 | 4.002329 | -3.001289 | 2.082572 | 0.4944467 | 8.23899 | 2.005674 | [21 empty] | 15.55154 | -0.1292348
1871 | 2021/12/24 19:56:29 | 14444.9632 | 2375.001 | 1 | 4 | 0 | 0 | 0 | 0 | -0.7505188 | 4.002275 | -3.003783 | 2.082572 | 0.4954894 | 8.23899 | 2.009847 | [21 empty] | 15.95467 | 0.1305944
1872 | 2021/12/24 19:56:34 | 14449.9633 | 2380.0011 | 1 | 4 | 0 | 0 | 0 | 0 | -0.7504425 | 4.00163 | -3.002993 | 2.082572 | 0.4965312 | 8.23899 | 2.014016 |  | -5.080932e-05 | [19 empty] | 15.91945 | 0.1517892
1873 | 2021/12/24 19:56:39 | 14454.9627 | 2385.0005 | 1 | 4 | 0 | 0 | 0 | 0 | -0.7508621 | 4.001036 | -3.004226 | 2.082572 | 0.4975742 | 8.23899 | 2.01819 | [21 empty] | 15.68172 | 0.1196849
1874 | 2021/12/24 19:56:44 | 14459.9641 | 2390.0019 | 1 | 4 | 0 | 0 | 0 | 0 | -0.7510681 | 4.001156 | -3.005141 | 2.082572 | 0.4986168 | 8.23899 | 2.022362 |  | -6.535588e-05 | [19 empty] | 15.35979 | -0.179404
1875 | 2021/12/24 19:56:49 | 14464.9635 | 2395.0013 | 1 | 4 | 0 | 0 | 0 | 0 | -0.7508621 | 4.00085 | -3.004087 | 2.082572 | 0.4996596 | 8.23899 | 2.026534 | [21 empty] | 15.24197 | -0.1990509
1876 | 2021/12/24 19:56:54 | 14469.9627 | 2400.0005 | 1 | 4 | 0 | 0 | 0 | 0 | -0.7510757 | 4.000262 | -3.0045 | 2.082572 | 0.5007022 | 8.23899 | 2.030705 | [21 empty] | 15.49174 | -0.1406896
1877 | 2021/12/24 19:56:59 | 14474.9628 | 2405.0006 | 1 | 4 | 0 | 0 | 0 | 0 | -0.7500687 | 4.000046 | -3.000309 | 2.082572 | 0.5017447 | 8.23899 | 2.034875 |  | -4.00657e-05 |  | 2.980852 | [17 empty] | 15.85693 | 0.1523089
1878 | 2021/12/24 19:57:04 | 14479.9637 | 2410.0015 | 1 | 4 | 0 | 0 | 0 | 0 | -0.750885 | 3.999608 | -3.003246 | 2.082572 | 0.5027877 | 8.23899 | 2.039047 | [21 empty] | 15.99951 | 0.2521968
1879 | 2021/12/24 19:57:09 | 14484.9637 | 2415.0015 | 1 | 4 | 0 | 0 | 0 | 0 | -0.7505951 | 3.999453 | -3.00197 | 2.082572 | 0.5038303 | 8.23899 | 2.043216 |  | -8.972121e-05 | [19 empty] | 15.81334 | 0.1399809
1880 | 2021/12/24 19:57:14 | 14489.9629 | 2420.0007 | 1 | 4 | 0 | 0 | 0 | 0 | -0.7506638 | 3.998991 | -3.001898 | 2.082572 | 0.5048718 | 8.23899 | 2.047382 | [21 empty] | 15.46721 | -0.172928
1881 | 2021/12/24 19:57:19 | 14494.9625 | 2425.0003 | 1 | 4 | 0 | 0 | 0 | 0 | -0.7513199 | 3.998486 | -3.004142 | 2.082572 | 0.5059147 | 8.23899 | 2.051552 |  | 3.753908e-06 | [19 empty] | 15.29412 | -0.2185732
1882 | 2021/12/24 19:57:24 | 14499.9631 | 2430.0009 | 1 | 4 | 0 | 0 | 0 | 0 | -0.7508087 | 3.998352 | -3.001997 | 2.082572 | 0.5069574 | 8.23899 | 2.055721 | [21 empty] | 15.31949 | -0.1305324
1883 | 2021/12/24 19:57:29 | 14504.9633 | 2435.0011 | 1 | 4 | 0 | 0 | 0 | 0 | -0.7508392 | 3.997828 | -3.001726 | 2.082572 | 0.5080003 | 8.23899 | 2.059891 | [21 empty] | 15.45598 | 0.07471442
1884 | 2021/12/24 19:57:34 | 14509.9632 | 2440.001 | 1 | 4 | 0 | 0 | 0 | 0 | -0.7510529 | 3.997425 | -3.002278 | 2.082572 | 0.5090424 | 8.23899 | 2.064057 |  | -6.194999e-05 | [19 empty] | 15.51617 | 0.002300143
1885 | 2021/12/24 19:57:39 | 14514.9641 | 2445.0019 | 1 | 4 | 0 | 0 | 0 | 0 | -0.7511444 | 3.997256 | -3.002516 | 2.082572 | 0.510084 | 8.23899 | 2.06822 | [21 empty] | 15.62082 | -0.1159209
1886 | 2021/12/24 19:57:44 | 14519.9633 | 2450.0011 | 1 | 4 | 0 | 0 | 0 | 0 | -0.7503967 | 3.997046 | -2.99937 | 2.082572 | 0.5111268 | 8.23899 | 2.072388 |  | -8.75407e-05 |  |  | 0 | [16 empty] | 15.65252 | 0.1271868
1887 | 2021/12/24 19:57:49 | 14524.9633 | 2455.0011 | 1 | 4 | 0 | 0 | 0 | 0 | -0.7504959 | 3.996292 | -2.999201 | 2.082572 | 0.5121692 | 8.23899 | 2.076555 | [21 empty] | 15.82553 | 0.12896
1888 | 2021/12/24 19:57:54 | 14529.9627 | 2460.0005 | 1 | 4 | 0 | 0 | 0 | 0 | -0.7504425 | 3.995971 | -2.998746 | 2.082572 | 0.5132118 | 8.23899 | 2.080721 |  | -7.83909e-05 | [19 empty] | 15.92964 | 0.05771816
1889 | 2021/12/24 19:57:59 | 14534.9628 | 2465.0006 | 1 | 4 | 0 | 0 | 0 | 0 | -0.7504578 | 3.995841 | -2.99871 | 2.082572 | 0.5142546 | 8.23899 | 2.084888 | [21 empty] | 15.98988 | 0.08171916
1890 | 2021/12/24 19:58:04 | 14539.9638 | 2470.0016 | 1 | 4 | 0 | 0 | 0 | 0 | -0.7505722 | 3.995491 | -2.998904 | 2.082572 | 0.5152971 | 8.23899 | 2.089053 | [21 empty] | 16.00537 | 0.184598
1891 | 2021/12/24 19:58:09 | 14544.9629 | 2475.0007 | 1 | 4 | 0 | 0 | 0 | 0 | -0.7504425 | 3.994866 | -2.997917 | 2.082572 | 0.5163382 | 8.23899 | 2.093213 |  | -3.908048e-05 |  |  | 0.3315652 | [16 empty] | 15.96052 | 0.1748389
1892 | 2021/12/24 19:58:14 | 14549.9636 | 2480.0014 | 1 | 4 | 0 | 0 | 0 | 0 | -0.7508774 | 3.994536 | -2.999407 | 2.082572 | 0.5173809 | 8.23899 | 2.097378 |  |  |  | 2.986449 | [17 empty] | 15.89848 | -0.04940927
1893 | 2021/12/24 19:58:19 | 14554.9624 | 2485.0002 | 1 | 4 | 0 | 0 | 0 | 0 | -0.7508469 | 3.994357 | -2.999151 | 2.082572 | 0.5184237 | 8.23899 | 2.101544 |  | -6.910168e-05 | [19 empty] | 15.9352 | 0.09768248
1894 | 2021/12/24 19:58:24 | 14559.9628 | 2490.0006 | 1 | 4 | 0 | 0 | 0 | 0 | -0.7503815 | 3.99395 | -2.996986 | 2.082572 | 0.5194669 | 8.23899 | 2.10571 | [21 empty] | 15.93879 | 0.1656258
1895 | 2021/12/24 19:58:29 | 14564.963 | 2495.0008 | 1 | 4 | 0 | 0 | 0 | 0 | -0.7504959 | 3.993474 | -2.997086 | 2.082572 | 0.5205092 | 8.23899 | 2.109873 |  | -9.891572e-05 | [19 empty] | 15.96468 | -0.06809115
1896 | 2021/12/24 19:58:34 | 14569.9632 | 2500.001 | 1 | 4 | 0 | 0 | 0 | 0 | -0.7509232 | 3.993093 | -2.998506 | 2.082572 | 0.5215521 | 8.23899 | 2.114038 | [21 empty] | 15.85957 | 0.06200612
1897 | 2021/12/24 19:58:39 | 14574.9632 | 2505.001 | 1 | 4 | 0 | 0 | 0 | 0 | -0.7505569 | 3.992702 | -2.99675 | 2.082572 | 0.5225944 | 8.23899 | 2.118199 | [21 empty] | 15.78435 | 0.1191986
1898 | 2021/12/24 19:58:44 | 14579.9631 | 2510.0009 | 1 | 4 | 0 | 0 | 0 | 0 | -0.7506638 | 3.992206 | -2.996805 | 2.082572 | 0.5236358 | 8.23899 | 2.122357 |  | -6.444119e-05 | [19 empty] | 15.82326 | -0.137347
1899 | 2021/12/24 19:58:49 | 14584.9628 | 2515.0006 | 1 | 4 | 0 | 0 | 0 | 0 | -0.7515945 | 3.991849 | -3.000252 | 2.082572 | 0.5246788 | 8.23899 | 2.126521 | [21 empty] | 15.96636 | 0.09215236
1900 | 2021/12/24 19:58:54 | 14589.9632 | 2520.001 | 1 | 4 | 0 | 0 | 0 | 0 | -0.7504578 | 3.991754 | -2.995643 | 2.082572 | 0.5257214 | 8.23899 | 2.130683 |  | -5.105357e-05 | [19 empty] | 16.06495 | 0.1557916
1901 | 2021/12/24 19:58:59 | 14594.964 | 2525.0018 | 1 | 4 | 0 | 0 | 0 | 0 | -0.7508469 | 3.991326 | -2.996875 | 2.082572 | 0.5267642 | 8.23899 | 2.134845 | [21 empty] | 16.10981 | 0.1088643
1902 | 2021/12/24 19:59:04 | 14599.9635 | 2530.0013 | 1 | 4 | 0 | 0 | 0 | 0 | -0.7504425 | 3.990704 | -2.994794 | 2.082572 | 0.5278065 | 8.23899 | 2.139005 | [21 empty] | 16.00616 | 0.190962
1903 | 2021/12/24 19:59:09 | 14604.9626 | 2535.0004 | 1 | 4 | 0 | 0 | 0 | 0 | -0.7507248 | 3.990441 | -2.995723 | 2.082572 | 0.5288491 | 8.23899 | 2.143166 |  | -4.776629e-05 | [19 empty] | 15.89342 | -0.06864369
1904 | 2021/12/24 19:59:14 | 14609.9635 | 2540.0013 | 1 | 4 | 0 | 0 | 0 | 0 | -0.7511292 | 3.990303 | -2.997233 | 2.082572 | 0.5298918 | 8.23899 | 2.147327 | [21 empty] | 15.6707 | 0.1084781
1905 | 2021/12/24 19:59:19 | 14614.9635 | 2545.0013 | 1 | 4 | 0 | 0 | 0 | 0 | -0.750824 | 3.989853 | -2.995677 | 2.082572 | 0.5309339 | 8.23899 | 2.151484 |  | -0.0001089473 |  | 2.743898 | [17 empty] | 15.49303 | -0.1306397
1906 | 2021/12/24 19:59:24 | 14619.9638 | 2550.0016 | 1 | 4 | 0 | 0 | 0 | 0 | -0.7509003 | 3.989143 | -2.995449 | 2.082572 | 0.531977 | 8.23899 | 2.155646 | [21 empty] | 15.43223 | -0.1195294
1907 | 2021/12/24 19:59:29 | 14624.9629 | 2555.0007 | 1 | 4 | 0 | 0 | 0 | 0 | -0.7505112 | 3.989044 | -2.993822 | 2.082572 | 0.5330194 | 8.23899 | 2.159805 |  | -7.926738e-05 | [19 empty] | 15.58867 | -0.1568997
1908 | 2021/12/24 19:59:34 | 14629.963 | 2560.0008 | 1 | 4 | 0 | 0 | 0 | 0 | -0.7507095 | 3.988674 | -2.994335 | 2.082572 | 0.5340623 | 8.23899 | 2.163964 | [21 empty] | 15.91791 | -0.005807281
1909 | 2021/12/24 19:59:39 | 14634.9639 | 2565.0017 | 1 | 4 | 0 | 0 | 0 | 0 | -0.7504425 | 3.988234 | -2.99294 | 2.082572 | 0.5351049 | 8.23899 | 2.168123 |  | -9.89627e-05 | [19 empty] | 16.10257 | 0.1058304
1910 | 2021/12/24 19:59:44 | 14639.9632 | 2570.001 | 1 | 4 | 0 | 0 | 0 | 0 | -0.7505569 | 3.987733 | -2.993021 | 2.082572 | 0.5361475 | 8.23899 | 2.172281 | [21 empty] | 15.61628 | 0.1403493
1911 | 2021/12/24 19:59:49 | 14644.9631 | 2575.0009 | 1 | 4 | 0 | 0 | 0 | 0 | -0.7506104 | 3.987389 | -2.992976 | 2.082572 | 0.5371889 | 8.23899 | 2.176433 |  | -4.07364e-05 | [19 empty] | 15.52354 | -0.1874602
1912 | 2021/12/24 19:59:54 | 14649.9632 | 2580.001 | 1 | 4 | 0 | 0 | 0 | 0 | -0.7506714 | 3.987144 | -2.993035 | 2.082572 | 0.5382323 | 8.23899 | 2.180593 | [21 empty] | 15.99204 | 0.1560682
1913 | 2021/12/24 19:59:59 | 14654.9633 | 2585.0011 | 1 | 4 | 0 | 0 | 0 | 0 | -0.7509003 | 3.986452 | -2.993428 | 2.082572 | 0.5392749 | 8.23899 | 2.184751 | [21 empty] | 15.75127 | 0.187819
1914 | 2021/12/24 20:00:04 | 14659.9632 | 2590.001 | 1 | 4 | 0 | 0 | 0 | 0 | -0.750206 | 3.986227 | -2.990491 | 2.082572 | 0.5403183 | 8.23899 | 2.18891 |  | -5.950537e-05 | [19 empty] | 15.57187 | -0.1705247
1915 | 2021/12/24 20:00:09 | 14664.9634 | 2595.0012 | 1 | 4 | 0 | 0 | 0 | 0 | -0.7509232 | 3.985935 | -2.993131 | 2.082572 | 0.5413606 | 8.23899 | 2.193064 |  |  |  |  | 0 | [16 empty] | 16.11261 | 0.1763391
1916 | 2021/12/24 20:00:14 | 14669.9635 | 2600.0013 | 1 | 4 | 0 | 0 | 0 | 0 | -0.7509918 | 3.985507 | -2.993083 | 2.082572 | 0.5424039 | 8.23899 | 2.197223 |  | -5.39346e-05 | [19 empty] | 15.82871 | 0.1868385
1917 | 2021/12/24 20:00:19 | 14674.9636 | 2605.0014 | 1 | 4 | 0 | 0 | 0 | 0 | -0.751358 | 3.985076 | -2.994219 | 2.082572 | 0.5434469 | 8.23899 | 2.201379 |  |  |  |  | 0.3683131 | [16 empty] | 15.44048 | -0.1777619
1918 | 2021/12/24 20:00:24 | 14679.9634 | 2610.0012 | 1 | 4 | 0 | 0 | 0 | 0 | -0.7512283 | 3.984589 | -2.993336 | 2.082572 | 0.5444889 | 8.23899 | 2.205532 |  |  |  | 2.745279 | [17 empty] | 15.96636 | -0.1797855
1919 | 2021/12/24 20:00:29 | 14684.9622 | 2615 | 1 | 4 | 0 | 0 | 0 | 0 | -0.7508774 | 3.984527 | -2.991891 | 2.082572 | 0.545532 | 8.23899 | 2.209688 |  | -9.313242e-05 | [19 empty] | 15.78615 | 0.09284258
1920 | 2021/12/24 20:00:34 | 14689.9627 | 2620.0005 | 1 | 4 | 0 | 0 | 0 | 0 | -0.7509537 | 3.984245 | -2.991984 | 2.082572 | 0.5465748 | 8.23899 | 2.213842 | [21 empty] | 16.11935 | 0.05026698
1921 | 2021/12/24 20:00:39 | 14694.9637 | 2625.0015 | 1 | 4 | 0 | 0 | 0 | 0 | -0.7509155 | 3.983399 | -2.991196 | 2.082572 | 0.5476175 | 8.23899 | 2.217997 |  | -4.935114e-05 | [19 empty] | 15.85996 | 0.1119661
1922 | 2021/12/24 20:00:44 | 14699.9632 | 2630.001 | 1 | 4 | 0 | 0 | 0 | 0 | -0.7512283 | 3.983157 | -2.99226 | 2.082572 | 0.5486609 | 8.23899 | 2.222152 | [21 empty] | 15.47405 | -0.1920795
1923 | 2021/12/24 20:00:49 | 14704.9646 | 2635.0024 | 1 | 4 | 0 | 0 | 0 | 0 | -0.7506638 | 3.982859 | -2.989788 | 2.082572 | 0.5497038 | 8.23899 | 2.226307 |  | -7.803659e-05 | [19 empty] | 15.52381 | -0.1487088
1924 | 2021/12/24 20:00:54 | 14709.9635 | 2640.0013 | 1 | 4 | 0 | 0 | 0 | 0 | -0.7506256 | 3.982563 | -2.989414 | 2.082572 | 0.5507454 | 8.23899 | 2.230455 | [21 empty] | 16.08859 | 0.1106471
1925 | 2021/12/24 20:00:59 | 14714.9624 | 2645.0002 | 1 | 4 | 0 | 0 | 0 | 0 | -0.7506714 | 3.98193 | -2.989121 | 2.082572 | 0.5517883 | 8.23899 | 2.234608 |  | -9.856411e-05 | [19 empty] | 15.86037 | -0.03991127
1926 | 2021/12/24 20:01:04 | 14719.963 | 2650.0008 | 1 | 4 | 0 | 0 | 0 | 0 | -0.7503281 | 3.981496 | -2.987428 | 2.082572 | 0.5528307 | 8.23899 | 2.238758 | [21 empty] | 15.39738 | -0.02008736
1927 | 2021/12/24 20:01:09 | 14724.9632 | 2655.001 | 1 | 4 | 0 | 0 | 0 | 0 | -0.7509155 | 3.981345 | -2.989654 | 2.082572 | 0.5538737 | 8.23899 | 2.242911 | [21 empty] | 15.89035 | -0.02685189
1928 | 2021/12/24 20:01:14 | 14729.9633 | 2660.0011 | 1 | 4 | 0 | 0 | 0 | 0 | -0.7510757 | 3.98084 | -2.989912 | 2.082572 | 0.5549163 | 8.23899 | 2.247061 |  | -7.767454e-05 | [19 empty] | 16.06418 | 0.08180439
1929 | 2021/12/24 20:01:19 | 14734.9625 | 2665.0003 | 1 | 4 | 0 | 0 | 0 | 0 | -0.751091 | 3.980446 | -2.989677 | 2.082572 | 0.5559592 | 8.23899 | 2.251213 | [21 empty] | 15.42777 | 0.07335067
1930 | 2021/12/24 20:01:24 | 14739.9633 | 2670.0011 | 1 | 4 | 0 | 0 | 0 | 0 | -0.750885 | 3.979902 | -2.988449 | 2.082572 | 0.5570018 | 8.23899 | 2.255363 |  | -0.0001156244 | [19 empty] | 15.98709 | 0.05575776
1931 | 2021/12/24 20:01:29 | 14744.9622 | 2675 | 1 | 4 | 0 | 0 | 0 | 0 | -0.7508011 | 3.979745 | -2.987997 | 2.082572 | 0.5580432 | 8.23899 | 2.259507 |  |  |  | 2.579869 | [17 empty] | 15.74862 | -0.1146114
1932 | 2021/12/24 20:01:34 | 14749.9627 | 2680.0005 | 1 | 4 | 0 | 0 | 0 | 0 | -0.7513046 | 3.979087 | -2.989506 | 2.082572 | 0.5590861 | 8.23899 | 2.263658 |  | -6.504193e-05 | [19 empty] | 15.57176 | -0.1661247
1933 | 2021/12/24 20:01:39 | 14754.9628 | 2685.0006 | 1 | 4 | 0 | 0 | 0 | 0 | -0.750824 | 3.978666 | -2.987278 | 2.082572 | 0.5601295 | 8.23899 | 2.267809 | [21 empty] | 15.95049 | 0.1663333
1934 | 2021/12/24 20:01:44 | 14759.9635 | 2690.0013 | 1 | 4 | 0 | 0 | 0 | 0 | -0.7510147 | 3.978223 | -2.987704 | 2.082572 | 0.5611725 | 8.23899 | 2.271959 |  | -0.0001010192 | [19 empty] | 15.60344 | 0.01327276
1935 | 2021/12/24 20:01:49 | 14764.9631 | 2695.0009 | 1 | 4 | 0 | 0 | 0 | 0 | -0.7507019 | 3.97812 | -2.986382 | 2.082572 | 0.5622156 | 8.23899 | 2.276109 | [21 empty] | 15.86674 | 0.1709765
1936 | 2021/12/24 20:01:54 | 14769.9629 | 2700.0007 | 1 | 4 | 0 | 0 | 0 | 0 | -0.750824 | 3.977508 | -2.986408 | 2.082572 | 0.5632583 | 8.23899 | 2.280256 | [21 empty] | 15.64605 | -0.1263583
1937 | 2021/12/24 20:01:59 | 14774.9639 | 2705.0017 | 1 | 4 | 0 | 0 | 0 | 0 | -0.7507324 | 3.977073 | -2.985718 | 2.082572 | 0.5643012 | 8.23899 | 2.284404 |  | -7.838635e-05 | [19 empty] | 15.78969 | -0.07288337
1938 | 2021/12/24 20:02:04 | 14779.9631 | 2710.0009 | 1 | 4 | 0 | 0 | 0 | 0 | -0.7513428 | 3.97683 | -2.987963 | 2.082572 | 0.5653433 | 8.23899 | 2.288548 | [21 empty] | 15.80192 | -0.2062398
1939 | 2021/12/24 20:02:09 | 14784.9632 | 2715.001 | 1 | 4 | 0 | 0 | 0 | 0 | -0.7504578 | 3.976465 | -2.984169 | 2.082572 | 0.5663863 | 8.23899 | 2.292696 |  | -5.733268e-05 | [19 empty] | 15.51467 | 0.02719164
1940 | 2021/12/24 20:02:14 | 14789.9625 | 2720.0003 | 1 | 4 | 0 | 0 | 0 | 0 | -0.7509918 | 3.975667 | -2.985693 | 2.082572 | 0.5674291 | 8.23899 | 2.296843 | [21 empty] | 16.04273 | 0.1746333
1941 | 2021/12/24 20:02:19 | 14794.9625 | 2725.0003 | 1 | 4 | 0 | 0 | 0 | 0 | -0.7503433 | 3.97535 | -2.982877 | 2.082572 | 0.5684716 | 8.23899 | 2.300987 |  | -6.246827e-05 |  |  | 0 | [16 empty] | 15.73581 | -0.1885033
1942 | 2021/12/24 20:02:24 | 14799.964 | 2730.0018 | 1 | 4 | 0 | 0 | 0 | 0 | -0.7510681 | 3.975292 | -2.985715 | 2.082572 | 0.5695147 | 8.23899 | 2.305134 |  |  |  |  | 0.376601 | [16 empty] | 15.39013 | -0.07846057
1943 | 2021/12/24 20:02:29 | 14804.9632 | 2735.001 | 1 | 4 | 0 | 0 | 0 | 0 | -0.7514725 | 3.974889 | -2.98702 | 2.082572 | 0.5705577 | 8.23899 | 2.30928 |  |  |  | 2.642803 | [17 empty] | 16.01369 | 0.1584941
1944 | 2021/12/24 20:02:34 | 14809.9633 | 2740.0011 | 1 | 4 | 0 | 0 | 0 | 0 | -0.7509918 | 3.974326 | -2.984686 | 2.082572 | 0.5715997 | 8.23899 | 2.313421 |  | -9.550494e-05 | [19 empty] | 15.38822 | -0.03709435
1945 | 2021/12/24 20:02:39 | 14814.9634 | 2745.0012 | 1 | 4 | 0 | 0 | 0 | 0 | -0.7511063 | 3.973929 | -2.984843 | 2.082572 | 0.5726427 | 8.23899 | 2.317566 | [21 empty] | 15.93193 | 0.17075
1946 | 2021/12/24 20:02:44 | 14819.9626 | 2750.0004 | 1 | 4 | 0 | 0 | 0 | 0 | -0.7506866 | 3.973621 | -2.982944 | 2.082572 | 0.5736859 | 8.23899 | 2.321712 |  | -7.487996e-05 | [19 empty] | 15.62193 | 0.04215002
1947 | 2021/12/24 20:02:49 | 14824.9637 | 2755.0015 | 1 | 4 | 0 | 0 | 0 | 0 | -0.7512207 | 3.973154 | -2.984716 | 2.082572 | 0.5747291 | 8.23899 | 2.325857 |  | -0.0001969899 | [19 empty] | 15.57091 | 0.183112
1948 | 2021/12/24 20:02:54 | 14829.9637 | 2760.0015 | 1 | 4 | 0 | 0 | 0 | 0 | -0.7502823 | 3.972754 | -2.980687 | 2.082572 | 0.5757723 | 8.23899 | 2.330001 | [21 empty] | 15.9708 | -0.005685687
1949 | 2021/12/24 20:02:59 | 14834.9628 | 2765.0006 | 1 | 4 | 0 | 0 | 0 | 0 | -0.7498779 | 3.972191 | -2.978658 | 2.082572 | 0.5768149 | 8.23899 | 2.334143 |  | -9.915963e-05 | [19 empty] | 15.55181 | -0.1596498
1950 | 2021/12/24 20:03:04 | 14839.9628 | 2770.0006 | 1 | 4 | 0 | 0 | 0 | 0 | -0.7505341 | 3.972022 | -2.981138 | 2.082572 | 0.5778564 | 8.23899 | 2.33828 | [21 empty] | 15.79644 | -0.1824248
1951 | 2021/12/24 20:03:09 | 14844.9629 | 2775.0007 | 1 | 4 | 0 | 0 | 0 | 0 | -0.7509003 | 3.971298 | -2.982049 | 2.082572 | 0.5788997 | 8.23899 | 2.342424 | [21 empty] | 15.79099 | 0.1329398
1952 | 2021/12/24 20:03:14 | 14849.9622 | 2780 | 1 | 4 | 0 | 0 | 0 | 0 | -0.751152 | 3.970961 | -2.982795 | 2.082572 | 0.5799425 | 8.23899 | 2.346565 |  | -4.883991e-05 | [19 empty] | 15.48667 | -0.07912755
1953 | 2021/12/24 20:03:19 | 14854.9639 | 2785.0017 | 1 | 4 | 0 | 0 | 0 | 0 | -0.7506714 | 3.970821 | -2.980782 | 2.082572 | 0.5809855 | 8.23899 | 2.350706 | [21 empty] | 16.12162 | -0.03342211
1954 | 2021/12/24 20:03:24 | 14859.9633 | 2790.0011 | 1 | 4 | 0 | 0 | 0 | 0 | -0.751091 | 3.970552 | -2.982246 | 2.082572 | 0.5820285 | 8.23899 | 2.354848 |  | -6.475727e-05 | [19 empty] | 15.42916 | -0.08632839
1955 | 2021/12/24 20:03:29 | 14864.9625 | 2795.0003 | 1 | 4 | 0 | 0 | 0 | 0 | -0.7510147 | 3.969694 | -2.981299 | 2.082572 | 0.5830717 | 8.23899 | 2.358989 | [21 empty] | 16.03591 | 0.1603091
1956 | 2021/12/24 20:03:34 | 14869.9633 | 2800.0011 | 1 | 4 | 0 | 0 | 0 | 0 | -0.75103 | 3.969382 | -2.981125 | 2.082572 | 0.584115 | 8.23899 | 2.363131 |  | -9.300728e-05 |  | 2.551748 | [17 empty] | 15.44216 | -0.06780386
1957 | 2021/12/24 20:03:39 | 14874.9634 | 2805.0012 | 1 | 4 | 0 | 0 | 0 | 0 | -0.7511063 | 3.969158 | -2.98126 | 2.082572 | 0.5851573 | 8.23899 | 2.367268 | [21 empty] | 15.98264 | 0.1718485
1958 | 2021/12/24 20:03:44 | 14879.9632 | 2810.001 | 1 | 4 | 0 | 0 | 0 | 0 | -0.7507858 | 3.968602 | -2.97957 | 2.082572 | 0.5862005 | 8.23899 | 2.371408 | [21 empty] | 15.32107 | -0.1530802
1959 | 2021/12/24 20:03:49 | 14884.9633 | 2815.0011 | 1 | 4 | 0 | 0 | 0 | 0 | -0.7507629 | 3.968195 | -2.979174 | 2.082572 | 0.5872434 | 8.23899 | 2.375547 |  | -6.05357e-05 | [19 empty] | 16.0115 | -0.0654608
1960 | 2021/12/24 20:03:54 | 14889.9633 | 2820.0011 | 1 | 4 | 0 | 0 | 0 | 0 | -0.7508774 | 3.967792 | -2.979325 | 2.082572 | 0.5882866 | 8.23899 | 2.379686 | [21 empty] | 15.4059 | -0.06939888
1961 | 2021/12/24 20:03:59 | 14894.9643 | 2825.0021 | 1 | 4 | 0 | 0 | 0 | 0 | -0.7512207 | 3.967552 | -2.980507 | 2.082572 | 0.5893298 | 8.23899 | 2.383825 |  | -6.819353e-05 | [19 empty] | 15.76937 | 0.09796917
1962 | 2021/12/24 20:04:04 | 14899.9635 | 2830.0013 | 1 | 4 | 0 | 0 | 0 | 0 | -0.7516708 | 3.967094 | -2.981949 | 2.082572 | 0.5903729 | 8.23899 | 2.387964 | [21 empty] | 16.1112 | 0.05993545
1963 | 2021/12/24 20:04:09 | 14904.9637 | 2835.0015 | 1 | 4 | 0 | 0 | 0 | 0 | -0.7507248 | 3.966253 | -2.977564 | 2.082572 | 0.5914158 | 8.23899 | 2.392101 | [21 empty] | 15.7929 | 0.09780765
1964 | 2021/12/24 20:04:14 | 14909.9627 | 2840.0005 | 1 | 4 | 0 | 0 | 0 | 0 | -0.7506714 | 3.96609 | -2.97723 | 2.082572 | 0.5924581 | 8.23899 | 2.396235 |  | -5.354302e-05 | [19 empty] | 15.35015 | -0.1758432
1965 | 2021/12/24 20:04:19 | 14914.963 | 2845.0008 | 1 | 4 | 0 | 0 | 0 | 0 | -0.7507019 | 3.965843 | -2.977166 | 2.082572 | 0.5935011 | 8.23899 | 2.400371 |  | -0.0001349382 | [19 empty] | 15.88211 | -0.1480353
1966 | 2021/12/24 20:04:24 | 14919.9639 | 2850.0017 | 1 | 4 | 0 | 0 | 0 | 0 | -0.7506332 | 3.965108 | -2.976342 | 2.082572 | 0.5945441 | 8.23899 | 2.404507 |  |  |  |  | 0.3971486 | [16 empty] | 16.07817 | 0.2231258
1967 | 2021/12/24 20:04:29 | 14924.9624 | 2855.0002 | 1 | 4 | 0 | 0 | 0 | 0 | -0.7511902 | 3.964692 | -2.978238 | 2.082572 | 0.5955871 | 8.23899 | 2.408643 | [21 empty] | 15.52699 | -0.1732033
1968 | 2021/12/24 20:04:34 | 14929.9624 | 2860.0002 | 1 | 4 | 0 | 0 | 0 | 0 | -0.7504807 | 3.96451 | -2.975288 | 2.082572 | 0.5966297 | 8.23899 | 2.412776 |  | -6.993601e-05 |  | 2.531321 | [17 empty] | 15.47167 | -0.1337272
1969 | 2021/12/24 20:04:39 | 14934.9631 | 2865.0009 | 1 | 4 | 0 | 0 | 0 | 0 | -0.7511902 | 3.964331 | -2.977967 | 2.082572 | 0.5976728 | 8.23899 | 2.416912 | [21 empty] | 15.96667 | 0.0605762
1970 | 2021/12/24 20:04:44 | 14939.9623 | 2870.0001 | 1 | 4 | 0 | 0 | 0 | 0 | -0.750885 | 3.963661 | -2.976254 | 2.082572 | 0.5987152 | 8.23899 | 2.421043 |  | -0.0001158069 | [19 empty] | 15.95892 | 0.02613783
1971 | 2021/12/24 20:04:49 | 14944.9624 | 2875.0002 | 1 | 4 | 0 | 0 | 0 | 0 | -0.7511292 | 3.962945 | -2.976684 | 2.082572 | 0.599758 | 8.23899 | 2.425176 | [21 empty] | 15.44167 | 0.1112443
1972 | 2021/12/24 20:04:54 | 14949.9623 | 2880.0001 | 1 | 4 | 0 | 0 | 0 | 0 | -0.75103 | 3.962874 | -2.976237 | 2.082572 | 0.600801 | 8.23899 | 2.42931 |  | -7.148112e-05 | [19 empty] | 15.5128 | -0.1692683
1973 | 2021/12/24 20:04:59 | 14954.9631 | 2885.0009 | 1 | 4 | 0 | 0 | 0 | 0 | -0.7509384 | 3.962363 | -2.975491 | 2.082572 | 0.6018441 | 8.23899 | 2.433443 | [21 empty] | 15.94402 | 0.1799214
1974 | 2021/12/24 20:05:04 | 14959.9629 | 2890.0007 | 1 | 4 | 0 | 0 | 0 | 0 | -0.7506332 | 3.961992 | -2.974003 | 2.082572 | 0.6028872 | 8.23899 | 2.437576 |  | -5.657725e-05 | [19 empty] | 16.06944 | 0.07083178
1975 | 2021/12/24 20:05:09 | 14964.9638 | 2895.0016 | 1 | 4 | 0 | 0 | 0 | 0 | -0.7507706 | 3.961395 | -2.974099 | 2.082572 | 0.6039298 | 8.23899 | 2.441706 | [21 empty] | 15.78512 | 0.1105893
1976 | 2021/12/24 20:05:14 | 14969.9643 | 2900.0021 | 1 | 4 | 0 | 0 | 0 | 0 | -0.7507629 | 3.961385 | -2.974061 | 2.082572 | 0.6049727 | 8.23899 | 2.445838 |  | -0.0001817225 | [19 empty] | 15.42589 | -0.1872528
1977 | 2021/12/24 20:05:19 | 14974.9637 | 2905.0015 | 1 | 4 | 0 | 0 | 0 | 0 | -0.7508469 | 3.960921 | -2.974045 | 2.082572 | 0.6060141 | 8.23899 | 2.449963 | [21 empty] | 15.38457 | -0.1095033
1978 | 2021/12/24 20:05:24 | 14979.9643 | 2910.0021 | 1 | 4 | 0 | 0 | 0 | 0 | -0.7507477 | 3.960309 | -2.973193 | 2.082572 | 0.6070571 | 8.23899 | 2.454094 |  | -8.83939e-05 | [19 empty] | 15.8938 | 0.02434134
1979 | 2021/12/24 20:05:29 | 14984.9628 | 2915.0006 | 1 | 4 | 0 | 0 | 0 | 0 | -0.7505951 | 3.960011 | -2.972365 | 2.082572 | 0.6080997 | 8.23899 | 2.458222 | [21 empty] | 15.9608 | 0.06848454
1980 | 2021/12/24 20:05:34 | 14989.9635 | 2920.0013 | 1 | 4 | 0 | 0 | 0 | 0 | -0.7507706 | 3.959608 | -2.972757 | 2.082572 | 0.6091424 | 8.23899 | 2.462351 |  | -7.629679e-05 |  | 2.491309 | [17 empty] | 15.46749 | 0.1311868
1981 | 2021/12/24 20:05:39 | 14994.9633 | 2925.0011 | 1 | 4 | 0 | 0 | 0 | 0 | -0.750473 | 3.959077 | -2.97118 | 2.082572 | 0.6101855 | 8.23899 | 2.466481 | [21 empty] | 15.39367 | -0.1956111
1982 | 2021/12/24 20:05:44 | 14999.9629 | 2930.0007 | 1 | 4 | 0 | 0 | 0 | 0 | -0.7507706 | 3.958549 | -2.971962 | 2.082572 | 0.6112279 | 8.23899 | 2.470608 | [21 empty] | 15.74486 | 0.1148331
1983 | 2021/12/24 20:05:49 | 15004.9636 | 2935.0014 | 1 | 4 | 0 | 0 | 0 | 0 | -0.7506256 | 3.958227 | -2.971147 | 2.082572 | 0.6122694 | 8.23899 | 2.474731 |  | -6.242565e-05 | [19 empty] | 16.01694 | 0.002985001
1984 | 2021/12/24 20:05:54 | 15009.9631 | 2940.0009 | 1 | 4 | 0 | 0 | 0 | 0 | -0.7513428 | 3.957904 | -2.973743 | 2.082572 | 0.6133125 | 8.23899 | 2.478859 | [21 empty] | 15.95582 | 0.194943
1985 | 2021/12/24 20:05:59 | 15014.9632 | 2945.001 | 1 | 4 | 0 | 0 | 0 | 0 | -0.7509995 | 3.957343 | -2.971963 | 2.082572 | 0.6143553 | 8.23899 | 2.482986 |  | -0.0001026147 | [19 empty] | 15.76063 | -0.06155849
1986 | 2021/12/24 20:06:04 | 15019.9631 | 2950.0009 | 1 | 4 | 0 | 0 | 0 | 0 | -0.7510529 | 3.956889 | -2.971833 | 2.082572 | 0.6153985 | 8.23899 | 2.487114 | [21 empty] | 15.49062 | 0.1231009
1987 | 2021/12/24 20:06:09 | 15024.9632 | 2955.001 | 1 | 4 | 0 | 0 | 0 | 0 | -0.7510147 | 3.956661 | -2.971511 | 2.082572 | 0.6164415 | 8.23899 | 2.491241 |  | -0.000134189 | [19 empty] | 15.33925 | -0.179379
1988 | 2021/12/24 20:06:14 | 15029.9636 | 2960.0014 | 1 | 4 | 0 | 0 | 0 | 0 | -0.7507858 | 3.956253 | -2.970299 | 2.082572 | 0.6174846 | 8.23899 | 2.495368 | [21 empty] | 15.55281 | 0.01008213
1989 | 2021/12/24 20:06:19 | 15034.9634 | 2965.0012 | 1 | 4 | 0 | 0 | 0 | 0 | -0.7511139 | 3.955482 | -2.971018 | 2.082572 | 0.6185277 | 8.23899 | 2.499494 |  | -3.259513e-05 | [19 empty] | 15.82365 | -0.1441127
1990 | 2021/12/24 20:06:24 | 15039.9623 | 2970.0001 | 1 | 4 | 0 | 0 | 0 | 0 | -0.7509995 | 3.954953 | -2.970168 | 2.082572 | 0.6195697 | 8.23899 | 2.503616 |  |  |  |  | 0.401381 | [16 empty] | 16.01249 | 0.1159388
1991 | 2021/12/24 20:06:29 | 15044.9633 | 2975.0011 | 1 | 4 | 0 | 0 | 0 | 0 | -0.751358 | 3.95498 | -2.971606 | 2.082572 | 0.620613 | 8.23899 | 2.507742 |  | -7.720684e-05 | [19 empty] | 16.0735 | 0.1740789
1992 | 2021/12/24 20:06:34 | 15049.9635 | 2980.0013 | 1 | 4 | 0 | 0 | 0 | 0 | -0.7510376 | 3.954459 | -2.969947 | 2.082572 | 0.6216559 | 8.23899 | 2.511867 |  |  |  | 2.480516 | [17 empty] | 16.09116 | 0.1171166
1993 | 2021/12/24 20:06:39 | 15054.9637 | 2985.0015 | 1 | 4 | 0 | 0 | 0 | 0 | -0.7511902 | 3.953642 | -2.969937 | 2.082572 | 0.6226992 | 8.23899 | 2.515992 | [21 empty] | 15.95076 | 0.1731187
1994 | 2021/12/24 20:06:44 | 15059.9629 | 2990.0007 | 1 | 4 | 0 | 0 | 0 | 0 | -0.7506866 | 3.953353 | -2.967729 | 2.082572 | 0.6237422 | 8.23899 | 2.520116 |  | -9.016165e-05 | [19 empty] | 15.84072 | -0.04896283
1995 | 2021/12/24 20:06:49 | 15064.9638 | 2995.0016 | 1 | 4 | 0 | 0 | 0 | 0 | -0.7512817 | 3.953188 | -2.969958 | 2.082572 | 0.6247854 | 8.23899 | 2.52424 | [21 empty] | 15.80502 | 0.1402354
1996 | 2021/12/24 20:06:54 | 15069.963 | 3000.0008 | 1 | 4 | 0 | 0 | 0 | 0 | -0.750824 | 3.952698 | -2.967781 | 2.082572 | 0.6258274 | 8.23899 | 2.528359 |  | -2.686852e-05 | [19 empty] | 15.79548 | 0.06766975
1997 | 2021/12/24 20:06:59 | 15074.9638 | 3005.0016 | 1 | 4 | 0 | 0 | 0 | 0 | -0.7504349 | 3.95222 | -2.965884 | 2.082572 | 0.6268713 | 8.23899 | 2.532485 | [21 empty] | 15.83764 | -0.08755863
1998 | 2021/12/24 20:07:04 | 15079.9638 | 3010.0016 | 1 | 4 | 0 | 0 | 0 | 0 | -0.7507248 | 3.951815 | -2.966726 | 2.082572 | 0.6279131 | 8.23899 | 2.536602 |  | -0.0001104271 | [19 empty] | 15.97889 | 0.1545149
1999 | 2021/12/24 20:07:09 | 15084.9631 | 3015.0009 | 1 | 4 | 0 | 0 | 0 | 0 | -0.7507629 | 3.951535 | -2.966666 | 2.082572 | 0.6289557 | 8.23899 | 2.540723 | [21 empty] | 16.14502 | 0.230574
2000 | 2021/12/24 20:07:14 | 15089.9639 | 3020.0017 | 1 | 4 | 0 | 0 | 0 | 0 | -0.7511444 | 3.95102 | -2.967787 | 2.082572 | 0.6299987 | 8.23899 | 2.544844 |  | -7.159551e-05 | [19 empty] | 16.09197 | 0.1620263
2001 | 2021/12/24 20:07:19 | 15094.9623 | 3025.0001 | 1 | 4 | 0 | 0 | 0 | 0 | -0.7504425 | 3.950725 | -2.964792 | 2.082572 | 0.6310405 | 8.23899 | 2.54896 | [21 empty] | 15.9979 | -0.0889349
2002 | 2021/12/24 20:07:24 | 15099.9634 | 3030.0012 | 1 | 4 | 0 | 0 | 0 | 0 | -0.750824 | 3.950272 | -2.965959 | 2.082572 | 0.6320844 | 8.23899 | 2.553084 | [21 empty] | 15.68537 | -0.07459998
2003 | 2021/12/24 20:07:29 | 15104.9633 | 3035.0011 | 1 | 4 | 0 | 0 | 0 | 0 | -0.751091 | 3.949877 | -2.966717 | 2.082572 | 0.633126 | 8.23899 | 2.557198 |  | -6.254729e-05 | [19 empty] | 15.47612 | -0.0804013
2004 | 2021/12/24 20:07:34 | 15109.9636 | 3040.0014 | 1 | 4 | 0 | 0 | 0 | 0 | -0.7503052 | 3.949278 | -2.963164 | 2.082572 | 0.634169 | 8.23899 | 2.561317 |  |  |  | 2.449439 | [17 empty] | 15.6678 | 0.07257819
2005 | 2021/12/24 20:07:39 | 15114.9633 | 3045.0011 | 1 | 4 | 0 | 0 | 0 | 0 | -0.7510376 | 3.948948 | -2.965808 | 2.082572 | 0.6352119 | 8.23899 | 2.565436 |  | -7.480217e-05 | [19 empty] | 16.14771 | 0.2147108
2006 | 2021/12/24 20:07:44 | 15119.9628 | 3050.0006 | 1 | 4 | 0 | 0 | 0 | 0 | -0.7507019 | 3.948654 | -2.964262 | 2.082572 | 0.6362548 | 8.23899 | 2.569554 | [21 empty] | 15.86384 | 0.1235813
2007 | 2021/12/24 20:07:49 | 15124.9636 | 3055.0014 | 1 | 4 | 0 | 0 | 0 | 0 | -0.7506866 | 3.948093 | -2.963781 | 2.082572 | 0.6372975 | 8.23899 | 2.573671 |  | -0.0001025977 | [19 empty] | 15.49611 | -0.1043916
2008 | 2021/12/24 20:07:54 | 15129.9631 | 3060.0009 | 1 | 4 | 0 | 0 | 0 | 0 | -0.7503433 | 3.947623 | -2.962072 | 2.082572 | 0.6383405 | 8.23899 | 2.577789 | [21 empty] | 15.76013 | -0.02236724
2009 | 2021/12/24 20:07:59 | 15134.9626 | 3065.0004 | 1 | 4 | 0 | 0 | 0 | 0 | -0.7509995 | 3.947315 | -2.964432 | 2.082572 | 0.6393817 | 8.23899 | 2.581899 |  | -0.000154139 | [19 empty] | 16.06609 | 0.03559589
2010 | 2021/12/24 20:08:04 | 15139.9623 | 3070.0001 | 1 | 4 | 0 | 0 | 0 | 0 | -0.7503433 | 3.947016 | -2.961617 | 2.082572 | 0.6404242 | 8.23899 | 2.586014 | [21 empty] | 15.82037 | -0.06709874
2011 | 2021/12/24 20:08:09 | 15144.9639 | 3075.0017 | 1 | 4 | 0 | 0 | 0 | 0 | -0.7499237 | 3.946343 | -2.959456 | 2.082572 | 0.6414667 | 8.23899 | 2.590128 |  | -2.402182e-05 | [19 empty] | 15.54676 | -0.1893538
2012 | 2021/12/24 20:08:14 | 15149.9625 | 3080.0003 | 1 | 4 | 0 | 0 | 0 | 0 | -0.7513199 | 3.946012 | -2.964717 | 2.082572 | 0.6425092 | 8.23899 | 2.594242 | [21 empty] | 16.17755 | 0.06813347
2013 | 2021/12/24 20:08:19 | 15154.9632 | 3085.001 | 1 | 4 | 0 | 0 | 0 | 0 | -0.7507477 | 3.945643 | -2.962182 | 2.082572 | 0.6435519 | 8.23899 | 2.598356 | [21 empty] | 15.61479 | -0.1616448
2014 | 2021/12/24 20:08:24 | 15159.9639 | 3090.0017 | 1 | 4 | 0 | 0 | 0 | 0 | -0.7509384 | 3.945316 | -2.962689 | 2.082572 | 0.6445949 | 8.23899 | 2.602471 |  | -8.328981e-05 | [19 empty] | 15.64693 | -0.1248133
2015 | 2021/12/24 20:08:29 | 15164.9632 | 3095.001 | 1 | 4 | 0 | 0 | 0 | 0 | -0.7508469 | 3.944747 | -2.961901 | 2.082572 | 0.6456377 | 8.23899 | 2.606585 |  |  |  |  | 0.3967682 | [16 empty] | 16.11963 | 0.01863122
2016 | 2021/12/24 20:08:34 | 15169.9627 | 3100.0005 | 1 | 4 | 0 | 0 | 0 | 0 | -0.7510529 | 3.94428 | -2.962363 | 2.082572 | 0.6466795 | 8.23899 | 2.610694 |  | -7.980868e-05 |  | 2.480481 | [17 empty] | 15.8562 | -0.0905937
2017 | 2021/12/24 20:08:39 | 15174.9633 | 3105.0011 | 1 | 4 | 0 | 0 | 0 | 0 | -0.7506332 | 3.943943 | -2.960455 | 2.082572 | 0.6477225 | 8.23899 | 2.614809 | [21 empty] | 15.57218 | -0.1998079
2018 | 2021/12/24 20:08:44 | 15179.9632 | 3110.001 | 1 | 4 | 0 | 0 | 0 | 0 | -0.7509384 | 3.943438 | -2.961279 | 2.082572 | 0.6487654 | 8.23899 | 2.618921 |  | -5.16463e-05 | [19 empty] | 16.20245 | 0.1103455
2019 | 2021/12/24 20:08:49 | 15184.9636 | 3115.0014 | 1 | 4 | 0 | 0 | 0 | 0 | -0.7512436 | 3.942971 | -2.962132 | 2.082572 | 0.6498085 | 8.23899 | 2.623035 | [21 empty] | 15.511 | -0.1349998
2020 | 2021/12/24 20:08:54 | 15189.9639 | 3120.0017 | 1 | 4 | 0 | 0 | 0 | 0 | -0.7503662 | 3.94251 | -2.958326 | 2.082572 | 0.6508515 | 8.23899 | 2.627147 | [21 empty] | 16.21919 | 0.2177632
2021 | 2021/12/24 20:08:59 | 15194.9637 | 3125.0015 | 1 | 4 | 0 | 0 | 0 | 0 | -0.7509995 | 3.94244 | -2.96077 | 2.082572 | 0.6518932 | 8.23899 | 2.631254 |  | -9.51214e-05 | [19 empty] | 15.55269 | -0.09894252
2022 | 2021/12/24 20:09:04 | 15199.9629 | 3130.0007 | 1 | 4 | 0 | 0 | 0 | 0 | -0.7509537 | 3.941781 | -2.960095 | 2.082572 | 0.652936 | 8.23899 | 2.635365 | [21 empty] | 16.15813 | 0.0791198
2023 | 2021/12/24 20:09:09 | 15204.9637 | 3135.0015 | 1 | 4 | 0 | 0 | 0 | 0 | -0.7508011 | 3.941307 | -2.959138 | 2.082572 | 0.6539791 | 8.23899 | 2.639476 |  | -5.246872e-05 | [19 empty] | 15.62738 | -0.2023554
2024 | 2021/12/24 20:09:14 | 15209.9632 | 3140.001 | 1 | 4 | 0 | 0 | 0 | 0 | -0.7507858 | 3.941063 | -2.958894 | 2.082572 | 0.6550226 | 8.23899 | 2.643589 | [21 empty] | 16.16297 | 0.1127094
2025 | 2021/12/24 20:09:19 | 15214.9623 | 3145.0001 | 1 | 4 | 0 | 0 | 0 | 0 | -0.750885 | 3.940639 | -2.958967 | 2.082572 | 0.6560653 | 8.23899 | 2.647698 |  | -7.879386e-05 | [19 empty] | 15.70541 | -0.1574832
2026 | 2021/12/24 20:09:24 | 15219.9632 | 3150.001 | 1 | 4 | 0 | 0 | 0 | 0 | -0.75103 | 3.940084 | -2.959121 | 2.082572 | 0.6571083 | 8.23899 | 2.651808 | [21 empty] | 15.68947 | -0.1395464
2027 | 2021/12/24 20:09:29 | 15224.9632 | 3155.001 | 1 | 4 | 0 | 0 | 0 | 0 | -0.7508392 | 3.939858 | -2.9582 | 2.082572 | 0.6581519 | 8.23899 | 2.655919 |  |  |  | 2.474886 | [17 empty] | 16.14545 | -0.01527607
2028 | 2021/12/24 20:09:34 | 15229.9641 | 3160.0019 | 1 | 4 | 0 | 0 | 0 | 0 | -0.7509537 | 3.93935 | -2.958269 | 2.082572 | 0.6591933 | 8.23899 | 2.660022 |  | -7.333403e-05 | [19 empty] | 16.26128 | 0.114972
2029 | 2021/12/24 20:09:39 | 15234.9625 | 3165.0003 | 1 | 4 | 0 | 0 | 0 | 0 | -0.7509918 | 3.939023 | -2.958174 | 2.082572 | 0.6602349 | 8.23899 | 2.664124 | [21 empty] | 16.05216 | 0.06591022
2030 | 2021/12/24 20:09:44 | 15239.9626 | 3170.0004 | 1 | 4 | 0 | 0 | 0 | 0 | -0.7502136 | 3.938227 | -2.954511 | 2.082572 | 0.6612788 | 8.23899 | 2.668236 |  | -0.0001254792 | [19 empty] | 15.68003 | -0.007070899
2031 | 2021/12/24 20:09:49 | 15244.9634 | 3175.0012 | 1 | 4 | 0 | 0 | 0 | 0 | -0.7510529 | 3.937881 | -2.957557 | 2.082572 | 0.6623204 | 8.23899 | 2.672338 | [21 empty] | 15.61974 | -0.05786955
2032 | 2021/12/24 20:09:54 | 15249.9624 | 3180.0002 | 1 | 4 | 0 | 0 | 0 | 0 | -0.7511444 | 3.937764 | -2.957829 | 2.082572 | 0.6633633 | 8.23899 | 2.676445 |  | -7.22738e-05 | [19 empty] | 16.00416 | 0.04369617
2033 | 2021/12/24 20:09:59 | 15254.9637 | 3185.0015 | 1 | 4 | 0 | 0 | 0 | 0 | -0.7509995 | 3.937345 | -2.956944 | 2.082572 | 0.6644047 | 8.23899 | 2.680546 | [21 empty] | 16.24359 | 0.1204956
2034 | 2021/12/24 20:10:04 | 15259.9627 | 3190.0005 | 1 | 4 | 0 | 0 | 0 | 0 | -0.7509995 | 3.936628 | -2.956406 | 2.082572 | 0.66545 | 8.23899 | 2.684661 |  | -0.0001142891 | [19 empty] | 15.79962 | -0.1412636
2035 | 2021/12/24 20:10:09 | 15264.9643 | 3195.0021 | 1 | 4 | 0 | 0 | 0 | 0 | -0.7507095 | 3.936132 | -2.954892 | 2.082572 | 0.6664923 | 8.23899 | 2.688764 | [21 empty] | 15.63424 | -0.1718956
2036 | 2021/12/24 20:10:14 | 15269.9636 | 3200.0014 | 1 | 4 | 0 | 0 | 0 | 0 | -0.7512665 | 3.935719 | -2.956774 | 2.082572 | 0.6675352 | 8.23899 | 2.692869 |  | -0.0001036256 | [19 empty] | 16.17667 | 0.01937091
2037 | 2021/12/24 20:10:19 | 15274.963 | 3205.0008 | 1 | 4 | 0 | 0 | 0 | 0 | -0.7509918 | 3.935697 | -2.955676 | 2.082572 | 0.6685756 | 8.23899 | 2.696964 | [21 empty] | 15.87924 | -0.07160962
2038 | 2021/12/24 20:10:24 | 15279.9638 | 3210.0016 | 1 | 4 | 0 | 0 | 0 | 0 | -0.7509537 | 3.934939 | -2.954957 | 2.082572 | 0.6696199 | 8.23899 | 2.701073 |  | -6.780293e-05 |  |  | 0.4087827 | [16 empty] | 15.486 | -0.2092922
2039 | 2021/12/24 20:10:29 | 15284.9625 | 3215.0003 | 1 | 4 | 0 | 0 | 0 | 0 | -0.7510376 | 3.934505 | -2.954961 | 2.082572 | 0.670664 | 8.23899 | 2.705182 |  |  |  | 2.426858 | [17 empty] | 16.00825 | -0.03917873
2040 | 2021/12/24 20:10:34 | 15289.9624 | 3220.0002 | 1 | 4 | 0 | 0 | 0 | 0 | -0.7510147 | 3.934258 | -2.954686 | 2.082572 | 0.6717059 | 8.23899 | 2.709281 | [21 empty] | 16.03135 | 0.0008708239
2041 | 2021/12/24 20:10:39 | 15294.9624 | 3225.0002 | 1 | 4 | 0 | 0 | 0 | 0 | -0.7504349 | 3.933763 | -2.952033 | 2.082572 | 0.67275 | 8.23899 | 2.713388 |  | -4.172384e-05 | [19 empty] | 15.45161 | -0.2380168
2042 | 2021/12/24 20:10:44 | 15299.9625 | 3230.0003 | 1 | 4 | 0 | 0 | 0 | 0 | -0.750824 | 3.933318 | -2.95323 | 2.082572 | 0.673792 | 8.23899 | 2.717487 | [21 empty] | 16.12051 | 0.02348959
2043 | 2021/12/24 20:10:49 | 15304.9624 | 3235.0002 | 1 | 4 | 0 | 0 | 0 | 0 | -0.7509384 | 3.933062 | -2.953487 | 2.082572 | 0.6748337 | 8.23899 | 2.721584 |  | -0.0001146641 | [19 empty] | 15.53895 | -0.124408
2044 | 2021/12/24 20:10:54 | 15309.9633 | 3240.0011 | 1 | 4 | 0 | 0 | 0 | 0 | -0.7509232 | 3.932657 | -2.953123 | 2.082572 | 0.6758755 | 8.23899 | 2.725682 | [21 empty] | 15.84154 | -0.006414652
2045 | 2021/12/24 20:10:59 | 15314.9632 | 3245.001 | 1 | 4 | 0 | 0 | 0 | 0 | -0.751297 | 3.932054 | -2.95414 | 2.082572 | 0.6769188 | 8.23899 | 2.729784 |  | -0.000108477 | [19 empty] | 15.89324 | 0.1277041
2046 | 2021/12/24 20:11:04 | 15319.9636 | 3250.0014 | 1 | 4 | 0 | 0 | 0 | 0 | -0.7503967 | 3.931574 | -2.95024 | 2.082572 | 0.6779628 | 8.23899 | 2.733889 | [21 empty] | 15.47875 | -0.05090535
2047 | 2021/12/24 20:11:09 | 15324.9636 | 3255.0014 | 1 | 4 | 0 | 0 | 0 | 0 | -0.751091 | 3.931347 | -2.952799 | 2.082572 | 0.6790074 | 8.23899 | 2.737996 |  | -5.160721e-05 | [19 empty] | 16.1825 | 0.2277178
2048 | 2021/12/24 20:11:14 | 15329.9626 | 3260.0004 | 1 | 4 | 0 | 0 | 0 | 0 | -0.7517242 | 3.931027 | -2.955048 | 2.082572 | 0.680048 | 8.23899 | 2.742087 | [21 empty] | 15.48777 | -0.02849042
2049 | 2021/12/24 20:11:19 | 15334.9638 | 3265.0016 | 1 | 4 | 0 | 0 | 0 | 0 | -0.7507706 | 3.930464 | -2.950877 | 2.082572 | 0.6810915 | 8.23899 | 2.746188 |  | -9.94623e-05 | [19 empty] | 15.87288 | 0.1066643
2050 | 2021/12/24 20:11:24 | 15339.9627 | 3270.0005 | 1 | 4 | 0 | 0 | 0 | 0 | -0.7512589 | 3.929757 | -2.952265 | 2.082572 | 0.6821347 | 8.23899 | 2.750288 | [21 empty] | 15.89868 | 0.09384155
2051 | 2021/12/24 20:11:29 | 15344.9638 | 3275.0016 | 1 | 4 | 0 | 0 | 0 | 0 | -0.7512054 | 3.929826 | -2.952107 | 2.082572 | 0.6831765 | 8.23899 | 2.754383 | [21 empty] | 15.59432 | -0.1351488
2052 | 2021/12/24 20:11:34 | 15349.9622 | 3280 | 1 | 4 | 0 | 0 | 0 | 0 | -0.7509232 | 3.929243 | -2.95056 | 2.082572 | 0.6842223 | 8.23899 | 2.758492 |  | -8.351686e-05 |  | 2.582051 | [17 empty] | 16.17706 | 0.1044708
2053 | 2021/12/24 20:11:39 | 15354.9646 | 3285.0024 | 1 | 4 | 0 | 0 | 0 | 0 | -0.7507095 | 3.928826 | -2.949407 | 2.082572 | 0.6852655 | 8.23899 | 2.762591 | [21 empty] | 15.51906 | -0.1609308
2054 | 2021/12/24 20:11:44 | 15359.963 | 3290.0008 | 1 | 4 | 0 | 0 | 0 | 0 | -0.7509766 | 3.928365 | -2.95011 | 2.082572 | 0.6863059 | 8.23899 | 2.766678 |  | -6.88709e-05 | [19 empty] | 15.86921 | -0.08275032
2055 | 2021/12/24 20:11:49 | 15364.9632 | 3295.001 | 1 | 4 | 0 | 0 | 0 | 0 | -0.7506485 | 3.928072 | -2.948601 | 2.082572 | 0.68735 | 8.23899 | 2.77078 | [21 empty] | 15.96479 | 0.001856685
2056 | 2021/12/24 20:11:54 | 15369.9633 | 3300.0011 | 1 | 4 | 0 | 0 | 0 | 0 | -0.75103 | 3.927651 | -2.949784 | 2.082572 | 0.6883933 | 8.23899 | 2.774878 |  | -5.484566e-05 | [19 empty] | 15.44108 | -0.2291662
2057 | 2021/12/24 20:11:59 | 15374.9631 | 3305.0009 | 1 | 4 | 0 | 0 | 0 | 0 | -0.7511063 | 3.926888 | -2.94951 | 2.082572 | 0.6894366 | 8.23899 | 2.778975 | [21 empty] | 16.1001 | 0.07711112
2058 | 2021/12/24 20:12:04 | 15379.9632 | 3310.001 | 1 | 4 | 0 | 0 | 0 | 0 | -0.7510376 | 3.926703 | -2.949102 | 2.082572 | 0.6904776 | 8.23899 | 2.783063 | [21 empty] | 15.44337 | -0.1274884
2059 | 2021/12/24 20:12:09 | 15384.9634 | 3315.0012 | 1 | 4 | 0 | 0 | 0 | 0 | -0.7507324 | 3.926617 | -2.947839 | 2.082572 | 0.6915219 | 8.23899 | 2.787164 |  | -7.743941e-05 | [19 empty] | 16.03532 | 0.1529843
2060 | 2021/12/24 20:12:14 | 15389.9635 | 3320.0013 | 1 | 4 | 0 | 0 | 0 | 0 | -0.7506485 | 3.925866 | -2.946945 | 2.082572 | 0.6925625 | 8.23899 | 2.791249 | [21 empty] | 15.5087 | -0.02831399
2061 | 2021/12/24 20:12:19 | 15394.9626 | 3325.0004 | 1 | 4 | 0 | 0 | 0 | 0 | -0.7514725 | 3.92562 | -2.949995 | 2.082572 | 0.693607 | 8.23899 | 2.795349 |  | -0.0001011822 | [19 empty] | 16.10505 | 0.1144683
2062 | 2021/12/24 20:12:24 | 15399.9635 | 3330.0013 | 1 | 4 | 0 | 0 | 0 | 0 | -0.7510376 | 3.925217 | -2.947986 | 2.082572 | 0.6946511 | 8.23899 | 2.799448 |  |  |  |  | 0.3972006 | [16 empty] | 15.51769 | -0.1355922
2063 | 2021/12/24 20:12:29 | 15404.9636 | 3335.0014 | 1 | 4 | 0 | 0 | 0 | 0 | -0.7505951 | 3.924788 | -2.945927 | 2.082572 | 0.6956944 | 8.23899 | 2.803543 |  | -6.488333e-05 | [19 empty] | 15.85154 | -0.07213652
2064 | 2021/12/24 20:12:34 | 15409.9635 | 3340.0013 | 1 | 4 | 0 | 0 | 0 | 0 | -0.750885 | 3.924316 | -2.94671 | 2.082572 | 0.696735 | 8.23899 | 2.807626 |  |  |  | 2.494375 | [17 empty] | 15.89186 | -0.03144503
2065 | 2021/12/24 20:12:39 | 15414.9624 | 3345.0002 | 1 | 4 | 0 | 0 | 0 | 0 | -0.7506714 | 3.923988 | -2.945626 | 2.082572 | 0.6977805 | 8.23899 | 2.811729 | [21 empty] | 15.51044 | -0.1793116
2066 | 2021/12/24 20:12:44 | 15419.9637 | 3350.0015 | 1 | 4 | 0 | 0 | 0 | 0 | -0.751091 | 3.92363 | -2.947003 | 2.082572 | 0.6988232 | 8.23899 | 2.81582 |  | -5.3262e-05 | [19 empty] | 16.13313 | 0.1010174
2067 | 2021/12/24 20:12:49 | 15424.9622 | 3355 | 1 | 4 | 0 | 0 | 0 | 0 | -0.7509537 | 3.923236 | -2.946169 | 2.082572 | 0.6998647 | 8.23899 | 2.819907 | [21 empty] | 15.5421 | -0.1500601
2068 | 2021/12/24 20:12:54 | 15429.9626 | 3360.0004 | 1 | 4 | 0 | 0 | 0 | 0 | -0.7509232 | 3.922601 | -2.945572 | 2.082572 | 0.7009056 | 8.23899 | 2.82399 |  | -7.384891e-05 | [19 empty] | 15.65352 | -0.0774312
2069 | 2021/12/24 20:12:59 | 15434.9638 | 3365.0016 | 1 | 4 | 0 | 0 | 0 | 0 | -0.7510757 | 3.922253 | -2.945909 | 2.082572 | 0.7019496 | 8.23899 | 2.828085 | [21 empty] | 16.06065 | 0.1101953
2070 | 2021/12/24 20:13:04 | 15439.9622 | 3370 | 1 | 4 | 0 | 0 | 0 | 0 | -0.7509995 | 3.921965 | -2.945394 | 2.082572 | 0.7029929 | 8.23899 | 2.832177 |  | -8.547238e-05 | [19 empty] | 15.50814 | -0.1394027
2071 | 2021/12/24 20:13:09 | 15444.963 | 3375.0008 | 1 | 4 | 0 | 0 | 0 | 0 | -0.7506104 | 3.921478 | -2.943502 | 2.082572 | 0.704037 | 8.23899 | 2.836271 | [21 empty] | 15.69074 | -0.04470766
2072 | 2021/12/24 20:13:14 | 15449.964 | 3380.0018 | 1 | 4 | 0 | 0 | 0 | 0 | -0.751091 | 3.920935 | -2.944979 | 2.082572 | 0.7050797 | 8.23899 | 2.84036 | [21 empty] | 16.12084 | 0.1421934
2073 | 2021/12/24 20:13:19 | 15454.9636 | 3385.0014 | 1 | 4 | 0 | 0 | 0 | 0 | -0.7507324 | 3.920555 | -2.943288 | 2.082572 | 0.7061228 | 8.23899 | 2.84445 |  | -9.177011e-05 | [19 empty] | 15.46283 | -0.1368403
2074 | 2021/12/24 20:13:24 | 15459.9626 | 3390.0004 | 1 | 4 | 0 | 0 | 0 | 0 | -0.751091 | 3.920412 | -2.944586 | 2.082572 | 0.7071632 | 8.23899 | 2.848528 | [21 empty] | 15.98917 | 0.06195426
2075 | 2021/12/24 20:13:29 | 15464.9639 | 3395.0017 | 1 | 4 | 0 | 0 | 0 | 0 | -0.7509613 | 3.919633 | -2.943493 | 2.082572 | 0.7082072 | 8.23899 | 2.852621 |  | -7.147283e-05 | [19 empty] | 15.98193 | 0.1437843
2076 | 2021/12/24 20:13:34 | 15469.9644 | 3400.0022 | 1 | 4 | 0 | 0 | 0 | 0 | -0.7513351 | 3.919282 | -2.944694 | 2.082572 | 0.7092515 | 8.23899 | 2.856714 |  |  |  | 2.593655 | [17 empty] | 15.45876 | -0.1245028
2077 | 2021/12/24 20:13:39 | 15474.9635 | 3405.0013 | 1 | 4 | 0 | 0 | 0 | 0 | -0.7506714 | 3.91918 | -2.942016 | 2.082572 | 0.7102922 | 8.23899 | 2.860793 |  | -0.0001036776 | [19 empty] | 15.87875 | 0.03243566
2078 | 2021/12/24 20:13:44 | 15479.9636 | 3410.0014 | 1 | 4 | 0 | 0 | 0 | 0 | -0.7507629 | 3.918602 | -2.941941 | 2.082572 | 0.7113363 | 8.23899 | 2.864885 | [21 empty] | 16.11271 | 0.1395202
2079 | 2021/12/24 20:13:49 | 15484.963 | 3415.0008 | 1 | 4 | 0 | 0 | 0 | 0 | -0.7509384 | 3.918138 | -2.94228 | 2.082572 | 0.7123795 | 8.23899 | 2.868972 |  | -8.916322e-05 | [19 empty] | 15.53356 | -0.1365817
2080 | 2021/12/24 20:13:54 | 15489.9639 | 3420.0017 | 1 | 4 | 0 | 0 | 0 | 0 | -0.751091 | 3.917914 | -2.94271 | 2.082572 | 0.7134225 | 8.23899 | 2.873059 | [21 empty] | 15.82436 | -0.01401544
2081 | 2021/12/24 20:13:59 | 15494.9622 | 3425 | 1 | 4 | 0 | 0 | 0 | 0 | -0.7509766 | 3.917537 | -2.941979 | 2.082572 | 0.7144644 | 8.23899 | 2.877141 | [21 empty] | 15.99455 | 0.1394027
2082 | 2021/12/24 20:14:04 | 15499.9637 | 3430.0015 | 1 | 4 | 0 | 0 | 0 | 0 | -0.7512283 | 3.91708 | -2.942621 | 2.082572 | 0.7155063 | 8.23899 | 2.881222 |  | -9.278262e-05 | [19 empty] | 15.46601 | -0.1311326
2083 | 2021/12/24 20:14:09 | 15504.963 | 3435.0008 | 1 | 4 | 0 | 0 | 0 | 0 | -0.7506332 | 3.916481 | -2.939841 | 2.082572 | 0.716548 | 8.23899 | 2.885302 | [21 empty] | 15.92946 | 0.07431149
2084 | 2021/12/24 20:14:14 | 15509.9633 | 3440.0011 | 1 | 4 | 0 | 0 | 0 | 0 | -0.7508087 | 3.916059 | -2.940211 | 2.082572 | 0.717591 | 8.23899 | 2.889386 |  | -5.78449e-05 | [19 empty] | 16.18204 | -0.07610679
2085 | 2021/12/24 20:14:19 | 15514.9635 | 3445.0013 | 1 | 4 | 0 | 0 | 0 | 0 | -0.7507629 | 3.915795 | -2.939834 | 2.082572 | 0.718636 | 8.23899 | 2.893479 | [21 empty] | 15.94345 | -0.0904572
2086 | 2021/12/24 20:14:24 | 15519.9625 | 3450.0003 | 1 | 4 | 0 | 0 | 0 | 0 | -0.7507324 | 3.915305 | -2.939346 | 2.082572 | 0.7196791 | 8.23899 | 2.897563 |  | -8.331805e-05 |  |  | 0 | [16 empty] | 15.56762 | -0.001311302
2087 | 2021/12/24 20:14:29 | 15524.9634 | 3455.0012 | 1 | 4 | 0 | 0 | 0 | 0 | -0.7506256 | 3.914909 | -2.938631 | 2.082572 | 0.720722 | 8.23899 | 2.901646 |  |  |  |  | 0.3953492 | [16 empty] | 15.77095 | 0.002695918
2088 | 2021/12/24 20:14:34 | 15529.9625 | 3460.0003 | 1 | 4 | 0 | 0 | 0 | 0 | -0.7502899 | 3.91468 | -2.937145 | 2.082572 | 0.7217634 | 8.23899 | 2.905723 |  |  |  | 2.565348 | [17 empty] | 16.03581 | 0.01274049
2089 | 2021/12/24 20:14:39 | 15534.9635 | 3465.0013 | 1 | 4 | 0 | 0 | 0 | 0 | -0.7507629 | 3.914233 | -2.938661 | 2.082572 | 0.7228065 | 8.23899 | 2.909806 |  | -5.575171e-05 | [19 empty] | 16.11458 | 0.1038009
2090 | 2021/12/24 20:14:44 | 15539.9633 | 3470.0011 | 1 | 4 | 0 | 0 | 0 | 0 | -0.7507706 | 3.913307 | -2.937996 | 2.082572 | 0.7238466 | 8.23899 | 2.913877 | [21 empty] | 16.16307 | 0.2022463
2091 | 2021/12/24 20:14:49 | 15544.9636 | 3475.0014 | 1 | 4 | 0 | 0 | 0 | 0 | -0.7512207 | 3.913275 | -2.939733 | 2.082572 | 0.7248919 | 8.23899 | 2.917968 |  | -0.0001166063 | [19 empty] | 16.0883 | 0.1687002
2092 | 2021/12/24 20:14:54 | 15549.9629 | 3480.0007 | 1 | 4 | 0 | 0 | 0 | 0 | -0.7509995 | 3.912882 | -2.938572 | 2.082572 | 0.7259349 | 8.23899 | 2.922049 | [21 empty] | 16.11003 | 0.03439426
2093 | 2021/12/24 20:14:59 | 15554.963 | 3485.0008 | 1 | 4 | 0 | 0 | 0 | 0 | -0.750885 | 3.912667 | -2.937963 | 2.082572 | 0.726978 | 8.23899 | 2.92613 |  | -8.422918e-05 | [19 empty] | 16.10098 | 0.2164227
2094 | 2021/12/24 20:15:04 | 15559.9639 | 3490.0017 | 1 | 4 | 0 | 0 | 0 | 0 | -0.7508621 | 3.912085 | -2.937436 | 2.082572 | 0.7280208 | 8.23899 | 2.93021 | [21 empty] | 15.92172 | -0.01767933
2095 | 2021/12/24 20:15:09 | 15564.9628 | 3495.0006 | 1 | 4 | 0 | 0 | 0 | 0 | -0.750824 | 3.911542 | -2.93688 | 2.082572 | 0.7290618 | 8.23899 | 2.934282 |  | -6.242462e-05 | [19 empty] | 15.71082 | 0.1498657
2096 | 2021/12/24 20:15:14 | 15569.9638 | 3500.0016 | 1 | 4 | 0 | 0 | 0 | 0 | -0.75103 | 3.911291 | -2.937497 | 2.082572 | 0.7301046 | 8.23899 | 2.938361 | [21 empty] | 15.37673 | -0.1841682
2097 | 2021/12/24 20:15:19 | 15574.9629 | 3505.0007 | 1 | 4 | 0 | 0 | 0 | 0 | -0.7508774 | 3.910832 | -2.936555 | 2.082572 | 0.7311464 | 8.23899 | 2.942436 | [21 empty] | 15.56119 | 0.002121329
2098 | 2021/12/24 20:15:24 | 15579.9634 | 3510.0012 | 1 | 4 | 0 | 0 | 0 | 0 | -0.7506714 | 3.910455 | -2.935467 | 2.082572 | 0.7321889 | 8.23899 | 2.946513 |  | -9.967484e-05 | [19 empty] | 16.04485 | -0.07746041
2099 | 2021/12/24 20:15:29 | 15584.9631 | 3515.0009 | 1 | 4 | 0 | 0 | 0 | 0 | -0.750885 | 3.909855 | -2.935851 | 2.082572 | 0.7332319 | 8.23899 | 2.950591 | [21 empty] | 15.94336 | 0.1643157
2100 | 2021/12/24 20:15:34 | 15589.9632 | 3520.001 | 1 | 4 | 0 | 0 | 0 | 0 | -0.7505188 | 3.909878 | -2.934437 | 2.082572 | 0.7342769 | 8.23899 | 2.954677 |  | -7.929507e-05 | [19 empty] | 15.53983 | -0.1694101
2101 | 2021/12/24 20:15:39 | 15594.9634 | 3525.0012 | 1 | 4 | 0 | 0 | 0 | 0 | -0.7506866 | 3.909248 | -2.93462 | 2.082572 | 0.7353186 | 8.23899 | 2.95875 |  |  |  | 2.596301 | [17 empty] | 15.42162 | -0.1088256
2102 | 2021/12/24 20:15:44 | 15599.9625 | 3530.0003 | 1 | 4 | 0 | 0 | 0 | 0 | -0.7510529 | 3.908852 | -2.935755 | 2.082572 | 0.7363615 | 8.23899 | 2.962826 |  | -0.0001244008 | [19 empty] | 15.59098 | -0.1348925
2103 | 2021/12/24 20:15:49 | 15604.9635 | 3535.0013 | 1 | 4 | 0 | 0 | 0 | 0 | -0.7509155 | 3.908536 | -2.93498 | 2.082572 | 0.737402 | 8.23899 | 2.966893 | [21 empty] | 15.83885 | 0.1444119
2104 | 2021/12/24 20:15:54 | 15609.9633 | 3540.0011 | 1 | 4 | 0 | 0 | 0 | 0 | -0.7512283 | 3.907989 | -2.935792 | 2.082572 | 0.7384474 | 8.23899 | 2.970979 |  | -4.445417e-05 | [19 empty] | 15.92254 | -0.08678436
2105 | 2021/12/24 20:15:59 | 15614.963 | 3545.0008 | 1 | 4 | 0 | 0 | 0 | 0 | -0.7509384 | 3.907624 | -2.934385 | 2.082572 | 0.7394907 | 8.23899 | 2.975057 | [21 empty] | 15.98367 | 0.1211393
2106 | 2021/12/24 20:16:04 | 15619.9635 | 3550.0013 | 1 | 4 | 0 | 0 | 0 | 0 | -0.7509003 | 3.907345 | -2.934027 | 2.082572 | 0.7405313 | 8.23899 | 2.979123 | [21 empty] | 16.06334 | 0.1865578
2107 | 2021/12/24 20:16:09 | 15624.9635 | 3555.0013 | 1 | 4 | 0 | 0 | 0 | 0 | -0.7503433 | 3.906999 | -2.931591 | 2.082572 | 0.7415754 | 8.23899 | 2.983202 |  | -5.90278e-05 | [19 empty] | 16.1045 | 0.06912649
2108 | 2021/12/24 20:16:14 | 15629.963 | 3560.0008 | 1 | 4 | 0 | 0 | 0 | 0 | -0.7508774 | 3.906656 | -2.93342 | 2.082572 | 0.7426185 | 8.23899 | 2.987277 | [21 empty] | 16.00271 | 0.1814675
2109 | 2021/12/24 20:16:19 | 15634.9629 | 3565.0007 | 1 | 4 | 0 | 0 | 0 | 0 | -0.7507706 | 3.90613 | -2.932608 | 2.082572 | 0.7436588 | 8.23899 | 2.991341 |  | -9.222575e-05 | [19 empty] | 15.5919 | -0.1501423
2110 | 2021/12/24 20:16:24 | 15639.9637 | 3570.0015 | 1 | 4 | 0 | 0 | 0 | 0 | -0.7503815 | 3.905806 | -2.930845 | 2.082572 | 0.7447029 | 8.23899 | 2.995419 | [21 empty] | 15.45601 | -0.02601385
2111 | 2021/12/24 20:16:29 | 15644.9624 | 3575.0002 | 1 | 4 | 0 | 0 | 0 | 0 | -0.7508011 | 3.905591 | -2.932322 | 2.082572 | 0.7457444 | 8.23899 | 2.999487 |  | -8.25846e-05 |  |  | 0 | [16 empty] | 15.57379 | -0.1804173
2112 | 2021/12/24 20:16:34 | 15649.9624 | 3580.0002 | 1 | 4 | 0 | 0 | 0 | 0 | -0.7511673 | 3.905019 | -2.933323 | 2.082572 | 0.7467896 | 8.23899 | 3.003569 |  |  |  |  | 0.3786349 | [16 empty] | 15.92304 | 0.1517493
2113 | 2021/12/24 20:16:39 | 15654.9633 | 3585.0011 | 1 | 4 | 0 | 0 | 0 | 0 | -0.7509003 | 3.904582 | -2.931952 | 2.082572 | 0.7478328 | 8.23899 | 3.007642 |  | -0.0001121776 |  | 2.629901 | [17 empty] | 16.17064 | -0.0160104
2114 | 2021/12/24 20:16:44 | 15659.9633 | 3590.0011 | 1 | 4 | 0 | 0 | 0 | 0 | -0.7508469 | 3.904295 | -2.931528 | 2.082572 | 0.7488745 | 8.23899 | 3.011709 | [21 empty] | 16.09912 | 0.1697862
2115 | 2021/12/24 20:16:49 | 15664.9631 | 3595.0009 | 1 | 4 | 0 | 0 | 0 | 0 | -0.7505722 | 3.904041 | -2.930265 | 2.082572 | 0.7499171 | 8.23899 | 3.01578 |  | -0.0001125391 | [19 empty] | 15.91717 | -0.0502038
2116 | 2021/12/24 20:16:54 | 15669.9632 | 3600.001 | 1 | 4 | 0 | 0 | 0 | 0 | -0.7507324 | 3.903316 | -2.930346 | 2.082572 | 0.7509587 | 8.23899 | 3.019846 | [21 empty] | 15.70842 | 0.1086199
2117 | 2021/12/24 20:16:59 | 15674.9633 | 3605.0011 | 1 | 4 | 0 | 0 | 0 | 0 | -0.7510757 | 3.903092 | -2.931518 | 2.082572 | 0.752003 | 8.23899 | 3.023921 |  | -7.855155e-05 | [19 empty] | 15.5276 | -0.1031983
2118 | 2021/12/24 20:17:04 | 15679.964 | 3610.0018 | 1 | 4 | 0 | 0 | 0 | 0 | -0.7506332 | 3.902442 | -2.929303 | 2.082572 | 0.7530457 | 8.23899 | 3.027991 | [21 empty] | 15.38974 | -0.1966637
2119 | 2021/12/24 20:17:09 | 15684.9629 | 3615.0007 | 1 | 4 | 0 | 0 | 0 | 0 | -0.7510529 | 3.902328 | -2.930855 | 2.082572 | 0.7540888 | 8.23899 | 3.032062 | [21 empty] | 15.42789 | -0.1257879
2120 | 2021/12/24 20:17:14 | 15689.9634 | 3620.0012 | 1 | 4 | 0 | 0 | 0 | 0 | -0.7507477 | 3.901764 | -2.92924 | 2.082572 | 0.7551304 | 8.23899 | 3.036126 |  | -5.523393e-05 | [19 empty] | 15.66576 | -0.1175684
2121 | 2021/12/24 20:17:19 | 15694.9638 | 3625.0016 | 1 | 4 | 0 | 0 | 0 | 0 | -0.750473 | 3.901508 | -2.927976 | 2.082572 | 0.7561734 | 8.23899 | 3.040195 | [21 empty] | 15.95785 | 0.1654583
2122 | 2021/12/24 20:17:24 | 15699.9635 | 3630.0013 | 1 | 4 | 0 | 0 | 0 | 0 | -0.7509918 | 3.901185 | -2.929758 | 2.082572 | 0.7572143 | 8.23899 | 3.044256 |  | -7.847122e-05 | [19 empty] | 16.14437 | 0.05337775
2123 | 2021/12/24 20:17:29 | 15704.9636 | 3635.0014 | 1 | 4 | 0 | 0 | 0 | 0 | -0.7508087 | 3.900706 | -2.928684 | 2.082572 | 0.758257 | 8.23899 | 3.048324 | [21 empty] | 15.83879 | 0.1172262
2124 | 2021/12/24 20:17:34 | 15709.9631 | 3640.0009 | 1 | 4 | 0 | 0 | 0 | 0 | -0.7506332 | 3.900179 | -2.927604 | 2.082572 | 0.7593015 | 8.23899 | 3.052398 | [21 empty] | 15.43239 | -0.1971906
2125 | 2021/12/24 20:17:39 | 15714.9639 | 3645.0017 | 1 | 4 | 0 | 0 | 0 | 0 | -0.7513428 | 3.899834 | -2.930112 | 2.082572 | 0.7603444 | 8.23899 | 3.056465 |  | -8.71667e-05 | [19 empty] | 15.76502 | -0.170511
2126 | 2021/12/24 20:17:44 | 15719.9629 | 3650.0007 | 1 | 4 | 0 | 0 | 0 | 0 | -0.7507324 | 3.899635 | -2.927582 | 2.082572 | 0.7613863 | 8.23899 | 3.060529 |  |  |  | 2.687999 | [17 empty] | 16.15567 | 0.181551
2127 | 2021/12/24 20:17:49 | 15724.9631 | 3655.0009 | 1 | 4 | 0 | 0 | 0 | 0 | -0.7507858 | 3.898856 | -2.927206 | 2.082572 | 0.7624304 | 8.23899 | 3.0646 |  | -0.0001046736 | [19 empty] | 15.9253 | -0.03506839
2128 | 2021/12/24 20:17:54 | 15729.9632 | 3660.001 | 1 | 4 | 0 | 0 | 0 | 0 | -0.7506256 | 3.898727 | -2.926484 | 2.082572 | 0.7634721 | 8.23899 | 3.068661 | [21 empty] | 15.50628 | 0.0780797
2129 | 2021/12/24 20:17:59 | 15734.9624 | 3665.0002 | 1 | 4 | 0 | 0 | 0 | 0 | -0.7508011 | 3.898282 | -2.926834 | 2.082572 | 0.7645125 | 8.23899 | 3.072717 |  | -8.036781e-05 | [19 empty] | 15.44775 | -0.2124506
2130 | 2021/12/24 20:18:04 | 15739.9634 | 3670.0012 | 1 | 4 | 0 | 0 | 0 | 0 | -0.7514343 | 3.898112 | -2.929175 | 2.082572 | 0.7655578 | 8.23899 | 3.076792 | [21 empty] | 15.80751 | 0.1357955
2131 | 2021/12/24 20:18:09 | 15744.9642 | 3675.002 | 1 | 4 | 0 | 0 | 0 | 0 | -0.751091 | 3.897418 | -2.927316 | 2.082572 | 0.7665996 | 8.23899 | 3.080853 |  | -7.206547e-05 | [19 empty] | 16.07685 | 0.0101918
2132 | 2021/12/24 20:18:14 | 15749.9636 | 3680.0014 | 1 | 4 | 0 | 0 | 0 | 0 | -0.7514343 | 3.897015 | -2.928351 | 2.082572 | 0.767645 | 8.23899 | 3.084927 | [21 empty] | 15.86548 | 0.1313722
2133 | 2021/12/24 20:18:19 | 15754.9636 | 3685.0014 | 1 | 4 | 0 | 0 | 0 | 0 | -0.7508087 | 3.896928 | -2.925847 | 2.082572 | 0.7686867 | 8.23899 | 3.088986 | [21 empty] | 15.43735 | -0.1786339
2134 | 2021/12/24 20:18:24 | 15759.9634 | 3690.0012 | 1 | 4 | 0 | 0 | 0 | 0 | -0.7508392 | 3.896503 | -2.925647 | 2.082572 | 0.7697295 | 8.23899 | 3.09305 |  | -4.99068e-05 | [19 empty] | 15.50123 | -0.163005
2135 | 2021/12/24 20:18:29 | 15764.9627 | 3695.0005 | 1 | 4 | 0 | 0 | 0 | 0 | -0.7505112 | 3.895942 | -2.923948 | 2.082572 | 0.7707716 | 8.23899 | 3.09711 | [21 empty] | 15.94875 | 0.06667912
2136 | 2021/12/24 20:18:34 | 15769.9623 | 3700.0001 | 1 | 4 | 0 | 0 | 0 | 0 | -0.75103 | 3.89552 | -2.925652 | 2.082572 | 0.7718132 | 8.23899 | 3.101168 |  | -6.55859e-05 |  |  | 0 | [16 empty] | 16.01393 | 0.06549656
2137 | 2021/12/24 20:18:39 | 15774.9638 | 3705.0016 | 1 | 4 | 0 | 0 | 0 | 0 | -0.7510681 | 3.895362 | -2.925682 | 2.082572 | 0.7728574 | 8.23899 | 3.105235 | [21 empty] | 15.57826 | 0.1356858
2138 | 2021/12/24 20:18:44 | 15779.963 | 3710.0008 | 1 | 4 | 0 | 0 | 0 | 0 | -0.751442 | 3.89502 | -2.926882 | 2.082572 | 0.7738981 | 8.23899 | 3.109289 |  |  |  |  | 0.3740597 | [16 empty] | 15.4442 | -0.1930708
2139 | 2021/12/24 20:18:49 | 15784.9623 | 3715.0001 | 1 | 4 | 0 | 0 | 0 | 0 | -0.7509232 | 3.894524 | -2.924488 | 2.082572 | 0.7749439 | 8.23899 | 3.113362 |  | -7.7885e-05 |  | 2.679551 | [17 empty] | 15.44509 | -0.09585917
2140 | 2021/12/24 20:18:54 | 15789.9638 | 3720.0016 | 1 | 4 | 0 | 0 | 0 | 0 | -0.750206 | 3.893915 | -2.921238 | 2.082572 | 0.7759878 | 8.23899 | 3.117427 | [21 empty] | 15.54121 | -0.1691276
2141 | 2021/12/24 20:18:59 | 15794.9639 | 3725.0017 | 1 | 4 | 0 | 0 | 0 | 0 | -0.7503586 | 3.893663 | -2.921644 | 2.082572 | 0.7770285 | 8.23899 | 3.12148 |  | -8.387175e-05 | [19 empty] | 15.54669 | -0.187633
2142 | 2021/12/24 20:19:04 | 15799.9632 | 3730.001 | 1 | 4 | 0 | 0 | 0 | 0 | -0.7512207 | 3.893418 | -2.924816 | 2.082572 | 0.7780722 | 8.23899 | 3.125543 | [21 empty] | 15.50539 | -0.03795028
2143 | 2021/12/24 20:19:09 | 15804.9627 | 3735.0005 | 1 | 4 | 0 | 0 | 0 | 0 | -0.7506485 | 3.893013 | -2.922284 | 2.082572 | 0.7791131 | 8.23899 | 3.129595 |  | -9.612278e-05 | [19 empty] | 15.47051 | -0.1532352
2144 | 2021/12/24 20:19:14 | 15809.9626 | 3740.0004 | 1 | 4 | 0 | 0 | 0 | 0 | -0.7505875 | 3.892636 | -2.921764 | 2.082572 | 0.7801582 | 8.23899 | 3.133664 | [21 empty] | 15.50677 | -0.1835358
2145 | 2021/12/24 20:19:19 | 15814.9639 | 3745.0017 | 1 | 4 | 0 | 0 | 0 | 0 | -0.7507248 | 3.892245 | -2.922005 | 2.082572 | 0.7812009 | 8.23899 | 3.137723 | [21 empty] | 15.66493 | 0.05678833
2146 | 2021/12/24 20:19:24 | 15819.9633 | 3750.0011 | 1 | 4 | 0 | 0 | 0 | 0 | -0.751091 | 3.891747 | -2.923056 | 2.082572 | 0.7822435 | 8.23899 | 3.141781 |  | -7.396806e-05 | [19 empty] | 15.85334 | -0.166654
2147 | 2021/12/24 20:19:29 | 15824.9642 | 3755.002 | 1 | 4 | 0 | 0 | 0 | 0 | -0.751091 | 3.891319 | -2.922735 | 2.082572 | 0.7832862 | 8.23899 | 3.145838 | [21 empty] | 15.97193 | 0.0646615
2148 | 2021/12/24 20:19:34 | 15829.9634 | 3760.0012 | 1 | 4 | 0 | 0 | 0 | 0 | -0.7507019 | 3.891209 | -2.921138 | 2.082572 | 0.7843278 | 8.23899 | 3.149891 |  | -7.11656e-05 | [19 empty] | 16.11589 | 0.1672667
2149 | 2021/12/24 20:19:39 | 15834.9635 | 3765.0013 | 1 | 4 | 0 | 0 | 0 | 0 | -0.7509995 | 3.89097 | -2.922117 | 2.082572 | 0.7853705 | 8.23899 | 3.153948 | [21 empty] | 16.04348 | 0.1440948
2150 | 2021/12/24 20:19:44 | 15839.9634 | 3770.0012 | 1 | 4 | 0 | 0 | 0 | 0 | -0.7506256 | 3.890284 | -2.920147 | 2.082572 | 0.7864135 | 8.23899 | 3.158006 |  | -7.467248e-05 | [19 empty] | 15.61322 | -0.001577139
2151 | 2021/12/24 20:19:49 | 15844.9635 | 3775.0013 | 1 | 4 | 0 | 0 | 0 | 0 | -0.750885 | 3.890043 | -2.920975 | 2.082572 | 0.7874559 | 8.23899 | 3.162061 | [21 empty] | 15.40207 | -0.1581222
2152 | 2021/12/24 20:19:54 | 15849.9637 | 3780.0015 | 1 | 4 | 0 | 0 | 0 | 0 | -0.751152 | 3.889481 | -2.921591 | 2.082572 | 0.7884991 | 8.23899 | 3.166119 |  |  |  | 2.629955 | [17 empty] | 15.46367 | -0.1243556
2153 | 2021/12/24 20:19:59 | 15854.9637 | 3785.0015 | 1 | 4 | 0 | 0 | 0 | 0 | -0.7508011 | 3.88933 | -2.920113 | 2.082572 | 0.7895417 | 8.23899 | 3.170174 |  | -7.543379e-05 | [19 empty] | 15.88143 | -0.009458065
2154 | 2021/12/24 20:20:04 | 15859.9639 | 3790.0017 | 1 | 4 | 0 | 0 | 0 | 0 | -0.7506866 | 3.888698 | -2.919193 | 2.082572 | 0.7905827 | 8.23899 | 3.174222 | [21 empty] | 16.12857 | 0.165292
2155 | 2021/12/24 20:20:09 | 15864.9629 | 3795.0007 | 1 | 4 | 0 | 0 | 0 | 0 | -0.7511444 | 3.888316 | -2.920687 | 2.082572 | 0.7916253 | 8.23899 | 3.178277 |  | -0.0001409702 | [19 empty] | 15.88226 | 0.17425
2156 | 2021/12/24 20:20:14 | 15869.9637 | 3800.0015 | 1 | 4 | 0 | 0 | 0 | 0 | -0.75103 | 3.888095 | -2.920076 | 2.082572 | 0.792668 | 8.23899 | 3.182331 | [21 empty] | 15.69124 | 0.0311774
2157 | 2021/12/24 20:20:19 | 15874.9639 | 3805.0017 | 1 | 4 | 0 | 0 | 0 | 0 | -0.7507706 | 3.887597 | -2.918694 | 2.082572 | 0.7937106 | 8.23899 | 3.186384 |  | -5.362161e-05 | [19 empty] | 15.43514 | -0.1556855
2158 | 2021/12/24 20:20:24 | 15879.964 | 3810.0018 | 1 | 4 | 0 | 0 | 0 | 0 | -0.7506256 | 3.887221 | -2.917848 | 2.082572 | 0.7947537 | 8.23899 | 3.190439 | [21 empty] | 15.3685 | -0.1000172
2159 | 2021/12/24 20:20:29 | 15884.9634 | 3815.0012 | 1 | 4 | 0 | 0 | 0 | 0 | -0.7503433 | 3.886887 | -2.9165 | 2.082572 | 0.7957963 | 8.23899 | 3.194492 |  | -5.329798e-05 | [19 empty] | 15.5198 | -0.1589698
2160 | 2021/12/24 20:20:34 | 15889.9626 | 3820.0004 | 1 | 4 | 0 | 0 | 0 | 0 | -0.7505112 | 3.886655 | -2.916978 | 2.082572 | 0.796838 | 8.23899 | 3.198541 | [21 empty] | 15.85692 | 0.1726276
2161 | 2021/12/24 20:20:39 | 15894.9624 | 3825.0002 | 1 | 4 | 0 | 0 | 0 | 0 | -0.751358 | 3.886208 | -2.919933 | 2.082572 | 0.7978805 | 8.23899 | 3.202592 | [21 empty] | 15.99538 | 0.006082058
2162 | 2021/12/24 20:20:44 | 15899.9633 | 3830.0011 | 1 | 4 | 0 | 0 | 0 | 0 | -0.7507629 | 3.885734 | -2.917265 | 2.082572 | 0.7989233 | 8.23899 | 3.206645 |  | -6.259095e-05 |  |  | 0 | [16 empty] | 15.98098 | 0.2147859
2163 | 2021/12/24 20:20:49 | 15904.9626 | 3835.0004 | 1 | 4 | 0 | 0 | 0 | 0 | -0.7517471 | 3.885548 | -2.920949 | 2.082572 | 0.799966 | 8.23899 | 3.210696 | [21 empty] | 15.70567 | -0.09195805
2164 | 2021/12/24 20:20:54 | 15909.9642 | 3840.002 | 1 | 4 | 0 | 0 | 0 | 0 | -0.7501373 | 3.885279 | -2.914493 | 2.082572 | 0.8010093 | 8.23899 | 3.21475 |  | -8.143397e-05 | [19 empty] | 15.41158 | 0.06491959
2165 | 2021/12/24 20:20:59 | 15914.9642 | 3845.002 | 1 | 4 | 0 | 0 | 0 | 0 | -0.7510681 | 3.884727 | -2.917695 | 2.082572 | 0.8020521 | 8.23899 | 3.218801 |  |  |  | 2.824013 | 0.3583655 | [16 empty] | 15.31454 | -0.2113652
2166 | 2021/12/24 20:21:04 | 15919.963 | 3850.0008 | 1 | 4 | 0 | 0 | 0 | 0 | -0.7507095 | 3.884315 | -2.915992 | 2.082572 | 0.8030933 | 8.23899 | 3.222845 | [21 empty] | 15.61728 | 0.07632196
2167 | 2021/12/24 20:21:09 | 15924.9629 | 3855.0007 | 1 | 4 | 0 | 0 | 0 | 0 | -0.7503281 | 3.884228 | -2.914445 | 2.082572 | 0.8041362 | 8.23899 | 3.226896 |  | -4.484374e-05 | [19 empty] | 16.00042 | -0.09338975
2168 | 2021/12/24 20:21:14 | 15929.9638 | 3860.0016 | 1 | 4 | 0 | 0 | 0 | 0 | -0.7507706 | 3.883657 | -2.915735 | 2.082572 | 0.8051793 | 8.23899 | 3.230947 | [21 empty] | 15.82152 | 0.1730245
2169 | 2021/12/24 20:21:19 | 15934.9627 | 3865.0005 | 1 | 4 | 0 | 0 | 0 | 0 | -0.7504807 | 3.88292 | -2.914057 | 2.082572 | 0.8062218 | 8.23899 | 3.234996 |  | -5.745026e-05 | [19 empty] | 15.42055 | -0.1829088
2170 | 2021/12/24 20:21:24 | 15939.963 | 3870.0008 | 1 | 4 | 0 | 0 | 0 | 0 | -0.7505569 | 3.882708 | -2.914193 | 2.082572 | 0.8072649 | 8.23899 | 3.239046 | [21 empty] | 15.33361 | -0.09776592
2171 | 2021/12/24 20:21:29 | 15944.9622 | 3875 | 1 | 4 | 0 | 0 | 0 | 0 | -0.7509384 | 3.882455 | -2.915485 | 2.082572 | 0.8083066 | 8.23899 | 3.243091 |  | -7.859041e-05 | [19 empty] | 15.64313 | -0.07841706
2172 | 2021/12/24 20:21:34 | 15949.9638 | 3880.0016 | 1 | 4 | 0 | 0 | 0 | 0 | -0.7509766 | 3.88189 | -2.915209 | 2.082572 | 0.809351 | 8.23899 | 3.247145 | [21 empty] | 16.01628 | 0.1758021
2173 | 2021/12/24 20:21:39 | 15954.9633 | 3885.0011 | 1 | 4 | 0 | 0 | 0 | 0 | -0.7508011 | 3.881647 | -2.914345 | 2.082572 | 0.8103926 | 8.23899 | 3.251189 |  | -0.0001222892 | [19 empty] | 15.76493 | 0.2030516
2174 | 2021/12/24 20:21:44 | 15959.9623 | 3890.0001 | 1 | 4 | 0 | 0 | 0 | 0 | -0.7508621 | 3.881496 | -2.914468 | 2.082572 | 0.8114356 | 8.23899 | 3.255237 | [21 empty] | 15.38888 | -0.1062202
2175 | 2021/12/24 20:21:49 | 15964.9625 | 3895.0003 | 1 | 4 | 0 | 0 | 0 | 0 | -0.7505341 | 3.881053 | -2.912863 | 2.082572 | 0.8124785 | 8.23899 | 3.259284 |  | -0.0001057911 | [19 empty] | 15.37991 | -0.08790374
2176 | 2021/12/24 20:21:54 | 15969.9635 | 3900.0013 | 1 | 4 | 0 | 0 | 0 | 0 | -0.7507858 | 3.880523 | -2.913442 | 2.082572 | 0.8135209 | 8.23899 | 3.26333 | [21 empty] | 15.66258 | -0.1803553
2177 | 2021/12/24 20:21:59 | 15974.9627 | 3905.0005 | 1 | 4 | 0 | 0 | 0 | 0 | -0.7505341 | 3.880215 | -2.912234 | 2.082572 | 0.8145635 | 8.23899 | 3.267375 | [21 empty] | 15.9646 | 0.1665753
2178 | 2021/12/24 20:22:04 | 15979.9634 | 3910.0012 | 1 | 4 | 0 | 0 | 0 | 0 | -0.7504959 | 3.879895 | -2.911845 | 2.082572 | 0.8156065 | 8.23899 | 3.271422 |  | -5.097369e-05 | [19 empty] | 15.45681 | -0.1855958
2179 | 2021/12/24 20:22:09 | 15984.9637 | 3915.0015 | 1 | 4 | 0 | 0 | 0 | 0 | -0.7508011 | 3.87954 | -2.912763 | 2.082572 | 0.8166489 | 8.23899 | 3.275467 |  |  |  | 2.920103 | [17 empty] | 15.28 | -0.1001745
2180 | 2021/12/24 20:22:14 | 15989.9635 | 3920.0013 | 1 | 4 | 0 | 0 | 0 | 0 | -0.7506256 | 3.879122 | -2.911768 | 2.082572 | 0.8176906 | 8.23899 | 3.279508 |  | -7.321246e-05 | [19 empty] | 15.82192 | 0.04770935
2181 | 2021/12/24 20:22:19 | 15994.9636 | 3925.0014 | 1 | 4 | 0 | 0 | 0 | 0 | -0.7508087 | 3.878712 | -2.912171 | 2.082572 | 0.8187335 | 8.23899 | 3.283553 | [21 empty] | 15.91799 | 0.0479579
2182 | 2021/12/24 20:22:24 | 15999.9627 | 3930.0005 | 1 | 4 | 0 | 0 | 0 | 0 | -0.7507706 | 3.878564 | -2.911912 | 2.082572 | 0.8197761 | 8.23899 | 3.287597 |  | -0.000122843 | [19 empty] | 15.4737 | 0.1412582
2183 | 2021/12/24 20:22:29 | 16004.9637 | 3935.0015 | 1 | 4 | 0 | 0 | 0 | 0 | -0.7507858 | 3.878155 | -2.911664 | 2.082572 | 0.820819 | 8.23899 | 3.291641 | [21 empty] | 15.52313 | -0.1764613
2184 | 2021/12/24 20:22:34 | 16009.9622 | 3940 | 1 | 4 | 0 | 0 | 0 | 0 | -0.7509766 | 3.877605 | -2.911991 | 2.082572 | 0.8218619 | 8.23899 | 3.295686 |  | -6.301673e-05 | [19 empty] | 16.09011 | 0.216893
2185 | 2021/12/24 20:22:39 | 16014.9631 | 3945.0009 | 1 | 4 | 0 | 0 | 0 | 0 | -0.7507324 | 3.877209 | -2.910746 | 2.082572 | 0.8229049 | 8.23899 | 3.29973 | [21 empty] | 15.57648 | 0.1980263
2186 | 2021/12/24 20:22:44 | 16019.9633 | 3950.0011 | 1 | 4 | 0 | 0 | 0 | 0 | -0.751297 | 3.876957 | -2.912746 | 2.082572 | 0.8239463 | 8.23899 | 3.303768 |  | -9.030208e-05 | [19 empty] | 15.39473 | -0.1927954
2187 | 2021/12/24 20:22:49 | 16024.9632 | 3955.001 | 1 | 4 | 0 | 0 | 0 | 0 | -0.7507324 | 3.876453 | -2.910179 | 2.082572 | 0.8249892 | 8.23899 | 3.307811 | [21 empty] | 16.03483 | 0.1891041
2188 | 2021/12/24 20:22:54 | 16029.9633 | 3960.0011 | 1 | 4 | 0 | 0 | 0 | 0 | -0.7507324 | 3.876206 | -2.909993 | 2.082572 | 0.8260317 | 8.23899 | 3.311852 | [21 empty] | 15.76899 | 0.1905543
2189 | 2021/12/24 20:22:59 | 16034.9624 | 3965.0002 | 1 | 4 | 0 | 0 | 0 | 0 | -0.7503052 | 3.875997 | -2.908181 | 2.082572 | 0.8270744 | 8.23899 | 3.315894 |  | -6.017409e-05 |  |  | 0 | [16 empty] | 15.37982 | -0.1809186
2190 | 2021/12/24 20:23:04 | 16039.9634 | 3970.0012 | 1 | 4 | 0 | 0 | 0 | 0 | -0.7502289 | 3.875691 | -2.907655 | 2.082572 | 0.828117 | 8.23899 | 3.319934 | [21 empty] | 15.64491 | 0.03665686
2191 | 2021/12/24 20:23:09 | 16044.9627 | 3975.0005 | 1 | 4 | 0 | 0 | 0 | 0 | -0.7509155 | 3.875027 | -2.909818 | 2.082572 | 0.8291599 | 8.23899 | 3.323976 |  | -9.546171e-05 | [19 empty] | 16.04705 | -0.1032019
2192 | 2021/12/24 20:23:14 | 16049.9635 | 3980.0013 | 1 | 4 | 0 | 0 | 0 | 0 | -0.7509384 | 3.874762 | -2.909708 | 2.082572 | 0.8302025 | 8.23899 | 3.328016 |  |  |  |  | 0.3556053 | [16 empty] | 16.10993 | 0.2104586
2193 | 2021/12/24 20:23:19 | 16054.9635 | 3985.0013 | 1 | 4 | 0 | 0 | 0 | 0 | -0.7510757 | 3.874542 | -2.910074 | 2.082572 | 0.8312445 | 8.23899 | 3.332053 |  | -5.922486e-05 |  | 2.745732 | [17 empty] | 15.67796 | -0.1491046
2194 | 2021/12/24 20:23:24 | 16059.9636 | 3990.0014 | 1 | 4 | 0 | 0 | 0 | 0 | -0.7506256 | 3.874195 | -2.90807 | 2.082572 | 0.8322874 | 8.23899 | 3.336093 | [21 empty] | 15.43279 | -0.07330716
2195 | 2021/12/24 20:23:29 | 16064.9628 | 3995.0006 | 1 | 4 | 0 | 0 | 0 | 0 | -0.7507858 | 3.873725 | -2.908338 | 2.082572 | 0.8333299 | 8.23899 | 3.340132 | [21 empty] | 15.76032 | -0.06949246
2196 | 2021/12/24 20:23:34 | 16069.9638 | 4000.0016 | 1 | 4 | 0 | 0 | 0 | 0 | -0.751152 | 3.873397 | -2.90951 | 2.082572 | 0.8343729 | 8.23899 | 3.344172 |  | -8.403596e-05 | [19 empty] | 16.12842 | 0.1736438
2197 | 2021/12/24 20:23:39 | 16074.9637 | 4005.0015 | 1 | 4 | 0 | 0 | 0 | 0 | -0.7508087 | 3.873051 | -2.90792 | 2.082572 | 0.8354155 | 8.23899 | 3.34821 | [21 empty] | 15.95329 | 0.1923877
2198 | 2021/12/24 20:23:44 | 16079.9622 | 4010 | 1 | 4 | 0 | 0 | 0 | 0 | -0.7505722 | 3.872782 | -2.906803 | 2.082572 | 0.836457 | 8.23899 | 3.352244 |  | -6.179298e-05 | [19 empty] | 15.55247 | -0.08041918
2199 | 2021/12/24 20:23:49 | 16084.9637 | 4015.0015 | 1 | 4 | 0 | 0 | 0 | 0 | -0.7511673 | 3.872122 | -2.908611 | 2.082572 | 0.8375 | 8.23899 | 3.356283 | [21 empty] | 15.42055 | -0.15715
2200 | 2021/12/24 20:23:54 | 16089.9631 | 4020.0009 | 1 | 4 | 0 | 0 | 0 | 0 | -0.7508011 | 3.871601 | -2.906802 | 2.082572 | 0.8385429 | 8.23899 | 3.360321 | [21 empty] | 15.55923 | -0.1379216
2201 | 2021/12/24 20:23:59 | 16094.963 | 4025.0008 | 1 | 4 | 0 | 0 | 0 | 0 | -0.7509995 | 3.871631 | -2.907593 | 2.082572 | 0.8395855 | 8.23899 | 3.364358 |  | -8.387395e-05 | [19 empty] | 15.82925 | -0.03294706
2202 | 2021/12/24 20:24:04 | 16099.9631 | 4030.0009 | 1 | 4 | 0 | 0 | 0 | 0 | -0.7510376 | 3.871209 | -2.907424 | 2.082572 | 0.8406286 | 8.23899 | 3.368396 |  | -0.0001480815 | [19 empty] | 15.94737 | 0.1541322
2203 | 2021/12/24 20:24:09 | 16104.9632 | 4035.001 | 1 | 4 | 0 | 0 | 0 | 0 | -0.7513657 | 3.870746 | -2.908346 | 2.082572 | 0.8416715 | 8.23899 | 3.372433 | [21 empty] | 16.06325 | 0.001573563
2204 | 2021/12/24 20:24:14 | 16109.9636 | 4040.0014 | 1 | 4 | 0 | 0 | 0 | 0 | -0.7510376 | 3.870606 | -2.906971 | 2.082572 | 0.8427144 | 8.23899 | 3.37647 |  | -0.0001422769 | [19 empty] | 16.05332 | 0.2133167
2205 | 2021/12/24 20:24:19 | 16114.964 | 4045.0018 | 1 | 4 | 0 | 0 | 0 | 0 | -0.7505112 | 3.870194 | -2.904624 | 2.082572 | 0.843757 | 8.23899 | 3.380505 | [21 empty] | 15.74411 | -0.1110744
2206 | 2021/12/24 20:24:24 | 16119.9635 | 4050.0013 | 1 | 4 | 0 | 0 | 0 | 0 | -0.7507858 | 3.869776 | -2.905373 | 2.082572 | 0.8447987 | 8.23899 | 3.384536 |  | -8.62009e-05 | [19 empty] | 15.38747 | 0.006074905
2207 | 2021/12/24 20:24:29 | 16124.9634 | 4055.0012 | 1 | 4 | 0 | 0 | 0 | 0 | -0.7510681 | 3.86938 | -2.906168 | 2.082572 | 0.8458417 | 8.23899 | 3.388572 |  |  |  | 2.990333 | [17 empty] | 15.52476 | -0.1704162
2208 | 2021/12/24 20:24:34 | 16129.9639 | 4060.0017 | 1 | 4 | 0 | 0 | 0 | 0 | -0.7512817 | 3.869208 | -2.906865 | 2.082572 | 0.8468843 | 8.23899 | 3.392606 | [21 empty] | 15.86319 | 0.1273769
2209 | 2021/12/24 20:24:39 | 16134.9643 | 4065.0021 | 1 | 4 | 0 | 0 | 0 | 0 | -0.7503662 | 3.868775 | -2.902998 | 2.082572 | 0.8479272 | 8.23899 | 3.396641 |  | -7.985879e-05 | [19 empty] | 16.05787 | -0.03368139
2210 | 2021/12/24 20:24:44 | 16139.9631 | 4070.0009 | 1 | 4 | 0 | 0 | 0 | 0 | -0.7508087 | 3.868178 | -2.904262 | 2.082572 | 0.84897 | 8.23899 | 3.400675 | [21 empty] | 16.06429 | 0.2280766
2211 | 2021/12/24 20:24:49 | 16144.9631 | 4075.0009 | 1 | 4 | 0 | 0 | 0 | 0 | -0.7509384 | 3.867718 | -2.904418 | 2.082572 | 0.8500132 | 8.23899 | 3.404711 |  | -5.819809e-05 | [19 empty] | 15.47997 | -0.1932079
2212 | 2021/12/24 20:24:54 | 16149.963 | 4080.0008 | 1 | 4 | 0 | 0 | 0 | 0 | -0.750885 | 3.867777 | -2.904256 | 2.082572 | 0.8510562 | 8.23899 | 3.408745 | [21 empty] | 15.41284 | -0.1351315
2213 | 2021/12/24 20:24:59 | 16154.9638 | 4085.0016 | 1 | 4 | 0 | 0 | 0 | 0 | -0.7512283 | 3.867332 | -2.905249 | 2.082572 | 0.8520979 | 8.23899 | 3.412773 |  | -5.895562e-05 | [19 empty] | 15.95828 | 0.07938087
2214 | 2021/12/24 20:25:04 | 16159.9638 | 4090.0016 | 1 | 4 | 0 | 0 | 0 | 0 | -0.7510147 | 3.866892 | -2.904093 | 2.082572 | 0.853141 | 8.23899 | 3.416807 | [21 empty] | 15.93199 | 0.05759656
2215 | 2021/12/24 20:25:09 | 16164.963 | 4095.0008 | 1 | 4 | 0 | 0 | 0 | 0 | -0.750885 | 3.866525 | -2.903316 | 2.082572 | 0.8541839 | 8.23899 | 3.42084 | [21 empty] | 15.54473 | 0.1534033
2216 | 2021/12/24 20:25:14 | 16169.9632 | 4100.001 | 1 | 4 | 0 | 0 | 0 | 0 | -0.7507629 | 3.866328 | -2.902696 | 2.082572 | 0.8552265 | 8.23899 | 3.424871 |  | -6.555074e-05 |  |  | 0 | [16 empty] | 15.32538 | -0.1782477
2217 | 2021/12/24 20:25:19 | 16174.9632 | 4105.001 | 1 | 4 | 0 | 0 | 0 | 0 | -0.7508392 | 3.865829 | -2.902616 | 2.082572 | 0.8562694 | 8.23899 | 3.428903 | [21 empty] | 15.68432 | 0.1070714
2218 | 2021/12/24 20:25:24 | 16179.9642 | 4110.002 | 1 | 4 | 0 | 0 | 0 | 0 | -0.7501373 | 3.865523 | -2.899673 | 2.082572 | 0.857312 | 8.23899 | 3.432934 |  | -0.0001117575 | [19 empty] | 16.02979 | 0.001835227
2219 | 2021/12/24 20:25:29 | 16184.9628 | 4115.0006 | 1 | 4 | 0 | 0 | 0 | 0 | -0.7505875 | 3.865401 | -2.901322 | 2.082572 | 0.8583536 | 8.23899 | 3.43696 | [21 empty] | 15.72145 | 0.09216487
2220 | 2021/12/24 20:25:34 | 16189.9634 | 4120.0012 | 1 | 4 | 0 | 0 | 0 | 0 | -0.7508469 | 3.86502 | -2.902038 | 2.082572 | 0.8593963 | 8.23899 | 3.44099 |  | -8.478624e-05 |  |  | 0.3415833 | [16 empty] | 15.37119 | -0.1486385
2221 | 2021/12/24 20:25:39 | 16194.9633 | 4125.0011 | 1 | 4 | 0 | 0 | 0 | 0 | -0.7510147 | 3.86458 | -2.902356 | 2.082572 | 0.8604394 | 8.23899 | 3.445021 | [21 empty] | 15.71597 | -0.1931006
2222 | 2021/12/24 20:25:44 | 16199.9628 | 4130.0006 | 1 | 4 | 0 | 0 | 0 | 0 | -0.7509232 | 3.864158 | -2.901686 | 2.082572 | 0.8614824 | 8.23899 | 3.449051 |  | -3.508683e-05 |  | 2.991905 | [17 empty] | 16.05372 | 0.1961809
2223 | 2021/12/24 20:25:49 | 16204.9627 | 4135.0005 | 1 | 4 | 0 | 0 | 0 | 0 | -0.7504349 | 3.86386 | -2.899575 | 2.082572 | 0.862525 | 8.23899 | 3.45308 | [21 empty] | 15.691 | -0.08561075
2224 | 2021/12/24 20:25:54 | 16209.9629 | 4140.0007 | 1 | 4 | 0 | 0 | 0 | 0 | -0.7512054 | 3.863446 | -2.902241 | 2.082572 | 0.8635677 | 8.23899 | 3.457109 | [21 empty] | 15.35987 | -0.0126338
2225 | 2021/12/24 20:25:59 | 16214.9636 | 4145.0014 | 1 | 4 | 0 | 0 | 0 | 0 | -0.7509232 | 3.862784 | -2.900654 | 2.082572 | 0.8646092 | 8.23899 | 3.461132 |  | -7.289577e-05 | [19 empty] | 15.60176 | -0.1340461
2226 | 2021/12/24 20:26:04 | 16219.9633 | 4150.0011 | 1 | 4 | 0 | 0 | 0 | 0 | -0.7505112 | 3.862828 | -2.899096 | 2.082572 | 0.8656521 | 8.23899 | 3.465161 | [21 empty] | 16.02298 | 0.1474899
2227 | 2021/12/24 20:26:09 | 16224.9631 | 4155.0009 | 1 | 4 | 0 | 0 | 0 | 0 | -0.7508469 | 3.862499 | -2.900145 | 2.082572 | 0.866695 | 8.23899 | 3.469189 |  | -8.061023e-05 | [19 empty] | 15.60817 | 0.1953626
2228 | 2021/12/24 20:26:14 | 16229.963 | 4160.0008 | 1 | 4 | 0 | 0 | 0 | 0 | -0.7506256 | 3.862133 | -2.899016 | 2.082572 | 0.8677345 | 8.23899 | 3.473204 | [21 empty] | 15.30761 | -0.1928306
2229 | 2021/12/24 20:26:19 | 16234.9632 | 4165.001 | 1 | 4 | 0 | 0 | 0 | 0 | -0.7506866 | 3.861638 | -2.89888 | 2.082572 | 0.86878 | 8.23899 | 3.477242 |  | -0.0001509204 | [19 empty] | 15.86631 | 0.1694703
2230 | 2021/12/24 20:26:24 | 16239.9638 | 4170.0016 | 1 | 4 | 0 | 0 | 0 | 0 | -0.7507477 | 3.86128 | -2.898847 | 2.082572 | 0.8698171 | 8.23899 | 3.481246 | [21 empty] | 15.88217 | 0.1594335
2231 | 2021/12/24 20:26:29 | 16244.9632 | 4175.001 | 1 | 4 | 0 | 0 | 0 | 0 | -0.75103 | 3.861213 | -2.899887 | 2.082572 | 0.8708674 | 8.23899 | 3.485302 |  | -5.385825e-05 | [19 empty] | 15.33803 | -0.1472288
2232 | 2021/12/24 20:26:34 | 16249.9633 | 4180.0011 | 1 | 4 | 0 | 0 | 0 | 0 | -0.7508774 | 3.860602 | -2.898839 | 2.082572 | 0.8719059 | 8.23899 | 3.489311 | [21 empty] | 15.88624 | 0.1748657
2233 | 2021/12/24 20:26:39 | 16254.9635 | 4185.0013 | 1 | 4 | 0 | 0 | 0 | 0 | -0.7509537 | 3.86046 | -2.899027 | 2.082572 | 0.8729477 | 8.23899 | 3.493333 |  | -0.0001160047 | [19 empty] | 15.76487 | 0.1851648
2234 | 2021/12/24 20:26:44 | 16259.9641 | 4190.0019 | 1 | 4 | 0 | 0 | 0 | 0 | -0.7509003 | 3.860162 | -2.898597 | 2.082572 | 0.8739957 | 8.23899 | 3.497379 | [21 empty] | 15.45861 | -0.1620418
2235 | 2021/12/24 20:26:49 | 16264.9625 | 4195.0003 | 1 | 4 | 0 | 0 | 0 | 0 | -0.7509384 | 3.859833 | -2.898497 | 2.082572 | 0.8750316 | 8.23899 | 3.501377 | [21 empty] | 16.03428 | 0.167141
2236 | 2021/12/24 20:26:54 | 16269.9628 | 4200.0006 | 1 | 4 | 0 | 0 | 0 | 0 | -0.7505493 | 3.859344 | -2.896628 | 2.082572 | 0.8760785 | 8.23899 | 3.505417 |  | -7.360573e-05 |  | 2.954494 | [17 empty] | 15.65799 | 0.1832718
2237 | 2021/12/24 20:26:59 | 16274.9625 | 4205.0003 | 1 | 4 | 0 | 0 | 0 | 0 | -0.7507629 | 3.858881 | -2.897105 | 2.082572 | 0.8771237 | 8.23899 | 3.509451 | [21 empty] | 15.66347 | -0.1365256
2238 | 2021/12/24 20:27:04 | 16279.9639 | 4210.0017 | 1 | 4 | 0 | 0 | 0 | 0 | -0.7507248 | 3.858613 | -2.896756 | 2.082572 | 0.878167 | 8.23899 | 3.513477 |  | -7.977975e-05 | [19 empty] | 16.04198 | 0.07401347
2239 | 2021/12/24 20:27:09 | 16284.9643 | 4215.0021 | 1 | 4 | 0 | 0 | 0 | 0 | -0.7512589 | 3.858436 | -2.898684 | 2.082572 | 0.8792101 | 8.23899 | 3.517502 | [21 empty] | 15.455 | -0.02248585
2240 | 2021/12/24 20:27:14 | 16289.9639 | 4220.0017 | 1 | 4 | 0 | 0 | 0 | 0 | -0.751442 | 3.857761 | -2.898884 | 2.082572 | 0.8802533 | 8.23899 | 3.521527 |  | -7.810979e-05 | [19 empty] | 16.02979 | 0.06749809
2241 | 2021/12/24 20:27:19 | 16294.9624 | 4225.0002 | 1 | 4 | 0 | 0 | 0 | 0 | -0.751152 | 3.857563 | -2.897616 | 2.082572 | 0.881293 | 8.23899 | 3.525537 | [21 empty] | 15.80247 | -0.053038
2242 | 2021/12/24 20:27:24 | 16299.964 | 4230.0018 | 1 | 4 | 0 | 0 | 0 | 0 | -0.7516251 | 3.857362 | -2.89929 | 2.082572 | 0.8823397 | 8.23899 | 3.529575 | [21 empty] | 15.4174 | -0.04270494
2243 | 2021/12/24 20:27:29 | 16304.9632 | 4235.001 | 1 | 4 | 0 | 0 | 0 | 0 | -0.7502823 | 3.856919 | -2.893778 | 2.082572 | 0.8833829 | 8.23899 | 3.533598 |  | -3.773697e-05 | [19 empty] | 15.95273 | 0.02853513
2244 | 2021/12/24 20:27:34 | 16309.9638 | 4240.0016 | 1 | 4 | 0 | 0 | 0 | 0 | -0.7512589 | 3.856477 | -2.897213 | 2.082572 | 0.8844246 | 8.23899 | 3.537616 |  |  |  |  | 0 | [16 empty] | 15.79025 | -0.07003486
2245 | 2021/12/24 20:27:39 | 16314.9632 | 4245.001 | 1 | 4 | 0 | 0 | 0 | 0 | -0.7507248 | 3.856321 | -2.895036 | 2.082572 | 0.8854617 | 8.23899 | 3.541616 |  | -3.939399e-05 | [19 empty] | 15.36027 | -0.01768112
2246 | 2021/12/24 20:27:44 | 16319.9626 | 4250.0004 | 1 | 4 | 0 | 0 | 0 | 0 | -0.7515488 | 3.855902 | -2.897899 | 2.082572 | 0.8865106 | 8.23899 | 3.545661 | [21 empty] | 15.7024 | -0.08517802
2247 | 2021/12/24 20:27:49 | 16324.9633 | 4255.0011 | 1 | 4 | 0 | 0 | 0 | 0 | -0.7512436 | 3.855476 | -2.896402 | 2.082572 | 0.8875536 | 8.23899 | 3.549682 | [21 empty] | 16.05822 | 0.1730895
2248 | 2021/12/24 20:27:54 | 16329.964 | 4260.0018 | 1 | 4 | 0 | 0 | 0 | 0 | -0.75103 | 3.855197 | -2.895369 | 2.082572 | 0.8885956 | 8.23899 | 3.553699 |  | -5.974195e-05 | [19 empty] | 15.74173 | 0.1759511
2249 | 2021/12/24 20:27:59 | 16334.9628 | 4265.0006 | 1 | 4 | 0 | 0 | 0 | 0 | -0.751091 | 3.85499 | -2.895448 | 2.082572 | 0.8896399 | 8.23899 | 3.557725 |  |  |  |  | 0.3259624 | [16 empty] | 15.35482 | -0.1490742
2250 | 2021/12/24 20:28:04 | 16339.9624 | 4270.0002 | 1 | 4 | 0 | 0 | 0 | 0 | -0.7505493 | 3.854575 | -2.893049 | 2.082572 | 0.8906763 | 8.23899 | 3.56172 |  | -6.314049e-05 |  | 2.989678 | [17 empty] | 15.42594 | -0.04560351
2251 | 2021/12/24 20:28:09 | 16344.963 | 4275.0008 | 1 | 4 | 0 | 0 | 0 | 0 | -0.7503281 | 3.854163 | -2.891887 | 2.082572 | 0.8917248 | 8.23899 | 3.565762 | [21 empty] | 15.87444 | -0.143277
2252 | 2021/12/24 20:28:14 | 16349.9628 | 4280.0006 | 1 | 4 | 0 | 0 | 0 | 0 | -0.7502441 | 3.853894 | -2.891361 | 2.082572 | 0.8927678 | 8.23899 | 3.569781 |  | -4.780936e-05 | [19 empty] | 15.92327 | 0.1813382
2253 | 2021/12/24 20:28:19 | 16354.9637 | 4285.0015 | 1 | 4 | 0 | 0 | 0 | 0 | -0.7512665 | 3.853806 | -2.895235 | 2.082572 | 0.8938104 | 8.23899 | 3.573799 | [21 empty] | 15.62033 | 0.1633078
2254 | 2021/12/24 20:28:24 | 16359.9638 | 4290.0016 | 1 | 4 | 0 | 0 | 0 | 0 | -0.7507477 | 3.853124 | -2.892724 | 2.082572 | 0.89485 | 8.23899 | 3.577806 | [21 empty] | 15.46394 | 0.09819567
2255 | 2021/12/24 20:28:29 | 16364.9629 | 4295.0007 | 1 | 4 | 0 | 0 | 0 | 0 | -0.7506866 | 3.852818 | -2.892259 | 2.082572 | 0.8958952 | 8.23899 | 3.581832 |  | -4.863951e-05 | [19 empty] | 16.03649 | 0.1104897
2256 | 2021/12/24 20:28:34 | 16369.9631 | 4300.0009 | 1 | 4 | 0 | 0 | 0 | 0 | -0.750824 | 3.85255 | -2.892587 | 2.082572 | 0.8969321 | 8.23899 | 3.585828 | [21 empty] | 15.89521 | 0.1514786
2257 | 2021/12/24 20:28:39 | 16374.963 | 4305.0008 | 1 | 4 | 0 | 0 | 0 | 0 | -0.7507706 | 3.852548 | -2.89238 | 2.082572 | 0.8979818 | 8.23899 | 3.589872 |  | -8.628932e-05 | [19 empty] | 15.61167 | 0.1049459
2258 | 2021/12/24 20:28:44 | 16379.9631 | 4310.0009 | 1 | 4 | 0 | 0 | 0 | 0 | -0.7509003 | 3.851933 | -2.892418 | 2.082572 | 0.8990199 | 8.23899 | 3.59387 | [21 empty] | 15.33622 | -0.09975672
2259 | 2021/12/24 20:28:49 | 16384.9622 | 4315 | 1 | 4 | 0 | 0 | 0 | 0 | -0.7510376 | 3.851393 | -2.892541 | 2.082572 | 0.9000653 | 8.23899 | 3.597897 | [21 empty] | 15.80054 | 0.07472694
2260 | 2021/12/24 20:28:54 | 16389.9632 | 4320.001 | 1 | 4 | 0 | 0 | 0 | 0 | -0.7506485 | 3.851339 | -2.891002 | 2.082572 | 0.9011043 | 8.23899 | 3.601898 |  | -5.590698e-05 | [19 empty] | 15.72856 | 0.1282746
2261 | 2021/12/24 20:28:59 | 16394.9632 | 4325.001 | 1 | 4 | 0 | 0 | 0 | 0 | -0.7510681 | 3.851002 | -2.892365 | 2.082572 | 0.9021519 | 8.23899 | 3.605933 | [21 empty] | 15.37376 | -0.06355584
2262 | 2021/12/24 20:29:04 | 16399.9634 | 4330.0012 | 1 | 4 | 0 | 0 | 0 | 0 | -0.7509918 | 3.850546 | -2.891728 | 2.082572 | 0.903195 | 8.23899 | 3.609949 |  | -5.338363e-05 | [19 empty] | 15.95634 | 0.1991814
2263 | 2021/12/24 20:29:09 | 16404.9635 | 4335.0013 | 1 | 4 | 0 | 0 | 0 | 0 | -0.75103 | 3.850295 | -2.891687 | 2.082572 | 0.9042334 | 8.23899 | 3.613948 | [21 empty] | 15.37836 | -0.1146734
2264 | 2021/12/24 20:29:14 | 16409.9636 | 4340.0014 | 1 | 4 | 0 | 0 | 0 | 0 | -0.7509003 | 3.849967 | -2.890941 | 2.082572 | 0.9052811 | 8.23899 | 3.617981 |  | -5.792056e-05 | [19 empty] | 16.06236 | 0.1083297
2265 | 2021/12/24 20:29:19 | 16414.9637 | 4345.0015 | 1 | 4 | 0 | 0 | 0 | 0 | -0.751091 | 3.84987 | -2.891603 | 2.082572 | 0.9063218 | 8.23899 | 3.621988 | [21 empty] | 15.35568 | -0.2147394
2266 | 2021/12/24 20:29:24 | 16419.9636 | 4350.0014 | 1 | 4 | 0 | 0 | 0 | 0 | -0.7510529 | 3.84926 | -2.890998 | 2.082572 | 0.9073637 | 8.23899 | 3.625998 |  |  |  | 3.307802 | [17 empty] | 16.05284 | 0.1048714
2267 | 2021/12/24 20:29:29 | 16424.9637 | 4355.0015 | 1 | 4 | 0 | 0 | 0 | 0 | -0.7505341 | 3.848865 | -2.888704 | 2.082572 | 0.9084067 | 8.23899 | 3.630013 |  | -6.267154e-05 | [19 empty] | 15.33207 | -0.1049978
2268 | 2021/12/24 20:29:34 | 16429.9629 | 4360.0007 | 1 | 4 | 0 | 0 | 0 | 0 | -0.7502823 | 3.8487 | -2.887611 | 2.082572 | 0.9094471 | 8.23899 | 3.634017 | [21 empty] | 16.01702 | 0.2087986
2269 | 2021/12/24 20:29:39 | 16434.9636 | 4365.0014 | 1 | 4 | 0 | 0 | 0 | 0 | -0.7508774 | 3.848241 | -2.889557 | 2.082572 | 0.9104927 | 8.23899 | 3.638041 |  | -5.519763e-05 | [19 empty] | 15.33207 | -0.1339799
2270 | 2021/12/24 20:29:44 | 16439.963 | 4370.0008 | 1 | 4 | 0 | 0 | 0 | 0 | -0.7508087 | 3.847954 | -2.889077 | 2.082572 | 0.9115378 | 8.23899 | 3.642063 | [21 empty] | 15.98399 | 0.08868933
2271 | 2021/12/24 20:29:49 | 16444.9631 | 4375.0009 | 1 | 4 | 0 | 0 | 0 | 0 | -0.7509232 | 3.847711 | -2.889335 | 2.082572 | 0.9125805 | 8.23899 | 3.646075 | [21 empty] | 15.4078 | -0.2066624
2272 | 2021/12/24 20:29:54 | 16449.9629 | 4380.0007 | 1 | 4 | 0 | 0 | 0 | 0 | -0.7511673 | 3.847375 | -2.890022 | 2.082572 | 0.9136191 | 8.23899 | 3.650071 |  | -2.761743e-05 | [19 empty] | 15.92335 | 0.1157737
2273 | 2021/12/24 20:29:59 | 16454.9624 | 4385.0002 | 1 | 4 | 0 | 0 | 0 | 0 | -0.7518158 | 3.847116 | -2.892323 | 2.082572 | 0.9146641 | 8.23899 | 3.654091 |  |  |  |  | 0 | [16 empty] | 15.50293 | -0.02137899
2274 | 2021/12/24 20:30:04 | 16459.9632 | 4390.001 | 1 | 4 | 0 | 0 | 0 | 0 | -0.7511673 | 3.846395 | -2.889286 | 2.082572 | 0.9157085 | 8.23899 | 3.658109 |  | -5.437239e-05 | [19 empty] | 15.78653 | 0.1026243
2275 | 2021/12/24 20:30:09 | 16464.9634 | 4395.0012 | 1 | 4 | 0 | 0 | 0 | 0 | -0.751297 | 3.846349 | -2.88975 | 2.082572 | 0.916752 | 8.23899 | 3.662123 | [21 empty] | 15.59774 | -0.1137608
2276 | 2021/12/24 20:30:14 | 16469.9628 | 4400.0006 | 1 | 4 | 0 | 0 | 0 | 0 | -0.7508469 | 3.846013 | -2.887767 | 2.082572 | 0.917793 | 8.23899 | 3.666126 |  | -8.842855e-05 | [19 empty] | 15.77522 | -0.02295375
2277 | 2021/12/24 20:30:19 | 16474.9626 | 4405.0004 | 1 | 4 | 0 | 0 | 0 | 0 | -0.7510757 | 3.845426 | -2.888206 | 2.082572 | 0.9188303 | 8.23899 | 3.670116 | [21 empty] | 15.57772 | -0.1011902
2278 | 2021/12/24 20:30:24 | 16479.9635 | 4410.0013 | 1 | 4 | 0 | 0 | 0 | 0 | -0.7511826 | 3.845262 | -2.888494 | 2.082572 | 0.9198807 | 8.23899 | 3.674155 | [21 empty] | 15.83903 | 0.1346296
2279 | 2021/12/24 20:30:29 | 16484.9628 | 4415.0006 | 1 | 4 | 0 | 0 | 0 | 0 | -0.751091 | 3.845075 | -2.888001 | 2.082572 | 0.9209215 | 8.23899 | 3.678157 |  | -4.666352e-05 |  |  | 0.3205402 | [16 empty] | 15.39194 | -0.06026745
2280 | 2021/12/24 20:30:34 | 16489.9629 | 4420.0007 | 1 | 4 | 0 | 0 | 0 | 0 | -0.7509537 | 3.844786 | -2.887256 | 2.082572 | 0.9219646 | 8.23899 | 3.682168 | [21 empty] | 16.03609 | 0.208801
2281 | 2021/12/24 20:30:39 | 16494.9632 | 4425.001 | 1 | 4 | 0 | 0 | 0 | 0 | -0.7511444 | 3.844231 | -2.887573 | 2.082572 | 0.9230102 | 8.23899 | 3.686187 |  | -6.033563e-05 |  | 3.041321 | [17 empty] | 15.38968 | -0.03302336
2282 | 2021/12/24 20:30:44 | 16499.9639 | 4430.0017 | 1 | 4 | 0 | 0 | 0 | 0 | -0.7511063 | 3.843989 | -2.887244 | 2.082572 | 0.9240524 | 8.23899 | 3.690193 | [21 empty] | 15.87078 | 0.1545763
2283 | 2021/12/24 20:30:49 | 16504.9639 | 4435.0017 | 1 | 4 | 0 | 0 | 0 | 0 | -0.7511292 | 3.843678 | -2.887099 | 2.082572 | 0.9250955 | 8.23899 | 3.694203 | [21 empty] | 15.54155 | -0.04940689
2284 | 2021/12/24 20:30:54 | 16509.9636 | 4440.0014 | 1 | 4 | 0 | 0 | 0 | 0 | -0.7516632 | 3.843392 | -2.888936 | 2.082572 | 0.9261374 | 8.23899 | 3.698208 |  | -8.723859e-05 | [19 empty] | 15.72179 | -0.1239687
2285 | 2021/12/24 20:30:59 | 16514.9631 | 4445.0009 | 1 | 4 | 0 | 0 | 0 | 0 | -0.751152 | 3.842959 | -2.886646 | 2.082572 | 0.9271808 | 8.23899 | 3.702217 |  | -0.0001246934 | [19 empty] | 15.77031 | -0.04190862
2286 | 2021/12/24 20:31:04 | 16519.9625 | 4450.0003 | 1 | 4 | 0 | 0 | 0 | 0 | -0.7512665 | 3.842685 | -2.886881 | 2.082572 | 0.9282218 | 8.23899 | 3.706218 | [21 empty] | 15.5057 | -0.1411152
2287 | 2021/12/24 20:31:09 | 16524.9633 | 4455.0011 | 1 | 4 | 0 | 0 | 0 | 0 | -0.7511139 | 3.842296 | -2.886002 | 2.082572 | 0.9292674 | 8.23899 | 3.710236 | [21 empty] | 15.90922 | 0.116747
2288 | 2021/12/24 20:31:14 | 16529.9633 | 4460.0011 | 1 | 4 | 0 | 0 | 0 | 0 | -0.75103 | 3.842201 | -2.885608 | 2.082572 | 0.9303117 | 8.23899 | 3.714248 |  | -7.748214e-05 | [19 empty] | 15.34347 | -0.1280969
2289 | 2021/12/24 20:31:19 | 16534.9625 | 4465.0003 | 1 | 4 | 0 | 0 | 0 | 0 | -0.7511292 | 3.841688 | -2.885604 | 2.082572 | 0.9313551 | 8.23899 | 3.718257 | [21 empty] | 15.95241 | 0.1431471
2290 | 2021/12/24 20:31:24 | 16539.9634 | 4470.0012 | 1 | 4 | 0 | 0 | 0 | 0 | -0.7510147 | 3.841468 | -2.884999 | 2.082572 | 0.9323927 | 8.23899 | 3.722243 |  | -9.841552e-05 | [19 empty] | 15.7187 | 0.1206607
2291 | 2021/12/24 20:31:29 | 16544.9636 | 4475.0014 | 1 | 4 | 0 | 0 | 0 | 0 | -0.7507248 | 3.84123 | -2.883707 | 2.082572 | 0.9334356 | 8.23899 | 3.726249 | [21 empty] | 15.42231 | -0.005207658
2292 | 2021/12/24 20:31:34 | 16549.9637 | 4480.0015 | 1 | 4 | 0 | 0 | 0 | 0 | -0.7509384 | 3.840652 | -2.884093 | 2.082572 | 0.9344836 | 8.23899 | 3.730274 |  | -9.417542e-05 | [19 empty] | 15.98351 | 0.2356124
2293 | 2021/12/24 20:31:39 | 16554.9636 | 4485.0014 | 1 | 4 | 0 | 0 | 0 | 0 | -0.7509995 | 3.840311 | -2.884072 | 2.082572 | 0.9355219 | 8.23899 | 3.734262 | [21 empty] | 15.37389 | -0.03367901
2294 | 2021/12/24 20:31:44 | 16559.9638 | 4490.0016 | 1 | 4 | 0 | 0 | 0 | 0 | -0.7506104 | 3.84006 | -2.882389 | 2.082572 | 0.9365696 | 8.23899 | 3.738285 |  | -7.866683e-05 | [19 empty] | 15.83049 | 0.1602298
2295 | 2021/12/24 20:31:49 | 16564.9645 | 4495.0023 | 1 | 4 | 0 | 0 | 0 | 0 | -0.7511292 | 3.840017 | -2.884349 | 2.082572 | 0.9376124 | 8.23899 | 3.742289 | [21 empty] | 15.69241 | 0.02734125
2296 | 2021/12/24 20:31:54 | 16569.9627 | 4500.0005 | 1 | 4 | 0 | 0 | 0 | 0 | -0.7510529 | 3.839614 | -2.883753 | 2.082572 | 0.9386541 | 8.23899 | 3.746289 | [21 empty] | 15.58457 | -0.1163286
2297 | 2021/12/24 20:31:59 | 16574.9623 | 4505.0001 | 1 | 4 | 0 | 0 | 0 | 0 | -0.7511063 | 3.839189 | -2.883639 | 2.082572 | 0.9396976 | 8.23899 | 3.750296 |  | -5.926879e-05 |  | 3.367801 | [17 empty] | 15.92556 | 0.03314734
2298 | 2021/12/24 20:32:04 | 16579.9623 | 4510.0001 | 1 | 4 | 0 | 0 | 0 | 0 | -0.7508621 | 3.838789 | -2.882401 | 2.082572 | 0.9407407 | 8.23899 | 3.7543 | [21 empty] | 15.50393 | -0.147174
2299 | 2021/12/24 20:32:09 | 16584.9633 | 4515.0011 | 1 | 4 | 0 | 0 | 0 | 0 | -0.7507858 | 3.838535 | -2.881918 | 2.082572 | 0.941779 | 8.23899 | 3.758286 |  | -4.192279e-05 | [19 empty] | 15.94648 | 0.1336145
2300 | 2021/12/24 20:32:14 | 16589.9625 | 4520.0003 | 1 | 4 | 0 | 0 | 0 | 0 | -0.7508469 | 3.838023 | -2.881768 | 2.082572 | 0.9428244 | 8.23899 | 3.762298 | [21 empty] | 15.50172 | -0.02941072
2301 | 2021/12/24 20:32:19 | 16594.9626 | 4525.0004 | 1 | 4 | 0 | 0 | 0 | 0 | -0.7511673 | 3.837733 | -2.88278 | 2.082572 | 0.9438688 | 8.23899 | 3.766307 | [21 empty] | 15.99215 | 0.2071184
2302 | 2021/12/24 20:32:24 | 16599.9633 | 4530.0011 | 1 | 4 | 0 | 0 | 0 | 0 | -0.7509613 | 3.83772 | -2.881979 | 2.082572 | 0.9449133 | 8.23899 | 3.770315 |  | -4.298892e-05 | [19 empty] | 15.36337 | -0.1172286
2303 | 2021/12/24 20:32:29 | 16604.9625 | 4535.0003 | 1 | 4 | 0 | 0 | 0 | 0 | -0.7512589 | 3.837189 | -2.882722 | 2.082572 | 0.9459531 | 8.23899 | 3.774305 |  |  |  |  | 0 | [16 empty] | 15.9971 | 0.09217978
2304 | 2021/12/24 20:32:34 | 16609.9633 | 4540.0011 | 1 | 4 | 0 | 0 | 0 | 0 | -0.751091 | 3.836903 | -2.881863 | 2.082572 | 0.9469939 | 8.23899 | 3.778299 |  | -6.776286e-05 | [19 empty] | 15.35612 | -0.2106315
2305 | 2021/12/24 20:32:39 | 16614.9636 | 4545.0014 | 1 | 4 | 0 | 0 | 0 | 0 | -0.7507248 | 3.836682 | -2.880292 | 2.082572 | 0.9480405 | 8.23899 | 3.782314 | [21 empty] | 16.03738 | 0.07299364
2306 | 2021/12/24 20:32:44 | 16619.9634 | 4550.0012 | 1 | 4 | 0 | 0 | 0 | 0 | -0.7511902 | 3.836349 | -2.881828 | 2.082572 | 0.9490845 | 8.23899 | 3.78632 |  | -9.176518e-05 | [19 empty] | 15.34113 | -0.1044232
2307 | 2021/12/24 20:32:49 | 16624.9628 | 4555.0006 | 1 | 4 | 0 | 0 | 0 | 0 | -0.7512283 | 3.835844 | -2.881595 | 2.082572 | 0.9501256 | 8.23899 | 3.790313 | [21 empty] | 16.09946 | 0.2449119
2308 | 2021/12/24 20:32:54 | 16629.9639 | 4560.0017 | 1 | 4 | 0 | 0 | 0 | 0 | -0.7512665 | 3.835518 | -2.881496 | 2.082572 | 0.951169 | 8.23899 | 3.794315 | [21 empty] | 15.43775 | -0.05307972
2309 | 2021/12/24 20:32:59 | 16634.9628 | 4565.0006 | 1 | 4 | 0 | 0 | 0 | 0 | -0.7512817 | 3.835389 | -2.881458 | 2.082572 | 0.9522146 | 8.23899 | 3.798326 |  | -7.542878e-05 | [19 empty] | 15.7834 | 0.1113701
2310 | 2021/12/24 20:33:04 | 16639.9645 | 4570.0023 | 1 | 4 | 0 | 0 | 0 | 0 | -0.7509537 | 3.834965 | -2.879881 | 2.082572 | 0.953258 | 8.23899 | 3.802327 |  |  |  |  | 0.3075775 | [16 empty] | 16.00884 | 0.1657122
2311 | 2021/12/24 20:33:09 | 16644.9637 | 4575.0015 | 1 | 4 | 0 | 0 | 0 | 0 | -0.7509766 | 3.834493 | -2.879615 | 2.082572 | 0.9542964 | 8.23899 | 3.806309 |  | -9.110212e-05 | [19 empty] | 15.40055 | -0.06104112
2312 | 2021/12/24 20:33:14 | 16649.9631 | 4580.0009 | 1 | 4 | 0 | 0 | 0 | 0 | -0.75103 | 3.834322 | -2.879691 | 2.082572 | 0.9553429 | 8.23899 | 3.810323 |  |  |  | 3.197547 | [17 empty] | 15.9328 | 0.1199973
2313 | 2021/12/24 20:33:19 | 16654.963 | 4585.0008 | 1 | 4 | 0 | 0 | 0 | 0 | -0.7511444 | 3.833907 | -2.879818 | 2.082572 | 0.956386 | 8.23899 | 3.814322 |  | -3.840585e-05 | [19 empty] | 15.62033 | -0.02674103
2314 | 2021/12/24 20:33:24 | 16659.9625 | 4590.0003 | 1 | 4 | 0 | 0 | 0 | 0 | -0.7507629 | 3.833594 | -2.87812 | 2.082572 | 0.9574293 | 8.23899 | 3.818322 | [21 empty] | 15.77928 | -0.09804487
2315 | 2021/12/24 20:33:29 | 16664.9633 | 4595.0011 | 1 | 4 | 0 | 0 | 0 | 0 | -0.7510376 | 3.833393 | -2.879022 | 2.082572 | 0.9584724 | 8.23899 | 3.82232 | [21 empty] | 15.82642 | -0.04630625
2316 | 2021/12/24 20:33:34 | 16669.9623 | 4600.0001 | 1 | 4 | 0 | 0 | 0 | 0 | -0.7510376 | 3.833114 | -2.878813 | 2.082572 | 0.9595143 | 8.23899 | 3.826314 |  | -4.168502e-05 | [19 empty] | 15.50522 | -0.1503056
2317 | 2021/12/24 20:33:39 | 16674.9626 | 4605.0004 | 1 | 4 | 0 | 0 | 0 | 0 | -0.7508774 | 3.832807 | -2.877968 | 2.082572 | 0.960556 | 8.23899 | 3.830307 | [21 empty] | 16.03191 | 0.1171434
2318 | 2021/12/24 20:33:44 | 16679.9625 | 4610.0003 | 1 | 4 | 0 | 0 | 0 | 0 | -0.7509232 | 3.832314 | -2.877773 | 2.082572 | 0.9615977 | 8.23899 | 3.834299 |  | -6.507659e-05 | [19 empty] | 15.40592 | -0.1065403
2319 | 2021/12/24 20:33:49 | 16684.9625 | 4615.0003 | 1 | 4 | 0 | 0 | 0 | 0 | -0.7512283 | 3.832058 | -2.87875 | 2.082572 | 0.9626375 | 8.23899 | 3.838284 | [21 empty] | 16.04953 | 0.2135831
2320 | 2021/12/24 20:33:54 | 16689.9633 | 4620.0011 | 1 | 4 | 0 | 0 | 0 | 0 | -0.7508087 | 3.831911 | -2.877032 | 2.082572 | 0.9636867 | 8.23899 | 3.842304 | [21 empty] | 15.40281 | -0.09527922
2321 | 2021/12/24 20:33:59 | 16694.9637 | 4625.0015 | 1 | 4 | 0 | 0 | 0 | 0 | -0.7509766 | 3.831563 | -2.877414 | 2.082572 | 0.9647296 | 8.23899 | 3.8463 |  | -7.94992e-05 | [19 empty] | 16.0713 | 0.09190142
2322 | 2021/12/24 20:34:04 | 16699.9642 | 4630.002 | 1 | 4 | 0 | 0 | 0 | 0 | -0.7510529 | 3.831146 | -2.877393 | 2.082572 | 0.9657704 | 8.23899 | 3.850288 | [21 empty] | 15.46759 | -0.1753449
2323 | 2021/12/24 20:34:09 | 16704.9629 | 4635.0007 | 1 | 4 | 0 | 0 | 0 | 0 | -0.7510757 | 3.830737 | -2.877173 | 2.082572 | 0.9668149 | 8.23899 | 3.854289 |  | -5.44442e-05 | [19 empty] | 16.06812 | 0.1170075
2324 | 2021/12/24 20:34:14 | 16709.9644 | 4640.0022 | 1 | 4 | 0 | 0 | 0 | 0 | -0.7506714 | 3.830604 | -2.875525 | 2.082572 | 0.9678578 | 8.23899 | 3.858284 | [21 empty] | 15.48851 | -0.09465635
2325 | 2021/12/24 20:34:19 | 16714.9637 | 4645.0015 | 1 | 4 | 0 | 0 | 0 | 0 | -0.7511063 | 3.830409 | -2.877044 | 2.082572 | 0.9689009 | 8.23899 | 3.86228 |  | -5.840193e-05 | [19 empty] | 16.10441 | 0.2099061
2326 | 2021/12/24 20:34:24 | 16719.9629 | 4650.0007 | 1 | 4 | 0 | 0 | 0 | 0 | -0.7509232 | 3.829604 | -2.875738 | 2.082572 | 0.9699419 | 8.23899 | 3.866267 | [21 empty] | 15.59042 | -0.1158988
2327 | 2021/12/24 20:34:29 | 16724.9638 | 4655.0016 | 1 | 4 | 0 | 0 | 0 | 0 | -0.7511063 | 3.829562 | -2.876408 | 2.082572 | 0.9709862 | 8.23899 | 3.870266 | [21 empty] | 15.80735 | -0.02181351
2328 | 2021/12/24 20:34:34 | 16729.9623 | 4660.0001 | 1 | 4 | 0 | 0 | 0 | 0 | -0.7506866 | 3.829244 | -2.874562 | 2.082572 | 0.9720277 | 8.23899 | 3.874254 |  | -6.175398e-05 |  | 3.300454 | [17 empty] | 15.76253 | -0.02348602
2329 | 2021/12/24 20:34:39 | 16734.9622 | 4665 | 1 | 4 | 0 | 0 | 0 | 0 | -0.7503967 | 3.828898 | -2.873192 | 2.082572 | 0.9730706 | 8.23899 | 3.878248 | [21 empty] | 15.76032 | 0.109607
2330 | 2021/12/24 20:34:44 | 16739.9626 | 4670.0004 | 1 | 4 | 0 | 0 | 0 | 0 | -0.7512207 | 3.828634 | -2.876149 | 2.082572 | 0.9741154 | 8.23899 | 3.882248 |  | -8.336244e-05 | [19 empty] | 15.74036 | 0.05388021
2331 | 2021/12/24 20:34:49 | 16744.965 | 4675.0028 | 1 | 4 | 0 | 0 | 0 | 0 | -0.75103 | 3.828283 | -2.875155 | 2.082572 | 0.9751573 | 8.23899 | 3.886237 | [21 empty] | 15.71953 | 0.04787803
2332 | 2021/12/24 20:34:54 | 16749.9633 | 4680.0011 | 1 | 4 | 0 | 0 | 0 | 0 | -0.7508392 | 3.828088 | -2.874279 | 2.082572 | 0.9762016 | 8.23899 | 3.890235 | [21 empty] | 15.96939 | -0.03637493
2333 | 2021/12/24 20:34:59 | 16754.9635 | 4685.0013 | 1 | 4 | 0 | 0 | 0 | 0 | -0.751091 | 3.827704 | -2.874954 | 2.082572 | 0.9772437 | 8.23899 | 3.894223 |  | -4.876129e-05 | [19 empty] | 15.40551 | -0.09889901
2334 | 2021/12/24 20:35:04 | 16759.9636 | 4690.0014 | 1 | 4 | 0 | 0 | 0 | 0 | -0.7510376 | 3.827245 | -2.874405 | 2.082572 | 0.9782858 | 8.23899 | 3.898212 |  | -0.0001293893 | [19 empty] | 15.97766 | 0.1728559
2335 | 2021/12/24 20:35:09 | 16764.9628 | 4695.0006 | 1 | 4 | 0 | 0 | 0 | 0 | -0.7506256 | 3.827177 | -2.872777 | 2.082572 | 0.9793313 | 8.23899 | 3.902213 |  |  |  |  | 0 | [16 empty] | 15.81508 | -0.09761572
2336 | 2021/12/24 20:35:14 | 16769.9629 | 4700.0007 | 1 | 4 | 0 | 0 | 0 | 0 | -0.7510147 | 3.826766 | -2.873958 | 2.082572 | 0.9803707 | 8.23899 | 3.906191 | [21 empty] | 15.6366 | -0.07629573
2337 | 2021/12/24 20:35:19 | 16774.963 | 4705.0008 | 1 | 4 | 0 | 0 | 0 | 0 | -0.75103 | 3.826364 | -2.873714 | 2.082572 | 0.9814163 | 8.23899 | 3.910192 |  | -4.00232e-05 | [19 empty] | 16.05766 | 0.1427704
2338 | 2021/12/24 20:35:24 | 16779.9628 | 4710.0006 | 1 | 4 | 0 | 0 | 0 | 0 | -0.7510681 | 3.826023 | -2.873604 | 2.082572 | 0.9824572 | 8.23899 | 3.914175 | [21 empty] | 15.48978 | -0.1104194
2339 | 2021/12/24 20:35:29 | 16784.963 | 4715.0008 | 1 | 4 | 0 | 0 | 0 | 0 | -0.7505875 | 3.82608 | -2.871807822 | 2.082572 | 0.9835002 | 8.23899 | 3.918165 |  | -7.737066e-05 | [19 empty] | 15.6583 | -0.06486058
2340 | 2021/12/24 20:35:34 | 16789.9631 | 4720.0009 | 1 | 4 | 0 | 0 | 0 | 0 | -0.7507858 | 3.825443 | -2.872088 | 2.082572 | 0.984543 | 8.23899 | 3.922155 | [21 empty] | 16.09794 | 0.1525134
2341 | 2021/12/24 20:35:39 | 16794.963 | 4725.0008 | 1 | 4 | 0 | 0 | 0 | 0 | -0.7512207 | 3.824912 | -2.873353 | 2.082572 | 0.9855888 | 8.23899 | 3.926155 |  |  |  |  | 0.3095458 | [16 empty] | 15.44211 | -0.1321095
2342 | 2021/12/24 20:35:44 | 16799.9623 | 4730.0001 | 1 | 4 | 0 | 0 | 0 | 0 | -0.7508392 | 3.824738 | -2.871763 | 2.082572 | 0.9866281 | 8.23899 | 3.93013 |  | -5.397008e-05 | [19 empty] | 15.84727 | -0.0117445
2343 | 2021/12/24 20:35:49 | 16804.9638 | 4735.0016 | 1 | 4 | 0 | 0 | 0 | 0 | -0.7507706 | 3.824664 | -2.871445 | 2.082572 | 0.9876709 | 8.23899 | 3.934119 | [21 empty] | 15.99248 | 0.07654965
2344 | 2021/12/24 20:35:54 | 16809.9625 | 4740.0003 | 1 | 4 | 0 | 0 | 0 | 0 | -0.7508011 | 3.823983 | -2.871051 | 2.082572 | 0.9887163 | 8.23899 | 3.938117 |  | -4.919187e-05 |  | 3.252934 | [17 empty] | 15.44943 | -0.06528616
2345 | 2021/12/24 20:35:59 | 16814.9626 | 4745.0004 | 1 | 4 | 0 | 0 | 0 | 0 | -0.7507858 | 3.823788 | -2.870846 | 2.082572 | 0.989758 | 8.23899 | 3.9421 | [21 empty] | 16.1347 | 0.0808531
2346 | 2021/12/24 20:36:04 | 16819.9628 | 4750.0006 | 1 | 4 | 0 | 0 | 0 | 0 | -0.7508621 | 3.823755 | -2.871113 | 2.082572 | 0.990802 | 8.23899 | 3.946092 |  | -9.056226e-05 | [19 empty] | 15.834 | -0.03282428
2347 | 2021/12/24 20:36:09 | 16824.9635 | 4755.0013 | 1 | 4 | 0 | 0 | 0 | 0 | -0.750824 | 3.823256 | -2.870592 | 2.082572 | 0.9918427 | 8.23899 | 3.950071 | [21 empty] | 15.49294 | -0.03004014
2348 | 2021/12/24 20:36:14 | 16829.9627 | 4760.0005 | 1 | 4 | 0 | 0 | 0 | 0 | -0.7508011 | 3.822928 | -2.870259 | 2.082572 | 0.9928857 | 8.23899 | 3.954058 | [21 empty] | 16.11112 | 0.138694
2349 | 2021/12/24 20:36:19 | 16834.9637 | 4765.0015 | 1 | 4 | 0 | 0 | 0 | 0 | -0.7504044 | 3.822653 | -2.868536 | 2.082572 | 0.9939285 | 8.23899 | 3.958045 |  | -5.488699e-05 | [19 empty] | 15.74349 | 0.01134574
2350 | 2021/12/24 20:36:24 | 16839.9627 | 4770.0005 | 1 | 4 | 0 | 0 | 0 | 0 | -0.7514954 | 3.822358 | -2.872484 | 2.082572 | 0.9949714 | 8.23899 | 3.962031 | [21 empty] | 15.58719 | -0.1323026
2351 | 2021/12/24 20:36:29 | 16844.9627 | 4775.0005 | 1 | 4 | 0 | 0 | 0 | 0 | -0.7506866 | 3.821989 | -2.869116 | 2.082572 | 0.9960157 | 8.23899 | 3.966022 |  | -6.721025e-05 | [19 empty] | 16.07443 | 0.05251527
2352 | 2021/12/24 20:36:34 | 16849.963 | 4780.0008 | 1 | 4 | 0 | 0 | 0 | 0 | -0.7513046 | 3.821548 | -2.871147 | 2.082572 | 0.997053 | 8.23899 | 3.969987 | [21 empty] | 15.38094 | -0.2406275
2353 | 2021/12/24 20:36:39 | 16854.9631 | 4785.0009 | 1 | 4 | 0 | 0 | 0 | 0 | -0.7510529 | 3.821197 | -2.869921 | 2.082572 | 0.9981009 | 8.23899 | 3.973992 | [21 empty] | 15.9549 | -0.05405128
2354 | 2021/12/24 20:36:44 | 16859.963 | 4790.0008 | 1 | 4 | 0 | 0 | 0 | 0 | -0.7509384 | 3.821266 | -2.869535 | 2.082572 | 0.9991437 | 8.23899 | 3.977977 |  | -5.812148e-05 | [19 empty] | 15.95944 | -0.05228281
2355 | 2021/12/24 20:36:49 | 16864.963 | 4795.0008 | 1 | 4 | 0 | 0 | 0 | 0 | -0.7509918 | 3.820621 | -2.869255 | 2.082572 | 1.000188 | 8.23899 | 3.981966 | [21 empty] | 15.44806 | -0.1937348
2356 | 2021/12/24 20:36:54 | 16869.9629 | 4800.0007 | 1 | 4 | 0 | 0 | 0 | 0 | -0.7505951 | 3.820487 | -2.867639 | 2.082572 | 1.00123 | 8.23899 | 3.985947 |  | -6.965943e-05 | [19 empty] | 15.8961 | -0.07594585
2357 | 2021/12/24 20:36:59 | 16874.9624 | 4805.0002 | 1 | 4 | 0 | 0 | 0 | 0 | -0.7505951 | 3.820005 | -2.867277 | 2.082572 | 1.002266 | 8.23899 | 3.989904 | [21 empty] | 15.98343 | 0.01559377
2358 | 2021/12/24 20:37:04 | 16879.9623 | 4810.0001 | 1 | 4 | 0 | 0 | 0 | 0 | -0.750824 | 3.819872 | -2.868052 | 2.082572 | 1.003316 | 8.23899 | 3.993916 |  | -7.79524e-05 | [19 empty] | 15.49704 | -0.2170676
2359 | 2021/12/24 20:37:09 | 16884.9633 | 4815.0011 | 1 | 4 | 0 | 0 | 0 | 0 | -0.750885 | 3.819335 | -2.867881 | 2.082572 | 1.004353 | 8.23899 | 3.997876 | [21 empty] | 16.12058 | 0.0945121
2360 | 2021/12/24 20:37:14 | 16889.9627 | 4820.0005 | 1 | 4 | 0 | 0 | 0 | 0 | -0.7516098 | 3.818912 | -2.870332 | 2.082572 | 1.0054 | 8.23899 | 4.001874 |  |  |  | 3.351144 | [17 empty] | 15.53733 | -0.1482135
2361 | 2021/12/24 20:37:19 | 16894.9633 | 4825.0011 | 1 | 4 | 0 | 0 | 0 | 0 | -0.7509537 | 3.818977 | -2.867875 | 2.082572 | 1.006444 | 8.23899 | 4.005863 |  | -5.721319e-05 | [19 empty] | 15.81049 | 0.006943345
2362 | 2021/12/24 20:37:24 | 16899.9642 | 4830.002 | 1 | 4 | 0 | 0 | 0 | 0 | -0.7509613 | 3.818592 | -2.867615 | 2.082572 | 1.007488 | 8.23899 | 4.00985 | [21 empty] | 15.83359 | 0.139187
2363 | 2021/12/24 20:37:29 | 16904.9642 | 4835.002 | 1 | 4 | 0 | 0 | 0 | 0 | -0.7512054 | 3.817992 | -2.868096 | 2.082572 | 1.008532 | 8.23899 | 4.013834 |  | -2.438084e-05 | [19 empty] | 15.59803 | 0.0205189
2364 | 2021/12/24 20:37:34 | 16909.9628 | 4840.0006 | 1 | 4 | 0 | 0 | 0 | 0 | -0.751091 | 3.817768 | -2.867491 | 2.082572 | 1.009574 | 8.23899 | 4.017813 | [21 empty] | 16.06808 | 0.1947385
2365 | 2021/12/24 20:37:39 | 16914.9632 | 4845.001 | 1 | 4 | 0 | 0 | 0 | 0 | -0.7510147 | 3.817657 | -2.867117 | 2.082572 | 1.010617 | 8.23899 | 4.021796 | [21 empty] | 15.39908 | -0.08624136
2366 | 2021/12/24 20:37:44 | 16919.9635 | 4850.0013 | 1 | 4 | 0 | 0 | 0 | 0 | -0.7510376 | 3.817506 | -2.867091 | 2.082572 | 1.01166 | 8.23899 | 4.025778 |  | -5.069415e-05 |  |  | 0 | [16 empty] | 15.96033 | 0.1294941
2367 | 2021/12/24 20:37:49 | 16924.9627 | 4855.0005 | 1 | 4 | 0 | 0 | 0 | 0 | -0.7505951 | 3.816667 | -2.864772 | 2.082572 | 1.012703 | 8.23899 | 4.029759 | [21 empty] | 15.75799 | 0.01331985
2368 | 2021/12/24 20:37:54 | 16929.964 | 4860.0018 | 1 | 4 | 0 | 0 | 0 | 0 | -0.7509155 | 3.81652 | -2.865884 | 2.082572 | 1.013744 | 8.23899 | 4.033732 |  | -1.955838e-05 | [19 empty] | 15.68685 | -0.1400775
2369 | 2021/12/24 20:37:59 | 16934.9644 | 4865.0022 | 1 | 4 | 0 | 0 | 0 | 0 | -0.7507324 | 3.816136 | -2.864897 | 2.082572 | 1.014788 | 8.23899 | 4.037717 | [21 empty] | 16.07946 | 0.04190624
2370 | 2021/12/24 20:38:04 | 16939.9624 | 4870.0002 | 1 | 4 | 0 | 0 | 0 | 0 | -0.7507019 | 3.815907 | -2.864609 | 2.082572 | 1.015831 | 8.23899 | 4.041697 |  | -6.266323e-05 | [19 empty] | 15.43493 | -0.2230507
2371 | 2021/12/24 20:38:09 | 16944.9624 | 4875.0002 | 1 | 4 | 0 | 0 | 0 | 0 | -0.7507706 | 3.815516 | -2.864577 | 2.082572 | 1.016872 | 8.23899 | 4.045668 | [21 empty] | 16.08175 | 0.001730919
2372 | 2021/12/24 20:38:14 | 16949.9636 | 4880.0014 | 1 | 4 | 0 | 0 | 0 | 0 | -0.7507248 | 3.815443 | -2.864348 | 2.082572 | 1.017913 | 8.23899 | 4.049642 | [21 empty] | 15.81415 | -0.08182764
2373 | 2021/12/24 20:38:19 | 16954.9622 | 4885 | 1 | 4 | 0 | 0 | 0 | 0 | -0.7503662 | 3.815065 | -2.862696 | 2.082572 | 1.018957 | 8.23899 | 4.053626 |  | -8.320589e-05 |  |  | 0.3039566 | [16 empty] | 15.58807 | -0.1596326
2374 | 2021/12/24 20:38:24 | 16959.9635 | 4890.0013 | 1 | 4 | 0 | 0 | 0 | 0 | -0.7516479 | 3.814592 | -2.86723 | 2.082572 | 1.020002 | 8.23899 | 4.057611 | [21 empty] | 16.13195 | 0.1304525
2375 | 2021/12/24 20:38:29 | 16964.9633 | 4895.0011 | 1 | 4 | 0 | 0 | 0 | 0 | -0.7512817 | 3.814392 | -2.865683 | 2.082572 | 1.021039 | 8.23899 | 4.061565 |  | -5.563364e-05 | [19 empty] | 15.50248 | -0.1356977
2376 | 2021/12/24 20:38:34 | 16969.9632 | 4900.001 | 1 | 4 | 0 | 0 | 0 | 0 | -0.7511063 | 3.814045 | -2.864753 | 2.082572 | 1.022086 | 8.23899 | 4.065561 |  |  |  | 3.253572 | [17 empty] | 15.67557 | -0.08619249
2377 | 2021/12/24 20:38:39 | 16974.9634 | 4905.0012 | 1 | 4 | 0 | 0 | 0 | 0 | -0.751297 | 3.813877 | -2.865354 | 2.082572 | 1.023131 | 8.23899 | 4.069544 | [21 empty] | 16.09214 | 0.02447963
2378 | 2021/12/24 20:38:44 | 16979.9635 | 4910.0013 | 1 | 4 | 0 | 0 | 0 | 0 | -0.7511444 | 3.81338 | -2.864399 | 2.082572 | 1.024175 | 8.23899 | 4.073527 |  | -8.226372e-05 | [19 empty] | 16.07898 | 0.005373955
2379 | 2021/12/24 20:38:49 | 16984.9634 | 4915.0012 | 1 | 4 | 0 | 0 | 0 | 0 | -0.750885 | 3.812991 | -2.863118 | 2.082572 | 1.025213 | 8.23899 | 4.077483 | [21 empty] | 15.56632 | -0.1333249
2380 | 2021/12/24 20:38:54 | 16989.9639 | 4920.0017 | 1 | 4 | 0 | 0 | 0 | 0 | -0.7508774 | 3.812802 | -2.862947 | 2.082572 | 1.026248 | 8.23899 | 4.081431 |  | -8.934207e-05 | [19 empty] | 15.62033 | -0.162465
2381 | 2021/12/24 20:38:59 | 16994.9637 | 4925.0015 | 1 | 4 | 0 | 0 | 0 | 0 | -0.7507706 | 3.812373 | -2.862218 | 2.082572 | 1.027305 | 8.23899 | 4.085461 | [21 empty] | 16.0536 | 0.1410884
2382 | 2021/12/24 20:39:04 | 16999.9631 | 4930.0009 | 1 | 4 | 0 | 0 | 0 | 0 | -0.751091 | 3.812118 | -2.863248 | 2.082572 | 1.028343 | 8.23899 | 4.089419 |  | -4.820089e-05 | [19 empty] | 16.01018 | 0.1340365
2383 | 2021/12/24 20:39:09 | 17004.9623 | 4935.0001 | 1 | 4 | 0 | 0 | 0 | 0 | -0.7507858 | 3.811819 | -2.86186 | 2.082572 | 1.029386 | 8.23899 | 4.093396 | [21 empty] | 15.47484 | -0.08110106
2384 | 2021/12/24 20:39:14 | 17009.9628 | 4940.0006 | 1 | 4 | 0 | 0 | 0 | 0 | -0.75103 | 3.811409 | -2.862483 | 2.082572 | 1.030429 | 8.23899 | 4.09737 | [21 empty] | 16.07263 | 0.1463401
2385 | 2021/12/24 20:39:19 | 17014.9625 | 4945.0003 | 1 | 4 | 0 | 0 | 0 | 0 | -0.7512589 | 3.811258 | -2.863241 | 2.082572 | 1.031476 | 8.23899 | 4.101361 |  | -5.914927e-05 | [19 empty] | 15.59129 | -0.07216275
2386 | 2021/12/24 20:39:24 | 17019.9631 | 4950.0009 | 1 | 4 | 0 | 0 | 0 | 0 | -0.7513046 | 3.810656 | -2.862963 | 2.082572 | 1.032519 | 8.23899 | 4.105333 | [21 empty] | 15.74079 | -0.1181304
2387 | 2021/12/24 20:39:29 | 17024.9623 | 4955.0001 | 1 | 4 | 0 | 0 | 0 | 0 | -0.7512283 | 3.810558 | -2.862599 | 2.082572 | 1.033563 | 8.23899 | 4.109313 |  | -7.511456e-05 | [19 empty] | 16.04051 | 0.03042638
2388 | 2021/12/24 20:39:34 | 17029.9632 | 4960.001 | 1 | 4 | 0 | 0 | 0 | 0 | -0.7513351 | 3.810409 | -2.862894 | 2.082572 | 1.034605 | 8.23899 | 4.113284 | [21 empty] | 15.42679 | -0.2088904
2389 | 2021/12/24 20:39:39 | 17034.9627 | 4965.0005 | 1 | 4 | 0 | 0 | 0 | 0 | -0.7509003 | 3.809948 | -2.860891 | 2.082572 | 1.035648 | 8.23899 | 4.117259 |  | -0.0001206615 | [19 empty] | 16.09979 | 0.06408036
2390 | 2021/12/24 20:39:44 | 17039.9626 | 4970.0004 | 1 | 4 | 0 | 0 | 0 | 0 | -0.7509766 | 3.809594 | -2.860916 | 2.082572 | 1.03669 | 8.23899 | 4.121227 | [21 empty] | 15.41768 | -0.1389682
2391 | 2021/12/24 20:39:49 | 17044.9626 | 4975.0004 | 1 | 4 | 0 | 0 | 0 | 0 | -0.75103 | 3.809449 | -2.86101 | 2.082572 | 1.037733 | 8.23899 | 4.125201 |  | -6.388646e-05 | [19 empty] | 15.88926 | 0.05998552
2392 | 2021/12/24 20:39:54 | 17049.9635 | 4980.0013 | 1 | 4 | 0 | 0 | 0 | 0 | -0.75103 | 3.809031 | -2.860697 | 2.082572 | 1.038776 | 8.23899 | 4.129175 |  |  |  | 3.334443 | [17 empty] | 15.88472 | 0.1492083
2393 | 2021/12/24 20:39:59 | 17054.9636 | 4985.0014 | 1 | 4 | 0 | 0 | 0 | 0 | -0.7514038 | 3.808673 | -2.861851 | 2.082572 | 1.039821 | 8.23899 | 4.133152 | [21 empty] | 15.40178 | -0.06450176
2394 | 2021/12/24 20:40:04 | 17059.963 | 4990.0008 | 1 | 4 | 0 | 0 | 0 | 0 | -0.7506332 | 3.808201 | -2.858562 | 2.082572 | 1.040864 | 8.23899 | 4.137125 |  | -4.105624e-05 | [19 empty] | 16.00021 | 0.1403958
2395 | 2021/12/24 20:40:09 | 17064.9644 | 4995.0022 | 1 | 4 | 0 | 0 | 0 | 0 | -0.7505188 | 3.808118 | -2.858064 | 2.082572 | 1.041904 | 8.23899 | 4.141089 | [21 empty] | 15.93502 | 0.1516181
2396 | 2021/12/24 20:40:14 | 17069.9635 | 5000.0013 | 1 | 4 | 0 | 0 | 0 | 0 | -0.7508087 | 3.807669 | -2.858831 | 2.082572 | 1.042948 | 8.23899 | 4.145064 |  | -7.507318e-05 | [19 empty] | 15.38409 | -0.09917736
2397 | 2021/12/24 20:40:19 | 17074.9637 | 5005.0015 | 1 | 4 | 0 | 0 | 0 | 0 | -0.7508011 | 3.807323 | -2.858542 | 2.082572 | 1.043988 | 8.23899 | 4.149022 |  |  |  |  | 0 | [16 empty] | 15.83222 | 0.04884779
2398 | 2021/12/24 20:40:24 | 17079.9629 | 5010.0007 | 1 | 4 | 0 | 0 | 0 | 0 | -0.7509003 | 3.807076 | -2.858735 | 2.082572 | 1.045035 | 8.23899 | 4.153007 | [21 empty] | 15.92862 | 0.1419783
2399 | 2021/12/24 20:40:29 | 17084.9632 | 5015.001 | 1 | 4 | 0 | 0 | 0 | 0 | -0.7513351 | 3.806862 | -2.860229 | 2.082572 | 1.046075 | 8.23899 | 4.156969 |  | -7.424342e-05 | [19 empty] | 15.44714 | -0.1743889
2400 | 2021/12/24 20:40:34 | 17089.963 | 5020.0008 | 1 | 4 | 0 | 0 | 0 | 0 | -0.750885 | 3.806291 | -2.858087 | 2.082572 | 1.047116 | 8.23899 | 4.160931 | [21 empty] | 15.60169 | -0.08746326
2401 | 2021/12/24 20:40:39 | 17094.9631 | 5025.0009 | 1 | 4 | 0 | 0 | 0 | 0 | -0.7505188 | 3.806067 | -2.856525 | 2.082572 | 1.048163 | 8.23899 | 4.164917 |  | -5.448416e-05 | [19 empty] | 15.99063 | 0.0420177
2402 | 2021/12/24 20:40:44 | 17099.9631 | 5030.0009 | 1 | 4 | 0 | 0 | 0 | 0 | -0.7510376 | 3.805795 | -2.858295 | 2.082572 | 1.049204 | 8.23899 | 4.168877 | [21 empty] | 16.0192 | 0.01953602
2403 | 2021/12/24 20:40:49 | 17104.9632 | 5035.001 | 1 | 4 | 0 | 0 | 0 | 0 | -0.7508774 | 3.805566 | -2.857514 | 2.082572 | 1.050248 | 8.23899 | 4.17285 |  | -4.212245e-05 | [19 empty] | 15.90645 | 0.0908792
2404 | 2021/12/24 20:40:54 | 17109.9624 | 5040.0002 | 1 | 4 | 0 | 0 | 0 | 0 | -0.7509537 | 3.805183 | -2.857516 | 2.082572 | 1.051287 | 8.23899 | 4.176805 | [21 empty] | 15.55449 | 0.04772186
2405 | 2021/12/24 20:40:59 | 17114.9635 | 5045.0013 | 1 | 4 | 0 | 0 | 0 | 0 | -0.7508087 | 3.80477 | -2.856654 | 2.082572 | 1.052331 | 8.23899 | 4.180778 | [21 empty] | 15.40725 | -0.1324594
2406 | 2021/12/24 20:41:04 | 17119.9624 | 5050.0002 | 1 | 4 | 0 | 0 | 0 | 0 | -0.7509766 | 3.80461 | -2.857173 | 2.082572 | 1.053374 | 8.23899 | 4.184745 |  | -8.787682e-05 |  |  | 0.2948456 | [16 empty] | 15.52416 | -0.1152253
2407 | 2021/12/24 20:41:09 | 17124.9627 | 5055.0005 | 1 | 4 | 0 | 0 | 0 | 0 | -0.7509003 | 3.804352 | -2.856689 | 2.082572 | 1.054415 | 8.23899 | 4.188704 | [21 empty] | 15.86924 | -0.03228724
2408 | 2021/12/24 20:41:14 | 17129.9634 | 5060.0012 | 1 | 4 | 0 | 0 | 0 | 0 | -0.7508087 | 3.8039 | -2.856001 | 2.082572 | 1.055461 | 8.23899 | 4.192684 |  | -6.131938e-05 |  | 3.297365 | [17 empty] | 16.09524 | 0.03750384
2409 | 2021/12/24 20:41:19 | 17134.9627 | 5065.0005 | 1 | 4 | 0 | 0 | 0 | 0 | -0.7512589 | 3.803574 | -2.857469 | 2.082572 | 1.056503 | 8.23899 | 4.19665 | [21 empty] | 15.72175 | -0.0273025
2410 | 2021/12/24 20:41:24 | 17139.9643 | 5070.0021 | 1 | 4 | 0 | 0 | 0 | 0 | -0.7511063 | 3.803308 | -2.856689 | 2.082572 | 1.057546 | 8.23899 | 4.200616 | [21 empty] | 15.46482 | -0.05252421
2411 | 2021/12/24 20:41:29 | 17144.9636 | 5075.0014 | 1 | 4 | 0 | 0 | 0 | 0 | -0.7507324 | 3.802957 | -2.855003 | 2.082572 | 1.058588 | 8.23899 | 4.204579 |  | -4.034162e-05 | [19 empty] | 15.54465 | -0.01769185
2412 | 2021/12/24 20:41:34 | 17149.9636 | 5080.0014 | 1 | 4 | 0 | 0 | 0 | 0 | -0.7507858 | 3.802567 | -2.854913 | 2.082572 | 1.059632 | 8.23899 | 4.208549 | [21 empty] | 15.65553 | -0.039379
2413 | 2021/12/24 20:41:39 | 17154.963 | 5085.0008 | 1 | 4 | 0 | 0 | 0 | 0 | -0.7509232 | 3.802313 | -2.855245 | 2.082572 | 1.060672 | 8.23899 | 4.212501 |  | -5.290639e-05 | [19 empty] | 15.83038 | -0.07824302
2414 | 2021/12/24 20:41:44 | 17159.9638 | 5090.0016 | 1 | 4 | 0 | 0 | 0 | 0 | -0.7509613 | 3.802094 | -2.855225 | 2.082572 | 1.061715 | 8.23899 | 4.216466 | [21 empty] | 15.99115 | 0.153141
2415 | 2021/12/24 20:41:49 | 17164.9631 | 5095.0009 | 1 | 4 | 0 | 0 | 0 | 0 | -0.7508621 | 3.80176 | -2.854597 | 2.082572 | 1.06276 | 8.23899 | 4.22044 |  | -5.417167e-05 | [19 empty] | 16.08899 | 0.2078044
2416 | 2021/12/24 20:41:54 | 17169.9624 | 5100.0002 | 1 | 4 | 0 | 0 | 0 | 0 | -0.7509537 | 3.801203 | -2.854527 | 2.082572 | 1.063803 | 8.23899 | 4.224406 | [21 empty] | 15.94263 | -0.02097011
2417 | 2021/12/24 20:41:59 | 17174.9632 | 5105.001 | 1 | 4 | 0 | 0 | 0 | 0 | -0.7505188 | 3.801144 | -2.85283 | 2.082572 | 1.064843 | 8.23899 | 4.228361 | [21 empty] | 16.05903 | 0.1657861
2418 | 2021/12/24 20:42:04 | 17179.9632 | 5110.001 | 1 | 4 | 0 | 0 | 0 | 0 | -0.7508774 | 3.800875 | -2.853991 | 2.082572 | 1.065885 | 8.23899 | 4.232319 |  | -9.972641e-05 | [19 empty] | 16.06665 | 0.2172649
2419 | 2021/12/24 20:42:09 | 17184.9634 | 5115.0012 | 1 | 4 | 0 | 0 | 0 | 0 | -0.7508774 | 3.800313 | -2.853569 | 2.082572 | 1.066927 | 8.23899 | 4.236279 | [21 empty] | 16.10972 | -0.1432455
2420 | 2021/12/24 20:42:14 | 17189.9634 | 5120.0012 | 1 | 4 | 0 | 0 | 0 | 0 | -0.7509003 | 3.799879 | -2.85333 | 2.082572 | 1.067973 | 8.23899 | 4.240256 |  | -6.918586e-05 | [19 empty] | 15.88653 | -0.07885158
2421 | 2021/12/24 20:42:19 | 17194.9627 | 5125.0005 | 1 | 4 | 0 | 0 | 0 | 0 | -0.7507858 | 3.7998 | -2.852836 | 2.082572 | 1.069015 | 8.23899 | 4.244214 | [21 empty] | 15.59252 | -0.02943635
2422 | 2021/12/24 20:42:24 | 17199.9635 | 5130.0013 | 1 | 4 | 0 | 0 | 0 | 0 | -0.7509766 | 3.799466 | -2.85331 | 2.082572 | 1.070058 | 8.23899 | 4.248179 |  | -6.998016e-05 | [19 empty] | 15.56903 | -0.1106995
2423 | 2021/12/24 20:42:29 | 17204.9636 | 5135.0014 | 1 | 4 | 0 | 0 | 0 | 0 | -0.7505722 | 3.799028 | -2.851445 | 2.082572 | 1.071101 | 8.23899 | 4.252141 | [21 empty] | 15.66548 | -0.1283401
2424 | 2021/12/24 20:42:34 | 17209.9629 | 5140.0007 | 1 | 4 | 0 | 0 | 0 | 0 | -0.7508774 | 3.798776 | -2.852415 | 2.082572 | 1.072142 | 8.23899 | 4.256096 |  |  |  | 3.271 | [17 empty] | 16.02821 | 0.1787949
2425 | 2021/12/24 20:42:39 | 17214.9628 | 5145.0006 | 1 | 4 | 0 | 0 | 0 | 0 | -0.7508392 | 3.79865 | -2.852175 | 2.082572 | 1.073186 | 8.23899 | 4.260062 |  | -2.200829e-05 | [19 empty] | 15.99693 | 0.2028519
2426 | 2021/12/24 20:42:44 | 17219.9629 | 5150.0007 | 1 | 4 | 0 | 0 | 0 | 0 | -0.7508087 | 3.798183 | -2.851709 | 2.082572 | 1.074225 | 8.23899 | 4.264008 | [21 empty] | 15.96392 | 0.1683056
2427 | 2021/12/24 20:42:49 | 17224.9632 | 5155.001 | 1 | 4 | 0 | 0 | 0 | 0 | -0.7505493 | 3.79784 | -2.850466 | 2.082572 | 1.075271 | 8.23899 | 4.267979 |  | -4.642376e-05 | [19 empty] | 15.58438 | -0.1588464
2428 | 2021/12/24 20:42:54 | 17229.963 | 5160.0008 | 1 | 4 | 0 | 0 | 0 | 0 | -0.7508011 | 3.797338 | -2.851046 | 2.082572 | 1.076313 | 8.23899 | 4.271937 | [21 empty] | 15.34691 | -0.2365321
2429 | 2021/12/24 20:42:59 | 17234.9639 | 5165.0017 | 1 | 4 | 0 | 0 | 0 | 0 | -0.7508087 | 3.79728 | -2.851031 | 2.082572 | 1.077356 | 8.23899 | 4.275897 |  | -0.0001140341 | [19 empty] | 15.57809 | -0.1713753
2430 | 2021/12/24 20:43:04 | 17239.9631 | 5170.0009 | 1 | 4 | 0 | 0 | 0 | 0 | -0.7508011 | 3.796835 | -2.850668 | 2.082572 | 1.078396 | 8.23899 | 4.279847 |  |  |  |  | 0 | [16 empty] | 15.82994 | 0.1476103
2431 | 2021/12/24 20:43:09 | 17244.9641 | 5175.0019 | 1 | 4 | 0 | 0 | 0 | 0 | -0.7502518 | 3.796598 | -2.848404 | 2.082572 | 1.079441 | 8.23899 | 4.283816 |  | -6.982384e-05 | [19 empty] | 15.9947 | 0.1910925
2432 | 2021/12/24 20:43:14 | 17249.9633 | 5180.0011 | 1 | 4 | 0 | 0 | 0 | 0 | -0.7513657 | 3.796251 | -2.852373 | 2.082572 | 1.080482 | 8.23899 | 4.287767 | [21 empty] | 16.06941 | 0.1335794
2433 | 2021/12/24 20:43:19 | 17254.9633 | 5185.0011 | 1 | 4 | 0 | 0 | 0 | 0 | -0.7510529 | 3.79607 | -2.851049 | 2.082572 | 1.081528 | 8.23899 | 4.291735 | [21 empty] | 15.8842 | -0.07888854
2434 | 2021/12/24 20:43:24 | 17259.964 | 5190.0018 | 1 | 4 | 0 | 0 | 0 | 0 | -0.7510681 | 3.795622 | -2.850771 | 2.082572 | 1.082568 | 8.23899 | 4.295685 |  | -6.408772e-05 | [19 empty] | 15.6741 | -0.05817056
2435 | 2021/12/24 20:43:29 | 17264.9634 | 5195.0012 | 1 | 4 | 0 | 0 | 0 | 0 | -0.7507019 | 3.79501 | -2.848921 | 2.082572 | 1.083612 | 8.23899 | 4.299648 | [21 empty] | 15.4643 | -0.02196372
2436 | 2021/12/24 20:43:34 | 17269.9628 | 5200.0006 | 1 | 4 | 0 | 0 | 0 | 0 | -0.7509155 | 3.795166 | -2.849849 | 2.082572 | 1.084652 | 8.23899 | 4.303594 |  | -9.235671e-05 | [19 empty] | 15.38321 | -0.1230985
2437 | 2021/12/24 20:43:39 | 17274.9628 | 5205.0006 | 1 | 4 | 0 | 0 | 0 | 0 | -0.7510376 | 3.794559 | -2.849856 | 2.082572 | 1.085694 | 8.23899 | 4.307547 |  |  |  |  | 0.3094189 | [16 empty] | 15.37506 | -0.2041101
2438 | 2021/12/24 20:43:44 | 17279.9637 | 5210.0015 | 1 | 4 | 0 | 0 | 0 | 0 | -0.7506714 | 3.794416 | -2.84836 | 2.082572 | 1.086742 | 8.23899 | 4.311523 | [21 empty] | 15.40178 | -0.1606888
2439 | 2021/12/24 20:43:49 | 17284.9638 | 5215.0016 | 1 | 4 | 0 | 0 | 0 | 0 | -0.7507477 | 3.793942 | -2.848293 | 2.082572 | 1.087784 | 8.23899 | 4.31548 |  | -4.788839e-05 |  | 3.190592 | [17 empty] | 15.42032 | 0.01442552
2440 | 2021/12/24 20:43:54 | 17289.9637 | 5220.0015 | 1 | 4 | 0 | 0 | 0 | 0 | -0.7508011 | 3.793834 | -2.848415 | 2.082572 | 1.088826 | 8.23899 | 4.319432 | [21 empty] | 15.65236 | -0.009894967
2441 | 2021/12/24 20:43:59 | 17294.9629 | 5225.0007 | 1 | 4 | 0 | 0 | 0 | 0 | -0.7514572 | 3.793323 | -2.85052 | 2.082572 | 1.089865 | 8.23899 | 4.323371 |  | -3.967058e-05 | [19 empty] | 15.88294 | -0.04949927
2442 | 2021/12/24 20:44:04 | 17299.963 | 5230.0008 | 1 | 4 | 0 | 0 | 0 | 0 | -0.7505188 | 3.792928 | -2.846664 | 2.082572 | 1.090912 | 8.23899 | 4.327345 | [21 empty] | 15.91954 | 0.1484954
2443 | 2021/12/24 20:44:09 | 17304.9631 | 5235.0009 | 1 | 4 | 0 | 0 | 0 | 0 | -0.7512207 | 3.792787 | -2.84922 | 2.082572 | 1.091955 | 8.23899 | 4.331302 |  | -5.496466e-05 | [19 empty] | 16.05175 | 0.1851159
2444 | 2021/12/24 20:44:14 | 17309.9632 | 5240.001 | 1 | 4 | 0 | 0 | 0 | 0 | -0.7510757 | 3.792649 | -2.848567 | 2.082572 | 1.092997 | 8.23899 | 4.335253 | [21 empty] | 16.13097 | 0.1324314
2445 | 2021/12/24 20:44:19 | 17314.9634 | 5245.0012 | 1 | 4 | 0 | 0 | 0 | 0 | -0.7509537 | 3.791862 | -2.847513 | 2.082572 | 1.094042 | 8.23899 | 4.339213 | [21 empty] | 16.07071 | 0.07167697
2446 | 2021/12/24 20:44:24 | 17319.9627 | 5250.0005 | 1 | 4 | 0 | 0 | 0 | 0 | -0.7506866 | 3.791546 | -2.846263 | 2.082572 | 1.09508 | 8.23899 | 4.343151 |  | -6.029162e-05 | [19 empty] | 16.03996 | 0.1786214
2447 | 2021/12/24 20:44:29 | 17324.9634 | 5255.0012 | 1 | 4 | 0 | 0 | 0 | 0 | -0.7510147 | 3.791694 | -2.847618 | 2.082572 | 1.096128 | 8.23899 | 4.347124 | [21 empty] | 15.99747 | 0.1510197
2448 | 2021/12/24 20:44:34 | 17329.9634 | 5260.0012 | 1 | 4 | 0 | 0 | 0 | 0 | -0.7509613 | 3.791112 | -2.846978 | 2.082572 | 1.097158 | 8.23899 | 4.351029 |  | -0.0001035848 | [19 empty] | 15.91048 | -0.09530008
2449 | 2021/12/24 20:44:39 | 17334.9641 | 5265.0019 | 1 | 4 | 0 | 0 | 0 | 0 | -0.7507324 | 3.790724 | -2.845819 | 2.082572 | 1.098208 | 8.23899 | 4.35501 | [21 empty] | 15.90683 | 0.0748539
2450 | 2021/12/24 20:44:44 | 17339.9635 | 5270.0013 | 1 | 4 | 0 | 0 | 0 | 0 | -0.750824 | 3.790495 | -2.845995 | 2.082572 | 1.099254 | 8.23899 | 4.358976 |  | -5.195854e-05 | [19 empty] | 15.98292 | 0.1651764
2451 | 2021/12/24 20:44:49 | 17344.9644 | 5275.0022 | 1 | 4 | 0 | 0 | 0 | 0 | -0.7507095 | 3.790216 | -2.845351 | 2.082572 | 1.100296 | 8.23899 | 4.362925 | [21 empty] | 16.05036 | -0.01247168
2452 | 2021/12/24 20:44:54 | 17349.9622 | 5280 | 1 | 4 | 0 | 0 | 0 | 0 | -0.7505112 | 3.789978 | -2.844421 | 2.082572 | 1.101336 | 8.23899 | 4.366864 | [21 empty] | 16.14999 | 0.2178156
2453 | 2021/12/24 20:44:59 | 17354.9634 | 5285.0012 | 1 | 4 | 0 | 0 | 0 | 0 | -0.7506714 | 3.789382 | -2.844581 | 2.082572 | 1.102384 | 8.23899 | 4.370836 |  | -7.668746e-05 | [19 empty] | 16.12188 | 0.1643014
2454 | 2021/12/24 20:45:04 | 17359.9631 | 5290.0009 | 1 | 4 | 0 | 0 | 0 | 0 | -0.7513351 | 3.789006 | -2.846813 | 2.082572 | 1.10342 | 8.23899 | 4.374763 |  |  |  | 3.115478 | [17 empty] | 16.15678 | 0.05111158
2455 | 2021/12/24 20:45:09 | 17364.9631 | 5295.0009 | 1 | 4 | 0 | 0 | 0 | 0 | -0.7510757 | 3.788826 | -2.845695 | 2.082572 | 1.104464 | 8.23899 | 4.37872 |  | -6.634428e-05 | [19 empty] | 16.17987 | 0.1821059
2456 | 2021/12/24 20:45:14 | 17369.9624 | 5300.0002 | 1 | 4 | 0 | 0 | 0 | 0 | -0.7511063 | 3.788588 | -2.845632 | 2.082572 | 1.105511 | 8.23899 | 4.382685 | [21 empty] | 16.1409 | 0.1661247
2457 | 2021/12/24 20:45:19 | 17374.9632 | 5305.001 | 1 | 4 | 0 | 0 | 0 | 0 | -0.7507706 | 3.787996 | -2.843916 | 2.082572 | 1.106554 | 8.23899 | 4.386636 |  | -5.492241e-05 | [19 empty] | 16.09968 | 0.005792975
2458 | 2021/12/24 20:45:24 | 17379.9639 | 5310.0017 | 1 | 4 | 0 | 0 | 0 | 0 | -0.7506256 | 3.78784 | -2.84325 | 2.082572 | 1.107598 | 8.23899 | 4.390591 | [21 empty] | 16.13499 | 0.1924562
2459 | 2021/12/24 20:45:29 | 17384.9624 | 5315.0002 | 1 | 4 | 0 | 0 | 0 | 0 | -0.7509384 | 3.787643 | -2.844287 | 2.082572 | 1.108641 | 8.23899 | 4.39454 | [21 empty] | 16.13001 | 0.1605922
2460 | 2021/12/24 20:45:34 | 17389.9626 | 5320.0004 | 1 | 4 | 0 | 0 | 0 | 0 | -0.7507858 | 3.786793 | -2.84307 | 2.082572 | 1.109681 | 8.23899 | 4.398482 |  | -4.128717e-05 | [19 empty] | 16.07478 | 0.009360313
2461 | 2021/12/24 20:45:39 | 17394.9633 | 5325.0011 | 1 | 4 | 0 | 0 | 0 | 0 | -0.7508087 | 3.786603 | -2.843014 | 2.082572 | 1.110726 | 8.23899 | 4.402436 |  |  |  |  | 0 | [16 empty] | 16.06665 | 0.1433641
2462 | 2021/12/24 20:45:44 | 17399.9632 | 5330.001 | 1 | 4 | 0 | 0 | 0 | 0 | -0.7501526 | 3.786333 | -2.840328 | 2.082572 | 1.111767 | 8.23899 | 4.40638 |  | -6.334173e-05 | [19 empty] | 16.0481 | 0.1501375
2463 | 2021/12/24 20:45:49 | 17404.9633 | 5335.0011 | 1 | 4 | 0 | 0 | 0 | 0 | -0.7511063 | 3.78634 | -2.843944 | 2.082572 | 1.112811 | 8.23899 | 4.410332 | [21 empty] | 16.15538 | -0.03583789
2464 | 2021/12/24 20:45:54 | 17409.9644 | 5340.0022 | 1 | 4 | 0 | 0 | 0 | 0 | -0.7508621 | 3.785849 | -2.842651 | 2.082572 | 1.113851 | 8.23899 | 4.41427 | [21 empty] | 16.09609 | 0.1354188
2465 | 2021/12/24 20:45:59 | 17414.9628 | 5345.0006 | 1 | 4 | 0 | 0 | 0 | 0 | -0.7513351 | 3.785422 | -2.84412 | 2.082572 | 1.114896 | 8.23899 | 4.418224 |  | -7.93023e-05 | [19 empty] | 15.98517 | 0.1415241
2466 | 2021/12/24 20:46:04 | 17419.9636 | 5350.0014 | 1 | 4 | 0 | 0 | 0 | 0 | -0.7509613 | 3.785364 | -2.842662 | 2.082572 | 1.115937 | 8.23899 | 4.422165 | [21 empty] | 15.77912 | -0.1838809
2467 | 2021/12/24 20:46:09 | 17424.9631 | 5355.0009 | 1 | 4 | 0 | 0 | 0 | 0 | -0.7508011 | 3.785024 | -2.8418 | 2.082572 | 1.11698 | 8.23899 | 4.426116 |  | -6.6735e-05 |  |  | 0.315112 | [16 empty] | 15.65147 | -0.1399183
2468 | 2021/12/24 20:46:14 | 17429.9644 | 5360.0022 | 1 | 4 | 0 | 0 | 0 | 0 | -0.7507706 | 3.784353 | -2.841181 | 2.082572 | 1.118025 | 8.23899 | 4.430068 | [21 empty] | 15.54909 | -0.08136809
2469 | 2021/12/24 20:46:19 | 17434.963 | 5365.0008 | 1 | 4 | 0 | 0 | 0 | 0 | -0.7509155 | 3.784226 | -2.841634 | 2.082572 | 1.119063 | 8.23899 | 4.433997 | [21 empty] | 15.544 | 0.02900243
2470 | 2021/12/24 20:46:24 | 17439.9631 | 5370.0009 | 1 | 4 | 0 | 0 | 0 | 0 | -0.7504578 | 3.784 | -2.839732 | 2.082572 | 1.120109 | 8.23899 | 4.437956 |  | -6.005954e-05 |  | 3.307188 | [17 empty] | 15.95172 | 0.0772804
2471 | 2021/12/24 20:46:29 | 17444.9629 | 5375.0007 | 1 | 4 | 0 | 0 | 0 | 0 | -0.7508011 | 3.783636 | -2.840758 | 2.082572 | 1.121153 | 8.23899 | 4.441906 | [21 empty] | 16.21511 | 0.09293318
2472 | 2021/12/24 20:46:34 | 17449.9634 | 5380.0012 | 1 | 4 | 0 | 0 | 0 | 0 | -0.7505875 | 3.783089 | -2.839539 | 2.082572 | 1.122196 | 8.23899 | 4.445852 |  | -7.763632e-05 | [19 empty] | 16.03905 | -0.05508304
2473 | 2021/12/24 20:46:39 | 17454.9624 | 5385.0002 | 1 | 4 | 0 | 0 | 0 | 0 | -0.7506714 | 3.782828 | -2.839661 | 2.082572 | 1.123238 | 8.23899 | 4.449792 | [21 empty] | 15.50192 | -0.2186245
2474 | 2021/12/24 20:46:44 | 17459.9624 | 5390.0002 | 1 | 4 | 0 | 0 | 0 | 0 | -0.7506332 | 3.782662 | -2.839392 | 2.082572 | 1.124281 | 8.23899 | 4.453738 |  | -8.238634e-05 | [19 empty] | 15.9272 | -0.08517087
2475 | 2021/12/24 20:46:49 | 17464.9634 | 5395.0012 | 1 | 4 | 0 | 0 | 0 | 0 | -0.7507095 | 3.782214 | -2.839344 | 2.082572 | 1.125323 | 8.23899 | 4.457682 | [21 empty] | 16.08472 | 0.03667593
2476 | 2021/12/24 20:46:54 | 17469.9635 | 5400.0013 | 1 | 4 | 0 | 0 | 0 | 0 | -0.7514572 | 3.781811 | -2.841869 | 2.082572 | 1.126365 | 8.23899 | 4.461623 | [21 empty] | 15.69994 | -0.08815169
2477 | 2021/12/24 20:46:59 | 17474.9638 | 5405.0016 | 1 | 4 | 0 | 0 | 0 | 0 | -0.7507095 | 3.781455 | -2.838774 | 2.082572 | 1.127407 | 8.23899 | 4.465563 |  | -7.044616e-05 | [19 empty] | 15.46202 | -0.1391518
2478 | 2021/12/24 20:47:04 | 17479.9628 | 5410.0006 | 1 | 4 | 0 | 0 | 0 | 0 | -0.7507095 | 3.781193 | -2.838578 | 2.082572 | 1.128452 | 8.23899 | 4.469515 | [21 empty] | 15.80588 | 0.1222265
2479 | 2021/12/24 20:47:09 | 17484.9637 | 5415.0015 | 1 | 4 | 0 | 0 | 0 | 0 | -0.7509537 | 3.780913 | -2.839291 | 2.082572 | 1.129494 | 8.23899 | 4.473455 |  | -5.444736e-05 | [19 empty] | 16.17663 | 0.2166474
2480 | 2021/12/24 20:47:14 | 17489.9627 | 5420.0005 | 1 | 4 | 0 | 0 | 0 | 0 | -0.7505951 | 3.780609 | -2.837707 | 2.082572 | 1.130537 | 8.23899 | 4.477398 | [21 empty] | 16.02456 | 0.1592195
2481 | 2021/12/24 20:47:19 | 17494.963 | 5425.0008 | 1 | 4 | 0 | 0 | 0 | 0 | -0.7503586 | 3.780378 | -2.836639 | 2.082572 | 1.13158 | 8.23899 | 4.481339 | [21 empty] | 15.69537 | -0.1434976
2482 | 2021/12/24 20:47:24 | 17499.9637 | 5430.0015 | 1 | 4 | 0 | 0 | 0 | 0 | -0.7506256 | 3.780078 | -2.837423 | 2.082572 | 1.132623 | 8.23899 | 4.485282 |  | -6.077329e-05 | [19 empty] | 15.44386 | -0.2178162
2483 | 2021/12/24 20:47:29 | 17504.9637 | 5435.0015 | 1 | 4 | 0 | 0 | 0 | 0 | -0.7508087 | 3.779665 | -2.837805 | 2.082572 | 1.133666 | 8.23899 | 4.489224 | [21 empty] | 15.53952 | -0.1730746
2484 | 2021/12/24 20:47:34 | 17509.9632 | 5440.001 | 1 | 4 | 0 | 0 | 0 | 0 | -0.7508774 | 3.779264 | -2.837764 | 2.082572 | 1.134709 | 8.23899 | 4.493165 |  | -9.190351e-05 |  | 2.993169 | [17 empty] | 16.06395 | 0.1447737
2485 | 2021/12/24 20:47:39 | 17514.9622 | 5445 | 1 | 4 | 0 | 0 | 0 | 0 | -0.7509766 | 3.779045 | -2.837974 | 2.082572 | 1.135751 | 8.23899 | 4.497103 | [21 empty] | 15.97431 | 0.1178885
2486 | 2021/12/24 20:47:44 | 17519.963 | 5450.0008 | 1 | 4 | 0 | 0 | 0 | 0 | -0.7506638 | 3.778846 | -2.836643 | 2.082572 | 1.136794 | 8.23899 | 4.501047 |  | -4.836654e-05 | [19 empty] | 15.46023 | -0.04984379
2487 | 2021/12/24 20:47:49 | 17524.9629 | 5455.0007 | 1 | 4 | 0 | 0 | 0 | 0 | -0.7511902 | 3.778181 | -2.838133 | 2.082572 | 1.137835 | 8.23899 | 4.50498 | [21 empty] | 15.63601 | 0.05502105
2488 | 2021/12/24 20:47:54 | 17529.9625 | 5460.0003 | 1 | 4 | 0 | 0 | 0 | 0 | -0.7508011 | 3.777934 | -2.836477 | 2.082572 | 1.138874 | 8.23899 | 4.508904 | [21 empty] | 16.02596 | 0.1484758
2489 | 2021/12/24 20:47:59 | 17534.9633 | 5465.0011 | 1 | 4 | 0 | 0 | 0 | 0 | -0.7509613 | 3.777692 | -2.8369 | 2.082572 | 1.139922 | 8.23899 | 4.512866 |  | -8.498694e-05 | [19 empty] | 16.16078 | 0.1404953
2490 | 2021/12/24 20:48:04 | 17539.9625 | 5470.0003 | 1 | 4 | 0 | 0 | 0 | 0 | -0.7506638 | 3.777248 | -2.835443 | 2.082572 | 1.140966 | 8.23899 | 4.516806 | [21 empty] | 15.92176 | -0.07872462
2491 | 2021/12/24 20:48:09 | 17544.9635 | 5475.0013 | 1 | 4 | 0 | 0 | 0 | 0 | -0.7508469 | 3.776845 | -2.835832 | 2.082572 | 1.142009 | 8.23899 | 4.520745 |  | -4.520158e-05 | [19 empty] | 15.52819 | -0.187363
2492 | 2021/12/24 20:48:14 | 17549.9635 | 5480.0013 | 1 | 4 | 0 | 0 | 0 | 0 | -0.750885 | 3.776494 | -2.835713 | 2.082572 | 1.143052 | 8.23899 | 4.524685 |  |  |  |  | 0 | [16 empty] | 15.81719 | -0.1144391
2493 | 2021/12/24 20:48:19 | 17554.9634 | 5485.0012 | 1 | 4 | 0 | 0 | 0 | 0 | -0.7509537 | 3.776406 | -2.835906 | 2.082572 | 1.144094 | 8.23899 | 4.52862 |  | -5.310528e-05 | [19 empty] | 16.18974 | 0.11922
2494 | 2021/12/24 20:48:24 | 17559.9626 | 5490.0004 | 1 | 4 | 0 | 0 | 0 | 0 | -0.7509918 | 3.775861 | -2.835641 | 2.082572 | 1.145128 | 8.23899 | 4.532527 | [21 empty] | 15.73977 | -0.07173538
2495 | 2021/12/24 20:48:29 | 17564.9637 | 5495.0015 | 1 | 4 | 0 | 0 | 0 | 0 | -0.7516098 | 3.775542 | -2.837734 | 2.082572 | 1.146177 | 8.23899 | 4.536488 | [21 empty] | 15.60206 | -0.1618874
2496 | 2021/12/24 20:48:34 | 17569.9628 | 5500.0006 | 1 | 4 | 0 | 0 | 0 | 0 | -0.7504425 | 3.77545 | -2.833258 | 2.082572 | 1.147223 | 8.23899 | 4.540435 |  | -8.402417e-05 | [19 empty] | 16.08517 | 0.145039
2497 | 2021/12/24 20:48:39 | 17574.963 | 5505.0008 | 1 | 4 | 0 | 0 | 0 | 0 | -0.7509384 | 3.775048 | -2.834829 | 2.082572 | 1.148266 | 8.23899 | 4.544373 | [21 empty] | 16.16078 | 0.184527
2498 | 2021/12/24 20:48:44 | 17579.9637 | 5510.0015 | 1 | 4 | 0 | 0 | 0 | 0 | -0.7515106 | 3.774575 | -2.836633 | 2.082572 | 1.14931 | 8.23899 | 4.548312 |  | -7.499291e-05 |  |  | 0.3120973 | [16 empty] | 15.69399 | 0.04048467
2499 | 2021/12/24 20:48:49 | 17584.9629 | 5515.0007 | 1 | 4 | 0 | 0 | 0 | 0 | -0.7509918 | 3.774275 | -2.83445 | 2.082572 | 1.150348 | 8.23899 | 4.552233 | [21 empty] | 15.69358 | -0.00736177
2500 | 2021/12/24 20:48:54 | 17589.9624 | 5520.0002 | 1 | 4 | 0 | 0 | 0 | 0 | -0.7509613 | 3.773921 | -2.834069 | 2.082572 | 1.151395 | 8.23899 | 4.556183 |  |  |  | 3.212209 | [17 empty] | 16.15351 | 0.1982635
2501 | 2021/12/24 20:48:59 | 17594.9624 | 5525.0002 | 1 | 4 | 0 | 0 | 0 | 0 | -0.7508774 | 3.773601 | -2.833512 | 2.082572 | 1.152435 | 8.23899 | 4.560107 |  | -6.559079e-05 | [19 empty] | 16.16621 | 0.1672375
2502 | 2021/12/24 20:49:04 | 17599.9625 | 5530.0003 | 1 | 4 | 0 | 0 | 0 | 0 | -0.7508774 | 3.773199 | -2.83321 | 2.082572 | 1.153481 | 8.23899 | 4.564055 | [21 empty] | 15.67362 | -0.1468891
2503 | 2021/12/24 20:49:09 | 17604.9626 | 5535.0004 | 1 | 4 | 0 | 0 | 0 | 0 | -0.750885 | 3.77294 | -2.833044 | 2.082572 | 1.154522 | 8.23899 | 4.567982 |  | -4.911651e-05 | [19 empty] | 15.55262 | -0.188067
2504 | 2021/12/24 20:49:14 | 17609.9626 | 5540.0004 | 1 | 4 | 0 | 0 | 0 | 0 | -0.7507629 | 3.772815 | -2.83249 | 2.082572 | 1.155566 | 8.23899 | 4.571923 | [21 empty] | 16.05445 | -0.0439769
2505 | 2021/12/24 20:49:19 | 17614.9626 | 5545.0004 | 1 | 4 | 0 | 0 | 0 | 0 | -0.7506866 | 3.772039 | -2.831619 | 2.082572 | 1.156608 | 8.23899 | 4.575852 |  | -5.86327e-05 | [19 empty] | 16.1911 | 0.0433135
2506 | 2021/12/24 20:49:24 | 17619.9628 | 5550.0006 | 1 | 4 | 0 | 0 | 0 | 0 | -0.7512817 | 3.771625 | -2.833553 | 2.082572 | 1.15765 | 8.23899 | 4.579782 | [21 empty] | 15.67136 | -0.1068324
2507 | 2021/12/24 20:49:29 | 17624.9634 | 5555.0012 | 1 | 4 | 0 | 0 | 0 | 0 | -0.7512436 | 3.771696 | -2.833462 | 2.082572 | 1.158693 | 8.23899 | 4.583717 | [21 empty] | 15.59977 | -0.1617396
2508 | 2021/12/24 20:49:34 | 17629.9628 | 5560.0006 | 1 | 4 | 0 | 0 | 0 | 0 | -0.751091 | 3.771384 | -2.832653 | 2.082572 | 1.159731 | 8.23899 | 4.587633 |  | -7.879189e-05 | [19 empty] | 16.06751 | 0.151127
2509 | 2021/12/24 20:49:39 | 17634.9644 | 5565.0022 | 1 | 4 | 0 | 0 | 0 | 0 | -0.7513199 | 3.770881 | -2.833138 | 2.082572 | 1.160779 | 8.23899 | 4.591586 | [21 empty] | 16.11191 | 0.1372427
2510 | 2021/12/24 20:49:44 | 17639.9628 | 5570.0006 | 1 | 4 | 0 | 0 | 0 | 0 | -0.7512817 | 3.770556 | -2.83275 | 2.082572 | 1.161823 | 8.23899 | 4.59552 |  | -6.858863e-05 | [19 empty] | 15.62559 | -0.008782148
2511 | 2021/12/24 20:49:49 | 17644.9631 | 5575.0009 | 1 | 4 | 0 | 0 | 0 | 0 | -0.751442 | 3.770503 | -2.833314 | 2.082572 | 1.162868 | 8.23899 | 4.599462 | [21 empty] | 15.58072 | -0.03054738
2512 | 2021/12/24 20:49:54 | 17649.9645 | 5580.0023 | 1 | 4 | 0 | 0 | 0 | 0 | -0.7509232 | 3.769922 | -2.830922 | 2.082572 | 1.16391 | 8.23899 | 4.603391 | [21 empty] | 16.12728 | 0.1441717
2513 | 2021/12/24 20:49:59 | 17654.9645 | 5585.0023 | 1 | 4 | 0 | 0 | 0 | 0 | -0.7509232 | 3.769485 | -2.830594 | 2.082572 | 1.164952 | 8.23899 | 4.607318 |  | -5.942635e-05 | [19 empty] | 15.94893 | 0.1205689
2514 | 2021/12/24 20:50:04 | 17659.9622 | 5590 | 1 | 4 | 0 | 0 | 0 | 0 | -0.7504425 | 3.769121 | -2.828509 | 2.082572 | 1.165994 | 8.23899 | 4.611244 | [21 empty] | 15.55809 | -0.05459368
2515 | 2021/12/24 20:50:09 | 17664.964 | 5595.0018 | 1 | 4 | 0 | 0 | 0 | 0 | -0.7508392 | 3.769144 | -2.830021 | 2.082572 | 1.167039 | 8.23899 | 4.615183 |  | -2.481366e-05 |  | 3.182244 | [17 empty] | 16.173 | 0.1860809
2516 | 2021/12/24 20:50:14 | 17669.9623 | 5600.0001 | 1 | 4 | 0 | 0 | 0 | 0 | -0.7506638 | 3.768574 | -2.828932 | 2.082572 | 1.168082 | 8.23899 | 4.619113 | [21 empty] | 15.92402 | 0.1184589
2517 | 2021/12/24 20:50:19 | 17674.9632 | 5605.001 | 1 | 4 | 0 | 0 | 0 | 0 | -0.7513428 | 3.768338 | -2.831314 | 2.082572 | 1.169124 | 8.23899 | 4.623043 | [21 empty] | 15.47967 | -0.09973109
2518 | 2021/12/24 20:50:24 | 17679.9633 | 5610.0011 | 1 | 4 | 0 | 0 | 0 | 0 | -0.7503204 | 3.768242 | -2.827389 | 2.082572 | 1.170167 | 8.23899 | 4.626973 |  | -6.757034e-05 | [19 empty] | 15.94441 | 0.0621146
2519 | 2021/12/24 20:50:29 | 17684.9635 | 5615.0013 | 1 | 4 | 0 | 0 | 0 | 0 | -0.7506485 | 3.767692 | -2.828212 | 2.082572 | 1.171209 | 8.23899 | 4.630898 | [21 empty] | 16.22553 | 0.164414
2520 | 2021/12/24 20:50:34 | 17689.9635 | 5620.0013 | 1 | 4 | 0 | 0 | 0 | 0 | -0.7503815 | 3.767267 | -2.826887 | 2.082572 | 1.172251 | 8.23899 | 4.634822 |  | -8.981385e-05 | [19 empty] | 15.74294 | -0.1471871
2521 | 2021/12/24 20:50:39 | 17694.9635 | 5625.0013 | 1 | 4 | 0 | 0 | 0 | 0 | -0.7503662 | 3.766784 | -2.826467 | 2.082572 | 1.173294 | 8.23899 | 4.638754 | [21 empty] | 15.60972 | -0.1654178
2522 | 2021/12/24 20:50:44 | 17699.9639 | 5630.0017 | 1 | 4 | 0 | 0 | 0 | 0 | -0.7507477 | 3.766626 | -2.827786 | 2.082572 | 1.174334 | 8.23899 | 4.642669 |  | -3.58747e-05 |  |  | 0 | [16 empty] | 16.08289 | 0.03041506
2523 | 2021/12/24 20:50:49 | 17704.9635 | 5635.0013 | 1 | 4 | 0 | 0 | 0 | 0 | -0.7507706 | 3.766423 | -2.82772 | 2.082572 | 1.17538 | 8.23899 | 4.64661 | [21 empty] | 16.0318 | -0.0496912
2524 | 2021/12/24 20:50:54 | 17709.9626 | 5640.0004 | 1 | 4 | 0 | 0 | 0 | 0 | -0.7502899 | 3.765854 | -2.825482 | 2.082572 | 1.176422 | 8.23899 | 4.650536 | [21 empty] | 15.51866 | -0.199393
2525 | 2021/12/24 20:50:59 | 17714.9625 | 5645.0003 | 1 | 4 | 0 | 0 | 0 | 0 | -0.7509918 | 3.765487 | -2.82785 | 2.082572 | 1.177459 | 8.23899 | 4.65444 |  | -6.867562e-05 | [19 empty] | 15.54994 | -0.1548105
2526 | 2021/12/24 20:51:04 | 17719.9637 | 5650.0015 | 1 | 4 | 0 | 0 | 0 | 0 | -0.7508392 | 3.765259 | -2.827104 | 2.082572 | 1.178506 | 8.23899 | 4.658381 | [21 empty] | 15.97208 | 0.1413286
2527 | 2021/12/24 20:51:09 | 17724.9637 | 5655.0015 | 1 | 4 | 0 | 0 | 0 | 0 | -0.7507706 | 3.765029 | -2.826673 | 2.082572 | 1.17955 | 8.23899 | 4.662313 |  | -8.976401e-05 | [19 empty] | 16.19292 | 0.2091366
2528 | 2021/12/24 20:51:14 | 17729.963 | 5660.0008 | 1 | 4 | 0 | 0 | 0 | 0 | -0.7506256 | 3.764563 | -2.825777 | 2.082572 | 1.180593 | 8.23899 | 4.666239 |  |  |  |  | 0.3254553 | [16 empty] | 16.06163 | 0.1458824
2529 | 2021/12/24 20:51:19 | 17734.9637 | 5665.0015 | 1 | 4 | 0 | 0 | 0 | 0 | -0.7507019 | 3.76423 | -2.825815 | 2.082572 | 1.181635 | 8.23899 | 4.67016 |  | -8.753919e-05 | [19 empty] | 15.66952 | -0.1596606
2530 | 2021/12/24 20:51:24 | 17739.9624 | 5670.0002 | 1 | 4 | 0 | 0 | 0 | 0 | -0.7506866 | 3.76383 | -2.825457 | 2.082572 | 1.182679 | 8.23899 | 4.67409 |  |  |  | 3.064526 | [17 empty] | 15.44567 | -0.2145493
2531 | 2021/12/24 20:51:29 | 17744.963 | 5675.0008 | 1 | 4 | 0 | 0 | 0 | 0 | -0.7504959 | 3.763458 | -2.82446 | 2.082572 | 1.183722 | 8.23899 | 4.678015 | [21 empty] | 15.8756 | -0.07921696
2532 | 2021/12/24 20:51:34 | 17749.9623 | 5680.0001 | 1 | 4 | 0 | 0 | 0 | 0 | -0.7509384 | 3.763237 | -2.825959 | 2.082572 | 1.184762 | 8.23899 | 4.681931 |  | -5.480751e-05 | [19 empty] | 16.19565 | 0.09585559
2533 | 2021/12/24 20:51:39 | 17754.9634 | 5685.0012 | 1 | 4 | 0 | 0 | 0 | 0 | -0.7506485 | 3.762819 | -2.824554 | 2.082572 | 1.185806 | 8.23899 | 4.68586 |  | -0.0001209812 | [19 empty] | 15.95887 | 0.09551942
2534 | 2021/12/24 20:51:44 | 17759.9634 | 5690.0012 | 1 | 4 | 0 | 0 | 0 | 0 | -0.7509766 | 3.762623 | -2.825642 | 2.082572 | 1.186849 | 8.23899 | 4.689784 | [21 empty] | 15.54047 | -0.01527369
2535 | 2021/12/24 20:51:49 | 17764.9635 | 5695.0013 | 1 | 4 | 0 | 0 | 0 | 0 | -0.7505722 | 3.762042 | -2.823684 | 2.082572 | 1.187892 | 8.23899 | 4.693706 | [21 empty] | 15.84252 | 0.1202524
2536 | 2021/12/24 20:51:54 | 17769.9633 | 5700.0011 | 1 | 4 | 0 | 0 | 0 | 0 | -0.7509384 | 3.761818 | -2.824894 | 2.082572 | 1.18893 | 8.23899 | 4.697612 |  | -3.74557e-05 | [19 empty] | 16.05033 | 0.1614678
2537 | 2021/12/24 20:51:59 | 17774.9634 | 5705.0012 | 1 | 4 | 0 | 0 | 0 | 0 | -0.7508392 | 3.761759 | -2.824476 | 2.082572 | 1.189976 | 8.23899 | 4.701548 | [21 empty] | 15.50097 | -0.05282104
2538 | 2021/12/24 20:52:04 | 17779.9635 | 5710.0013 | 1 | 4 | 0 | 0 | 0 | 0 | -0.7506256 | 3.761248 | -2.823289 | 2.082572 | 1.191015 | 8.23899 | 4.705456 |  | -8.959493e-05 | [19 empty] | 15.81401 | 0.07508993
2539 | 2021/12/24 20:52:09 | 17784.9646 | 5715.0024 | 1 | 4 | 0 | 0 | 0 | 0 | -0.75103 | 3.760575 | -2.824305 | 2.082572 | 1.19206 | 8.23899 | 4.709387 | [21 empty] | 16.19285 | 0.2327955
2540 | 2021/12/24 20:52:14 | 17789.9629 | 5720.0007 | 1 | 4 | 0 | 0 | 0 | 0 | -0.7507324 | 3.7604 | -2.823054 | 2.082572 | 1.193105 | 8.23899 | 4.713314 | [21 empty] | 15.66634 | 0.03836095
2541 | 2021/12/24 20:52:19 | 17794.9628 | 5725.0006 | 1 | 4 | 0 | 0 | 0 | 0 | -0.7513046 | 3.76042 | -2.825221 | 2.082572 | 1.194147 | 8.23899 | 4.717235 |  | -8.143397e-05 | [19 empty] | 15.64047 | 0.04411817
2542 | 2021/12/24 20:52:24 | 17799.9637 | 5730.0015 | 1 | 4 | 0 | 0 | 0 | 0 | -0.7503052 | 3.759808 | -2.821003 | 2.082572 | 1.195189 | 8.23899 | 4.721152 | [21 empty] | 16.14217 | 0.2271628
2543 | 2021/12/24 20:52:29 | 17804.963 | 5735.0008 | 1 | 4 | 0 | 0 | 0 | 0 | -0.7509003 | 3.759527 | -2.82303 | 2.082572 | 1.196231 | 8.23899 | 4.725071 |  | -5.507955e-05 | [19 empty] | 15.61834 | 0.002838969
2544 | 2021/12/24 20:52:34 | 17809.9639 | 5740.0017 | 1 | 4 | 0 | 0 | 0 | 0 | -0.7507477 | 3.758964 | -2.822034 | 2.082572 | 1.197276 | 8.23899 | 4.728997 | [21 empty] | 15.74289 | 0.05446196
2545 | 2021/12/24 20:52:39 | 17814.963 | 5745.0008 | 1 | 4 | 0 | 0 | 0 | 0 | -0.7511826 | 3.758903 | -2.823623 | 2.082572 | 1.198318 | 8.23899 | 4.732913 |  | -6.934391e-05 |  | 3.112543 | [17 empty] | 16.12856 | 0.2002347
2546 | 2021/12/24 20:52:44 | 17819.9631 | 5750.0009 | 1 | 4 | 0 | 0 | 0 | 0 | -0.7507858 | 3.758512 | -2.821837 | 2.082572 | 1.199356 | 8.23899 | 4.736815 | [21 empty] | 15.63688 | 0.04247725
2547 | 2021/12/24 20:52:49 | 17824.9633 | 5755.0011 | 1 | 4 | 0 | 0 | 0 | 0 | -0.7503204 | 3.757973 | -2.819684 | 2.082572 | 1.200404 | 8.23899 | 4.740753 | [21 empty] | 15.65043 | 0.03436685
2548 | 2021/12/24 20:52:54 | 17829.9631 | 5760.0009 | 1 | 4 | 0 | 0 | 0 | 0 | -0.751091 | 3.757505 | -2.822228 | 2.082572 | 1.201442 | 8.23899 | 4.744657 |  | -8.19149e-05 | [19 empty] | 16.17025 | 0.2370679
2549 | 2021/12/24 20:52:59 | 17834.9624 | 5765.0002 | 1 | 4 | 0 | 0 | 0 | 0 | -0.7506866 | 3.757511 | -2.820713 | 2.082572 | 1.202489 | 8.23899 | 4.748588 | [21 empty] | 15.50591 | -0.04403651
2550 | 2021/12/24 20:53:04 | 17839.9633 | 5770.0011 | 1 | 4 | 0 | 0 | 0 | 0 | -0.7504425 | 3.757101 | -2.819488 | 2.082572 | 1.203532 | 8.23899 | 4.752507 |  | -0.0001034606 | [19 empty] | 15.94617 | 0.1293117
2551 | 2021/12/24 20:53:09 | 17844.9635 | 5775.0013 | 1 | 4 | 0 | 0 | 0 | 0 | -0.750267 | 3.756535 | -2.818404 | 2.082572 | 1.20457 | 8.23899 | 4.756409 | [21 empty] | 15.98197 | 0.1072747
2552 | 2021/12/24 20:53:14 | 17849.9628 | 5780.0006 | 1 | 4 | 0 | 0 | 0 | 0 | -0.7507324 | 3.756379 | -2.820035 | 2.082572 | 1.205614 | 8.23899 | 4.760331 |  | -6.476103e-05 |  |  | 0 | [16 empty] | 15.49643 | -0.1077265
2553 | 2021/12/24 20:53:19 | 17854.9637 | 5785.0015 | 1 | 4 | 0 | 0 | 0 | 0 | -0.7502289 | 3.756133 | -2.81796 | 2.082572 | 1.206658 | 8.23899 | 4.764252 | [21 empty] | 15.95115 | 0.1355565
2554 | 2021/12/24 20:53:24 | 17859.9636 | 5790.0014 | 1 | 4 | 0 | 0 | 0 | 0 | -0.7509918 | 3.7557 | -2.8205 | 2.082572 | 1.207701 | 8.23899 | 4.768168 | [21 empty] | 16.02813 | 0.1345849
2555 | 2021/12/24 20:53:29 | 17864.9623 | 5795.0001 | 1 | 4 | 0 | 0 | 0 | 0 | -0.750885 | 3.755102 | -2.81965 | 2.082572 | 1.208741 | 8.23899 | 4.772076 |  | -3.722049e-05 | [19 empty] | 15.44066 | -0.1236045
2556 | 2021/12/24 20:53:34 | 17869.9622 | 5800 | 1 | 4 | 0 | 0 | 0 | 0 | -0.7504196 | 3.755038 | -2.817854 | 2.082572 | 1.209787 | 8.23899 | 4.776001 | [21 empty] | 16.05344 | 0.1198441
2557 | 2021/12/24 20:53:39 | 17874.963 | 5805.0008 | 1 | 4 | 0 | 0 | 0 | 0 | -0.7503662 | 3.754402 | -2.817176 | 2.082572 | 1.210827 | 8.23899 | 4.779909 |  | -9.1817e-05 |  |  | 0.3277229 | [16 empty] | 15.84068 | 0.0339663
2558 | 2021/12/24 20:53:44 | 17879.964 | 5810.0018 | 1 | 4 | 0 | 0 | 0 | 0 | -0.7502518 | 3.754247 | -2.816631 | 2.082572 | 1.211872 | 8.23899 | 4.783832 | [21 empty] | 15.46241 | -0.1272643
2559 | 2021/12/24 20:53:49 | 17884.963 | 5815.0008 | 1 | 4 | 0 | 0 | 0 | 0 | -0.7504959 | 3.754033 | -2.817386 | 2.082572 | 1.212914 | 8.23899 | 4.787741 |  | -6.630202e-05 | [19 empty] | 16.02724 | 0.1399249
2560 | 2021/12/24 20:53:54 | 17889.9631 | 5820.0009 | 1 | 4 | 0 | 0 | 0 | 0 | -0.7505112 | 3.753934 | -2.81737 | 2.082572 | 1.213955 | 8.23899 | 4.79165 |  |  |  | 3.078414 | [17 empty] | 15.96882 | 0.111801
2561 | 2021/12/24 20:53:59 | 17894.9632 | 5825.001 | 1 | 4 | 0 | 0 | 0 | 0 | -0.7503815 | 3.753333 | -2.816432 | 2.082572 | 1.214995 | 8.23899 | 4.795555 | [21 empty] | 15.44565 | -0.06894946
2562 | 2021/12/24 20:54:04 | 17899.9633 | 5830.0011 | 1 | 4 | 0 | 0 | 0 | 0 | -0.7505875 | 3.752898 | -2.816878 | 2.082572 | 1.216037 | 8.23899 | 4.799463 |  | -8.250625e-05 | [19 empty] | 15.80857 | 0.08218825
2563 | 2021/12/24 20:54:09 | 17904.9625 | 5835.0003 | 1 | 4 | 0 | 0 | 0 | 0 | -0.7503204 | 3.752798 | -2.815801 | 2.082572 | 1.217081 | 8.23899 | 4.803383 | [21 empty] | 16.16978 | 0.1976722
2564 | 2021/12/24 20:54:14 | 17909.9635 | 5840.0013 | 1 | 4 | 0 | 0 | 0 | 0 | -0.7505875 | 3.752511 | -2.816588 | 2.082572 | 1.218126 | 8.23899 | 4.807304 |  | -6.858806e-05 | [19 empty] | 15.61059 | 0.02121687
2565 | 2021/12/24 20:54:19 | 17914.9634 | 5845.0012 | 1 | 4 | 0 | 0 | 0 | 0 | -0.7508469 | 3.751942 | -2.817134 | 2.082572 | 1.219169 | 8.23899 | 4.811215 | [21 empty] | 15.65952 | 0.01060903
2566 | 2021/12/24 20:54:24 | 17919.9634 | 5850.0012 | 1 | 4 | 0 | 0 | 0 | 0 | -0.751442 | 3.751468 | -2.819011 | 2.082572 | 1.22021 | 8.23899 | 4.815124 | [21 empty] | 16.11316 | 0.1941472
2567 | 2021/12/24 20:54:29 | 17924.9626 | 5855.0004 | 1 | 4 | 0 | 0 | 0 | 0 | -0.7504044 | 3.751127 | -2.814862 | 2.082572 | 1.221247 | 8.23899 | 4.819011 |  | -6.330326e-05 | [19 empty] | 15.51135 | -0.01062155
2568 | 2021/12/24 20:54:34 | 17929.9626 | 5860.0004 | 1 | 4 | 0 | 0 | 0 | 0 | -0.7510147 | 3.751035 | -2.817082 | 2.082572 | 1.222296 | 8.23899 | 4.822946 | [21 empty] | 16.02631 | 0.1414901
2569 | 2021/12/24 20:54:39 | 17934.9622 | 5865 | 1 | 4 | 0 | 0 | 0 | 0 | -0.7505188 | 3.750488 | -2.814812 | 2.082572 | 1.223336 | 8.23899 | 4.826849 |  | -7.104175e-05 | [19 empty] | 15.75874 | -0.003675818
2570 | 2021/12/24 20:54:44 | 17939.9627 | 5870.0005 | 1 | 4 | 0 | 0 | 0 | 0 | -0.7515335 | 3.74998 | -2.818236 | 2.082572 | 1.224378 | 8.23899 | 4.830755 | [21 empty] | 15.64555 | -0.1266235
2571 | 2021/12/24 20:54:49 | 17944.9623 | 5875.0001 | 1 | 4 | 0 | 0 | 0 | 0 | -0.7509995 | 3.74997 | -2.816226 | 2.082572 | 1.225421 | 8.23899 | 4.834666 |  | -7.356684e-05 | [19 empty] | 16.15488 | 0.09940088
2572 | 2021/12/24 20:54:54 | 17949.9629 | 5880.0007 | 1 | 4 | 0 | 0 | 0 | 0 | -0.7512283 | 3.749471 | -2.816709 | 2.082572 | 1.22646 | 8.23899 | 4.838565 | [21 empty] | 15.44609 | -0.1774895
2573 | 2021/12/24 20:54:59 | 17954.964 | 5885.0018 | 1 | 4 | 0 | 0 | 0 | 0 | -0.7504349 | 3.749098 | -2.813454 | 2.082572 | 1.227499 | 8.23899 | 4.842458 | [21 empty] | 15.96745 | -0.04087627
2574 | 2021/12/24 20:55:04 | 17959.9623 | 5890.0001 | 1 | 4 | 0 | 0 | 0 | 0 | -0.7508087 | 3.748797 | -2.814629 | 2.082572 | 1.228547 | 8.23899 | 4.846389 |  | -9.551377e-05 |  | 3.049247 | [17 empty] | 15.78088 | -0.110901
2575 | 2021/12/24 20:55:09 | 17964.9633 | 5895.0011 | 1 | 4 | 0 | 0 | 0 | 0 | -0.7509537 | 3.74851 | -2.814957 | 2.082572 | 1.229593 | 8.23899 | 4.850307 | [21 empty] | 15.63323 | -0.1299173
2576 | 2021/12/24 20:55:14 | 17969.9626 | 5900.0004 | 1 | 4 | 0 | 0 | 0 | 0 | -0.750824 | 3.748045 | -2.814122 | 2.082572 | 1.230634 | 8.23899 | 4.854212 |  | -7.890521e-05 | [19 empty] | 15.92171 | 0.1152021
2577 | 2021/12/24 20:55:19 | 17974.9623 | 5905.0001 | 1 | 4 | 0 | 0 | 0 | 0 | -0.7511902 | 3.747663 | -2.815208 | 2.082572 | 1.231681 | 8.23899 | 4.858134 | [21 empty] | 15.44651 | -0.05742967
2578 | 2021/12/24 20:55:24 | 17979.9625 | 5910.0003 | 1 | 4 | 0 | 0 | 0 | 0 | -0.7510681 | 3.747609 | -2.81471 | 2.082572 | 1.232724 | 8.23899 | 4.862043 |  | -8.678698e-05 | [19 empty] | 16.11592 | 0.2241898
2579 | 2021/12/24 20:55:29 | 17984.9627 | 5915.0005 | 1 | 4 | 0 | 0 | 0 | 0 | -0.7508087 | 3.747183 | -2.813418 | 2.082572 | 1.233759 | 8.23899 | 4.865921 | [21 empty] | 15.4307 | -0.1269954
2580 | 2021/12/24 20:55:34 | 17989.9628 | 5920.0006 | 1 | 4 | 0 | 0 | 0 | 0 | -0.7506638 | 3.746657 | -2.81248 | 2.082572 | 1.23481 | 8.23899 | 4.869859 | [21 empty] | 16.09194 | 0.1388824
2581 | 2021/12/24 20:55:39 | 17994.9627 | 5925.0005 | 1 | 4 | 0 | 0 | 0 | 0 | -0.7511292 | 3.746167 | -2.813855 | 2.082572 | 1.235849 | 8.23899 | 4.873755 |  | -7.151649e-05 |  |  | 0 | [16 empty] | 15.45333 | -0.1360339
2582 | 2021/12/24 20:55:44 | 17999.9628 | 5930.0006 | 1 | 4 | 0 | 0 | 0 | 0 | -0.7512054 | 3.746125 | -2.814109 | 2.082572 | 1.236896 | 8.23899 | 4.877675 | [21 empty] | 15.89139 | -0.05402744
2583 | 2021/12/24 20:55:49 | 18004.9644 | 5935.0022 | 1 | 4 | 0 | 0 | 0 | 0 | -0.7510529 | 3.74576 | -2.813264 | 2.082572 | 1.237939 | 8.23899 | 4.881582 |  | -9.244544e-05 | [19 empty] | 15.85651 | -0.047732
2584 | 2021/12/24 20:55:54 | 18009.9628 | 5940.0006 | 1 | 4 | 0 | 0 | 0 | 0 | -0.7509003 | 3.745363 | -2.812394 | 2.082572 | 1.23898 | 8.23899 | 4.885481 | [21 empty] | 15.5041 | -0.1906371
2585 | 2021/12/24 20:55:59 | 18014.9631 | 5945.0009 | 1 | 4 | 0 | 0 | 0 | 0 | -0.7512436 | 3.744642 | -2.813138 | 2.082572 | 1.240018 | 8.23899 | 4.889367 |  | -6.902781e-05 | [19 empty] | 16.05161 | 0.1131833
2586 | 2021/12/24 20:56:04 | 18019.9638 | 5950.0016 | 1 | 4 | 0 | 0 | 0 | 0 | -0.7507477 | 3.744723 | -2.811342 | 2.082572 | 1.241063 | 8.23899 | 4.893281 |  |  |  |  | 0.3288285 | [16 empty] | 15.43117 | -0.1321518
2587 | 2021/12/24 20:56:09 | 18024.9639 | 5955.0017 | 1 | 4 | 0 | 0 | 0 | 0 | -0.7513046 | 3.744407 | -2.81319 | 2.082572 | 1.24211 | 8.23899 | 4.897201 | [21 empty] | 16.15259 | 0.2127194
2588 | 2021/12/24 20:56:14 | 18029.963 | 5960.0008 | 1 | 4 | 0 | 0 | 0 | 0 | -0.7510376 | 3.743782 | -2.811721 | 2.082572 | 1.243148 | 8.23899 | 4.901089 |  | -6.898773e-05 | [19 empty] | 15.515 | -0.1661175
2589 | 2021/12/24 20:56:19 | 18034.9635 | 5965.0013 | 1 | 4 | 0 | 0 | 0 | 0 | -0.7506714 | 3.743455 | -2.810105 | 2.082572 | 1.244192 | 8.23899 | 4.904999 |  |  |  | 2.919317 | [17 empty] | 16.0313 | 0.1376891
2590 | 2021/12/24 20:56:24 | 18039.9635 | 5970.0013 | 1 | 4 | 0 | 0 | 0 | 0 | -0.751091 | 3.743245 | -2.811518 | 2.082572 | 1.245239 | 8.23899 | 4.908916 |  | -6.440489e-05 | [19 empty] | 15.85155 | -0.1610261
2591 | 2021/12/24 20:56:29 | 18044.9624 | 5975.0002 | 1 | 4 | 0 | 0 | 0 | 0 | -0.7509995 | 3.742771 | -2.810819 | 2.082572 | 1.246282 | 8.23899 | 4.912821 | [21 empty] | 15.90722 | 0.04811406
2592 | 2021/12/24 20:56:34 | 18049.9634 | 5980.0012 | 1 | 4 | 0 | 0 | 0 | 0 | -0.7511292 | 3.74239 | -2.811018 | 2.082572 | 1.247322 | 8.23899 | 4.916712 | [21 empty] | 15.81393 | 0.1041782
2593 | 2021/12/24 20:56:39 | 18054.9635 | 5985.0013 | 1 | 4 | 0 | 0 | 0 | 0 | -0.7511673 | 3.742293 | -2.811088 | 2.082572 | 1.248365 | 8.23899 | 4.920616 |  | -7.045025e-05 | [19 empty] | 15.54852 | -0.05361438
2594 | 2021/12/24 20:56:44 | 18059.9633 | 5990.0011 | 1 | 4 | 0 | 0 | 0 | 0 | -0.7510757 | 3.741937 | -2.810478 | 2.082572 | 1.249412 | 8.23899 | 4.924532 | [21 empty] | 16.11183 | 0.1965827
2595 | 2021/12/24 20:56:49 | 18064.9634 | 5995.0012 | 1 | 4 | 0 | 0 | 0 | 0 | -0.7506485 | 3.741392 | -2.80847 | 2.082572 | 1.250447 | 8.23899 | 4.928405 |  | -6.238976e-05 | [19 empty] | 15.70707 | 0.08354902
2596 | 2021/12/24 20:56:54 | 18069.9636 | 6000.0014 | 1 | 4 | 0 | 0 | 0 | 0 | -0.7506485 | 3.740993 | -2.808171 | 2.082572 | 1.251496 | 8.23899 | 4.93233 | [21 empty] | 15.61918 | 0.03325045
2597 | 2021/12/24 20:56:59 | 18074.9637 | 6005.0015 | 1 | 4 | 0 | 0 | 0 | 0 | -0.7516479 | 3.74086 | -2.81181 | 2.082572 | 1.25254 | 8.23899 | 4.936236 |  | -9.154768e-05 | [19 empty] | 16.02535 | 0.1801896
2598 | 2021/12/24 20:57:04 | 18079.963 | 6010.0008 | 1 | 4 | 0 | 0 | 0 | 0 | -0.7506256 | 3.740412 | -2.807649 | 2.082572 | 1.253576 | 8.23899 | 4.940112 | [21 empty] | 15.47691 | -0.1070327
2599 | 2021/12/24 20:57:09 | 18084.9628 | 6015.0006 | 1 | 4 | 0 | 0 | 0 | 0 | -0.7510757 | 3.739944 | -2.808981 | 2.082572 | 1.254625 | 8.23899 | 4.944036 | [21 empty] | 15.98008 | 0.1351255
2600 | 2021/12/24 20:57:14 | 18089.963 | 6020.0008 | 1 | 4 | 0 | 0 | 0 | 0 | -0.7507248 | 3.739618 | -2.807424 | 2.082572 | 1.255664 | 8.23899 | 4.947923 |  | -7.025735e-05 | [19 empty] | 15.91899 | 0.1010537
2601 | 2021/12/24 20:57:19 | 18094.9637 | 6025.0015 | 1 | 4 | 0 | 0 | 0 | 0 | -0.7506714 | 3.739415 | -2.807072 | 2.082572 | 1.256705 | 8.23899 | 4.951814 | [21 empty] | 15.52131 | -0.0358206
2602 | 2021/12/24 20:57:24 | 18099.9631 | 6030.0009 | 1 | 4 | 0 | 0 | 0 | 0 | -0.7507858 | 3.739079 | -2.807247 | 2.082572 | 1.257755 | 8.23899 | 4.955741 |  | -9.450196e-05 | [19 empty] | 15.68803 | 0.04229724
2603 | 2021/12/24 20:57:29 | 18104.9622 | 6035 | 1 | 4 | 0 | 0 | 0 | 0 | -0.7509003 | 3.738619 | -2.80733 | 2.082572 | 1.258796 | 8.23899 | 4.959631 |  |  |  | 2.89002 | [17 empty] | 16.13856 | 0.1962805
2604 | 2021/12/24 20:57:34 | 18109.9632 | 6040.001 | 1 | 4 | 0 | 0 | 0 | 0 | -0.7509003 | 3.73821 | -2.807023 | 2.082572 | 1.259838 | 8.23899 | 4.963527 |  | -6.929923e-05 | [19 empty] | 15.48322 | -0.03072619
2605 | 2021/12/24 20:57:39 | 18114.9632 | 6045.001 | 1 | 4 | 0 | 0 | 0 | 0 | -0.7505951 | 3.738085 | -2.805788 | 2.082572 | 1.260876 | 8.23899 | 4.967408 | [21 empty] | 15.90541 | 0.1211137
2606 | 2021/12/24 20:57:44 | 18119.9634 | 6050.0012 | 1 | 4 | 0 | 0 | 0 | 0 | -0.7508087 | 3.737495 | -2.806144 | 2.082572 | 1.261926 | 8.23899 | 4.971333 |  | -0.0001054102 | [19 empty] | 16.11185 | 0.1608962
2607 | 2021/12/24 20:57:49 | 18124.9627 | 6055.0005 | 1 | 4 | 0 | 0 | 0 | 0 | -0.7507324 | 3.73703 | -2.80551 | 2.082572 | 1.262968 | 8.23899 | 4.975227 | [21 empty] | 15.519 | -0.02564192
2608 | 2021/12/24 20:57:54 | 18129.9628 | 6060.0006 | 1 | 4 | 0 | 0 | 0 | 0 | -0.7507706 | 3.73712 | -2.80572 | 2.082572 | 1.26401 | 8.23899 | 4.979121 | [21 empty] | 15.5589 | -0.01428187
2609 | 2021/12/24 20:57:59 | 18134.9628 | 6065.0006 | 1 | 4 | 0 | 0 | 0 | 0 | -0.7507706 | 3.736776 | -2.805462 | 2.082572 | 1.265051 | 8.23899 | 4.983009 |  | -7.82335e-05 | [19 empty] | 16.11544 | 0.181421
2610 | 2021/12/24 20:58:04 | 18139.9635 | 6070.0013 | 1 | 4 | 0 | 0 | 0 | 0 | -0.7507248 | 3.736136 | -2.80481 | 2.082572 | 1.26609 | 8.23899 | 4.986892 |  |  |  |  | 0 | [16 empty] | 15.99869 | 0.1466286
2611 | 2021/12/24 20:58:09 | 18144.9627 | 6075.0005 | 1 | 4 | 0 | 0 | 0 | 0 | -0.7504807 | 3.735678 | -2.803554 | 2.082572 | 1.267135 | 8.23899 | 4.990796 |  | -4.954542e-05 | [19 empty] | 15.48414 | -0.1511151
2612 | 2021/12/24 20:58:14 | 18149.9643 | 6080.0021 | 1 | 4 | 0 | 0 | 0 | 0 | -0.7506485 | 3.735612 | -2.804132 | 2.082572 | 1.268178 | 8.23899 | 4.994691 | [21 empty] | 15.54979 | -0.1491857
2613 | 2021/12/24 20:58:19 | 18154.9643 | 6085.0021 | 1 | 4 | 0 | 0 | 0 | 0 | -0.7508392 | 3.735198 | -2.804533 | 2.082572 | 1.269224 | 8.23899 | 4.9986 |  | -8.309129e-05 | [19 empty] | 16.00952 | -0.03028095
2614 | 2021/12/24 20:58:24 | 18159.9631 | 6090.0009 | 1 | 4 | 0 | 0 | 0 | 0 | -0.7506485 | 3.734719 | -2.803461 | 2.082572 | 1.27026 | 8.23899 | 5.00247 | [21 empty] | 16.16204 | 0.1062
2615 | 2021/12/24 20:58:29 | 18164.9632 | 6095.001 | 1 | 4 | 0 | 0 | 0 | 0 | -0.7506485 | 3.734176 | -2.803054 | 2.082572 | 1.271311 | 8.23899 | 5.006394 |  |  |  |  | 0.3363959 | [16 empty] | 15.78901 | -0.02604663
2616 | 2021/12/24 20:58:34 | 18169.9623 | 6100.0001 | 1 | 4 | 0 | 0 | 0 | 0 | -0.751091 | 3.734309 | -2.804806 | 2.082572 | 1.27235 | 8.23899 | 5.010275 |  | -4.512293e-05 | [19 empty] | 15.46283 | -0.1468045
2617 | 2021/12/24 20:58:39 | 18174.9629 | 6105.0007 | 1 | 4 | 0 | 0 | 0 | 0 | -0.7510147 | 3.733767 | -2.804114 | 2.082572 | 1.273395 | 8.23899 | 5.014178 |  |  |  | 3.050133 | [17 empty] | 15.91938 | 0.1433277
2618 | 2021/12/24 20:58:44 | 18179.9623 | 6110.0001 | 1 | 4 | 0 | 0 | 0 | 0 | -0.7510147 | 3.733374 | -2.803819 | 2.082572 | 1.274438 | 8.23899 | 5.018072 |  | -4.824399e-05 | [19 empty] | 16.14393 | 0.2119982
2619 | 2021/12/24 20:58:49 | 18184.9631 | 6115.0009 | 1 | 4 | 0 | 0 | 0 | 0 | -0.7505951 | 3.733005 | -2.801975 | 2.082572 | 1.275476 | 8.23899 | 5.021944 | [21 empty] | 15.87189 | 0.1281112
2620 | 2021/12/24 20:58:54 | 18189.964 | 6120.0018 | 1 | 4 | 0 | 0 | 0 | 0 | -0.7509003 | 3.732799 | -2.80296 | 2.082572 | 1.276522 | 8.23899 | 5.025851 | [21 empty] | 15.51358 | -0.1353973
2621 | 2021/12/24 20:58:59 | 18194.9634 | 6125.0012 | 1 | 4 | 0 | 0 | 0 | 0 | -0.75103 | 3.732211 | -2.803002 | 2.082572 | 1.277562 | 8.23899 | 5.029731 |  | -7.677729e-05 | [19 empty] | 15.49996 | -0.1762193
2622 | 2021/12/24 20:59:04 | 18199.9634 | 6130.0012 | 1 | 4 | 0 | 0 | 0 | 0 | -0.7503433 | 3.732028 | -2.800302 | 2.082572 | 1.278604 | 8.23899 | 5.03362 | [21 empty] | 15.90722 | -0.07313728
2623 | 2021/12/24 20:59:09 | 18204.9628 | 6135.0006 | 1 | 4 | 0 | 0 | 0 | 0 | -0.7513428 | 3.731743 | -2.803818 | 2.082572 | 1.279654 | 8.23899 | 5.037539 |  | -9.493051e-05 | [19 empty] | 16.19921 | 0.1330459
2624 | 2021/12/24 20:59:14 | 18209.9627 | 6140.0005 | 1 | 4 | 0 | 0 | 0 | 0 | -0.7506485 | 3.731318 | -2.800908 | 2.082572 | 1.280696 | 8.23899 | 5.041427 | [21 empty] | 16.1847 | 0.2097261
2625 | 2021/12/24 20:59:19 | 18214.9627 | 6145.0005 | 1 | 4 | 0 | 0 | 0 | 0 | -0.7511063 | 3.730848 | -2.802263 | 2.082572 | 1.281735 | 8.23899 | 5.045304 |  | -6.274589e-05 | [19 empty] | 16.12987 | 0.163154
2626 | 2021/12/24 20:59:24 | 18219.9637 | 6150.0015 | 1 | 4 | 0 | 0 | 0 | 0 | -0.7509995 | 3.730467 | -2.801579 | 2.082572 | 1.282781 | 8.23899 | 5.049205 | [21 empty] | 16.14803 | -0.02068162
2627 | 2021/12/24 20:59:29 | 18224.9628 | 6155.0006 | 1 | 4 | 0 | 0 | 0 | 0 | -0.7507095 | 3.730239 | -2.800326 | 2.082572 | 1.283817 | 8.23899 | 5.053071 | [21 empty] | 16.12402 | 0.1545155
2628 | 2021/12/24 20:59:34 | 18229.9629 | 6160.0007 | 1 | 4 | 0 | 0 | 0 | 0 | -0.751442 | 3.729806 | -2.802733 | 2.082572 | 1.284868 | 8.23899 | 5.056992 |  | -4.820089e-05 | [19 empty] | 16.16476 | 0.1700795
2629 | 2021/12/24 20:59:39 | 18234.9646 | 6165.0024 | 1 | 4 | 0 | 0 | 0 | 0 | -0.7507248 | 3.729369 | -2.79973 | 2.082572 | 1.285905 | 8.23899 | 5.06086 | [21 empty] | 16.16654 | 0.07687032
2630 | 2021/12/24 20:59:44 | 18239.9637 | 6170.0015 | 1 | 4 | 0 | 0 | 0 | 0 | -0.7507629 | 3.729069 | -2.799647 | 2.082572 | 1.286952 | 8.23899 | 5.064763 |  | -9.375047e-05 | [19 empty] | 16.10501 | 0.2043676
2631 | 2021/12/24 20:59:49 | 18244.9622 | 6175 | 1 | 4 | 0 | 0 | 0 | 0 | -0.7509537 | 3.728866 | -2.800206 | 2.082572 | 1.287992 | 8.23899 | 5.068643 |  |  |  | 2.914656 | [17 empty] | 16.12764 | 0.07695854
2632 | 2021/12/24 20:59:54 | 18249.9633 | 6180.0011 | 1 | 4 | 0 | 0 | 0 | 0 | -0.7513046 | 3.728392 | -2.801158 | 2.082572 | 1.289038 | 8.23899 | 5.07254 |  | -5.7336e-05 | [19 empty] | 16.06339 | 0.150578
2633 | 2021/12/24 20:59:59 | 18254.9624 | 6185.0002 | 1 | 4 | 0 | 0 | 0 | 0 | -0.7507324 | 3.727827 | -2.798601 | 2.082572 | 1.290078 | 8.23899 | 5.076419 | [21 empty] | 15.82838 | 0.07896662
2634 | 2021/12/24 21:00:04 | 18259.9633 | 6190.0011 | 1 | 4 | 0 | 0 | 0 | 0 | -0.7504196 | 3.727822 | -2.797431 | 2.082572 | 1.291116 | 8.23899 | 5.080289 |  | -0.0001091759 | [19 empty] | 15.51992 | -0.183264
2635 | 2021/12/24 21:00:09 | 18264.964 | 6195.0018 | 1 | 4 | 0 | 0 | 0 | 0 | -0.7509155 | 3.727452 | -2.799001 | 2.082572 | 1.292167 | 8.23899 | 5.084207 | [21 empty] | 15.50814 | -0.06930292
2636 | 2021/12/24 21:00:14 | 18269.9624 | 6200.0002 | 1 | 4 | 0 | 0 | 0 | 0 | -0.7514725 | 3.7268 | -2.800587713 | 2.082572 | 1.293202 | 8.23899 | 5.088065 | [21 empty] | 15.68798 | -0.1334333
2637 | 2021/12/24 21:00:19 | 18274.9632 | 6205.001 | 1 | 4 | 0 | 0 | 0 | 0 | -0.7513351 | 3.726404 | -2.799778 | 2.082572 | 1.294252 | 8.23899 | 5.091976 |  | -6.231487e-05 | [19 empty] | 16.09918 | 0.1900798
2638 | 2021/12/24 21:00:24 | 18279.9643 | 6210.0021 | 1 | 4 | 0 | 0 | 0 | 0 | -0.7511063 | 3.726129 | -2.798719 | 2.082572 | 1.295289 | 8.23899 | 5.095841 | [21 empty] | 16.11767 | 0.1145238
2639 | 2021/12/24 21:00:29 | 18284.9634 | 6215.0012 | 1 | 4 | 0 | 0 | 0 | 0 | -0.750824 | 3.725791 | -2.797413 | 2.082572 | 1.296333 | 8.23899 | 5.099732 |  | -3.801042e-05 |  |  | 0 | [16 empty] | 16.00451 | 0.1845723
2640 | 2021/12/24 21:00:34 | 18289.9627 | 6220.0005 | 1 | 4 | 0 | 0 | 0 | 0 | -0.7507095 | 3.725348 | -2.796654 | 2.082572 | 1.297378 | 8.23899 | 5.103626 | [21 empty] | 15.97826 | 0.007084012
2641 | 2021/12/24 21:00:39 | 18294.9622 | 6225 | 1 | 4 | 0 | 0 | 0 | 0 | -0.7513351 | 3.724981 | -2.798709 | 2.082572 | 1.298424 | 8.23899 | 5.10752 | [21 empty] | 15.96064 | 0.1786137
2642 | 2021/12/24 21:00:44 | 18299.9635 | 6230.0013 | 1 | 4 | 0 | 0 | 0 | 0 | -0.7510757 | 3.724954 | -2.797722 | 2.082572 | 1.299465 | 8.23899 | 5.111398 |  | -5.247177e-05 | [19 empty] | 15.91938 | 0.1462102
2643 | 2021/12/24 21:00:49 | 18304.9629 | 6235.0007 | 1 | 4 | 0 | 0 | 0 | 0 | -0.7508774 | 3.724289 | -2.796484 | 2.082572 | 1.300511 | 8.23899 | 5.115295 |  |  |  |  | 0.3455695 | [16 empty] | 15.85379 | -0.06465614
2644 | 2021/12/24 21:00:54 | 18309.963 | 6240.0008 | 1 | 4 | 0 | 0 | 0 | 0 | -0.7506104 | 3.724054 | -2.795314 | 2.082572 | 1.301545 | 8.23899 | 5.119145 |  | -3.623298e-05 | [19 empty] | 15.78678 | 0.1539701
2645 | 2021/12/24 21:00:59 | 18314.963 | 6245.0008 | 1 | 4 | 0 | 0 | 0 | 0 | -0.751091 | 3.72384 | -2.796943 | 2.082572 | 1.30259 | 8.23899 | 5.123038 | [21 empty] | 15.69255 | 0.001266003
2646 | 2021/12/24 21:01:04 | 18319.9624 | 6250.0002 | 1 | 4 | 0 | 0 | 0 | 0 | -0.7503281 | 3.723591 | -2.793915 | 2.082572 | 1.303638 | 8.23899 | 5.126941 |  | -0.000101744 |  | 2.942129 | [17 empty] | 15.67895 | -0.1249409
2647 | 2021/12/24 21:01:09 | 18324.9627 | 6255.0005 | 1 | 4 | 0 | 0 | 0 | 0 | -0.7513809 | 3.722958 | -2.79736 | 2.082572 | 1.304683 | 8.23899 | 5.13083 | [21 empty] | 15.59698 | 0.1143336
2648 | 2021/12/24 21:01:14 | 18329.9641 | 6260.0019 | 1 | 4 | 0 | 0 | 0 | 0 | -0.7508621 | 3.722445 | -2.795043 | 2.082572 | 1.30572 | 8.23899 | 5.134692 |  | -2.718462e-05 | [19 empty] | 15.40351 | -0.1300955
2649 | 2021/12/24 21:01:19 | 18334.9639 | 6265.0017 | 1 | 4 | 0 | 0 | 0 | 0 | -0.7506332 | 3.722503 | -2.794234 | 2.082572 | 1.306761 | 8.23899 | 5.138566 | [21 empty] | 15.32867 | -0.1438427
2650 | 2021/12/24 21:01:24 | 18339.9635 | 6270.0013 | 1 | 4 | 0 | 0 | 0 | 0 | -0.7516861 | 3.722081 | -2.797837 | 2.082572 | 1.307813 | 8.23899 | 5.142481 | [21 empty] | 15.3509 | -0.07767677
2651 | 2021/12/24 21:01:29 | 18344.9636 | 6275.0014 | 1 | 4 | 0 | 0 | 0 | 0 | -0.7512436 | 3.721464 | -2.795726 | 2.082572 | 1.30885 | 8.23899 | 5.146341 |  | -6.736774e-05 | [19 empty] | 15.38262 | -0.2144462
2652 | 2021/12/24 21:01:34 | 18349.9636 | 6280.0014 | 1 | 4 | 0 | 0 | 0 | 0 | -0.7508087 | 3.721313 | -2.793994 | 2.082572 | 1.309897 | 8.23899 | 5.150237 | [21 empty] | 15.73924 | 0.1430529
2653 | 2021/12/24 21:01:39 | 18354.9626 | 6285.0004 | 1 | 4 | 0 | 0 | 0 | 0 | -0.7509613 | 3.720951 | -2.79429 | 2.082572 | 1.310938 | 8.23899 | 5.154111 |  | -7.207025e-05 | [19 empty] | 16.02994 | -0.05366325
2654 | 2021/12/24 21:01:44 | 18359.9627 | 6290.0005 | 1 | 4 | 0 | 0 | 0 | 0 | -0.751091 | 3.720896 | -2.794731 | 2.082572 | 1.311981 | 8.23899 | 5.157992 | [21 empty] | 16.02222 | 0.2236909
2655 | 2021/12/24 21:01:49 | 18364.9629 | 6295.0007 | 1 | 4 | 0 | 0 | 0 | 0 | -0.7508469 | 3.720203 | -2.793303 | 2.082572 | 1.31302 | 8.23899 | 5.161856 | [21 empty] | 15.89633 | 0.03212214
2656 | 2021/12/24 21:01:54 | 18369.963 | 6300.0008 | 1 | 4 | 0 | 0 | 0 | 0 | -0.7505188 | 3.719767 | -2.791755 | 2.082572 | 1.314069 | 8.23899 | 5.165761 |  | -8.246743e-05 | [19 empty] | 15.71611 | 0.1860106
2657 | 2021/12/24 21:01:59 | 18374.9637 | 6305.0015 | 1 | 4 | 0 | 0 | 0 | 0 | -0.750885 | 3.719481 | -2.792902 | 2.082572 | 1.315114 | 8.23899 | 5.169645 | [21 empty] | 15.53623 | -0.03441572
2658 | 2021/12/24 21:02:04 | 18379.9623 | 6310.0001 | 1 | 4 | 0 | 0 | 0 | 0 | -0.7511292 | 3.719141 | -2.793555 | 2.082572 | 1.316148 | 8.23899 | 5.173493 |  | -7.439962e-05 | [19 empty] | 15.35676 | -0.1625252
2659 | 2021/12/24 21:02:09 | 18384.9638 | 6315.0016 | 1 | 4 | 0 | 0 | 0 | 0 | -0.7505188 | 3.718488 | -2.790795 | 2.082572 | 1.317197 | 8.23899 | 5.177395 | [21 empty] | 15.36265 | -0.1232457
2660 | 2021/12/24 21:02:14 | 18389.9624 | 6320.0002 | 1 | 4 | 0 | 0 | 0 | 0 | -0.7511673 | 3.718516 | -2.793228 | 2.082572 | 1.318233 | 8.23899 | 5.181246 |  | -4.172523e-05 |  | 2.905567 | [17 empty] | 15.70888 | -0.07950783
2661 | 2021/12/24 21:02:19 | 18394.9632 | 6325.001 | 1 | 4 | 0 | 0 | 0 | 0 | -0.7511444 | 3.718109 | -2.792837 | 2.082572 | 1.319279 | 8.23899 | 5.185137 | [21 empty] | 15.97423 | 0.1847553
2662 | 2021/12/24 21:02:24 | 18399.9626 | 6330.0004 | 1 | 4 | 0 | 0 | 0 | 0 | -0.7506332 | 3.717525 | -2.790498 | 2.082572 | 1.320326 | 8.23899 | 5.189027 |  | -0.0001306849 | [19 empty] | 15.99638 | 0.127598
2663 | 2021/12/24 21:02:29 | 18404.9625 | 6335.0003 | 1 | 4 | 0 | 0 | 0 | 0 | -0.7509537 | 3.71736 | -2.791565 | 2.082572 | 1.321361 | 8.23899 | 5.192874 | [21 empty] | 15.65952 | 0.04617572
2664 | 2021/12/24 21:02:34 | 18409.9635 | 6340.0013 | 1 | 4 | 0 | 0 | 0 | 0 | -0.7508469 | 3.716954 | -2.790863 | 2.082572 | 1.322407 | 8.23899 | 5.196764 |  | -9.474717e-05 | [19 empty] | 15.3246 | -0.1217544
2665 | 2021/12/24 21:02:39 | 18414.9635 | 6345.0013 | 1 | 4 | 0 | 0 | 0 | 0 | -0.7509232 | 3.71657 | -2.790859 | 2.082572 | 1.323454 | 8.23899 | 5.200656 | [21 empty] | 15.67895 | -0.186581
2666 | 2021/12/24 21:02:44 | 18419.9625 | 6350.0003 | 1 | 4 | 0 | 0 | 0 | 0 | -0.751358 | 3.716228 | -2.792218 | 2.082572 | 1.324491 | 8.23899 | 5.204507 | [21 empty] | 16.01629 | 0.1675928
2667 | 2021/12/24 21:02:49 | 18424.9627 | 6355.0005 | 1 | 4 | 0 | 0 | 0 | 0 | -0.7513428 | 3.715523 | -2.791631 | 2.082572 | 1.325535 | 8.23899 | 5.208389 |  | 9.324802e-06 |  |  | 0 | [16 empty] | 15.94699 | 0.0955373
2668 | 2021/12/24 21:02:54 | 18429.9638 | 6360.0016 | 1 | 4 | 0 | 0 | 0 | 0 | -0.7507324 | 3.715736 | -2.789523 | 2.082572 | 1.326581 | 8.23899 | 5.212274 | [21 empty] | 15.7265 | 0.1898396
2669 | 2021/12/24 21:02:59 | 18434.9637 | 6365.0015 | 1 | 4 | 0 | 0 | 0 | 0 | -0.7503204 | 3.715248 | -2.787626 | 2.082572 | 1.327626 | 8.23899 | 5.216156 |  | -9.926542e-05 | [19 empty] | 15.47189 | -0.07106185
2670 | 2021/12/24 21:03:04 | 18439.9627 | 6370.0005 | 1 | 4 | 0 | 0 | 0 | 0 | -0.7503433 | 3.71476 | -2.787345 | 2.082572 | 1.328666 | 8.23899 | 5.220022 | [21 empty] | 15.3912 | -0.1217675
2671 | 2021/12/24 21:03:09 | 18444.9638 | 6375.0016 | 1 | 4 | 0 | 0 | 0 | 0 | -0.7509155 | 3.714338 | -2.789154 | 2.082572 | 1.329705 | 8.23899 | 5.223883 |  | -6.614287e-05 |  |  | 0.3424233 | [16 empty] | 15.461 | -0.1623142
2672 | 2021/12/24 21:03:14 | 18449.9637 | 6380.0015 | 1 | 4 | 0 | 0 | 0 | 0 | -0.7507706 | 3.714269 | -2.788564 | 2.082572 | 1.330753 | 8.23899 | 5.227773 | [21 empty] | 15.57472 | -0.1415426
2673 | 2021/12/24 21:03:19 | 18454.963 | 6385.0008 | 1 | 4 | 0 | 0 | 0 | 0 | -0.7513046 | 3.713619 | -2.790059 | 2.082572 | 1.33179 | 8.23899 | 5.231625 | [21 empty] | 15.68661 | 0.1196641
2674 | 2021/12/24 21:03:24 | 18459.9625 | 6390.0003 | 1 | 4 | 0 | 0 | 0 | 0 | -0.7509384 | 3.713305 | -2.788463 | 2.082572 | 1.332833 | 8.23899 | 5.235498 |  | -6.373001e-05 |  | 2.920379 | [17 empty] | 15.86282 | -0.1038098
2675 | 2021/12/24 21:03:29 | 18464.9625 | 6395.0003 | 1 | 4 | 0 | 0 | 0 | 0 | -0.7509766 | 3.713062 | -2.788423 | 2.082572 | 1.333884 | 8.23899 | 5.239398 | [21 empty] | 15.92166 | 0.1113904
2676 | 2021/12/24 21:03:34 | 18469.9639 | 6400.0017 | 1 | 4 | 0 | 0 | 0 | 0 | -0.7509003 | 3.712614 | -2.787803 | 2.082572 | 1.334925 | 8.23899 | 5.243267 |  | -9.110374e-05 | [19 empty] | 16.03259 | 0.1507306
2677 | 2021/12/24 21:03:39 | 18474.9634 | 6405.0012 | 1 | 4 | 0 | 0 | 0 | 0 | -0.7516251 | 3.712266 | -2.790232 | 2.082572 | 1.335963 | 8.23899 | 5.247118 | [21 empty] | 15.99769 | 0.09489238
2678 | 2021/12/24 21:03:44 | 18479.9634 | 6410.0012 | 1 | 4 | 0 | 0 | 0 | 0 | -0.7507706 | 3.711784 | -2.786698 | 2.082572 | 1.337009 | 8.23899 | 5.251002 |  | -9.350428e-05 | [19 empty] | 16.01992 | 0.2085114
2679 | 2021/12/24 21:03:49 | 18484.9633 | 6415.0011 | 1 | 4 | 0 | 0 | 0 | 0 | -0.7512589 | 3.711703 | -2.78845 | 2.082572 | 1.338053 | 8.23899 | 5.254879 | [21 empty] | 15.96017 | 0.01796305
2680 | 2021/12/24 21:03:54 | 18489.9628 | 6420.0006 | 1 | 4 | 0 | 0 | 0 | 0 | -0.7506332 | 3.711283 | -2.785812 | 2.082572 | 1.339094 | 8.23899 | 5.258741 | [21 empty] | 15.87319 | 0.1537204
2681 | 2021/12/24 21:03:59 | 18494.9642 | 6425.002 | 1 | 4 | 0 | 0 | 0 | 0 | -0.7512054 | 3.710814 | -2.787584 | 2.082572 | 1.340136 | 8.23899 | 5.262608 |  | -4.935074e-05 | [19 empty] | 15.89858 | 0.1677722
2682 | 2021/12/24 21:04:04 | 18499.9634 | 6430.0012 | 1 | 4 | 0 | 0 | 0 | 0 | -0.7513046 | 3.710357 | -2.787608 | 2.082572 | 1.341183 | 8.23899 | 5.266491 | [21 empty] | 15.99685 | 0.02235711
2683 | 2021/12/24 21:04:09 | 18504.9627 | 6435.0005 | 1 | 4 | 0 | 0 | 0 | 0 | -0.7510529 | 3.710117 | -2.786494 | 2.082572 | 1.342227 | 8.23899 | 5.270366 |  | -9.342611e-05 | [19 empty] | 16.03755 | 0.1414645
2684 | 2021/12/24 21:04:14 | 18509.9641 | 6440.0019 | 1 | 4 | 0 | 0 | 0 | 0 | -0.751442 | 3.709801 | -2.7877 | 2.082572 | 1.343271 | 8.23899 | 5.274238 | [21 empty] | 16.00769 | 0.1824504
2685 | 2021/12/24 21:04:19 | 18514.9629 | 6445.0007 | 1 | 4 | 0 | 0 | 0 | 0 | -0.7510529 | 3.709315 | -2.785892 | 2.082572 | 1.344309 | 8.23899 | 5.27809 |  | -6.420998e-05 | [19 empty] | 15.78943 | 0.1101321
2686 | 2021/12/24 21:04:24 | 18519.9624 | 6450.0002 | 1 | 4 | 0 | 0 | 0 | 0 | -0.7507706 | 3.709053 | -2.784648 | 2.082572 | 1.345357 | 8.23899 | 5.281976 | [21 empty] | 15.55567 | -0.1677495
2687 | 2021/12/24 21:04:29 | 18524.9622 | 6455 | 1 | 4 | 0 | 0 | 0 | 0 | -0.7507095 | 3.708638 | -2.78411 | 2.082572 | 1.3464 | 8.23899 | 5.285845 | [21 empty] | 15.32317 | -0.2253729
2688 | 2021/12/24 21:04:34 | 18529.9629 | 6460.0007 | 1 | 4 | 0 | 0 | 0 | 0 | -0.7509613 | 3.70822 | -2.78473 | 2.082572 | 1.34744 | 8.23899 | 5.289702 |  | -4.294762e-05 |  | 2.91646 | [17 empty] | 15.63181 | -0.1174486
2689 | 2021/12/24 21:04:39 | 18534.9638 | 6465.0016 | 1 | 4 | 0 | 0 | 0 | 0 | -0.7507706 | 3.707834 | -2.783733 | 2.082572 | 1.348484 | 8.23899 | 5.293573 | [21 empty] | 16.04073 | 0.1152599
2690 | 2021/12/24 21:04:44 | 18539.9631 | 6470.0009 | 1 | 4 | 0 | 0 | 0 | 0 | -0.7509613 | 3.70767 | -2.784317 | 2.082572 | 1.349526 | 8.23899 | 5.297435 |  | -9.942248e-05 | [19 empty] | 15.66123 | -0.01982629
2691 | 2021/12/24 21:04:49 | 18544.9632 | 6475.001 | 1 | 4 | 0 | 0 | 0 | 0 | -0.7505112 | 3.707458 | -2.782489 | 2.082572 | 1.350568 | 8.23899 | 5.301301 | [21 empty] | 15.34539 | -0.1509488
2692 | 2021/12/24 21:04:54 | 18549.9632 | 6480.001 | 1 | 4 | 0 | 0 | 0 | 0 | -0.7506638 | 3.706689 | -2.782477 | 2.082572 | 1.351612 | 8.23899 | 5.305171 |  | -3.314854e-05 | [19 empty] | 15.79846 | 0.1678538
2693 | 2021/12/24 21:04:59 | 18554.9631 | 6485.0009 | 1 | 4 | 0 | 0 | 0 | 0 | -0.7509232 | 3.706589 | -2.783364 | 2.082572 | 1.352655 | 8.23899 | 5.309036 | [21 empty] | 15.96555 | 0.2057046
2694 | 2021/12/24 21:05:04 | 18559.9635 | 6490.0013 | 1 | 4 | 0 | 0 | 0 | 0 | -0.7508011 | 3.706102 | -2.782545 | 2.082572 | 1.353697 | 8.23899 | 5.312897 |  | -9.177751e-05 | [19 empty] | 15.45646 | 0.0236547
2695 | 2021/12/24 21:05:09 | 18564.9636 | 6495.0014 | 1 | 4 | 0 | 0 | 0 | 0 | -0.7509613 | 3.705818 | -2.782926 | 2.082572 | 1.354741 | 8.23899 | 5.316765 |  |  |  |  | 0 | [16 empty] | 15.40476 | 0.01146078
2696 | 2021/12/24 21:05:14 | 18569.9644 | 6500.0022 | 1 | 4 | 0 | 0 | 0 | 0 | -0.7502899 | 3.705501 | -2.7802 | 2.082572 | 1.35578 | 8.23899 | 5.320618 | [21 empty] | 15.98956 | 0.1995969
2697 | 2021/12/24 21:05:19 | 18574.9636 | 6505.0014 | 1 | 4 | 0 | 0 | 0 | 0 | -0.7505875 | 3.704975 | -2.780908 | 2.082572 | 1.356825 | 8.23899 | 5.324488 |  | -6.487903e-05 | [19 empty] | 15.95203 | 0.1555675
2698 | 2021/12/24 21:05:24 | 18579.9629 | 6510.0007 | 1 | 4 | 0 | 0 | 0 | 0 | -0.7509537 | 3.705049 | -2.78232 | 2.082572 | 1.357864 | 8.23899 | 5.328338 | [21 empty] | 15.59328 | -0.152216
2699 | 2021/12/24 21:05:29 | 18584.9636 | 6515.0014 | 1 | 4 | 0 | 0 | 0 | 0 | -0.7513657 | 3.704027 | -2.783079 | 2.082572 | 1.358908 | 8.23899 | 5.332206 |  | -4.756914e-05 |  |  | 0.3413716 | [16 empty] | 15.29779 | -0.2311742
2700 | 2021/12/24 21:05:34 | 18589.963 | 6520.0008 | 1 | 4 | 0 | 0 | 0 | 0 | -0.75103 | 3.703965 | -2.781789 | 2.082572 | 1.359952 | 8.23899 | 5.336074 | [21 empty] | 15.88815 | -0.0294286
2701 | 2021/12/24 21:05:39 | 18594.9623 | 6525.0001 | 1 | 4 | 0 | 0 | 0 | 0 | -0.7507706 | 3.703604 | -2.780557 | 2.082572 | 1.360994 | 8.23899 | 5.339934 |  | -9.890821e-05 |  | 2.763137 | [17 empty] | 15.79396 | -0.03526211
2702 | 2021/12/24 21:05:44 | 18599.9638 | 6530.0016 | 1 | 4 | 0 | 0 | 0 | 0 | -0.7510529 | 3.703295 | -2.78137 | 2.082572 | 1.362031 | 8.23899 | 5.343774 | [21 empty] | 15.39845 | -0.1977336
2703 | 2021/12/24 21:05:49 | 18604.9645 | 6535.0023 | 1 | 4 | 0 | 0 | 0 | 0 | -0.751358 | 3.702849 | -2.782165 | 2.082572 | 1.363076 | 8.23899 | 5.347644 | [21 empty] | 15.98596 | 0.04372656
2704 | 2021/12/24 21:05:54 | 18609.9631 | 6540.0009 | 1 | 4 | 0 | 0 | 0 | 0 | -0.7505493 | 3.702334 | -2.778784 | 2.082572 | 1.364118 | 8.23899 | 5.351501 |  | -5.018091e-05 | [19 empty] | 15.77312 | -0.0392139
2705 | 2021/12/24 21:05:59 | 18614.9633 | 6545.0011 | 1 | 4 | 0 | 0 | 0 | 0 | -0.7508011 | 3.702197 | -2.779614 | 2.082572 | 1.365164 | 8.23899 | 5.355376 |  | -0.000149369 | [19 empty] | 15.354 | -0.1887
2706 | 2021/12/24 21:06:04 | 18619.9632 | 6550.001 | 1 | 4 | 0 | 0 | 0 | 0 | -0.7503433 | 3.70191 | -2.777703 | 2.082572 | 1.366207 | 8.23899 | 5.359236 | [21 empty] | 15.57564 | -0.1340246
2707 | 2021/12/24 21:06:09 | 18624.9635 | 6555.0013 | 1 | 4 | 0 | 0 | 0 | 0 | -0.7505112 | 3.701408 | -2.777948 | 2.082572 | 1.367247 | 8.23899 | 5.363087 | [21 empty] | 15.93886 | 0.05196512
2708 | 2021/12/24 21:06:14 | 18629.9628 | 6560.0006 | 1 | 4 | 0 | 0 | 0 | 0 | -0.7502518 | 3.701084 | -2.776745 | 2.082572 | 1.368289 | 8.23899 | 5.366942 |  | -7.317538e-05 | [19 empty] | 15.35947 | -0.1916635
2709 | 2021/12/24 21:06:19 | 18634.964 | 6565.0018 | 1 | 4 | 0 | 0 | 0 | 0 | -0.7505951 | 3.700638 | -2.777681 | 2.082572 | 1.369335 | 8.23899 | 5.370814 | [21 empty] | 15.98008 | 0.1096696
2710 | 2021/12/24 21:06:24 | 18639.9635 | 6570.0013 | 1 | 4 | 0 | 0 | 0 | 0 | -0.750206 | 3.700423 | -2.77608 | 2.082572 | 1.370372 | 8.23899 | 5.374651 |  | -8.915539e-05 | [19 empty] | 15.33271 | -0.1096714
2711 | 2021/12/24 21:06:29 | 18644.9635 | 6575.0013 | 1 | 4 | 0 | 0 | 0 | 0 | -0.7511292 | 3.699921 | -2.779119 | 2.082572 | 1.37142 | 8.23899 | 5.378526 | [21 empty] | 15.97508 | 0.1969105
2712 | 2021/12/24 21:06:34 | 18649.9628 | 6580.0006 | 1 | 4 | 0 | 0 | 0 | 0 | -0.7501373 | 3.699708 | -2.775289 | 2.082572 | 1.372461 | 8.23899 | 5.382379 |  | -5.943029e-05 | [19 empty] | 15.35625 | -0.02437413
2713 | 2021/12/24 21:06:39 | 18654.9623 | 6585.0001 | 1 | 4 | 0 | 0 | 0 | 0 | -0.7507706 | 3.699359 | -2.77737 | 2.082572 | 1.373505 | 8.23899 | 5.386242 | [21 empty] | 15.83113 | 0.1049972
2714 | 2021/12/24 21:06:44 | 18659.9628 | 6590.0006 | 1 | 4 | 0 | 0 | 0 | 0 | -0.750473 | 3.698868 | -2.775901 | 2.082572 | 1.374547 | 8.23899 | 5.390095 | [21 empty] | 15.59464 | -0.003550053
2715 | 2021/12/24 21:06:49 | 18664.9631 | 6595.0009 | 1 | 4 | 0 | 0 | 0 | 0 | -0.7506714 | 3.698462 | -2.77633 | 2.082572 | 1.37559 | 8.23899 | 5.393956 |  | -6.539215e-05 | [19 empty] | 15.56933 | -0.1025963
2716 | 2021/12/24 21:06:54 | 18669.9631 | 6600.0009 | 1 | 4 | 0 | 0 | 0 | 0 | -0.7505493 | 3.698153 | -2.775646 | 2.082572 | 1.37663 | 8.23899 | 5.397799 |  |  |  | 3.085884 | [17 empty] | 15.8981 | 0.05325258
2717 | 2021/12/24 21:06:59 | 18674.9638 | 6605.0016 | 1 | 4 | 0 | 0 | 0 | 0 | -0.7498398 | 3.69813 | -2.773005 | 2.082572 | 1.377674 | 8.23899 | 5.40166 |  | -7.080586e-05 | [19 empty] | 15.40438 | -0.2110243
2718 | 2021/12/24 21:07:04 | 18679.9625 | 6610.0003 | 1 | 4 | 0 | 0 | 0 | 0 | -0.7510376 | 3.697426 | -2.776906 | 2.082572 | 1.378717 | 8.23899 | 5.405519 | [21 empty] | 16.05432 | 0.09903848
2719 | 2021/12/24 21:07:09 | 18684.9625 | 6615.0003 | 1 | 4 | 0 | 0 | 0 | 0 | -0.7506485 | 3.697173 | -2.775277 | 2.082572 | 1.37976 | 8.23899 | 5.409375 |  | -0.0001113329 | [19 empty] | 15.46554 | -0.1123816
2720 | 2021/12/24 21:07:14 | 18689.9634 | 6620.0012 | 1 | 4 | 0 | 0 | 0 | 0 | -0.7509995 | 3.69663 | -2.776167 | 2.082572 | 1.380798 | 8.23899 | 5.413212 | [21 empty] | 15.53084 | -0.120303
2721 | 2021/12/24 21:07:19 | 18694.9641 | 6625.0019 | 1 | 4 | 0 | 0 | 0 | 0 | -0.7505188 | 3.69641 | -2.774225 | 2.082572 | 1.381844 | 8.23899 | 5.417079 |  | -8.502937e-05 | [19 empty] | 15.69886 | -0.1154739
2722 | 2021/12/24 21:07:24 | 18699.9625 | 6630.0003 | 1 | 4 | 0 | 0 | 0 | 0 | -0.7503967 | 3.695974 | -2.773447 | 2.082572 | 1.382885 | 8.23899 | 5.420925 | [21 empty] | 15.9805 | 0.1662207
2723 | 2021/12/24 21:07:29 | 18704.9641 | 6635.0019 | 1 | 4 | 0 | 0 | 0 | 0 | -0.7511902 | 3.695818 | -2.776262 | 2.082572 | 1.383923 | 8.23899 | 5.424763 |  |  |  |  | 0 | [16 empty] | 15.87053 | 0.09822965
2724 | 2021/12/24 21:07:34 | 18709.9634 | 6640.0012 | 1 | 4 | 0 | 0 | 0 | 0 | -0.7507477 | 3.695336 | -2.774265 | 2.082572 | 1.384967 | 8.23899 | 5.428621 |  | -4.389478e-05 | [19 empty] | 15.31638 | -0.07734895
2725 | 2021/12/24 21:07:39 | 18714.9629 | 6645.0007 | 1 | 4 | 0 | 0 | 0 | 0 | -0.7506485 | 3.69501 | -2.773654 | 2.082572 | 1.386008 | 8.23899 | 5.432467 | [21 empty] | 15.70069 | 0.09876609
2726 | 2021/12/24 21:07:44 | 18719.9629 | 6650.0007 | 1 | 4 | 0 | 0 | 0 | 0 | -0.7505951 | 3.694365 | -2.772972 | 2.082572 | 1.387059 | 8.23899 | 5.436351 |  | -7.724571e-05 |  |  | 0.3514895 | [16 empty] | 15.99367 | 0.2032793
2727 | 2021/12/24 21:07:49 | 18724.9644 | 6655.0022 | 1 | 4 | 0 | 0 | 0 | 0 | -0.7509537 | 3.6943 | -2.774248 | 2.082572 | 1.388094 | 8.23899 | 5.440175 | [21 empty] | 15.48868 | 0.03967524
2728 | 2021/12/24 21:07:54 | 18729.9636 | 6660.0014 | 1 | 4 | 0 | 0 | 0 | 0 | -0.751091 | 3.694167 | -2.774656 | 2.082572 | 1.38914 | 8.23899 | 5.444038 | [21 empty] | 15.359 | -0.004668236
2729 | 2021/12/24 21:07:59 | 18734.9622 | 6665 | 1 | 4 | 0 | 0 | 0 | 0 | -0.7510147 | 3.693747 | -2.774058 | 2.082572 | 1.390188 | 8.23899 | 5.447908 |  | -9.034204e-05 |  | 2.787407 | [17 empty] | 15.99499 | 0.2025759
2730 | 2021/12/24 21:08:04 | 18739.9623 | 6670.0001 | 1 | 4 | 0 | 0 | 0 | 0 | -0.7506714 | 3.692943 | -2.772187 | 2.082572 | 1.391227 | 8.23899 | 5.451747 | [21 empty] | 15.44421 | 0.02563059
2731 | 2021/12/24 21:08:09 | 18744.963 | 6675.0008 | 1 | 4 | 0 | 0 | 0 | 0 | -0.7509918 | 3.692901 | -2.773338 | 2.082572 | 1.392274 | 8.23899 | 5.455612 |  | -8.020843e-05 | [19 empty] | 15.65048 | 0.0338006
2732 | 2021/12/24 21:08:14 | 18749.9632 | 6680.001 | 1 | 4 | 0 | 0 | 0 | 0 | -0.7509537 | 3.692512 | -2.772906 | 2.082572 | 1.39331 | 8.23899 | 5.459438 |  | -0.0001469722 | [19 empty] | 15.96877 | 0.215897
2733 | 2021/12/24 21:08:19 | 18754.964 | 6685.0018 | 1 | 4 | 0 | 0 | 0 | 0 | -0.7511673 | 3.692125 | -2.773404 | 2.082572 | 1.39436 | 8.23899 | 5.463316 | [21 empty] | 15.30055 | -0.08769333
2734 | 2021/12/24 21:08:24 | 18759.9627 | 6690.0005 | 1 | 4 | 0 | 0 | 0 | 0 | -0.7512665 | 3.691687 | -2.773441 | 2.082572 | 1.395398 | 8.23899 | 5.467147 | [21 empty] | 15.77316 | 0.1205659
2735 | 2021/12/24 21:08:29 | 18764.9624 | 6695.0002 | 1 | 4 | 0 | 0 | 0 | 0 | -0.7508469 | 3.691356 | -2.771643 | 2.082572 | 1.396437 | 8.23899 | 5.470985 |  | -4.299141e-05 | [19 empty] | 15.6486 | 0.04276395
2736 | 2021/12/24 21:08:34 | 18769.9634 | 6700.0012 | 1 | 4 | 0 | 0 | 0 | 0 | -0.7506332 | 3.691175 | -2.770719 | 2.082572 | 1.397489 | 8.23899 | 5.474866 | [21 empty] | 15.42838 | -0.1615244
2737 | 2021/12/24 21:08:39 | 18774.9627 | 6705.0005 | 1 | 4 | 0 | 0 | 0 | 0 | -0.7509232 | 3.690604 | -2.77136 | 2.082572 | 1.398532 | 8.23899 | 5.478716 |  | -8.903131e-05 | [19 empty] | 16.05344 | 0.1049548
2738 | 2021/12/24 21:08:44 | 18779.9644 | 6710.0022 | 1 | 4 | 0 | 0 | 0 | 0 | -0.7513962 | 3.690306 | -2.772882 | 2.082572 | 1.399572 | 8.23899 | 5.482556 | [21 empty] | 15.3663 | -0.1667583
2739 | 2021/12/24 21:08:49 | 18784.9635 | 6715.0013 | 1 | 4 | 0 | 0 | 0 | 0 | -0.7507324 | 3.689838 | -2.770081 | 2.082572 | 1.400608 | 8.23899 | 5.486377 |  | -0.0001461083 | [19 empty] | 15.82341 | -0.06608903
2740 | 2021/12/24 21:08:54 | 18789.963 | 6720.0008 | 1 | 4 | 0 | 0 | 0 | 0 | -0.7509155 | 3.68967 | -2.77063 | 2.082572 | 1.401658 | 8.23899 | 5.490252 | [21 empty] | 15.5815 | -0.07734239
2741 | 2021/12/24 21:08:59 | 18794.9638 | 6725.0016 | 1 | 4 | 0 | 0 | 0 | 0 | -0.7510147 | 3.689223 | -2.770661 | 2.082572 | 1.402703 | 8.23899 | 5.494109 |  | -4.634781e-05 | [19 empty] | 15.5321 | -0.08453071
2742 | 2021/12/24 21:09:04 | 18799.9637 | 6730.0015 | 1 | 4 | 0 | 0 | 0 | 0 | -0.7509537 | 3.688834 | -2.770144 | 2.082572 | 1.403748 | 8.23899 | 5.497962 | [21 empty] | 15.67665 | 0.1008153
2743 | 2021/12/24 21:09:09 | 18804.9624 | 6735.0002 | 1 | 4 | 0 | 0 | 0 | 0 | -0.750885 | 3.688496 | -2.769636 | 2.082572 | 1.404782 | 8.23899 | 5.501778 |  |  |  | 2.965881 | [17 empty] | 15.47188 | 0.0274682
2744 | 2021/12/24 21:09:14 | 18809.9631 | 6740.0009 | 1 | 4 | 0 | 0 | 0 | 0 | -0.7510376 | 3.6883 | -2.770052 | 2.082572 | 1.405825 | 8.23899 | 5.505626 |  | -5.500052e-05 | [19 empty] | 15.92166 | 0.2142328
2745 | 2021/12/24 21:09:19 | 18814.9625 | 6745.0003 | 1 | 4 | 0 | 0 | 0 | 0 | -0.7509384 | 3.687753 | -2.769275 | 2.082572 | 1.40687 | 8.23899 | 5.509476 | [21 empty] | 15.33772 | -0.03454745
2746 | 2021/12/24 21:09:24 | 18819.9633 | 6750.0011 | 1 | 4 | 0 | 0 | 0 | 0 | -0.7505951 | 3.687236 | -2.767621 | 2.082572 | 1.407916 | 8.23899 | 5.513336 |  | -6.1872e-05 | [19 empty] | 15.6898 | 0.1161891
2747 | 2021/12/24 21:09:29 | 18824.9632 | 6755.001 | 1 | 4 | 0 | 0 | 0 | 0 | -0.751152 | 3.687312 | -2.769732 | 2.082572 | 1.408959 | 8.23899 | 5.517182 | [21 empty] | 15.71739 | 0.1179487
2748 | 2021/12/24 21:09:34 | 18829.9631 | 6760.0009 | 1 | 4 | 0 | 0 | 0 | 0 | -0.7509384 | 3.686937 | -2.768663 | 2.082572 | 1.410005 | 8.23899 | 5.521037 |  | -0.0001055756 | [19 empty] | 15.28786 | -0.1491141
2749 | 2021/12/24 21:09:39 | 18834.9633 | 6765.0011 | 1 | 4 | 0 | 0 | 0 | 0 | -0.7510757 | 3.686328 | -2.768711 | 2.082572 | 1.411047 | 8.23899 | 5.524878 | [21 empty] | 15.97825 | 0.0964278
2750 | 2021/12/24 21:09:44 | 18839.9624 | 6770.0002 | 1 | 4 | 0 | 0 | 0 | 0 | -0.7507019 | 3.686256 | -2.767279 | 2.082572 | 1.412084 | 8.23899 | 5.528702 |  | -5.819713e-05 |  |  | 0 | [16 empty] | 15.28332 | -0.1885962
2751 | 2021/12/24 21:09:49 | 18844.9631 | 6775.0009 | 1 | 4 | 0 | 0 | 0 | 0 | -0.7509766 | 3.685786 | -2.767939 | 2.082572 | 1.413125 | 8.23899 | 5.532539 | [21 empty] | 15.85199 | -0.02771378
2752 | 2021/12/24 21:09:54 | 18849.9627 | 6780.0005 | 1 | 4 | 0 | 0 | 0 | 0 | -0.750885 | 3.685337 | -2.767264 | 2.082572 | 1.414175 | 8.23899 | 5.536409 | [21 empty] | 15.77587 | -0.00664115
2753 | 2021/12/24 21:09:59 | 18854.9627 | 6785.0005 | 1 | 4 | 0 | 0 | 0 | 0 | -0.751091 | 3.684663 | -2.767517 | 2.082572 | 1.415217 | 8.23899 | 5.540249 |  | -9.167894e-05 | [19 empty] | 15.28736 | -0.2026123
2754 | 2021/12/24 21:10:04 | 18859.9635 | 6790.0013 | 1 | 4 | 0 | 0 | 0 | 0 | -0.7514954 | 3.684661 | -2.769006 | 2.082572 | 1.416259 | 8.23899 | 5.544089 | [21 empty] | 15.93297 | 0.06933153
2755 | 2021/12/24 21:10:09 | 18864.9628 | 6795.0006 | 1 | 4 | 0 | 0 | 0 | 0 | -0.7507019 | 3.684398 | -2.765885 | 2.082572 | 1.4173 | 8.23899 | 5.547924 |  | -6.685408e-05 |  |  | 0.3407882 | [16 empty] | 15.28282 | -0.1456851
2756 | 2021/12/24 21:10:14 | 18869.963 | 6800.0008 | 1 | 4 | 0 | 0 | 0 | 0 | -0.7506332 | 3.683797 | -2.76518 | 2.082572 | 1.418343 | 8.23899 | 5.551766 | [21 empty] | 15.7482 | 0.07275403
2757 | 2021/12/24 21:10:19 | 18874.9637 | 6805.0015 | 1 | 4 | 0 | 0 | 0 | 0 | -0.7507248 | 3.683395 | -2.765216 | 2.082572 | 1.419391 | 8.23899 | 5.555626 |  | -4.141119e-05 | [19 empty] | 15.69929 | -0.1954156
2758 | 2021/12/24 21:10:24 | 18879.9631 | 6810.0009 | 1 | 4 | 0 | 0 | 0 | 0 | -0.7506256 | 3.683229 | -2.764726 | 2.082572 | 1.420433 | 8.23899 | 5.559463 |  |  |  | 2.930529 | [17 empty] | 15.23704 | -0.07076263
2759 | 2021/12/24 21:10:29 | 18884.9631 | 6815.0009 | 1 | 4 | 0 | 0 | 0 | 0 | -0.7508011 | 3.68304 | -2.76523 | 2.082572 | 1.421475 | 8.23899 | 5.563301 | [21 empty] | 15.83562 | -0.01684964
2760 | 2021/12/24 21:10:34 | 18889.9641 | 6820.0019 | 1 | 4 | 0 | 0 | 0 | 0 | -0.7509613 | 3.68246 | -2.765385 | 2.082572 | 1.422519 | 8.23899 | 5.567148 |  | -8.758233e-05 | [19 empty] | 15.20892 | -0.2353328
2761 | 2021/12/24 21:10:39 | 18894.9625 | 6825.0003 | 1 | 4 | 0 | 0 | 0 | 0 | -0.7507324 | 3.6821 | -2.764272 | 2.082572 | 1.423555 | 8.23899 | 5.570964 | [21 empty] | 15.8252 | -0.0004225969
2762 | 2021/12/24 21:10:44 | 18899.9632 | 6830.001 | 1 | 4 | 0 | 0 | 0 | 0 | -0.751091 | 3.68189 | -2.765434 | 2.082572 | 1.424606 | 8.23899 | 5.574831 |  | -8.817427e-05 | [19 empty] | 15.70065 | -0.04177511
2763 | 2021/12/24 21:10:49 | 18904.9626 | 6835.0004 | 1 | 4 | 0 | 0 | 0 | 0 | -0.7508621 | 3.681528 | -2.76432 | 2.082572 | 1.425646 | 8.23899 | 5.578662 | [21 empty] | 15.22389 | -0.2317804
2764 | 2021/12/24 21:10:54 | 18909.9635 | 6840.0013 | 1 | 4 | 0 | 0 | 0 | 0 | -0.7508469 | 3.680923 | -2.76381 | 2.082572 | 1.426688 | 8.23899 | 5.582498 |  | -5.871123e-05 | [19 empty] | 15.87413 | 0.01614094
2765 | 2021/12/24 21:10:59 | 18914.9635 | 6845.0013 | 1 | 4 | 0 | 0 | 0 | 0 | -0.7508087 | 3.680633 | -2.763451 | 2.082572 | 1.427734 | 8.23899 | 5.586346 | [21 empty] | 15.56429 | -0.1238012
2766 | 2021/12/24 21:11:04 | 18919.964 | 6850.0018 | 1 | 4 | 0 | 0 | 0 | 0 | -0.7502823 | 3.680604 | -2.761492 | 2.082572 | 1.428777 | 8.23899 | 5.590183 | [21 empty] | 15.47774 | -0.1061797
2767 | 2021/12/24 21:11:09 | 18924.9624 | 6855.0002 | 1 | 4 | 0 | 0 | 0 | 0 | -0.7508011 | 3.679911 | -2.762881 | 2.082572 | 1.429817 | 8.23899 | 5.594012 |  | -9.721705e-05 | [19 empty] | 15.78672 | 0.1199186
2768 | 2021/12/24 21:11:14 | 18929.9628 | 6860.0006 | 1 | 4 | 0 | 0 | 0 | 0 | -0.7512207 | 3.679606 | -2.764196 | 2.082572 | 1.430855 | 8.23899 | 5.597834 | [21 empty] | 15.25381 | -0.08817375
2769 | 2021/12/24 21:11:19 | 18934.9627 | 6865.0005 | 1 | 4 | 0 | 0 | 0 | 0 | -0.7507706 | 3.679366 | -2.76236 | 2.082572 | 1.431899 | 8.23899 | 5.601676 |  | -6.428208e-05 | [19 empty] | 15.9633 | 0.1994717
2770 | 2021/12/24 21:11:24 | 18939.963 | 6870.0008 | 1 | 4 | 0 | 0 | 0 | 0 | -0.7506104 | 3.678852 | -2.761385 | 2.082572 | 1.432945 | 8.23899 | 5.605522 | [21 empty] | 15.26017 | -0.06189883
2771 | 2021/12/24 21:11:29 | 18944.9622 | 6875 | 1 | 4 | 0 | 0 | 0 | 0 | -0.7509918 | 3.678507 | -2.762529 | 2.082572 | 1.43399 | 8.23899 | 5.609368 |  | -4.295012e-05 |  | 2.888767 | [17 empty] | 15.92662 | 0.136891
2772 | 2021/12/24 21:11:34 | 18949.963 | 6880.0008 | 1 | 4 | 0 | 0 | 0 | 0 | -0.7507858 | 3.678296 | -2.761612 | 2.082572 | 1.435028 | 8.23899 | 5.613184 | [21 empty] | 15.47321 | -0.07928669
2773 | 2021/12/24 21:11:39 | 18954.9637 | 6885.0015 | 1 | 4 | 0 | 0 | 0 | 0 | -0.75103 | 3.677904 | -2.762216 | 2.082572 | 1.43607 | 8.23899 | 5.617017 | [21 empty] | 15.51764 | -0.1423818
2774 | 2021/12/24 21:11:44 | 18959.9631 | 6890.0009 | 1 | 4 | 0 | 0 | 0 | 0 | -0.7507629 | 3.677562 | -2.760977 | 2.082572 | 1.437122 | 8.23899 | 5.620884 |  | -7.025211e-05 | [19 empty] | 15.89628 | 0.06686568
2775 | 2021/12/24 21:11:49 | 18964.9632 | 6895.001 | 1 | 4 | 0 | 0 | 0 | 0 | -0.7506714 | 3.677197 | -2.760367 | 2.082572 | 1.438159 | 8.23899 | 5.624699 | [21 empty] | 15.24472 | -0.2081394
2776 | 2021/12/24 21:11:54 | 18969.9632 | 6900.001 | 1 | 4 | 0 | 0 | 0 | 0 | -0.7508774 | 3.676784 | -2.760814 | 2.082572 | 1.439203 | 8.23899 | 5.628539 |  | -6.954089e-05 | [19 empty] | 15.71875 | -0.07557631
2777 | 2021/12/24 21:11:59 | 18974.9631 | 6905.0009 | 1 | 4 | 0 | 0 | 0 | 0 | -0.7506485 | 3.676673 | -2.759889 | 2.082572 | 1.440243 | 8.23899 | 5.632361 | [21 empty] | 15.702 | -0.04631341
2778 | 2021/12/24 21:12:04 | 18979.964 | 6910.0018 | 1 | 4 | 0 | 0 | 0 | 0 | -0.7505341 | 3.676449 | -2.7593 | 2.082572 | 1.441287 | 8.23899 | 5.6362 | [21 empty] | 15.31141 | -0.2099371
2779 | 2021/12/24 21:12:09 | 18984.9627 | 6915.0005 | 1 | 4 | 0 | 0 | 0 | 0 | -0.751297 | 3.675525 | -2.761411 | 2.082572 | 1.442333 | 8.23899 | 5.640043 |  | -6.354036e-05 |  |  | 0 | [16 empty] | 15.97732 | 0.05715489
2780 | 2021/12/24 21:12:14 | 18989.9628 | 6920.0006 | 1 | 4 | 0 | 0 | 0 | 0 | -0.7512054 | 3.675364 | -2.760953 | 2.082572 | 1.443378 | 8.23899 | 5.643887 | [21 empty] | 15.37669 | -0.153935
2781 | 2021/12/24 21:12:19 | 18994.9628 | 6925.0006 | 1 | 4 | 0 | 0 | 0 | 0 | -0.7517242 | 3.675169 | -2.762713 | 2.082572 | 1.444415 | 8.23899 | 5.647696 |  | -9.764477e-05 | [19 empty] | 15.77494 | 0.04642367
2782 | 2021/12/24 21:12:24 | 18999.9644 | 6930.0022 | 1 | 4 | 0 | 0 | 0 | 0 | -0.7512665 | 3.674742 | -2.760711 | 2.082572 | 1.445467 | 8.23899 | 5.651562 | [21 empty] | 15.65356 | 0.1096141
2783 | 2021/12/24 21:12:29 | 19004.9635 | 6935.0013 | 1 | 4 | 0 | 0 | 0 | 0 | -0.7513657 | 3.674396 | -2.760815 | 2.082572 | 1.446508 | 8.23899 | 5.655387 |  | -8.03263e-05 |  |  | 0.3345635 | [16 empty] | 15.48546 | 0.0182426
2784 | 2021/12/24 21:12:34 | 19009.9646 | 6940.0024 | 1 | 4 | 0 | 0 | 0 | 0 | -0.7511292 | 3.674047 | -2.759684 | 2.082572 | 1.44755 | 8.23899 | 5.659216 | [21 empty] | 15.73371 | 0.1098603
2785 | 2021/12/24 21:12:39 | 19014.9628 | 6945.0006 | 1 | 4 | 0 | 0 | 0 | 0 | -0.751297 | 3.673733 | -2.760065 | 2.082572 | 1.448593 | 8.23899 | 5.66305 | [21 empty] | 15.56796 | -0.1156247
2786 | 2021/12/24 21:12:44 | 19019.9637 | 6950.0015 | 1 | 4 | 0 | 0 | 0 | 0 | -0.7511826 | 3.673134 | -2.759194 | 2.082572 | 1.449639 | 8.23899 | 5.666891 |  | -6.243341e-05 |  | 2.936134 | [17 empty] | 15.80032 | -0.01985192
2787 | 2021/12/24 21:12:49 | 19024.9637 | 6955.0015 | 1 | 4 | 0 | 0 | 0 | 0 | -0.7511826 | 3.673006 | -2.759098 | 2.082572 | 1.45068 | 8.23899 | 5.670714 | [21 empty] | 15.40023 | -0.1741296
2788 | 2021/12/24 21:12:54 | 19029.9638 | 6960.0016 | 1 | 4 | 0 | 0 | 0 | 0 | -0.7515717 | 3.672685 | -2.760286 | 2.082572 | 1.451722 | 8.23899 | 5.674543 |  | -0.0001092337 | [19 empty] | 15.99727 | 0.1360118
2789 | 2021/12/24 21:12:59 | 19034.9638 | 6965.0016 | 1 | 4 | 0 | 0 | 0 | 0 | -0.7517014 | 3.672419 | -2.760563 | 2.082572 | 1.452768 | 8.23899 | 5.678383 | [21 empty] | 15.28511 | -0.1249593
2790 | 2021/12/24 21:13:04 | 19039.9623 | 6970.0001 | 1 | 4 | 0 | 0 | 0 | 0 | -0.75103 | 3.671851 | -2.75767 | 2.082572 | 1.453808 | 8.23899 | 5.682202 |  | -8.186859e-05 | [19 empty] | 16.00134 | 0.2242571
2791 | 2021/12/24 21:13:09 | 19044.9632 | 6975.001 | 1 | 4 | 0 | 0 | 0 | 0 | -0.7507477 | 3.671403 | -2.756297 | 2.082572 | 1.454847 | 8.23899 | 5.686016 | [21 empty] | 15.31688 | -0.07348537
2792 | 2021/12/24 21:13:14 | 19049.9636 | 6980.0014 | 1 | 4 | 0 | 0 | 0 | 0 | -0.7516251 | 3.671461 | -2.759562 | 2.082572 | 1.455898 | 8.23899 | 5.689877 |  | -9.628102e-05 | [19 empty] | 15.96283 | 0.1176685
2793 | 2021/12/24 21:13:19 | 19054.9634 | 6985.0012 | 1 | 4 | 0 | 0 | 0 | 0 | -0.7511673 | 3.670807 | -2.75739 | 2.082572 | 1.456933 | 8.23899 | 5.693676 | [21 empty] | 15.3291 | -0.157997
2794 | 2021/12/24 21:13:24 | 19059.9641 | 6990.0019 | 1 | 4 | 0 | 0 | 0 | 0 | -0.7515945 | 3.67053 | -2.75875 | 2.082572 | 1.457982 | 8.23899 | 5.697528 | [21 empty] | 15.88904 | 0.004951954
2795 | 2021/12/24 21:13:29 | 19064.9634 | 6995.0012 | 1 | 4 | 0 | 0 | 0 | 0 | -0.7509613 | 3.670012 | -2.756037 | 2.082572 | 1.459019 | 8.23899 | 5.701332 |  | -7.337415e-05 | [19 empty] | 15.34221 | -0.160166
2796 | 2021/12/24 21:13:34 | 19069.9636 | 7000.0014 | 1 | 4 | 0 | 0 | 0 | 0 | -0.7514343 | 3.669931 | -2.757712 | 2.082572 | 1.46007 | 8.23899 | 5.705191 | [21 empty] | 15.86731 | 0.1264149
2797 | 2021/12/24 21:13:39 | 19074.9638 | 7005.0016 | 1 | 4 | 0 | 0 | 0 | 0 | -0.7515488 | 3.669621 | -2.757899 | 2.082572 | 1.461112 | 8.23899 | 5.709015 |  | -5.025619e-05 | [19 empty] | 15.33449 | 0.01940668
2798 | 2021/12/24 21:13:44 | 19079.9629 | 7010.0007 | 1 | 4 | 0 | 0 | 0 | 0 | -0.7509384 | 3.66913 | -2.755291 | 2.082572 | 1.462147 | 8.23899 | 5.712812 | [21 empty] | 15.73642 | 0.1193154
2799 | 2021/12/24 21:13:49 | 19084.9632 | 7015.001 | 1 | 4 | 0 | 0 | 0 | 0 | -0.7505341 | 3.668969 | -2.753686 | 2.082572 | 1.463199 | 8.23899 | 5.71667 |  | -5.243225e-05 | [19 empty] | 15.52718 | 0.009075403
2800 | 2021/12/24 21:13:54 | 19089.9622 | 7020 | 1 | 4 | 0 | 0 | 0 | 0 | -0.7512436 | 3.668455 | -2.755903 | 2.082572 | 1.464235 | 8.23899 | 5.72047 | [21 empty] | 15.71835 | -0.0655067
2801 | 2021/12/24 21:13:59 | 19094.9637 | 7025.0015 | 1 | 4 | 0 | 0 | 0 | 0 | -0.7509537 | 3.667995 | -2.754494 | 2.082572 | 1.465281 | 8.23899 | 5.724309 |  |  |  | 3.099077 | [17 empty] | 15.32362 | -0.144189
2802 | 2021/12/24 21:14:04 | 19099.9623 | 7030.0001 | 1 | 4 | 0 | 0 | 0 | 0 | -0.7509766 | 3.667782 | -2.754418 | 2.082572 | 1.466321 | 8.23899 | 5.728123 |  | -8.447295e-05 | [19 empty] | 15.91984 | 0.1708746
2803 | 2021/12/24 21:14:09 | 19104.9631 | 7035.0009 | 1 | 4 | 0 | 0 | 0 | 0 | -0.7509995 | 3.667526 | -2.75431 | 2.082572 | 1.46737 | 8.23899 | 5.73197 | [21 empty] | 15.20755 | -0.1041245
2804 | 2021/12/24 21:14:14 | 19109.9631 | 7040.0009 | 1 | 4 | 0 | 0 | 0 | 0 | -0.7509918 | 3.667123 | -2.753979 | 2.082572 | 1.468409 | 8.23899 | 5.73578 |  | -8.162679e-05 | [19 empty] | 15.8759 | 0.1194227
2805 | 2021/12/24 21:14:19 | 19114.9626 | 7045.0004 | 1 | 4 | 0 | 0 | 0 | 0 | -0.7509613 | 3.666728 | -2.753571 | 2.082572 | 1.469456 | 8.23899 | 5.739619 | [21 empty] | 15.28057 | -0.1888746
2806 | 2021/12/24 21:14:24 | 19119.9623 | 7050.0001 | 1 | 4 | 0 | 0 | 0 | 0 | -0.7509995 | 3.666243 | -2.753347 | 2.082572 | 1.4705 | 8.23899 | 5.743447 | [21 empty] | 15.80393 | 0.1644099
2807 | 2021/12/24 21:14:29 | 19124.9624 | 7055.0002 | 1 | 4 | 0 | 0 | 0 | 0 | -0.75103 | 3.666036 | -2.753303 | 2.082572 | 1.471536 | 8.23899 | 5.747245 |  | -7.076576e-05 |  |  | 0 | [16 empty] | 15.64266 | 0.05363166
2808 | 2021/12/24 21:14:34 | 19129.9628 | 7060.0006 | 1 | 4 | 0 | 0 | 0 | 0 | -0.7504959 | 3.665714 | -2.751103 | 2.082572 | 1.472582 | 8.23899 | 5.751081 | [21 empty] | 15.31909 | -0.09375155
2809 | 2021/12/24 21:14:39 | 19134.9635 | 7065.0013 | 1 | 4 | 0 | 0 | 0 | 0 | -0.7506256 | 3.665255 | -2.751234 | 2.082572 | 1.473627 | 8.23899 | 5.754912 |  | -6.764937e-05 | [19 empty] | 15.89764 | 0.07699192
2810 | 2021/12/24 21:14:44 | 19139.9642 | 7070.002 | 1 | 4 | 0 | 0 | 0 | 0 | -0.7509766 | 3.664979 | -2.752313 | 2.082572 | 1.474659 | 8.23899 | 5.758693 | [21 empty] | 15.50132 | -0.01117289
2811 | 2021/12/24 21:14:49 | 19144.9637 | 7075.0015 | 1 | 4 | 0 | 0 | 0 | 0 | -0.7512207 | 3.664747 | -2.753034 | 2.082572 | 1.475709 | 8.23899 | 5.762541 |  | -7.558684e-05 | [19 empty] | 15.27603 | -0.1222175
2812 | 2021/12/24 21:14:54 | 19149.9642 | 7080.002 | 1 | 4 | 0 | 0 | 0 | 0 | -0.7505875 | 3.66418 | -2.750288 | 2.082572 | 1.476757 | 8.23899 | 5.766384 |  |  |  |  | 0.3353192 | [16 empty] | 15.77266 | 0.112555
2813 | 2021/12/24 21:14:59 | 19154.9626 | 7085.0004 | 1 | 4 | 0 | 0 | 0 | 0 | -0.7505341 | 3.66395 | -2.749919 | 2.082572 | 1.477797 | 8.23899 | 5.770193 | [21 empty] | 15.79528 | 0.1037365
2814 | 2021/12/24 21:15:04 | 19159.9639 | 7090.0017 | 1 | 4 | 0 | 0 | 0 | 0 | -0.7509918 | 3.663781 | -2.751469 | 2.082572 | 1.478842 | 8.23899 | 5.774023 |  | -8.644832e-05 | [19 empty] | 15.28464 | -0.2242464
2815 | 2021/12/24 21:15:09 | 19164.9622 | 7095 | 1 | 4 | 0 | 0 | 0 | 0 | -0.7506866 | 3.663385 | -2.750054 | 2.082572 | 1.479883 | 8.23899 | 5.777835 |  |  |  | 3.044179 | [17 empty] | 15.81031 | 0.1515204
2816 | 2021/12/24 21:15:14 | 19169.9646 | 7100.0024 | 1 | 4 | 0 | 0 | 0 | 0 | -0.7505112 | 3.662834 | -2.748998 | 2.082572 | 1.480925 | 8.23899 | 5.781651 |  | -7.057346e-05 | [19 empty] | 15.55656 | 0.04301369
2817 | 2021/12/24 21:15:19 | 19174.9638 | 7105.0016 | 1 | 4 | 0 | 0 | 0 | 0 | -0.7509155 | 3.662718 | -2.750392 | 2.082572 | 1.481971 | 8.23899 | 5.785485 | [21 empty] | 15.60324 | 0.0312829
2818 | 2021/12/24 21:15:24 | 19179.9632 | 7110.001 | 1 | 4 | 0 | 0 | 0 | 0 | -0.7511826 | 3.662472 | -2.751185 | 2.082572 | 1.483008 | 8.23899 | 5.789281 |  | -0.0001116807 | [19 empty] | 15.69204 | -0.08675277
2819 | 2021/12/24 21:15:29 | 19184.9638 | 7115.0016 | 1 | 4 | 0 | 0 | 0 | 0 | -0.7510376 | 3.66206 | -2.750345 | 2.082572 | 1.484058 | 8.23899 | 5.793128 | [21 empty] | 15.46731 | -0.08058846
2820 | 2021/12/24 21:15:34 | 19189.9641 | 7120.0019 | 1 | 4 | 0 | 0 | 0 | 0 | -0.7509918 | 3.661665 | -2.74988 | 2.082572 | 1.485099 | 8.23899 | 5.796938 | [21 empty] | 15.65945 | -0.02038419
2821 | 2021/12/24 21:15:39 | 19194.9625 | 7125.0003 | 1 | 4 | 0 | 0 | 0 | 0 | -0.7506638 | 3.661205 | -2.748334 | 2.082572 | 1.486141 | 8.23899 | 5.800754 |  | -7.282098e-05 | [19 empty] | 15.65491 | 0.1280379
2822 | 2021/12/24 21:15:44 | 19199.9632 | 7130.001 | 1 | 4 | 0 | 0 | 0 | 0 | -0.7511292 | 3.661193 | -2.750029 | 2.082572 | 1.487187 | 8.23899 | 5.804584 | [21 empty] | 15.39344 | -0.00495255
2823 | 2021/12/24 21:15:49 | 19204.9626 | 7135.0004 | 1 | 4 | 0 | 0 | 0 | 0 | -0.7511673 | 3.660556 | -2.74969 | 2.082572 | 1.488227 | 8.23899 | 5.808392 |  | -8.135629e-05 | [19 empty] | 15.94335 | 0.2028745
2824 | 2021/12/24 21:15:54 | 19209.9627 | 7140.0005 | 1 | 4 | 0 | 0 | 0 | 0 | -0.7512283 | 3.660201 | -2.749647 | 2.082572 | 1.489274 | 8.23899 | 5.812224 | [21 empty] | 15.78896 | 0.150376
2825 | 2021/12/24 21:15:59 | 19214.9635 | 7145.0013 | 1 | 4 | 0 | 0 | 0 | 0 | -0.7512054 | 3.66 | -2.749411764 | 2.082572 | 1.490318 | 8.23899 | 5.816043 |  | -7.163443e-05 | [19 empty] | 15.4057 | -0.138734
2826 | 2021/12/24 21:16:04 | 19219.9635 | 7150.0013 | 1 | 4 | 0 | 0 | 0 | 0 | -0.7508621 | 3.659648 | -2.747891 | 2.082572 | 1.491358 | 8.23899 | 5.819851 | [21 empty] | 15.48228 | -0.11509
2827 | 2021/12/24 21:16:09 | 19224.9637 | 7155.0015 | 1 | 4 | 0 | 0 | 0 | 0 | -0.7512817 | 3.659217 | -2.749103 | 2.082572 | 1.492403 | 8.23899 | 5.823677 | [21 empty] | 15.99091 | 0.09212554
2828 | 2021/12/24 21:16:14 | 19229.9629 | 7160.0007 | 1 | 4 | 0 | 0 | 0 | 0 | -0.7515488 | 3.658864 | -2.749815 | 2.082572 | 1.493446 | 8.23899 | 5.82749 |  | -6.140704e-05 | [19 empty] | 15.51353 | -0.1372147
2829 | 2021/12/24 21:16:19 | 19234.9636 | 7165.0014 | 1 | 4 | 0 | 0 | 0 | 0 | -0.7515945 | 3.658708 | -2.749865 | 2.082572 | 1.494483 | 8.23899 | 5.831286 | [21 empty] | 15.41791 | -0.1544422
2830 | 2021/12/24 21:16:24 | 19239.9631 | 7170.0009 | 1 | 4 | 0 | 0 | 0 | 0 | -0.7512054 | 3.658407 | -2.748215 | 2.082572 | 1.495531 | 8.23899 | 5.83512 |  | -7.487003e-05 |  | 3.048519 | [17 empty] | 15.87548 | -0.006646514
2831 | 2021/12/24 21:16:29 | 19244.9646 | 7175.0024 | 1 | 4 | 0 | 0 | 0 | 0 | -0.7513351 | 3.658031 | -2.748407 | 2.082572 | 1.496573 | 8.23899 | 5.838933 | [21 empty] | 15.88722 | 0.01883686
2832 | 2021/12/24 21:16:34 | 19249.9622 | 7180 | 1 | 4 | 0 | 0 | 0 | 0 | -0.7511673 | 3.657629 | -2.747491 | 2.082572 | 1.497619 | 8.23899 | 5.842758 | [21 empty] | 15.40884 | -0.1428479
2833 | 2021/12/24 21:16:39 | 19254.9631 | 7185.0009 | 1 | 4 | 0 | 0 | 0 | 0 | -0.751152 | 3.657329 | -2.74721 | 2.082572 | 1.498655 | 8.23899 | 5.846548 |  | -5.92278e-05 | [19 empty] | 15.48046 | -0.1491821
2834 | 2021/12/24 21:16:44 | 19259.964 | 7190.0018 | 1 | 4 | 0 | 0 | 0 | 0 | -0.7511444 | 3.657076 | -2.746992 | 2.082572 | 1.499705 | 8.23899 | 5.850385 | [21 empty] | 16.01172 | 0.1239103
2835 | 2021/12/24 21:16:49 | 19264.9632 | 7195.001 | 1 | 4 | 0 | 0 | 0 | 0 | -0.7515182 | 3.656505 | -2.74793 | 2.082572 | 1.50074 | 8.23899 | 5.854172 |  | -7.029337e-05 | [19 empty] | 15.54346 | -0.0775671
2836 | 2021/12/24 21:16:54 | 19269.9628 | 7200.0006 | 1 | 4 | 0 | 0 | 0 | 0 | -0.7512054 | 3.656245 | -2.746591 | 2.082572 | 1.501786 | 8.23899 | 5.857996 |  |  |  |  | 0 | [16 empty] | 15.3789 | -0.1500738
2837 | 2021/12/24 21:16:59 | 19274.9633 | 7205.0011 | 1 | 4 | 0 | 0 | 0 | 0 | -0.750885 | 3.6559 | -2.74516 | 2.082572 | 1.502832 | 8.23899 | 5.861819 |  | -1.84914e-05 | [19 empty] | 15.98546 | 0.1670671
2838 | 2021/12/24 21:17:04 | 19279.9635 | 7210.0013 | 1 | 4 | 0 | 0 | 0 | 0 | -0.7517471 | 3.655723 | -2.748179 | 2.082572 | 1.503869 | 8.23899 | 5.865612 | [21 empty] | 15.70925 | 0.02731323
2839 | 2021/12/24 21:17:09 | 19284.9637 | 7215.0015 | 1 | 4 | 0 | 0 | 0 | 0 | -0.7509155 | 3.655364 | -2.744869 | 2.082572 | 1.504921 | 8.23899 | 5.869456 | [21 empty] | 15.32223 | -0.1394838
2840 | 2021/12/24 21:17:14 | 19289.9627 | 7220.0005 | 1 | 4 | 0 | 0 | 0 | 0 | -0.7505569 | 3.65484 | -2.743165 | 2.082572 | 1.505956 | 8.23899 | 5.873239 |  | -3.133317e-05 | [19 empty] | 15.84875 | 0.1541215
2841 | 2021/12/24 21:17:19 | 19294.9627 | 7225.0005 | 1 | 4 | 0 | 0 | 0 | 0 | -0.7516479 | 3.654604 | -2.746975 | 2.082572 | 1.507004 | 8.23899 | 5.877069 | [21 empty] | 16.00311 | 0.2008623
2842 | 2021/12/24 21:17:24 | 19299.9639 | 7230.0017 | 1 | 4 | 0 | 0 | 0 | 0 | -0.7514191 | 3.654279 | -2.745895 | 2.082572 | 1.508048 | 8.23899 | 5.880886 |  | -5.673999e-05 |  |  | 0.3216284 | [16 empty] | 15.59735 | 0.07590234
2843 | 2021/12/24 21:17:29 | 19304.9638 | 7235.0016 | 1 | 4 | 0 | 0 | 0 | 0 | -0.7507629 | 3.653901 | -2.743213 | 2.082572 | 1.509094 | 8.23899 | 5.884706 | [21 empty] | 15.33813 | -0.1010251
2844 | 2021/12/24 21:17:34 | 19309.9638 | 7240.0016 | 1 | 4 | 0 | 0 | 0 | 0 | -0.7507248 | 3.653666 | -2.742898 | 2.082572 | 1.510134 | 8.23899 | 5.888509 | [21 empty] | 15.53576 | -0.07190764
2845 | 2021/12/24 21:17:39 | 19314.9624 | 7245.0002 | 1 | 4 | 0 | 0 | 0 | 0 | -0.7509384 | 3.653265 | -2.743377 | 2.082572 | 1.51118 | 8.23899 | 5.89233 |  | -6.242772e-05 |  | 3.167769 | [17 empty] | 15.81659 | -0.04032552
2846 | 2021/12/24 21:17:44 | 19319.9639 | 7250.0017 | 1 | 4 | 0 | 0 | 0 | 0 | -0.7513962 | 3.652975 | -2.744832 | 2.082572 | 1.512223 | 8.23899 | 5.896141 | [21 empty] | 15.95559 | 0.126608
2847 | 2021/12/24 21:17:49 | 19324.9624 | 7255.0002 | 1 | 4 | 0 | 0 | 0 | 0 | -0.751152 | 3.652603 | -2.74366 | 2.082572 | 1.513265 | 8.23899 | 5.899947 |  | -8.364378e-05 | [19 empty] | 15.88773 | 0.1353425
2848 | 2021/12/24 21:17:54 | 19329.9623 | 7260.0001 | 1 | 4 | 0 | 0 | 0 | 0 | -0.7507629 | 3.65248 | -2.742146 | 2.082572 | 1.514309 | 8.23899 | 5.903757 | [21 empty] | 15.35672 | -0.02195895
2849 | 2021/12/24 21:17:59 | 19334.9622 | 7265 | 1 | 4 | 0 | 0 | 0 | 0 | -0.7512589 | 3.652156 | -2.743715 | 2.082572 | 1.515352 | 8.23899 | 5.907567 |  | -7.562635e-05 | [19 empty] | 15.52443 | 0.04143655
2850 | 2021/12/24 21:18:04 | 19339.9627 | 7270.0005 | 1 | 4 | 0 | 0 | 0 | 0 | -0.7512589 | 3.651649 | -2.743334 | 2.082572 | 1.516394 | 8.23899 | 5.911375 | [21 empty] | 15.99181 | 0.2018511
2851 | 2021/12/24 21:18:09 | 19344.9624 | 7275.0002 | 1 | 4 | 0 | 0 | 0 | 0 | -0.7508621 | 3.651262 | -2.741594 | 2.082572 | 1.517438 | 8.23899 | 5.915184 | [21 empty] | 15.80121 | 0.1363361
2852 | 2021/12/24 21:18:14 | 19349.9633 | 7280.0011 | 1 | 4 | 0 | 0 | 0 | 0 | -0.7505341 | 3.651299 | -2.740424 | 2.082572 | 1.518479 | 8.23899 | 5.918988 |  | -5.997405e-05 | [19 empty] | 15.50226 | -0.1715553
2853 | 2021/12/24 21:18:19 | 19354.9637 | 7285.0015 | 1 | 4 | 0 | 0 | 0 | 0 | -0.7506256 | 3.650948 | -2.740495 | 2.082572 | 1.519524 | 8.23899 | 5.9228 | [21 empty] | 15.32231 | -0.2106464
2854 | 2021/12/24 21:18:24 | 19359.9637 | 7290.0015 | 1 | 4 | 0 | 0 | 0 | 0 | -0.7507324 | 3.65029 | -2.740391 | 2.082572 | 1.520564 | 8.23899 | 5.926597 |  | -5.13306e-05 | [19 empty] | 15.44238 | -0.1588297
2855 | 2021/12/24 21:18:29 | 19364.9637 | 7295.0015 | 1 | 4 | 0 | 0 | 0 | 0 | -0.7508621 | 3.649997 | -2.740644 | 2.082572 | 1.521608 | 8.23899 | 5.930408 | [21 empty] | 15.77452 | 0.1426661
2856 | 2021/12/24 21:18:34 | 19369.9628 | 7300.0006 | 1 | 4 | 0 | 0 | 0 | 0 | -0.7505722 | 3.649868 | -2.739489 | 2.082572 | 1.522648 | 8.23899 | 5.934205 |  | -0.0001011753 | [19 empty] | 15.8981 | 0.2048939
2857 | 2021/12/24 21:18:39 | 19374.9622 | 7305 | 1 | 4 | 0 | 0 | 0 | 0 | -0.7512665 | 3.649455 | -2.741713 | 2.082572 | 1.523693 | 8.23899 | 5.938019 | [21 empty] | 15.8976 | 0.1215857
2858 | 2021/12/24 21:18:44 | 19379.9646 | 7310.0024 | 1 | 4 | 0 | 0 | 0 | 0 | -0.7511139 | 3.649093 | -2.740884 | 2.082572 | 1.524733 | 8.23899 | 5.941813 | [21 empty] | 15.77629 | -0.07903993
2859 | 2021/12/24 21:18:49 | 19384.9637 | 7315.0015 | 1 | 4 | 0 | 0 | 0 | 0 | -0.7511902 | 3.648901 | -2.741019 | 2.082572 | 1.525777 | 8.23899 | 5.945622 |  | -9.132854e-05 | [19 empty] | 15.68027 | 0.0205332
2860 | 2021/12/24 21:18:54 | 19389.9624 | 7320.0002 | 1 | 4 | 0 | 0 | 0 | 0 | -0.7510681 | 3.648647 | -2.740382 | 2.082572 | 1.526821 | 8.23899 | 5.949432 | [21 empty] | 15.37394 | 0.02507925
2861 | 2021/12/24 21:18:59 | 19394.9639 | 7325.0017 | 1 | 4 | 0 | 0 | 0 | 0 | -0.7504349 | 3.648083 | -2.737649 | 2.082572 | 1.527862 | 8.23899 | 5.953232 |  | -2.98685e-05 |  | 3.223061 | [17 empty] | 15.22525 | -0.09935439
2862 | 2021/12/24 21:19:04 | 19399.9633 | 7330.0011 | 1 | 4 | 0 | 0 | 0 | 0 | -0.7506866 | 3.647714 | -2.73829 | 2.082572 | 1.528906 | 8.23899 | 5.957039 | [21 empty] | 15.19666 | -0.2092999
2863 | 2021/12/24 21:19:09 | 19404.9632 | 7335.001 | 1 | 4 | 0 | 0 | 0 | 0 | -0.7501297 | 3.647593 | -2.736168 | 2.082572 | 1.529949 | 8.23899 | 5.960843 |  | -6.74874e-05 | [19 empty] | 15.20438 | -0.1742035
2864 | 2021/12/24 21:19:14 | 19409.9634 | 7340.0012 | 1 | 4 | 0 | 0 | 0 | 0 | -0.7508011 | 3.64733 | -2.738419 | 2.082572 | 1.53099 | 8.23899 | 5.964641 | [21 empty] | 15.2071 | -0.01259327
2865 | 2021/12/24 21:19:19 | 19414.9624 | 7345.0002 | 1 | 4 | 0 | 0 | 0 | 0 | -0.7506332 | 3.646868 | -2.73746 | 2.082572 | 1.532032 | 8.23899 | 5.968442 | [21 empty] | 15.23751 | -0.1849335
2866 | 2021/12/24 21:19:24 | 19419.9634 | 7350.0012 | 1 | 4 | 0 | 0 | 0 | 0 | -0.7509918 | 3.646729 | -2.738664 | 2.082572 | 1.533073 | 8.23899 | 5.972236 |  | -7.539427e-05 |  |  | 0 | [16 empty] | 15.16084 | -0.1682645
2867 | 2021/12/24 21:19:29 | 19424.964 | 7355.0018 | 1 | 4 | 0 | 0 | 0 | 0 | -0.7501526 | 3.646189 | -2.735198 | 2.082572 | 1.534117 | 8.23899 | 5.976046 | [21 empty] | 15.13499 | -0.09427249
2868 | 2021/12/24 21:19:34 | 19429.9635 | 7360.0013 | 1 | 4 | 0 | 0 | 0 | 0 | -0.7512436 | 3.646182 | -2.739171 | 2.082572 | 1.53516 | 8.23899 | 5.979847 |  | -8.273168e-05 | [19 empty] | 15.18491 | -0.2162164
2869 | 2021/12/24 21:19:39 | 19434.9635 | 7365.0013 | 1 | 4 | 0 | 0 | 0 | 0 | -0.7503586 | 3.645544 | -2.735465 | 2.082572 | 1.536202 | 8.23899 | 5.983647 | [21 empty] | 15.15359 | -0.1129067
2870 | 2021/12/24 21:19:44 | 19439.9629 | 7370.0007 | 1 | 4 | 0 | 0 | 0 | 0 | -0.7504196 | 3.645237 | -2.735457 | 2.082572 | 1.537244 | 8.23899 | 5.987444 | [21 empty] | 15.15948 | -0.1609749
2871 | 2021/12/24 21:19:49 | 19444.9629 | 7375.0007 | 1 | 4 | 0 | 0 | 0 | 0 | -0.7510376 | 3.645183 | -2.737669 | 2.082572 | 1.538285 | 8.23899 | 5.99124 |  | -4.690176e-05 | [19 empty] | 15.39568 | -0.1120013
2872 | 2021/12/24 21:19:54 | 19449.9629 | 7380.0007 | 1 | 4 | 0 | 0 | 0 | 0 | -0.7500916 | 3.644676 | -2.733841 | 2.082572 | 1.539328 | 8.23899 | 5.99504 | [21 empty] | 15.69883 | 0.1681197
2873 | 2021/12/24 21:19:59 | 19454.9631 | 7385.0009 | 1 | 4 | 0 | 0 | 0 | 0 | -0.751091 | 3.644252 | -2.737165 | 2.082572 | 1.540372 | 8.23899 | 5.998845 |  | -5.069289e-05 |  |  | 0.3098473 | [16 empty] | 15.80071 | 0.08896947
2874 | 2021/12/24 21:20:04 | 19459.963 | 7390.0008 | 1 | 4 | 0 | 0 | 0 | 0 | -0.7507324 | 3.644128 | -2.735765 | 2.082572 | 1.541415 | 8.23899 | 6.002646 | [21 empty] | 15.47817 | 0.06501317
2875 | 2021/12/24 21:20:09 | 19464.9623 | 7395.0001 | 1 | 4 | 0 | 0 | 0 | 0 | -0.7507858 | 3.643779 | -2.735698 | 2.082572 | 1.542456 | 8.23899 | 6.006442 |  | -7.191816e-05 | [19 empty] | 15.15495 | -0.1593399
2876 | 2021/12/24 21:20:14 | 19469.9631 | 7400.0009 | 1 | 4 | 0 | 0 | 0 | 0 | -0.7512589 | 3.643324 | -2.73708 | 2.082572 | 1.543501 | 8.23899 | 6.010246 | [21 empty] | 15.35263 | -0.1802808
2877 | 2021/12/24 21:20:19 | 19474.9632 | 7405.001 | 1 | 4 | 0 | 0 | 0 | 0 | -0.7504044 | 3.643126 | -2.733818 | 2.082572 | 1.54454 | 8.23899 | 6.014033 |  |  |  | 3.289278 | [17 empty] | 15.78032 | 0.1454198
2878 | 2021/12/24 21:20:24 | 19479.9627 | 7410.0005 | 1 | 4 | 0 | 0 | 0 | 0 | -0.7508469 | 3.642855 | -2.735226 | 2.082572 | 1.545584 | 8.23899 | 6.017836 |  | -6.483951e-05 | [19 empty] | 15.48088 | -0.08763969
2879 | 2021/12/24 21:20:29 | 19484.9633 | 7415.0011 | 1 | 4 | 0 | 0 | 0 | 0 | -0.750885 | 3.642569 | -2.73515 | 2.082572 | 1.546625 | 8.23899 | 6.021626 | [21 empty] | 15.23158 | -0.1456922
2880 | 2021/12/24 21:20:34 | 19489.9643 | 7420.0021 | 1 | 4 | 0 | 0 | 0 | 0 | -0.7506714 | 3.642208 | -2.734101 | 2.082572 | 1.547671 | 8.23899 | 6.025438 |  | -4.555417e-05 | [19 empty] | 15.79438 | 0.1380473
2881 | 2021/12/24 21:20:39 | 19494.9635 | 7425.0013 | 1 | 4 | 0 | 0 | 0 | 0 | -0.7504578 | 3.641879 | -2.733077 | 2.082572 | 1.548713 | 8.23899 | 6.029232 | [21 empty] | 15.40019 | -0.1168174
2882 | 2021/12/24 21:20:44 | 19499.9637 | 7430.0015 | 1 | 4 | 0 | 0 | 0 | 0 | -0.7510757 | 3.641685 | -2.735181 | 2.082572 | 1.54975 | 8.23899 | 6.033009 | [21 empty] | 15.14087 | 0.06073773
2883 | 2021/12/24 21:20:49 | 19504.9627 | 7435.0005 | 1 | 4 | 0 | 0 | 0 | 0 | -0.7505341 | 3.641395 | -2.732991 | 2.082572 | 1.550792 | 8.23899 | 6.036803 |  | -5.476345e-05 | [19 empty] | 15.09146 | -0.1889545
2884 | 2021/12/24 21:20:54 | 19509.9636 | 7440.0014 | 1 | 4 | 0 | 0 | 0 | 0 | -0.7510681 | 3.641142 | -2.734746 | 2.082572 | 1.551836 | 8.23899 | 6.040605 | [21 empty] | 15.14634 | -0.1137555
2885 | 2021/12/24 21:20:59 | 19514.9628 | 7445.0006 | 1 | 4 | 0 | 0 | 0 | 0 | -0.7505188 | 3.640534 | -2.732289 | 2.082572 | 1.552886 | 8.23899 | 6.044427 |  | -7.839285e-05 | [19 empty] | 15.04291 | -0.09145617
2886 | 2021/12/24 21:21:04 | 19519.9629 | 7450.0007 | 1 | 4 | 0 | 0 | 0 | 0 | -0.750885 | 3.640367 | -2.733497 | 2.082572 | 1.553926 | 8.23899 | 6.048216 | [21 empty] | 15.09007 | -0.2258998
2887 | 2021/12/24 21:21:09 | 19524.9623 | 7455.0001 | 1 | 4 | 0 | 0 | 0 | 0 | -0.7509232 | 3.640129 | -2.733457 | 2.082572 | 1.554965 | 8.23899 | 6.051996 |  | -0.0001209182 | [19 empty] | 15.07059 | -0.140118
2888 | 2021/12/24 21:21:14 | 19529.9631 | 7460.0009 | 1 | 4 | 0 | 0 | 0 | 0 | -0.7511063 | 3.639427 | -2.733597 | 2.082572 | 1.55601 | 8.23899 | 6.0558 | [21 empty] | 15.05836 | -0.08339047
2889 | 2021/12/24 21:21:19 | 19534.9624 | 7465.0002 | 1 | 4 | 0 | 0 | 0 | 0 | -0.7515717 | 3.639103 | -2.735047 | 2.082572 | 1.557051 | 8.23899 | 6.059588 |  | -3.378013e-05 | [19 empty] | 15.1681 | -0.1889223
2890 | 2021/12/24 21:21:24 | 19539.964 | 7470.0018 | 1 | 4 | 0 | 0 | 0 | 0 | -0.7510681 | 3.639215 | -2.733298 | 2.082572 | 1.558096 | 8.23899 | 6.063391 | [21 empty] | 15.16174 | -0.03146052
2891 | 2021/12/24 21:21:29 | 19544.9624 | 7475.0002 | 1 | 4 | 0 | 0 | 0 | 0 | -0.7504807 | 3.63875 | -2.730812 | 2.082572 | 1.55914 | 8.23899 | 6.06719 | [21 empty] | 15.41473 | -0.1681149
2892 | 2021/12/24 21:21:34 | 19549.963 | 7480.0008 | 1 | 4 | 0 | 0 | 0 | 0 | -0.7506714 | 3.638353 | -2.731208 | 2.082572 | 1.56018 | 8.23899 | 6.070976 |  | -2.971367e-05 | [19 empty] | 15.47092 | -0.003395081
2893 | 2021/12/24 21:21:39 | 19554.9625 | 7485.0003 | 1 | 4 | 0 | 0 | 0 | 0 | -0.7513809 | 3.638025 | -2.733542 | 2.082572 | 1.561224 | 8.23899 | 6.074775 |  |  |  | 3.290261 | [17 empty] | 15.54478 | 0.146631
2894 | 2021/12/24 21:21:44 | 19559.9625 | 7490.0003 | 1 | 4 | 0 | 0 | 0 | 0 | -0.7509003 | 3.638023 | -2.731793 | 2.082572 | 1.562268 | 8.23899 | 6.078574 |  | -7.468177e-05 | [19 empty] | 15.35896 | -0.1530015
2895 | 2021/12/24 21:21:49 | 19564.9626 | 7495.0004 | 1 | 4 | 0 | 0 | 0 | 0 | -0.7512589 | 3.637654 | -2.73282 | 2.082572 | 1.563308 | 8.23899 | 6.082355 | [21 empty] | 15.16038 | -0.1732171
2896 | 2021/12/24 21:21:54 | 19569.9637 | 7500.0015 | 1 | 4 | 0 | 0 | 0 | 0 | -0.7508621 | 3.637369 | -2.731163 | 2.082572 | 1.564353 | 8.23899 | 6.086157 | [21 empty] | 15.14769 | -0.02819002
2897 | 2021/12/24 21:21:59 | 19574.9636 | 7505.0014 | 1 | 4 | 0 | 0 | 0 | 0 | -0.7508011 | 3.637139 | -2.730768 | 2.082572 | 1.565398 | 8.23899 | 6.089958 |  | -8.698848e-05 |  |  | 0 | [16 empty] | 15.09053 | -0.149678
2898 | 2021/12/24 21:22:04 | 19579.9628 | 7510.0006 | 1 | 4 | 0 | 0 | 0 | 0 | -0.7509613 | 3.636841 | -2.731127 | 2.082572 | 1.566434 | 8.23899 | 6.093725 | [21 empty] | 15.10051 | -0.207777
2899 | 2021/12/24 21:22:09 | 19584.9638 | 7515.0016 | 1 | 4 | 0 | 0 | 0 | 0 | -0.7511673 | 3.636408 | -2.731551 | 2.082572 | 1.567477 | 8.23899 | 6.097517 |  | -7.317781e-05 | [19 empty] | 15.09553 | -0.05228639
2900 | 2021/12/24 21:22:14 | 19589.9637 | 7520.0015 | 1 | 4 | 0 | 0 | 0 | 0 | -0.7504044 | 3.636097 | -2.728543 | 2.082572 | 1.568519 | 8.23899 | 6.101305 | [21 empty] | 15.09146 | -0.1418847
2901 | 2021/12/24 21:22:19 | 19594.963 | 7525.0008 | 1 | 4 | 0 | 0 | 0 | 0 | -0.7511444 | 3.635941 | -2.731117 | 2.082572 | 1.569567 | 8.23899 | 6.105119 |  | -6.065525e-05 | [19 empty] | 15.0692 | -0.204255
2902 | 2021/12/24 21:22:24 | 19599.9631 | 7530.0009 | 1 | 4 | 0 | 0 | 0 | 0 | -0.7505951 | 3.635602 | -2.728865 | 2.082572 | 1.570612 | 8.23899 | 6.108916 | [21 empty] | 15.16899 | -0.02239227
2903 | 2021/12/24 21:22:29 | 19604.964 | 7535.0018 | 1 | 4 | 0 | 0 | 0 | 0 | -0.7509384 | 3.635245 | -2.729845 | 2.082572 | 1.571653 | 8.23899 | 6.112703 | [21 empty] | 15.13818 | -0.1474148
2904 | 2021/12/24 21:22:34 | 19609.9623 | 7540.0001 | 1 | 4 | 0 | 0 | 0 | 0 | -0.7507019 | 3.635105 | -2.72888 | 2.082572 | 1.572698 | 8.23899 | 6.116499 |  | -2.678727e-05 | [19 empty] | 15.12907 | -0.1740772
2905 | 2021/12/24 21:22:39 | 19614.9632 | 7545.001 | 1 | 4 | 0 | 0 | 0 | 0 | -0.7510681 | 3.634652 | -2.729871 | 2.082572 | 1.573736 | 8.23899 | 6.120273 | [21 empty] | 15.18033 | 0.0197047
2906 | 2021/12/24 21:22:44 | 19619.9626 | 7550.0004 | 1 | 4 | 0 | 0 | 0 | 0 | -0.750885 | 3.634362 | -2.728988 | 2.082572 | 1.574783 | 8.23899 | 6.124077 |  | -4.895805e-05 |  |  | 0.2909935 | [16 empty] | 15.18851 | -0.1839942
2907 | 2021/12/24 21:22:49 | 19624.9633 | 7555.0011 | 1 | 4 | 0 | 0 | 0 | 0 | -0.7507324 | 3.633965 | -2.728135 | 2.082572 | 1.57582 | 8.23899 | 6.127847 | [21 empty] | 15.2801 | -0.1154202
2908 | 2021/12/24 21:22:54 | 19629.9633 | 7560.0011 | 1 | 4 | 0 | 0 | 0 | 0 | -0.7510147 | 3.633776 | -2.729019 | 2.082572 | 1.576867 | 8.23899 | 6.13165 |  | -8.699522e-05 | [19 empty] | 15.16399 | 0.02096653
2909 | 2021/12/24 21:22:59 | 19634.9626 | 7565.0004 | 1 | 4 | 0 | 0 | 0 | 0 | -0.7507095 | 3.63357 | -2.727756 | 2.082572 | 1.577912 | 8.23899 | 6.135449 | [21 empty] | 15.06151 | -0.1467139
2910 | 2021/12/24 21:23:04 | 19639.9637 | 7570.0015 | 1 | 4 | 0 | 0 | 0 | 0 | -0.7508621 | 3.633016 | -2.727894 | 2.082572 | 1.578955 | 8.23899 | 6.13924 |  |  |  | 3.606241 | [17 empty] | 14.95897 | -0.2096748
2911 | 2021/12/24 21:23:09 | 19644.9633 | 7575.0011 | 1 | 4 | 0 | 0 | 0 | 0 | -0.7503204 | 3.6329 | -2.725839 | 2.082572 | 1.579991 | 8.23899 | 6.143004 |  | -6.167906e-05 | [19 empty] | 15.00523 | -0.1360375
2912 | 2021/12/24 21:23:14 | 19649.9634 | 7580.0012 | 1 | 4 | 0 | 0 | 0 | 0 | -0.7508011 | 3.632524 | -2.727303 | 2.082572 | 1.581037 | 8.23899 | 6.146801 | [21 empty] | 15.04517 | -0.1288629
2913 | 2021/12/24 21:23:19 | 19654.9635 | 7585.0013 | 1 | 4 | 0 | 0 | 0 | 0 | -0.750885 | 3.632395 | -2.727511 | 2.082572 | 1.582078 | 8.23899 | 6.150581 |  | -8.387254e-05 | [19 empty] | 15.07692 | -0.1899499
2914 | 2021/12/24 21:23:24 | 19659.9623 | 7590.0001 | 1 | 4 | 0 | 0 | 0 | 0 | -0.7506638 | 3.631981 | -2.726397 | 2.082572 | 1.583125 | 8.23899 | 6.154386 | [21 empty] | 15.16402 | -0.009204745
2915 | 2021/12/24 21:23:29 | 19664.9629 | 7595.0007 | 1 | 4 | 0 | 0 | 0 | 0 | -0.7509766 | 3.631614 | -2.727257 | 2.082572 | 1.584169 | 8.23899 | 6.158178 | [21 empty] | 15.08918 | -0.1661146
2916 | 2021/12/24 21:23:34 | 19669.9645 | 7600.0023 | 1 | 4 | 0 | 0 | 0 | 0 | -0.7506104 | 3.631516 | -2.725854 | 2.082572 | 1.585206 | 8.23899 | 6.161944 |  | -7.534414e-05 | [19 empty] | 15.11548 | -0.1682687
2917 | 2021/12/24 21:23:39 | 19674.9639 | 7605.0017 | 1 | 4 | 0 | 0 | 0 | 0 | -0.7506866 | 3.63113 | -2.725841 | 2.082572 | 1.586255 | 8.23899 | 6.165752 | [21 empty] | 15.16763 | 0.01673043
2918 | 2021/12/24 21:23:44 | 19679.9624 | 7610.0002 | 1 | 4 | 0 | 0 | 0 | 0 | -0.7509003 | 3.63083 | -2.726391 | 2.082572 | 1.587298 | 8.23899 | 6.169538 |  | -6.4682e-05 | [19 empty] | 15.09779 | -0.1237619
2919 | 2021/12/24 21:23:49 | 19684.9632 | 7615.001 | 1 | 4 | 0 | 0 | 0 | 0 | -0.7502136 | 3.630575 | -2.723707 | 2.082572 | 1.588338 | 8.23899 | 6.173317 | [21 empty] | 15.06104 | -0.1810426
2920 | 2021/12/24 21:23:54 | 19689.9633 | 7620.0011 | 1 | 4 | 0 | 0 | 0 | 0 | -0.750473 | 3.630166 | -2.724342 | 2.082572 | 1.589381 | 8.23899 | 6.177103 | [21 empty] | 15.15991 | -0.1774681
2921 | 2021/12/24 21:23:59 | 19694.9634 | 7625.0012 | 1 | 4 | 0 | 0 | 0 | 0 | -0.7512665 | 3.629859 | -2.726991 | 2.082572 | 1.590425 | 8.23899 | 6.180894 |  | -6.405352e-05 | [19 empty] | 15.17035 | 0.05578876
2922 | 2021/12/24 21:24:04 | 19699.9633 | 7630.0011 | 1 | 4 | 0 | 0 | 0 | 0 | -0.7506638 | 3.629523 | -2.724552 | 2.082572 | 1.591468 | 8.23899 | 6.18468 | [21 empty] | 15.05425 | -0.1623428
2923 | 2021/12/24 21:24:09 | 19704.9627 | 7635.0005 | 1 | 4 | 0 | 0 | 0 | 0 | -0.7505951 | 3.629319 | -2.724149 | 2.082572 | 1.592511 | 8.23899 | 6.188465 |  | -3.899531e-05 | [19 empty] | 15.05922 | -0.1593828
2924 | 2021/12/24 21:24:14 | 19709.9634 | 7640.0012 | 1 | 4 | 0 | 0 | 0 | 0 | -0.751091 | 3.629044 | -2.725742 | 2.082572 | 1.593551 | 8.23899 | 6.192237 | [21 empty] | 15.12048 | -0.02563179
2925 | 2021/12/24 21:24:19 | 19714.9635 | 7645.0013 | 1 | 4 | 0 | 0 | 0 | 0 | -0.7503815 | 3.628756 | -2.722951 | 2.082572 | 1.594592 | 8.23899 | 6.196015 |  | -6.393497e-05 | [19 empty] | 15.07874 | -0.1680124
2926 | 2021/12/24 21:24:24 | 19719.9627 | 7650.0005 | 1 | 4 | 0 | 0 | 0 | 0 | -0.7507477 | 3.628557 | -2.724131 | 2.082572 | 1.595639 | 8.23899 | 6.199817 | [21 empty] | 15.07513 | 0.1409465
2927 | 2021/12/24 21:24:29 | 19724.9635 | 7655.0013 | 1 | 4 | 0 | 0 | 0 | 0 | -0.7509613 | 3.628216 | -2.72465 | 2.082572 | 1.596682 | 8.23899 | 6.203601 |  |  |  | 3.629364 | [17 empty] | 15.36486 | -0.1333773
2928 | 2021/12/24 21:24:34 | 19729.9637 | 7660.0015 | 1 | 4 | 0 | 0 | 0 | 0 | -0.7507629 | 3.628117 | -2.723856 | 2.082572 | 1.597723 | 8.23899 | 6.207376 |  | -7.878798e-05 | [19 empty] | 15.34764 | 0.1316905
2929 | 2021/12/24 21:24:39 | 19734.9636 | 7665.0014 | 1 | 4 | 0 | 0 | 0 | 0 | -0.7509995 | 3.62759 | -2.724318 | 2.082572 | 1.598767 | 8.23899 | 6.211163 | [21 empty] | 15.23657 | -0.06034195
2930 | 2021/12/24 21:24:44 | 19739.9622 | 7670 | 1 | 4 | 0 | 0 | 0 | 0 | -0.7511826 | 3.627371 | -2.724818 | 2.082572 | 1.599809 | 8.23899 | 6.214943 |  | -5.859125e-05 |  |  | 0 | [16 empty] | 15.09733 | -0.1770645
2931 | 2021/12/24 21:24:49 | 19744.9622 | 7675 | 1 | 4 | 0 | 0 | 0 | 0 | -0.75103 | 3.627075 | -2.724042 | 2.082572 | 1.600853 | 8.23899 | 6.218732 | [21 empty] | 15.02204 | -0.04870892
2932 | 2021/12/24 21:24:54 | 19749.9638 | 7680.0016 | 1 | 4 | 0 | 0 | 0 | 0 | -0.7506866 | 3.627028 | -2.722761 | 2.082572 | 1.601897 | 8.23899 | 6.222516 | [21 empty] | 14.9998 | -0.2326018
2933 | 2021/12/24 21:24:59 | 19754.963 | 7685.0008 | 1 | 4 | 0 | 0 | 0 | 0 | -0.7508621 | 3.626491 | -2.722995 | 2.082572 | 1.602938 | 8.23899 | 6.226293 |  | -2.667118e-05 | [19 empty] | 15.18622 | 0.009917021
2934 | 2021/12/24 21:25:04 | 19759.9639 | 7690.0017 | 1 | 4 | 0 | 0 | 0 | 0 | -0.7507248 | 3.626247 | -2.722314 | 2.082572 | 1.603982 | 8.23899 | 6.23008 | [21 empty] | 15.37347 | -0.157389
2935 | 2021/12/24 21:25:09 | 19764.9632 | 7695.001 | 1 | 4 | 0 | 0 | 0 | 0 | -0.7508774 | 3.626032 | -2.722705 | 2.082572 | 1.605024 | 8.23899 | 6.233859 |  | -6.219117e-05 | [19 empty] | 15.50399 | 0.02676785
2936 | 2021/12/24 21:25:14 | 19769.9625 | 7700.0003 | 1 | 4 | 0 | 0 | 0 | 0 | -0.7508469 | 3.625685 | -2.722334 | 2.082572 | 1.606068 | 8.23899 | 6.237644 | [21 empty] | 15.63855 | 0.1590681
2937 | 2021/12/24 21:25:19 | 19774.9631 | 7705.0009 | 1 | 4 | 0 | 0 | 0 | 0 | -0.751091 | 3.625309 | -2.722937 | 2.082572 | 1.607111 | 8.23899 | 6.241426 |  | -8.040799e-05 | [19 empty] | 15.75544 | 0.06320119
2938 | 2021/12/24 21:25:24 | 19779.9625 | 7710.0003 | 1 | 4 | 0 | 0 | 0 | 0 | -0.7507858 | 3.625102 | -2.721675 | 2.082572 | 1.608151 | 8.23899 | 6.245194 | [21 empty] | 15.5135 | 0.1679051
2939 | 2021/12/24 21:25:29 | 19784.9635 | 7715.0013 | 1 | 4 | 0 | 0 | 0 | 0 | -0.7509003 | 3.62502 | -2.722029 | 2.082572 | 1.609194 | 8.23899 | 6.248975 | [21 empty] | 15.29461 | -0.1298541
2940 | 2021/12/24 21:25:34 | 19789.9634 | 7720.0012 | 1 | 4 | 0 | 0 | 0 | 0 | -0.7507019 | 3.62431 | -2.720776 | 2.082572 | 1.610234 | 8.23899 | 6.252747 |  | -8.262548e-05 | [19 empty] | 15.02794 | 0.03993213
2941 | 2021/12/24 21:25:39 | 19794.9628 | 7725.0006 | 1 | 4 | 0 | 0 | 0 | 0 | -0.7515106 | 3.624093 | -2.723544 | 2.082572 | 1.611282 | 8.23899 | 6.256545 |  |  |  |  | 0.275205 | [16 empty] | 15.11642 | -0.1820034
2942 | 2021/12/24 21:25:44 | 19799.9645 | 7730.0023 | 1 | 4 | 0 | 0 | 0 | 0 | -0.7506866 | 3.624093 | -2.720558 | 2.082572 | 1.612321 | 8.23899 | 6.260308 |  | -7.992788e-05 | [19 empty] | 15.55067 | 0.1637805
2943 | 2021/12/24 21:25:49 | 19804.9625 | 7735.0003 | 1 | 4 | 0 | 0 | 0 | 0 | -0.75103 | 3.624026 | -2.721752 | 2.082572 | 1.613363 | 8.23899 | 6.264085 | [21 empty] | 15.74502 | 0.057531
2944 | 2021/12/24 21:25:54 | 19809.9622 | 7740 | 1 | 4 | 0 | 0 | 0 | 0 | -0.7512589 | 3.623401 | -2.722112 | 2.082572 | 1.614412 | 8.23899 | 6.267885 | [21 empty] | 15.54435 | 0.1344442
2945 | 2021/12/24 21:25:59 | 19814.9629 | 7745.0007 | 1 | 4 | 0 | 0 | 0 | 0 | -0.7513046 | 3.623085 | -2.72204 | 2.082572 | 1.615452 | 8.23899 | 6.271653 |  | -4.476917e-05 |  | 3.581476 | [17 empty] | 15.17081 | -0.1703715
2946 | 2021/12/24 21:26:04 | 19819.9629 | 7750.0007 | 1 | 4 | 0 | 0 | 0 | 0 | -0.7509384 | 3.623146 | -2.720759 | 2.082572 | 1.616496 | 8.23899 | 6.275436 | [21 empty] | 15.03973 | -0.09147823
2947 | 2021/12/24 21:26:09 | 19824.9632 | 7755.001 | 1 | 4 | 0 | 0 | 0 | 0 | -0.7507858 | 3.622697 | -2.719869 | 2.082572 | 1.61754 | 8.23899 | 6.27922 |  | -6.954262e-05 | [19 empty] | 15.48135 | -0.03425598
2948 | 2021/12/24 21:26:14 | 19829.9638 | 7760.0016 | 1 | 4 | 0 | 0 | 0 | 0 | -0.7506714 | 3.622327 | -2.719177 | 2.082572 | 1.618581 | 8.23899 | 6.28299 | [21 empty] | 15.70333 | 0.1095921
2949 | 2021/12/24 21:26:19 | 19834.9632 | 7765.001 | 1 | 4 | 0 | 0 | 0 | 0 | -0.7504349 | 3.621948 | -2.718036 | 2.082572 | 1.619625 | 8.23899 | 6.286773 | [21 empty] | 15.50942 | 0.159353
2950 | 2021/12/24 21:26:24 | 19839.9632 | 7770.001 | 1 | 4 | 0 | 0 | 0 | 0 | -0.7509537 | 3.621964 | -2.719927 | 2.082572 | 1.620665 | 8.23899 | 6.290538 |  | -5.966342e-05 | [19 empty] | 15.19984 | -0.06077766
2951 | 2021/12/24 21:26:29 | 19844.9626 | 7775.0004 | 1 | 4 | 0 | 0 | 0 | 0 | -0.7512207 | 3.62133 | -2.720418 | 2.082572 | 1.621704 | 8.23899 | 6.294302 | [21 empty] | 15.10505 | -0.07098734
2952 | 2021/12/24 21:26:34 | 19849.9635 | 7780.0013 | 1 | 4 | 0 | 0 | 0 | 0 | -0.7508621 | 3.621117 | -2.71896 | 2.082572 | 1.62275 | 8.23899 | 6.298089 |  | -4.247526e-05 | [19 empty] | 15.52392 | -0.1756644
2953 | 2021/12/24 21:26:39 | 19854.9627 | 7785.0005 | 1 | 4 | 0 | 0 | 0 | 0 | -0.7504578 | 3.621005 | -2.717411 | 2.082572 | 1.623797 | 8.23899 | 6.301881 | [21 empty] | 15.78396 | 0.2042186
2954 | 2021/12/24 21:26:44 | 19859.9628 | 7790.0006 | 1 | 4 | 0 | 0 | 0 | 0 | -0.7502518 | 3.62075 | -2.716474 | 2.082572 | 1.624838 | 8.23899 | 6.305649 |  | -6.83561e-05 | [19 empty] | 15.56199 | -0.03383458
2955 | 2021/12/24 21:26:49 | 19864.9635 | 7795.0013 | 1 | 4 | 0 | 0 | 0 | 0 | -0.7512054 | 3.620349 | -2.719626 | 2.082572 | 1.625882 | 8.23899 | 6.309429 | [21 empty] | 15.32359 | 0.1433092
2956 | 2021/12/24 21:26:54 | 19869.9627 | 7800.0005 | 1 | 4 | 0 | 0 | 0 | 0 | -0.7504807 | 3.620115 | -2.716826 | 2.082572 | 1.626921 | 8.23899 | 6.313191 | [21 empty] | 15.20617 | -0.08159697
2957 | 2021/12/24 21:26:59 | 19874.9636 | 7805.0014 | 1 | 4 | 0 | 0 | 0 | 0 | -0.7510529 | 3.620104 | -2.71889 | 2.082572 | 1.627967 | 8.23899 | 6.316979 |  | -6.795591e-05 | [19 empty] | 15.03337 | -0.1847345
2958 | 2021/12/24 21:27:04 | 19879.9628 | 7810.0006 | 1 | 4 | 0 | 0 | 0 | 0 | -0.7508392 | 3.61973 | -2.717835 | 2.082572 | 1.629007 | 8.23899 | 6.320743 | [21 empty] | 15.10823 | -0.09444356
2959 | 2021/12/24 21:27:09 | 19884.9622 | 7815 | 1 | 4 | 0 | 0 | 0 | 0 | -0.7502823 | 3.619181 | -2.715407 | 2.082572 | 1.630053 | 8.23899 | 6.324529 |  | -7.06525e-05 | [19 empty] | 15.21206 | -0.1805592
2960 | 2021/12/24 21:27:14 | 19889.9624 | 7820.0002 | 1 | 4 | 0 | 0 | 0 | 0 | -0.7512283 | 3.618899 | -2.718619 | 2.082572 | 1.631092 | 8.23899 | 6.328291 | [21 empty] | 15.3277 | 0.03188193
2961 | 2021/12/24 21:27:19 | 19894.9631 | 7825.0009 | 1 | 4 | 0 | 0 | 0 | 0 | -0.7511444 | 3.618976 | -2.718374 | 2.082572 | 1.632133 | 8.23899 | 6.332058 | [21 empty] | 15.39069 | -0.1740724
2962 | 2021/12/24 21:27:24 | 19899.9632 | 7830.001 | 1 | 4 | 0 | 0 | 0 | 0 | -0.7512665 | 3.618665 | -2.718582 | 2.082572 | 1.633183 | 8.23899 | 6.335854 |  | 3.160976e-07 | [19 empty] | 15.5552 | -0.0005608797
2963 | 2021/12/24 21:27:29 | 19904.9632 | 7835.001 | 1 | 4 | 0 | 0 | 0 | 0 | -0.7515335 | 3.618294 | -2.719269 | 2.082572 | 1.634222 | 8.23899 | 6.339616 | [21 empty] | 15.71693 | 0.1906526
2964 | 2021/12/24 21:27:34 | 19909.9624 | 7840.0002 | 1 | 4 | 0 | 0 | 0 | 0 | -0.7509613 | 3.617956 | -2.716945 | 2.082572 | 1.635265 | 8.23899 | 6.34339 |  | -3.58741e-05 |  | 3.988803 | [17 empty] | 15.81477 | 0.004242659
2965 | 2021/12/24 21:27:39 | 19914.9638 | 7845.0016 | 1 | 4 | 0 | 0 | 0 | 0 | -0.7510147 | 3.617825 | -2.71704 | 2.082572 | 1.636311 | 8.23899 | 6.347172 |  |  |  |  | 0 | [16 empty] | 15.80163 | 0.1938677
2966 | 2021/12/24 21:27:44 | 19919.9633 | 7850.0011 | 1 | 4 | 0 | 0 | 0 | 0 | -0.7506714 | 3.617346 | -2.715438 | 2.082572 | 1.637354 | 8.23899 | 6.350946 |  | -4.98677e-05 | [19 empty] | 15.55339 | -0.07715225
2967 | 2021/12/24 21:27:49 | 19924.9633 | 7855.0011 | 1 | 4 | 0 | 0 | 0 | 0 | -0.7509537 | 3.616948 | -2.71616 | 2.082572 | 1.638394 | 8.23899 | 6.354709 | [21 empty] | 15.19709 | 0.07529795
2968 | 2021/12/24 21:27:54 | 19929.9635 | 7860.0013 | 1 | 4 | 0 | 0 | 0 | 0 | -0.7509766 | 3.61694 | -2.716237 | 2.082572 | 1.639439 | 8.23899 | 6.35849 | [21 empty] | 15.26195 | -0.1786911
2969 | 2021/12/24 21:27:59 | 19934.9636 | 7865.0014 | 1 | 4 | 0 | 0 | 0 | 0 | -0.7511902 | 3.616849 | -2.716942 | 2.082572 | 1.640482 | 8.23899 | 6.362259 |  | -4.330573e-05 | [19 empty] | 15.56968 | 0.1313108
2970 | 2021/12/24 21:28:04 | 19939.9634 | 7870.0012 | 1 | 4 | 0 | 0 | 0 | 0 | -0.7507095 | 3.616353 | -2.714831 | 2.082572 | 1.641526 | 8.23899 | 6.366036 | [21 empty] | 15.8365 | -0.05809486
2971 | 2021/12/24 21:28:09 | 19944.9629 | 7875.0007 | 1 | 4 | 0 | 0 | 0 | 0 | -0.7509766 | 3.615875 | -2.715438 | 2.082572 | 1.642566 | 8.23899 | 6.369796 |  | -4.223539e-05 | [19 empty] | 15.83468 | 0.2032119
2972 | 2021/12/24 21:28:14 | 19949.9637 | 7880.0015 | 1 | 4 | 0 | 0 | 0 | 0 | -0.7508087 | 3.616023 | -2.714942 | 2.082572 | 1.643611 | 8.23899 | 6.373576 | [21 empty] | 15.38479 | -0.1652151
2973 | 2021/12/24 21:28:19 | 19954.963 | 7885.0008 | 1 | 4 | 0 | 0 | 0 | 0 | -0.7512283 | 3.61562 | -2.716156 | 2.082572 | 1.644654 | 8.23899 | 6.377348 | [21 empty] | 15.24018 | -0.08096635
2974 | 2021/12/24 21:28:24 | 19959.9632 | 7890.001 | 1 | 4 | 0 | 0 | 0 | 0 | -0.7510681 | 3.615257 | -2.715304 | 2.082572 | 1.645694 | 8.23899 | 6.381106 |  | 9.562586e-06 | [19 empty] | 15.59235 | -0.06921768
2975 | 2021/12/24 21:28:29 | 19964.9639 | 7895.0017 | 1 | 4 | 0 | 0 | 0 | 0 | -0.750824 | 3.614918 | -2.714167 | 2.082572 | 1.646739 | 8.23899 | 6.384886 | [21 empty] | 15.90171 | 0.1605421
2976 | 2021/12/24 21:28:34 | 19969.9641 | 7900.0019 | 1 | 4 | 0 | 0 | 0 | 0 | -0.7507706 | 3.614826 | -2.713905 | 2.082572 | 1.647783 | 8.23899 | 6.388661 |  | -6.073025e-05 | [19 empty] | 15.58917 | 0.1734328
2977 | 2021/12/24 21:28:39 | 19974.9639 | 7905.0017 | 1 | 4 | 0 | 0 | 0 | 0 | -0.7507324 | 3.614704 | -2.713675 | 2.082572 | 1.648816 | 8.23899 | 6.392393 |  |  |  |  | 0.2625519 | [16 empty] | 15.2379 | -0.1890373
2978 | 2021/12/24 21:28:44 | 19979.9625 | 7910.0003 | 1 | 4 | 0 | 0 | 0 | 0 | -0.7506104 | 3.614383 | -2.712993 | 2.082572 | 1.649863 | 8.23899 | 6.396179 |  | -7.357171e-05 | [19 empty] | 15.86548 | 0.1809549
2979 | 2021/12/24 21:28:49 | 19984.9632 | 7915.001 | 1 | 4 | 0 | 0 | 0 | 0 | -0.7512207 | 3.613928 | -2.714858 | 2.082572 | 1.650911 | 8.23899 | 6.399966 | [21 empty] | 15.74006 | 0.1909971
2980 | 2021/12/24 21:28:54 | 19989.9633 | 7920.0011 | 1 | 4 | 0 | 0 | 0 | 0 | -0.75103 | 3.613791 | -2.714065 | 2.082572 | 1.651949 | 8.23899 | 6.403717 | [21 empty] | 15.25606 | -0.1802534
2981 | 2021/12/24 21:28:59 | 19994.9641 | 7925.0019 | 1 | 4 | 0 | 0 | 0 | 0 | -0.7506485 | 3.613592 | -2.712537 | 2.082572 | 1.652996 | 8.23899 | 6.4075 |  | -1.418394e-05 | [19 empty] | 15.77401 | 0.1544911
2982 | 2021/12/24 21:29:04 | 19999.9641 | 7930.0019 | 1 | 4 | 0 | 0 | 0 | 0 | -0.7511444 | 3.613411 | -2.714193 | 2.082572 | 1.654035 | 8.23899 | 6.411255 | [21 empty] | 15.92298 | 0.1244885
2983 | 2021/12/24 21:29:09 | 20004.9637 | 7935.0015 | 1 | 4 | 0 | 0 | 0 | 0 | -0.7511673 | 3.61287 | -2.71387 | 2.082572 | 1.655083 | 8.23899 | 6.415041 |  | -4.844557e-05 |  | 4.001024 | [17 empty] | 15.30501 | -0.1087642
2984 | 2021/12/24 21:29:14 | 20009.9627 | 7940.0005 | 1 | 4 | 0 | 0 | 0 | 0 | -0.751152 | 3.612787 | -2.713752 | 2.082572 | 1.656125 | 8.23899 | 6.418805 | [21 empty] | 15.69247 | 0.140354
2985 | 2021/12/24 21:29:19 | 20014.9627 | 7945.0005 | 1 | 4 | 0 | 0 | 0 | 0 | -0.7511139 | 3.612489 | -2.713391 | 2.082572 | 1.657168 | 8.23899 | 6.422573 | [21 empty] | 15.86955 | 0.1400572
2986 | 2021/12/24 21:29:24 | 20019.9629 | 7950.0007 | 1 | 4 | 0 | 0 | 0 | 0 | -0.7509003 | 3.611936 | -2.712204 | 2.082572 | 1.658208 | 8.23899 | 6.426331 |  | -3.417777e-05 | [19 empty] | 15.26963 | -0.2108264
2987 | 2021/12/24 21:29:29 | 20024.963 | 7955.0008 | 1 | 4 | 0 | 0 | 0 | 0 | -0.7507477 | 3.612 | -2.711701 | 2.082572 | 1.659253 | 8.23899 | 6.430106 | [21 empty] | 16.01578 | 0.1878381
2988 | 2021/12/24 21:29:34 | 20029.9637 | 7960.0015 | 1 | 4 | 0 | 0 | 0 | 0 | -0.7504807 | 3.611737 | -2.710539 | 2.082572 | 1.660295 | 8.23899 | 6.433869 |  | -8.127659e-05 | [19 empty] | 15.58917 | 0.1610708
2989 | 2021/12/24 21:29:39 | 20034.9629 | 7965.0007 | 1 | 4 | 0 | 0 | 0 | 0 | -0.7509918 | 3.611337 | -2.712084 | 2.082572 | 1.661339 | 8.23899 | 6.43764 | [21 empty] | 15.41834 | -0.1801902
2990 | 2021/12/24 21:29:44 | 20039.9639 | 7970.0017 | 1 | 4 | 0 | 0 | 0 | 0 | -0.7504044 | 3.611163 | -2.709833 | 2.082572 | 1.662383 | 8.23899 | 6.441409 |  | -0.0001448917 | [19 empty] | 15.95149 | 0.1838928
2991 | 2021/12/24 21:29:49 | 20044.9624 | 7975.0002 | 1 | 4 | 0 | 0 | 0 | 0 | -0.7511063 | 3.611077 | -2.712303 | 2.082572 | 1.663421 | 8.23899 | 6.445158 | [21 empty] | 15.80481 | 0.1747227
2992 | 2021/12/24 21:29:54 | 20049.9631 | 7980.0009 | 1 | 4 | 0 | 0 | 0 | 0 | -0.7505341 | 3.610647 | -2.709914 | 2.082572 | 1.664468 | 8.23899 | 6.448937 |  | 9.523229e-06 | [19 empty] | 15.31273 | -0.1629674
2993 | 2021/12/24 21:29:59 | 20054.9648 | 7985.0026 | 1 | 4 | 0 | 0 | 0 | 0 | -0.750824 | 3.610399 | -2.710774 | 2.082572 | 1.665508 | 8.23899 | 6.452693 | [21 empty] | 15.59642 | 0.07434964
2994 | 2021/12/24 21:30:04 | 20059.9642 | 7990.002 | 1 | 4 | 0 | 0 | 0 | 0 | -0.7511444 | 3.610227 | -2.711802 | 2.082572 | 1.666553 | 8.23899 | 6.456466 | [21 empty] | 15.98317 | -0.02648711
2995 | 2021/12/24 21:30:09 | 20064.9625 | 7995.0003 | 1 | 4 | 0 | 0 | 0 | 0 | -0.7507706 | 3.610018 | -2.710295 | 2.082572 | 1.667596 | 8.23899 | 6.460232 |  | -5.507955e-05 | [19 empty] | 15.68158 | 0.1020908
2996 | 2021/12/24 21:30:14 | 20069.9635 | 8000.0013 | 1 | 4 | 0 | 0 | 0 | 0 | -0.7511902 | 3.609562 | -2.711468 | 2.082572 | 1.66864 | 8.23899 | 6.463998 | [21 empty] | 15.33992 | -0.1431477
2997 | 2021/12/24 21:30:19 | 20074.9641 | 8005.0019 | 1 | 4 | 0 | 0 | 0 | 0 | -0.7514191 | 3.609367 | -2.712147 | 2.082572 | 1.66968 | 8.23899 | 6.467753 |  | -5.772684e-05 | [19 empty] | 15.65124 | -0.1918411
2998 | 2021/12/24 21:30:24 | 20079.9627 | 8010.0005 | 1 | 4 | 0 | 0 | 0 | 0 | -0.7511139 | 3.609187 | -2.710911 | 2.082572 | 1.670724 | 8.23899 | 6.471523 | [21 empty] | 15.95556 | 0.1938045
2999 | 2021/12/24 21:30:29 | 20084.9633 | 8015.0011 | 1 | 4 | 0 | 0 | 0 | 0 | -0.7506104 | 3.608965 | -2.708927 | 2.082572 | 1.671767 | 8.23899 | 6.475285 |  | -5.915025e-05 | [19 empty] | 15.66983 | -0.07188201
3000 | 2021/12/24 21:30:34 | 20089.9637 | 8020.0015 | 1 | 4 | 0 | 0 | 0 | 0 | -0.7507706 | 3.608595 | -2.709227 | 2.082572 | 1.672803 | 8.23899 | 6.479023 | [21 empty] | 15.26782 | -0.01599431
3001 | 2021/12/24 21:30:39 | 20094.9628 | 8025.0006 | 1 | 4 | 0 | 0 | 0 | 0 | -0.7504425 | 3.608276 | -2.707804 | 2.082572 | 1.673852 | 8.23899 | 6.48281 |  |  |  |  | 0 | [16 empty] | 15.59778 | -0.0977999
3002 | 2021/12/24 21:30:44 | 20099.9629 | 8030.0007 | 1 | 4 | 0 | 0 | 0 | 0 | -0.7512207 | 3.607901 | -2.71033 | 2.082572 | 1.674891 | 8.23899 | 6.486557 |  | -2.979022e-05 | [19 empty] | 15.98182 | 0.1674461
3003 | 2021/12/24 21:30:49 | 20104.9635 | 8035.0013 | 1 | 4 | 0 | 0 | 0 | 0 | -0.7507248 | 3.608077 | -2.708673 | 2.082572 | 1.675936 | 8.23899 | 6.490328 |  |  |  | 4.01284 | [17 empty] | 15.65394 | 0.1826316
3004 | 2021/12/24 21:30:54 | 20109.9622 | 8040 | 1 | 4 | 0 | 0 | 0 | 0 | -0.7509537 | 3.607631 | -2.709164 | 2.082572 | 1.67698 | 8.23899 | 6.494096 |  | -2.485297e-05 | [19 empty] | 15.28868 | -0.1842088
3005 | 2021/12/24 21:30:59 | 20114.9624 | 8045.0002 | 1 | 4 | 0 | 0 | 0 | 0 | -0.7504959 | 3.607262 | -2.707235 | 2.082572 | 1.67802 | 8.23899 | 6.497848 | [21 empty] | 15.76266 | 0.1502383
3006 | 2021/12/24 21:31:04 | 20119.9639 | 8050.0017 | 1 | 4 | 0 | 0 | 0 | 0 | -0.7508621 | 3.607051 | -2.708398 | 2.082572 | 1.679066 | 8.23899 | 6.50162 | [21 empty] | 15.78396 | 0.1742989
3007 | 2021/12/24 21:31:09 | 20124.9632 | 8055.001 | 1 | 4 | 0 | 0 | 0 | 0 | -0.7507324 | 3.606799 | -2.707741 | 2.082572 | 1.680108 | 8.23899 | 6.505377 |  | -6.598975e-05 | [19 empty] | 15.29458 | -0.1871741
3008 | 2021/12/24 21:31:14 | 20129.9624 | 8060.0002 | 1 | 4 | 0 | 0 | 0 | 0 | -0.7510757 | 3.606358 | -2.708648 | 2.082572 | 1.681151 | 8.23899 | 6.509139 | [21 empty] | 15.81612 | 0.1503664
3009 | 2021/12/24 21:31:19 | 20134.9633 | 8065.0011 | 1 | 4 | 0 | 0 | 0 | 0 | -0.7511902 | 3.606405 | -2.709096 | 2.082572 | 1.682195 | 8.23899 | 6.512904 |  | -8.289041e-05 | [19 empty] | 15.88629 | 0.1124442
3010 | 2021/12/24 21:31:24 | 20139.9633 | 8070.0011 | 1 | 4 | 0 | 0 | 0 | 0 | -0.7509003 | 3.606228 | -2.707918 | 2.082572 | 1.683238 | 8.23899 | 6.516665 | [21 empty] | 15.33131 | -0.1077634
3011 | 2021/12/24 21:31:29 | 20144.9635 | 8075.0013 | 1 | 4 | 0 | 0 | 0 | 0 | -0.750885 | 3.606075 | -2.707748 | 2.082572 | 1.684277 | 8.23899 | 6.520413 |  | -3.690378e-05 | [19 empty] | 15.59053 | 0.08625329
3012 | 2021/12/24 21:31:34 | 20149.9641 | 8080.0019 | 1 | 4 | 0 | 0 | 0 | 0 | -0.7506104 | 3.605467 | -2.706301 | 2.082572 | 1.685321 | 8.23899 | 6.524178 | [21 empty] | 16.00447 | 0.100975
3013 | 2021/12/24 21:31:39 | 20154.9634 | 8085.0012 | 1 | 4 | 0 | 0 | 0 | 0 | -0.7509766 | 3.605236 | -2.707448 | 2.082572 | 1.686365 | 8.23899 | 6.527942 | [21 empty] | 15.3594 | -0.08723676
3014 | 2021/12/24 21:31:44 | 20159.9638 | 8090.0016 | 1 | 4 | 0 | 0 | 0 | 0 | -0.7499008 | 3.605148 | -2.703503 | 2.082572 | 1.687407 | 8.23899 | 6.531697 |  | -1.604328e-05 | [19 empty] | 15.63177 | 0.06641746
3015 | 2021/12/24 21:31:49 | 20164.9628 | 8095.0006 | 1 | 4 | 0 | 0 | 0 | 0 | -0.7503052 | 3.604959 | -2.704819 | 2.082572 | 1.688451 | 8.23899 | 6.53546 | [21 empty] | 15.88085 | 0.06486475
3016 | 2021/12/24 21:31:54 | 20169.9623 | 8100.0001 | 1 | 4 | 0 | 0 | 0 | 0 | -0.7506485 | 3.60439 | -2.70563 | 2.082572 | 1.689492 | 8.23899 | 6.539214 |  | -2.287586e-05 | [19 empty] | 15.35532 | -0.07845938
3017 | 2021/12/24 21:31:59 | 20174.963 | 8105.0008 | 1 | 4 | 0 | 0 | 0 | 0 | -0.7508011 | 3.604198 | -2.706036 | 2.082572 | 1.690533 | 8.23899 | 6.542965 |  |  |  |  | 0.2419607 | [16 empty] | 15.56968 | 0.06911635
3018 | 2021/12/24 21:32:04 | 20179.9629 | 8110.0007 | 1 | 4 | 0 | 0 | 0 | 0 | -0.751152 | 3.604012 | -2.707161 | 2.082572 | 1.691577 | 8.23899 | 6.546728 | [21 empty] | 15.93247 | 0.08399069
3019 | 2021/12/24 21:32:09 | 20184.963 | 8115.0008 | 1 | 4 | 0 | 0 | 0 | 0 | -0.7506256 | 3.603818 | -2.705118 | 2.082572 | 1.692616 | 8.23899 | 6.550474 |  | -8.301697e-05 | [19 empty] | 15.43691 | -0.0126034
3020 | 2021/12/24 21:32:14 | 20189.9631 | 8120.0009 | 1 | 4 | 0 | 0 | 0 | 0 | -0.7505188 | 3.603212 | -2.704278 | 2.082572 | 1.693662 | 8.23899 | 6.554245 | [21 empty] | 15.39748 | -0.02691329
3021 | 2021/12/24 21:32:19 | 20194.9625 | 8125.0003 | 1 | 4 | 0 | 0 | 0 | 0 | -0.7506332 | 3.603414 | -2.704842 | 2.082572 | 1.694707 | 8.23899 | 6.558007 |  | -5.049366e-05 | [19 empty] | 15.90168 | -0.08269787
3022 | 2021/12/24 21:32:24 | 20199.9632 | 8130.001 | 1 | 4 | 0 | 0 | 0 | 0 | -0.7509537 | 3.603189 | -2.705828 | 2.082572 | 1.695748 | 8.23899 | 6.56176 |  |  |  | 4.04299 | [17 empty] | 15.75767 | 0.1655501
3023 | 2021/12/24 21:32:29 | 20204.9626 | 8135.0004 | 1 | 4 | 0 | 0 | 0 | 0 | -0.7500687 | 3.602853 | -2.702387 | 2.082572 | 1.696789 | 8.23899 | 6.565509 |  | -7.744326e-06 | [19 empty] | 15.3381 | -0.187012
3024 | 2021/12/24 21:32:34 | 20209.9633 | 8140.0011 | 1 | 4 | 0 | 0 | 0 | 0 | -0.7506638 | 3.602448 | -2.704227 | 2.082572 | 1.697834 | 8.23899 | 6.569274 | [21 empty] | 15.50443 | -0.2005982
3025 | 2021/12/24 21:32:39 | 20214.9634 | 8145.0012 | 1 | 4 | 0 | 0 | 0 | 0 | -0.7508011 | 3.602548 | -2.704797 | 2.082572 | 1.698875 | 8.23899 | 6.573026 | [21 empty] | 15.97593 | 0.1663208
3026 | 2021/12/24 21:32:44 | 20219.9628 | 8150.0006 | 1 | 4 | 0 | 0 | 0 | 0 | -0.7512054 | 3.602287 | -2.706057 | 2.082572 | 1.699916 | 8.23899 | 6.576774 |  | -4.627147e-05 | [19 empty] | 15.56517 | -0.1246834
3027 | 2021/12/24 21:32:49 | 20224.9644 | 8155.0022 | 1 | 4 | 0 | 0 | 0 | 0 | -0.7508621 | 3.601681 | -2.704366 | 2.082572 | 1.700952 | 8.23899 | 6.580506 | [21 empty] | 15.3526 | -0.115208
3028 | 2021/12/24 21:32:54 | 20229.9627 | 8160.0005 | 1 | 4 | 0 | 0 | 0 | 0 | -0.7504959 | 3.601534 | -2.702937 | 2.082572 | 1.702005 | 8.23899 | 6.5843 |  | -3.994419e-05 | [19 empty] | 15.9456 | 0.1021773
3029 | 2021/12/24 21:32:59 | 20234.9636 | 8165.0014 | 1 | 4 | 0 | 0 | 0 | 0 | -0.7504349 | 3.60146 | -2.702661 | 2.082572 | 1.703043 | 8.23899 | 6.588038 | [21 empty] | 15.5715 | -0.1183224
3030 | 2021/12/24 21:33:04 | 20239.9641 | 8170.0019 | 1 | 4 | 0 | 0 | 0 | 0 | -0.7510376 | 3.601169 | -2.704613 | 2.082572 | 1.704084 | 8.23899 | 6.591785 | [21 empty] | 15.30183 | -0.07287681
3031 | 2021/12/24 21:33:09 | 20244.9628 | 8175.0006 | 1 | 4 | 0 | 0 | 0 | 0 | -0.751297 | 3.600894 | -2.705341 | 2.082572 | 1.705131 | 8.23899 | 6.595557 |  | -9.71984e-06 | [19 empty] | 15.9456 | 0.08349836
3032 | 2021/12/24 21:33:14 | 20249.9623 | 8180.0001 | 1 | 4 | 0 | 0 | 0 | 0 | -0.7506104 | 3.600536 | -2.7026 | 2.082572 | 1.706174 | 8.23899 | 6.599313 | [21 empty] | 15.78893 | -0.0008481741
3033 | 2021/12/24 21:33:19 | 20254.9632 | 8185.001 | 1 | 4 | 0 | 0 | 0 | 0 | -0.7510147 | 3.600361 | -2.703924 | 2.082572 | 1.707218 | 8.23899 | 6.603073 |  | -4.48098e-05 | [19 empty] | 15.32634 | 0.007214546
3034 | 2021/12/24 21:33:24 | 20259.9631 | 8190.0009 | 1 | 4 | 0 | 0 | 0 | 0 | -0.7505341 | 3.600007 | -2.701928 | 2.082572 | 1.708259 | 8.23899 | 6.606818 | [21 empty] | 15.6145 | -0.1031899
3035 | 2021/12/24 21:33:29 | 20264.963 | 8195.0008 | 1 | 4 | 0 | 0 | 0 | 0 | -0.7506256 | 3.599962 | -2.702224 | 2.082572 | 1.709304 | 8.23899 | 6.610581 | [21 empty] | 16.00219 | 0.1253843
3036 | 2021/12/24 21:33:34 | 20269.9639 | 8200.0017 | 1 | 4 | 0 | 0 | 0 | 0 | -0.7507858 | 3.59968 | -2.702589 | 2.082572 | 1.710342 | 8.23899 | 6.614318 |  | -4.160634e-05 | [19 empty] | 15.5484 | 0.1769286
3037 | 2021/12/24 21:33:39 | 20274.9633 | 8205.0011 | 1 | 4 | 0 | 0 | 0 | 0 | -0.7509537 | 3.599497 | -2.703056 | 2.082572 | 1.711386 | 8.23899 | 6.618075 | [21 empty] | 15.33631 | -0.1807803
3038 | 2021/12/24 21:33:44 | 20279.9634 | 8210.0012 | 1 | 4 | 0 | 0 | 0 | 0 | -0.7510147 | 3.599121 | -2.702993 | 2.082572 | 1.712426 | 8.23899 | 6.621818 |  | -6.721081e-05 | [19 empty] | 15.7346 | 0.1349598
3039 | 2021/12/24 21:33:49 | 20284.9633 | 8215.0011 | 1 | 4 | 0 | 0 | 0 | 0 | -0.75103 | 3.598845 | -2.702841 | 2.082572 | 1.71347 | 8.23899 | 6.625576 | [21 empty] | 16.0384 | 0.06330192
3040 | 2021/12/24 21:33:54 | 20289.9635 | 8220.0013 | 1 | 4 | 0 | 0 | 0 | 0 | -0.7505569 | 3.598722 | -2.701046 | 2.082572 | 1.714517 | 8.23899 | 6.629346 |  | -4.452656e-05 | [19 empty] | 15.60639 | 0.04290342
3041 | 2021/12/24 21:33:59 | 20294.9624 | 8225.0002 | 1 | 4 | 0 | 0 | 0 | 0 | -0.751091 | 3.598445 | -2.70276 | 2.082572 | 1.715553 | 8.23899 | 6.633073 |  |  |  |  | 0 | [16 empty] | 15.30637 | -0.1549131
3042 | 2021/12/24 21:34:04 | 20299.9635 | 8230.0013 | 1 | 4 | 0 | 0 | 0 | 0 | -0.7508774 | 3.59815 | -2.70177 | 2.082572 | 1.716602 | 8.23899 | 6.636847 | [21 empty] | 15.6834 | -0.1780969
3043 | 2021/12/24 21:34:09 | 20304.9628 | 8235.0006 | 1 | 4 | 0 | 0 | 0 | 0 | -0.7507477 | 3.597878 | -2.701099 | 2.082572 | 1.717644 | 8.23899 | 6.640598 |  | -5.271364e-05 |  | 4.323525 | [17 empty] | 15.97864 | 0.1838803
3044 | 2021/12/24 21:34:14 | 20309.9632 | 8240.001 | 1 | 4 | 0 | 0 | 0 | 0 | -0.7509613 | 3.597797 | -2.701806 | 2.082572 | 1.718683 | 8.23899 | 6.644333 | [21 empty] | 15.5407 | -0.1555306
3045 | 2021/12/24 21:34:19 | 20314.9622 | 8245 | 1 | 4 | 0 | 0 | 0 | 0 | -0.7507019 | 3.5975 | -2.70065 | 2.082572 | 1.719731 | 8.23899 | 6.648103 |  | -4.152698e-05 | [19 empty] | 15.42334 | -0.1280677
3046 | 2021/12/24 21:34:24 | 20319.9637 | 8250.0015 | 1 | 4 | 0 | 0 | 0 | 0 | -0.7508011 | 3.597143 | -2.700739 | 2.082572 | 1.720772 | 8.23899 | 6.651851 | [21 empty] | 15.93111 | 0.06069958
3047 | 2021/12/24 21:34:29 | 20324.9622 | 8255 | 1 | 4 | 0 | 0 | 0 | 0 | -0.7504196 | 3.596944 | -2.699217 | 2.082572 | 1.721816 | 8.23899 | 6.655605 | [21 empty] | 15.77536 | -0.04131198
3048 | 2021/12/24 21:34:34 | 20329.9631 | 8260.0009 | 1 | 4 | 0 | 0 | 0 | 0 | -0.7510529 | 3.596726 | -2.701331 | 2.082572 | 1.722854 | 8.23899 | 6.659339 |  | -5.258638e-05 | [19 empty] | 15.33359 | -0.02405643
3049 | 2021/12/24 21:34:39 | 20334.9648 | 8265.0026 | 1 | 4 | 0 | 0 | 0 | 0 | -0.7507019 | 3.596396 | -2.699821 | 2.082572 | 1.723901 | 8.23899 | 6.663103 | [21 empty] | 15.83785 | 0.01246512
3050 | 2021/12/24 21:34:44 | 20339.9625 | 8270.0003 | 1 | 4 | 0 | 0 | 0 | 0 | -0.7507858 | 3.596063 | -2.699873 | 2.082572 | 1.724944 | 8.23899 | 6.666853 |  | -7.334011e-05 | [19 empty] | 15.86412 | 0.009624362
3051 | 2021/12/24 21:34:49 | 20344.9633 | 8275.0011 | 1 | 4 | 0 | 0 | 0 | 0 | -0.7505341 | 3.596217 | -2.699083 | 2.082572 | 1.725986 | 8.23899 | 6.670603 | [21 empty] | 15.32088 | -0.002262592
3052 | 2021/12/24 21:34:54 | 20349.9626 | 8280.0004 | 1 | 4 | 0 | 0 | 0 | 0 | -0.7502136 | 3.595857 | -2.697661 | 2.082572 | 1.727028 | 8.23899 | 6.674349 |  | -5.879025e-05 | [19 empty] | 15.70832 | -0.06283164
3053 | 2021/12/24 21:34:59 | 20354.9633 | 8285.0011 | 1 | 4 | 0 | 0 | 0 | 0 | -0.7504807 | 3.595465 | -2.698327 | 2.082572 | 1.728072 | 8.23899 | 6.678103 | [21 empty] | 16.01261 | 0.1750821
3054 | 2021/12/24 21:35:04 | 20359.9635 | 8290.0013 | 1 | 4 | 0 | 0 | 0 | 0 | -0.7506332 | 3.595127 | -2.698622 | 2.082572 | 1.729108 | 8.23899 | 6.681827 | [21 empty] | 15.87726 | 0.1831895
3055 | 2021/12/24 21:35:09 | 20364.9633 | 8295.0011 | 1 | 4 | 0 | 0 | 0 | 0 | -0.7508621 | 3.595188 | -2.69949 | 2.082572 | 1.730155 | 8.23899 | 6.685592 |  | -4.3624e-05 | [19 empty] | 15.33674 | -0.1316828
3056 | 2021/12/24 21:35:14 | 20369.9627 | 8300.0005 | 1 | 4 | 0 | 0 | 0 | 0 | -0.7510376 | 3.594891 | -2.699898 | 2.082572 | 1.731199 | 8.23899 | 6.689345 | [21 empty] | 15.61592 | 0.05947769
3057 | 2021/12/24 21:35:19 | 20374.9635 | 8305.0013 | 1 | 4 | 0 | 0 | 0 | 0 | -0.7505188 | 3.594447 | -2.6977 | 2.082572 | 1.732239 | 8.23899 | 6.693085 |  | -5.318342e-05 | [19 empty] | 16.08913 | -0.03454506
3058 | 2021/12/24 21:35:24 | 20379.9635 | 8310.0013 | 1 | 4 | 0 | 0 | 0 | 0 | -0.7504349 | 3.594229 | -2.697235 | 2.082572 | 1.733285 | 8.23899 | 6.696842 |  |  |  |  | 0.2364177 | [16 empty] | 15.87273 | 0.169059
3059 | 2021/12/24 21:35:29 | 20384.9631 | 8315.0009 | 1 | 4 | 0 | 0 | 0 | 0 | -0.7506714 | 3.59427 | -2.698116 | 2.082572 | 1.734324 | 8.23899 | 6.700578 | [21 empty] | 15.53571 | -0.173924
3060 | 2021/12/24 21:35:34 | 20389.9639 | 8320.0017 | 1 | 4 | 0 | 0 | 0 | 0 | -0.7512589 | 3.593652 | -2.699763 | 2.082572 | 1.735368 | 8.23899 | 6.70433 |  | -6.468147e-05 | [19 empty] | 15.41019 | -0.08320332
3061 | 2021/12/24 21:35:39 | 20394.9622 | 8325 | 1 | 4 | 0 | 0 | 0 | 0 | -0.7508469 | 3.593533 | -2.698193 | 2.082572 | 1.736413 | 8.23899 | 6.708083 | [21 empty] | 15.5416 | -0.1679814
3062 | 2021/12/24 21:35:44 | 20399.964 | 8330.0018 | 1 | 4 | 0 | 0 | 0 | 0 | -0.750473 | 3.593243 | -2.696632 | 2.082572 | 1.737457 | 8.23899 | 6.711835 |  | -1.631854e-05 | [19 empty] | 15.87316 | 0.1621032
3063 | 2021/12/24 21:35:49 | 20404.9631 | 8335.0009 | 1 | 4 | 0 | 0 | 0 | 0 | -0.7510757 | 3.593101 | -2.698691 | 2.082572 | 1.738499 | 8.23899 | 6.715579 | [21 empty] | 15.98228 | 0.1336527
3064 | 2021/12/24 21:35:54 | 20409.9639 | 8340.0017 | 1 | 4 | 0 | 0 | 0 | 0 | -0.7510376 | 3.592784 | -2.698316 | 2.082572 | 1.739542 | 8.23899 | 6.719326 |  |  |  | 4.315015 | [17 empty] | 15.40837 | -0.1071763
3065 | 2021/12/24 21:35:59 | 20414.9631 | 8345.0009 | 1 | 4 | 0 | 0 | 0 | 0 | -0.7507477 | 3.592618 | -2.69715 | 2.082572 | 1.740579 | 8.23899 | 6.723054 |  | -5.3377e-05 | [19 empty] | 15.64988 | 0.05776823
3066 | 2021/12/24 21:36:04 | 20419.9633 | 8350.0011 | 1 | 4 | 0 | 0 | 0 | 0 | -0.7505875 | 3.592532 | -2.69651 | 2.082572 | 1.741628 | 8.23899 | 6.726822 | [21 empty] | 16.10768 | 0.1036572
3067 | 2021/12/24 21:36:09 | 20424.9626 | 8355.0004 | 1 | 4 | 0 | 0 | 0 | 0 | -0.7507629 | 3.592402 | -2.697042 | 2.082572 | 1.74267 | 8.23899 | 6.730567 |  | -6.337652e-05 | [19 empty] | 15.39701 | -0.1255953
3068 | 2021/12/24 21:36:14 | 20429.9626 | 8360.0004 | 1 | 4 | 0 | 0 | 0 | 0 | -0.7507019 | 3.591795 | -2.696367 | 2.082572 | 1.743706 | 8.23899 | 6.734289 | [21 empty] | 15.66937 | 0.07334769
3069 | 2021/12/24 21:36:19 | 20434.9626 | 8365.0004 | 1 | 4 | 0 | 0 | 0 | 0 | -0.7507324 | 3.591683 | -2.696393 | 2.082572 | 1.744755 | 8.23899 | 6.738055 |  | -5.713559e-05 | [19 empty] | 16.13889 | 0.06217003
3070 | 2021/12/24 21:36:24 | 20439.9635 | 8370.0013 | 1 | 4 | 0 | 0 | 0 | 0 | -0.750267 | 3.591452 | -2.694548 | 2.082572 | 1.745796 | 8.23899 | 6.741792 | [21 empty] | 15.59145 | 0.03271997
3071 | 2021/12/24 21:36:29 | 20444.9635 | 8375.0013 | 1 | 4 | 0 | 0 | 0 | 0 | -0.7506638 | 3.591203 | -2.695786 | 2.082572 | 1.746839 | 8.23899 | 6.745541 | [21 empty] | 15.39384 | -0.07534564
3072 | 2021/12/24 21:36:34 | 20449.9631 | 8380.0009 | 1 | 4 | 0 | 0 | 0 | 0 | -0.7506485 | 3.590837 | -2.695456 | 2.082572 | 1.747882 | 8.23899 | 6.749286 |  | -4.251513e-05 | [19 empty] | 15.99495 | -0.07404447
3073 | 2021/12/24 21:36:39 | 20454.9638 | 8385.0016 | 1 | 4 | 0 | 0 | 0 | 0 | -0.7509613 | 3.5906 | -2.696402 | 2.082572 | 1.748927 | 8.23899 | 6.753036 | [21 empty] | 15.87002 | 0.1767087
3074 | 2021/12/24 21:36:44 | 20459.9635 | 8390.0013 | 1 | 4 | 0 | 0 | 0 | 0 | -0.7509232 | 3.590636 | -2.696292 | 2.082572 | 1.749969 | 8.23899 | 6.756777 |  | -2.963366e-05 | [19 empty] | 15.31045 | -0.2079725
3075 | 2021/12/24 21:36:49 | 20464.9636 | 8395.0014 | 1 | 4 | 0 | 0 | 0 | 0 | -0.7502899 | 3.590201 | -2.693692 | 2.082572 | 1.751007 | 8.23899 | 6.760505 | [21 empty] | 15.40837 | -0.1780254
3076 | 2021/12/24 21:36:54 | 20469.9623 | 8400.0001 | 1 | 4 | 0 | 0 | 0 | 0 | -0.7506638 | 3.589951 | -2.694846 | 2.082572 | 1.752054 | 8.23899 | 6.764264 | [21 empty] | 15.79753 | -0.003679991
3077 | 2021/12/24 21:36:59 | 20474.9639 | 8405.0017 | 1 | 4 | 0 | 0 | 0 | 0 | -0.7510681 | 3.589794 | -2.69618 | 2.082572 | 1.753097 | 8.23899 | 6.768008 |  | -7.82348e-05 | [19 empty] | 16.06148 | 0.1827198
3078 | 2021/12/24 21:37:04 | 20479.9623 | 8410.0001 | 1 | 4 | 0 | 0 | 0 | 0 | -0.7511292 | 3.589776 | -2.696386 | 2.082572 | 1.754139 | 8.23899 | 6.771749 | [21 empty] | 15.98724 | 0.1120007
3079 | 2021/12/24 21:37:09 | 20484.9632 | 8415.001 | 1 | 4 | 0 | 0 | 0 | 0 | -0.7507477 | 3.589244 | -2.694617 | 2.082572 | 1.755182 | 8.23899 | 6.775494 |  | -3.161211e-05 | [19 empty] | 15.86548 | 0.1690614
3080 | 2021/12/24 21:37:14 | 20489.9632 | 8420.001 | 1 | 4 | 0 | 0 | 0 | 0 | -0.7508087 | 3.589013 | -2.694662 | 2.082572 | 1.756224 | 8.23899 | 6.779233 | [21 empty] | 15.61092 | -0.1259524
3081 | 2021/12/24 21:37:19 | 20494.9635 | 8425.0013 | 1 | 4 | 0 | 0 | 0 | 0 | -0.7506714 | 3.588938 | -2.694113 | 2.082572 | 1.75727 | 8.23899 | 6.782985 |  | -5.903024e-05 | [19 empty] | 15.28912 | 0.008778572
3082 | 2021/12/24 21:37:24 | 20499.964 | 8430.0018 | 1 | 4 | 0 | 0 | 0 | 0 | -0.751091 | 3.588653 | -2.695405 | 2.082572 | 1.75831 | 8.23899 | 6.786719 |  |  |  |  | 0 | [16 empty] | 15.38436 | -0.200007
3083 | 2021/12/24 21:37:29 | 20504.9635 | 8435.0013 | 1 | 4 | 0 | 0 | 0 | 0 | -0.7509613 | 3.588309 | -2.694681 | 2.082572 | 1.759352 | 8.23899 | 6.790459 | [21 empty] | 15.53976 | 0.03836811
3084 | 2021/12/24 21:37:34 | 20509.9634 | 8440.0012 | 1 | 4 | 0 | 0 | 0 | 0 | -0.7509995 | 3.588012 | -2.694595 | 2.082572 | 1.760398 | 8.23899 | 6.79421 |  | -4.812307e-05 | [19 empty] | 15.82833 | -0.1420259
3085 | 2021/12/24 21:37:39 | 20514.9636 | 8445.0014 | 1 | 4 | 0 | 0 | 0 | 0 | -0.7511292 | 3.58803 | -2.695074 | 2.082572 | 1.761436 | 8.23899 | 6.797936 |  |  |  | 4.382852 | [17 empty] | 15.86863 | 0.0827986
3086 | 2021/12/24 21:37:44 | 20519.9638 | 8450.0016 | 1 | 4 | 0 | 0 | 0 | 0 | -0.7508774 | 3.587796 | -2.693995 | 2.082572 | 1.762484 | 8.23899 | 6.801696 |  | -2.912218e-05 | [19 empty] | 15.88355 | 0.1776862
3087 | 2021/12/24 21:37:49 | 20524.9636 | 8455.0014 | 1 | 4 | 0 | 0 | 0 | 0 | -0.7506256 | 3.587533 | -2.692894 | 2.082572 | 1.763521 | 8.23899 | 6.805417 | [21 empty] | 16.01714 | 0.0134635
3088 | 2021/12/24 21:37:54 | 20529.9637 | 8460.0015 | 1 | 4 | 0 | 0 | 0 | 0 | -0.7512207 | 3.587103 | -2.694706 | 2.082572 | 1.76457 | 8.23899 | 6.809179 | [21 empty] | 16.02121 | 0.2192861
3089 | 2021/12/24 21:37:59 | 20534.9643 | 8465.0021 | 1 | 4 | 0 | 0 | 0 | 0 | -0.7509155 | 3.587078 | -2.693592 | 2.082572 | 1.765611 | 8.23899 | 6.812912 |  | -6.294293e-05 | [19 empty] | 15.89083 | 0.01118481
3090 | 2021/12/24 21:38:04 | 20539.963 | 8470.0008 | 1 | 4 | 0 | 0 | 0 | 0 | -0.7504196 | 3.586581 | -2.691441 | 2.082572 | 1.766655 | 8.23899 | 6.816659 | [21 empty] | 15.60999 | 0.1245409
3091 | 2021/12/24 21:38:09 | 20544.9622 | 8475 | 1 | 4 | 0 | 0 | 0 | 0 | -0.7509766 | 3.586219 | -2.693167 | 2.082572 | 1.767697 | 8.23899 | 6.820395 |  | -7.503366e-05 | [19 empty] | 15.4546 | -0.07928729
3092 | 2021/12/24 21:38:14 | 20549.9639 | 8480.0017 | 1 | 4 | 0 | 0 | 0 | 0 | -0.7509995 | 3.586476 | -2.693442 | 2.082572 | 1.768734 | 8.23899 | 6.824114 | [21 empty] | 15.34761 | -0.1912647
3093 | 2021/12/24 21:38:19 | 20554.9623 | 8485.0001 | 1 | 4 | 0 | 0 | 0 | 0 | -0.7504959 | 3.586182 | -2.691415 | 2.082572 | 1.769782 | 8.23899 | 6.827874 |  | -1.999168e-05 | [19 empty] | 15.30637 | -0.04273534
3094 | 2021/12/24 21:38:24 | 20559.9633 | 8490.0011 | 1 | 4 | 0 | 0 | 0 | 0 | -0.7511826 | 3.585716 | -2.693527 | 2.082572 | 1.770821 | 8.23899 | 6.831598 | [21 empty] | 15.29594 | 0.1612335
3095 | 2021/12/24 21:38:29 | 20564.9625 | 8495.0003 | 1 | 4 | 0 | 0 | 0 | 0 | -0.7516098 | 3.585396 | -2.694819 | 2.082572 | 1.771869 | 8.23899 | 6.835356 | [21 empty] | 15.50625 | -0.01090467
3096 | 2021/12/24 21:38:34 | 20569.9633 | 8500.0011 | 1 | 4 | 0 | 0 | 0 | 0 | -0.7509918 | 3.585408 | -2.692612 | 2.082572 | 1.772909 | 8.23899 | 6.839086 |  | -6.124391e-06 | [19 empty] | 15.40066 | -0.1701516
3097 | 2021/12/24 21:38:39 | 20574.9634 | 8505.0012 | 1 | 4 | 0 | 0 | 0 | 0 | -0.7507019 | 3.585234 | -2.691442 | 2.082572 | 1.773953 | 8.23899 | 6.84283 | [21 empty] | 15.35714 | 0.02687931
3098 | 2021/12/24 21:38:44 | 20579.9626 | 8510.0004 | 1 | 4 | 0 | 0 | 0 | 0 | -0.7504578 | 3.584806 | -2.690246 | 2.082572 | 1.774993 | 8.23899 | 6.846557 |  | -4.342643e-05 | [19 empty] | 15.31045 | -0.1628333
3099 | 2021/12/24 21:38:49 | 20584.9635 | 8515.0013 | 1 | 4 | 0 | 0 | 0 | 0 | -0.7504807 | 3.584597 | -2.690171 | 2.082572 | 1.776034 | 8.23899 | 6.850289 | [21 empty] | 15.27554 | -0.1850611
3100 | 2021/12/24 21:38:54 | 20589.9627 | 8520.0005 | 1 | 4 | 0 | 0 | 0 | 0 | -0.7508774 | 3.584456 | -2.691487 | 2.082572 | 1.777083 | 8.23899 | 6.854049 | [21 empty] | 15.32131 | 0.01896143
3101 | 2021/12/24 21:38:59 | 20594.9627 | 8525.0005 | 1 | 4 | 0 | 0 | 0 | 0 | -0.7504425 | 3.584354 | -2.689852 | 2.082572 | 1.778122 | 8.23899 | 6.857772 |  | -5.349996e-05 |  |  | 0.2222763 | [16 empty] | 15.34894 | -0.1381981
3102 | 2021/12/24 21:39:04 | 20599.9628 | 8530.0006 | 1 | 4 | 0 | 0 | 0 | 0 | -0.7511444 | 3.584143 | -2.692209 | 2.082572 | 1.779165 | 8.23899 | 6.86151 | [21 empty] | 15.36073 | -0.1741433
3103 | 2021/12/24 21:39:09 | 20604.963 | 8535.0008 | 1 | 4 | 0 | 0 | 0 | 0 | -0.7505875 | 3.583668 | -2.689856 | 2.082572 | 1.780206 | 8.23899 | 6.86524 |  | -1.928035e-05 | [19 empty] | 15.43827 | 0.07231951
3104 | 2021/12/24 21:39:14 | 20609.9624 | 8540.0002 | 1 | 4 | 0 | 0 | 0 | 0 | -0.7513351 | 3.583563 | -2.692457 | 2.082572 | 1.781249 | 8.23899 | 6.86898 | [21 empty] | 15.53389 | -0.01925111
3105 | 2021/12/24 21:39:19 | 20614.964 | 8545.0018 | 1 | 4 | 0 | 0 | 0 | 0 | -0.7514801 | 3.583166 | -2.692678 | 2.082572 | 1.782294 | 8.23899 | 6.872723 | [21 empty] | 15.81702 | -0.03961146
3106 | 2021/12/24 21:39:24 | 20619.9624 | 8550.0002 | 1 | 4 | 0 | 0 | 0 | 0 | -0.7507629 | 3.58286 | -2.689878 | 2.082572 | 1.783333 | 8.23899 | 6.876447 |  | -5.947029e-05 |  | 4.497354 | [17 empty] | 15.9963 | 0.1315677
3107 | 2021/12/24 21:39:29 | 20624.9628 | 8555.0006 | 1 | 4 | 0 | 0 | 0 | 0 | -0.7513351 | 3.5828 | -2.691883 | 2.082572 | 1.78438 | 8.23899 | 6.880197 | [21 empty] | 15.96823 | 0.1823324
3108 | 2021/12/24 21:39:34 | 20629.9633 | 8560.0011 | 1 | 4 | 0 | 0 | 0 | 0 | -0.7506714 | 3.58273 | -2.689453 | 2.082572 | 1.785425 | 8.23899 | 6.883942 |  | -5.807908e-05 | [19 empty] | 15.70968 | 0.1355356
3109 | 2021/12/24 21:39:39 | 20634.9634 | 8565.0012 | 1 | 4 | 0 | 0 | 0 | 0 | -0.7509155 | 3.582249 | -2.689966 | 2.082572 | 1.786464 | 8.23899 | 6.887665 | [21 empty] | 15.51214 | -0.1668972
3110 | 2021/12/24 21:39:44 | 20639.9634 | 8570.0012 | 1 | 4 | 0 | 0 | 0 | 0 | -0.7507324 | 3.581985 | -2.689112 | 2.082572 | 1.787508 | 8.23899 | 6.891404 |  | -3.734088e-05 | [19 empty] | 15.33356 | -0.2141768
3111 | 2021/12/24 21:39:49 | 20644.9625 | 8575.0003 | 1 | 4 | 0 | 0 | 0 | 0 | -0.7508392 | 3.581787 | -2.689346 | 2.082572 | 1.788552 | 8.23899 | 6.895144 | [21 empty] | 15.2923 | -0.1731664
3112 | 2021/12/24 21:39:54 | 20649.9626 | 8580.0004 | 1 | 4 | 0 | 0 | 0 | 0 | -0.7506638 | 3.581652 | -2.688617 | 2.082572 | 1.789595 | 8.23899 | 6.89888 | [21 empty] | 15.73096 | 0.1423836
3113 | 2021/12/24 21:39:59 | 20654.9628 | 8585.0006 | 1 | 4 | 0 | 0 | 0 | 0 | -0.7504196 | 3.581354 | -2.687518 | 2.082572 | 1.790632 | 8.23899 | 6.902595 |  | -1.07071e-05 | [19 empty] | 15.92837 | 0.1748252
3114 | 2021/12/24 21:40:04 | 20659.9628 | 8590.0006 | 1 | 4 | 0 | 0 | 0 | 0 | -0.7511292 | 3.581105 | -2.689873 | 2.082572 | 1.791678 | 8.23899 | 6.906339 | [21 empty] | 15.35668 | -0.01600921
3115 | 2021/12/24 21:40:09 | 20664.9629 | 8595.0007 | 1 | 4 | 0 | 0 | 0 | 0 | -0.7509384 | 3.581103 | -2.689188 | 2.082572 | 1.792721 | 8.23899 | 6.910074 |  | -3.12934e-05 | [19 empty] | 15.50714 | 0.06368339
3116 | 2021/12/24 21:40:14 | 20669.9628 | 8600.0006 | 1 | 4 | 0 | 0 | 0 | 0 | -0.7511063 | 3.580666 | -2.689461 | 2.082572 | 1.793765 | 8.23899 | 6.913814 | [21 empty] | 15.97141 | 0.2205753
3117 | 2021/12/24 21:40:19 | 20674.9624 | 8605.0002 | 1 | 4 | 0 | 0 | 0 | 0 | -0.7509003 | 3.580225 | -2.688392 | 2.082572 | 1.794808 | 8.23899 | 6.917547 | [21 empty] | 15.62631 | 0.1227951
3118 | 2021/12/24 21:40:24 | 20679.9638 | 8610.0016 | 1 | 4 | 0 | 0 | 0 | 0 | -0.7505341 | 3.580111 | -2.686995 | 2.082572 | 1.795841 | 8.23899 | 6.921247 |  | -6.938802e-05 | [19 empty] | 15.35621 | -0.0342387
3119 | 2021/12/24 21:40:29 | 20684.963 | 8615.0008 | 1 | 4 | 0 | 0 | 0 | 0 | -0.7505875 | 3.58015 | -2.687216 | 2.082572 | 1.796895 | 8.23899 | 6.925019 | [21 empty] | 16.01168 | 0.2113438
3120 | 2021/12/24 21:40:34 | 20689.963 | 8620.0008 | 1 | 4 | 0 | 0 | 0 | 0 | -0.7508469 | 3.579562 | -2.687703 | 2.082572 | 1.797937 | 8.23899 | 6.928748 |  | -7.637265e-05 | [19 empty] | 15.46546 | 0.05056322
3121 | 2021/12/24 21:40:39 | 20694.963 | 8625.0008 | 1 | 4 | 0 | 0 | 0 | 0 | -0.7507019 | 3.579441 | -2.687093 | 2.082572 | 1.798979 | 8.23899 | 6.932477 | [21 empty] | 15.4886 | 0.02122223
3122 | 2021/12/24 21:40:44 | 20699.9632 | 8630.001 | 1 | 4 | 0 | 0 | 0 | 0 | -0.7508087 | 3.579623 | -2.687612 | 2.082572 | 1.800016 | 8.23899 | 6.936189 |  | -3.536547e-05 | [19 empty] | 15.96687 | 0.1899719
3123 | 2021/12/24 21:40:49 | 20704.9632 | 8635.001 | 1 | 4 | 0 | 0 | 0 | 0 | -0.7507629 | 3.578948 | -2.686941 | 2.082572 | 1.801064 | 8.23899 | 6.939942 | [21 empty] | 15.56922 | 0.08171618
3124 | 2021/12/24 21:40:54 | 20709.9641 | 8640.0019 | 1 | 4 | 0 | 0 | 0 | 0 | -0.7509003 | 3.578799 | -2.687321 | 2.082572 | 1.802108 | 8.23899 | 6.943679 | [21 empty] | 15.2923 | -0.09579301
3125 | 2021/12/24 21:40:59 | 20714.9633 | 8645.0011 | 1 | 4 | 0 | 0 | 0 | 0 | -0.7505569 | 3.578508 | -2.685874 | 2.082572 | 1.803151 | 8.23899 | 6.947411 |  | -1.647659e-05 |  |  | 0 | [16 empty] | 15.82652 | 0.1175094
3126 | 2021/12/24 21:41:04 | 20719.9626 | 8650.0004 | 1 | 4 | 0 | 0 | 0 | 0 | -0.7504425 | 3.578628 | -2.685555 | 2.082572 | 1.804186 | 8.23899 | 6.951117 | [21 empty] | 15.89489 | 0.1741397
3127 | 2021/12/24 21:41:09 | 20724.9626 | 8655.0004 | 1 | 4 | 0 | 0 | 0 | 0 | -0.7503204 | 3.578279 | -2.684856 | 2.082572 | 1.805236 | 8.23899 | 6.954872 |  | -4.606855e-05 | [19 empty] | 15.46499 | -0.1497942
3128 | 2021/12/24 21:41:14 | 20729.9643 | 8660.0021 | 1 | 4 | 0 | 0 | 0 | 0 | -0.7503052 | 3.577903 | -2.684519 | 2.082572 | 1.806278 | 8.23899 | 6.958599 |  |  |  | 4.509471 | [17 empty] | 15.33628 | -0.192669
3129 | 2021/12/24 21:41:19 | 20734.9634 | 8665.0012 | 1 | 4 | 0 | 0 | 0 | 0 | -0.750267 | 3.57768 | -2.684215 | 2.082572 | 1.807319 | 8.23899 | 6.962325 | [21 empty] | 15.89215 | -0.002128482
3130 | 2021/12/24 21:41:24 | 20739.9629 | 8670.0007 | 1 | 4 | 0 | 0 | 0 | 0 | -0.7504807 | 3.577527 | -2.684865 | 2.082572 | 1.808358 | 8.23899 | 6.966043 |  | -7.092792e-05 | [19 empty] | 15.73004 | -0.03781497
3131 | 2021/12/24 21:41:29 | 20744.9638 | 8675.0016 | 1 | 4 | 0 | 0 | 0 | 0 | -0.7501907 | 3.57711 | -2.683515 | 2.082572 | 1.809406 | 8.23899 | 6.96979 | [21 empty] | 15.28958 | -0.2045763
3132 | 2021/12/24 21:41:34 | 20749.9639 | 8680.0017 | 1 | 4 | 0 | 0 | 0 | 0 | -0.7505951 | 3.576863 | -2.684776 | 2.082572 | 1.810449 | 8.23899 | 6.973521 |  | -3.239759e-05 | [19 empty] | 15.63539 | -0.1069808
3133 | 2021/12/24 21:41:39 | 20754.963 | 8685.0008 | 1 | 4 | 0 | 0 | 0 | 0 | -0.7509232 | 3.576736 | -2.685854 | 2.082572 | 1.811484 | 8.23899 | 6.977225 | [21 empty] | 16.00126 | 0.06557643
3134 | 2021/12/24 21:41:44 | 20759.9628 | 8690.0006 | 1 | 4 | 0 | 0 | 0 | 0 | -0.7511063 | 3.576537 | -2.686359 | 2.082572 | 1.812533 | 8.23899 | 6.980977 | [21 empty] | 15.40337 | -0.126856
3135 | 2021/12/24 21:41:49 | 20764.9623 | 8695.0001 | 1 | 4 | 0 | 0 | 0 | 0 | -0.7508774 | 3.576427 | -2.685458 | 2.082572 | 1.813574 | 8.23899 | 6.984698 |  | -2.141579e-05 | [19 empty] | 15.43871 | -0.1408547
3136 | 2021/12/24 21:41:54 | 20769.9639 | 8700.0017 | 1 | 4 | 0 | 0 | 0 | 0 | -0.7508392 | 3.575823 | -2.684868 | 2.082572 | 1.814619 | 8.23899 | 6.988437 | [21 empty] | 15.98136 | 0.1086205
3137 | 2021/12/24 21:41:59 | 20774.9632 | 8705.001 | 1 | 4 | 0 | 0 | 0 | 0 | -0.7508469 | 3.575854 | -2.684919 | 2.082572 | 1.815661 | 8.23899 | 6.992162 |  | -5.682184e-05 | [19 empty] | 15.36483 | -0.1356441
3138 | 2021/12/24 21:42:04 | 20779.9641 | 8710.0019 | 1 | 4 | 0 | 0 | 0 | 0 | -0.7507477 | 3.57567 | -2.684426 | 2.082572 | 1.816703 | 8.23899 | 6.995887 | [21 empty] | 15.82923 | -0.05504251
3139 | 2021/12/24 21:42:09 | 20784.9624 | 8715.0002 | 1 | 4 | 0 | 0 | 0 | 0 | -0.7503281 | 3.575272 | -2.682627 | 2.082572 | 1.817746 | 8.23899 | 6.999616 |  | -6.069074e-05 | [19 empty] | 15.5484 | -0.1195335
3140 | 2021/12/24 21:42:14 | 20789.9634 | 8720.0012 | 1 | 4 | 0 | 0 | 0 | 0 | -0.75103 | 3.575095 | -2.685004 | 2.082572 | 1.81879 | 8.23899 | 7.003348 | [21 empty] | 15.28912 | -0.2164608
3141 | 2021/12/24 21:42:19 | 20794.9626 | 8725.0004 | 1 | 4 | 0 | 0 | 0 | 0 | -0.7509232 | 3.575048 | -2.684586 | 2.082572 | 1.819829 | 8.23899 | 7.007063 | [21 empty] | 15.53704 | -0.1501667
3142 | 2021/12/24 21:42:24 | 20799.9642 | 8730.002 | 1 | 4 | 0 | 0 | 0 | 0 | -0.7505493 | 3.574533 | -2.682863 | 2.082572 | 1.820873 | 8.23899 | 7.010796 |  | -5.428571e-05 | [19 empty] | 15.89804 | 0.1528817
3143 | 2021/12/24 21:42:29 | 20804.9643 | 8735.0021 | 1 | 4 | 0 | 0 | 0 | 0 | -0.7504425 | 3.574454 | -2.682422 | 2.082572 | 1.821916 | 8.23899 | 7.014524 | [21 empty] | 15.93698 | 0.1637822
3144 | 2021/12/24 21:42:34 | 20809.9636 | 8740.0014 | 1 | 4 | 0 | 0 | 0 | 0 | -0.7507324 | 3.57422 | -2.683283 | 2.082572 | 1.822959 | 8.23899 | 7.018251 |  | -2.157491e-05 |  |  | 0.2260056 | [16 empty] | 15.43735 | 0.00381887
3145 | 2021/12/24 21:42:39 | 20814.9636 | 8745.0014 | 1 | 4 | 0 | 0 | 0 | 0 | -0.7507324 | 3.57405 | -2.683155 | 2.082572 | 1.824001 | 8.23899 | 7.021978 | [21 empty] | 15.42285 | 0.02490819
3146 | 2021/12/24 21:42:44 | 20819.9629 | 8750.0007 | 1 | 4 | 0 | 0 | 0 | 0 | -0.7506485 | 3.573699 | -2.682592 | 2.082572 | 1.825042 | 8.23899 | 7.025698 | [21 empty] | 16.02891 | 0.2092201
3147 | 2021/12/24 21:42:49 | 20824.9629 | 8755.0007 | 1 | 4 | 0 | 0 | 0 | 0 | -0.750824 | 3.573381 | -2.68298 | 2.082572 | 1.82609 | 8.23899 | 7.029443 |  | -5.535338e-05 | [19 empty] | 15.7939 | 0.1231784
3148 | 2021/12/24 21:42:54 | 20829.9623 | 8760.0001 | 1 | 4 | 0 | 0 | 0 | 0 | -0.7508011 | 3.573318 | -2.682851 | 2.082572 | 1.827132 | 8.23899 | 7.033165 | [21 empty] | 15.35079 | -0.1309097
3149 | 2021/12/24 21:42:59 | 20834.9632 | 8765.001 | 1 | 4 | 0 | 0 | 0 | 0 | -0.7506638 | 3.573294 | -2.682342 | 2.082572 | 1.828171 | 8.23899 | 7.03688 |  | -7.542878e-05 | [19 empty] | 15.50848 | -0.111835
3150 | 2021/12/24 21:43:04 | 20839.9631 | 8770.0009 | 1 | 4 | 0 | 0 | 0 | 0 | -0.7508011 | 3.572943 | -2.68257 | 2.082572 | 1.829215 | 8.23899 | 7.04061 |  |  |  | 4.456575 | [17 empty] | 16.03295 | 0.04923284
3151 | 2021/12/24 21:43:09 | 20844.964 | 8775.0018 | 1 | 4 | 0 | 0 | 0 | 0 | -0.7504044 | 3.57256 | -2.680865 | 2.082572 | 1.830256 | 8.23899 | 7.044326 |  | -9.801472e-05 | [19 empty] | 15.84011 | -0.07179797
3152 | 2021/12/24 21:43:14 | 20849.9624 | 8780.0002 | 1 | 4 | 0 | 0 | 0 | 0 | -0.7508469 | 3.57244 | -2.682355 | 2.082572 | 1.831303 | 8.23899 | 7.048069 | [21 empty] | 15.28279 | -0.2221155
3153 | 2021/12/24 21:43:19 | 20854.9636 | 8785.0014 | 1 | 4 | 0 | 0 | 0 | 0 | -0.7511444 | 3.572304 | -2.683316 | 2.082572 | 1.832345 | 8.23899 | 7.051788 | [21 empty] | 15.6145 | -0.1205862
3154 | 2021/12/24 21:43:24 | 20859.9641 | 8790.0019 | 1 | 4 | 0 | 0 | 0 | 0 | -0.7512054 | 3.571892 | -2.683225 | 2.082572 | 1.833383 | 8.23899 | 7.055498 |  | -6.376688e-05 | [19 empty] | 16.0592 | 0.1324201
3155 | 2021/12/24 21:43:29 | 20864.9626 | 8795.0004 | 1 | 4 | 0 | 0 | 0 | 0 | -0.7502289 | 3.571519 | -2.679457 | 2.082572 | 1.83443 | 8.23899 | 7.059239 | [21 empty] | 15.59189 | -0.02674878
3156 | 2021/12/24 21:43:34 | 20869.9641 | 8800.0019 | 1 | 4 | 0 | 0 | 0 | 0 | -0.7509003 | 3.571531 | -2.681864 | 2.082572 | 1.835472 | 8.23899 | 7.062957 |  | -3.492936e-05 | [19 empty] | 15.39246 | -0.1690245
3157 | 2021/12/24 21:43:39 | 20874.9628 | 8805.0006 | 1 | 4 | 0 | 0 | 0 | 0 | -0.7510147 | 3.571188 | -2.682015 | 2.082572 | 1.836516 | 8.23899 | 7.066687 | [21 empty] | 15.9981 | 0.1420182
3158 | 2021/12/24 21:43:44 | 20879.9629 | 8810.0007 | 1 | 4 | 0 | 0 | 0 | 0 | -0.751091 | 3.57076 | -2.681966 | 2.082572 | 1.837556 | 8.23899 | 7.070403 |  | -2.137752e-05 | [19 empty] | 15.58777 | -0.02832592
3159 | 2021/12/24 21:43:49 | 20884.9628 | 8815.0006 | 1 | 4 | 0 | 0 | 0 | 0 | -0.7509995 | 3.570696 | -2.681591 | 2.082572 | 1.838602 | 8.23899 | 7.074136 | [21 empty] | 15.25965 | -0.1554871
3160 | 2021/12/24 21:43:54 | 20889.9637 | 8820.0015 | 1 | 4 | 0 | 0 | 0 | 0 | -0.7504807 | 3.570587 | -2.679657 | 2.082572 | 1.839643 | 8.23899 | 7.077855 | [21 empty] | 15.90708 | 0.1374614
3161 | 2021/12/24 21:43:59 | 20894.9644 | 8825.0022 | 1 | 4 | 0 | 0 | 0 | 0 | -0.7508774 | 3.57024 | -2.680813 | 2.082572 | 1.840685 | 8.23899 | 7.081573 |  | -3.94717e-05 | [19 empty] | 15.65485 | 0.01018941
3162 | 2021/12/24 21:44:04 | 20899.9631 | 8830.0009 | 1 | 4 | 0 | 0 | 0 | 0 | -0.7509155 | 3.5699 | -2.680693 | 2.082572 | 1.841728 | 8.23899 | 7.085297 | [21 empty] | 15.29048 | -0.118534
3163 | 2021/12/24 21:44:09 | 20904.9623 | 8835.0001 | 1 | 4 | 0 | 0 | 0 | 0 | -0.7507095 | 3.569986 | -2.680022 | 2.082572 | 1.842772 | 8.23899 | 7.089023 |  | -4.093532e-05 | [19 empty] | 15.72732 | 0.1074237
3164 | 2021/12/24 21:44:14 | 20909.9634 | 8840.0012 | 1 | 4 | 0 | 0 | 0 | 0 | -0.7507629 | 3.56948 | -2.679833 | 2.082572 | 1.843815 | 8.23899 | 7.092747 | [21 empty] | 15.98676 | 0.2287853
3165 | 2021/12/24 21:44:19 | 20914.9623 | 8845.0001 | 1 | 4 | 0 | 0 | 0 | 0 | -0.7515335 | 3.569328 | -2.68247 | 2.082572 | 1.844857 | 8.23899 | 7.096469 | [21 empty] | 15.62268 | 0.0994128
3166 | 2021/12/24 21:44:24 | 20919.9624 | 8850.0002 | 1 | 4 | 0 | 0 | 0 | 0 | -0.7509918 | 3.568774 | -2.68012 | 2.082572 | 1.845901 | 8.23899 | 7.100192 |  | -4.472781e-05 | [19 empty] | 15.29005 | -0.08092284
3167 | 2021/12/24 21:44:29 | 20924.9649 | 8855.0027 | 1 | 4 | 0 | 0 | 0 | 0 | -0.7510529 | 3.568938 | -2.680461 | 2.082572 | 1.846941 | 8.23899 | 7.103906 | [21 empty] | 15.50217 | -0.0830996
3168 | 2021/12/24 21:44:34 | 20929.9634 | 8860.0012 | 1 | 4 | 0 | 0 | 0 | 0 | -0.750885 | 3.568549 | -2.67957 | 2.082572 | 1.847983 | 8.23899 | 7.107623 |  | -1.963593e-05 |  |  | 0 | [16 empty] | 16.00716 | 0.07102668
3169 | 2021/12/24 21:44:39 | 20934.9634 | 8865.0012 | 1 | 4 | 0 | 0 | 0 | 0 | -0.7506485 | 3.568486 | -2.678679 | 2.082572 | 1.849027 | 8.23899 | 7.111349 | [21 empty] | 15.81246 | -0.0637269
3170 | 2021/12/24 21:44:44 | 20939.9635 | 8870.0013 | 1 | 4 | 0 | 0 | 0 | 0 | -0.7508621 | 3.568097 | -2.679149 | 2.082572 | 1.85007 | 8.23899 | 7.115071 |  | -5.939126e-05 | [19 empty] | 15.38162 | -0.2207965
3171 | 2021/12/24 21:44:49 | 20944.9643 | 8875.0021 | 1 | 4 | 0 | 0 | 0 | 0 | -0.7507095 | 3.567845 | -2.678415 | 2.082572 | 1.851114 | 8.23899 | 7.118795 |  |  |  | 4.565677 | [17 empty] | 15.50897 | -0.1445127
3172 | 2021/12/24 21:44:54 | 20949.9643 | 8880.0021 | 1 | 4 | 0 | 0 | 0 | 0 | -0.7507477 | 3.567578 | -2.678351 | 2.082572 | 1.852151 | 8.23899 | 7.122495 | [21 empty] | 16.06056 | 0.1548719
3173 | 2021/12/24 21:44:59 | 20954.9639 | 8885.0017 | 1 | 4 | 0 | 0 | 0 | 0 | -0.7505188 | 3.567489 | -2.677468 | 2.082572 | 1.8532 | 8.23899 | 7.126237 |  | -6.697262e-05 | [19 empty] | 15.64218 | -0.01797378
3174 | 2021/12/24 21:45:04 | 20959.9643 | 8890.0021 | 1 | 4 | 0 | 0 | 0 | 0 | -0.7506638 | 3.567358 | -2.677887 | 2.082572 | 1.85424 | 8.23899 | 7.129947 | [21 empty] | 15.41335 | -0.1830208
3175 | 2021/12/24 21:45:09 | 20964.9629 | 8895.0007 | 1 | 4 | 0 | 0 | 0 | 0 | -0.7507248 | 3.567023 | -2.677853 | 2.082572 | 1.855282 | 8.23899 | 7.133666 |  | -6.112132e-05 | [19 empty] | 16.03298 | 0.1414073
3176 | 2021/12/24 21:45:14 | 20969.9639 | 8900.0017 | 1 | 4 | 0 | 0 | 0 | 0 | -0.7507248 | 3.566712 | -2.677619 | 2.082572 | 1.856326 | 8.23899 | 7.13739 | [21 empty] | 15.83873 | 0.09285212
3177 | 2021/12/24 21:45:19 | 20974.9623 | 8905.0001 | 1 | 4 | 0 | 0 | 0 | 0 | -0.7502441 | 3.566584 | -2.675809 | 2.082572 | 1.857369 | 8.23899 | 7.141109 | [21 empty] | 15.40155 | -0.07802546
3178 | 2021/12/24 21:45:24 | 20979.9623 | 8910.0001 | 1 | 4 | 0 | 0 | 0 | 0 | -0.7502518 | 3.566214 | -2.675558 | 2.082572 | 1.858406 | 8.23899 | 7.144806 |  | -3.386195e-05 | [19 empty] | 15.70968 | 0.09181798
3179 | 2021/12/24 21:45:29 | 20984.9631 | 8915.0009 | 1 | 4 | 0 | 0 | 0 | 0 | -0.7507095 | 3.566137 | -2.677133 | 2.082572 | 1.859455 | 8.23899 | 7.148546 | [21 empty] | 16.09227 | 0.2308738
3180 | 2021/12/24 21:45:34 | 20989.9639 | 8920.0017 | 1 | 4 | 0 | 0 | 0 | 0 | -0.7504349 | 3.565639 | -2.67578 | 2.082572 | 1.860497 | 8.23899 | 7.152265 |  | -3.66269e-05 | [19 empty] | 15.55971 | 0.03681958
3181 | 2021/12/24 21:45:39 | 20994.9636 | 8925.0014 | 1 | 4 | 0 | 0 | 0 | 0 | -0.7507095 | 3.565536 | -2.676682 | 2.082572 | 1.861537 | 8.23899 | 7.15597 | [21 empty] | 15.58646 | 0.004671812
3182 | 2021/12/24 21:45:44 | 20999.963 | 8930.0008 | 1 | 4 | 0 | 0 | 0 | 0 | -0.7507858 | 3.565191 | -2.676695 | 2.082572 | 1.862582 | 8.23899 | 7.159696 |  | -7.305866e-05 | [19 empty] | 16.08817 | 0.1822746
3183 | 2021/12/24 21:45:49 | 21004.9634 | 8935.0012 | 1 | 4 | 0 | 0 | 0 | 0 | -0.7507248 | 3.564999 | -2.676333 | 2.082572 | 1.863619 | 8.23899 | 7.163394 | [21 empty] | 16.00491 | 0.1406753
3184 | 2021/12/24 21:45:54 | 21009.9641 | 8940.0019 | 1 | 4 | 0 | 0 | 0 | 0 | -0.7507477 | 3.564608 | -2.676121 | 2.082572 | 1.864667 | 8.23899 | 7.167131 | [21 empty] | 15.50761 | -0.1538247
3185 | 2021/12/24 21:45:59 | 21014.9642 | 8945.002 | 1 | 4 | 0 | 0 | 0 | 0 | -0.7507858 | 3.564455 | -2.676142 | 2.082572 | 1.865707 | 8.23899 | 7.170838 |  | -7.151827e-06 | [19 empty] | 15.5715 | -0.1242673
3186 | 2021/12/24 21:46:04 | 21019.9628 | 8950.0006 | 1 | 4 | 0 | 0 | 0 | 0 | -0.7509995 | 3.56442 | -2.676878 | 2.082572 | 1.866753 | 8.23899 | 7.174567 |  |  |  |  | 0.2260804 | [16 empty] | 16.0393 | 0.00862956
3187 | 2021/12/24 21:46:09 | 21024.9625 | 8955.0003 | 1 | 4 | 0 | 0 | 0 | 0 | -0.7508392 | 3.564116 | -2.676078 | 2.082572 | 1.867794 | 8.23899 | 7.178275 |  | -2.453646e-05 | [19 empty] | 16.03702 | 0.01372874
3188 | 2021/12/24 21:46:14 | 21029.9638 | 8960.0016 | 1 | 4 | 0 | 0 | 0 | 0 | -0.7511444 | 3.564005 | -2.677082 | 2.082572 | 1.868837 | 8.23899 | 7.181993 | [21 empty] | 15.5973 | -0.09369969
3189 | 2021/12/24 21:46:19 | 21034.963 | 8965.0008 | 1 | 4 | 0 | 0 | 0 | 0 | -0.751442 | 3.563663 | -2.677886 | 2.082572 | 1.86988 | 8.23899 | 7.185709 | [21 empty] | 15.41152 | -0.1046342
3190 | 2021/12/24 21:46:24 | 21039.9638 | 8970.0016 | 1 | 4 | 0 | 0 | 0 | 0 | -0.7509232 | 3.563505 | -2.675919 | 2.082572 | 1.870924 | 8.23899 | 7.18943 |  | -3.844537e-05 | [19 empty] | 15.82062 | 0.09831905
3191 | 2021/12/24 21:46:29 | 21044.9636 | 8975.0014 | 1 | 4 | 0 | 0 | 0 | 0 | -0.7511444 | 3.563298 | -2.676551 | 2.082572 | 1.871964 | 8.23899 | 7.193139 | [21 empty] | 16.05649 | 0.1812953
3192 | 2021/12/24 21:46:34 | 21049.9638 | 8980.0016 | 1 | 4 | 0 | 0 | 0 | 0 | -0.7509155 | 3.562716 | -2.675299 | 2.082572 | 1.87301 | 8.23899 | 7.196862 |  | -4.481055e-05 |  | 4.315041 | [17 empty] | 15.5126 | 0.01728773
3193 | 2021/12/24 21:46:39 | 21054.9633 | 8985.0011 | 1 | 4 | 0 | 0 | 0 | 0 | -0.7503662 | 3.562493 | -2.673174 | 2.082572 | 1.874051 | 8.23899 | 7.200573 | [21 empty] | 15.53571 | -0.01273155
3194 | 2021/12/24 21:46:44 | 21059.9626 | 8990.0004 | 1 | 4 | 0 | 0 | 0 | 0 | -0.7513046 | 3.562381 | -2.676433 | 2.082572 | 1.875094 | 8.23899 | 7.204288 | [21 empty] | 16.02435 | 0.1865524
3195 | 2021/12/24 21:46:49 | 21064.9625 | 8995.0003 | 1 | 4 | 0 | 0 | 0 | 0 | -0.7511902 | 3.562133 | -2.675839 | 2.082572 | 1.876136 | 8.23899 | 7.208001 |  | -4.658102e-05 | [19 empty] | 15.8016 | 0.1128376
3196 | 2021/12/24 21:46:54 | 21069.9634 | 9000.0012 | 1 | 4 | 0 | 0 | 0 | 0 | -0.7505722 | 3.562022 | -2.673555 | 2.082572 | 1.877178 | 8.23899 | 7.211712 | [21 empty] | 15.44688 | -0.124495
3197 | 2021/12/24 21:46:59 | 21074.9635 | 9005.0013 | 1 | 4 | 0 | 0 | 0 | 0 | -0.7501755 | 3.561736 | -2.671927 | 2.082572 | 1.878222 | 8.23899 | 7.215431 |  | -7.779952e-05 | [19 empty] | 15.98724 | 0.1112288
3198 | 2021/12/24 21:47:04 | 21079.9635 | 9010.0013 | 1 | 4 | 0 | 0 | 0 | 0 | -0.7510529 | 3.561518 | -2.674888 | 2.082572 | 1.879261 | 8.23899 | 7.219133 | [21 empty] | 16.07009 | 0.1416487
3199 | 2021/12/24 21:47:09 | 21084.9634 | 9015.0012 | 1 | 4 | 0 | 0 | 0 | 0 | -0.750885 | 3.561102 | -2.673978 | 2.082572 | 1.880306 | 8.23899 | 7.222853 |  | -4.247878e-05 | [19 empty] | 15.62857 | -0.1347637
3200 | 2021/12/24 21:47:14 | 21089.9636 | 9020.0014 | 1 | 4 | 0 | 0 | 0 | 0 | -0.7511063 | 3.560786 | -2.674529 | 2.082572 | 1.88135 | 8.23899 | 7.22657 | [21 empty] | 15.38749 | -0.2352369
3201 | 2021/12/24 21:47:19 | 21094.9643 | 9025.0021 | 1 | 4 | 0 | 0 | 0 | 0 | -0.7507019 | 3.560918 | -2.673188 | 2.082572 | 1.882391 | 8.23899 | 7.230278 | [21 empty] | 15.58964 | -0.1460373
3202 | 2021/12/24 21:47:24 | 21099.9628 | 9030.0006 | 1 | 4 | 0 | 0 | 0 | 0 | -0.7509232 | 3.560625 | -2.673755919 | 2.082572 | 1.883434 | 8.23899 | 7.233991 |  | -1.090537e-05 | [19 empty] | 15.9388 | 0.1491511
3203 | 2021/12/24 21:47:29 | 21104.9622 | 9035 | 1 | 4 | 0 | 0 | 0 | 0 | -0.7505875 | 3.560153 | -2.672206 | 2.082572 | 1.88447 | 8.23899 | 7.237679 | [21 empty] | 16.07367 | 0.2076322
3204 | 2021/12/24 21:47:34 | 21109.9647 | 9040.0025 | 1 | 4 | 0 | 0 | 0 | 0 | -0.7511902 | 3.559822 | -2.674103 | 2.082572 | 1.885515 | 8.23899 | 7.241399 |  | -8.308412e-05 | [19 empty] | 15.80207 | 0.1271462
3205 | 2021/12/24 21:47:39 | 21114.9631 | 9045.0009 | 1 | 4 | 0 | 0 | 0 | 0 | -0.7504196 | 3.559869 | -2.671395 | 2.082572 | 1.886559 | 8.23899 | 7.245115 | [21 empty] | 15.44235 | -0.18511
3206 | 2021/12/24 21:47:44 | 21119.9633 | 9050.0011 | 1 | 4 | 0 | 0 | 0 | 0 | -0.7512665 | 3.559403 | -2.67406 | 2.082572 | 1.887605 | 8.23899 | 7.24884 | [21 empty] | 15.39023 | -0.1915127
3207 | 2021/12/24 21:47:49 | 21124.9624 | 9055.0002 | 1 | 4 | 0 | 0 | 0 | 0 | -0.7508774 | 3.559055 | -2.672414 | 2.082572 | 1.888647 | 8.23899 | 7.252548 |  | -1.307941e-05 | [19 empty] | 15.69972 | -0.1205355
3208 | 2021/12/24 21:47:54 | 21129.9632 | 9060.001 | 1 | 4 | 0 | 0 | 0 | 0 | -0.7507858 | 3.558945 | -2.672005 | 2.082572 | 1.889687 | 8.23899 | 7.25625 | [21 empty] | 15.9768 | 0.1387268
3209 | 2021/12/24 21:47:59 | 21134.963 | 9065.0008 | 1 | 4 | 0 | 0 | 0 | 0 | -0.7503662 | 3.558672 | -2.670307 | 2.082572 | 1.890729 | 8.23899 | 7.259956 |  | -3.864005e-05 | [19 empty] | 16.0556 | 0.1943326
3210 | 2021/12/24 21:48:04 | 21139.9632 | 9070.001 | 1 | 4 | 0 | 0 | 0 | 0 | -0.7510147 | 3.558406 | -2.672415 | 2.082572 | 1.891773 | 8.23899 | 7.263675 |  |  |  |  | 0 | [16 empty] | 15.86907 | 0.1623863
3211 | 2021/12/24 21:48:09 | 21144.9627 | 9075.0005 | 1 | 4 | 0 | 0 | 0 | 0 | -0.7508621 | 3.558313 | -2.671802 | 2.082572 | 1.892814 | 8.23899 | 7.267378 |  | -5.370064e-05 | [19 empty] | 15.67208 | -0.1672107
3212 | 2021/12/24 21:48:14 | 21149.9636 | 9080.0014 | 1 | 4 | 0 | 0 | 0 | 0 | -0.7505569 | 3.558062 | -2.670528 | 2.082572 | 1.893854 | 8.23899 | 7.271079 | [21 empty] | 15.39566 | -0.2046704
3213 | 2021/12/24 21:48:19 | 21154.9628 | 9085.0006 | 1 | 4 | 0 | 0 | 0 | 0 | -0.7507248 | 3.557739 | -2.670883 | 2.082572 | 1.894902 | 8.23899 | 7.274805 |  |  |  | 4.281095 | [17 empty] | 15.43056 | -0.1407146
3214 | 2021/12/24 21:48:24 | 21159.9628 | 9090.0006 | 1 | 4 | 0 | 0 | 0 | 0 | -0.7512589 | 3.557491 | -2.672597 | 2.082572 | 1.895943 | 8.23899 | 7.278512 |  | -7.348721e-05 | [19 empty] | 15.82107 | 0.1509941
3215 | 2021/12/24 21:48:29 | 21164.9636 | 9095.0014 | 1 | 4 | 0 | 0 | 0 | 0 | -0.7505569 | 3.557096 | -2.669803 | 2.082572 | 1.896987 | 8.23899 | 7.282225 | [21 empty] | 16.06056 | 0.2260542
3216 | 2021/12/24 21:48:34 | 21169.9636 | 9100.0014 | 1 | 4 | 0 | 0 | 0 | 0 | -0.7502823 | 3.557059 | -2.668798 | 2.082572 | 1.89803 | 8.23899 | 7.285933 |  | -7.546767e-05 | [19 empty] | 15.81566 | 0.1597261
3217 | 2021/12/24 21:48:39 | 21174.9636 | 9105.0014 | 1 | 4 | 0 | 0 | 0 | 0 | -0.750473 | 3.556714 | -2.669218 | 2.082572 | 1.899068 | 8.23899 | 7.289624 | [21 empty] | 15.46139 | -0.1323265
3218 | 2021/12/24 21:48:44 | 21179.963 | 9110.0008 | 1 | 4 | 0 | 0 | 0 | 0 | -0.7506485 | 3.556456 | -2.669648 | 2.082572 | 1.900113 | 8.23899 | 7.293342 | [21 empty] | 15.47177 | -0.1503301
3219 | 2021/12/24 21:48:49 | 21184.963 | 9115.0008 | 1 | 4 | 0 | 0 | 0 | 0 | -0.7506485 | 3.55619 | -2.669449 | 2.082572 | 1.901154 | 8.23899 | 7.297046 |  | -3.307418e-05 | [19 empty] | 15.94558 | -0.006648898
3220 | 2021/12/24 21:48:54 | 21189.9629 | 9120.0007 | 1 | 4 | 0 | 0 | 0 | 0 | -0.7505569 | 3.555903 | -2.668908 | 2.082572 | 1.902199 | 8.23899 | 7.300762 | [21 empty] | 16.02844 | 0.08992791
3221 | 2021/12/24 21:48:59 | 21194.9632 | 9125.001 | 1 | 4 | 0 | 0 | 0 | 0 | -0.7509003 | 3.555662 | -2.669948 | 2.082572 | 1.90324 | 8.23899 | 7.304461 |  | -3.571873e-05 | [19 empty] | 15.87677 | 0.09723544
3222 | 2021/12/24 21:49:04 | 21199.9626 | 9130.0004 | 1 | 4 | 0 | 0 | 0 | 0 | -0.7507858 | 3.555532 | -2.669443 | 2.082572 | 1.904283 | 8.23899 | 7.308172 | [21 empty] | 15.61997 | 0.08880198
3223 | 2021/12/24 21:49:09 | 21204.9634 | 9135.0012 | 1 | 4 | 0 | 0 | 0 | 0 | -0.7502518 | 3.555262 | -2.667342 | 2.082572 | 1.905326 | 8.23899 | 7.31188 | [21 empty] | 15.33719 | -0.132584
3224 | 2021/12/24 21:49:14 | 21209.9622 | 9140 | 1 | 4 | 0 | 0 | 0 | 0 | -0.7512817 | 3.555059 | -2.670851 | 2.082572 | 1.906368 | 8.23899 | 7.315582 |  | -7.400083e-05 | [19 empty] | 15.55066 | -0.0893122
3225 | 2021/12/24 21:49:19 | 21214.9635 | 9145.0013 | 1 | 4 | 0 | 0 | 0 | 0 | -0.7507324 | 3.554628 | -2.668574 | 2.082572 | 1.907413 | 8.23899 | 7.319297 | [21 empty] | 15.99947 | 0.03551602
3226 | 2021/12/24 21:49:24 | 21219.9626 | 9150.0004 | 1 | 4 | 0 | 0 | 0 | 0 | -0.7508469 | 3.55452 | -2.6689 | 2.082572 | 1.908452 | 8.23899 | 7.322992 |  | -6.512042e-05 | [19 empty] | 15.88945 | -0.03426731
3227 | 2021/12/24 21:49:29 | 21224.9627 | 9155.0005 | 1 | 4 | 0 | 0 | 0 | 0 | -0.7509918 | 3.554142 | -2.669131 | 2.082572 | 1.909497 | 8.23899 | 7.326707 |  |  |  |  | 0.2323605 | [16 empty] | 15.40517 | -0.2130157
3228 | 2021/12/24 21:49:34 | 21229.9625 | 9160.0003 | 1 | 4 | 0 | 0 | 0 | 0 | -0.7504044 | 3.554077 | -2.666995 | 2.082572 | 1.910539 | 8.23899 | 7.330409 |  | -5.100983e-05 | [19 empty] | 15.69017 | -0.1208425
3229 | 2021/12/24 21:49:39 | 21234.9637 | 9165.0015 | 1 | 4 | 0 | 0 | 0 | 0 | -0.7504196 | 3.553534 | -2.666642 | 2.082572 | 1.911583 | 8.23899 | 7.334119 | [21 empty] | 16.05469 | 0.1140034
3230 | 2021/12/24 21:49:44 | 21239.963 | 9170.0008 | 1 | 4 | 0 | 0 | 0 | 0 | -0.7504349 | 3.55344 | -2.666625 | 2.082572 | 1.912622 | 8.23899 | 7.337811 | [21 empty] | 15.60593 | -0.08393347
3231 | 2021/12/24 21:49:49 | 21244.9647 | 9175.0025 | 1 | 4 | 0 | 0 | 0 | 0 | -0.7503967 | 3.553227 | -2.66633 | 2.082572 | 1.913668 | 8.23899 | 7.341527 |  | -4.998376e-05 | [19 empty] | 15.46951 | -0.1528746
3232 | 2021/12/24 21:49:54 | 21249.9631 | 9180.0009 | 1 | 4 | 0 | 0 | 0 | 0 | -0.7501526 | 3.553009 | -2.665299 | 2.082572 | 1.914709 | 8.23899 | 7.345227 | [21 empty] | 16.01893 | 0.1536119
3233 | 2021/12/24 21:49:59 | 21254.9637 | 9185.0015 | 1 | 4 | 0 | 0 | 0 | 0 | -0.7509155 | 3.552499 | -2.667627 | 2.082572 | 1.91575 | 8.23899 | 7.348927 |  | -9.109562e-05 |  | 4.10353 | [17 empty] | 15.96503 | 0.152297
3234 | 2021/12/24 21:50:04 | 21259.9623 | 9190.0001 | 1 | 4 | 0 | 0 | 0 | 0 | -0.7504807 | 3.552296 | -2.66593 | 2.082572 | 1.916794 | 8.23899 | 7.352635 | [21 empty] | 15.69153 | 0.103789
3235 | 2021/12/24 21:50:09 | 21264.9641 | 9195.0019 | 1 | 4 | 0 | 0 | 0 | 0 | -0.7508087 | 3.5522 | -2.667023 | 2.082572 | 1.917837 | 8.23899 | 7.356339 |  | -7.112195e-05 | [19 empty] | 15.4659 | -0.162338
3236 | 2021/12/24 21:50:14 | 21269.963 | 9200.0008 | 1 | 4 | 0 | 0 | 0 | 0 | -0.7508011 | 3.551833 | -2.66672 | 2.082572 | 1.91888 | 8.23899 | 7.360044 | [21 empty] | 15.35619 | -0.2017242
3237 | 2021/12/24 21:50:19 | 21274.9627 | 9205.0005 | 1 | 4 | 0 | 0 | 0 | 0 | -0.7506256 | 3.551391 | -2.665765 | 2.082572 | 1.919923 | 8.23899 | 7.363748 | [21 empty] | 15.49673 | -0.1575184
3238 | 2021/12/24 21:50:24 | 21279.9633 | 9210.0011 | 1 | 4 | 0 | 0 | 0 | 0 | -0.7507629 | 3.551268 | -2.66616 | 2.082572 | 1.920965 | 8.23899 | 7.367451 |  | -4.27095e-05 | [19 empty] | 15.79933 | 0.1262295
3239 | 2021/12/24 21:50:29 | 21284.9634 | 9215.0012 | 1 | 4 | 0 | 0 | 0 | 0 | -0.7507858 | 3.551184 | -2.666179 | 2.082572 | 1.921989 | 8.23899 | 7.371085 | [21 empty] | 16.07687 | 0.229454
3240 | 2021/12/24 21:50:34 | 21289.9624 | 9220.0002 | 1 | 4 | 0 | 0 | 0 | 0 | -0.7506485 | 3.550764 | -2.665376 | 2.082572 | 1.923045 | 8.23899 | 7.374836 |  | -4.30295e-05 | [19 empty] | 16.01077 | 0.1430756
3241 | 2021/12/24 21:50:39 | 21294.9634 | 9225.0012 | 1 | 4 | 0 | 0 | 0 | 0 | -0.750885 | 3.550109 | -2.665724 | 2.082572 | 1.924068 | 8.23899 | 7.378466 | [21 empty] | 15.79661 | -0.1352352
3242 | 2021/12/24 21:50:44 | 21299.9627 | 9230.0005 | 1 | 4 | 0 | 0 | 0 | 0 | -0.7507248 | 3.550273 | -2.665278 | 2.082572 | 1.925123 | 8.23899 | 7.382214 | [21 empty] | 15.36257 | -0.2332604
3243 | 2021/12/24 21:50:49 | 21304.9646 | 9235.0024 | 1 | 4 | 0 | 0 | 0 | 0 | -0.7508087 | 3.550047 | -2.665406 | 2.082572 | 1.926179 | 8.23899 | 7.385961 |  | -6.713512e-05 | [19 empty] | 15.66254 | -0.1267833
3244 | 2021/12/24 21:50:54 | 21309.9643 | 9240.0021 | 1 | 4 | 0 | 0 | 0 | 0 | -0.7505875 | 3.549562 | -2.664257 | 2.082572 | 1.927216 | 8.23899 | 7.389643 | [21 empty] | 16.12663 | 0.1377499
3245 | 2021/12/24 21:50:59 | 21314.964 | 9245.0018 | 1 | 4 | 0 | 0 | 0 | 0 | -0.7509995 | 3.549215 | -2.665459 | 2.082572 | 1.928259 | 8.23899 | 7.393344 |  | -5.120739e-05 | [19 empty] | 15.71329 | -0.01613438
3246 | 2021/12/24 21:51:04 | 21319.9623 | 9250.0001 | 1 | 4 | 0 | 0 | 0 | 0 | -0.7507858 | 3.549372 | -2.664818 | 2.082572 | 1.929301 | 8.23899 | 7.397042 | [21 empty] | 15.45048 | -0.1606536
3247 | 2021/12/24 21:51:09 | 21324.9646 | 9255.0024 | 1 | 4 | 0 | 0 | 0 | 0 | -0.7505722 | 3.549047 | -2.663816 | 2.082572 | 1.930345 | 8.23899 | 7.400751 |  | -6.11659e-05 | [19 empty] | 16.09181 | 0.1414108
3248 | 2021/12/24 21:51:14 | 21329.9623 | 9260.0001 | 1 | 4 | 0 | 0 | 0 | 0 | -0.7510529 | 3.548408 | -2.665042 | 2.082572 | 1.931389 | 8.23899 | 7.404453 | [21 empty] | 15.71239 | 0.005239844
3249 | 2021/12/24 21:51:19 | 21334.9622 | 9265 | 1 | 4 | 0 | 0 | 0 | 0 | -0.7506714 | 3.548487 | -2.663748 | 2.082572 | 1.93243 | 8.23899 | 7.408148 | [21 empty] | 15.40197 | -0.1434159
3250 | 2021/12/24 21:51:24 | 21339.9631 | 9270.0009 | 1 | 4 | 0 | 0 | 0 | 0 | -0.7509003 | 3.5482 | -2.664344 | 2.082572 | 1.933477 | 8.23899 | 7.411861 |  | -1.647659e-05 | [19 empty] | 16.0402 | 0.1660627
3251 | 2021/12/24 21:51:29 | 21344.9633 | 9275.0011 | 1 | 4 | 0 | 0 | 0 | 0 | -0.7505951 | 3.547922 | -2.663053 | 2.082572 | 1.934515 | 8.23899 | 7.415544 |  |  |  | 3.898725 | [17 empty] | 15.80021 | 0.07289648
3252 | 2021/12/24 21:51:34 | 21349.9634 | 9280.0012 | 1 | 4 | 0 | 0 | 0 | 0 | -0.750473 | 3.547424 | -2.662246 | 2.082572 | 1.935552 | 8.23899 | 7.419224 |  | -7.35322e-05 |  |  | 0 | [16 empty] | 15.30906 | -0.09856582
3253 | 2021/12/24 21:51:39 | 21354.9635 | 9285.0013 | 1 | 4 | 0 | 0 | 0 | 0 | -0.75103 | 3.547295 | -2.664125 | 2.082572 | 1.936592 | 8.23899 | 7.422915 | [21 empty] | 15.73141 | 0.09295881
3254 | 2021/12/24 21:51:44 | 21359.9633 | 9290.0011 | 1 | 4 | 0 | 0 | 0 | 0 | -0.7510681 | 3.547114 | -2.664124 | 2.082572 | 1.937648 | 8.23899 | 7.426661 | [21 empty] | 16.06735 | 0.2199697
3255 | 2021/12/24 21:51:49 | 21364.9627 | 9295.0005 | 1 | 4 | 0 | 0 | 0 | 0 | -0.7507706 | 3.546595 | -2.662679 | 2.082572 | 1.938687 | 8.23899 | 7.430344 |  | -8.115671e-05 | [19 empty] | 15.59004 | 0.08298874
3256 | 2021/12/24 21:51:54 | 21369.9633 | 9300.0011 | 1 | 4 | 0 | 0 | 0 | 0 | -0.7508621 | 3.546334 | -2.662808 | 2.082572 | 1.939724 | 8.23899 | 7.434022 | [21 empty] | 15.37934 | -0.1177418
3257 | 2021/12/24 21:51:59 | 21374.9629 | 9305.0007 | 1 | 4 | 0 | 0 | 0 | 0 | -0.7503052 | 3.546307 | -2.660813 | 2.082572 | 1.940769 | 8.23899 | 7.43773 |  | -5.428301e-05 | [19 empty] | 15.74497 | 0.04812837
3258 | 2021/12/24 21:52:04 | 21379.9628 | 9310.0006 | 1 | 4 | 0 | 0 | 0 | 0 | -0.7511826 | 3.545958 | -2.663662 | 2.082572 | 1.94181 | 8.23899 | 7.441421 | [21 empty] | 16.02344 | 0.1623362
3259 | 2021/12/24 21:52:09 | 21384.9643 | 9315.0021 | 1 | 4 | 0 | 0 | 0 | 0 | -0.7508774 | 3.545553 | -2.662276 | 2.082572 | 1.942863 | 8.23899 | 7.445156 | [21 empty] | 15.4192 | -0.1434207
3260 | 2021/12/24 21:52:14 | 21389.963 | 9320.0008 | 1 | 4 | 0 | 0 | 0 | 0 | -0.7509537 | 3.545163 | -2.662253 | 2.082572 | 1.943899 | 8.23899 | 7.448826 |  | -2.916339e-05 | [19 empty] | 15.41243 | -0.1460868
3261 | 2021/12/24 21:52:19 | 21394.9631 | 9325.0009 | 1 | 4 | 0 | 0 | 0 | 0 | -0.7507095 | 3.545139 | -2.66137 | 2.082572 | 1.944939 | 8.23899 | 7.452515 | [21 empty] | 15.95235 | 0.1387244
3262 | 2021/12/24 21:52:24 | 21399.9639 | 9330.0017 | 1 | 4 | 0 | 0 | 0 | 0 | -0.7507248 | 3.544793 | -2.661164 | 2.082572 | 1.945984 | 8.23899 | 7.45622 |  | -4.366134e-05 | [19 empty] | 15.64576 | -0.09885371
3263 | 2021/12/24 21:52:29 | 21404.9632 | 9335.001 | 1 | 4 | 0 | 0 | 0 | 0 | -0.7509155 | 3.544435 | -2.661571 | 2.082572 | 1.947028 | 8.23899 | 7.459917 | [21 empty] | 15.47449 | 0.1375967
3264 | 2021/12/24 21:52:34 | 21409.9646 | 9340.0024 | 1 | 4 | 0 | 0 | 0 | 0 | -0.7506256 | 3.544382 | -2.660504 | 2.082572 | 1.948064 | 8.23899 | 7.463593 |  | -9.007261e-05 |  |  | 0.2625662 | [16 empty] | 15.56423 | -0.02420962
3265 | 2021/12/24 21:52:39 | 21414.9632 | 9345.001 | 1 | 4 | 0 | 0 | 0 | 0 | -0.7509766 | 3.543974 | -2.661442 | 2.082572 | 1.949106 | 8.23899 | 7.467282 | [21 empty] | 15.52026 | -0.1333362
3266 | 2021/12/24 21:52:44 | 21419.9623 | 9350.0001 | 1 | 4 | 0 | 0 | 0 | 0 | -0.7507248 | 3.543696 | -2.66034 | 2.082572 | 1.950159 | 8.23899 | 7.471015 | [21 empty] | 15.94242 | 0.07181287
3267 | 2021/12/24 21:52:49 | 21424.9627 | 9355.0005 | 1 | 4 | 0 | 0 | 0 | 0 | -0.7507477 | 3.543225 | -2.660068 | 2.082572 | 1.951205 | 8.23899 | 7.474722 |  | -4.942894e-05 | [19 empty] | 15.34262 | -0.1997381
3268 | 2021/12/24 21:52:54 | 21429.9623 | 9360.0001 | 1 | 4 | 0 | 0 | 0 | 0 | -0.7506256 | 3.542992 | -2.65946 | 2.082572 | 1.952245 | 8.23899 | 7.478405 | [21 empty] | 15.89081 | -0.02333939
3269 | 2021/12/24 21:52:59 | 21434.9643 | 9365.0021 | 1 | 4 | 0 | 0 | 0 | 0 | -0.7507324 | 3.54292 | -2.659785 | 2.082572 | 1.95329 | 8.23899 | 7.482109 |  | -7.444715e-05 |  | 3.699524 | [17 empty] | 15.67567 | -0.07507265
3270 | 2021/12/24 21:53:04 | 21439.9627 | 9370.0005 | 1 | 4 | 0 | 0 | 0 | 0 | -0.751297 | 3.542377 | -2.661377 | 2.082572 | 1.954331 | 8.23899 | 7.485796 | [21 empty] | 15.4038 | -0.1711529
3271 | 2021/12/24 21:53:09 | 21444.9636 | 9375.0014 | 1 | 4 | 0 | 0 | 0 | 0 | -0.7505493 | 3.541945 | -2.658404 | 2.082572 | 1.955376 | 8.23899 | 7.4895 |  | -8.653654e-05 | [19 empty] | 15.95959 | 0.03225386
3272 | 2021/12/24 21:53:14 | 21449.9626 | 9380.0004 | 1 | 4 | 0 | 0 | 0 | 0 | -0.7502823 | 3.541966 | -2.657474 | 2.082572 | 1.956405 | 8.23899 | 7.493143 | [21 empty] | 15.73727 | -0.09006798
3273 | 2021/12/24 21:53:19 | 21454.9623 | 9385.0001 | 1 | 4 | 0 | 0 | 0 | 0 | -0.7507477 | 3.541803 | -2.659 | 2.082572 | 1.957456 | 8.23899 | 7.496866 | [21 empty] | 15.32765 | -0.2143174
3274 | 2021/12/24 21:53:24 | 21459.9627 | 9390.0005 | 1 | 4 | 0 | 0 | 0 | 0 | -0.7510757 | 3.541137 | -2.659662 | 2.082572 | 1.958505 | 8.23899 | 7.50058 |  | -4.769043e-05 | [19 empty] | 15.85231 | -0.04753768
3275 | 2021/12/24 21:53:29 | 21464.964 | 9395.0018 | 1 | 4 | 0 | 0 | 0 | 0 | -0.7512207 | 3.540858 | -2.659966 | 2.082572 | 1.959548 | 8.23899 | 7.504273 | [21 empty] | 15.85187 | -0.02194881
3276 | 2021/12/24 21:53:34 | 21469.9638 | 9400.0016 | 1 | 4 | 0 | 0 | 0 | 0 | -0.7507706 | 3.540812 | -2.658338 | 2.082572 | 1.960562 | 8.23899 | 7.507866 |  | -8.155385e-05 | [19 empty] | 15.31676 | -0.2212548
3277 | 2021/12/24 21:53:39 | 21474.9623 | 9405.0001 | 1 | 4 | 0 | 0 | 0 | 0 | -0.7503433 | 3.540491 | -2.656584 | 2.082572 | 1.961585 | 8.23899 | 7.511485 | [21 empty] | 15.92476 | 0.003967285
3278 | 2021/12/24 21:53:44 | 21479.9632 | 9410.001 | 1 | 4 | 0 | 0 | 0 | 0 | -0.7509003 | 3.540119 | -2.658276 | 2.082572 | 1.962646 | 8.23899 | 7.515242 | [21 empty] | 15.74045 | -0.06033182
3279 | 2021/12/24 21:53:49 | 21484.9631 | 9415.0009 | 1 | 4 | 0 | 0 | 0 | 0 | -0.7509766 | 3.539763 | -2.658279 | 2.082572 | 1.963718 | 8.23899 | 7.519037 |  | -5.227074e-05 | [19 empty] | 15.38022 | -0.203982
3280 | 2021/12/24 21:53:54 | 21489.9632 | 9420.001 | 1 | 4 | 0 | 0 | 0 | 0 | -0.7512283 | 3.539471 | -2.658951 | 2.082572 | 1.964759 | 8.23899 | 7.522721 | [21 empty] | 16.00443 | 0.04952192
3281 | 2021/12/24 21:53:59 | 21494.9628 | 9425.0006 | 1 | 4 | 0 | 0 | 0 | 0 | -0.7508774 | 3.539239 | -2.657535 | 2.082572 | 1.965804 | 8.23899 | 7.526422 |  | -6.211781e-05 | [19 empty] | 15.71553 | -0.08298337
3282 | 2021/12/24 21:54:04 | 21499.9625 | 9430.0003 | 1 | 4 | 0 | 0 | 0 | 0 | -0.750824 | 3.53897 | -2.657144 | 2.082572 | 1.966847 | 8.23899 | 7.530112 | [21 empty] | 15.39884 | -0.1847196
3283 | 2021/12/24 21:54:09 | 21504.9633 | 9435.0011 | 1 | 4 | 0 | 0 | 0 | 0 | -0.7515488 | 3.538647 | -2.659466 | 2.082572 | 1.967884 | 8.23899 | 7.533783 |  | -5.57122e-05 | [19 empty] | 15.47542 | -0.149613
3284 | 2021/12/24 21:54:14 | 21509.9634 | 9440.0012 | 1 | 4 | 0 | 0 | 0 | 0 | -0.7510147 | 3.538377 | -2.657373 | 2.082572 | 1.96893 | 8.23899 | 7.537483 | [21 empty] | 15.86815 | 0.1733875
3285 | 2021/12/24 21:54:19 | 21514.9643 | 9445.0021 | 1 | 4 | 0 | 0 | 0 | 0 | -0.7513962 | 3.537879 | -2.658349 | 2.082572 | 1.969951 | 8.23899 | 7.541094 | [21 empty] | 16.10715 | 0.2273053
3286 | 2021/12/24 21:54:24 | 21519.9627 | 9450.0005 | 1 | 4 | 0 | 0 | 0 | 0 | -0.7515945 | 3.537436 | -2.658717 | 2.082572 | 1.971019 | 8.23899 | 7.544872 |  | -5.716941e-05 |  | 3.45214 | [17 empty] | 15.93107 | 0.1419753
3287 | 2021/12/24 21:54:29 | 21524.9643 | 9455.0021 | 1 | 4 | 0 | 0 | 0 | 0 | -0.7514038 | 3.537577 | -2.658149 | 2.082572 | 1.972059 | 8.23899 | 7.548553 | [21 empty] | 15.75586 | -0.171746
3288 | 2021/12/24 21:54:34 | 21529.9638 | 9460.0016 | 1 | 4 | 0 | 0 | 0 | 0 | -0.7507248 | 3.537126 | -2.655408 | 2.082572 | 1.973096 | 8.23899 | 7.552222 |  | -0.000105062 |  |  | 0 | [16 empty] | 15.52391 | -0.1696873
3289 | 2021/12/24 21:54:39 | 21534.9631 | 9465.0009 | 1 | 4 | 0 | 0 | 0 | 0 | -0.7507858 | 3.536595 | -2.655225 | 2.082572 | 1.974146 | 8.23899 | 7.555935 | [21 empty] | 15.42285 | -0.1175076
3290 | 2021/12/24 21:54:44 | 21539.9637 | 9470.0015 | 1 | 4 | 0 | 0 | 0 | 0 | -0.7505722 | 3.536093 | -2.654093 | 2.082572 | 1.975181 | 8.23899 | 7.559593 |  | -1.169648e-05 | [19 empty] | 15.60002 | 0.06607234
3291 | 2021/12/24 21:54:49 | 21544.9622 | 9475 | 1 | 4 | 0 | 0 | 0 | 0 | -0.7506485 | 3.536025 | -2.654312 | 2.082572 | 1.97623 | 8.23899 | 7.563302 | [21 empty] | 16.00261 | 0.1674414
3292 | 2021/12/24 21:54:54 | 21549.9622 | 9480 | 1 | 4 | 0 | 0 | 0 | 0 | -0.7508392 | 3.535702 | -2.654744 | 2.082572 | 1.97727 | 8.23899 | 7.566983 | [21 empty] | 16.11985 | 0.1753366
3293 | 2021/12/24 21:54:59 | 21554.9641 | 9485.0019 | 1 | 4 | 0 | 0 | 0 | 0 | -0.7504959 | 3.535343 | -2.65326 | 2.082572 | 1.978317 | 8.23899 | 7.570682 |  | -3.63093e-05 | [19 empty] | 15.67475 | -0.1558703
3294 | 2021/12/24 21:55:04 | 21559.9649 | 9490.0027 | 1 | 4 | 0 | 0 | 0 | 0 | -0.7513657 | 3.534944 | -2.656036 | 2.082572 | 1.97935 | 8.23899 | 7.574336 | [21 empty] | 15.39839 | -0.2347964
3295 | 2021/12/24 21:55:09 | 21564.9624 | 9495.0002 | 1 | 4 | 0 | 0 | 0 | 0 | -0.7509384 | 3.534891 | -2.654485 | 2.082572 | 1.980404 | 8.23899 | 7.578061 |  | -0.0001047983 | [19 empty] | 15.913 | -0.06040275
3296 | 2021/12/24 21:55:14 | 21569.964 | 9500.0018 | 1 | 4 | 0 | 0 | 0 | 0 | -0.7506104 | 3.534431 | -2.652981 | 2.082572 | 1.981443 | 8.23899 | 7.581733 | [21 empty] | 16.0479 | 0.02435803
3297 | 2021/12/24 21:55:19 | 21574.9634 | 9505.0012 | 1 | 4 | 0 | 0 | 0 | 0 | -0.7506332 | 3.534093 | -2.652808 | 2.082572 | 1.982465 | 8.23899 | 7.585346 |  | -7.747828e-05 |  |  | 0.2907203 | [16 empty] | 15.62402 | -0.07601142
3298 | 2021/12/24 21:55:24 | 21579.965 | 9510.0028 | 1 | 4 | 0 | 0 | 0 | 0 | -0.7504425 | 3.533745 | -2.651872 | 2.082572 | 1.983527 | 8.23899 | 7.589097 | [21 empty] | 15.37117 | -0.1355058
3299 | 2021/12/24 21:55:29 | 21584.9627 | 9515.0005 | 1 | 4 | 0 | 0 | 0 | 0 | -0.7510147 | 3.533632 | -2.65381 | 2.082572 | 1.984566 | 8.23899 | 7.592769 | [21 empty] | 15.96324 | 0.131582
3300 | 2021/12/24 21:55:34 | 21589.9645 | 9520.0023 | 1 | 4 | 0 | 0 | 0 | 0 | -0.7506332 | 3.533082 | -2.652049 | 2.082572 | 1.985614 | 8.23899 | 7.596471 |  | -6.504085e-05 | [19 empty] | 15.9021 | 0.111388
3301 | 2021/12/24 21:55:39 | 21594.9637 | 9525.0015 | 1 | 4 | 0 | 0 | 0 | 0 | -0.7502823 | 3.532821 | -2.650613 | 2.082572 | 1.986653 | 8.23899 | 7.600142 | [21 empty] | 15.37252 | -0.09841681
3302 | 2021/12/24 21:55:44 | 21599.9637 | 9530.0015 | 1 | 4 | 0 | 0 | 0 | 0 | -0.7507019 | 3.532624 | -2.651948 | 2.082572 | 1.98769 | 8.23899 | 7.603808 |  | -6.27017e-05 |  | 3.32902 | [17 empty] | 15.89852 | 0.1532537
3303 | 2021/12/24 21:55:49 | 21604.9638 | 9535.0016 | 1 | 4 | 0 | 0 | 0 | 0 | -0.7503662 | 3.532285 | -2.650507 | 2.082572 | 1.988718 | 8.23899 | 7.607439 |  | -0.000175522 | [19 empty] | 15.87586 | 0.1029015
3304 | 2021/12/24 21:55:54 | 21609.9632 | 9540.001 | 1 | 4 | 0 | 0 | 0 | 0 | -0.7509918 | 3.531802 | -2.652354 | 2.082572 | 1.989787 | 8.23899 | 7.611212 | [21 empty] | 15.38841 | -0.1395965
3305 | 2021/12/24 21:55:59 | 21614.9623 | 9545.0001 | 1 | 4 | 0 | 0 | 0 | 0 | -0.7507324 | 3.531228 | -2.651007 | 2.082572 | 1.990829 | 8.23899 | 7.614894 | [21 empty] | 16.05694 | 0.142982
3306 | 2021/12/24 21:56:04 | 21619.9624 | 9550.0002 | 1 | 4 | 0 | 0 | 0 | 0 | -0.7504425 | 3.531339 | -2.650067 | 2.082572 | 1.991869 | 8.23899 | 7.618568 |  | -8.362633e-05 | [19 empty] | 15.61452 | -0.02193928
3307 | 2021/12/24 21:56:09 | 21624.9625 | 9555.0003 | 1 | 4 | 0 | 0 | 0 | 0 | -0.7507095 | 3.530714 | -2.650541 | 2.082572 | 1.992909 | 8.23899 | 7.622238 | [21 empty] | 15.47496 | -0.1578188
3308 | 2021/12/24 21:56:14 | 21629.9647 | 9560.0025 | 1 | 4 | 0 | 0 | 0 | 0 | -0.7505722 | 3.530384 | -2.649808 | 2.082572 | 1.993955 | 8.23899 | 7.625932 |  | -3.418032e-05 | [19 empty] | 16.0728 | 0.1066411
3309 | 2021/12/24 21:56:19 | 21634.9634 | 9565.0012 | 1 | 4 | 0 | 0 | 0 | 0 | -0.7504349 | 3.530316 | -2.649272 | 2.082572 | 1.994998 | 8.23899 | 7.629614 | [21 empty] | 15.37207 | -0.1949233
3310 | 2021/12/24 21:56:24 | 21639.9625 | 9570.0003 | 1 | 4 | 0 | 0 | 0 | 0 | -0.7514191 | 3.530004 | -2.652512 | 2.082572 | 1.996041 | 8.23899 | 7.633296 | [21 empty] | 15.76537 | -0.08390248
3311 | 2021/12/24 21:56:29 | 21644.9633 | 9575.0011 | 1 | 4 | 0 | 0 | 0 | 0 | -0.7508621 | 3.529216 | -2.649955 | 2.082572 | 1.997082 | 8.23899 | 7.636969 |  | -4.547778e-05 | [19 empty] | 15.88717 | -0.009064674
3312 | 2021/12/24 21:56:34 | 21649.9633 | 9580.0011 | 1 | 4 | 0 | 0 | 0 | 0 | -0.7508469 | 3.528963 | -2.649711 | 2.082572 | 1.998126 | 8.23899 | 7.640654 | [21 empty] | 15.3612 | -0.2196801
3313 | 2021/12/24 21:56:39 | 21654.9625 | 9585.0003 | 1 | 4 | 0 | 0 | 0 | 0 | -0.7506256 | 3.528927 | -2.648903 | 2.082572 | 1.999166 | 8.23899 | 7.644323 |  | -5.337788e-05 | [19 empty] | 15.93428 | 0.00891149
3314 | 2021/12/24 21:56:44 | 21659.9637 | 9590.0015 | 1 | 4 | 0 | 0 | 0 | 0 | -0.751152 | 3.52852 | -2.650455 | 2.082572 | 2.000212 | 8.23899 | 7.648016 | [21 empty] | 15.62674 | -0.1198119
3315 | 2021/12/24 21:56:49 | 21664.9636 | 9595.0014 | 1 | 4 | 0 | 0 | 0 | 0 | -0.7507019 | 3.527999 | -2.648476 | 2.082572 | 2.001239 | 8.23899 | 7.651639 |  | -7.788371e-05 | [19 empty] | 15.37707 | -0.1879883
3316 | 2021/12/24 21:56:54 | 21669.9629 | 9600.0007 | 1 | 4 | 0 | 0 | 0 | 0 | -0.7508392 | 3.527701 | -2.648736 | 2.082572 | 2.00229 | 8.23899 | 7.655347 | [21 empty] | 16.01983 | 0.0581491
3317 | 2021/12/24 21:56:59 | 21674.9637 | 9605.0015 | 1 | 4 | 0 | 0 | 0 | 0 | -0.7504196 | 3.527223 | -2.646897 | 2.082572 | 2.003338 | 8.23899 | 7.659045 |  |  |  | 3.06748 | [17 empty] | 15.64576 | -0.1057833
3318 | 2021/12/24 21:57:04 | 21679.9629 | 9610.0007 | 1 | 4 | 0 | 0 | 0 | 0 | -0.750473 | 3.526979 | -2.646903 | 2.082572 | 2.004378 | 8.23899 | 7.662714 |  | -8.159269e-05 | [19 empty] | 15.6254 | -0.07841349
3319 | 2021/12/24 21:57:09 | 21684.9646 | 9615.0024 | 1 | 4 | 0 | 0 | 0 | 0 | -0.7512665 | 3.52666 | -2.649462 | 2.082572 | 2.005428 | 8.23899 | 7.666416 | [21 empty] | 15.90662 | 0.1527393
3320 | 2021/12/24 21:57:14 | 21689.9632 | 9620.001 | 1 | 4 | 0 | 0 | 0 | 0 | -0.7505951 | 3.526319 | -2.646838 | 2.082572 | 2.00647 | 8.23899 | 7.670089 |  | -5.203972e-05 | [19 empty] | 15.35441 | -0.09562612
3321 | 2021/12/24 21:57:19 | 21694.9624 | 9625.0002 | 1 | 4 | 0 | 0 | 0 | 0 | -0.7507477 | 3.526062 | -2.647183 | 2.082572 | 2.007508 | 8.23899 | 7.673751 |  |  |  |  | 0 | [16 empty] | 15.99223 | 0.1777923
3322 | 2021/12/24 21:57:24 | 21699.9633 | 9630.0011 | 1 | 4 | 0 | 0 | 0 | 0 | -0.7510147 | 3.525594 | -2.647773 | 2.082572 | 2.008547 | 8.23899 | 7.677414 | [21 empty] | 15.73092 | 0.1180869
3323 | 2021/12/24 21:57:29 | 21704.9631 | 9635.0009 | 1 | 4 | 0 | 0 | 0 | 0 | -0.7506866 | 3.525207 | -2.646326 | 2.082572 | 2.009583 | 8.23899 | 7.681067 |  | -5.436969e-05 | [19 empty] | 15.36527 | -0.05333424
3324 | 2021/12/24 21:57:34 | 21709.9638 | 9640.0016 | 1 | 4 | 0 | 0 | 0 | 0 | -0.7506256 | 3.524914 | -2.645891 | 2.082572 | 2.010634 | 8.23899 | 7.684772 | [21 empty] | 16.00445 | 0.1756603
3325 | 2021/12/24 21:57:39 | 21714.9642 | 9645.002 | 1 | 4 | 0 | 0 | 0 | 0 | -0.750885 | 3.524576 | -2.646551 | 2.082572 | 2.011653 | 8.23899 | 7.688362 |  | -0.0001021777 | [19 empty] | 15.61044 | 0.09984851
3326 | 2021/12/24 21:57:44 | 21719.9643 | 9650.0021 | 1 | 4 | 0 | 0 | 0 | 0 | -0.7507629 | 3.524106 | -2.645768 | 2.082572 | 2.012712 | 8.23899 | 7.692096 |  |  |  |  | 0.3312946 | [16 empty] | 15.53523 | 0.0326854
3327 | 2021/12/24 21:57:49 | 21724.9642 | 9655.002 | 1 | 4 | 0 | 0 | 0 | 0 | -0.7513428 | 3.523833 | -2.647607 | 2.082572 | 2.013762 | 8.23899 | 7.695797 |  | -7.673841e-05 | [19 empty] | 16.07549 | 0.2089137
3328 | 2021/12/24 21:57:54 | 21729.9628 | 9660.0006 | 1 | 4 | 0 | 0 | 0 | 0 | -0.7508087 | 3.523517 | -2.645487 | 2.082572 | 2.014812 | 8.23899 | 7.699497 | [21 empty] | 15.42647 | -0.02280712
3329 | 2021/12/24 21:57:59 | 21734.9637 | 9665.0015 | 1 | 4 | 0 | 0 | 0 | 0 | -0.7515869 | 3.523243 | -2.648023 | 2.082572 | 2.015848 | 8.23899 | 7.703146 |  | -0.0001036225 | [19 empty] | 15.9904 | 0.1328903
3330 | 2021/12/24 21:58:04 | 21739.9636 | 9670.0014 | 1 | 4 | 0 | 0 | 0 | 0 | -0.7508392 | 3.522687 | -2.644971 | 2.082572 | 2.016887 | 8.23899 | 7.706806 |  |  |  | 2.846442 | [17 empty] | 15.50123 | -0.1116937
3331 | 2021/12/24 21:58:09 | 21744.9628 | 9675.0006 | 1 | 4 | 0 | 0 | 0 | 0 | -0.7507858 | 3.522102 | -2.644344 | 2.082572 | 2.017932 | 8.23899 | 7.710485 | [21 empty] | 16.01621 | 0.01089871
3332 | 2021/12/24 21:58:14 | 21749.9622 | 9680 | 1 | 4 | 0 | 0 | 0 | 0 | -0.7509232 | 3.521948 | -2.644712 | 2.082572 | 2.018981 | 8.23899 | 7.71418 |  | -5.204188e-05 | [19 empty] | 15.59323 | -0.1335329
3333 | 2021/12/24 21:58:19 | 21754.9647 | 9685.0025 | 1 | 4 | 0 | 0 | 0 | 0 | -0.7512207 | 3.521641 | -2.64553 | 2.082572 | 2.020001 | 8.23899 | 7.717773 | [21 empty] | 15.70648 | -0.049963
3334 | 2021/12/24 21:58:24 | 21759.9641 | 9690.0019 | 1 | 4 | 0 | 0 | 0 | 0 | -0.7500153 | 3.521117 | -2.640892 | 2.082572 | 2.021065 | 8.23899 | 7.721521 |  | -9.350938e-05 | [19 empty] | 15.92025 | 0.1400077
3335 | 2021/12/24 21:58:29 | 21764.9639 | 9695.0017 | 1 | 4 | 0 | 0 | 0 | 0 | -0.7509613 | 3.520866 | -2.644034 | 2.082572 | 2.022112 | 8.23899 | 7.725205 | [21 empty] | 15.41786 | -0.07852733
3336 | 2021/12/24 21:58:34 | 21769.9642 | 9700.002 | 1 | 4 | 0 | 0 | 0 | 0 | -0.7505569 | 3.520426 | -2.64228 | 2.082572 | 2.023148 | 8.23899 | 7.728852 |  | -6.973845e-05 | [19 empty] | 16.07594 | 0.2399325
3337 | 2021/12/24 21:58:39 | 21774.9632 | 9705.001 | 1 | 4 | 0 | 0 | 0 | 0 | -0.7505341 | 3.520033 | -2.641905 | 2.082572 | 2.024166 | 8.23899 | 7.732438 | [21 empty] | 15.37252 | -0.07732511
3338 | 2021/12/24 21:58:44 | 21779.9632 | 9710.001 | 1 | 4 | 0 | 0 | 0 | 0 | -0.7506714 | 3.519586 | -2.642053 | 2.082572 | 2.025239 | 8.23899 | 7.736215 | [21 empty] | 16.04923 | 0.1444107
3339 | 2021/12/24 21:58:49 | 21784.9642 | 9715.002 | 1 | 4 | 0 | 0 | 0 | 0 | -0.7511063 | 3.519326 | -2.643388 | 2.082572 | 2.026282 | 8.23899 | 7.739885 |  | -4.90774e-05 | [19 empty] | 15.41921 | -0.1456696
3340 | 2021/12/24 21:58:54 | 21789.9641 | 9720.0019 | 1 | 4 | 0 | 0 | 0 | 0 | -0.7509003 | 3.518949 | -2.64238 | 2.082572 | 2.027325 | 8.23899 | 7.743556 | [21 empty] | 15.98316 | 0.0004309416
3341 | 2021/12/24 21:58:59 | 21794.9635 | 9725.0013 | 1 | 4 | 0 | 0 | 0 | 0 | -0.7509155 | 3.518437 | -2.642049 | 2.082572 | 2.028349 | 8.23899 | 7.747157 |  | -7.918113e-05 | [19 empty] | 15.40335 | -0.14709
3342 | 2021/12/24 21:59:04 | 21799.9627 | 9730.0005 | 1 | 4 | 0 | 0 | 0 | 0 | -0.7507858 | 3.518067 | -2.641315 | 2.082572 | 2.029408 | 8.23899 | 7.750884 | [21 empty] | 16.1013 | 0.2230728
3343 | 2021/12/24 21:59:09 | 21804.9636 | 9735.0014 | 1 | 4 | 0 | 0 | 0 | 0 | -0.7507629 | 3.517869 | -2.641086 | 2.082572 | 2.030454 | 8.23899 | 7.754564 |  | -8.837544e-05 |  | 2.68159 | [17 empty] | 15.42466 | -0.1175028
3344 | 2021/12/24 21:59:14 | 21809.9636 | 9740.0014 | 1 | 4 | 0 | 0 | 0 | 0 | -0.7510529 | 3.517454 | -2.641794 | 2.082572 | 2.031496 | 8.23899 | 7.758228 | [21 empty] | 15.75087 | -0.03230393
3345 | 2021/12/24 21:59:19 | 21814.9628 | 9745.0006 | 1 | 4 | 0 | 0 | 0 | 0 | -0.7507324 | 3.517 | -2.640326 | 2.082572 | 2.032523 | 8.23899 | 7.76184 | [21 empty] | 15.70195 | -0.04486501
3346 | 2021/12/24 21:59:24 | 21819.9629 | 9750.0007 | 1 | 4 | 0 | 0 | 0 | 0 | -0.7504807 | 3.51652 | -2.63908 | 2.082572 | 2.033566 | 8.23899 | 7.765509 |  | -8.548398e-05 | [19 empty] | 15.5792 | 0.08299351
3347 | 2021/12/24 21:59:29 | 21824.9631 | 9755.0009 | 1 | 4 | 0 | 0 | 0 | 0 | -0.7506638 | 3.516184 | -2.639472 | 2.082572 | 2.034618 | 8.23899 | 7.769209 | [21 empty] | 15.78213 | 0.1107907
3348 | 2021/12/24 21:59:34 | 21829.9633 | 9760.0011 | 1 | 4 | 0 | 0 | 0 | 0 | -0.7507019 | 3.515759 | -2.639287 | 2.082572 | 2.035637 | 8.23899 | 7.77279 |  | -1.90433e-05 | [19 empty] | 15.58552 | -0.02605736
3349 | 2021/12/24 21:59:39 | 21834.9623 | 9765.0001 | 1 | 4 | 0 | 0 | 0 | 0 | -0.7512589 | 3.515107 | -2.640755 | 2.082572 | 2.036699 | 8.23899 | 7.776524 | [21 empty] | 15.7853 | -0.07824481
3350 | 2021/12/24 21:59:44 | 21839.9634 | 9770.0012 | 1 | 4 | 0 | 0 | 0 | 0 | -0.7507706 | 3.514991 | -2.638952 | 2.082572 | 2.037755 | 8.23899 | 7.780235 |  | -9.531025e-05 |  |  | 0 | [16 empty] | 15.58145 | -0.08951068
3351 | 2021/12/24 21:59:49 | 21844.963 | 9775.0008 | 1 | 4 | 0 | 0 | 0 | 0 | -0.7506714 | 3.514714 | -2.638395 | 2.082572 | 2.038796 | 8.23899 | 7.783894 | [21 empty] | 15.60952 | -0.07658482
3352 | 2021/12/24 21:59:54 | 21849.9634 | 9780.0012 | 1 | 4 | 0 | 0 | 0 | 0 | -0.7508087 | 3.51399 | -2.638334 | 2.082572 | 2.039817 | 8.23899 | 7.787484 |  |  |  |  | 0.3665371 | [16 empty] | 15.92835 | 0.1297927
3353 | 2021/12/24 21:59:59 | 21854.9634 | 9785.0012 | 1 | 4 | 0 | 0 | 0 | 0 | -0.7506332 | 3.513685 | -2.637489 | 2.082572 | 2.040879 | 8.23899 | 7.791215 |  | -5.033479e-05 | [19 empty] | 15.43553 | -0.1092374
3354 | 2021/12/24 22:00:04 | 21859.9625 | 9790.0003 | 1 | 4 | 0 | 0 | 0 | 0 | -0.7505875 | 3.51335 | -2.637077 | 2.082572 | 2.041915 | 8.23899 | 7.794854 | [21 empty] | 16.06916 | 0.2467388
3355 | 2021/12/24 22:00:09 | 21864.9626 | 9795.0004 | 1 | 4 | 0 | 0 | 0 | 0 | -0.7511292 | 3.512813 | -2.638576 | 2.082572 | 2.042953 | 8.23899 | 7.798502 |  | -9.952776e-05 | [19 empty] | 15.29456 | -0.07265806
3356 | 2021/12/24 22:00:14 | 21869.9633 | 9800.0011 | 1 | 4 | 0 | 0 | 0 | 0 | -0.7510376 | 3.512531 | -2.638043 | 2.082572 | 2.044008 | 8.23899 | 7.802207 |  |  |  | 2.602835 | [17 empty] | 15.91255 | 0.1472068
3357 | 2021/12/24 22:00:19 | 21874.9635 | 9805.0013 | 1 | 4 | 0 | 0 | 0 | 0 | -0.7506332 | 3.511876 | -2.636131 | 2.082572 | 2.04505 | 8.23899 | 7.805868 |  | -8.994625e-05 | [19 empty] | 15.51122 | -0.03058553
3358 | 2021/12/24 22:00:24 | 21879.9635 | 9810.0013 | 1 | 4 | 0 | 0 | 0 | 0 | -0.7507629 | 3.511604 | -2.636382 | 2.082572 | 2.046089 | 8.23899 | 7.809517 | [21 empty] | 15.63626 | -0.1035959
3359 | 2021/12/24 22:00:29 | 21884.9646 | 9815.0024 | 1 | 4 | 0 | 0 | 0 | 0 | -0.7505951 | 3.511292 | -2.635559 | 2.082572 | 2.047138 | 8.23899 | 7.8132 |  | -0.0001097005 | [19 empty] | 15.73413 | -0.02111018
3360 | 2021/12/24 22:00:34 | 21889.9624 | 9820.0002 | 1 | 4 | 0 | 0 | 0 | 0 | -0.7507629 | 3.510706 | -2.635708 | 2.082572 | 2.048178 | 8.23899 | 7.816853 | [21 empty] | 15.37479 | -0.1669067
3361 | 2021/12/24 22:00:39 | 21894.9639 | 9825.0017 | 1 | 4 | 0 | 0 | 0 | 0 | -0.7507019 | 3.51025 | -2.635151 | 2.082572 | 2.049208 | 8.23899 | 7.820466 |  | -6.396654e-05 | [19 empty] | 15.95959 | 0.1225585
3362 | 2021/12/24 22:00:44 | 21899.9622 | 9830 | 1 | 4 | 0 | 0 | 0 | 0 | -0.7503281 | 3.509738 | -2.633455 | 2.082572 | 2.050261 | 8.23899 | 7.824165 | [21 empty] | 15.28865 | -0.0996244
3363 | 2021/12/24 22:00:49 | 21904.9638 | 9835.0016 | 1 | 4 | 0 | 0 | 0 | 0 | -0.7507706 | 3.509683 | -2.634967 | 2.082572 | 2.051306 | 8.23899 | 7.827832 |  | -0.000112911 | [19 empty] | 15.9877 | 0.2086747
3364 | 2021/12/24 22:00:54 | 21909.9641 | 9840.0019 | 1 | 4 | 0 | 0 | 0 | 0 | -0.7504578 | 3.509019 | -2.633371 | 2.082572 | 2.052354 | 8.23899 | 7.831507 | [21 empty] | 15.3662 | 0.007227063
3365 | 2021/12/24 22:00:59 | 21914.964 | 9845.0018 | 1 | 4 | 0 | 0 | 0 | 0 | -0.7509003 | 3.508344 | -2.634417 | 2.082572 | 2.053391 | 8.23899 | 7.835146 | [21 empty] | 15.80114 | 0.1354581
3366 | 2021/12/24 22:01:04 | 21919.9634 | 9850.0012 | 1 | 4 | 0 | 0 | 0 | 0 | -0.7509995 | 3.508513 | -2.634892 | 2.082572 | 2.054426 | 8.23899 | 7.838778 |  | -8.712092e-05 | [19 empty] | 15.66118 | 0.02193868
3367 | 2021/12/24 22:01:09 | 21924.9633 | 9855.0011 | 1 | 4 | 0 | 0 | 0 | 0 | -0.751152 | 3.508077 | -2.635099 | 2.082572 | 2.05547 | 8.23899 | 7.84244 | [21 empty] | 15.47449 | -0.1418382
3368 | 2021/12/24 22:01:14 | 21929.964 | 9860.0018 | 1 | 4 | 0 | 0 | 0 | 0 | -0.7503967 | 3.507367 | -2.631917 | 2.082572 | 2.056511 | 8.23899 | 7.846091 |  | -5.563271e-05 |  | 2.533279 | [17 empty] | 15.94694 | 0.04546463
3369 | 2021/12/24 22:01:19 | 21934.9628 | 9865.0006 | 1 | 4 | 0 | 0 | 0 | 0 | -0.750473 | 3.50669 | -2.631676 | 2.082572 | 2.057563 | 8.23899 | 7.849781 | [21 empty] | 15.31404 | -0.221402
3370 | 2021/12/24 22:01:24 | 21939.9625 | 9870.0003 | 1 | 4 | 0 | 0 | 0 | 0 | -0.7506638 | 3.506609 | -2.632284 | 2.082572 | 2.058606 | 8.23899 | 7.853441 |  | -4.994673e-05 | [19 empty] | 15.87856 | -0.03127337
3371 | 2021/12/24 22:01:29 | 21944.964 | 9875.0018 | 1 | 4 | 0 | 0 | 0 | 0 | -0.7510376 | 3.506164 | -2.633261 | 2.082572 | 2.059647 | 8.23899 | 7.85709 | [21 empty] | 15.76581 | -0.06147563
3372 | 2021/12/24 22:01:34 | 21949.9645 | 9880.0023 | 1 | 4 | 0 | 0 | 0 | 0 | -0.7511444 | 3.505605 | -2.633216 | 2.082572 | 2.060688 | 8.23899 | 7.860739 | [21 empty] | 15.41742 | -0.1927733
3373 | 2021/12/24 22:01:39 | 21954.9644 | 9885.0022 | 1 | 4 | 0 | 0 | 0 | 0 | -0.7506714 | 3.505324 | -2.631346 | 2.082572 | 2.061729 | 8.23899 | 7.864387 |  | -8.657287e-05 | [19 empty] | 16.02616 | 0.0769639
3374 | 2021/12/24 22:01:44 | 21959.9646 | 9890.0024 | 1 | 4 | 0 | 0 | 0 | 0 | -0.7510681 | 3.504818 | -2.632357 | 2.082572 | 2.062767 | 8.23899 | 7.868027 | [21 empty] | 15.60819 | -0.1322615
3375 | 2021/12/24 22:01:49 | 21964.9629 | 9895.0007 | 1 | 4 | 0 | 0 | 0 | 0 | -0.7511139 | 3.504337 | -2.632156 | 2.082572 | 2.063808 | 8.23899 | 7.871675 |  | -5.930683e-05 | [19 empty] | 15.40652 | -0.1842946
3376 | 2021/12/24 22:01:54 | 21969.9623 | 9900.0001 | 1 | 4 | 0 | 0 | 0 | 0 | -0.750824 | 3.503555 | -2.630553 | 2.082572 | 2.064857 | 8.23899 | 7.87535 |  |  |  |  | 0.4076 | [16 empty] | 15.91885 | 0.005377531
3377 | 2021/12/24 22:01:59 | 21974.9624 | 9905.0002 | 1 | 4 | 0 | 0 | 0 | 0 | -0.751152 | 3.503414 | -2.631596 | 2.082572 | 2.065907 | 8.23899 | 7.87903 | [21 empty] | 15.86769 | -0.0314343
3378 | 2021/12/24 22:02:04 | 21979.9623 | 9910.0001 | 1 | 4 | 0 | 0 | 0 | 0 | -0.7508392 | 3.502986 | -2.630179 | 2.082572 | 2.066937 | 8.23899 | 7.882638 |  | -7.404586e-05 | [19 empty] | 15.37479 | -0.1929498
3379 | 2021/12/24 22:02:09 | 21984.9649 | 9915.0027 | 1 | 4 | 0 | 0 | 0 | 0 | -0.7514725 | 3.50241 | -2.631965 | 2.082572 | 2.067986 | 8.23899 | 7.886313 |  | -0.0001207824 |  | 2.274281 | [17 empty] | 15.48539 | -0.1554108
3380 | 2021/12/24 22:02:14 | 21989.9637 | 9920.0015 | 1 | 4 | 0 | 0 | 0 | 0 | -0.7508011 | 3.501859 | -2.6292 | 2.082572 | 2.069021 | 8.23899 | 7.889936 | [21 empty] | 15.96277 | 0.17075
3381 | 2021/12/24 22:02:19 | 21994.9636 | 9925.0014 | 1 | 4 | 0 | 0 | 0 | 0 | -0.7510757 | 3.501606 | -2.629971 | 2.082572 | 2.070075 | 8.23899 | 7.893626 |  | -0.0001078872 | [19 empty] | 15.85912 | 0.1245803
3382 | 2021/12/24 22:02:24 | 21999.9626 | 9930.0004 | 1 | 4 | 0 | 0 | 0 | 0 | -0.7509995 | 3.501148 | -2.62936 | 2.082572 | 2.071121 | 8.23899 | 7.89729 | [21 empty] | 15.31676 | -0.1210767
3383 | 2021/12/24 22:02:29 | 22004.964 | 9935.0018 | 1 | 4 | 0 | 0 | 0 | 0 | -0.7508469 | 3.500502 | -2.628341 | 2.082572 | 2.072156 | 8.23899 | 7.900914 | [21 empty] | 15.82695 | 0.1327521
3384 | 2021/12/24 22:02:34 | 22009.9641 | 9940.0019 | 1 | 4 | 0 | 0 | 0 | 0 | -0.7510376 | 3.500187 | -2.628772 | 2.082572 | 2.073205 | 8.23899 | 7.904585 |  | -7.19122e-05 | [19 empty] | 15.96143 | 0.1719946
3385 | 2021/12/24 22:02:39 | 22014.9636 | 9945.0014 | 1 | 4 | 0 | 0 | 0 | 0 | -0.7509537 | 3.499669 | -2.628089 | 2.082572 | 2.074245 | 8.23899 | 7.908226 | [21 empty] | 15.51169 | 0.03626168
3386 | 2021/12/24 22:02:44 | 22019.9628 | 9950.0006 | 1 | 4 | 0 | 0 | 0 | 0 | -0.7510681 | 3.499639 | -2.628467 | 2.082572 | 2.075285 | 8.23899 | 7.911864 |  | -0.0001123638 | [19 empty] | 15.42966 | -0.01046956
3387 | 2021/12/24 22:02:49 | 22024.9622 | 9955 | 1 | 4 | 0 | 0 | 0 | 0 | -0.7505875 | 3.498758 | -2.626124 | 2.082572 | 2.076336 | 8.23899 | 7.915541 | [21 empty] | 15.91751 | 0.1440978
3388 | 2021/12/24 22:02:54 | 22029.9639 | 9960.0017 | 1 | 4 | 0 | 0 | 0 | 0 | -0.7508087 | 3.498227 | -2.626499 | 2.082572 | 2.077376 | 8.23899 | 7.919179 |  | -0.0001091926 | [19 empty] | 15.97093 | 0.1523042
3389 | 2021/12/24 22:02:59 | 22034.9636 | 9965.0014 | 1 | 4 | 0 | 0 | 0 | 0 | -0.7509995 | 3.497981 | -2.626982 | 2.082572 | 2.078416 | 8.23899 | 7.92282 |  | -0.0001436463 | [19 empty] | 15.6725 | -0.1373386
3390 | 2021/12/24 22:03:04 | 22039.9623 | 9970.0001 | 1 | 4 | 0 | 0 | 0 | 0 | -0.7508011 | 3.497386 | -2.625841 | 2.082572 | 2.079466 | 8.23899 | 7.926492 |  |  |  | 2.340214 | [17 empty] | 15.27144 | -0.227505
3391 | 2021/12/24 22:03:09 | 22044.9628 | 9975.0006 | 1 | 4 | 0 | 0 | 0 | 0 | -0.7512436 | 3.496881 | -2.627009 | 2.082572 | 2.080494 | 8.23899 | 7.930088 |  | -0.0001048884 | [19 empty] | 15.53117 | -0.1500154
3392 | 2021/12/24 22:03:14 | 22049.9632 | 9980.001 | 1 | 4 | 0 | 0 | 0 | 0 | -0.7509766 | 3.49668 | -2.625925 | 2.082572 | 2.081543 | 8.23899 | 7.933755 | [21 empty] | 15.96277 | 0.1465064
3393 | 2021/12/24 22:03:19 | 22054.9629 | 9985.0007 | 1 | 4 | 0 | 0 | 0 | 0 | -0.7509995 | 3.496078 | -2.625553 | 2.082572 | 2.082596 | 8.23899 | 7.937435 |  | -0.0001109177 | [19 empty] | 15.99174 | 0.1940733
3394 | 2021/12/24 22:03:24 | 22059.9624 | 9990.0002 | 1 | 4 | 0 | 0 | 0 | 0 | -0.7510681 | 3.495474 | -2.625339 | 2.082572 | 2.083637 | 8.23899 | 7.941073 | [21 empty] | 15.63851 | 0.07829845
3395 | 2021/12/24 22:03:29 | 22064.9633 | 9995.0011 | 1 | 4 | 0 | 0 | 0 | 0 | -0.750885 | 3.49477 | -2.62417 | 2.082572 | 2.084672 | 8.23899 | 7.944692 | [21 empty] | 15.38567 | -0.133298
3396 | 2021/12/24 22:03:34 | 22069.9635 | 10000.0013 | 1 | 4 | 0 | 0 | 0 | 0 | -0.7514343 | 3.494671 | -2.626016 | 2.082572 | 2.085722 | 8.23899 | 7.948361 |  | -7.914228e-05 | [19 empty] | 15.35033 | -0.1817727
3397 | 2021/12/24 22:03:39 | 22074.9634 | 10005.0012 | 1 | 4 | 0 | 0 | 0 | 0 | -0.7509613 | 3.494327 | -2.624104 | 2.082572 | 2.086751 | 8.23899 | 7.951959 |  | -0.000192936 | [19 empty] | 15.57101 | -0.1505858
3398 | 2021/12/24 22:03:44 | 22079.9627 | 10010.0005 | 1 | 4 | 0 | 0 | 0 | 0 | -0.7514191 | 3.493716 | -2.625245 | 2.082572 | 2.087794 | 8.23899 | 7.955602 |  |  |  |  | 0.4417779 | [16 empty] | 15.7812 | 0.1463264
3399 | 2021/12/24 22:03:49 | 22084.9643 | 10015.0021 | 1 | 4 | 0 | 0 | 0 | 0 | -0.7508621 | 3.493141 | -2.622867 | 2.082572 | 2.088852 | 8.23899 | 7.959296 |  | -9.572846e-05 | [19 empty] | 16.037 | 0.2033907
3400 | 2021/12/24 22:03:54 | 22089.9641 | 10020.0019 | 1 | 4 | 0 | 0 | 0 | 0 | -0.7517776 | 3.492836 | -2.625836 | 2.082572 | 2.089895 | 8.23899 | 7.962943 | [21 empty] | 16.06597 | 0.1508522
3401 | 2021/12/24 22:03:59 | 22094.9635 | 10025.0013 | 1 | 4 | 0 | 0 | 0 | 0 | -0.7513657 | 3.492345 | -2.624028 | 2.082572 | 2.090928 | 8.23899 | 7.96655 |  | -6.113297e-05 |  | 2.180225 | [17 empty] | 15.83827 | -0.0676924
3402 | 2021/12/24 22:04:04 | 22099.9628 | 10030.0006 | 1 | 4 | 0 | 0 | 0 | 0 | -0.7506485 | 3.491527 | -2.62091 | 2.082572 | 2.091975 | 8.23899 | 7.970204 | [21 empty] | 15.5366 | -0.1405323
3403 | 2021/12/24 22:04:09 | 22104.963 | 10035.0008 | 1 | 4 | 0 | 0 | 0 | 0 | -0.7506638 | 3.491323 | -2.62081 | 2.082572 | 2.093012 | 8.23899 | 7.973825 | [21 empty] | 15.37841 | -0.07137477
3404 | 2021/12/24 22:04:14 | 22109.9631 | 10040.0009 | 1 | 4 | 0 | 0 | 0 | 0 | -0.7506866 | 3.490771 | -2.620475 | 2.082572 | 2.094069 | 8.23899 | 7.977516 |  | -7.396561e-05 | [19 empty] | 15.36664 | -0.1020217
3405 | 2021/12/24 22:04:19 | 22114.9637 | 10045.0015 | 1 | 4 | 0 | 0 | 0 | 0 | -0.7507095 | 3.490565 | -2.6204 | 2.082572 | 2.095112 | 8.23899 | 7.981156 | [21 empty] | 15.32446 | -0.2168745
3406 | 2021/12/24 22:04:24 | 22119.9622 | 10050 | 1 | 4 | 0 | 0 | 0 | 0 | -0.7503052 | 3.489986 | -2.618555 | 2.082572 | 2.096138 | 8.23899 | 7.984737 |  | -0.0001083048 | [19 empty] | 15.40697 | -0.0846827
3407 | 2021/12/24 22:04:29 | 22124.9623 | 10055.0001 | 1 | 4 | 0 | 0 | 0 | 0 | -0.7511063 | 3.48928 | -2.62082 | 2.082572 | 2.097182 | 8.23899 | 7.988381 | [21 empty] | 15.41015 | -0.148735
3408 | 2021/12/24 22:04:34 | 22129.9624 | 10060.0002 | 1 | 4 | 0 | 0 | 0 | 0 | -0.7512207 | 3.489038 | -2.621038 | 2.082572 | 2.098228 | 8.23899 | 7.992029 |  | -8.653728e-05 | [19 empty] | 15.38432 | -0.2019846
3409 | 2021/12/24 22:04:39 | 22134.9642 | 10065.002 | 1 | 4 | 0 | 0 | 0 | 0 | -0.7511902 | 3.48845 | -2.620489 | 2.082572 | 2.099269 | 8.23899 | 7.995663 | [21 empty] | 15.35393 | -0.0475955
3410 | 2021/12/24 22:04:44 | 22139.9641 | 10070.0019 | 1 | 4 | 0 | 0 | 0 | 0 | -0.7507324 | 3.488003 | -2.618557 | 2.082572 | 2.100325 | 8.23899 | 7.999346 |  | -0.000112224 | [19 empty] | 15.44959 | -0.1682752
3411 | 2021/12/24 22:04:49 | 22144.9642 | 10075.002 | 1 | 4 | 0 | 0 | 0 | 0 | -0.7509537 | 3.487659 | -2.61907 | 2.082572 | 2.101363 | 8.23899 | 8.002968 |  |  |  | 2.197869 | [17 empty] | 15.49398 | -0.1718247
3412 | 2021/12/24 22:04:54 | 22149.9626 | 10080.0004 | 1 | 4 | 0 | 0 | 0 | 0 | -0.7512589 | 3.487222 | -2.619807 | 2.082572 | 2.102398 | 8.23899 | 8.006577 |  | -9.550758e-05 | [19 empty] | 15.49171 | 0.02010405
3413 | 2021/12/24 22:04:59 | 22154.965 | 10085.0028 | 1 | 4 | 0 | 0 | 0 | 0 | -0.7507248 | 3.486693 | -2.617547 | 2.082572 | 2.103452 | 8.23899 | 8.01025 | [21 empty] | 15.53929 | -0.1980692
3414 | 2021/12/24 22:05:04 | 22159.963 | 10090.0008 | 1 | 4 | 0 | 0 | 0 | 0 | -0.75103 | 3.485969 | -2.618067 | 2.082572 | 2.104491 | 8.23899 | 8.013871 | [21 empty] | 15.76989 | -0.02264261
3415 | 2021/12/24 22:05:09 | 22164.9639 | 10095.0017 | 1 | 4 | 0 | 0 | 0 | 0 | -0.7512589 | 3.485859 | -2.618783 | 2.082572 | 2.105539 | 8.23899 | 8.017528 |  | -8.33236e-05 | [19 empty] | 15.87677 | 0.1567268
3416 | 2021/12/24 22:05:14 | 22169.9636 | 10100.0014 | 1 | 4 | 0 | 0 | 0 | 0 | -0.7510681 | 3.485474 | -2.617828 | 2.082572 | 2.106572 | 8.23899 | 8.021127 | [21 empty] | 15.99947 | 0.00438869
3417 | 2021/12/24 22:05:19 | 22174.9622 | 10105 | 1 | 4 | 0 | 0 | 0 | 0 | -0.7506638 | 3.484804 | -2.615916 | 2.082572 | 2.107623 | 8.23899 | 8.024791 |  | -6.045366e-05 | [19 empty] | 15.97049 | 0.2010286
3418 | 2021/12/24 22:05:24 | 22179.9622 | 10110 | 1 | 4 | 0 | 0 | 0 | 0 | -0.7510376 | 3.484425 | -2.616934 | 2.082572 | 2.108668 | 8.23899 | 8.028433 | [21 empty] | 15.84824 | -0.01216471
3419 | 2021/12/24 22:05:29 | 22184.9622 | 10115 | 1 | 4 | 0 | 0 | 0 | 0 | -0.7504349 | 3.484241 | -2.614696 | 2.082572 | 2.109705 | 8.23899 | 8.032044 |  | -9.393684e-05 | [19 empty] | 15.59549 | 0.1598197
3420 | 2021/12/24 22:05:34 | 22189.9622 | 10120 | 1 | 4 | 0 | 0 | 0 | 0 | -0.7505951 | 3.48353 | -2.614721 | 2.082572 | 2.110748 | 8.23899 | 8.035677 |  |  |  |  | 0.4419139 | [16 empty] | 15.60273 | 0.008767247
3421 | 2021/12/24 22:05:39 | 22194.964 | 10125.0018 | 1 | 4 | 0 | 0 | 0 | 0 | -0.7507095 | 3.483033 | -2.614746 | 2.082572 | 2.111795 | 8.23899 | 8.039326 | [21 empty] | 15.8926 | 0.01146197
3422 | 2021/12/24 22:05:44 | 22199.964 | 10130.0018 | 1 | 4 | 0 | 0 | 0 | 0 | -0.7506104 | 3.482805 | -2.61423 | 2.082572 | 2.11284 | 8.23899 | 8.042966 |  | -7.73305e-05 |  | 2.325719 | [17 empty] | 15.91115 | 0.0446105
3423 | 2021/12/24 22:05:49 | 22204.9624 | 10135.0002 | 1 | 4 | 0 | 0 | 0 | 0 | -0.7510529 | 3.482445 | -2.6155 | 2.082572 | 2.113876 | 8.23899 | 8.046575 | [21 empty] | 15.79161 | 0.07374763
3424 | 2021/12/24 22:05:54 | 22209.9626 | 10140.0004 | 1 | 4 | 0 | 0 | 0 | 0 | -0.7508469 | 3.48171 | -2.614231 | 2.082572 | 2.114875 | 8.23899 | 8.050051 |  | -8.063905e-05 | [19 empty] | 15.57694 | 0.09320855
3425 | 2021/12/24 22:05:59 | 22214.9635 | 10145.0013 | 1 | 4 | 0 | 0 | 0 | 0 | -0.7503586 | 3.481282 | -2.61221 | 2.082572 | 2.115963 | 8.23899 | 8.053841 | [21 empty] | 15.4931 | -0.17259
3426 | 2021/12/24 22:06:04 | 22219.9643 | 10150.0021 | 1 | 4 | 0 | 0 | 0 | 0 | -0.7513962 | 3.481089 | -2.615677 | 2.082572 | 2.117011 | 8.23899 | 8.057487 |  | -8.479196e-05 | [19 empty] | 15.54202 | -0.09583294
3427 | 2021/12/24 22:06:09 | 22224.9631 | 10155.0009 | 1 | 4 | 0 | 0 | 0 | 0 | -0.7511826 | 3.480674 | -2.614622 | 2.082572 | 2.118053 | 8.23899 | 8.061114 | [21 empty] | 15.45003 | 0.04702866
3428 | 2021/12/24 22:06:14 | 22229.9627 | 10160.0005 | 1 | 4 | 0 | 0 | 0 | 0 | -0.7510757 | 3.480186 | -2.613883 | 2.082572 | 2.119096 | 8.23899 | 8.064745 | [21 empty] | 15.40697 | -0.1748377
3429 | 2021/12/24 22:06:19 | 22234.9628 | 10165.0006 | 1 | 4 | 0 | 0 | 0 | 0 | -0.7511139 | 3.479764 | -2.613699 | 2.082572 | 2.120136 | 8.23899 | 8.068363 |  | -6.523031e-05 | [19 empty] | 15.32992 | 0.07345021
3430 | 2021/12/24 22:06:24 | 22239.9637 | 10170.0015 | 1 | 4 | 0 | 0 | 0 | 0 | -0.7511444 | 3.479337 | -2.613485 | 2.082572 | 2.121183 | 8.23899 | 8.072006 | [21 empty] | 15.32357 | -0.02180815
3431 | 2021/12/24 22:06:29 | 22244.9646 | 10175.0024 | 1 | 4 | 0 | 0 | 0 | 0 | -0.7511139 | 3.478969 | -2.613102 | 2.082572 | 2.122222 | 8.23899 | 8.075624 |  | -7.254921e-05 | [19 empty] | 15.30769 | -0.1477712
3432 | 2021/12/24 22:06:34 | 22249.9629 | 10180.0007 | 1 | 4 | 0 | 0 | 0 | 0 | -0.7509232 | 3.478535 | -2.612113 | 2.082572 | 2.123262 | 8.23899 | 8.079239 | [21 empty] | 15.48311 | 0.1225775
3433 | 2021/12/24 22:06:39 | 22254.9623 | 10185.0001 | 1 | 4 | 0 | 0 | 0 | 0 | -0.7512436 | 3.4781 | -2.6129 | 2.082572 | 2.124306 | 8.23899 | 8.082871 | [21 empty] | 15.45546 | -0.04008412
3434 | 2021/12/24 22:06:44 | 22259.963 | 10190.0008 | 1 | 4 | 0 | 0 | 0 | 0 | -0.7509384 | 3.47804 | -2.611794 | 2.082572 | 2.125341 | 8.23899 | 8.086472 |  | -7.989234e-05 | [19 empty] | 15.42058 | -0.1680219
3435 | 2021/12/24 22:06:49 | 22264.9646 | 10195.0024 | 1 | 4 | 0 | 0 | 0 | 0 | -0.7513351 | 3.477211 | -2.612551 | 2.082572 | 2.12639 | 8.23899 | 8.090118 |  |  |  | 2.589742 | [17 empty] | 15.44416 | 0.06706595
3436 | 2021/12/24 22:06:54 | 22269.9623 | 10200.0001 | 1 | 4 | 0 | 0 | 0 | 0 | -0.7508392 | 3.477084 | -2.610731 | 2.082572 | 2.127437 | 8.23899 | 8.09376 |  | -7.55467e-05 | [19 empty] | 15.70374 | 0.07305682
3437 | 2021/12/24 22:06:59 | 22274.9625 | 10205.0003 | 1 | 4 | 0 | 0 | 0 | 0 | -0.7506714 | 3.476733 | -2.609884 | 2.082572 | 2.128479 | 8.23899 | 8.097384 | [21 empty] | 15.81017 | -0.01726389
3438 | 2021/12/24 22:07:04 | 22279.9634 | 10210.0012 | 1 | 4 | 0 | 0 | 0 | 0 | -0.7511826 | 3.476398 | -2.61141 | 2.082572 | 2.129524 | 8.23899 | 8.101013 |  | -5.566623e-05 | [19 empty] | 15.95647 | 0.150525
3439 | 2021/12/24 22:07:09 | 22284.9633 | 10215.0011 | 1 | 4 | 0 | 0 | 0 | 0 | -0.7510757 | 3.475887 | -2.610654 | 2.082572 | 2.130569 | 8.23899 | 8.104648 | [21 empty] | 15.93334 | 0.2132207
3440 | 2021/12/24 22:07:14 | 22289.9629 | 10220.0007 | 1 | 4 | 0 | 0 | 0 | 0 | -0.7511139 | 3.475487 | -2.610487 | 2.082572 | 2.131602 | 8.23899 | 8.10824 | [21 empty] | 16.03158 | 0.1429331
3441 | 2021/12/24 22:07:19 | 22294.9634 | 10225.0012 | 1 | 4 | 0 | 0 | 0 | 0 | -0.7509155 | 3.47521 | -2.609589 | 2.082572 | 2.132648 | 8.23899 | 8.111873 |  | -7.673651e-05 | [19 empty] | 15.88263 | -0.01077056
3442 | 2021/12/24 22:07:24 | 22299.9626 | 10230.0004 | 1 | 4 | 0 | 0 | 0 | 0 | -0.7507706 | 3.474951 | -2.608891 | 2.082572 | 2.133688 | 8.23899 | 8.115489 | [21 empty] | 15.83192 | 0.06638646
3443 | 2021/12/24 22:07:29 | 22304.9625 | 10235.0003 | 1 | 4 | 0 | 0 | 0 | 0 | -0.7506714 | 3.474504 | -2.608211 | 2.082572 | 2.134739 | 8.23899 | 8.119141 |  | -2.264218e-05 | [19 empty] | 15.77123 | 0.1505166
3444 | 2021/12/24 22:07:34 | 22309.9637 | 10240.0015 | 1 | 4 | 0 | 0 | 0 | 0 | -0.7505188 | 3.474102 | -2.607379 | 2.082572 | 2.135771 | 8.23899 | 8.122726 |  |  |  |  | 0 | [16 empty] | 15.75629 | -0.1318425
3445 | 2021/12/24 22:07:39 | 22314.963 | 10245.0008 | 1 | 4 | 0 | 0 | 0 | 0 | -0.7509766 | 3.473942 | -2.608849 | 2.082572 | 2.13682 | 8.23899 | 8.12637 |  |  |  |  | 0.3817649 | [16 empty] | 15.66842 | -0.03412187
3446 | 2021/12/24 22:07:44 | 22319.9637 | 10250.0015 | 1 | 4 | 0 | 0 | 0 | 0 | -0.7512207 | 3.473695 | -2.609512 | 2.082572 | 2.137863 | 8.23899 | 8.129993 |  | -8.842393e-05 | [19 empty] | 15.58372 | 0.08568883
3447 | 2021/12/24 22:07:49 | 22324.9636 | 10255.0014 | 1 | 4 | 0 | 0 | 0 | 0 | -0.7505951 | 3.473174 | -2.606947 | 2.082572 | 2.138911 | 8.23899 | 8.133633 | [21 empty] | 15.58688 | -0.1885903
3448 | 2021/12/24 22:07:54 | 22329.963 | 10260.0008 | 1 | 4 | 0 | 0 | 0 | 0 | -0.7508087 | 3.472711 | -2.607342 | 2.082572 | 2.139941 | 8.23899 | 8.137211 |  | -6.887261e-05 | [19 empty] | 15.77036 | 0.01826823
3449 | 2021/12/24 22:07:59 | 22334.9632 | 10265.001 | 1 | 4 | 0 | 0 | 0 | 0 | -0.750824 | 3.472636 | -2.607338 | 2.082572 | 2.140994 | 8.23899 | 8.140866 | [21 empty] | 15.85007 | 0.1597148
3450 | 2021/12/24 22:08:04 | 22339.963 | 10270.0008 | 1 | 4 | 0 | 0 | 0 | 0 | -0.7506638 | 3.472358 | -2.606573 | 2.082572 | 2.142034 | 8.23899 | 8.144479 |  | -7.747957e-05 |  | 3.022396 | [17 empty] | 15.94693 | -0.02478778
3451 | 2021/12/24 22:08:09 | 22344.9624 | 10275.0002 | 1 | 4 | 0 | 0 | 0 | 0 | -0.7500153 | 3.471926 | -2.603998 | 2.082572 | 2.14308 | 8.23899 | 8.148111 | [21 empty] | 16.08501 | 0.2294546
3452 | 2021/12/24 22:08:14 | 22349.9625 | 10280.0003 | 1 | 4 | 0 | 0 | 0 | 0 | -0.7504349 | 3.471817 | -2.605373 | 2.082572 | 2.144112 | 8.23899 | 8.151691 | [21 empty] | 15.88401 | 0.03778279
3453 | 2021/12/24 22:08:19 | 22354.9622 | 10285 | 1 | 4 | 0 | 0 | 0 | 0 | -0.7511902 | 3.471477 | -2.60774 | 2.082572 | 2.145167 | 8.23899 | 8.155356 |  | -7.922589e-05 | [19 empty] | 15.66797 | 0.1841623
3454 | 2021/12/24 22:08:24 | 22359.9626 | 10290.0004 | 1 | 4 | 0 | 0 | 0 | 0 | -0.7505112 | 3.470872 | -2.604928 | 2.082572 | 2.146207 | 8.23899 | 8.158965 | [21 empty] | 15.3952 | -0.07844567
3455 | 2021/12/24 22:08:29 | 22364.9627 | 10295.0005 | 1 | 4 | 0 | 0 | 0 | 0 | -0.7510147 | 3.470536 | -2.606424 | 2.082572 | 2.147252 | 8.23899 | 8.162592 |  | -8.692756e-07 | [19 empty] | 15.28865 | -0.1175445
3456 | 2021/12/24 22:08:34 | 22369.9632 | 10300.001 | 1 | 4 | 0 | 0 | 0 | 0 | -0.7506638 | 3.470258 | -2.604997 | 2.082572 | 2.148278 | 8.23899 | 8.166151 | [21 empty] | 15.61816 | -0.1890117
3457 | 2021/12/24 22:08:39 | 22374.9627 | 10305.0005 | 1 | 4 | 0 | 0 | 0 | 0 | -0.7509918 | 3.470087 | -2.606007 | 2.082572 | 2.149337 | 8.23899 | 8.169827 | [21 empty] | 15.88084 | 0.09299278
3458 | 2021/12/24 22:08:44 | 22379.9644 | 10310.0022 | 1 | 4 | 0 | 0 | 0 | 0 | -0.7503662 | 3.469787 | -2.603611 | 2.082572 | 2.150381 | 8.23899 | 8.17345 |  | -7.036539e-05 | [19 empty] | 15.95644 | 0.1532882
3459 | 2021/12/24 22:08:49 | 22384.9629 | 10315.0007 | 1 | 4 | 0 | 0 | 0 | 0 | -0.7505722 | 3.469404 | -2.604038 | 2.082572 | 2.15141 | 8.23899 | 8.17702 | [21 empty] | 15.93472 | 0.134663
3460 | 2021/12/24 22:08:54 | 22389.9623 | 10320.0001 | 1 | 4 | 0 | 0 | 0 | 0 | -0.7508087 | 3.469319 | -2.604795 | 2.082572 | 2.152461 | 8.23899 | 8.180666 |  | -7.839285e-05 | [19 empty] | 15.54699 | 0.02760291
3461 | 2021/12/24 22:08:59 | 22394.9636 | 10325.0014 | 1 | 4 | 0 | 0 | 0 | 0 | -0.7515182 | 3.469145 | -2.607126 | 2.082572 | 2.153497 | 8.23899 | 8.184261 | [21 empty] | 15.31905 | -0.1117331
3462 | 2021/12/24 22:09:04 | 22399.9629 | 10330.0007 | 1 | 4 | 0 | 0 | 0 | 0 | -0.7513809 | 3.468465 | -2.606138 | 2.082572 | 2.154547 | 8.23899 | 8.187903 |  | -4.464878e-05 | [19 empty] | 15.7282 | -0.1724482
3463 | 2021/12/24 22:09:09 | 22404.9629 | 10335.0007 | 1 | 4 | 0 | 0 | 0 | 0 | -0.7505493 | 3.468273 | -2.60311 | 2.082572 | 2.155595 | 8.23899 | 8.191537 | [21 empty] | 15.98722 | 0.1874208
3464 | 2021/12/24 22:09:14 | 22409.9648 | 10340.0026 | 1 | 4 | 0 | 0 | 0 | 0 | -0.7507706 | 3.468089 | -2.603739 | 2.082572 | 2.156626 | 8.23899 | 8.195113 | [21 empty] | 15.67885 | -0.09749651
3465 | 2021/12/24 22:09:19 | 22414.9629 | 10345.0007 | 1 | 4 | 0 | 0 | 0 | 0 | -0.7507706 | 3.467694 | -2.603443 | 2.082572 | 2.157668 | 8.23899 | 8.198727 |  | -3.263951e-05 | [19 empty] | 15.28913 | -0.04967391
3466 | 2021/12/24 22:09:24 | 22419.9633 | 10350.0011 | 1 | 4 | 0 | 0 | 0 | 0 | -0.7508011 | 3.467399 | -2.603327 | 2.082572 | 2.158719 | 8.23899 | 8.202373 | [21 empty] | 15.78258 | -0.02150238
3467 | 2021/12/24 22:09:29 | 22424.9627 | 10355.0005 | 1 | 4 | 0 | 0 | 0 | 0 | -0.7510529 | 3.467375 | -2.604182 | 2.082572 | 2.159762 | 8.23899 | 8.20599 |  | -6.547062e-05 |  | 3.551965 | [17 empty] | 15.85863 | 0.01909554
3468 | 2021/12/24 22:09:34 | 22429.9639 | 10360.0017 | 1 | 4 | 0 | 0 | 0 | 0 | -0.7505188 | 3.467114 | -2.602134 | 2.082572 | 2.160794 | 8.23899 | 8.209565 | [21 empty] | 15.28139 | 0.01260221
3469 | 2021/12/24 22:09:39 | 22434.9635 | 10365.0013 | 1 | 4 | 0 | 0 | 0 | 0 | -0.750824 | 3.466647 | -2.602842 | 2.082572 | 2.16185 | 8.23899 | 8.213228 |  |  |  |  | 0 | [16 empty] | 15.69471 | -0.03114343
3470 | 2021/12/24 22:09:44 | 22439.9633 | 10370.0011 | 1 | 4 | 0 | 0 | 0 | 0 | -0.7505112 | 3.466434 | -2.601598 | 2.082572 | 2.162895 | 8.23899 | 8.216848 |  | -7.708766e-05 | [19 empty] | 15.8668 | 0.04585087
3471 | 2021/12/24 22:09:49 | 22444.9643 | 10375.0021 | 1 | 4 | 0 | 0 | 0 | 0 | -0.7509995 | 3.466212 | -2.603123 | 2.082572 | 2.163938 | 8.23899 | 8.220464 | [21 empty] | 15.29411 | 0.008761883
3472 | 2021/12/24 22:09:54 | 22449.9628 | 10380.0006 | 1 | 4 | 0 | 0 | 0 | 0 | -0.7509003 | 3.465898 | -2.602544 | 2.082572 | 2.164973 | 8.23899 | 8.224053 |  | -6.800162e-05 | [19 empty] | 15.80205 | -0.006219745
3473 | 2021/12/24 22:09:59 | 22454.9635 | 10385.0013 | 1 | 4 | 0 | 0 | 0 | 0 | -0.7506866 | 3.465682 | -2.601641 | 2.082572 | 2.166022 | 8.23899 | 8.227689 | [21 empty] | 15.83557 | 0.02746522
3474 | 2021/12/24 22:10:04 | 22459.9627 | 10390.0005 | 1 | 4 | 0 | 0 | 0 | 0 | -0.7505951 | 3.465307 | -2.601042 | 2.082572 | 2.167066 | 8.23899 | 8.231306 | [21 empty] | 15.31947 | -0.01571238
3475 | 2021/12/24 22:10:09 | 22464.9629 | 10395.0007 | 1 | 4 | 0 | 0 | 0 | 0 | -0.7509232 | 3.465096 | -2.602021 | 2.082572 | 2.168105 | 8.23899 | 8.234907 |  | -3.871907e-05 | [19 empty] | 15.86859 | 0.03664851
3476 | 2021/12/24 22:10:14 | 22469.9624 | 10400.0002 | 1 | 4 | 0 | 0 | 0 | 0 | -0.7511292 | 3.464823 | -2.60253 | 2.082572 | 2.16915 | 8.23899 | 8.238525 | [21 empty] | 15.49126 | -0.1511711
3477 | 2021/12/24 22:10:19 | 22474.9638 | 10405.0016 | 1 | 4 | 0 | 0 | 0 | 0 | -0.75103 | 3.464418 | -2.601882 | 2.082572 | 2.170187 | 8.23899 | 8.242119 |  | -4.753278e-05 | [19 empty] | 15.77893 | -0.1905429
3478 | 2021/12/24 22:10:24 | 22479.9646 | 10410.0024 | 1 | 4 | 0 | 0 | 0 | 0 | -0.7509384 | 3.464102 | -2.601327 | 2.082572 | 2.171232 | 8.23899 | 8.24574 | [21 empty] | 15.49851 | 0.04617393
3479 | 2021/12/24 22:10:29 | 22484.9639 | 10415.0017 | 1 | 4 | 0 | 0 | 0 | 0 | -0.7505951 | 3.464201 | -2.600212 | 2.082572 | 2.172279 | 8.23899 | 8.249369 |  | -7.025793e-05 |  |  | 0.278435 | [16 empty] | 15.88899 | 0.183776
3480 | 2021/12/24 22:10:34 | 22489.9637 | 10420.0015 | 1 | 4 | 0 | 0 | 0 | 0 | -0.7509995 | 3.463861 | -2.601358 | 2.082572 | 2.173322 | 8.23899 | 8.252981 | [21 empty] | 15.38521 | 0.1661795
3481 | 2021/12/24 22:10:39 | 22494.9631 | 10425.0009 | 1 | 4 | 0 | 0 | 0 | 0 | -0.7511063 | 3.463274 | -2.601287 | 2.082572 | 2.174363 | 8.23899 | 8.256584 | [21 empty] | 15.92383 | 0.01881421
3482 | 2021/12/24 22:10:44 | 22499.9639 | 10430.0017 | 1 | 4 | 0 | 0 | 0 | 0 | -0.750885 | 3.46322 | -2.60048 | 2.082572 | 2.175403 | 8.23899 | 8.260187 |  | -6.076926e-05 | [19 empty] | 15.40065 | -0.1776439
3483 | 2021/12/24 22:10:49 | 22504.9627 | 10435.0005 | 1 | 4 | 0 | 0 | 0 | 0 | -0.7504959 | 3.462897 | -2.59889 | 2.082572 | 2.176447 | 8.23899 | 8.263802 | [21 empty] | 15.76084 | -0.1856297
3484 | 2021/12/24 22:10:54 | 22509.9641 | 10440.0019 | 1 | 4 | 0 | 0 | 0 | 0 | -0.7508469 | 3.462443 | -2.599765 | 2.082572 | 2.17749 | 8.23899 | 8.267416 |  | -5.638017e-05 | [19 empty] | 15.58779 | 0.08922994
3485 | 2021/12/24 22:10:59 | 22514.9626 | 10445.0004 | 1 | 4 | 0 | 0 | 0 | 0 | -0.7508469 | 3.462006 | -2.599436 | 2.082572 | 2.178535 | 8.23899 | 8.271031 |  |  |  | 3.823843 | [17 empty] | 15.60909 | 0.06117463
3486 | 2021/12/24 22:11:04 | 22519.9634 | 10450.0012 | 1 | 4 | 0 | 0 | 0 | 0 | -0.7506866 | 3.462188 | -2.599018 | 2.082572 | 2.179576 | 8.23899 | 8.274638 | [21 empty] | 15.70601 | 0.183093
3487 | 2021/12/24 22:11:09 | 22524.9642 | 10455.002 | 1 | 4 | 0 | 0 | 0 | 0 | -0.7509537 | 3.461809 | -2.599658 | 2.082572 | 2.180619 | 8.23899 | 8.278248 |  | -3.074049e-05 | [19 empty] | 15.44686 | -0.1687235
3488 | 2021/12/24 22:11:14 | 22529.9628 | 10460.0006 | 1 | 4 | 0 | 0 | 0 | 0 | -0.7506332 | 3.46152 | -2.598332 | 2.082572 | 2.18166 | 8.23899 | 8.28185 | [21 empty] | 15.7708 | 0.0076437
3489 | 2021/12/24 22:11:19 | 22534.963 | 10465.0008 | 1 | 4 | 0 | 0 | 0 | 0 | -0.7507095 | 3.461247 | -2.598391 | 2.082572 | 2.182705 | 8.23899 | 8.285467 |  | -8.076695e-05 | [19 empty] | 15.55199 | -0.1864195
3490 | 2021/12/24 22:11:24 | 22539.9637 | 10470.0015 | 1 | 4 | 0 | 0 | 0 | 0 | -0.7510757 | 3.460874 | -2.599378 | 2.082572 | 2.183747 | 8.23899 | 8.289073 | [21 empty] | 15.62628 | 0.1046562
3491 | 2021/12/24 22:11:29 | 22544.9645 | 10475.0023 | 1 | 4 | 0 | 0 | 0 | 0 | -0.7502823 | 3.460721 | -2.596518 | 2.082572 | 2.184789 | 8.23899 | 8.292682 |  | -6.657861e-05 | [19 empty] | 15.6435 | 0.1083338
3492 | 2021/12/24 22:11:34 | 22549.9638 | 10480.0016 | 1 | 4 | 0 | 0 | 0 | 0 | -0.7509155 | 3.460496 | -2.59854 | 2.082572 | 2.185833 | 8.23899 | 8.296294 | [21 empty] | 15.37026 | 0.2030057
3493 | 2021/12/24 22:11:39 | 22554.963 | 10485.0008 | 1 | 4 | 0 | 0 | 0 | 0 | -0.751297 | 3.46021 | -2.599645 | 2.082572 | 2.186874 | 8.23899 | 8.299896 | [21 empty] | 15.92157 | 0.08632421
3494 | 2021/12/24 22:11:44 | 22559.9631 | 10490.0009 | 1 | 4 | 0 | 0 | 0 | 0 | -0.7506256 | 3.459999 | -2.597164 | 2.082572 | 2.187918 | 8.23899 | 8.303509 |  | -5.116448e-05 | [19 empty] | 15.47449 | -0.009914637
3495 | 2021/12/24 22:11:49 | 22564.9624 | 10495.0002 | 1 | 4 | 0 | 0 | 0 | 0 | -0.7509995 | 3.459888 | -2.598374 | 2.082572 | 2.188961 | 8.23899 | 8.307117 | [21 empty] | 15.34534 | 0.194813
3496 | 2021/12/24 22:11:54 | 22569.964 | 10500.0018 | 1 | 4 | 0 | 0 | 0 | 0 | -0.7509613 | 3.459458 | -2.597919 | 2.082572 | 2.190001 | 8.23899 | 8.310717 |  | -8.604996e-05 | [19 empty] | 15.85503 | 0.1169342
3497 | 2021/12/24 22:11:59 | 22574.9638 | 10505.0016 | 1 | 4 | 0 | 0 | 0 | 0 | -0.7515717 | 3.458943 | -2.599644 | 2.082572 | 2.191047 | 8.23899 | 8.314333 | [21 empty] | 15.69924 | 0.1369447
3498 | 2021/12/24 22:12:04 | 22579.9625 | 10510.0003 | 1 | 4 | 0 | 0 | 0 | 0 | -0.7505493 | 3.45882 | -2.596015 | 2.082572 | 2.19209 | 8.23899 | 8.317941 | [21 empty] | 15.17892 | 0.04444957
3499 | 2021/12/24 22:12:09 | 22584.9629 | 10515.0007 | 1 | 4 | 0 | 0 | 0 | 0 | -0.7504196 | 3.45878 | -2.595536 | 2.082572 | 2.193133 | 8.23899 | 8.321548 |  | -5.709039e-05 | [19 empty] | 15.53161 | 0.09901643
3500 | 2021/12/24 22:12:14 | 22589.9626 | 10520.0004 | 1 | 4 | 0 | 0 | 0 | 0 | -0.7509537 | 3.458238 | -2.596977 | 2.082572 | 2.194175 | 8.23899 | 8.325153 | [21 empty] | 15.90122 | 0.2009165
3501 | 2021/12/24 22:12:19 | 22594.9627 | 10525.0005 | 1 | 4 | 0 | 0 | 0 | 0 | -0.7509384 | 3.457803 | -2.596597 | 2.082572 | 2.195215 | 8.23899 | 8.328748 |  | -3.808976e-05 | [19 empty] | 15.5511 | -0.1451069
3502 | 2021/12/24 22:12:24 | 22599.9643 | 10530.0021 | 1 | 4 | 0 | 0 | 0 | 0 | -0.751152 | 3.457868 | -2.597384 | 2.082572 | 2.196261 | 8.23899 | 8.332367 | [21 empty] | 15.29138 | -0.05353987
3503 | 2021/12/24 22:12:29 | 22604.9629 | 10535.0007 | 1 | 4 | 0 | 0 | 0 | 0 | -0.7511139 | 3.457531 | -2.597 | 2.082572 | 2.197301 | 8.23899 | 8.33596 |  | -8.442823e-05 |  |  | 0 | [16 empty] | 15.85007 | 0.0801152
3504 | 2021/12/24 22:12:34 | 22609.9637 | 10540.0015 | 1 | 4 | 0 | 0 | 0 | 0 | -0.7510147 | 3.457148 | -2.596369 | 2.082572 | 2.198344 | 8.23899 | 8.339567 |  |  |  | 3.784462 | [17 empty] | 15.54201 | -0.1926732
3505 | 2021/12/24 22:12:39 | 22614.9622 | 10545 | 1 | 4 | 0 | 0 | 0 | 0 | -0.7509766 | 3.456873 | -2.596031 | 2.082572 | 2.199386 | 8.23899 | 8.343169 | [21 empty] | 15.43052 | 0.06190062
3506 | 2021/12/24 22:12:44 | 22619.9637 | 10550.0015 | 1 | 4 | 0 | 0 | 0 | 0 | -0.7507706 | 3.456753 | -2.595229 | 2.082572 | 2.200432 | 8.23899 | 8.346786 |  | -7.151649e-05 | [19 empty] | 15.78393 | 0.1729089
3507 | 2021/12/24 22:12:49 | 22624.9623 | 10555.0001 | 1 | 4 | 0 | 0 | 0 | 0 | -0.7512589 | 3.456291 | -2.596569 | 2.082572 | 2.201472 | 8.23899 | 8.350379 | [21 empty] | 15.31676 | 0.1957893
3508 | 2021/12/24 22:12:54 | 22629.9625 | 10560.0003 | 1 | 4 | 0 | 0 | 0 | 0 | -0.7511826 | 3.4561 | -2.596162 | 2.082572 | 2.202514 | 8.23899 | 8.353983 |  | -5.828098e-05 | [19 empty] | 15.92749 | 0.06963611
3509 | 2021/12/24 22:12:59 | 22634.9624 | 10565.0002 | 1 | 4 | 0 | 0 | 0 | 0 | -0.7507095 | 3.455814 | -2.594312 | 2.082572 | 2.203554 | 8.23899 | 8.357576 | [21 empty] | 15.20661 | -0.1743251
3510 | 2021/12/24 22:13:04 | 22639.9633 | 10570.0011 | 1 | 4 | 0 | 0 | 0 | 0 | -0.7512665 | 3.455534 | -2.596027 | 2.082572 | 2.2046 | 8.23899 | 8.361192 | [21 empty] | 15.85186 | 0.05226016
3511 | 2021/12/24 22:13:09 | 22644.9624 | 10575.0002 | 1 | 4 | 0 | 0 | 0 | 0 | -0.7510681 | 3.455224 | -2.595109 | 2.082572 | 2.20564 | 8.23899 | 8.364783 |  | -5.334456e-05 | [19 empty] | 15.37434 | -0.1609641
3512 | 2021/12/24 22:13:14 | 22649.9625 | 10580.0003 | 1 | 4 | 0 | 0 | 0 | 0 | -0.751091 | 3.45474 | -2.594824 | 2.082572 | 2.206689 | 8.23899 | 8.368407 | [21 empty] | 15.78485 | 0.04105568
3513 | 2021/12/24 22:13:19 | 22654.9627 | 10585.0005 | 1 | 4 | 0 | 0 | 0 | 0 | -0.7514725 | 3.454672 | -2.596091 | 2.082572 | 2.207729 | 8.23899 | 8.372003 |  | -9.332942e-05 | [19 empty] | 15.25559 | -0.0614363
3514 | 2021/12/24 22:13:24 | 22659.9627 | 10590.0005 | 1 | 4 | 0 | 0 | 0 | 0 | -0.7510376 | 3.454489 | -2.594451 | 2.082572 | 2.208771 | 8.23899 | 8.375602 | [21 empty] | 15.90122 | 0.1448262
3515 | 2021/12/24 22:13:29 | 22664.9635 | 10595.0013 | 1 | 4 | 0 | 0 | 0 | 0 | -0.7507324 | 3.454056 | -2.593072 | 2.082572 | 2.209811 | 8.23899 | 8.379193 |  | -4.982158e-05 | [19 empty] | 15.20708 | -0.1949835
3516 | 2021/12/24 22:13:34 | 22669.9628 | 10600.0006 | 1 | 4 | 0 | 0 | 0 | 0 | -0.7502289 | 3.453588 | -2.590982 | 2.082572 | 2.210859 | 8.23899 | 8.382813 |  |  |  |  | 0.2654378 | [16 empty] | 15.81926 | -0.1553625
3517 | 2021/12/24 22:13:39 | 22674.9643 | 10605.0021 | 1 | 4 | 0 | 0 | 0 | 0 | -0.7513962 | 3.453638 | -2.59505 | 2.082572 | 2.211903 | 8.23899 | 8.386419 | [21 empty] | 15.60726 | 0.1128781
3518 | 2021/12/24 22:13:44 | 22679.9645 | 10610.0023 | 1 | 4 | 0 | 0 | 0 | 0 | -0.7510376 | 3.453246 | -2.593518 | 2.082572 | 2.212945 | 8.23899 | 8.390018 |  | -3.378545e-05 | [19 empty] | 15.2701 | -0.1186764
3519 | 2021/12/24 22:13:49 | 22684.9635 | 10615.0013 | 1 | 4 | 0 | 0 | 0 | 0 | -0.7508621 | 3.452908 | -2.592658 | 2.082572 | 2.213988 | 8.23899 | 8.393619 | [21 empty] | 15.89127 | -0.118255
3520 | 2021/12/24 22:13:54 | 22689.9629 | 10620.0007 | 1 | 4 | 0 | 0 | 0 | 0 | -0.7508392 | 3.45255 | -2.59231 | 2.082572 | 2.215029 | 8.23899 | 8.397213 |  | -7.56646e-05 | [19 empty] | 15.66027 | 0.1186746
3521 | 2021/12/24 22:13:59 | 22694.9638 | 10625.0016 | 1 | 4 | 0 | 0 | 0 | 0 | -0.7509232 | 3.452483 | -2.59255 | 2.082572 | 2.216075 | 8.23899 | 8.400826 | [21 empty] | 15.25148 | -0.1696509
3522 | 2021/12/24 22:14:04 | 22699.9631 | 10630.0009 | 1 | 4 | 0 | 0 | 0 | 0 | -0.7505569 | 3.452167 | -2.591048 | 2.082572 | 2.217116 | 8.23899 | 8.404419 |  | -0.0001334791 |  | 3.788056 | [17 empty] | 15.77847 | -0.1626861
3523 | 2021/12/24 22:14:09 | 22704.964 | 10635.0018 | 1 | 4 | 0 | 0 | 0 | 0 | -0.7509537 | 3.451677 | -2.59205 | 2.082572 | 2.218159 | 8.23899 | 8.408019 | [21 empty] | 15.82242 | 0.1850826
3524 | 2021/12/24 22:14:14 | 22709.9633 | 10640.0011 | 1 | 4 | 0 | 0 | 0 | 0 | -0.7500763 | 3.451525 | -2.588907 | 2.082572 | 2.219203 | 8.23899 | 8.411624 |  | -6.756194e-05 | [19 empty] | 15.31676 | -0.183627
3525 | 2021/12/24 22:14:19 | 22714.9634 | 10645.0012 | 1 | 4 | 0 | 0 | 0 | 0 | -0.7510147 | 3.451012 | -2.591761 | 2.082572 | 2.220245 | 8.23899 | 8.41522 | [21 empty] | 15.55199 | -0.1851761
3526 | 2021/12/24 22:14:24 | 22719.9622 | 10650 | 1 | 4 | 0 | 0 | 0 | 0 | -0.7507477 | 3.450915 | -2.590766 | 2.082572 | 2.221286 | 8.23899 | 8.418811 | [21 empty] | 15.89215 | 0.0990802
3527 | 2021/12/24 22:14:29 | 22724.9626 | 10655.0004 | 1 | 4 | 0 | 0 | 0 | 0 | -0.7515182 | 3.450658 | -2.593232 | 2.082572 | 2.222332 | 8.23899 | 8.422419 |  | -4.868266e-05 | [19 empty] | 15.86362 | 0.03353953
3528 | 2021/12/24 22:14:34 | 22729.9633 | 10660.0011 | 1 | 4 | 0 | 0 | 0 | 0 | -0.7506638 | 3.450308 | -2.590021 | 2.082572 | 2.223372 | 8.23899 | 8.42601 | [21 empty] | 15.63671 | 0.1705945
3529 | 2021/12/24 22:14:39 | 22734.9629 | 10665.0007 | 1 | 4 | 0 | 0 | 0 | 0 | -0.7506866 | 3.450141 | -2.589975 | 2.082572 | 2.224418 | 8.23899 | 8.429618 |  | -6.890413e-05 | [19 empty] | 15.38522 | -0.07887959
3530 | 2021/12/24 22:14:44 | 22739.9636 | 10670.0014 | 1 | 4 | 0 | 0 | 0 | 0 | -0.751091 | 3.449755 | -2.59108 | 2.082572 | 2.22546 | 8.23899 | 8.433211 | [21 empty] | 15.26236 | -0.1702064
3531 | 2021/12/24 22:14:49 | 22744.9627 | 10675.0005 | 1 | 4 | 0 | 0 | 0 | 0 | -0.7502823 | 3.449239 | -2.587903 | 2.082572 | 2.226498 | 8.23899 | 8.436792 |  | -5.836e-05 | [19 empty] | 15.30769 | -0.1357198
3532 | 2021/12/24 22:14:54 | 22749.9646 | 10680.0024 | 1 | 4 | 0 | 0 | 0 | 0 | -0.7506638 | 3.44928 | -2.58925 | 2.082572 | 2.227546 | 8.23899 | 8.44041 | [21 empty] | 15.48674 | -0.1361781
3533 | 2021/12/24 22:14:59 | 22754.9636 | 10685.0014 | 1 | 4 | 0 | 0 | 0 | 0 | -0.7505722 | 3.448736 | -2.588525 | 2.082572 | 2.228588 | 8.23899 | 8.444003 | [21 empty] | 15.52752 | 0.06047547
3534 | 2021/12/24 22:15:04 | 22759.9628 | 10690.0006 | 1 | 4 | 0 | 0 | 0 | 0 | -0.7508392 | 3.448314 | -2.589129 | 2.082572 | 2.229631 | 8.23899 | 8.4476 |  | -5.883317e-05 | [19 empty] | 15.45456 | -0.1462287
3535 | 2021/12/24 22:15:09 | 22764.9622 | 10695 | 1 | 4 | 0 | 0 | 0 | 0 | -0.7509384 | 3.448309 | -2.589468 | 2.082572 | 2.230673 | 8.23899 | 8.451192 | [21 empty] | 15.27596 | -0.2241111
3536 | 2021/12/24 22:15:14 | 22769.9624 | 10700.0002 | 1 | 4 | 0 | 0 | 0 | 0 | -0.7508621 | 3.44792 | -2.588912 | 2.082572 | 2.23171 | 8.23899 | 8.454768 |  | -1.280269e-05 | [19 empty] | 15.33354 | -0.1823533
3537 | 2021/12/24 22:15:19 | 22774.9624 | 10705.0002 | 1 | 4 | 0 | 0 | 0 | 0 | -0.7506714 | 3.447471 | -2.587918 | 2.082572 | 2.232758 | 8.23899 | 8.458381 | [21 empty] | 15.8351 | 0.1441252
3538 | 2021/12/24 22:15:24 | 22779.9634 | 10710.0012 | 1 | 4 | 0 | 0 | 0 | 0 | -0.7508621 | 3.447453 | -2.588562 | 2.082572 | 2.233801 | 8.23899 | 8.461976 | [21 empty] | 15.95191 | 0.212934
3539 | 2021/12/24 22:15:29 | 22784.9625 | 10715.0003 | 1 | 4 | 0 | 0 | 0 | 0 | -0.7507095 | 3.447142 | -2.587802 | 2.082572 | 2.234846 | 8.23899 | 8.465579 |  | -5.827663e-05 |  | 3.5 | [17 empty] | 15.91434 | 0.1418358
3540 | 2021/12/24 22:15:34 | 22789.9625 | 10720.0003 | 1 | 4 | 0 | 0 | 0 | 0 | -0.7513428 | 3.44692 | -2.589819 | 2.082572 | 2.235886 | 8.23899 | 8.469166 |  |  |  |  | 0 | [16 empty] | 15.7033 | -0.08102238
3541 | 2021/12/24 22:15:39 | 22794.9634 | 10725.0012 | 1 | 4 | 0 | 0 | 0 | 0 | -0.7509995 | 3.446326 | -2.588189 | 2.082572 | 2.236928 | 8.23899 | 8.472756 |  | -6.907304e-05 | [19 empty] | 15.48356 | -0.07730126
3542 | 2021/12/24 22:15:44 | 22799.9626 | 10730.0004 | 1 | 4 | 0 | 0 | 0 | 0 | -0.7512054 | 3.44591 | -2.588586 | 2.082572 | 2.237974 | 8.23899 | 8.476358 | [21 empty] | 15.27234 | -0.06713986
3543 | 2021/12/24 22:15:49 | 22804.9637 | 10735.0015 | 1 | 4 | 0 | 0 | 0 | 0 | -0.7505569 | 3.445834 | -2.586294 | 2.082572 | 2.239015 | 8.23899 | 8.479949 |  | -2.512747e-05 | [19 empty] | 15.27596 | -0.01032948
3544 | 2021/12/24 22:15:54 | 22809.9628 | 10740.0006 | 1 | 4 | 0 | 0 | 0 | 0 | -0.7508011 | 3.445635 | -2.586987 | 2.082572 | 2.240058 | 8.23899 | 8.483542 | [21 empty] | 15.67615 | 0.0501287
3545 | 2021/12/24 22:15:59 | 22814.9638 | 10745.0016 | 1 | 4 | 0 | 0 | 0 | 0 | -0.7503204 | 3.445216 | -2.585016 | 2.082572 | 2.2411 | 8.23899 | 8.487131 | [21 empty] | 15.89352 | 0.1211768
3546 | 2021/12/24 22:16:04 | 22819.9627 | 10750.0005 | 1 | 4 | 0 | 0 | 0 | 0 | -0.7508011 | 3.444988 | -2.586501 | 2.082572 | 2.242145 | 8.23899 | 8.490732 |  | -5.330593e-05 | [19 empty] | 15.43052 | -0.1563221
3547 | 2021/12/24 22:16:09 | 22824.9628 | 10755.0006 | 1 | 4 | 0 | 0 | 0 | 0 | -0.7508774 | 3.444665 | -2.586521 | 2.082572 | 2.243185 | 8.23899 | 8.494312 | [21 empty] | 15.25286 | -0.1968044
3548 | 2021/12/24 22:16:14 | 22829.9623 | 10760.0001 | 1 | 4 | 0 | 0 | 0 | 0 | -0.7511063 | 3.444285 | -2.587024 | 2.082572 | 2.244229 | 8.23899 | 8.49791 |  | -6.645952e-05 | [19 empty] | 15.88581 | 0.03495872
3549 | 2021/12/24 22:16:19 | 22834.9638 | 10765.0016 | 1 | 4 | 0 | 0 | 0 | 0 | -0.7515182 | 3.443793 | -2.588073 | 2.082572 | 2.245273 | 8.23899 | 8.501506 | [21 empty] | 15.59503 | -0.08102596
3550 | 2021/12/24 22:16:24 | 22839.9624 | 10770.0002 | 1 | 4 | 0 | 0 | 0 | 0 | -0.7510681 | 3.443811 | -2.586537 | 2.082572 | 2.246314 | 8.23899 | 8.50509 |  | -9.946798e-05 |  |  | 0.2846684 | [16 empty] | 15.40833 | -0.1267183
3551 | 2021/12/24 22:16:29 | 22844.9633 | 10775.0011 | 1 | 4 | 0 | 0 | 0 | 0 | -0.7507858 | 3.443217 | -2.585118 | 2.082572 | 2.247359 | 8.23899 | 8.508689 | [21 empty] | 15.86542 | 0.1242799
3552 | 2021/12/24 22:16:34 | 22849.9632 | 10780.001 | 1 | 4 | 0 | 0 | 0 | 0 | -0.7513657 | 3.442924 | -2.586895 | 2.082572 | 2.248402 | 8.23899 | 8.512281 | [21 empty] | 15.29685 | -0.09609818
3553 | 2021/12/24 22:16:39 | 22854.9624 | 10785.0002 | 1 | 4 | 0 | 0 | 0 | 0 | -0.7508392 | 3.44273 | -2.584937 | 2.082572 | 2.249442 | 8.23899 | 8.51586 |  | -6.961587e-05 | [19 empty] | 15.91206 | 0.2353376
3554 | 2021/12/24 22:16:44 | 22859.9625 | 10790.0003 | 1 | 4 | 0 | 0 | 0 | 0 | -0.7507095 | 3.442458 | -2.584286 | 2.082572 | 2.250486 | 8.23899 | 8.519455 |  |  |  | 3.272377 | [17 empty] | 15.20114 | -0.1018512
3555 | 2021/12/24 22:16:49 | 22864.9626 | 10795.0004 | 1 | 4 | 0 | 0 | 0 | 0 | -0.7510529 | 3.44212 | -2.585214 | 2.082572 | 2.25153 | 8.23899 | 8.523049 |  | -5.638344e-05 | [19 empty] | 15.98722 | 0.1474124
3556 | 2021/12/24 22:16:54 | 22869.9634 | 10800.0012 | 1 | 4 | 0 | 0 | 0 | 0 | -0.750824 | 3.441682 | -2.584097 | 2.082572 | 2.252573 | 8.23899 | 8.526639 | [21 empty] | 15.23289 | -0.1956898
3557 | 2021/12/24 22:16:59 | 22874.9626 | 10805.0004 | 1 | 4 | 0 | 0 | 0 | 0 | -0.7509537 | 3.441251 | -2.58422 | 2.082572 | 2.253616 | 8.23899 | 8.530229 |  | -9.034125e-05 | [19 empty] | 15.90664 | 0.07402182
3558 | 2021/12/24 22:17:04 | 22879.9634 | 10810.0012 | 1 | 4 | 0 | 0 | 0 | 0 | -0.7515335 | 3.441196 | -2.586174 | 2.082572 | 2.254659 | 8.23899 | 8.533818 | [21 empty] | 15.18484 | -0.1317996
3559 | 2021/12/24 22:17:09 | 22884.9635 | 10815.0013 | 1 | 4 | 0 | 0 | 0 | 0 | -0.7508774 | 3.440825 | -2.583638 | 2.082572 | 2.2557 | 8.23899 | 8.5374 | [21 empty] | 15.8147 | 0.1928604
3560 | 2021/12/24 22:17:14 | 22889.9632 | 10820.001 | 1 | 4 | 0 | 0 | 0 | 0 | -0.7505493 | 3.440234 | -2.582065 | 2.082572 | 2.256744 | 8.23899 | 8.540991 |  | -6.325903e-05 | [19 empty] | 15.43735 | -0.1315069
3561 | 2021/12/24 22:17:19 | 22894.9637 | 10825.0015 | 1 | 4 | 0 | 0 | 0 | 0 | -0.7512436 | 3.440075 | -2.584334 | 2.082572 | 2.257782 | 8.23899 | 8.54456 | [21 empty] | 15.59051 | -0.03456414
3562 | 2021/12/24 22:17:24 | 22899.9629 | 10830.0007 | 1 | 4 | 0 | 0 | 0 | 0 | -0.7505951 | 3.439939 | -2.582001 | 2.082572 | 2.25883 | 8.23899 | 8.548169 |  | -7.578503e-05 | [19 empty] | 15.68158 | 0.01061678
3563 | 2021/12/24 22:17:29 | 22904.9639 | 10835.0017 | 1 | 4 | 0 | 0 | 0 | 0 | -0.75103 | 3.43955 | -2.583205 | 2.082572 | 2.259869 | 8.23899 | 8.551741 | [21 empty] | 15.35347 | 0.05794764
3564 | 2021/12/24 22:17:34 | 22909.9629 | 10840.0007 | 1 | 4 | 0 | 0 | 0 | 0 | -0.7507706 | 3.43942 | -2.582215 | 2.082572 | 2.260916 | 8.23899 | 8.555345 | [21 empty] | 15.84686 | 0.1599842
3565 | 2021/12/24 22:17:39 | 22914.9623 | 10845.0001 | 1 | 4 | 0 | 0 | 0 | 0 | -0.7505493 | 3.438827 | -2.581009 | 2.082572 | 2.26196 | 8.23899 | 8.558932 |  | -5.049575e-05 | [19 empty] | 15.19889 | -0.1712167
3566 | 2021/12/24 22:17:44 | 22919.9639 | 10850.0017 | 1 | 4 | 0 | 0 | 0 | 0 | -0.750885 | 3.43881 | -2.582151 | 2.082572 | 2.263003 | 8.23899 | 8.562519 | [21 empty] | 15.92383 | 0.06735861
3567 | 2021/12/24 22:17:49 | 22924.9625 | 10855.0003 | 1 | 4 | 0 | 0 | 0 | 0 | -0.7507858 | 3.43821 | -2.581359 | 2.082572 | 2.264045 | 8.23899 | 8.566101 |  | -4.133284e-05 | [19 empty] | 15.19481 | -0.09597301
3568 | 2021/12/24 22:17:54 | 22929.9625 | 10860.0003 | 1 | 4 | 0 | 0 | 0 | 0 | -0.7513428 | 3.437788 | -2.582957 | 2.082572 | 2.265082 | 8.23899 | 8.569666 | [21 empty] | 15.71146 | 0.1498318
3569 | 2021/12/24 22:17:59 | 22934.9641 | 10865.0019 | 1 | 4 | 0 | 0 | 0 | 0 | -0.7506104 | 3.437783 | -2.580436 | 2.082572 | 2.26613 | 8.23899 | 8.573272 | [21 empty] | 15.53976 | -0.1217234
3570 | 2021/12/24 22:18:04 | 22939.9627 | 10870.0005 | 1 | 4 | 0 | 0 | 0 | 0 | -0.7505341 | 3.437424 | -2.579904 | 2.082572 | 2.267171 | 8.23899 | 8.576848 |  | -4.966642e-05 | [19 empty] | 15.47359 | -0.08839548
3571 | 2021/12/24 22:18:09 | 22944.9625 | 10875.0003 | 1 | 4 | 0 | 0 | 0 | 0 | -0.7507019 | 3.43692 | -2.580102 | 2.082572 | 2.268216 | 8.23899 | 8.580441 |  |  |  | 3.298345 | [17 empty] | 15.77216 | 0.06809831
3572 | 2021/12/24 22:18:14 | 22949.9625 | 10880.0003 | 1 | 4 | 0 | 0 | 0 | 0 | -0.7504807 | 3.436797 | -2.57925 | 2.082572 | 2.269255 | 8.23899 | 8.584012 |  | -0.0001046284 | [19 empty] | 15.39019 | 0.0579375
3573 | 2021/12/24 22:18:19 | 22954.9639 | 10885.0017 | 1 | 4 | 0 | 0 | 0 | 0 | -0.7509003 | 3.436368 | -2.58037 | 2.082572 | 2.270301 | 8.23899 | 8.587605 | [21 empty] | 15.41288 | 0.04642546
3574 | 2021/12/24 22:18:24 | 22959.9627 | 10890.0005 | 1 | 4 | 0 | 0 | 0 | 0 | -0.7510147 | 3.435857 | -2.580379 | 2.082572 | 2.271342 | 8.23899 | 8.591184 |  | -9.516445e-05 |  |  | 0 | [16 empty] | 15.64305 | 0.09431422
3575 | 2021/12/24 22:18:29 | 22964.9622 | 10895 | 1 | 4 | 0 | 0 | 0 | 0 | -0.7505493 | 3.435472 | -2.578491 | 2.082572 | 2.272386 | 8.23899 | 8.594771 | [21 empty] | 15.68202 | -0.05307436
3576 | 2021/12/24 22:18:34 | 22969.9638 | 10900.0016 | 1 | 4 | 0 | 0 | 0 | 0 | -0.7507477 | 3.43529 | -2.579036 | 2.082572 | 2.273429 | 8.23899 | 8.598353 |  | -2.556439e-05 | [19 empty] | 15.80521 | 0.1655596
3577 | 2021/12/24 22:18:39 | 22974.9626 | 10905.0004 | 1 | 4 | 0 | 0 | 0 | 0 | -0.7507095 | 3.435154 | -2.578803 | 2.082572 | 2.274472 | 8.23899 | 8.601937 | [21 empty] | 15.91841 | 0.2173442
3578 | 2021/12/24 22:18:44 | 22979.9637 | 10910.0015 | 1 | 4 | 0 | 0 | 0 | 0 | -0.7509232 | 3.434799 | -2.57927 | 2.082572 | 2.275513 | 8.23899 | 8.605512 | [21 empty] | 15.78438 | 0.1726228
3579 | 2021/12/24 22:18:49 | 22984.9638 | 10915.0016 | 1 | 4 | 0 | 0 | 0 | 0 | -0.7510376 | 3.434186 | -2.579203 | 2.082572 | 2.276557 | 8.23899 | 8.609098 |  | -7.751844e-05 | [19 empty] | 15.42058 | -0.1498312
3580 | 2021/12/24 22:18:54 | 22989.9622 | 10920 | 1 | 4 | 0 | 0 | 0 | 0 | -0.7508774 | 3.434074 | -2.578569 | 2.082572 | 2.277601 | 8.23899 | 8.612681 | [21 empty] | 15.2007 | -0.2148068
3581 | 2021/12/24 22:18:59 | 22994.9624 | 10925.0002 | 1 | 4 | 0 | 0 | 0 | 0 | -0.7508392 | 3.433801 | -2.578232 | 2.082572 | 2.278643 | 8.23899 | 8.616262 |  | -9.64815e-05 |  |  | 0.3052405 | [16 empty] | 15.34125 | -0.1565892
3582 | 2021/12/24 22:19:04 | 22999.9632 | 10930.001 | 1 | 4 | 0 | 0 | 0 | 0 | -0.7505493 | 3.433205 | -2.57679 | 2.082572 | 2.279684 | 8.23899 | 8.619836 | [21 empty] | 15.71464 | 0.1387388
3583 | 2021/12/24 22:19:09 | 23004.9626 | 10935.0004 | 1 | 4 | 0 | 0 | 0 | 0 | -0.7513199 | 3.433035 | -2.579308 | 2.082572 | 2.280724 | 8.23899 | 8.623406 |  | -8.682723e-05 | [19 empty] | 15.92203 | 0.2171993
3584 | 2021/12/24 22:19:14 | 23009.9632 | 10940.001 | 1 | 4 | 0 | 0 | 0 | 0 | -0.7511826 | 3.432858 | -2.578703 | 2.082572 | 2.281773 | 8.23899 | 8.627007 | [21 empty] | 15.47902 | 0.08569241
3585 | 2021/12/24 22:19:19 | 23014.9633 | 10945.0011 | 1 | 4 | 0 | 0 | 0 | 0 | -0.7507019 | 3.432499 | -2.576784 | 2.082572 | 2.282816 | 8.23899 | 8.630587 |  | -0.0001038523 | [19 empty] | 15.32945 | -0.02376378
3586 | 2021/12/24 22:19:24 | 23019.9627 | 10950.0005 | 1 | 4 | 0 | 0 | 0 | 0 | -0.7505875 | 3.431944 | -2.575974 | 2.082572 | 2.283858 | 8.23899 | 8.634163 |  |  |  | 3.144205 | [17 empty] | 15.89171 | 0.2048862
3587 | 2021/12/24 22:19:29 | 23024.9643 | 10955.0021 | 1 | 4 | 0 | 0 | 0 | 0 | -0.7510757 | 3.431572 | -2.57737 | 2.082572 | 2.2849 | 8.23899 | 8.637738 |  | -5.065044e-05 | [19 empty] | 15.46181 | 0.09689867
3588 | 2021/12/24 22:19:34 | 23029.9629 | 10960.0007 | 1 | 4 | 0 | 0 | 0 | 0 | -0.7506638 | 3.431589 | -2.57597 | 2.082572 | 2.285944 | 8.23899 | 8.641322 | [21 empty] | 15.46091 | 0.04471838
3589 | 2021/12/24 22:19:39 | 23034.9644 | 10965.0022 | 1 | 4 | 0 | 0 | 0 | 0 | -0.7508621 | 3.430982 | -2.576194 | 2.082572 | 2.286987 | 8.23899 | 8.644901 | [21 empty] | 15.76764 | 0.1767403
3590 | 2021/12/24 22:19:44 | 23039.9643 | 10970.0021 | 1 | 4 | 0 | 0 | 0 | 0 | -0.7507858 | 3.430504 | -2.575574 | 2.082572 | 2.28803 | 8.23899 | 8.648479 |  | -8.194898e-05 | [19 empty] | 15.23383 | -0.1447308
3591 | 2021/12/24 22:19:49 | 23044.9626 | 10975.0004 | 1 | 4 | 0 | 0 | 0 | 0 | -0.7506638 | 3.430289 | -2.574994 | 2.082572 | 2.289073 | 8.23899 | 8.652058 | [21 empty] | 15.94152 | 0.1279068
3592 | 2021/12/24 22:19:54 | 23049.9629 | 10980.0007 | 1 | 4 | 0 | 0 | 0 | 0 | -0.7512589 | 3.430144 | -2.576926 | 2.082572 | 2.290111 | 8.23899 | 8.655616 |  | -7.590734e-05 | [19 empty] | 15.21659 | -0.1808256
3593 | 2021/12/24 22:19:59 | 23054.9631 | 10985.0009 | 1 | 4 | 0 | 0 | 0 | 0 | -0.7508011 | 3.429747 | -2.575058 | 2.082572 | 2.291158 | 8.23899 | 8.659209 | [21 empty] | 15.79252 | -0.01656115
3594 | 2021/12/24 22:20:04 | 23059.9623 | 10990.0001 | 1 | 4 | 0 | 0 | 0 | 0 | -0.7508469 | 3.429047 | -2.574689 | 2.082572 | 2.292199 | 8.23899 | 8.662778 | [21 empty] | 15.5366 | -0.0995928
3595 | 2021/12/24 22:20:09 | 23064.9632 | 10995.001 | 1 | 4 | 0 | 0 | 0 | 0 | -0.7509537 | 3.429142 | -2.575127 | 2.082572 | 2.293244 | 8.23899 | 8.666363 |  | -1.659526e-05 | [19 empty] | 15.2388 | -0.1941264
3596 | 2021/12/24 22:20:14 | 23069.9648 | 11000.0026 | 1 | 4 | 0 | 0 | 0 | 0 | -0.7512283 | 3.428849 | -2.575848 | 2.082572 | 2.294287 | 8.23899 | 8.66994 | [21 empty] | 15.76626 | -0.002694726
3597 | 2021/12/24 22:20:19 | 23074.9624 | 11005.0002 | 1 | 4 | 0 | 0 | 0 | 0 | -0.7507477 | 3.428389 | -2.573855 | 2.082572 | 2.29533 | 8.23899 | 8.673515 |  | -6.108535e-05 | [19 empty] | 15.76854 | -0.001834035
3598 | 2021/12/24 22:20:24 | 23079.9632 | 11010.001 | 1 | 4 | 0 | 0 | 0 | 0 | -0.7508392 | 3.427876 | -2.573784 | 2.082572 | 2.296371 | 8.23899 | 8.677083 | [21 empty] | 15.22882 | 0.04159987
3599 | 2021/12/24 22:20:29 | 23084.9634 | 11015.0012 | 1 | 4 | 0 | 0 | 0 | 0 | -0.7511063 | 3.427784 | -2.57463 | 2.082572 | 2.297415 | 8.23899 | 8.680661 |  | -9.064589e-05 | [19 empty] | 15.62628 | 0.2279848
3600 | 2021/12/24 22:20:34 | 23089.9633 | 11020.0011 | 1 | 4 | 0 | 0 | 0 | 0 | -0.7506638 | 3.427309 | -2.572757 | 2.082572 | 2.298456 | 8.23899 | 8.684228 | [21 empty] | 15.24468 | -0.01799226
3601 | 2021/12/24 22:20:39 | 23094.9636 | 11025.0014 | 1 | 4 | 0 | 0 | 0 | 0 | -0.7508087 | 3.426752 | -2.572835 | 2.082572 | 2.299499 | 8.23899 | 8.687802 |  |  |  | 3.064566 | [17 empty] | 15.70288 | 0.1101315
3602 | 2021/12/24 22:20:44 | 23099.9637 | 11030.0015 | 1 | 4 | 0 | 0 | 0 | 0 | -0.7509613 | 3.426419 | -2.573108 | 2.082572 | 2.300544 | 8.23899 | 8.691384 |  | -7.590294e-05 | [19 empty] | 15.62222 | 0.0695312
3603 | 2021/12/24 22:20:49 | 23104.9629 | 11035.0007 | 1 | 4 | 0 | 0 | 0 | 0 | -0.75103 | 3.426193 | -2.573174 | 2.082572 | 2.301586 | 8.23899 | 8.694955 | [21 empty] | 15.42146 | -0.1237398
3604 | 2021/12/24 22:20:54 | 23109.9646 | 11040.0024 | 1 | 4 | 0 | 0 | 0 | 0 | -0.7505112 | 3.425753 | -2.571066 | 2.082572 | 2.30263 | 8.23899 | 8.698531 |  | -0.0001106055 | [19 empty] | 15.62221 | -0.00849843
3605 | 2021/12/24 22:20:59 | 23114.9637 | 11045.0015 | 1 | 4 | 0 | 0 | 0 | 0 | -0.7509384 | 3.425321 | -2.572205 | 2.082572 | 2.303673 | 8.23899 | 8.702105 |  |  |  |  | 0 | [16 empty] | 15.55923 | -0.05012631
3606 | 2021/12/24 22:21:04 | 23119.9622 | 11050 | 1 | 4 | 0 | 0 | 0 | 0 | -0.751358 | 3.425111 | -2.573485 | 2.082572 | 2.304714 | 8.23899 | 8.705668 |  | -6.049267e-05 | [19 empty] | 15.4242 | 0.0752306
3607 | 2021/12/24 22:21:09 | 23124.963 | 11055.0008 | 1 | 4 | 0 | 0 | 0 | 0 | -0.7504807 | 3.424803 | -2.570249 | 2.082572 | 2.305755 | 8.23899 | 8.709237 | [21 empty] | 15.66797 | 0.1111209
3608 | 2021/12/24 22:21:14 | 23129.9623 | 11060.0001 | 1 | 4 | 0 | 0 | 0 | 0 | -0.7508469 | 3.424136 | -2.571002 | 2.082572 | 2.306801 | 8.23899 | 8.712817 |  | -0.0001087751 | [19 empty] | 15.24968 | -0.1366585
3609 | 2021/12/24 22:21:19 | 23134.9624 | 11065.0002 | 1 | 4 | 0 | 0 | 0 | 0 | -0.7509918 | 3.42378 | -2.571231 | 2.082572 | 2.307843 | 8.23899 | 8.716385 | [21 empty] | 15.70602 | -0.07188559
3610 | 2021/12/24 22:21:24 | 23139.9623 | 11070.0001 | 1 | 4 | 0 | 0 | 0 | 0 | -0.7512817 | 3.423794 | -2.572234 | 2.082572 | 2.308886 | 8.23899 | 8.719956 |  |  |  |  | 0.3312403 | [16 empty] | 15.46319 | -0.08599341
3611 | 2021/12/24 22:21:29 | 23144.9636 | 11075.0014 | 1 | 4 | 0 | 0 | 0 | 0 | -0.7511139 | 3.42336 | -2.571333 | 2.082572 | 2.309931 | 8.23899 | 8.723532 |  | -5.879805e-05 | [19 empty] | 15.63266 | 0.01699865
3612 | 2021/12/24 22:21:34 | 23149.9639 | 11080.0017 | 1 | 4 | 0 | 0 | 0 | 0 | -0.7508087 | 3.422866 | -2.569918 | 2.082572 | 2.310971 | 8.23899 | 8.727094 |  | -0.0001397548 | [19 empty] | 15.51484 | 0.1194233
3613 | 2021/12/24 22:21:39 | 23154.9635 | 11085.0013 | 1 | 4 | 0 | 0 | 0 | 0 | -0.7509232 | 3.422278 | -2.569868 | 2.082572 | 2.312015 | 8.23899 | 8.730667 | [21 empty] | 15.45186 | 0.04471898
3614 | 2021/12/24 22:21:44 | 23159.9634 | 11090.0012 | 1 | 4 | 0 | 0 | 0 | 0 | -0.750885 | 3.422276 | -2.569736 | 2.082572 | 2.313057 | 8.23899 | 8.734233 |  | -9.218594e-05 | [19 empty] | 15.45819 | 0.003970861
3615 | 2021/12/24 22:21:49 | 23164.9628 | 11095.0006 | 1 | 4 | 0 | 0 | 0 | 0 | -0.7506485 | 3.42188 | -2.568629 | 2.082572 | 2.314102 | 8.23899 | 8.737808 |  |  |  | 2.89635 | [17 empty] | 15.66797 | -0.06269515
3616 | 2021/12/24 22:21:54 | 23169.9636 | 11100.0014 | 1 | 4 | 0 | 0 | 0 | 0 | -0.7509384 | 3.421288 | -2.569177 | 2.082572 | 2.315145 | 8.23899 | 8.741378 | [21 empty] | 15.26827 | -0.1185715
3617 | 2021/12/24 22:21:59 | 23174.9625 | 11105.0003 | 1 | 4 | 0 | 0 | 0 | 0 | -0.7510757 | 3.420888 | -2.569346 | 2.082572 | 2.316188 | 8.23899 | 8.744946 |  | -4.504055e-05 | [19 empty] | 15.81836 | 0.1583064
3618 | 2021/12/24 22:22:04 | 23179.9633 | 11110.0011 | 1 | 4 | 0 | 0 | 0 | 0 | -0.7512589 | 3.420694 | -2.569827 | 2.082572 | 2.317231 | 8.23899 | 8.748515 | [21 empty] | 15.15488 | -0.09408057
3619 | 2021/12/24 22:22:09 | 23184.9629 | 11115.0007 | 1 | 4 | 0 | 0 | 0 | 0 | -0.750267 | 3.420166 | -2.566038 | 2.082572 | 2.31827 | 8.23899 | 8.752069 |  | -0.000117441 | [19 empty] | 15.79072 | 0.07962942
3620 | 2021/12/24 22:22:14 | 23189.9622 | 11120 | 1 | 4 | 0 | 0 | 0 | 0 | -0.7509613 | 3.419713 | -2.568072 | 2.082572 | 2.319314 | 8.23899 | 8.755639 | [21 empty] | 15.40337 | -0.1111364
3621 | 2021/12/24 22:22:19 | 23194.9638 | 11125.0016 | 1 | 4 | 0 | 0 | 0 | 0 | -0.7505188 | 3.41942 | -2.566339 | 2.082572 | 2.320354 | 8.23899 | 8.759194 |  | -0.0001050682 | [19 empty] | 15.44234 | 0.08231521
3622 | 2021/12/24 22:22:24 | 23199.9631 | 11130.0009 | 1 | 4 | 0 | 0 | 0 | 0 | -0.75103 | 3.419062 | -2.567818 | 2.082572 | 2.321402 | 8.23899 | 8.762776 | [21 empty] | 15.75993 | 0.1220399
3623 | 2021/12/24 22:22:29 | 23204.9623 | 11135.0001 | 1 | 4 | 0 | 0 | 0 | 0 | -0.7514191 | 3.418587 | -2.568792 | 2.082572 | 2.322444 | 8.23899 | 8.766339 |  | -8.691149e-05 | [19 empty] | 15.18166 | -0.2010834
3624 | 2021/12/24 22:22:34 | 23209.9624 | 11140.0002 | 1 | 4 | 0 | 0 | 0 | 0 | -0.7505875 | 3.418153 | -2.565623 | 2.082572 | 2.323488 | 8.23899 | 8.76991 | [21 empty] | 15.76356 | 0.09542704
3625 | 2021/12/24 22:22:39 | 23214.964 | 11145.0018 | 1 | 4 | 0 | 0 | 0 | 0 | -0.7511902 | 3.417923 | -2.56751 | 2.082572 | 2.324531 | 8.23899 | 8.773475 |  | -7.183318e-05 | [19 empty] | 15.67796 | 0.0607115
3626 | 2021/12/24 22:22:44 | 23219.9639 | 11150.0017 | 1 | 4 | 0 | 0 | 0 | 0 | -0.7511673 | 3.417682 | -2.567251 | 2.082572 | 2.325571 | 8.23899 | 8.777027 | [21 empty] | 15.19299 | -0.1785821
3627 | 2021/12/24 22:22:49 | 23224.9626 | 11155.0004 | 1 | 4 | 0 | 0 | 0 | 0 | -0.7509155 | 3.417089 | -2.565945 | 2.082572 | 2.326616 | 8.23899 | 8.780599 |  |  |  | 2.685784 | [17 empty] | 15.67433 | 0.1127213
3628 | 2021/12/24 22:22:54 | 23229.9626 | 11160.0004 | 1 | 4 | 0 | 0 | 0 | 0 | -0.7501678 | 3.416574 | -2.563004 | 2.082572 | 2.327658 | 8.23899 | 8.784159 |  | -7.048918e-05 | [19 empty] | 15.86815 | 0.1061857
3629 | 2021/12/24 22:22:59 | 23234.9624 | 11165.0002 | 1 | 4 | 0 | 0 | 0 | 0 | -0.7505188 | 3.416429 | -2.564094 | 2.082572 | 2.328701 | 8.23899 | 8.787724 | [21 empty] | 15.36167 | -0.1660562
3630 | 2021/12/24 22:23:04 | 23239.9626 | 11170.0004 | 1 | 4 | 0 | 0 | 0 | 0 | -0.7506332 | 3.416024 | -2.564181 | 2.082572 | 2.329745 | 8.23899 | 8.791289 |  | -7.633756e-05 | [19 empty] | 15.34125 | 0.04279077
3631 | 2021/12/24 22:23:09 | 23244.9628 | 11175.0006 | 1 | 4 | 0 | 0 | 0 | 0 | -0.7510757 | 3.415214 | -2.565084 | 2.082572 | 2.33078 | 8.23899 | 8.794825 | [21 empty] | 15.80476 | 0.09321392
3632 | 2021/12/24 22:23:14 | 23249.9635 | 11180.0013 | 1 | 4 | 0 | 0 | 0 | 0 | -0.7511063 | 3.415094 | -2.565099 | 2.082572 | 2.331829 | 8.23899 | 8.798407 |  | -0.0001239014 | [19 empty] | 15.70376 | -0.008070469
3633 | 2021/12/24 22:23:19 | 23254.9644 | 11185.0022 | 1 | 4 | 0 | 0 | 0 | 0 | -0.7507706 | 3.414767 | -2.563707 | 2.082572 | 2.332874 | 8.23899 | 8.801975 | [21 empty] | 15.232 | -0.09531975
3634 | 2021/12/24 22:23:24 | 23259.9631 | 11190.0009 | 1 | 4 | 0 | 0 | 0 | 0 | -0.7504425 | 3.414048 | -2.562047 | 2.082572 | 2.333912 | 8.23899 | 8.805521 |  | -8.084196e-05 |  |  | 0 | [16 empty] | 15.42693 | -0.04746675
3635 | 2021/12/24 22:23:29 | 23264.9633 | 11195.0011 | 1 | 4 | 0 | 0 | 0 | 0 | -0.7512207 | 3.413544 | -2.564325 | 2.082572 | 2.33496 | 8.23899 | 8.809098 |  |  |  |  | 0.38225 | [16 empty] | 15.88129 | 0.1887304
3636 | 2021/12/24 22:23:34 | 23269.9638 | 11200.0016 | 1 | 4 | 0 | 0 | 0 | 0 | -0.7511139 | 3.413156 | -2.563669 | 2.082572 | 2.336003 | 8.23899 | 8.812659 | [21 empty] | 15.56423 | -0.1084143
3637 | 2021/12/24 22:23:39 | 23274.9622 | 11205 | 1 | 4 | 0 | 0 | 0 | 0 | -0.7509537 | 3.41316 | -2.563125 | 2.082572 | 2.337046 | 8.23899 | 8.816216 |  | -8.028879e-05 | [19 empty] | 15.2066 | -0.101794
3638 | 2021/12/24 22:23:44 | 23279.9624 | 11210.0002 | 1 | 4 | 0 | 0 | 0 | 0 | -0.750206 | 3.412428 | -2.560024 | 2.082572 | 2.338085 | 8.23899 | 8.819765 | [21 empty] | 15.36892 | -0.01132846
3639 | 2021/12/24 22:23:49 | 23284.9638 | 11215.0016 | 1 | 4 | 0 | 0 | 0 | 0 | -0.7509918 | 3.411876 | -2.562291 | 2.082572 | 2.339133 | 8.23899 | 8.823339 |  | -7.847253e-05 |  | 2.513051 | [17 empty] | 15.84369 | 0.1177758
3640 | 2021/12/24 22:23:54 | 23289.9633 | 11220.0011 | 1 | 4 | 0 | 0 | 0 | 0 | -0.7509384 | 3.411854 | -2.562092 | 2.082572 | 2.340175 | 8.23899 | 8.826896 | [21 empty] | 15.78393 | 0.08265734
3641 | 2021/12/24 22:23:59 | 23294.9633 | 11225.0011 | 1 | 4 | 0 | 0 | 0 | 0 | -0.7504196 | 3.41125 | -2.559869 | 2.082572 | 2.341217 | 8.23899 | 8.83045 |  | -0.0001222864 | [19 empty] | 15.34895 | -0.1623887
3642 | 2021/12/24 22:24:04 | 23299.9625 | 11230.0003 | 1 | 4 | 0 | 0 | 0 | 0 | -0.7505569 | 3.410764 | -2.559972 | 2.082572 | 2.342261 | 8.23899 | 8.834011 | [21 empty] | 15.25693 | -0.01331508
3643 | 2021/12/24 22:24:09 | 23304.9634 | 11235.0012 | 1 | 4 | 0 | 0 | 0 | 0 | -0.7509537 | 3.410281 | -2.560963 | 2.082572 | 2.343304 | 8.23899 | 8.837567 |  | -3.117512e-05 | [19 empty] | 15.73502 | 0.09449661
3644 | 2021/12/24 22:24:14 | 23309.9634 | 11240.0012 | 1 | 4 | 0 | 0 | 0 | 0 | -0.7505493 | 3.4101 | -2.559448 | 2.082572 | 2.344345 | 8.23899 | 8.841119 | [21 empty] | 15.80432 | 0.07558644
3645 | 2021/12/24 22:24:19 | 23314.9635 | 11245.0013 | 1 | 4 | 0 | 0 | 0 | 0 | -0.7501755 | 3.409614 | -2.557809 | 2.082572 | 2.34539 | 8.23899 | 8.84468 |  | -0.0001425211 | [19 empty] | 15.2864 | -0.1131564
3646 | 2021/12/24 22:24:24 | 23319.9643 | 11250.0021 | 1 | 4 | 0 | 0 | 0 | 0 | -0.7503967 | 3.408981 | -2.558088 | 2.082572 | 2.346432 | 8.23899 | 8.848235 | [21 empty] | 15.40517 | -0.05907536
3647 | 2021/12/24 22:24:29 | 23324.9637 | 11255.0015 | 1 | 4 | 0 | 0 | 0 | 0 | -0.7505722 | 3.408308 | -2.558181 | 2.082572 | 2.34747 | 8.23899 | 8.85177 |  | -0.0001083754 | [19 empty] | 15.92837 | 0.1976401
3648 | 2021/12/24 22:24:34 | 23329.963 | 11260.0008 | 1 | 4 | 0 | 0 | 0 | 0 | -0.7509384 | 3.408141 | -2.559304 | 2.082572 | 2.348514 | 8.23899 | 8.855329 | [21 empty] | 15.35575 | -0.1278615
3649 | 2021/12/24 22:24:39 | 23334.9629 | 11265.0007 | 1 | 4 | 0 | 0 | 0 | 0 | -0.7509232 | 3.407519 | -2.558785 | 2.082572 | 2.349559 | 8.23899 | 8.858891 |  | -8.624288e-05 | [19 empty] | 15.33038 | -0.1076674
3650 | 2021/12/24 22:24:44 | 23339.9626 | 11270.0004 | 1 | 4 | 0 | 0 | 0 | 0 | -0.7507095 | 3.406976 | -2.557649 | 2.082572 | 2.350601 | 8.23899 | 8.862441 | [21 empty] | 15.76538 | 0.1712203
3651 | 2021/12/24 22:24:49 | 23344.9629 | 11275.0007 | 1 | 4 | 0 | 0 | 0 | 0 | -0.7508469 | 3.406797 | -2.557983 | 2.082572 | 2.351646 | 8.23899 | 8.866003 |  |  |  | 2.334743 | [17 empty] | 15.87042 | 0.01089215
3652 | 2021/12/24 22:24:54 | 23349.9623 | 11280.0001 | 1 | 4 | 0 | 0 | 0 | 0 | -0.7515106 | 3.406383 | -2.559933 | 2.082572 | 2.352684 | 8.23899 | 8.869539 |  | -8.013007e-05 | [19 empty] | 15.45321 | -0.02278924
3653 | 2021/12/24 22:24:59 | 23354.9625 | 11285.0003 | 1 | 4 | 0 | 0 | 0 | 0 | -0.7503433 | 3.405635 | -2.555395 | 2.082572 | 2.353731 | 8.23899 | 8.873105 |  | -0.0001372625 | [19 empty] | 15.24195 | -0.1784247
3654 | 2021/12/24 22:25:04 | 23359.9624 | 11290.0002 | 1 | 4 | 0 | 0 | 0 | 0 | -0.7510376 | 3.405067 | -2.557333 | 2.082572 | 2.354773 | 8.23899 | 8.876653 | [21 empty] | 15.23153 | 0.01147449
3655 | 2021/12/24 22:25:09 | 23364.9633 | 11295.0011 | 1 | 4 | 0 | 0 | 0 | 0 | -0.7511139 | 3.404733 | -2.557342 | 2.082572 | 2.355816 | 8.23899 | 8.880204 |  | -0.0001208774 | [19 empty] | 15.68925 | 0.03386676
3656 | 2021/12/24 22:25:14 | 23369.9632 | 11300.001 | 1 | 4 | 0 | 0 | 0 | 0 | -0.7504425 | 3.404239 | -2.554686 | 2.082572 | 2.356859 | 8.23899 | 8.883756 | [21 empty] | 15.92023 | 0.1824963
3657 | 2021/12/24 22:25:19 | 23374.9625 | 11305.0003 | 1 | 4 | 0 | 0 | 0 | 0 | -0.7513657 | 3.403714 | -2.557434 | 2.082572 | 2.357903 | 8.23899 | 8.88731 |  |  |  |  | 0.4369027 | [16 empty] | 15.82875 | -0.04004717
3658 | 2021/12/24 22:25:24 | 23379.9627 | 11310.0005 | 1 | 4 | 0 | 0 | 0 | 0 | -0.7503586 | 3.403011 | -2.553479 | 2.082572 | 2.358942 | 8.23899 | 8.890843 |  | -5.203412e-05 | [19 empty] | 15.44643 | -0.01953065
3659 | 2021/12/24 22:25:29 | 23384.9635 | 11315.0013 | 1 | 4 | 0 | 0 | 0 | 0 | -0.7513199 | 3.402823 | -2.556609 | 2.082572 | 2.359985 | 8.23899 | 8.894393 | [21 empty] | 15.19208 | -0.1985347
3660 | 2021/12/24 22:25:34 | 23389.9628 | 11320.0006 | 1 | 4 | 0 | 0 | 0 | 0 | -0.7509537 | 3.402171 | -2.554873 | 2.082572 | 2.361028 | 8.23899 | 8.897944 |  | -8.049102e-05 | [19 empty] | 15.22338 | 0.009350181
3661 | 2021/12/24 22:25:39 | 23394.9644 | 11325.0022 | 1 | 4 | 0 | 0 | 0 | 0 | -0.750885 | 3.401731 | -2.554309 | 2.082572 | 2.36207 | 8.23899 | 8.901488 |  |  |  | 2.072998 | [17 empty] | 15.48856 | -0.02167821
3662 | 2021/12/24 22:25:44 | 23399.9628 | 11330.0006 | 1 | 4 | 0 | 0 | 0 | 0 | -0.7503586 | 3.401007 | -2.551975 | 2.082572 | 2.363117 | 8.23899 | 8.905047 |  | -0.0001119785 | [19 empty] | 15.79527 | 0.1620007
3663 | 2021/12/24 22:25:49 | 23404.9647 | 11335.0025 | 1 | 4 | 0 | 0 | 0 | 0 | -0.7504196 | 3.400844 | -2.55206 | 2.082572 | 2.36416 | 8.23899 | 8.908595 |  | -0.0001461671 | [19 empty] | 15.82062 | -0.01896501
3664 | 2021/12/24 22:25:54 | 23409.9622 | 11340 | 1 | 4 | 0 | 0 | 0 | 0 | -0.7507477 | 3.400007 | -2.552547 | 2.082572 | 2.365201 | 8.23899 | 8.912136 | [21 empty] | 15.6263 | 0.009906292
3665 | 2021/12/24 22:25:59 | 23414.9638 | 11345.0016 | 1 | 4 | 0 | 0 | 0 | 0 | -0.7501373 | 3.399557 | -2.550135 | 2.082572 | 2.366245 | 8.23899 | 8.915686 | [21 empty] | 15.37118 | -0.1568604
3666 | 2021/12/24 22:26:04 | 23419.9623 | 11350.0001 | 1 | 4 | 0 | 0 | 0 | 0 | -0.7508087 | 3.399002 | -2.552 | 2.082572 | 2.367286 | 8.23899 | 8.919224 |  | -7.851009e-05 | [19 empty] | 15.19391 | -0.07522225
3667 | 2021/12/24 22:26:09 | 23424.9624 | 11355.0002 | 1 | 4 | 0 | 0 | 0 | 0 | -0.7503433 | 3.398383 | -2.549954 | 2.082572 | 2.368327 | 8.23899 | 8.92276 | [21 empty] | 15.29319 | -0.07946968
3668 | 2021/12/24 22:26:14 | 23429.9648 | 11360.0026 | 1 | 4 | 0 | 0 | 0 | 0 | -0.7505722 | 3.397661 | -2.55019 | 2.082572 | 2.369373 | 8.23899 | 8.926316 |  | -0.0001379586 | [19 empty] | 15.6263 | 0.1267654
3669 | 2021/12/24 22:26:19 | 23434.9642 | 11365.002 | 1 | 4 | 0 | 0 | 0 | 0 | -0.7507706 | 3.39725 | -2.550555 | 2.082572 | 2.370416 | 8.23899 | 8.92986 | [21 empty] | 15.87493 | 0.08902311
3670 | 2021/12/24 22:26:24 | 23439.9636 | 11370.0014 | 1 | 4 | 0 | 0 | 0 | 0 | -0.7506866 | 3.39669 | -2.54985 | 2.082572 | 2.371459 | 8.23899 | 8.933403 |  | -8.453976e-05 |  | 1.904215 | [17 empty] | 15.95102 | 0.1117027
3671 | 2021/12/24 22:26:29 | 23444.9626 | 11375.0004 | 1 | 4 | 0 | 0 | 0 | 0 | -0.7505493 | 3.396113 | -2.54895 | 2.082572 | 2.372499 | 8.23899 | 8.936936 |  | -0.0001578626 | [19 empty] | 15.7767 | 0.01868784
3672 | 2021/12/24 22:26:34 | 23449.9635 | 11380.0013 | 1 | 4 | 0 | 0 | 0 | 0 | -0.7509537 | 3.395595 | -2.549935 | 2.082572 | 2.373541 | 8.23899 | 8.940473 | [21 empty] | 15.50126 | -0.1438028
3673 | 2021/12/24 22:26:39 | 23454.9635 | 11385.0013 | 1 | 4 | 0 | 0 | 0 | 0 | -0.7508621 | 3.394677 | -2.548934 | 2.082572 | 2.374584 | 8.23899 | 8.944015 |  | -0.0001366222 | [19 empty] | 15.24877 | -0.1194793
3674 | 2021/12/24 22:26:44 | 23459.9629 | 11390.0007 | 1 | 4 | 0 | 0 | 0 | 0 | -0.7508392 | 3.394281 | -2.548559 | 2.082572 | 2.375625 | 8.23899 | 8.947549 | [21 empty] | 15.32538 | -0.08525968
3675 | 2021/12/24 22:26:49 | 23464.9629 | 11395.0007 | 1 | 4 | 0 | 0 | 0 | 0 | -0.75 | 3.393351 | -2.54501325 | 2.082572 | 2.376668 | 8.23899 | 8.95109 |  | -0.0001308925 |  |  | 0.5425859 | [16 empty] | 15.65754 | 0.1043612
3676 | 2021/12/24 22:26:54 | 23469.9638 | 11400.0016 | 1 | 4 | 0 | 0 | 0 | 0 | -0.7512207 | 3.392863 | -2.548789 | 2.082572 | 2.377712 | 8.23899 | 8.954631 |  | -0.0001295738 | [19 empty] | 15.83511 | 0.06813705
3677 | 2021/12/24 22:26:59 | 23474.9629 | 11405.0007 | 1 | 4 | 0 | 0 | 0 | 0 | -0.7509384 | 3.392372 | -2.547462 | 2.082572 | 2.378757 | 8.23899 | 8.958174 | [21 empty] | 16.00445 | 0.1817536
3678 | 2021/12/24 22:27:04 | 23479.9637 | 11410.0015 | 1 | 4 | 0 | 0 | 0 | 0 | -0.7507324 | 3.391564 | -2.546157 | 2.082572 | 2.379798 | 8.23899 | 8.961707 |  | -0.0001225588 |  | 1.669314 | [17 empty] | 15.81969 | -0.04358411
3679 | 2021/12/24 22:27:09 | 23484.9623 | 11415.0001 | 1 | 4 | 0 | 0 | 0 | 0 | -0.7502518 | 3.390883 | -2.544016 | 2.082572 | 2.380841 | 8.23899 | 8.965244 | [21 empty] | 15.51984 | -0.04315257
3680 | 2021/12/24 22:27:14 | 23489.9633 | 11420.0011 | 1 | 4 | 0 | 0 | 0 | 0 | -0.7509537 | 3.390042 | -2.545765 | 2.082572 | 2.381882 | 8.23899 | 8.968772 |  | -0.0001373715 | [19 empty] | 15.28732 | -0.1905692
3681 | 2021/12/24 22:27:19 | 23494.9647 | 11425.0025 | 1 | 4 | 0 | 0 | 0 | 0 | -0.7510757 | 3.389688 | -2.545912 | 2.082572 | 2.382927 | 8.23899 | 8.972315 |  | -0.0001830133 | [19 empty] | 15.26601 | -0.033288
3682 | 2021/12/24 22:27:24 | 23499.9631 | 11430.0009 | 1 | 4 | 0 | 0 | 0 | 0 | -0.7508392 | 3.388926 | -2.544538 | 2.082572 | 2.38397 | 8.23899 | 8.97585 | [21 empty] | 15.38475 | -0.08625269
3683 | 2021/12/24 22:27:29 | 23504.9625 | 11435.0003 | 1 | 4 | 0 | 0 | 0 | 0 | -0.7507248 | 3.388188 | -2.543597 | 2.082572 | 2.38501 | 8.23899 | 8.979376 |  | -0.0001592591 | [19 empty] | 15.7178 | 0.1190889
3684 | 2021/12/24 22:27:34 | 23509.9632 | 11440.001 | 1 | 4 | 0 | 0 | 0 | 0 | -0.7508087 | 3.387277 | -2.543197 | 2.082572 | 2.386055 | 8.23899 | 8.982913 | [21 empty] | 15.94378 | 0.09482324
3685 | 2021/12/24 22:27:39 | 23514.9634 | 11445.0012 | 1 | 4 | 0 | 0 | 0 | 0 | -0.7511902 | 3.386833 | -2.544156 | 2.082572 | 2.387098 | 8.23899 | 8.986446 |  | -0.0001094298 |  | 1.549595 | [17 empty] | 15.99401 | 0.11437
3686 | 2021/12/24 22:27:44 | 23519.9624 | 11450.0002 | 1 | 4 | 0 | 0 | 0 | 0 | -0.7511444 | 3.385969 | -2.543352 | 2.082572 | 2.388141 | 8.23899 | 8.989978 | [21 empty] | 15.73049 | -0.05321085
3687 | 2021/12/24 22:27:49 | 23524.9634 | 11455.0012 | 1 | 4 | 0 | 0 | 0 | 0 | -0.7509384 | 3.385192 | -2.542071 | 2.082572 | 2.389184 | 8.23899 | 8.99351 |  | -0.0001047137 | [19 empty] | 15.28777 | -0.1038069
3688 | 2021/12/24 22:27:54 | 23529.9638 | 11460.0016 | 1 | 4 | 0 | 0 | 0 | 0 | -0.7509232 | 3.384527 | -2.54152 | 2.082572 | 2.390214 | 8.23899 | 8.996997 |  | -0.0001160159 | [19 empty] | 15.49398 | -0.05369008
3689 | 2021/12/24 22:27:59 | 23534.9627 | 11465.0005 | 1 | 4 | 0 | 0 | 0 | 0 | -0.7509003 | 3.383923 | -2.540989 | 2.082572 | 2.391268 | 8.23899 | 9.000566 | [21 empty] | 16.00125 | 0.2185696
3690 | 2021/12/24 22:28:04 | 23539.9628 | 11470.0006 | 1 | 4 | 0 | 0 | 0 | 0 | -0.7509384 | 3.383101 | -2.5405 | 2.082572 | 2.392314 | 8.23899 | 9.004104 |  | -0.0001885028 |  |  | 0.6509131 | [16 empty] | 15.41877 | -0.1295382
3691 | 2021/12/24 22:28:09 | 23544.9636 | 11475.0014 | 1 | 4 | 0 | 0 | 0 | 0 | -0.7510757 | 3.382232 | -2.540312 | 2.082572 | 2.393356 | 8.23899 | 9.007627 |  | -0.0001419995 | [19 empty] | 15.75721 | -0.004956722
3692 | 2021/12/24 22:28:14 | 23549.9623 | 11480.0001 | 1 | 4 | 0 | 0 | 0 | 0 | -0.7507706 | 3.381777 | -2.538939 | 2.082572 | 2.394398 | 8.23899 | 9.011152 |  |  |  | 1.418398 | [17 empty] | 15.40244 | -0.154314
3693 | 2021/12/24 22:28:19 | 23554.9631 | 11485.0009 | 1 | 4 | 0 | 0 | 0 | 0 | -0.7508469 | 3.380883 | -2.538526 | 2.082572 | 2.395442 | 8.23899 | 9.014684 |  | -0.0001363534 | [19 empty] | 15.9433 | 0.1361626
3694 | 2021/12/24 22:28:24 | 23559.9624 | 11490.0002 | 1 | 4 | 0 | 0 | 0 | 0 | -0.7509155 | 3.380118 | -2.538183 | 2.082572 | 2.396486 | 8.23899 | 9.01821 |  | -0.0001622945 | [19 empty] | 15.29955 | -0.1422888
3695 | 2021/12/24 22:28:29 | 23564.9632 | 11495.001 | 1 | 4 | 0 | 0 | 0 | 0 | -0.7509155 | 3.379356 | -2.537611 | 2.082572 | 2.397519 | 8.23899 | 9.021704 | [21 empty] | 15.59095 | -0.03100932
3696 | 2021/12/24 22:28:34 | 23569.9624 | 11500.0002 | 1 | 4 | 0 | 0 | 0 | 0 | -0.7510681 | 3.378915 | -2.537795 | 2.082572 | 2.398571 | 8.23899 | 9.02526 |  | -0.0001653767 | [19 empty] | 15.93699 | 0.1370174
3697 | 2021/12/24 22:28:39 | 23574.9623 | 11505.0001 | 1 | 4 | 0 | 0 | 0 | 0 | -0.7508621 | 3.378111 | -2.536496 | 2.082572 | 2.399613 | 8.23899 | 9.02878 |  | -0.0001413129 | [19 empty] | 15.30635 | -0.1721495
3698 | 2021/12/24 22:28:44 | 23579.9631 | 11510.0009 | 1 | 4 | 0 | 0 | 0 | 0 | -0.7506714 | 3.377228 | -2.535188 | 2.082572 | 2.400656 | 8.23899 | 9.032299 | [21 empty] | 15.57918 | -0.04218698
3699 | 2021/12/24 22:28:49 | 23584.9624 | 11515.0002 | 1 | 4 | 0 | 0 | 0 | 0 | -0.7507324 | 3.376406 | -2.534777 | 2.082572 | 2.401697 | 8.23899 | 9.035818 |  | -0.0001933462 |  | 1.413451 | [17 empty] | 16.00307 | 0.1041508
3700 | 2021/12/24 22:28:54 | 23589.9636 | 11520.0014 | 1 | 4 | 0 | 0 | 0 | 0 | -0.7512207 | 3.375938 | -2.536075 | 2.082572 | 2.402741 | 8.23899 | 9.039343 | [21 empty] | 15.73502 | -0.0769031
3701 | 2021/12/24 22:28:59 | 23594.9636 | 11525.0014 | 1 | 4 | 0 | 0 | 0 | 0 | -0.7510529 | 3.375182 | -2.53494 | 2.082572 | 2.403786 | 8.23899 | 9.042869 |  | -0.0001110892 | [19 empty] | 15.33354 | -0.2056938
3702 | 2021/12/24 22:29:04 | 23599.9636 | 11530.0014 | 1 | 4 | 0 | 0 | 0 | 0 | -0.7512283 | 3.374428 | -2.534966 | 2.082572 | 2.404823 | 8.23899 | 9.04637 |  | -0.0001253348 | [19 empty] | 15.41877 | -0.1490718
3703 | 2021/12/24 22:29:09 | 23604.9627 | 11535.0005 | 1 | 4 | 0 | 0 | 0 | 0 | -0.7512054 | 3.373707 | -2.534347 | 2.082572 | 2.405872 | 8.23899 | 9.049909 |  |  |  |  | 0.7051162 | [16 empty] | 15.86861 | 0.1650631
3704 | 2021/12/24 22:29:14 | 23609.9635 | 11540.0013 | 1 | 4 | 0 | 0 | 0 | 0 | -0.7508011 | 3.373098 | -2.532526 | 2.082572 | 2.406913 | 8.23899 | 9.053418 |  | -0.0001820984 | [19 empty] | 15.95282 | 0.1844585
3705 | 2021/12/24 22:29:19 | 23614.9623 | 11545.0001 | 1 | 4 | 0 | 0 | 0 | 0 | -0.7505951 | 3.372147 | -2.531117 | 2.082572 | 2.407954 | 8.23899 | 9.056929 |  | -0.0001902915 | [19 empty] | 15.77939 | 0.1515061
3706 | 2021/12/24 22:29:24 | 23619.9629 | 11550.0007 | 1 | 4 | 0 | 0 | 0 | 0 | -0.7506104 | 3.371428 | -2.530629 | 2.082572 | 2.409 | 8.23899 | 9.060456 |  | -0.0001532888 |  | 1.484312 | [17 empty] | 15.61498 | -0.159418
3707 | 2021/12/24 22:29:29 | 23624.963 | 11555.0008 | 1 | 4 | 0 | 0 | 0 | 0 | -0.750885 | 3.370908 | -2.531164 | 2.082572 | 2.410042 | 8.23899 | 9.063969 | [21 empty] | 15.40651 | -0.1756781
3708 | 2021/12/24 22:29:34 | 23629.9637 | 11560.0015 | 1 | 4 | 0 | 0 | 0 | 0 | -0.7511444 | 3.370255 | -2.531548 | 2.082572 | 2.411085 | 8.23899 | 9.067485 |  | -0.000171822 | [19 empty] | 15.30453 | -0.101257
3709 | 2021/12/24 22:29:39 | 23634.9624 | 11565.0002 | 1 | 4 | 0 | 0 | 0 | 0 | -0.7506485 | 3.369383 | -2.529222 | 2.082572 | 2.412129 | 8.23899 | 9.071003 |  | -0.0002075293 | [19 empty] | 15.37934 | -0.06976426
3710 | 2021/12/24 22:29:44 | 23639.964 | 11570.0018 | 1 | 4 | 0 | 0 | 0 | 0 | -0.751091 | 3.368662 | -2.530172 | 2.082572 | 2.413171 | 8.23899 | 9.074513 |  | -0.0001597617 | [19 empty] | 15.30408 | -0.1993364
3711 | 2021/12/24 22:29:49 | 23644.9632 | 11575.001 | 1 | 4 | 0 | 0 | 0 | 0 | -0.7509384 | 3.368123 | -2.529253 | 2.082572 | 2.41421 | 8.23899 | 9.078015 | [21 empty] | 15.3775 | -0.1711619
3712 | 2021/12/24 22:29:54 | 23649.9634 | 11580.0012 | 1 | 4 | 0 | 0 | 0 | 0 | -0.7507858 | 3.36749 | -2.528264 | 2.082572 | 2.415257 | 8.23899 | 9.081538 |  | -0.0001227029 | [19 empty] | 15.40244 | 0.05476773
3713 | 2021/12/24 22:29:59 | 23654.9641 | 11585.0019 | 1 | 4 | 0 | 0 | 0 | 0 | -0.7509384 | 3.366452 | -2.527998 | 2.082572 | 2.416296 | 8.23899 | 9.085038 |  |  |  | 1.438084 | [17 empty] | 15.46998 | -0.07914484
3714 | 2021/12/24 22:30:04 | 23659.9625 | 11590.0003 | 1 | 4 | 0 | 0 | 0 | 0 | -0.7512054 | 3.365865 | -2.528456 | 2.082572 | 2.417339 | 8.23899 | 9.088549 | [21 empty] | 15.4668 | -0.1750761
3715 | 2021/12/24 22:30:09 | 23664.9633 | 11595.0011 | 1 | 4 | 0 | 0 | 0 | 0 | -0.7507629 | 3.365163 | -2.52644 | 2.082572 | 2.418385 | 8.23899 | 9.09207 |  | -5.906682e-05 | [19 empty] | 15.32991 | -0.003675818
3716 | 2021/12/24 22:30:14 | 23669.9628 | 11600.0006 | 1 | 4 | 0 | 0 | 0 | 0 | -0.7510681 | 3.364697 | -2.527117 | 2.082572 | 2.419425 | 8.23899 | 9.095568 |  | -0.0001279 | [19 empty] | 15.27098 | -0.2143466
3717 | 2021/12/24 22:30:19 | 23674.9635 | 11605.0013 | 1 | 4 | 0 | 0 | 0 | 0 | -0.7508774 | 3.363656 | -2.525693 | 2.082572 | 2.420467 | 8.23899 | 9.099075 | [21 empty] | 15.60908 | 0.08058131
3718 | 2021/12/24 22:30:24 | 23679.9629 | 11610.0007 | 1 | 4 | 0 | 0 | 0 | 0 | -0.7507629 | 3.363064 | -2.524864 | 2.082572 | 2.421508 | 8.23899 | 9.102575 |  | -0.0001319181 |  |  | 0.6743332 | [16 empty] | 15.9216 | -0.06910324
3719 | 2021/12/24 22:30:29 | 23684.9631 | 11615.0009 | 1 | 4 | 0 | 0 | 0 | 0 | -0.7510681 | 3.362584 | -2.52553 | 2.082572 | 2.422554 | 8.23899 | 9.106094 | [21 empty] | 15.9542 | 0.1947975
3720 | 2021/12/24 22:30:34 | 23689.9629 | 11620.0007 | 1 | 4 | 0 | 0 | 0 | 0 | -0.7512054 | 3.362023 | -2.52557 | 2.082572 | 2.423599 | 8.23899 | 9.109606 |  | -0.0001140967 |  | 1.482367 | [17 empty] | 15.52664 | -0.1534128
3721 | 2021/12/24 22:30:39 | 23694.9638 | 11625.0016 | 1 | 4 | 0 | 0 | 0 | 0 | -0.7508621 | 3.361056 | -2.52369 | 2.082572 | 2.424642 | 8.23899 | 9.113112 | [21 empty] | 15.38296 | -0.1038718
3722 | 2021/12/24 22:30:44 | 23699.9629 | 11630.0007 | 1 | 4 | 0 | 0 | 0 | 0 | -0.7507324 | 3.360177 | -2.522594 | 2.082572 | 2.425683 | 8.23899 | 9.116609 |  | -0.0001374623 | [19 empty] | 15.86316 | 0.01003861
3723 | 2021/12/24 22:30:49 | 23704.9629 | 11635.0007 | 1 | 4 | 0 | 0 | 0 | 0 | -0.7504349 | 3.359612 | -2.52117 | 2.082572 | 2.426725 | 8.23899 | 9.120111 |  | -0.0001775926 | [19 empty] | 15.92205 | 0.03792703
3724 | 2021/12/24 22:30:54 | 23709.9622 | 11640 | 1 | 4 | 0 | 0 | 0 | 0 | -0.7506638 | 3.358968 | -2.521456 | 2.082572 | 2.42777 | 8.23899 | 9.123621 | [21 empty] | 15.38251 | 0.04640937
3725 | 2021/12/24 22:30:59 | 23714.9633 | 11645.0011 | 1 | 4 | 0 | 0 | 0 | 0 | -0.7504959 | 3.357832 | -2.520039 | 2.082572 | 2.428813 | 8.23899 | 9.127124 |  | -0.0001480378 | [19 empty] | 15.70466 | -0.114615
3726 | 2021/12/24 22:31:04 | 23719.9626 | 11650.0004 | 1 | 4 | 0 | 0 | 0 | 0 | -0.7517014 | 3.357467 | -2.523813 | 2.082572 | 2.429856 | 8.23899 | 9.130626 |  | -0.0001261035 | [19 empty] | 16.02117 | 0.1188678
3727 | 2021/12/24 22:31:09 | 23724.9633 | 11655.0011 | 1 | 4 | 0 | 0 | 0 | 0 | -0.7501373 | 3.3568 | -2.518061 | 2.082572 | 2.430899 | 8.23899 | 9.134129 |  |  |  | 1.428531 | [17 empty] | 15.43597 | 0.08588493
3728 | 2021/12/24 22:31:14 | 23729.9634 | 11660.0012 | 1 | 4 | 0 | 0 | 0 | 0 | -0.7504425 | 3.355912 | -2.518419 | 2.082572 | 2.431942 | 8.23899 | 9.137629 |  | -0.0001355798 | [19 empty] | 15.81155 | -0.05900025
3729 | 2021/12/24 22:31:19 | 23734.964 | 11665.0018 | 1 | 4 | 0 | 0 | 0 | 0 | -0.7508621 | 3.355231 | -2.519316 | 2.082572 | 2.432985 | 8.23899 | 9.141129 | [21 empty] | 15.79888 | -0.04371881
3730 | 2021/12/24 22:31:24 | 23739.9634 | 11670.0012 | 1 | 4 | 0 | 0 | 0 | 0 | -0.7507477 | 3.354397 | -2.518306 | 2.082572 | 2.434027 | 8.23899 | 9.144624 |  | -0.0001271361 | [19 empty] | 15.61543 | -0.1328743
3731 | 2021/12/24 22:31:29 | 23744.9626 | 11675.0004 | 1 | 4 | 0 | 0 | 0 | 0 | -0.75103 | 3.353519 | -2.518593 | 2.082572 | 2.43507 | 8.23899 | 9.148122 |  | -0.0001347562 |  |  | 0.6967678 | [16 empty] | 16.01756 | 0.1769227
3732 | 2021/12/24 22:31:34 | 23749.9637 | 11680.0015 | 1 | 4 | 0 | 0 | 0 | 0 | -0.7508774 | 3.352772 | -2.517521 | 2.082572 | 2.436108 | 8.23899 | 9.151602 | [21 empty] | 15.38976 | -0.1302558
3733 | 2021/12/24 22:31:39 | 23754.9628 | 11685.0006 | 1 | 4 | 0 | 0 | 0 | 0 | -0.7509766 | 3.352094 | -2.517344 | 2.082572 | 2.437154 | 8.23899 | 9.15511 |  | -0.0001262309 | [19 empty] | 16.05149 | -0.0266093
3734 | 2021/12/24 22:31:44 | 23759.9626 | 11690.0004 | 1 | 4 | 0 | 0 | 0 | 0 | -0.7509918 | 3.351472 | -2.516928 | 2.082572 | 2.438196 | 8.23899 | 9.158605 |  |  |  | 1.44879 | [17 empty] | 15.4138 | -0.06612778
3735 | 2021/12/24 22:31:49 | 23764.9639 | 11695.0017 | 1 | 4 | 0 | 0 | 0 | 0 | -0.7506714 | 3.350806 | -2.515354 | 2.082572 | 2.43924 | 8.23899 | 9.1621 |  | -0.0001384525 | [19 empty] | 15.91072 | 0.1681823
3736 | 2021/12/24 22:31:54 | 23769.9629 | 11700.0007 | 1 | 4 | 0 | 0 | 0 | 0 | -0.75103 | 3.349873 | -2.515855 | 2.082572 | 2.440283 | 8.23899 | 9.165596 |  | -0.0001916865 | [19 empty] | 15.73322 | 0.1944733
3737 | 2021/12/24 22:31:59 | 23774.9638 | 11705.0016 | 1 | 4 | 0 | 0 | 0 | 0 | -0.7506866 | 3.348978 | -2.514033 | 2.082572 | 2.441325 | 8.23899 | 9.169086 |  | -0.0001549505 | [19 empty] | 15.58008 | -0.1433593
3738 | 2021/12/24 22:32:04 | 23779.9629 | 11710.0007 | 1 | 4 | 0 | 0 | 0 | 0 | -0.7508621 | 3.348547 | -2.514297 | 2.082572 | 2.442366 | 8.23899 | 9.172571 | [21 empty] | 15.83329 | -0.004527569
3739 | 2021/12/24 22:32:09 | 23784.9631 | 11715.0009 | 1 | 4 | 0 | 0 | 0 | 0 | -0.7505188 | 3.347813 | -2.512597 | 2.082572 | 2.443408 | 8.23899 | 9.176059 |  | -0.0001219212 | [19 empty] | 15.56603 | -0.1617688
3740 | 2021/12/24 22:32:14 | 23789.9625 | 11720.0003 | 1 | 4 | 0 | 0 | 0 | 0 | -0.7509155 | 3.346768 | -2.51314 | 2.082572 | 2.444453 | 8.23899 | 9.179558 |  |  |  | 1.315567 | [17 empty] | 15.78257 | 0.1261497
3741 | 2021/12/24 22:32:19 | 23794.965 | 11725.0028 | 1 | 4 | 0 | 0 | 0 | 0 | -0.7507858 | 3.345958 | -2.512098 | 2.082572 | 2.445496 | 8.23899 | 9.183048 |  | -0.0001279404 | [19 empty] | 15.65847 | 0.06116867
3742 | 2021/12/24 22:32:24 | 23799.9641 | 11730.0019 | 1 | 4 | 0 | 0 | 0 | 0 | -0.7515106 | 3.345242 | -2.513985 | 2.082572 | 2.446539 | 8.23899 | 9.186538 |  | -0.0001544954 | [19 empty] | 15.95916 | 0.1115787
3743 | 2021/12/24 22:32:29 | 23804.9632 | 11735.001 | 1 | 4 | 0 | 0 | 0 | 0 | -0.7509155 | 3.344443 | -2.511394 | 2.082572 | 2.44758 | 8.23899 | 9.190019 | [21 empty] | 15.33402 | -0.1301229
3744 | 2021/12/24 22:32:34 | 23809.9632 | 11740.001 | 1 | 4 | 0 | 0 | 0 | 0 | -0.751152 | 3.34367 | -2.511604 | 2.082572 | 2.448624 | 8.23899 | 9.19351 |  | -0.000138823 | [19 empty] | 15.67614 | 0.08949339
3745 | 2021/12/24 22:32:39 | 23814.9634 | 11745.0012 | 1 | 4 | 0 | 0 | 0 | 0 | -0.7509766 | 3.342727 | -2.51031 | 2.082572 | 2.449662 | 8.23899 | 9.196981 |  |  |  |  | 0.7364806 | [16 empty] | 16.01438 | 0.038656
3746 | 2021/12/24 22:32:44 | 23819.9635 | 11750.0013 | 1 | 4 | 0 | 0 | 0 | 0 | -0.7507706 | 3.342175 | -2.509207 | 2.082572 | 2.450708 | 8.23899 | 9.200477 |  | -0.0001455424 | [19 empty] | 15.38116 | -0.09316325
3747 | 2021/12/24 22:32:49 | 23824.9638 | 11755.0016 | 1 | 4 | 0 | 0 | 0 | 0 | -0.7508011 | 3.341228 | -2.508598 | 2.082572 | 2.451747 | 8.23899 | 9.203951 |  | -0.000165475 |  | 1.348954 | [17 empty] | 15.8043 | 0.139181
3748 | 2021/12/24 22:32:54 | 23829.9637 | 11760.0015 | 1 | 4 | 0 | 0 | 0 | 0 | -0.7506866 | 3.340385 | -2.507582 | 2.082572 | 2.452794 | 8.23899 | 9.207448 |  | -0.0001657358 | [19 empty] | 15.75676 | 0.1775074
3749 | 2021/12/24 22:32:59 | 23834.9635 | 11765.0013 | 1 | 4 | 0 | 0 | 0 | 0 | -0.7505493 | 3.33979 | -2.506677 | 2.082572 | 2.453838 | 8.23899 | 9.210936 | [21 empty] | 15.39746 | -0.1804805
3750 | 2021/12/24 22:33:04 | 23839.963 | 11770.0008 | 1 | 4 | 0 | 0 | 0 | 0 | -0.7510681 | 3.338938 | -2.50777 | 2.082572 | 2.454881 | 8.23899 | 9.214418 |  | -0.0001471822 | [19 empty] | 16.03342 | 0.1899612
3751 | 2021/12/24 22:33:09 | 23844.9631 | 11775.0009 | 1 | 4 | 0 | 0 | 0 | 0 | -0.7514954 | 3.337852 | -2.50838 | 2.082572 | 2.455924 | 8.23899 | 9.217898 | [21 empty] | 15.72142 | 0.1817405
3752 | 2021/12/24 22:33:14 | 23849.9632 | 11780.001 | 1 | 4 | 0 | 0 | 0 | 0 | -0.7512207 | 3.33716 | -2.506944 | 2.082572 | 2.45696 | 8.23899 | 9.221356 |  | -0.0001207063 | [19 empty] | 15.48856 | -0.1671553
3753 | 2021/12/24 22:33:19 | 23854.9634 | 11785.0012 | 1 | 4 | 0 | 0 | 0 | 0 | -0.7511063 | 3.336441 | -2.506022 | 2.082572 | 2.458012 | 8.23899 | 9.224868 |  | -0.0001514138 |  | 1.245394 | [17 empty] | 16.09315 | 0.1473033
3754 | 2021/12/24 22:33:24 | 23859.963 | 11790.0008 | 1 | 4 | 0 | 0 | 0 | 0 | -0.7510681 | 3.335611 | -2.505271 | 2.082572 | 2.459056 | 8.23899 | 9.228349 | [21 empty] | 15.39249 | 0.08347511
3755 | 2021/12/24 22:33:29 | 23864.9629 | 11795.0007 | 1 | 4 | 0 | 0 | 0 | 0 | -0.7511139 | 3.334623 | -2.504682 | 2.082572 | 2.460098 | 8.23899 | 9.231824 |  | -0.000134086 | [19 empty] | 15.89939 | -0.0309819
3756 | 2021/12/24 22:33:34 | 23869.9641 | 11800.0019 | 1 | 4 | 0 | 0 | 0 | 0 | -0.7512665 | 3.333833 | -2.504597 | 2.082572 | 2.461141 | 8.23899 | 9.235301 |  | -0.0002117326 | [19 empty] | 15.84188 | -0.05588949
3757 | 2021/12/24 22:33:39 | 23874.9633 | 11805.0011 | 1 | 4 | 0 | 0 | 0 | 0 | -0.7508469 | 3.33287 | -2.502475 | 2.082572 | 2.462184 | 8.23899 | 9.238778 |  | -0.0002340208 |  |  | 0.7861466 | [16 empty] | 15.48993 | -0.1228213
3758 | 2021/12/24 22:33:44 | 23879.9636 | 11810.0014 | 1 | 4 | 0 | 0 | 0 | 0 | -0.7512207 | 3.331844 | -2.50295 | 2.082572 | 2.463226 | 8.23899 | 9.242251 | [21 empty] | 16.11759 | 0.1661271
3759 | 2021/12/24 22:33:49 | 23884.9629 | 11815.0007 | 1 | 4 | 0 | 0 | 0 | 0 | -0.7506866 | 3.331272 | -2.500741 | 2.082572 | 2.464267 | 8.23899 | 9.245722 |  | -0.0001454633 |  | 1.256914 | [17 empty] | 15.48403 | -0.1917601
3760 | 2021/12/24 22:33:54 | 23889.9628 | 11820.0006 | 1 | 4 | 0 | 0 | 0 | 0 | -0.7507095 | 3.330618 | -2.500327 | 2.082572 | 2.465308 | 8.23899 | 9.249187 |  | -0.0001632926 | [19 empty] | 15.72097 | -0.1842558
3761 | 2021/12/24 22:33:59 | 23894.9639 | 11825.0017 | 1 | 4 | 0 | 0 | 0 | 0 | -0.7513046 | 3.329754 | -2.501659 | 2.082572 | 2.466352 | 8.23899 | 9.252666 | [21 empty] | 16.02435 | 0.1750839
3762 | 2021/12/24 22:34:04 | 23899.9626 | 11830.0004 | 1 | 4 | 0 | 0 | 0 | 0 | -0.75103 | 3.328646 | -2.499913 | 2.082572 | 2.467398 | 8.23899 | 9.256146 |  | -0.0001803588 | [19 empty] | 15.47361 | -0.1726782
3763 | 2021/12/24 22:34:09 | 23904.9627 | 11835.0005 | 1 | 4 | 0 | 0 | 0 | 0 | -0.7503967 | 3.327767 | -2.497145 | 2.082572 | 2.46844 | 8.23899 | 9.259613 |  | -0.0001735741 | [19 empty] | 15.83146 | -0.1943487
3764 | 2021/12/24 22:34:14 | 23909.963 | 11840.0008 | 1 | 4 | 0 | 0 | 0 | 0 | -0.7514191 | 3.327052 | -2.50001 | 2.082572 | 2.469483 | 8.23899 | 9.263085 | [21 empty] | 16.11395 | 0.1911831
3765 | 2021/12/24 22:34:19 | 23914.9622 | 11845 | 1 | 4 | 0 | 0 | 0 | 0 | -0.7516327 | 3.326423 | -2.500248 | 2.082572 | 2.470527 | 8.23899 | 9.26656 |  | -0.000127403 |  | 1.193811 | [17 empty] | 15.55336 | -0.1784384
3766 | 2021/12/24 22:34:24 | 23919.9624 | 11850.0002 | 1 | 4 | 0 | 0 | 0 | 0 | -0.7512283 | 3.325256 | -2.498026 | 2.082572 | 2.47157 | 8.23899 | 9.270029 |  | -0.0001944209 | [19 empty] | 15.50261 | -0.1280493
3767 | 2021/12/24 22:34:29 | 23924.9623 | 11855.0001 | 1 | 4 | 0 | 0 | 0 | 0 | -0.750824 | 3.324275 | -2.495945 | 2.082572 | 2.472612 | 8.23899 | 9.273493 |  | -0.0001629826 | [19 empty] | 15.8958 | -0.06126463
3768 | 2021/12/24 22:34:34 | 23929.9622 | 11860 | 1 | 4 | 0 | 0 | 0 | 0 | -0.7507858 | 3.323472 | -2.495216 | 2.082572 | 2.473653 | 8.23899 | 9.276953 | [21 empty] | 15.70375 | -0.09989977
3769 | 2021/12/24 22:34:39 | 23934.9641 | 11865.0019 | 1 | 4 | 0 | 0 | 0 | 0 | -0.7511902 | 3.322705 | -2.495983 | 2.082572 | 2.474699 | 8.23899 | 9.280427 |  | -0.0002193813 |  |  | 0.8129345 | [16 empty] | 16.02435 | 0.1699817
3770 | 2021/12/24 22:34:44 | 23939.9638 | 11870.0016 | 1 | 4 | 0 | 0 | 0 | 0 | -0.7509537 | 3.321767 | -2.494493 | 2.082572 | 2.475741 | 8.23899 | 9.283889 |  | -0.0002016822 |  | 1.155531 | [17 empty] | 15.9225 | 0.1746911
3771 | 2021/12/24 22:34:49 | 23944.9627 | 11875.0005 | 1 | 4 | 0 | 0 | 0 | 0 | -0.7509155 | 3.321073 | -2.493845 | 2.082572 | 2.476784 | 8.23899 | 9.287354 |  | -0.0001516034 | [19 empty] | 15.50306 | -0.04616022
3772 | 2021/12/24 22:34:54 | 23949.9635 | 11880.0013 | 1 | 4 | 0 | 0 | 0 | 0 | -0.7512283 | 3.320158 | -2.494197 | 2.082572 | 2.477828 | 8.23899 | 9.29082 | [21 empty] | 15.39701 | -0.08255661
3773 | 2021/12/24 22:34:59 | 23954.9635 | 11885.0013 | 1 | 4 | 0 | 0 | 0 | 0 | -0.7507248 | 3.319109 | -2.491737 | 2.082572 | 2.478868 | 8.23899 | 9.294271 |  | -0.000108066 | [19 empty] | 15.90754 | -0.1415849
3774 | 2021/12/24 22:35:04 | 23959.964 | 11890.0018 | 1 | 4 | 0 | 0 | 0 | 0 | -0.7510529 | 3.318096 | -2.492066 | 2.082572 | 2.479912 | 8.23899 | 9.297737 |  | -0.0002024549 | [19 empty] | 16.01846 | 0.1896763
3775 | 2021/12/24 22:35:09 | 23964.9641 | 11895.0019 | 1 | 4 | 0 | 0 | 0 | 0 | -0.7507019 | 3.317217 | -2.490241 | 2.082572 | 2.480957 | 8.23899 | 9.301205 | [21 empty] | 15.43963 | -0.1889437
3776 | 2021/12/24 22:35:14 | 23969.9635 | 11900.0013 | 1 | 4 | 0 | 0 | 0 | 0 | -0.7512054 | 3.31649 | -2.491365 | 2.082572 | 2.481999 | 8.23899 | 9.304661 |  | -0.0002171509 |  | 1.188339 | [17 empty] | 15.59276 | -0.1569563
3777 | 2021/12/24 22:35:19 | 23974.9627 | 11905.0005 | 1 | 4 | 0 | 0 | 0 | 0 | -0.7503433 | 3.315635 | -2.487865 | 2.082572 | 2.483042 | 8.23899 | 9.308118 |  | -0.0001896982 | [19 empty] | 16.08091 | 0.1753461
3778 | 2021/12/24 22:35:24 | 23979.9642 | 11910.002 | 1 | 4 | 0 | 0 | 0 | 0 | -0.7504578 | 3.314589 | -2.487459 | 2.082572 | 2.484082 | 8.23899 | 9.311567 |  | -0.0002057752 | [19 empty] | 15.58008 | -0.1553857
3779 | 2021/12/24 22:35:29 | 23984.9643 | 11915.0021 | 1 | 4 | 0 | 0 | 0 | 0 | -0.7510147 | 3.313894 | -2.488783 | 2.082572 | 2.485123 | 8.23899 | 9.315016 |  | -0.0002402807 | [19 empty] | 15.46498 | -0.108394
3780 | 2021/12/24 22:35:34 | 23989.9632 | 11920.001 | 1 | 4 | 0 | 0 | 0 | 0 | -0.7507858 | 3.313004 | -2.487356 | 2.082572 | 2.48617 | 8.23899 | 9.318484 |  |  |  |  | 0.852455 | [16 empty] | 15.97092 | 0.04385233
3781 | 2021/12/24 22:35:39 | 23994.9639 | 11925.0017 | 1 | 4 | 0 | 0 | 0 | 0 | -0.7504959 | 3.311851 | -2.485531 | 2.082572 | 2.48721 | 8.23899 | 9.321931 |  | -0.000152551 | [19 empty] | 15.80748 | -0.0565958
3782 | 2021/12/24 22:35:44 | 23999.9632 | 11930.001 | 1 | 4 | 0 | 0 | 0 | 0 | -0.7507858 | 3.310888 | -2.485768 | 2.082572 | 2.488254 | 8.23899 | 9.325388 |  | -0.0001729375 |  | 1.21928 | [17 empty] | 15.37843 | -0.05744755
3783 | 2021/12/24 22:35:49 | 24004.9622 | 11935 | 1 | 4 | 0 | 0 | 0 | 0 | -0.7507629 | 3.31014 | -2.48513 | 2.082572 | 2.489297 | 8.23899 | 9.32884 |  | -0.0002122515 | [19 empty] | 15.99355 | 0.03254056
3784 | 2021/12/24 22:35:54 | 24009.9626 | 11940.0004 | 1 | 4 | 0 | 0 | 0 | 0 | -0.7509232 | 3.309241 | -2.484986 | 2.082572 | 2.490335 | 8.23899 | 9.332276 |  | -0.0002408722 | [19 empty] | 15.93019 | 0.01287162
3785 | 2021/12/24 22:35:59 | 24014.9634 | 11945.0012 | 1 | 4 | 0 | 0 | 0 | 0 | -0.7512207 | 3.308208 | -2.485194 | 2.082572 | 2.491384 | 8.23899 | 9.335747 | [21 empty] | 15.50123 | 0.08772612
3786 | 2021/12/24 22:36:04 | 24019.9633 | 11950.0011 | 1 | 4 | 0 | 0 | 0 | 0 | -0.7503662 | 3.30705 | -2.481499 | 2.082572 | 2.492425 | 8.23899 | 9.339192 |  | -0.0001680034 | [19 empty] | 15.57963 | -0.1648581
3787 | 2021/12/24 22:36:09 | 24024.9636 | 11955.0014 | 1 | 4 | 0 | 0 | 0 | 0 | -0.7506866 | 3.30652 | -2.48216 | 2.082572 | 2.493467 | 8.23899 | 9.342636 |  | -0.0001766614 |  | 1.135592 | [17 empty] | 16.02976 | 0.1858407
3788 | 2021/12/24 22:36:14 | 24029.9632 | 11960.001 | 1 | 4 | 0 | 0 | 0 | 0 | -0.7503433 | 3.305538 | -2.480288 | 2.082572 | 2.494512 | 8.23899 | 9.34609 |  | -0.0001993839 | [19 empty] | 16.08953 | 0.1330549
3789 | 2021/12/24 22:36:19 | 24034.9643 | 11965.0021 | 1 | 4 | 0 | 0 | 0 | 0 | -0.751358 | 3.30432 | -2.482727 | 2.082572 | 2.495555 | 8.23899 | 9.349538 | [21 empty] | 15.68067 | 0.008071065
3790 | 2021/12/24 22:36:24 | 24039.9642 | 11970.002 | 1 | 4 | 0 | 0 | 0 | 0 | -0.7505875 | 3.303346 | -2.47945 | 2.082572 | 2.496595 | 8.23899 | 9.352974 |  | -0.0001877084 | [19 empty] | 15.47316 | -0.1450878
3791 | 2021/12/24 22:36:29 | 24044.963 | 11975.0008 | 1 | 4 | 0 | 0 | 0 | 0 | -0.7506332 | 3.302739 | -2.479146 | 2.082572 | 2.497639 | 8.23899 | 9.356421 |  | -0.0002489999 |  |  | 0.9041807 | [16 empty] | 15.81835 | -0.1855397
3792 | 2021/12/24 22:36:34 | 24049.9639 | 11980.0017 | 1 | 4 | 0 | 0 | 0 | 0 | -0.7505875 | 3.301726 | -2.478234 | 2.082572 | 2.49868 | 8.23899 | 9.359859 |  | -0.0002374241 |  | 1.053065 | [17 empty] | 16.11622 | 0.1402205
3793 | 2021/12/24 22:36:39 | 24054.9628 | 11985.0006 | 1 | 4 | 0 | 0 | 0 | 0 | -0.7506104 | 3.300411 | -2.477323 | 2.082572 | 2.499725 | 8.23899 | 9.363308 |  | -0.000211655 | [19 empty] | 16.14429 | 0.1121879
3794 | 2021/12/24 22:36:44 | 24059.9639 | 11990.0017 | 1 | 4 | 0 | 0 | 0 | 0 | -0.7505569 | 3.299684 | -2.476601 | 2.082572 | 2.500763 | 8.23899 | 9.366736 |  | -0.0002150539 | [19 empty] | 15.80023 | 0.1740533
3795 | 2021/12/24 22:36:49 | 24064.9631 | 11995.0009 | 1 | 4 | 0 | 0 | 0 | 0 | -0.7503204 | 3.29876 | -2.475127 | 2.082572 | 2.501807 | 8.23899 | 9.37018 |  | -0.000206433 | [19 empty] | 15.43282 | -0.1643419
3796 | 2021/12/24 22:36:54 | 24069.9638 | 12000.0016 | 1 | 4 | 0 | 0 | 0 | 0 | -0.7504578 | 3.297436 | -2.474587 | 2.082572 | 2.502852 | 8.23899 | 9.373627 |  | -0.0003465942 | [19 empty] | 15.54428 | -0.05111754
3797 | 2021/12/24 22:36:59 | 24074.963 | 12005.0008 | 1 | 4 | 0 | 0 | 0 | 0 | -0.7508392 | 3.296659 | -2.475261 | 2.082572 | 2.503891 | 8.23899 | 9.377053 |  | -0.0002103551 | [19 empty] | 15.90663 | -0.153299
3798 | 2021/12/24 22:37:04 | 24079.9638 | 12010.0016 | 1 | 4 | 0 | 0 | 0 | 0 | -0.7509155 | 3.2958 | -2.474867 | 2.082572 | 2.504937 | 8.23899 | 9.380498 |  | -0.0002359679 |  | 1.070066 | [17 empty] | 16.1108 | 0.1567888
3799 | 2021/12/24 22:37:09 | 24084.9625 | 12015.0003 | 1 | 4 | 0 | 0 | 0 | 0 | -0.7504959 | 3.294845 | -2.472768 | 2.082572 | 2.505976 | 8.23899 | 9.383923 |  | -0.0002858034 | [19 empty] | 16.02525 | 0.01117766
3800 | 2021/12/24 22:37:14 | 24089.9634 | 12020.0012 | 1 | 4 | 0 | 0 | 0 | 0 | -0.7508774 | 3.29364 | -2.47312 | 2.082572 | 2.507021 | 8.23899 | 9.387364 |  | -0.000201626 | [19 empty] | 15.69516 | 0.1380926
3801 | 2021/12/24 22:37:19 | 24094.9624 | 12025.0002 | 1 | 4 | 0 | 0 | 0 | 0 | -0.7508011 | 3.292882 | -2.472299 | 2.082572 | 2.508064 | 8.23899 | 9.390799 |  |  |  |  | 0.9433607 | [16 empty] | 15.46498 | -0.1987082
3802 | 2021/12/24 22:37:24 | 24099.9633 | 12030.0011 | 1 | 4 | 0 | 0 | 0 | 0 | -0.7512054 | 3.291535 | -2.472619 | 2.082572 | 2.509108 | 8.23899 | 9.394236 |  | -0.0001842443 | [19 empty] | 15.71736 | 0.06031215
3803 | 2021/12/24 22:37:29 | 24104.9635 | 12035.0013 | 1 | 4 | 0 | 0 | 0 | 0 | -0.7512589 | 3.290593 | -2.472087 | 2.082572 | 2.510149 | 8.23899 | 9.397663 |  | -0.000129628 |  | 1.079649 | [17 empty] | 16.04336 | -0.1302385
3804 | 2021/12/24 22:37:34 | 24109.9635 | 12040.0013 | 1 | 4 | 0 | 0 | 0 | 0 | -0.7505569 | 3.2896 | -2.469032 | 2.082572 | 2.511192 | 8.23899 | 9.401095 | [21 empty] | 16.09722 | 0.1628768
3805 | 2021/12/24 22:37:39 | 24114.9637 | 12045.0015 | 1 | 4 | 0 | 0 | 0 | 0 | -0.7509003 | 3.288514 | -2.469346 | 2.082572 | 2.512233 | 8.23899 | 9.40452 |  | -0.0001770996 | [19 empty] | 15.98948 | 0.01046479
3806 | 2021/12/24 22:37:44 | 24119.9645 | 12050.0023 | 1 | 4 | 0 | 0 | 0 | 0 | -0.7512665 | 3.28747 | -2.469766 | 2.082572 | 2.513278 | 8.23899 | 9.407954 |  | -0.000187477 | [19 empty] | 15.70603 | 0.1703584
3807 | 2021/12/24 22:37:49 | 24124.9628 | 12055.0006 | 1 | 4 | 0 | 0 | 0 | 0 | -0.7509384 | 3.286668 | -2.468085 | 2.082572 | 2.514318 | 8.23899 | 9.411375 |  | -0.0002575225 | [19 empty] | 15.4813 | -0.1353204
3808 | 2021/12/24 22:37:54 | 24129.9637 | 12060.0015 | 1 | 4 | 0 | 0 | 0 | 0 | -0.7506866 | 3.285449 | -2.466343 | 2.082572 | 2.515364 | 8.23899 | 9.41481 |  | -0.000231029 |  | 0.9912714 | [17 empty] | 15.42284 | -0.1117122
3809 | 2021/12/24 22:37:59 | 24134.9636 | 12065.0014 | 1 | 4 | 0 | 0 | 0 | 0 | -0.7513199 | 3.284301 | -2.467561 | 2.082572 | 2.516404 | 8.23899 | 9.418228 |  | -0.0002507331 | [19 empty] | 15.64577 | -0.1828343
3810 | 2021/12/24 22:38:04 | 24139.9624 | 12070.0002 | 1 | 4 | 0 | 0 | 0 | 0 | -0.7507477 | 3.283614 | -2.465166 | 2.082572 | 2.517448 | 8.23899 | 9.421657 | [21 empty] | 15.98224 | 0.06197691
3811 | 2021/12/24 22:38:09 | 24144.9632 | 12075.001 | 1 | 4 | 0 | 0 | 0 | 0 | -0.7503815 | 3.282605 | -2.463206 | 2.082572 | 2.51849 | 8.23899 | 9.425077 |  | -0.0001699535 |  |  | 0.9723328 | [16 empty] | 16.10988 | 0.1053894
3812 | 2021/12/24 22:38:14 | 24149.9629 | 12080.0007 | 1 | 4 | 0 | 0 | 0 | 0 | -0.7513809 | 3.281145 | -2.46539 | 2.082572 | 2.519532 | 8.23899 | 9.428496 |  | -0.0002108364 |  | 0.9593732 | [17 empty] | 15.72233 | 0.1754689
3813 | 2021/12/24 22:38:19 | 24154.965 | 12085.0028 | 1 | 4 | 0 | 0 | 0 | 0 | -0.7504349 | 3.280548 | -2.461838 | 2.082572 | 2.520576 | 8.23899 | 9.431922 |  | -0.000172309 | [19 empty] | 15.4523 | -0.1750815
3814 | 2021/12/24 22:38:24 | 24159.9641 | 12090.0019 | 1 | 4 | 0 | 0 | 0 | 0 | -0.7510529 | 3.279256 | -2.462895 | 2.082572 | 2.521619 | 8.23899 | 9.435342 |  | -0.0002369746 | [19 empty] | 15.56376 | -0.02308249
3815 | 2021/12/24 22:38:29 | 24164.9632 | 12095.001 | 1 | 4 | 0 | 0 | 0 | 0 | -0.7512436 | 3.278119 | -2.462666 | 2.082572 | 2.522663 | 8.23899 | 9.438766 | [21 empty] | 15.79209 | -0.1797706
3816 | 2021/12/24 22:38:34 | 24169.9633 | 12100.0011 | 1 | 4 | 0 | 0 | 0 | 0 | -0.7509918 | 3.276954 | -2.460966 | 2.082572 | 2.523705 | 8.23899 | 9.442181 |  | -0.0001642951 | [19 empty] | 16.02028 | 0.07499337
3817 | 2021/12/24 22:38:39 | 24174.9628 | 12105.0006 | 1 | 4 | 0 | 0 | 0 | 0 | -0.7507248 | 3.276117 | -2.459462 | 2.082572 | 2.524747 | 8.23899 | 9.445593 |  | -0.0002541971 |  | 1.022403 | [17 empty] | 16.0927 | 0.1068145
3818 | 2021/12/24 22:38:44 | 24179.9635 | 12110.0013 | 1 | 4 | 0 | 0 | 0 | 0 | -0.7508011 | 3.274827 | -2.458744 | 2.082572 | 2.525789 | 8.23899 | 9.449006 |  | -0.0002387976 | [19 empty] | 15.91073 | 0.1903576
3819 | 2021/12/24 22:38:49 | 24184.9637 | 12115.0015 | 1 | 4 | 0 | 0 | 0 | 0 | -0.7500381 | 3.273779 | -2.455459 | 2.082572 | 2.526832 | 8.23899 | 9.452424 |  | -0.0002340913 | [19 empty] | 15.71552 | 0.01811862
3820 | 2021/12/24 22:38:54 | 24189.9644 | 12120.0022 | 1 | 4 | 0 | 0 | 0 | 0 | -0.7513657 | 3.272631 | -2.458943 | 2.082572 | 2.527874 | 8.23899 | 9.455833 |  | -0.0001872399 |  |  | 1.028644 | [16 empty] | 15.56423 | -0.166136
3821 | 2021/12/24 22:38:59 | 24194.9644 | 12125.0022 | 1 | 4 | 0 | 0 | 0 | 0 | -0.7508011 | 3.271841 | -2.456502 | 2.082572 | 2.528916 | 8.23899 | 9.459244 |  | -0.0002536845 | [19 empty] | 15.46636 | -0.005233288
3822 | 2021/12/24 22:39:04 | 24199.9635 | 12130.0013 | 1 | 4 | 0 | 0 | 0 | 0 | -0.7509384 | 3.270507 | -2.455949 | 2.082572 | 2.52996 | 8.23899 | 9.462659 |  | -0.0002075605 |  | 0.9466414 | [17 empty] | 15.51346 | -0.1927453
3823 | 2021/12/24 22:39:09 | 24204.9631 | 12135.0009 | 1 | 4 | 0 | 0 | 0 | 0 | -0.7506256 | 3.269175 | -2.453926 | 2.082572 | 2.531 | 8.23899 | 9.466058 | [21 empty] | 15.60048 | -0.0009930134
3824 | 2021/12/24 22:39:14 | 24209.9638 | 12140.0016 | 1 | 4 | 0 | 0 | 0 | 0 | -0.7509384 | 3.268151 | -2.45418 | 2.082572 | 2.532048 | 8.23899 | 9.469482 |  | -0.0001842669 | [19 empty] | 15.82467 | -0.1597804
3825 | 2021/12/24 22:39:19 | 24214.9622 | 12145 | 1 | 4 | 0 | 0 | 0 | 0 | -0.7507477 | 3.267218 | -2.452856 | 2.082572 | 2.53309 | 8.23899 | 9.47289 |  | -0.0002402807 | [19 empty] | 15.98676 | 0.05149841
3826 | 2021/12/24 22:39:24 | 24219.9632 | 12150.001 | 1 | 4 | 0 | 0 | 0 | 0 | -0.7508087 | 3.266075 | -2.452198 | 2.082572 | 2.534132 | 8.23899 | 9.476294 |  | -0.0002546004 |  | 0.9086502 | [17 empty] | 16.12211 | 0.1654238
3827 | 2021/12/24 22:39:29 | 24224.9632 | 12155.001 | 1 | 4 | 0 | 0 | 0 | 0 | -0.750267 | 3.264627 | -2.449342 | 2.082572 | 2.535176 | 8.23899 | 9.479703 |  | -0.0001373442 | [19 empty] | 16.1669 | 0.0454545
3828 | 2021/12/24 22:39:34 | 24229.9632 | 12160.001 | 1 | 4 | 0 | 0 | 0 | 0 | -0.7514343 | 3.263671 | -2.452434 | 2.082572 | 2.536218 | 8.23899 | 9.483103 |  | -0.0002367176 | [19 empty] | 16.12483 | 0.1890689
3829 | 2021/12/24 22:39:39 | 24234.9632 | 12165.001 | 1 | 4 | 0 | 0 | 0 | 0 | -0.7509766 | 3.262432 | -2.45001 | 2.082572 | 2.537261 | 8.23899 | 9.486506 |  |  |  |  | 1.088961 | [16 empty] | 16.06823 | 0.01272857
3830 | 2021/12/24 22:39:44 | 24239.9625 | 12170.0003 | 1 | 4 | 0 | 0 | 0 | 0 | -0.7504349 | 3.261357 | -2.447436 | 2.082572 | 2.538301 | 8.23899 | 9.489901 |  | -0.0002271837 |  | 0.9320333 | [17 empty] | 15.8496 | 0.1678258
3831 | 2021/12/24 22:39:49 | 24244.9636 | 12175.0014 | 1 | 4 | 0 | 0 | 0 | 0 | -0.7509537 | 3.260149 | -2.448221 | 2.082572 | 2.539345 | 8.23899 | 9.493303 |  | -0.0002390255 | [19 empty] | 15.85731 | 0.0502491
3832 | 2021/12/24 22:39:54 | 24249.9627 | 12180.0005 | 1 | 4 | 0 | 0 | 0 | 0 | -0.7512207 | 3.259037 | -2.448256 | 2.082572 | 2.54039 | 8.23899 | 9.496709 |  | -0.0002384809 | [19 empty] | 15.80021 | -0.1206678
3833 | 2021/12/24 22:39:59 | 24254.9635 | 12185.0013 | 1 | 4 | 0 | 0 | 0 | 0 | -0.7503052 | 3.257874 | -2.4444 | 2.082572 | 2.541431 | 8.23899 | 9.500103 |  | -0.0002147471 | [19 empty] | 15.71238 | 0.1360899
3834 | 2021/12/24 22:40:04 | 24259.9644 | 12190.0022 | 1 | 4 | 0 | 0 | 0 | 0 | -0.7506256 | 3.256666 | -2.444537 | 2.082572 | 2.542468 | 8.23899 | 9.503479 |  | -0.0002191914 | [19 empty] | 15.6512 | -0.07614851
3835 | 2021/12/24 22:40:09 | 24264.9643 | 12195.0021 | 1 | 4 | 0 | 0 | 0 | 0 | -0.7509766 | 3.255535 | -2.444831 | 2.082572 | 2.543518 | 8.23899 | 9.506898 |  | -0.0003138578 |  | 0.9070099 | [17 empty] | 15.43372 | -0.2063537
3836 | 2021/12/24 22:40:14 | 24269.9644 | 12200.0022 | 1 | 4 | 0 | 0 | 0 | 0 | -0.7505951 | 3.25435 | -2.442699 | 2.082572 | 2.544556 | 8.23899 | 9.510277 |  | -0.0002533868 | [19 empty] | 15.46998 | -0.09025216
3837 | 2021/12/24 22:40:19 | 24274.9643 | 12205.0021 | 1 | 4 | 0 | 0 | 0 | 0 | -0.7509995 | 3.253292 | -2.443221 | 2.082572 | 2.545602 | 8.23899 | 9.513681 |  | -0.0002261655 |  |  | 1.12312 | [16 empty] | 15.61951 | -0.1868987
3838 | 2021/12/24 22:40:24 | 24279.9623 | 12210.0001 | 1 | 4 | 0 | 0 | 0 | 0 | -0.7514038 | 3.251879 | -2.443474 | 2.082572 | 2.546643 | 8.23899 | 9.517066 |  | -0.0002501698 | [19 empty] | 15.83059 | 0.1050419
3839 | 2021/12/24 22:40:29 | 24284.9623 | 12215.0001 | 1 | 4 | 0 | 0 | 0 | 0 | -0.7512054 | 3.250455 | -2.441759 | 2.082572 | 2.547686 | 8.23899 | 9.520457 |  | -0.0002434182 |  | 0.8497917 | [17 empty] | 16.04922 | -0.1306659
3840 | 2021/12/24 22:40:34 | 24289.9632 | 12220.001 | 1 | 4 | 0 | 0 | 0 | 0 | -0.7508774 | 3.249592 | -2.440045 | 2.082572 | 2.548731 | 8.23899 | 9.523855 |  | -0.0002400121 | [19 empty] | 16.20356 | 0.1628429
3841 | 2021/12/24 22:40:39 | 24294.9631 | 12225.0009 | 1 | 4 | 0 | 0 | 0 | 0 | -0.7506104 | 3.24857 | -2.43841 | 2.082572 | 2.549772 | 8.23899 | 9.527235 |  | -0.0002535762 | [19 empty] | 16.16556 | 0.09761214
3842 | 2021/12/24 22:40:44 | 24299.9639 | 12230.0017 | 1 | 4 | 0 | 0 | 0 | 0 | -0.7507477 | 3.247056 | -2.43772 | 2.082572 | 2.550817 | 8.23899 | 9.53063 |  | -0.0002358394 | [19 empty] | 16.03656 | 0.1982629
3843 | 2021/12/24 22:40:49 | 24304.9627 | 12235.0005 | 1 | 4 | 0 | 0 | 0 | 0 | -0.7509613 | 3.245804 | -2.437473 | 2.082572 | 2.551857 | 8.23899 | 9.534008 |  | -0.0002887858 |  | 0.8550889 | [17 empty] | 15.72414 | -0.006233454
3844 | 2021/12/24 22:40:54 | 24309.9642 | 12240.002 | 1 | 4 | 0 | 0 | 0 | 0 | -0.7504349 | 3.244701 | -2.434937 | 2.082572 | 2.552901 | 8.23899 | 9.537395 |  | -0.0001946896 | [19 empty] | 15.53524 | -0.1304942
3845 | 2021/12/24 22:40:59 | 24314.9626 | 12245.0004 | 1 | 4 | 0 | 0 | 0 | 0 | -0.7512436 | 3.243368 | -2.436559 | 2.082572 | 2.553943 | 8.23899 | 9.540776 |  | -0.0002532101 | [19 empty] | 15.91706 | -0.1722246
3846 | 2021/12/24 22:41:04 | 24319.9636 | 12250.0014 | 1 | 4 | 0 | 0 | 0 | 0 | -0.7508011 | 3.242123 | -2.43419 | 2.082572 | 2.554984 | 8.23899 | 9.54415 |  | -0.0002512696 |  |  | 1.179978 | [16 empty] | 16.22844 | 0.1657999
3847 | 2021/12/24 22:41:09 | 24324.9635 | 12255.0013 | 1 | 4 | 0 | 0 | 0 | 0 | -0.7510757 | 3.24095 | -2.434199 | 2.082572 | 2.556029 | 8.23899 | 9.547538 |  |  |  | 0.8713347 | [17 empty] | 16.02797 | -0.04186451
3848 | 2021/12/24 22:41:14 | 24329.9644 | 12260.0022 | 1 | 4 | 0 | 0 | 0 | 0 | -0.7509384 | 3.239555 | -2.432706 | 2.082572 | 2.557073 | 8.23899 | 9.550921 |  | -0.0002366793 | [19 empty] | 15.62268 | 0.05769551
3849 | 2021/12/24 22:41:19 | 24334.9642 | 12265.002 | 1 | 4 | 0 | 0 | 0 | 0 | -0.7511139 | 3.23835 | -2.43237 | 2.082572 | 2.558112 | 8.23899 | 9.554286 |  | -0.0002078603 | [19 empty] | 15.69516 | -0.174706
3850 | 2021/12/24 22:41:24 | 24339.9637 | 12270.0015 | 1 | 4 | 0 | 0 | 0 | 0 | -0.7504349 | 3.237144 | -2.429266 | 2.082572 | 2.559157 | 8.23899 | 9.557669 |  | -0.0002790791 | [19 empty] | 16.16735 | 0.1748896
3851 | 2021/12/24 22:41:29 | 24344.964 | 12275.0018 | 1 | 4 | 0 | 0 | 0 | 0 | -0.7507324 | 3.236011 | -2.429378 | 2.082572 | 2.560198 | 8.23899 | 9.561041 |  | -0.0002315395 |  | 0.8021348 | [17 empty] | 16.17505 | 0.1627535
3852 | 2021/12/24 22:41:34 | 24349.9638 | 12280.0016 | 1 | 4 | 0 | 0 | 0 | 0 | -0.7503967 | 3.234666 | -2.427283 | 2.082572 | 2.561242 | 8.23899 | 9.564418 |  | -0.0002090593 | [19 empty] | 15.57283 | -0.1473171
3853 | 2021/12/24 22:41:39 | 24354.9646 | 12285.0024 | 1 | 4 | 0 | 0 | 0 | 0 | -0.7510757 | 3.233335 | -2.428479 | 2.082572 | 2.562284 | 8.23899 | 9.567786 |  | -0.0003186631 | [19 empty] | 15.80206 | 0.06157994
3854 | 2021/12/24 22:41:44 | 24359.963 | 12290.0008 | 1 | 4 | 0 | 0 | 0 | 0 | -0.750885 | 3.232079 | -2.42692 | 2.082572 | 2.563329 | 8.23899 | 9.571165 |  | -0.0002875772 |  |  | 1.194562 | [16 empty] | 16.26239 | -0.03113568
3855 | 2021/12/24 22:41:49 | 24364.9625 | 12295.0003 | 1 | 4 | 0 | 0 | 0 | 0 | -0.7509384 | 3.230728 | -2.426078 | 2.082572 | 2.564371 | 8.23899 | 9.574532 |  | -0.0002762467 |  | 0.8019462 | [17 empty] | 15.90305 | 0.07133663
3856 | 2021/12/24 22:41:54 | 24369.9625 | 12300.0003 | 1 | 4 | 0 | 0 | 0 | 0 | -0.7507477 | 3.229548 | -2.424576 | 2.082572 | 2.565413 | 8.23899 | 9.577896 |  | -0.0002531096 | [19 empty] | 15.55336 | -0.1546794
3857 | 2021/12/24 22:41:59 | 24374.9642 | 12305.002 | 1 | 4 | 0 | 0 | 0 | 0 | -0.7510757 | 3.227916 | -2.424409 | 2.082572 | 2.566454 | 8.23899 | 9.58126 |  | -0.0002064927 | [19 empty] | 15.95462 | -0.1714957
3858 | 2021/12/24 22:42:04 | 24379.9649 | 12310.0027 | 1 | 4 | 0 | 0 | 0 | 0 | -0.7504349 | 3.22667 | -2.421406 | 2.082572 | 2.567498 | 8.23899 | 9.584629 |  | -0.000223253 | [19 empty] | 16.27687 | 0.1919764
3859 | 2021/12/24 22:42:09 | 24384.9626 | 12315.0004 | 1 | 4 | 0 | 0 | 0 | 0 | -0.7509613 | 3.225734 | -2.422401 | 2.082572 | 2.568541 | 8.23899 | 9.587994 |  | -0.0003138056 |  | 0.834802 | [17 empty] | 16.07367 | -0.01612961
3860 | 2021/12/24 22:42:14 | 24389.9633 | 12320.0011 | 1 | 4 | 0 | 0 | 0 | 0 | -0.7505569 | 3.224067 | -2.419846 | 2.082572 | 2.569583 | 8.23899 | 9.591352 |  | -0.0002394461 | [19 empty] | 15.54794 | -0.02970338
3861 | 2021/12/24 22:42:19 | 24394.9626 | 12325.0004 | 1 | 4 | 0 | 0 | 0 | 0 | -0.750824 | 3.222803 | -2.419758 | 2.082572 | 2.570625 | 8.23899 | 9.594711 |  | -0.0002149248 |  |  | 1.250492 | [16 empty] | 16.24292 | 0.1428729
3862 | 2021/12/24 22:42:24 | 24399.9629 | 12330.0007 | 1 | 4 | 0 | 0 | 0 | 0 | -0.7506485 | 3.221419 | -2.418153 | 2.082572 | 2.57167 | 8.23899 | 9.598078 |  | -0.0002773355 | [19 empty] | 15.5171 | -0.1887763
3863 | 2021/12/24 22:42:29 | 24404.9638 | 12335.0016 | 1 | 4 | 0 | 0 | 0 | 0 | -0.751358 | 3.220325 | -2.419617 | 2.082572 | 2.572713 | 8.23899 | 9.601438 |  | -0.0002441669 |  | 0.7633937 | [17 empty] | 16.23024 | -0.1119536
3864 | 2021/12/24 22:42:34 | 24409.9639 | 12340.0017 | 1 | 4 | 0 | 0 | 0 | 0 | -0.7504044 | 3.218765 | -2.415375 | 2.082572 | 2.573754 | 8.23899 | 9.604792 | [21 empty] | 15.75631 | 0.03779233
3865 | 2021/12/24 22:42:39 | 24414.9625 | 12345.0003 | 1 | 4 | 0 | 0 | 0 | 0 | -0.7505112 | 3.21763 | -2.414867 | 2.082572 | 2.574798 | 8.23899 | 9.608151 |  | -0.0003070714 | [19 empty] | 15.85775 | 0.08903563
3866 | 2021/12/24 22:42:44 | 24419.9629 | 12350.0007 | 1 | 4 | 0 | 0 | 0 | 0 | -0.7509384 | 3.216218 | -2.415182 | 2.082572 | 2.57584 | 8.23899 | 9.611503 |  | -0.0002790085 |  | 0.7636614 | [17 empty] | 16.06646 | 0.1398367
3867 | 2021/12/24 22:42:49 | 24424.9622 | 12355 | 1 | 4 | 0 | 0 | 0 | 0 | -0.7509384 | 3.214965 | -2.414241 | 2.082572 | 2.576878 | 8.23899 | 9.614841 |  | -0.0002664507 | [19 empty] | 15.54203 | -0.1652938
3868 | 2021/12/24 22:42:54 | 24429.9624 | 12360.0002 | 1 | 4 | 0 | 0 | 0 | 0 | -0.7509766 | 3.213334 | -2.413139 | 2.082572 | 2.577922 | 8.23899 | 9.618196 |  | -0.0002751978 | [19 empty] | 16.21896 | 0.193134
3869 | 2021/12/24 22:42:59 | 24434.9633 | 12365.0011 | 1 | 4 | 0 | 0 | 0 | 0 | -0.7509613 | 3.212091 | -2.412156 | 2.082572 | 2.578968 | 8.23899 | 9.621557 |  | -0.0003197964 |  |  | 1.30195 | [16 empty] | 15.72188 | 0.1561856
3870 | 2021/12/24 22:43:04 | 24439.964 | 12370.0018 | 1 | 4 | 0 | 0 | 0 | 0 | -0.7512589 | 3.210873 | -2.412197 | 2.082572 | 2.580011 | 8.23899 | 9.624907 |  | -0.0002686145 |  | 0.7863576 | [17 empty] | 15.96279 | -0.06463647
3871 | 2021/12/24 22:43:09 | 24444.9649 | 12375.0027 | 1 | 4 | 0 | 0 | 0 | 0 | -0.7509613 | 3.209603 | -2.410288 | 2.082572 | 2.581052 | 8.23899 | 9.628247 |  | -0.0002577268 | [19 empty] | 16.01938 | -0.01894712
3872 | 2021/12/24 22:43:14 | 24449.9624 | 12380.0002 | 1 | 4 | 0 | 0 | 0 | 0 | -0.7511139 | 3.207887 | -2.409489 | 2.082572 | 2.582097 | 8.23899 | 9.631601 |  | -0.0002265152 | [19 empty] | 15.58551 | -0.07144272
3873 | 2021/12/24 22:43:19 | 24454.9626 | 12385.0004 | 1 | 4 | 0 | 0 | 0 | 0 | -0.7508392 | 3.206636 | -2.407668 | 2.082572 | 2.58314 | 8.23899 | 9.634944 |  | -0.0002620574 | [19 empty] | 16.1728 | 0.1034015
3874 | 2021/12/24 22:43:24 | 24459.9638 | 12390.0016 | 1 | 4 | 0 | 0 | 0 | 0 | -0.7511292 | 3.20521 | -2.407527 | 2.082572 | 2.584182 | 8.23899 | 9.638286 |  | -0.0003358318 |  | 0.770464 | [17 empty] | 15.82107 | -0.09407401
3875 | 2021/12/24 22:43:29 | 24464.9627 | 12395.0005 | 1 | 4 | 0 | 0 | 0 | 0 | -0.7509766 | 3.203879 | -2.406038 | 2.082572 | 2.585226 | 8.23899 | 9.641632 |  | -0.0002200091 | [19 empty] | 15.63943 | -0.1297224
3876 | 2021/12/24 22:43:34 | 24469.9635 | 12400.0013 | 1 | 4 | 0 | 0 | 0 | 0 | -0.7507629 | 3.202302 | -2.40417 | 2.082572 | 2.586267 | 8.23899 | 9.644967 |  | -0.0002722362 |  |  | 1.300799 | [16 empty] | 16.15018 | 0.1257712
3877 | 2021/12/24 22:43:39 | 24474.963 | 12405.0008 | 1 | 4 | 0 | 0 | 0 | 0 | -0.7508621 | 3.200877 | -2.403417 | 2.082572 | 2.587313 | 8.23899 | 9.648316 |  | -0.0002458337 |  | 0.7220742 | [17 empty] | 15.78529 | -0.1249117
3878 | 2021/12/24 22:43:44 | 24479.9646 | 12410.0024 | 1 | 4 | 0 | 0 | 0 | 0 | -0.750885 | 3.1998 | -2.402681823 | 2.082572 | 2.588355 | 8.23899 | 9.65165 |  | -0.0003074449 | [19 empty] | 15.51939 | -0.08317292
3879 | 2021/12/24 22:43:49 | 24484.9628 | 12415.0006 | 1 | 4 | 0 | 0 | 0 | 0 | -0.7515488 | 3.198221 | -2.403619 | 2.082572 | 2.5894 | 8.23899 | 9.654992 |  | -0.0002479399 | [19 empty] | 16.0049 | 0.0273025
3880 | 2021/12/24 22:43:54 | 24489.9637 | 12420.0015 | 1 | 4 | 0 | 0 | 0 | 0 | -0.7509766 | 3.1969 | -2.400797 | 2.082572 | 2.590442 | 8.23899 | 9.658324 |  | -0.0002573185 | [19 empty] | 16.08725 | 0.08742988
3881 | 2021/12/24 22:43:59 | 24494.9638 | 12425.0016 | 1 | 4 | 0 | 0 | 0 | 0 | -0.7513962 | 3.195429 | -2.401033 | 2.082572 | 2.591484 | 8.23899 | 9.661655 |  | -0.0002404439 |  | 0.7653722 | [17 empty] | 15.60638 | 0.1356804
3882 | 2021/12/24 22:44:04 | 24499.9626 | 12430.0004 | 1 | 4 | 0 | 0 | 0 | 0 | -0.7510529 | 3.19413 | -2.398961 | 2.082572 | 2.592528 | 8.23899 | 9.664989 |  | -0.0003677541 | [19 empty] | 15.50171 | -0.1976913
3883 | 2021/12/24 22:44:09 | 24504.9645 | 12435.0023 | 1 | 4 | 0 | 0 | 0 | 0 | -0.7515488 | 3.192479 | -2.399304 | 2.082572 | 2.593571 | 8.23899 | 9.668321 |  | -0.0002678019 |  |  | 1.346039 | [16 empty] | 15.91615 | 0.1339036
3884 | 2021/12/24 22:44:14 | 24509.9625 | 12440.0003 | 1 | 4 | 0 | 0 | 0 | 0 | -0.751297 | 3.190995 | -2.397385 | 2.082572 | 2.594613 | 8.23899 | 9.671647 |  | -0.0003814493 | [19 empty] | 16.17235 | 0.05747676
3885 | 2021/12/24 22:44:19 | 24514.9623 | 12445.0001 | 1 | 4 | 0 | 0 | 0 | 0 | -0.7515335 | 3.189786 | -2.397231 | 2.082572 | 2.595659 | 8.23899 | 9.674983 |  | -0.0002944551 |  | 0.7481418 | [17 empty] | 15.79344 | 0.04642785
3886 | 2021/12/24 22:44:24 | 24519.9634 | 12450.0012 | 1 | 4 | 0 | 0 | 0 | 0 | -0.7513046 | 3.188326 | -2.395404 | 2.082572 | 2.596703 | 8.23899 | 9.678311 |  | -0.0002768049 | [19 empty] | 15.4523 | -0.1617903
3887 | 2021/12/24 22:44:29 | 24524.9624 | 12455.0002 | 1 | 4 | 0 | 0 | 0 | 0 | -0.7522202 | 3.18698 | -2.397311 | 2.082572 | 2.597744 | 8.23899 | 9.68163 |  | -0.000316923 | [19 empty] | 15.50171 | -0.1745784
3888 | 2021/12/24 22:44:34 | 24529.9627 | 12460.0005 | 1 | 4 | 0 | 0 | 0 | 0 | -0.7512436 | 3.185429 | -2.393033 | 2.082572 | 2.598787 | 8.23899 | 9.684955 |  | -0.0004174378 |  | 0.7182518 | [17 empty] | 15.86996 | -0.03692925
3889 | 2021/12/24 22:44:39 | 24534.9634 | 12465.0012 | 1 | 4 | 0 | 0 | 0 | 0 | -0.751091 | 3.18415 | -2.391586 | 2.082572 | 2.599832 | 8.23899 | 9.688282 |  | -0.000219389 | [19 empty] | 16.15966 | 0.1818299
3890 | 2021/12/24 22:44:44 | 24539.9629 | 12470.0007 | 1 | 4 | 0 | 0 | 0 | 0 | -0.7516098 | 3.182609 | -2.39208 | 2.082572 | 2.600875 | 8.23899 | 9.691605 |  | -0.0002557607 |  |  | 1.390208 | [16 empty] | 16.12483 | 0.1742536
3891 | 2021/12/24 22:44:49 | 24544.9627 | 12475.0005 | 1 | 4 | 0 | 0 | 0 | 0 | -0.7511292 | 3.181039 | -2.389371 | 2.082572 | 2.601914 | 8.23899 | 9.69491 |  | -0.0002443436 | [19 empty] | 15.83556 | 0.08012056
3892 | 2021/12/24 22:44:54 | 24549.9637 | 12480.0015 | 1 | 4 | 0 | 0 | 0 | 0 | -0.7514343 | 3.179696 | -2.389333 | 2.082572 | 2.602962 | 8.23899 | 9.698243 |  | -0.0002738247 |  | 0.7233835 | [17 empty] | 15.52619 | -0.1913124
3893 | 2021/12/24 22:44:59 | 24554.9629 | 12485.0007 | 1 | 4 | 0 | 0 | 0 | 0 | -0.7511902 | 3.178504 | -2.387661 | 2.082572 | 2.604 | 8.23899 | 9.701541 |  | -0.0003032588 | [19 empty] | 15.4591 | -0.07738233
3894 | 2021/12/24 22:45:04 | 24559.9627 | 12490.0005 | 1 | 4 | 0 | 0 | 0 | 0 | -0.7516861 | 3.177019 | -2.388121 | 2.082572 | 2.605049 | 8.23899 | 9.704875 |  | -0.000271598 | [19 empty] | 15.59868 | -0.1706398
3895 | 2021/12/24 22:45:09 | 24564.9624 | 12495.0002 | 1 | 4 | 0 | 0 | 0 | 0 | -0.7508087 | 3.175354 | -2.384083 | 2.082572 | 2.606092 | 8.23899 | 9.708187 |  | -0.0003232089 |  | 0.7507626 | [17 empty] | 15.95554 | 0.1487696
3896 | 2021/12/24 22:45:14 | 24569.9644 | 12500.0022 | 1 | 4 | 0 | 0 | 0 | 0 | -0.7516861 | 3.174004 | -2.385855 | 2.082572 | 2.607136 | 8.23899 | 9.711503 |  | -0.0002974495 | [19 empty] | 16.1479 | 0.01671135
3897 | 2021/12/24 22:45:19 | 24574.9622 | 12505 | 1 | 4 | 0 | 0 | 0 | 0 | -0.7511063 | 3.172677 | -2.383018 | 2.082572 | 2.60818 | 8.23899 | 9.714815 |  | -0.0003571482 |  |  | 1.351906 | [16 empty] | 15.89035 | 0.126552
3898 | 2021/12/24 22:45:24 | 24579.9633 | 12510.0011 | 1 | 4 | 0 | 0 | 0 | 0 | -0.7509918 | 3.17101 | -2.381403 | 2.082572 | 2.609214 | 8.23899 | 9.718097 |  | -0.0002900112 | [19 empty] | 15.47588 | -0.1701236
3899 | 2021/12/24 22:45:29 | 24584.9639 | 12515.0017 | 1 | 4 | 0 | 0 | 0 | 0 | -0.7515106 | 3.169635 | -2.382014 | 2.082572 | 2.610266 | 8.23899 | 9.72143 |  | -0.0002484887 |  | 0.7165366 | [17 empty] | 15.58778 | -0.1905984
3900 | 2021/12/24 22:45:34 | 24589.964 | 12520.0018 | 1 | 4 | 0 | 0 | 0 | 0 | -0.7512054 | 3.168357 | -2.380087 | 2.082572 | 2.611304 | 8.23899 | 9.72472 |  | -0.0003589635 | [19 empty] | 16.04018 | 0.06918371
3901 | 2021/12/24 22:45:39 | 24594.9642 | 12525.002 | 1 | 4 | 0 | 0 | 0 | 0 | -0.7509918 | 3.166789 | -2.378233 | 2.082572 | 2.612351 | 8.23899 | 9.728036 |  | -0.0003698512 | [19 empty] | 16.00397 | 0.01315892
3902 | 2021/12/24 22:45:44 | 24599.9636 | 12530.0014 | 1 | 4 | 0 | 0 | 0 | 0 | -0.7510147 | 3.165209 | -2.377118 | 2.082572 | 2.613382 | 8.23899 | 9.7313 |  | -0.0003067721 |  | 0.6887678 | [17 empty] | 15.46863 | 0.06550491
3903 | 2021/12/24 22:45:49 | 24604.9635 | 12535.0013 | 1 | 4 | 0 | 0 | 0 | 0 | -0.7509537 | 3.163887 | -2.375933 | 2.082572 | 2.614437 | 8.23899 | 9.734639 |  | -0.0002359233 | [19 empty] | 15.7296 | -0.1154518
3904 | 2021/12/24 22:45:54 | 24609.9626 | 12540.0004 | 1 | 4 | 0 | 0 | 0 | 0 | -0.7512665 | 3.162582 | -2.375942 | 2.082572 | 2.615471 | 8.23899 | 9.737909 |  | -0.0003196767 |  |  | 1.379709 | [16 empty] | 16.1479 | 0.1378053
3905 | 2021/12/24 22:45:59 | 24614.9627 | 12545.0005 | 1 | 4 | 0 | 0 | 0 | 0 | -0.7512436 | 3.160995 | -2.374677 | 2.082572 | 2.616518 | 8.23899 | 9.74122 |  | -0.0003010438 | [19 empty] | 15.56196 | 0.1233828
3906 | 2021/12/24 22:46:04 | 24619.9635 | 12550.0013 | 1 | 4 | 0 | 0 | 0 | 0 | -0.7513809 | 3.159282 | -2.373824 | 2.082572 | 2.617567 | 8.23899 | 9.744535 |  | -0.0002235068 |  | 0.726742 | [17 empty] | 15.70783 | -0.1547754
3907 | 2021/12/24 22:46:09 | 24624.9625 | 12555.0003 | 1 | 4 | 0 | 0 | 0 | 0 | -0.7512817 | 3.158151 | -2.372661 | 2.082572 | 2.618612 | 8.23899 | 9.747837 |  | -0.0002530377 | [19 empty] | 16.06553 | 0.1025826
3908 | 2021/12/24 22:46:14 | 24629.9631 | 12560.0009 | 1 | 4 | 0 | 0 | 0 | 0 | -0.7517242 | 3.156485 | -2.372806 | 2.082572 | 2.619655 | 8.23899 | 9.751128 |  | -0.0003530164 | [19 empty] | 15.50216 | 0.1154643
3909 | 2021/12/24 22:46:19 | 24634.9631 | 12565.0009 | 1 | 4 | 0 | 0 | 0 | 0 | -0.7515945 | 3.155288 | -2.371497 | 2.082572 | 2.620695 | 8.23899 | 9.754413 |  | -0.0003538649 |  | 0.732865 | [17 empty] | 15.74633 | -0.1092303
3910 | 2021/12/24 22:46:24 | 24639.9622 | 12570 | 1 | 4 | 0 | 0 | 0 | 0 | -0.7515945 | 3.15374 | -2.370334 | 2.082572 | 2.621736 | 8.23899 | 9.757695 |  | -0.0003639724 | [19 empty] | 16.04156 | 0.08347988
3911 | 2021/12/24 22:46:29 | 24644.9633 | 12575.0011 | 1 | 4 | 0 | 0 | 0 | 0 | -0.7510681 | 3.15238 | -2.367652 | 2.082572 | 2.622786 | 8.23899 | 9.761006 |  | -0.0002837153 |  |  | 1.417185 | [16 empty] | 15.50216 | 0.08969069
3912 | 2021/12/24 22:46:34 | 24649.9631 | 12580.0009 | 1 | 4 | 0 | 0 | 0 | 0 | -0.7515564 | 3.150722 | -2.367945 | 2.082572 | 2.62381 | 8.23899 | 9.764232 |  | -0.0004081979 | [19 empty] | 15.65394 | -0.1364005
3913 | 2021/12/24 22:46:39 | 24654.964 | 12585.0018 | 1 | 4 | 0 | 0 | 0 | 0 | -0.7509384 | 3.149138 | -2.364809 | 2.082572 | 2.624864 | 8.23899 | 9.767554 |  | -0.0003023569 |  | 0.6955626 | [17 empty] | 16.08546 | 0.1611775
3914 | 2021/12/24 22:46:44 | 24659.9632 | 12590.001 | 1 | 4 | 0 | 0 | 0 | 0 | -0.7512665 | 3.147905 | -2.364916 | 2.082572 | 2.625916 | 8.23899 | 9.770865 |  | -0.0002927984 | [19 empty] | 15.86772 | 0.1722473
3915 | 2021/12/24 22:46:49 | 24664.9633 | 12595.0011 | 1 | 4 | 0 | 0 | 0 | 0 | -0.7510757 | 3.146636 | -2.363362 | 2.082572 | 2.626957 | 8.23899 | 9.774142 |  | -0.0004000058 | [19 empty] | 15.4745 | -0.09273291
3916 | 2021/12/24 22:46:54 | 24669.9634 | 12600.0012 | 1 | 4 | 0 | 0 | 0 | 0 | -0.7514954 | 3.144989 | -2.363445 | 2.082572 | 2.627989 | 8.23899 | 9.777388 |  | -0.0002916419 |  | 0.7523342 | [17 empty] | 15.56196 | -0.0264746
3917 | 2021/12/24 22:46:59 | 24674.9625 | 12605.0003 | 1 | 4 | 0 | 0 | 0 | 0 | -0.7514954 | 3.143649 | -2.362438 | 2.082572 | 2.629044 | 8.23899 | 9.780706 |  | -0.000249092 | [19 empty] | 16.0868 | -0.06739318
3918 | 2021/12/24 22:47:04 | 24679.9634 | 12610.0012 | 1 | 4 | 0 | 0 | 0 | 0 | -0.751442 | 3.142057 | -2.361074 | 2.082572 | 2.630086 | 8.23899 | 9.78398 |  | -0.0003575367 |  |  | 1.392838 | [16 empty] | 15.90304 | 0.1588452
3919 | 2021/12/24 22:47:09 | 24684.9642 | 12615.002 | 1 | 4 | 0 | 0 | 0 | 0 | -0.7515335 | 3.140697 | -2.360339 | 2.082572 | 2.631131 | 8.23899 | 9.787263 |  | -0.0003097307 | [19 empty] | 15.42512 | -0.1905131
3920 | 2021/12/24 22:47:14 | 24689.9645 | 12620.0023 | 1 | 4 | 0 | 0 | 0 | 0 | -0.7514725 | 3.139467 | -2.359223 | 2.082572 | 2.632171 | 8.23899 | 9.790528 |  | -0.0003478737 |  | 0.7107415 | [17 empty] | 15.60773 | -0.1771802
3921 | 2021/12/24 22:47:19 | 24694.9643 | 12625.0021 | 1 | 4 | 0 | 0 | 0 | 0 | -0.7506638 | 3.137547 | -2.355243 | 2.082572 | 2.633179 | 8.23899 | 9.793691 |  | -0.0003691948 | [19 empty] | 16.10446 | 0.1647115
3922 | 2021/12/24 22:47:24 | 24699.9643 | 12630.0021 | 1 | 4 | 0 | 0 | 0 | 0 | -0.7510529 | 3.136133 | -2.355402 | 2.082572 | 2.634253 | 8.23899 | 9.79706 |  | -0.0002425865 | [19 empty] | 15.69153 | -0.121119
3923 | 2021/12/24 22:47:29 | 24704.9629 | 12635.0007 | 1 | 4 | 0 | 0 | 0 | 0 | -0.7513046 | 3.134736 | -2.355142 | 2.082572 | 2.635293 | 8.23899 | 9.800323 |  | -0.0003572392 |  | 0.7027143 | [17 empty] | 15.36438 | -0.05687475
3924 | 2021/12/24 22:47:34 | 24709.9622 | 12640 | 1 | 4 | 0 | 0 | 0 | 0 | -0.7508011 | 3.133495 | -2.352631 | 2.082572 | 2.636345 | 8.23899 | 9.803618 |  | -0.0002320827 | [19 empty] | 15.81925 | -0.05999029
3925 | 2021/12/24 22:47:39 | 24714.963 | 12645.0008 | 1 | 4 | 0 | 0 | 0 | 0 | -0.7505112 | 3.132031 | -2.350624 | 2.082572 | 2.637387 | 8.23899 | 9.806883 |  | -0.000292494 |  |  | 1.395821 | [16 empty] | 16.05421 | 0.1054096
3926 | 2021/12/24 22:47:44 | 24719.9646 | 12650.0024 | 1 | 4 | 0 | 0 | 0 | 0 | -0.7510681 | 3.130445 | -2.351177 | 2.082572 | 2.638429 | 8.23899 | 9.810146 |  | -0.0003822843 |  | 0.7022783 | [17 empty] | 15.67932 | 0.1662827
3927 | 2021/12/24 22:47:49 | 24724.9632 | 12655.001 | 1 | 4 | 0 | 0 | 0 | 0 | -0.7508087 | 3.129121 | -2.349371 | 2.082572 | 2.639476 | 8.23899 | 9.813422 |  | -0.0002799412 | [19 empty] | 15.42375 | -0.1851362
3928 | 2021/12/24 22:47:54 | 24729.9624 | 12660.0002 | 1 | 4 | 0 | 0 | 0 | 0 | -0.7505951 | 3.127692 | -2.34763 | 2.082572 | 2.64051 | 8.23899 | 9.816659 |  | -0.0003434284 | [19 empty] | 15.56696 | 0.002555251
3929 | 2021/12/24 22:47:59 | 24734.9643 | 12665.0021 | 1 | 4 | 0 | 0 | 0 | 0 | -0.751442 | 3.126018 | -2.349021 | 2.082572 | 2.641559 | 8.23899 | 9.819939 |  | -0.0002281476 | [19 empty] | 15.96413 | -0.1412994
3930 | 2021/12/24 22:48:04 | 24739.9627 | 12670.0005 | 1 | 4 | 0 | 0 | 0 | 0 | -0.75103 | 3.124578 | -2.346652 | 2.082572 | 2.642605 | 8.23899 | 9.823207 |  | -0.0002768487 |  | 0.7515258 | [17 empty] | 16.10853 | 0.2043575
3931 | 2021/12/24 22:48:09 | 24744.9634 | 12675.0012 | 1 | 4 | 0 | 0 | 0 | 0 | -0.7513046 | 3.12318 | -2.34646 | 2.082572 | 2.643645 | 8.23899 | 9.826454 |  | -0.0003022366 | [19 empty] | 15.68201 | -0.1214129
3932 | 2021/12/24 22:48:14 | 24749.9634 | 12680.0012 | 1 | 4 | 0 | 0 | 0 | 0 | -0.7511139 | 3.121636 | -2.344704 | 2.082572 | 2.644692 | 8.23899 | 9.829724 |  | -0.0002440809 |  |  | 1.419735 | [16 empty] | 15.41559 | -0.1034194
3933 | 2021/12/24 22:48:19 | 24754.9643 | 12685.0021 | 1 | 4 | 0 | 0 | 0 | 0 | -0.7510681 | 3.120214 | -2.343493 | 2.082572 | 2.645736 | 8.23899 | 9.832982 |  |  |  | 0.7010686 | [17 empty] | 15.94603 | 0.02659619
3934 | 2021/12/24 22:48:24 | 24759.9629 | 12690.0007 | 1 | 4 | 0 | 0 | 0 | 0 | -0.7518616 | 3.118785 | -2.344895 | 2.082572 | 2.646771 | 8.23899 | 9.836212 |  | -0.0003170932 | [19 empty] | 15.93064 | -0.002974272
3935 | 2021/12/24 22:48:29 | 24764.9627 | 12695.0005 | 1 | 4 | 0 | 0 | 0 | 0 | -0.7510757 | 3.11735 | -2.341366 | 2.082572 | 2.647822 | 8.23899 | 9.839489 |  | -0.0003192514 | [19 empty] | 15.4224 | 0.0009894371
3936 | 2021/12/24 22:48:34 | 24769.9631 | 12700.0009 | 1 | 4 | 0 | 0 | 0 | 0 | -0.7509384 | 3.115776 | -2.339756 | 2.082572 | 2.648861 | 8.23899 | 9.842727 |  | -0.0002415162 | [19 empty] | 15.38748 | 0.01003563
3937 | 2021/12/24 22:48:39 | 24774.963 | 12705.0008 | 1 | 4 | 0 | 0 | 0 | 0 | -0.7513046 | 3.114236 | -2.33974 | 2.082572 | 2.649905 | 8.23899 | 9.84598 |  | -0.0002872786 |  | 0.7048847 | [17 empty] | 15.91256 | -0.006079078
3938 | 2021/12/24 22:48:44 | 24779.9629 | 12710.0007 | 1 | 4 | 0 | 0 | 0 | 0 | -0.7512054 | 3.113106 | -2.338582 | 2.082572 | 2.65094 | 8.23899 | 9.8492 |  | -0.0003319244 | [19 empty] | 15.79026 | -0.08488894
3939 | 2021/12/24 22:48:49 | 24784.9623 | 12715.0001 | 1 | 4 | 0 | 0 | 0 | 0 | -0.7508469 | 3.111487 | -2.33625 | 2.082572 | 2.65197 | 8.23899 | 9.852407 |  | -0.0002693614 |  |  | 1.38873 | [16 empty] | 15.46725 | -0.1015872
3940 | 2021/12/24 22:48:54 | 24789.9631 | 12720.0009 | 1 | 4 | 0 | 0 | 0 | 0 | -0.751091 | 3.109886 | -2.335807 | 2.082572 | 2.653031 | 8.23899 | 9.855707 |  | -0.000298334 |  | 0.7139205 | [17 empty] | 16.08363 | 0.1133323
3941 | 2021/12/24 22:48:59 | 24794.9626 | 12725.0004 | 1 | 4 | 0 | 0 | 0 | 0 | -0.7512283 | 3.108645 | -2.335302 | 2.082572 | 2.654062 | 8.23899 | 9.858914 |  | -0.0003567847 | [19 empty] | 15.76583 | -0.1007348
3942 | 2021/12/24 22:49:04 | 24799.9632 | 12730.001 | 1 | 4 | 0 | 0 | 0 | 0 | -0.7511444 | 3.107284 | -2.334019 | 2.082572 | 2.655117 | 8.23899 | 9.862193 |  | -0.0002529381 | [19 empty] | 15.54566 | -0.1321512
3943 | 2021/12/24 22:49:09 | 24804.964 | 12735.0018 | 1 | 4 | 0 | 0 | 0 | 0 | -0.7509384 | 3.10565 | -2.332152 | 2.082572 | 2.656157 | 8.23899 | 9.865425 |  | -0.0002763753 | [19 empty] | 16.07687 | 0.1614714
3944 | 2021/12/24 22:49:14 | 24809.9635 | 12740.0013 | 1 | 4 | 0 | 0 | 0 | 0 | -0.7511063 | 3.104101 | -2.33151 | 2.082572 | 2.657198 | 8.23899 | 9.868657 |  | -0.0004517389 |  | 0.7295237 | [17 empty] | 15.41197 | -0.1691645
3945 | 2021/12/24 22:49:19 | 24814.9633 | 12745.0011 | 1 | 4 | 0 | 0 | 0 | 0 | -0.7511139 | 3.102752 | -2.33052 | 2.082572 | 2.658254 | 8.23899 | 9.871931 |  | -0.0002526172 |  |  | 1.381979 | [16 empty] | 16.1348 | -0.08011699
3946 | 2021/12/24 22:49:24 | 24819.9626 | 12750.0004 | 1 | 4 | 0 | 0 | 0 | 0 | -0.751091 | 3.101386 | -2.329423 | 2.082572 | 2.659297 | 8.23899 | 9.875168 |  | -0.0002773554 | [19 empty] | 15.52163 | -0.06187201
3947 | 2021/12/24 22:49:29 | 24824.9635 | 12755.0013 | 1 | 4 | 0 | 0 | 0 | 0 | -0.7507248 | 3.099694 | -2.327017 | 2.082572 | 2.660337 | 8.23899 | 9.878393 |  | -0.0002737598 |  | 0.720381 | [17 empty] | 16.01441 | 0.1763725
3948 | 2021/12/24 22:49:34 | 24829.963 | 12760.0008 | 1 | 4 | 0 | 0 | 0 | 0 | -0.7510681 | 3.098128 | -2.326905 | 2.082572 | 2.661382 | 8.23899 | 9.881629 |  | -0.0002778461 | [19 empty] | 15.79706 | 0.1688349
3949 | 2021/12/24 22:49:39 | 24834.9637 | 12765.0015 | 1 | 4 | 0 | 0 | 0 | 0 | -0.7513199 | 3.096931 | -2.326786 | 2.082572 | 2.662426 | 8.23899 | 9.884866 |  | -0.0003459758 | [19 empty] | 15.68021 | -0.1416272
3950 | 2021/12/24 22:49:44 | 24839.9627 | 12770.0005 | 1 | 4 | 0 | 0 | 0 | 0 | -0.7515945 | 3.095476 | -2.326543 | 2.082572 | 2.663459 | 8.23899 | 9.888062 |  | -0.0002892271 |  | 0.6641721 | [17 empty] | 15.99448 | 0.01613438
3951 | 2021/12/24 22:49:49 | 24844.9639 | 12775.0017 | 1 | 4 | 0 | 0 | 0 | 0 | -0.7511444 | 3.093758 | -2.323859 | 2.082572 | 2.664511 | 8.23899 | 9.891317 |  | -0.000256678 | [19 empty] | 15.54428 | -0.09081662
3952 | 2021/12/24 22:49:54 | 24849.9637 | 12780.0015 | 1 | 4 | 0 | 0 | 0 | 0 | -0.7515945 | 3.092205 | -2.324084 | 2.082572 | 2.665558 | 8.23899 | 9.894556 |  | -0.0002738987 |  |  | 1.413699 | [16 empty] | 16.07053 | 0.1521313
3953 | 2021/12/24 22:49:59 | 24854.9623 | 12785.0001 | 1 | 4 | 0 | 0 | 0 | 0 | -0.7511826 | 3.091063 | -2.321953 | 2.082572 | 2.666598 | 8.23899 | 9.897772 |  | -0.0003663688 | [19 empty] | 15.46228 | -0.1484847
3954 | 2021/12/24 22:50:04 | 24859.9639 | 12790.0017 | 1 | 4 | 0 | 0 | 0 | 0 | -0.7508621 | 3.08941 | -2.319721 | 2.082572 | 2.667642 | 8.23899 | 9.900997 |  | -0.0003536817 |  | 0.7096957 | [17 empty] | 16.16376 | 0.02547383
3955 | 2021/12/24 22:50:09 | 24864.9639 | 12795.0017 | 1 | 4 | 0 | 0 | 0 | 0 | -0.7506104 | 3.087959 | -2.317854 | 2.082572 | 2.668683 | 8.23899 | 9.904212 |  | -0.0002208512 | [19 empty] | 15.51486 | -0.1611978
3956 | 2021/12/24 22:50:14 | 24869.9634 | 12800.0012 | 1 | 4 | 0 | 0 | 0 | 0 | -0.7517395 | 3.086375 | -2.32015 | 2.082572 | 2.669727 | 8.23899 | 9.907436 |  | -0.0002844034 | [19 empty] | 16.02435 | 0.05361617
3957 | 2021/12/24 22:50:19 | 24874.9634 | 12805.0012 | 1 | 4 | 0 | 0 | 0 | 0 | -0.7509155 | 3.084954 | -2.31654 | 2.082572 | 2.670771 | 8.23899 | 9.910656 |  | -0.0004571023 |  | 0.7135575 | [17 empty] | 15.65712 | -0.1201153
3958 | 2021/12/24 22:50:24 | 24879.9623 | 12810.0001 | 1 | 4 | 0 | 0 | 0 | 0 | -0.7509613 | 3.083401 | -2.315515 | 2.082572 | 2.671811 | 8.23899 | 9.913864 |  | -0.0002581491 | [19 empty] | 15.85864 | 0.1421326
3959 | 2021/12/24 22:50:29 | 24884.9625 | 12815.0003 | 1 | 4 | 0 | 0 | 0 | 0 | -0.7513809 | 3.081643 | -2.315488 | 2.082572 | 2.672859 | 8.23899 | 9.917097 |  | -0.0002680163 |  |  | 1.434865 | [16 empty] | 16.00307 | 0.1699895
3960 | 2021/12/24 22:50:34 | 24889.9635 | 12820.0013 | 1 | 4 | 0 | 0 | 0 | 0 | -0.7512436 | 3.08031 | -2.314063 | 2.082572 | 2.673902 | 8.23899 | 9.920309 |  | -0.0002338718 | [19 empty] | 15.55291 | 0.1721978
3961 | 2021/12/24 22:50:39 | 24894.9636 | 12825.0014 | 1 | 4 | 0 | 0 | 0 | 0 | -0.7507629 | 3.078943 | -2.311556 | 2.082572 | 2.674935 | 8.23899 | 9.92349 |  | -0.000316107 |  | 0.7078291 | [17 empty] | 16.13207 | 0.0691694
3962 | 2021/12/24 22:50:44 | 24899.9628 | 12830.0006 | 1 | 4 | 0 | 0 | 0 | 0 | -0.7506638 | 3.077412 | -2.310102 | 2.082572 | 2.675979 | 8.23899 | 9.926705 |  | -0.000250962 | [19 empty] | 15.51984 | -0.1941484
3963 | 2021/12/24 22:50:49 | 24904.9646 | 12835.0024 | 1 | 4 | 0 | 0 | 0 | 0 | -0.7509613 | 3.075808 | -2.309813 | 2.082572 | 2.677033 | 8.23899 | 9.929946 |  | -0.000311923 | [19 empty] | 16.13207 | -0.1319289
3964 | 2021/12/24 22:50:54 | 24909.9634 | 12840.0012 | 1 | 4 | 0 | 0 | 0 | 0 | -0.7511063 | 3.074318 | -2.30914 | 2.082572 | 2.678075 | 8.23899 | 9.933152 |  | -0.0002599252 |  | 0.6670787 | [17 empty] | 15.60683 | -0.006654859
3965 | 2021/12/24 22:50:59 | 24914.9636 | 12845.0014 | 1 | 4 | 0 | 0 | 0 | 0 | -0.7510147 | 3.072723 | -2.30766 | 2.082572 | 2.679111 | 8.23899 | 9.936337 |  | -0.000323982 | [19 empty] | 16.06055 | 0.1542562
3966 | 2021/12/24 22:51:04 | 24919.9628 | 12850.0006 | 1 | 4 | 0 | 0 | 0 | 0 | -0.7518921 | 3.071095 | -2.309132 | 2.082572 | 2.680162 | 8.23899 | 9.939564 |  | -0.0003063823 |  |  | 1.445838 | [16 empty] | 15.71328 | 0.2147865
3967 | 2021/12/24 22:51:09 | 24924.9643 | 12855.0021 | 1 | 4 | 0 | 0 | 0 | 0 | -0.7516479 | 3.069821 | -2.307425 | 2.082572 | 2.681205 | 8.23899 | 9.942767 |  | -0.0003204764 |  | 0.6915075 | [17 empty] | 15.93516 | -0.05573928
3968 | 2021/12/24 22:51:14 | 24929.9639 | 12860.0017 | 1 | 4 | 0 | 0 | 0 | 0 | -0.7505112 | 3.06812 | -2.302658 | 2.082572 | 2.682208 | 8.23899 | 9.945845 |  | -0.0002549315 | [19 empty] | 15.83963 | -0.0854516
3969 | 2021/12/24 22:51:19 | 24934.9638 | 12865.0016 | 1 | 4 | 0 | 0 | 0 | 0 | -0.7509003 | 3.06665 | -2.302748 | 2.082572 | 2.68329 | 8.23899 | 9.949162 |  | -0.0002553045 | [19 empty] | 15.66437 | -0.1560366
3970 | 2021/12/24 22:51:24 | 24939.9633 | 12870.0011 | 1 | 4 | 0 | 0 | 0 | 0 | -0.7511444 | 3.064897 | -2.30218 | 2.082572 | 2.684327 | 8.23899 | 9.952342 |  | -0.0003882921 |  | 0.6396092 | [17 empty] | 16.13342 | 0.07907569
3971 | 2021/12/24 22:51:29 | 24944.9639 | 12875.0017 | 1 | 4 | 0 | 0 | 0 | 0 | -0.7512283 | 3.063322 | -2.301254 | 2.082572 | 2.685372 | 8.23899 | 9.955544 |  | -0.0003105631 | [19 empty] | 16.18683 | 0.1471347
3972 | 2021/12/24 22:51:34 | 24949.9624 | 12880.0002 | 1 | 4 | 0 | 0 | 0 | 0 | -0.7512817 | 3.061878 | -2.300333 | 2.082572 | 2.686405 | 8.23899 | 9.958707 |  | -0.0003275833 |  |  | 1.498737 | [16 empty] | 16.20358 | 0.05393565
3973 | 2021/12/24 22:51:39 | 24954.9647 | 12885.0025 | 1 | 4 | 0 | 0 | 0 | 0 | -0.751297 | 3.060302 | -2.299196 | 2.082572 | 2.687454 | 8.23899 | 9.961919 |  | -0.0003414106 | [19 empty] | 16.19544 | 0.2204704
3974 | 2021/12/24 22:51:44 | 24959.9625 | 12890.0003 | 1 | 4 | 0 | 0 | 0 | 0 | -0.7512436 | 3.058622 | -2.29777 | 2.082572 | 2.688483 | 8.23899 | 9.965067 |  | -0.0003323163 |  | 0.6935068 | [17 empty] | 16.03659 | -0.02276957
3975 | 2021/12/24 22:51:49 | 24964.9635 | 12895.0013 | 1 | 4 | 0 | 0 | 0 | 0 | -0.7512436 | 3.057069 | -2.296604 | 2.082572 | 2.68954 | 8.23899 | 9.9683 |  | -0.0003130633 | [19 empty] | 15.89128 | 0.1902789
3976 | 2021/12/24 22:51:54 | 24969.9625 | 12900.0003 | 1 | 4 | 0 | 0 | 0 | 0 | -0.751091 | 3.055447 | -2.294919 | 2.082572 | 2.690589 | 8.23899 | 9.971505 |  | -0.0002478362 | [19 empty] | 15.69563 | -0.06211996
3977 | 2021/12/24 22:51:59 | 24974.9634 | 12905.0012 | 1 | 4 | 0 | 0 | 0 | 0 | -0.7507248 | 3.053961 | -2.292684 | 2.082572 | 2.691635 | 8.23899 | 9.9747 |  | -0.0003397042 |  | 0.6354127 | [17 empty] | 15.639 | -0.154227
3978 | 2021/12/24 22:52:04 | 24979.9635 | 12910.0013 | 1 | 4 | 0 | 0 | 0 | 0 | -0.7512665 | 3.052274 | -2.293071 | 2.082572 | 2.692679 | 8.23899 | 9.977888 |  | -0.0003007513 |  |  | 1.550933 | [16 empty] | 15.52619 | 0.004525781
3979 | 2021/12/24 22:52:09 | 24984.9628 | 12915.0006 | 1 | 4 | 0 | 0 | 0 | 0 | -0.7515717 | 3.050501 | -2.29267 | 2.082572 | 2.693713 | 8.23899 | 9.981043 |  | -0.0003539587 | [19 empty] | 15.54928 | -0.179159
3980 | 2021/12/24 22:52:14 | 24989.9623 | 12920.0001 | 1 | 4 | 0 | 0 | 0 | 0 | -0.7514038 | 3.049003 | -2.291032 | 2.082572 | 2.694763 | 8.23899 | 9.984245 |  | -0.0003467043 |  | 0.6438007 | [17 empty] | 15.58236 | -0.1662707
3981 | 2021/12/24 22:52:19 | 24994.9643 | 12925.0021 | 1 | 4 | 0 | 0 | 0 | 0 | -0.7505875 | 3.047272 | -2.287244 | 2.082572 | 2.695803 | 8.23899 | 9.987415 |  | -0.0002820827 | [19 empty] | 15.66844 | 0.08555472
3982 | 2021/12/24 22:52:24 | 24999.9632 | 12930.001 | 1 | 4 | 0 | 0 | 0 | 0 | -0.7506256 | 3.045485 | -2.286019 | 2.082572 | 2.696851 | 8.23899 | 9.990608 |  | -0.0003876178 | [19 empty] | 15.80251 | -0.01712143
3983 | 2021/12/24 22:52:29 | 25004.9629 | 12935.0007 | 1 | 4 | 0 | 0 | 0 | 0 | -0.7508392 | 3.043848 | -2.28544 | 2.082572 | 2.697881 | 8.23899 | 9.993745 |  | -0.000357637 |  | 0.6184311 | [17 empty] | 15.96686 | -0.08217573
3984 | 2021/12/24 22:52:34 | 25009.963 | 12940.0008 | 1 | 4 | 0 | 0 | 0 | 0 | -0.7509232 | 3.042239 | -2.284488 | 2.082572 | 2.698927 | 8.23899 | 9.996927 |  | -0.0003708469 |  |  | 1.591199 | [16 empty] | 16.14294 | 0.1398134
3985 | 2021/12/24 22:52:39 | 25014.963 | 12945.0008 | 1 | 4 | 0 | 0 | 0 | 0 | -0.7511673 | 3.04058 | -2.283984 | 2.082572 | 2.699973 | 8.23899 | 10.00011 |  | -0.0003701407 | [19 empty] | 16.17552 | 0.1825267
3986 | 2021/12/24 22:52:44 | 25019.9632 | 12950.001 | 1 | 4 | 0 | 0 | 0 | 0 | -0.7509537 | 3.038817 | -2.282011 | 2.082572 | 2.701023 | 8.23899 | 10.0033 |  | -0.0002433313 |  | 0.653166 | [17 empty] | 15.87769 | 0.1095617
3987 | 2021/12/24 22:52:49 | 25024.9632 | 12955.001 | 1 | 4 | 0 | 0 | 0 | 0 | -0.7510757 | 3.037167 | -2.281142 | 2.082572 | 2.702065 | 8.23899 | 10.00646 |  | -0.0003766802 | [19 empty] | 15.55336 | -0.1442772
3988 | 2021/12/24 22:52:54 | 25029.9633 | 12960.0011 | 1 | 4 | 0 | 0 | 0 | 0 | -0.7517853 | 3.035207 | -2.281824 | 2.082572 | 2.703081 | 8.23899 | 10.00955 |  | -0.0003378483 | [19 empty] | 15.86999 | 0.008355379
3989 | 2021/12/24 22:52:59 | 25034.9634 | 12965.0012 | 1 | 4 | 0 | 0 | 0 | 0 | -0.7505112 | 3.033513 | -2.276685 | 2.082572 | 2.704148 | 8.23899 | 10.01279 |  | -0.0003100635 |  | 0.5820179 | [17 empty] | 16.1891 | 0.1397777
3990 | 2021/12/24 22:53:04 | 25039.9627 | 12970.0005 | 1 | 4 | 0 | 0 | 0 | 0 | -0.7510147 | 3.031687 | -2.276842 | 2.082572 | 2.705197 | 8.23899 | 10.01597 |  | -0.000313975 |  |  | 1.657928 | [16 empty] | 15.77625 | -0.1558226
3991 | 2021/12/24 22:53:09 | 25044.9627 | 12975.0005 | 1 | 4 | 0 | 0 | 0 | 0 | -0.7513351 | 3.030059 | -2.27659 | 2.082572 | 2.706238 | 8.23899 | 10.01913 |  | -0.0002752264 | [19 empty] | 15.49266 | -0.2338946
3992 | 2021/12/24 22:53:14 | 25049.9625 | 12980.0003 | 1 | 4 | 0 | 0 | 0 | 0 | -0.751152 | 3.028358 | -2.274757 | 2.082572 | 2.707274 | 8.23899 | 10.02226 |  | -0.000304522 |  | 0.5824967 | [17 empty] | 15.68746 | -0.1513869
3993 | 2021/12/24 22:53:19 | 25054.963 | 12985.0008 | 1 | 4 | 0 | 0 | 0 | 0 | -0.7513962 | 3.026331 | -2.273974 | 2.082572 | 2.708325 | 8.23899 | 10.02544 |  | -0.0005107369 | [19 empty] | 15.98359 | 0.1435995
3994 | 2021/12/24 22:53:24 | 25059.9622 | 12990 | 1 | 4 | 0 | 0 | 0 | 0 | -0.7511902 | 3.024357 | -2.271867 | 2.082572 | 2.709367 | 8.23899 | 10.0286 |  | -0.0002702169 |  | 0.5196242 | [17 empty] | 16.11263 | 0.1892072
3995 | 2021/12/24 22:53:29 | 25064.9644 | 12995.0022 | 1 | 4 | 0 | 0 | 0 | 0 | -0.7510757 | 3.022935 | -2.270453 | 2.082572 | 2.710404 | 8.23899 | 10.03173 |  | -0.0005956863 | [19 empty] | 16.16104 | 0.1482731
3996 | 2021/12/24 22:53:34 | 25069.9628 | 13000.0006 | 1 | 4 | 0 | 0 | 0 | 0 | -0.7514343 | 3.021065 | -2.270132 | 2.082572 | 2.711411 | 8.23899 | 10.03478 |  | -0.0002887295 |  |  | 1.7148 | [16 empty] | 15.7151 | -0.143795
3997 | 2021/12/24 22:53:39 | 25074.9622 | 13005 | 1 | 4 | 0 | 0 | 0 | 0 | -0.7515182 | 3.019026 | -2.268853 | 2.082572 | 2.712494 | 8.23899 | 10.03805 |  | -0.0004187673 |  | 0.6307663 | [17 empty] | 15.52574 | -0.20603
3998 | 2021/12/24 22:53:44 | 25079.9622 | 13010 | 1 | 4 | 0 | 0 | 0 | 0 | -0.7513351 | 3.017311 | -2.267012 | 2.082572 | 2.713537 | 8.23899 | 10.04119 |  | -0.0002732328 | [19 empty] | 15.95237 | -0.07596016
3999 | 2021/12/24 22:53:49 | 25084.9632 | 13015.001 | 1 | 4 | 0 | 0 | 0 | 0 | -0.7513428 | 3.015396 | -2.265596 | 2.082572 | 2.714584 | 8.23899 | 10.04435 |  | -0.0004972869 | [19 empty] | 16.20627 | 0.06384671
4000 | 2021/12/24 22:53:54 | 25089.9646 | 13020.0024 | 1 | 4 | 0 | 0 | 0 | 0 | -0.7509918 | 3.013577 | -2.263172 | 2.082572 | 2.715628 | 8.23899 | 10.0475 |  | -0.0003072669 |  | 0.5426875 | [17 empty] | 15.68656 | -0.09396017
4001 | 2021/12/24 22:53:59 | 25094.9634 | 13025.0012 | 1 | 4 | 0 | 0 | 0 | 0 | -0.7511673 | 3.011488 | -2.262131 | 2.082572 | 2.716665 | 8.23899 | 10.05062 |  | -0.0003084836 |  |  | 1.806396 | [16 empty] | 15.55066 | -0.1450533
4002 | 2021/12/24 22:54:04 | 25099.9624 | 13030.0002 | 1 | 4 | 0 | 0 | 0 | 0 | -0.751152 | 3.009643 | -2.260699 | 2.082572 | 2.717711 | 8.23899 | 10.05377 |  | -0.000233995 | [19 empty] | 15.91887 | 0.1055419
4003 | 2021/12/24 22:54:09 | 25104.9632 | 13035.001 | 1 | 4 | 0 | 0 | 0 | 0 | -0.751297 | 3.007823 | -2.259768 | 2.082572 | 2.718757 | 8.23899 | 10.05692 |  | -0.0004545695 |  | 0.5728574 | [17 empty] | 16.10811 | 0.1667041
4004 | 2021/12/24 22:54:14 | 25109.9626 | 13040.0004 | 1 | 4 | 0 | 0 | 0 | 0 | -0.7512817 | 3.005611 | -2.258061 | 2.082572 | 2.719798 | 8.23899 | 10.06005 |  | -0.0003619669 | [19 empty] | 16.17462 | 0.114162
4005 | 2021/12/24 22:54:19 | 25114.9641 | 13045.0019 | 1 | 4 | 0 | 0 | 0 | 0 | -0.7509155 | 3.003579 | -2.255434 | 2.082572 | 2.720845 | 8.23899 | 10.0632 |  | -0.000277282 |  | 0.522697 | [17 empty] | 16.0918 | -0.02491355
4006 | 2021/12/24 22:54:24 | 25119.9633 | 13050.0011 | 1 | 4 | 0 | 0 | 0 | 0 | -0.7514572 | 3.001825 | -2.255743 | 2.082572 | 2.721879 | 8.23899 | 10.0663 |  | -0.0003440181 |  |  | 1.876512 | [16 empty] | 16.08456 | 0.0783819
4007 | 2021/12/24 22:54:29 | 25124.9637 | 13055.0015 | 1 | 4 | 0 | 0 | 0 | 0 | -0.7509003 | 2.999773 | -2.25253 | 2.082572 | 2.722911 | 8.23899 | 10.0694 |  | -0.0003530031 | [19 empty] | 16.018 | 0.1518583
4008 | 2021/12/24 22:54:34 | 25129.9627 | 13060.0005 | 1 | 4 | 0 | 0 | 0 | 0 | -0.7512436 | 2.997458 | -2.251821 | 2.082572 | 2.723976 | 8.23899 | 10.07259 |  | -0.0003867956 |  | 0.5168887 | [17 empty] | 16.02208 | -0.1595044
4009 | 2021/12/24 22:54:39 | 25134.9629 | 13065.0007 | 1 | 4 | 0 | 0 | 0 | 0 | -0.7515945 | 2.995867 | -2.251677 | 2.082572 | 2.725018 | 8.23899 | 10.07571 |  | -0.0003092745 | [19 empty] | 15.89852 | -0.02474964
4010 | 2021/12/24 22:54:44 | 25139.9637 | 13070.0015 | 1 | 4 | 0 | 0 | 0 | 0 | -0.751442 | 2.993682 | -2.249578 | 2.082572 | 2.726063 | 8.23899 | 10.07884 |  | -0.000341722 |  | 0.5231561 | [17 empty] | 15.82562 | 0.08309841
4011 | 2021/12/24 22:54:49 | 25144.9634 | 13075.0012 | 1 | 4 | 0 | 0 | 0 | 0 | -0.7507706 | 2.991669 | -2.246057 | 2.082572 | 2.727105 | 8.23899 | 10.08196 |  | -0.000462129 |  |  | 1.93508 | [16 empty] | 15.67569 | -0.1436323
4012 | 2021/12/24 22:54:54 | 25149.9623 | 13080.0001 | 1 | 4 | 0 | 0 | 0 | 0 | -0.7513657 | 2.989233 | -2.246007 | 2.082572 | 2.728148 | 8.23899 | 10.08508 |  | -0.0004625015 |  | 0.48464 | [17 empty] | 15.69699 | -0.154627
4013 | 2021/12/24 22:54:59 | 25154.9634 | 13085.0012 | 1 | 4 | 0 | 0 | 0 | 0 | -0.7508011 | 2.987256 | -2.242835 | 2.082572 | 2.729192 | 8.23899 | 10.0882 |  | -0.0003953823 | [19 empty] | 15.73273 | 0.0284493
4014 | 2021/12/24 22:55:04 | 25159.9633 | 13090.0011 | 1 | 4 | 0 | 0 | 0 | 0 | -0.7508392 | 2.984938 | -2.241208 | 2.082572 | 2.730233 | 8.23899 | 10.09131 |  | -0.0004882471 | [19 empty] | 15.74861 | -0.1731735
4015 | 2021/12/24 22:55:09 | 25164.9633 | 13095.0011 | 1 | 4 | 0 | 0 | 0 | 0 | -0.7506485 | 2.982955 | -2.239151 | 2.082572 | 2.731278 | 8.23899 | 10.09443 |  | -0.000564478 |  | 0.4772083 | [17 empty] | 15.65301 | -0.1835036
4016 | 2021/12/24 22:55:14 | 25169.9629 | 13100.0007 | 1 | 4 | 0 | 0 | 0 | 0 | -0.7515335 | 2.980812 | -2.24018 | 2.082572 | 2.732321 | 8.23899 | 10.09754 |  | -0.000450057 |  |  | 2.050581 | [16 empty] | 15.50081 | -0.1232845
4017 | 2021/12/24 22:55:19 | 25174.9632 | 13105.001 | 1 | 4 | 0 | 0 | 0 | 0 | -0.7512283 | 2.978658 | -2.237652 | 2.082572 | 2.733364 | 8.23899 | 10.10065 |  | -0.0002806468 |  | 0.4909994 | [17 empty] | 15.54611 | -0.06915152
4018 | 2021/12/24 22:55:24 | 25179.9626 | 13110.0004 | 1 | 4 | 0 | 0 | 0 | 0 | -0.7505951 | 2.976307 | -2.234001 | 2.082572 | 2.734406 | 8.23899 | 10.10375 |  | -0.0005136677 | [19 empty] | 15.57376 | -0.2249473
4019 | 2021/12/24 22:55:29 | 25184.9635 | 13115.0013 | 1 | 4 | 0 | 0 | 0 | 0 | -0.750824 | 2.973973 | -2.23293 | 2.082572 | 2.735445 | 8.23899 | 10.10684 |  | -0.0004049853 |  | 0.4801265 | [17 empty] | 15.53388 | -0.09370446
4020 | 2021/12/24 22:55:34 | 25189.9637 | 13120.0015 | 1 | 4 | 0 | 0 | 0 | 0 | -0.7506485 | 2.971766 | -2.230752 | 2.082572 | 2.736492 | 8.23899 | 10.10995 |  | -0.0004991143 |  |  | 2.144551 | [16 empty] | 15.53071 | -0.1114482
4021 | 2021/12/24 22:55:39 | 25194.9629 | 13125.0007 | 1 | 4 | 0 | 0 | 0 | 0 | -0.7509232 | 2.969775 | -2.230073 | 2.082572 | 2.737535 | 8.23899 | 10.11305 |  | -0.0004456166 | [19 empty] | 15.59548 | -0.2208418
4022 | 2021/12/24 22:55:44 | 25199.9638 | 13130.0016 | 1 | 4 | 0 | 0 | 0 | 0 | -0.7513428 | 2.967292 | -2.229453 | 2.082572 | 2.738578 | 8.23899 | 10.11615 |  | -0.0003821357 |  | 0.4545758 | [17 empty] | 15.62043 | -0.1289082
4023 | 2021/12/24 22:55:49 | 25204.9635 | 13135.0013 | 1 | 4 | 0 | 0 | 0 | 0 | -0.7513199 | 2.965022 | -2.22768 | 2.082572 | 2.739619 | 8.23899 | 10.11923 |  | -0.0004882677 | [19 empty] | 15.72733 | 0.04496872
4024 | 2021/12/24 22:55:54 | 25209.9638 | 13140.0016 | 1 | 4 | 0 | 0 | 0 | 0 | -0.7509766 | 2.962433 | -2.224718 | 2.082572 | 2.740663 | 8.23899 | 10.12233 |  | -0.0004170699 |  | 0.4414419 | [17 empty] | 15.91753 | 0.04669607
4025 | 2021/12/24 22:55:59 | 25214.9646 | 13145.0024 | 1 | 4 | 0 | 0 | 0 | 0 | -0.7512283 | 2.960299 | -2.22386 | 2.082572 | 2.741708 | 8.23899 | 10.12542 |  | -0.0004253705 |  |  | 2.207811 | [16 empty] | 16.17731 | 0.03167868
4026 | 2021/12/24 22:56:04 | 25219.9639 | 13150.0017 | 1 | 4 | 0 | 0 | 0 | 0 | -0.7508392 | 2.957836 | -2.220859 | 2.082572 | 2.74275 | 8.23899 | 10.12851 |  | -0.0005082097 |  | 0.4472708 | [17 empty] | 16.18321 | 0.05647659
4027 | 2021/12/24 22:56:09 | 25224.9633 | 13155.0011 | 1 | 4 | 0 | 0 | 0 | 0 | -0.7509384 | 2.955459 | -2.219368 | 2.082572 | 2.743791 | 8.23899 | 10.13159 |  | -0.000512942 | [19 empty] | 15.84236 | -0.04202068
4028 | 2021/12/24 22:56:14 | 25229.9624 | 13160.0002 | 1 | 4 | 0 | 0 | 0 | 0 | -0.7511292 | 2.952914 | -2.21802 | 2.082572 | 2.744836 | 8.23899 | 10.13467 |  | -0.0004202451 |  | 0.4238006 | [17 empty] | 15.74181 | 0.03623843
4029 | 2021/12/24 22:56:19 | 25234.9639 | 13165.0017 | 1 | 4 | 0 | 0 | 0 | 0 | -0.7516098 | 2.950532 | -2.217649 | 2.082572 | 2.745879 | 8.23899 | 10.13775 |  | -0.0005029648 |  |  | 2.335766 | [16 empty] | 15.86364 | -0.1617581
4030 | 2021/12/24 22:56:24 | 25239.9624 | 13170.0002 | 1 | 4 | 0 | 0 | 0 | 0 | -0.751091 | 2.947972 | -2.214195 | 2.082572 | 2.746921 | 8.23899 | 10.14082 |  | -0.0004477575 |  | 0.4393968 | [17 empty] | 15.91208 | -0.02462029
4031 | 2021/12/24 22:56:29 | 25244.9641 | 13175.0019 | 1 | 4 | 0 | 0 | 0 | 0 | -0.7512283 | 2.945395 | -2.212664 | 2.082572 | 2.747966 | 8.23899 | 10.1439 |  | -0.0004665603 | [19 empty] | 15.92522 | 0.1246983
4032 | 2021/12/24 22:56:34 | 25249.9634 | 13180.0012 | 1 | 4 | 0 | 0 | 0 | 0 | -0.7510147 | 2.942927 | -2.210181 | 2.082572 | 2.749006 | 8.23899 | 10.14697 |  | -0.0006286459 |  | 0.4074284 | [17 empty] | 16.12528 | -0.1017773
4033 | 2021/12/24 22:56:39 | 25254.9635 | 13185.0013 | 1 | 4 | 0 | 0 | 0 | 0 | -0.7513962 | 2.94033 | -2.209353 | 2.082572 | 2.750051 | 8.23899 | 10.15004 |  | -0.000443526 |  |  | 2.412833 | [16 empty] | 16.17008 | 0.1138741
4034 | 2021/12/24 22:56:44 | 25259.9636 | 13190.0014 | 1 | 4 | 0 | 0 | 0 | 0 | -0.7513351 | 2.937938 | -2.207376 | 2.082572 | 2.751089 | 8.23899 | 10.15309 |  | -0.0005027402 |  | 0.3939236 | [17 empty] | 16.03656 | 0.1494473
4035 | 2021/12/24 22:56:49 | 25264.965 | 13195.0028 | 1 | 4 | 0 | 0 | 0 | 0 | -0.7513199 | 2.935219 | -2.205288 | 2.082572 | 2.752133 | 8.23899 | 10.15616 |  | -0.0004366449 | [19 empty] | 15.92205 | -0.132615
4036 | 2021/12/24 22:56:54 | 25269.9634 | 13200.0012 | 1 | 4 | 0 | 0 | 0 | 0 | -0.7512207 | 2.932673 | -2.203085 | 2.082572 | 2.75318 | 8.23899 | 10.15923 |  | -0.0005427442 |  | 0.4170148 | [17 empty] | 15.86727 | -0.05871177
4037 | 2021/12/24 22:56:59 | 25274.9643 | 13205.0021 | 1 | 4 | 0 | 0 | 0 | 0 | -0.7504044 | 2.929996 | -2.198682 | 2.082572 | 2.754222 | 8.23899 | 10.16228 |  | -0.0006911122 |  |  | 2.454679 | [16 empty] | 15.75496 | 0.02350628
4038 | 2021/12/24 22:57:04 | 25279.963 | 13210.0008 | 1 | 4 | 0 | 0 | 0 | 0 | -0.7513809 | 2.927225 | -2.199461 | 2.082572 | 2.75526 | 8.23899 | 10.16532 |  | -0.0006198976 |  | 0.381564 | [17 empty] | 15.71824 | -0.1638442
4039 | 2021/12/24 22:57:09 | 25284.9638 | 13215.0016 | 1 | 4 | 0 | 0 | 0 | 0 | -0.7507477 | 2.924386 | -2.195476 | 2.082572 | 2.756308 | 8.23899 | 10.16839 |  | -0.0005581832 | [19 empty] | 15.57738 | -0.2284884
4040 | 2021/12/24 22:57:14 | 25289.9641 | 13220.0019 | 1 | 4 | 0 | 0 | 0 | 0 | -0.7513046 | 2.921757 | -2.195129 | 2.082572 | 2.757351 | 8.23899 | 10.17144 |  | -0.0005296364 |  | 0.391966 | 2.574318 | [16 empty] | 15.55609 | -0.1597708
4041 | 2021/12/24 22:57:19 | 25294.9632 | 13225.001 | 1 | 4 | 0 | 0 | 0 | 0 | -0.7509613 | 2.918835 | -2.191932 | 2.082572 | 2.758394 | 8.23899 | 10.17448 |  | -0.0007433307 |  | 0.3611374 | [17 empty] | 15.82421 | 0.08543134
4042 | 2021/12/24 22:57:24 | 25299.963 | 13230.0008 | 1 | 4 | 0 | 0 | 0 | 0 | -0.7513962 | 2.916357 | -2.19134 | 2.082572 | 2.759436 | 8.23899 | 10.17752 |  | -0.0004808981 | [19 empty] | 15.96189 | 0.06750286
4043 | 2021/12/24 22:57:29 | 25304.9622 | 13235 | 1 | 4 | 0 | 0 | 0 | 0 | -0.7509003 | 2.913345 | -2.187632 | 2.082572 | 2.760479 | 8.23899 | 10.18056 |  | -0.000620539 |  | 0.3831527 | [17 empty] | 16.10811 | -0.002111793
4044 | 2021/12/24 22:57:34 | 25309.9632 | 13240.001 | 1 | 4 | 0 | 0 | 0 | 0 | -0.7509613 | 2.910616 | -2.18576 | 2.082572 | 2.761523 | 8.23899 | 10.1836 |  | -0.0004831929 |  |  | 2.725597 | [16 empty] | 16.26781 | 0.1034641
4045 | 2021/12/24 22:57:39 | 25314.9626 | 13245.0004 | 1 | 4 | 0 | 0 | 0 | 0 | -0.750885 | 2.907549 | -2.183235 | 2.082572 | 2.762565 | 8.23899 | 10.18664 |  | -0.0007456994 |  | 0.3628373 | [17 empty] | 16.22572 | 0.1574445
4046 | 2021/12/24 22:57:44 | 25319.9627 | 13250.0005 | 1 | 4 | 0 | 0 | 0 | 0 | -0.7503815 | 2.904759 | -2.179677 | 2.082572 | 2.763607 | 8.23899 | 10.18966 |  | -0.0005440503 | [19 empty] | 15.89442 | 0.1104015
4047 | 2021/12/24 22:57:49 | 25324.9628 | 13255.0006 | 1 | 4 | 0 | 0 | 0 | 0 | -0.7507858 | 2.901772 | -2.178609 | 2.082572 | 2.764645 | 8.23899 | 10.19268 |  | -0.0006819671 |  | 0.3444593 | 2.768926 | [16 empty] | 15.67704 | -0.1369417
4048 | 2021/12/24 22:57:54 | 25329.9623 | 13260.0001 | 1 | 4 | 0 | 0 | 0 | 0 | -0.7508011 | 2.898689 | -2.176339 | 2.082572 | 2.765691 | 8.23899 | 10.19571 |  | -0.0005731905 |  | 0.3621849 | [17 empty] | 15.58871 | -0.2091146
4049 | 2021/12/24 22:57:59 | 25334.9642 | 13265.002 | 1 | 4 | 0 | 0 | 0 | 0 | -0.7513199 | 2.895595 | -2.175518 | 2.082572 | 2.766735 | 8.23899 | 10.19873 |  | -0.0005517166 | [19 empty] | 15.90121 | -0.1130098
4050 | 2021/12/24 22:58:04 | 25339.9626 | 13270.0004 | 1 | 4 | 0 | 0 | 0 | 0 | -0.7515717 | 2.892395 | -2.173842 | 2.082572 | 2.767769 | 8.23899 | 10.20173 |  | -0.0007341805 |  | 0.3350486 | [17 empty] | 16.31847 | 0.1348633
4051 | 2021/12/24 22:58:09 | 25344.9629 | 13275.0007 | 1 | 4 | 0 | 0 | 0 | 0 | -0.7513657 | 2.889466 | -2.171046 | 2.082572 | 2.76882 | 8.23899 | 10.20476 |  | -0.0004927805 |  |  | 3.007236 | [16 empty] | 16.06918 | 0.0697571
4052 | 2021/12/24 22:58:14 | 25349.9623 | 13280.0001 | 1 | 4 | 0 | 0 | 0 | 0 | -0.751709 | 2.886375 | -2.169714 | 2.082572 | 2.769866 | 8.23899 | 10.20778 |  | -0.0006837951 |  | 0.3259916 | [17 empty] | 15.63627 | -0.03893197
4053 | 2021/12/24 22:58:19 | 25354.9629 | 13285.0007 | 1 | 4 | 0 | 0 | 0 | 0 | -0.7510147 | 2.882987 | -2.165166 | 2.082572 | 2.770904 | 8.23899 | 10.21078 |  | -0.0005659239 |  | 0.3339687 | [17 empty] | 15.89352 | 0.09998798
4054 | 2021/12/24 22:58:24 | 25359.9629 | 13290.0007 | 1 | 4 | 0 | 0 | 0 | 0 | -0.7509537 | 2.879648 | -2.162482 | 2.082572 | 2.771945 | 8.23899 | 10.21378 |  | -0.0005310082 |  |  | 2.944596 | [16 empty] | 16.27142 | 0.230481
4055 | 2021/12/24 22:58:29 | 25364.9629 | 13295.0007 | 1 | 4 | 0 | 0 | 0 | 0 | -0.7509003 | 2.876841 | -2.160221 | 2.082572 | 2.772994 | 8.23899 | 10.2168 |  | -0.0005717719 |  | 0.3229147 | [17 empty] | 15.96323 | 0.1118052
4056 | 2021/12/24 22:58:34 | 25369.9641 | 13300.0019 | 1 | 4 | 0 | 0 | 0 | 0 | -0.7508469 | 2.873539 | -2.157588 | 2.082572 | 2.774036 | 8.23899 | 10.21979 |  | -0.0006251213 |  | 0.3274714 | [17 empty] | 15.58871 | -0.0619489
4057 | 2021/12/24 22:58:39 | 25374.9637 | 13305.0015 | 1 | 4 | 0 | 0 | 0 | 0 | -0.7510529 | 2.87006 | -2.155567 | 2.082572 | 2.775074 | 8.23899 | 10.22277 |  | -0.0006413722 |  |  | 3.198416 | [16 empty] | 16.1158 | 0.1089442
4058 | 2021/12/24 22:58:44 | 25379.9639 | 13310.0017 | 1 | 4 | 0 | 0 | 0 | 0 | -0.7511292 | 2.866638 | -2.153216 | 2.082572 | 2.776118 | 8.23899 | 10.22577 |  | -0.0005796084 |  | 0.3175189 | [17 empty] | 16.16648 | 0.1513886
4059 | 2021/12/24 22:58:49 | 25384.9626 | 13315.0004 | 1 | 4 | 0 | 0 | 0 | 0 | -0.7514343 | 2.863117 | -2.151444 | 2.082572 | 2.777165 | 8.23899 | 10.22877 |  | -0.0007208367 |  | 0.2969226 | [17 empty] | 15.65301 | -0.1397663
4060 | 2021/12/24 22:58:54 | 25389.9633 | 13320.0011 | 1 | 4 | 0 | 0 | 0 | 0 | -0.751297 | 2.859557 | -2.148377 | 2.082572 | 2.778212 | 8.23899 | 10.23176 |  | -0.0008021644 |  |  | 3.237596 | [16 empty] | 15.83784 | -0.07964253
4061 | 2021/12/24 22:58:59 | 25394.9627 | 13325.0005 | 1 | 4 | 0 | 0 | 0 | 0 | -0.7515106 | 2.856322 | -2.146556 | 2.082572 | 2.779242 | 8.23899 | 10.23471 |  | -0.000855892 |  | 0.312701 | [17 empty] | 16.24429 | 0.09023488
4062 | 2021/12/24 22:59:04 | 25399.9633 | 13330.0011 | 1 | 4 | 0 | 0 | 0 | 0 | -0.7515182 | 2.852663 | -2.143828 | 2.082572 | 2.780297 | 8.23899 | 10.23772 |  | -0.0006656964 |  | 0.2879711 | [17 empty] | 15.81745 | -0.1372623
4063 | 2021/12/24 22:59:09 | 25404.9628 | 13335.0006 | 1 | 4 | 0 | 0 | 0 | 0 | -0.7511063 | 2.849123 | -2.139994 | 2.082572 | 2.781309 | 8.23899 | 10.24061 |  | -0.0005120055 |  |  | 3.328043 | [16 empty] | 15.63807 | -0.2191311
4064 | 2021/12/24 22:59:14 | 25409.9627 | 13340.0005 | 1 | 4 | 0 | 0 | 0 | 0 | -0.7511292 | 2.845593 | -2.137408 | 2.082572 | 2.782385 | 8.23899 | 10.24367 |  | -0.0006530508 |  | 0.2859027 | [17 empty] | 15.73184 | -0.1614136
4065 | 2021/12/24 22:59:19 | 25414.9642 | 13345.002 | 1 | 4 | 0 | 0 | 0 | 0 | -0.7514954 | 2.841641 | -2.13548 | 2.082572 | 2.783427 | 8.23899 | 10.24663 |  | -0.0006950453 |  | 0.2824118 | 3.543851 | [16 empty] | 15.68204 | 0.02192438
4066 | 2021/12/24 22:59:24 | 25419.9635 | 13350.0013 | 1 | 4 | 0 | 0 | 0 | 0 | -0.7510376 | 2.837917 | -2.131382 | 2.082572 | 2.784473 | 8.23899 | 10.2496 |  | -0.0007097934 |  | 0.2792954 | [17 empty] | 15.73684 | -0.133552
4067 | 2021/12/24 22:59:29 | 25424.9638 | 13355.0016 | 1 | 4 | 0 | 0 | 0 | 0 | -0.7514038 | 2.834053 | -2.129518 | 2.082572 | 2.785515 | 8.23899 | 10.25256 |  | -0.0007580777 | [19 empty] | 15.86137 | -0.1565552
4068 | 2021/12/24 22:59:34 | 25429.9628 | 13360.0006 | 1 | 4 | 0 | 0 | 0 | 0 | -0.7511063 | 2.830155 | -2.125747 | 2.082572 | 2.786554 | 8.23899 | 10.2555 |  | -0.000966996 |  | 0.2729048 | 3.692254 | [16 empty] | 16.07414 | 0.178619
4069 | 2021/12/24 22:59:39 | 25434.9637 | 13365.0015 | 1 | 4 | 0 | 0 | 0 | 0 | -0.7506256 | 2.826097 | -2.121341 | 2.082572 | 2.787604 | 8.23899 | 10.25847 |  | -0.0008903415 |  | 0.2667423 | [17 empty] | 16.33115 | 0.2038401
4070 | 2021/12/24 22:59:44 | 25439.9646 | 13370.0024 | 1 | 4 | 0 | 0 | 0 | 0 | -0.7512817 | 2.822078 | -2.120176 | 2.082572 | 2.788637 | 8.23899 | 10.26139 |  | -0.0008131078 |  | 0.2642939 | [17 empty] | 16.27914 | 0.1578647
4071 | 2021/12/24 22:59:49 | 25444.9625 | 13375.0003 | 1 | 4 | 0 | 0 | 0 | 0 | -0.7510757 | 2.818132 | -2.11663 | 2.082572 | 2.789676 | 8.23899 | 10.26432 |  | -0.0007624266 |  | 0.2528127 | 3.844052 | [16 empty] | 16.01848 | -0.1402235
4072 | 2021/12/24 22:59:54 | 25449.9626 | 13380.0004 | 1 | 4 | 0 | 0 | 0 | 0 | -0.7513428 | 2.813836 | -2.114155 | 2.082572 | 2.790714 | 8.23899 | 10.26724 |  | -0.000805188 | [19 empty] | 15.71645 | -0.1977485
4073 | 2021/12/24 22:59:59 | 25454.9623 | 13385.0001 | 1 | 4 | 0 | 0 | 0 | 0 | -0.7511826 | 2.80964 | -2.110553 | 2.082572 | 2.79177 | 8.23899 | 10.27021 |  | -0.0009114242 |  | 0.2458119 | 3.965462 | [16 empty] | 15.66979 | -0.1574796
4074 | 2021/12/24 23:00:04 | 25459.9634 | 13390.0012 | 1 | 4 | 0 | 0 | 0 | 0 | -0.7508087 | 2.80515 | -2.106131 | 2.082572 | 2.792809 | 8.23899 | 10.27313 |  | -0.0008726542 |  | 0.2402425 | [17 empty] | 16.09587 | 0.1192099
4075 | 2021/12/24 23:00:09 | 25464.9632 | 13395.001 | 1 | 4 | 0 | 0 | 0 | 0 | -0.7505112 | 2.800778 | -2.102015 | 2.082572 | 2.793856 | 8.23899 | 10.27606 |  | -0.0008905116 |  | 0.2384652 | 4.240032 | [16 empty] | 16.35197 | 0.2078003
4076 | 2021/12/24 23:00:14 | 25469.9633 | 13400.0011 | 1 | 4 | 0 | 0 | 0 | 0 | -0.7512054 | 2.796186 | -2.10051 | 2.082572 | 2.794898 | 8.23899 | 10.27898 |  | -0.001048513 |  | 0.2338573 | [17 empty] | 15.78395 | 0.03708661
4077 | 2021/12/24 23:00:19 | 25474.9624 | 13405.0002 | 1 | 4 | 0 | 0 | 0 | 0 | -0.7507324 | 2.791767 | -2.09587 | 2.082572 | 2.795947 | 8.23899 | 10.28191 |  | -0.000747057 |  | 0.2363168 | [17 empty] | 15.78167 | -0.02898753
4078 | 2021/12/24 23:00:24 | 25479.9629 | 13410.0007 | 1 | 4 | 0 | 0 | 0 | 0 | -0.7509537 | 2.787208 | -2.093064 | 2.082572 | 2.796986 | 8.23899 | 10.28481 |  | -0.0009568293 |  | 0.2204537 | 4.194252 | [16 empty] | 16.28456 | 0.1626736
4079 | 2021/12/24 23:00:29 | 25484.9629 | 13415.0007 | 1 | 4 | 0 | 0 | 0 | 0 | -0.7511444 | 2.782352 | -2.089948 | 2.082572 | 2.798032 | 8.23899 | 10.28772 |  | -0.0009452143 |  | 0.2293361 | [17 empty] | 16.08456 | 0.135268
4080 | 2021/12/24 23:00:34 | 25489.9646 | 13420.0024 | 1 | 4 | 0 | 0 | 0 | 0 | -0.7514343 | 2.777468 | -2.087085 | 2.082572 | 2.799055 | 8.23899 | 10.29056 |  | -0.0008817522 |  | 0.2147254 | 4.502465 | [16 empty] | 15.66572 | -0.1185024
4081 | 2021/12/24 23:00:39 | 25494.9636 | 13425.0014 | 1 | 4 | 0 | 0 | 0 | 0 | -0.7513809 | 2.772873 | -2.083484 | 2.082572 | 2.800099 | 8.23899 | 10.29346 |  | -0.0009357726 |  | 0.2029344 | [17 empty] | 16.23795 | 0.107072
4082 | 2021/12/24 23:00:44 | 25499.963 | 13430.0008 | 1 | 4 | 0 | 0 | 0 | 0 | -0.7513351 | 2.767754 | -2.079511 | 2.082572 | 2.80114 | 8.23899 | 10.29634 |  | -0.001178333 |  | 0.2164958 | 4.706067 | [16 empty] | 15.92974 | 0.08972526
4083 | 2021/12/24 23:00:49 | 25504.9629 | 13435.0007 | 1 | 4 | 0 | 0 | 0 | 0 | -0.7515945 | 2.762574 | -2.076335 | 2.082572 | 2.802203 | 8.23899 | 10.29928 |  | -0.0008521641 |  | 0.2079241 | [17 empty] | 15.85095 | -0.01682699
4084 | 2021/12/24 23:00:54 | 25509.9623 | 13440.0001 | 1 | 4 | 0 | 0 | 0 | 0 | -0.7507019 | 2.75731 | -2.069918 | 2.082572 | 2.803248 | 8.23899 | 10.30217 |  | -0.0008588267 |  | 0.2019871 | 4.939958 | [16 empty] | 16.31713 | 0.1986134
4085 | 2021/12/24 23:00:59 | 25514.9626 | 13445.0004 | 1 | 4 | 0 | 0 | 0 | 0 | -0.7515564 | 2.752173 | -2.068413 | 2.082572 | 2.804295 | 8.23899 | 10.30505 |  | -0.0008722631 |  | 0.1970907 | [17 empty] | 15.69563 | -0.1010311
4086 | 2021/12/24 23:01:04 | 25519.9634 | 13450.0012 | 1 | 4 | 0 | 0 | 0 | 0 | -0.7513657 | 2.746852 | -2.06389 | 2.082572 | 2.805331 | 8.23899 | 10.3079 |  | -0.0009100743 |  | 0.1887736 | 4.929293 | [16 empty] | 16.32932 | 0.1526129
4087 | 2021/12/24 23:01:09 | 25524.9623 | 13455.0001 | 1 | 4 | 0 | 0 | 0 | 0 | -0.7509384 | 2.741153 | -2.058437 | 2.082572 | 2.80638 | 8.23899 | 10.31078 |  | -0.0009570925 |  | 0.1983696 | 5.119689 | [16 empty] | 16.31578 | 0.1487958
4088 | 2021/12/24 23:01:14 | 25529.9625 | 13460.0003 | 1 | 4 | 0 | 0 | 0 | 0 | -0.751297 | 2.735871 | -2.055452 | 2.082572 | 2.807422 | 8.23899 | 10.31363 |  | -0.0009821666 |  | 0.1932641 | [17 empty] | 16.08683 | 0.1150334
4089 | 2021/12/24 23:01:19 | 25534.9625 | 13465.0003 | 1 | 4 | 0 | 0 | 0 | 0 | -0.7513962 | 2.730376 | -2.051594 | 2.082572 | 2.808437 | 8.23899 | 10.31641 |  | -0.001306138 |  | 0.1837384 | 5.307334 | [16 empty] | 15.93109 | -0.1813459
4090 | 2021/12/24 23:01:24 | 25539.9627 | 13470.0005 | 1 | 4 | 0 | 0 | 0 | 0 | -0.7511063 | 2.724497 | -2.046387 | 2.082572 | 2.809511 | 8.23899 | 10.31933 |  | -0.001281176 |  | 0.1870254 | [17 empty] | 15.73774 | -0.2204937
4091 | 2021/12/24 23:01:29 | 25544.9641 | 13475.0019 | 1 | 4 | 0 | 0 | 0 | 0 | -0.7515717 | 2.718608 | -2.043229 | 2.082572 | 2.810544 | 8.23899 | 10.32215 |  | -0.001071306 |  | 0.1747855 | 5.602015 | [16 empty] | 15.999 | -0.1307952
4092 | 2021/12/24 23:01:34 | 25549.9644 | 13480.0022 | 1 | 4 | 0 | 0 | 0 | 0 | -0.7509384 | 2.712842 | -2.037177 | 2.082572 | 2.811573 | 8.23899 | 10.32494 |  | -0.001041769 |  | 0.1761675 | [17 empty] | 16.36689 | 0.1481104
4093 | 2021/12/24 23:01:39 | 25554.9636 | 13485.0014 | 1 | 4 | 0 | 0 | 0 | 0 | -0.7514343 | 2.706883 | -2.034045 | 2.082572 | 2.81264 | 8.23899 | 10.32783 |  | -0.001158577 |  | 0.1768547 | 5.56192 | [16 empty] | 16.43336 | 0.213275
4094 | 2021/12/24 23:01:44 | 25559.963 | 13490.0008 | 1 | 4 | 0 | 0 | 0 | 0 | -0.7511139 | 2.70069 | -2.028526 | 2.082572 | 2.813683 | 8.23899 | 10.33065 |  | -0.001099372 |  | 0.1694223 | 5.764835 | [16 empty] | 16.28273 | 0.1605409
4095 | 2021/12/24 23:01:49 | 25564.9636 | 13495.0014 | 1 | 4 | 0 | 0 | 0 | 0 | -0.7510681 | 2.694715 | -2.023914 | 2.082572 | 2.814716 | 8.23899 | 10.33344 |  | -0.001155533 |  | 0.1717441 | [17 empty] | 15.96686 | -0.1408982
4096 | 2021/12/24 23:01:54 | 25569.9627 | 13500.0005 | 1 | 4 | 0 | 0 | 0 | 0 | -0.7509537 | 2.688446 | -2.018898 | 2.082572 | 2.815761 | 8.23899 | 10.33625 |  | -0.00143888 |  | 0.1715835 | 5.920744 | [16 empty] | 15.74543 | -0.2070636
4097 | 2021/12/24 23:01:59 | 25574.9628 | 13505.0006 | 1 | 4 | 0 | 0 | 0 | 0 | -0.7515182 | 2.682171 | -2.0157 | 2.082572 | 2.816808 | 8.23899 | 10.33906 |  | -0.001165978 |  | 0.1574533 | [17 empty] | 15.82425 | -0.156427
4098 | 2021/12/24 23:02:04 | 25579.9632 | 13510.001 | 1 | 4 | 0 | 0 | 0 | 0 | -0.7518768 | 2.675455 | -2.011613 | 2.082572 | 2.817855 | 8.23899 | 10.34187 |  | -0.001144826 |  | 0.165315 | 5.962564 | [16 empty] | 16.25426 | 0.1587892
4099 | 2021/12/24 23:02:09 | 25584.9623 | 13515.0001 | 1 | 4 | 0 | 0 | 0 | 0 | -0.7509537 | 2.669088 | -2.004362 | 2.082572 | 2.818896 | 8.23899 | 10.34465 |  | -0.001615006 |  | 0.1635145 | 6.443797 | [16 empty] | 16.47406 | 0.2399993
4100 | 2021/12/24 23:02:14 | 25589.9639 | 13520.0017 | 1 | 4 | 0 | 0 | 0 | 0 | -0.7511292 | 2.662558 | -1.999925 | 2.082572 | 2.819939 | 8.23899 | 10.34743 |  | -0.001421998 |  | 0.1549544 | [17 empty] | 16.43429 | 0.1228684
4101 | 2021/12/24 23:02:19 | 25594.9632 | 13525.001 | 1 | 4 | 0 | 0 | 0 | 0 | -0.7513809 | 2.655952 | -1.995632 | 2.082572 | 2.820974 | 8.23899 | 10.35018 |  | -0.001165702 |  | 0.1491337 | 6.126494 | [16 empty] | 16.46413 | 0.08375645
4102 | 2021/12/24 23:02:24 | 25599.9632 | 13530.001 | 1 | 4 | 0 | 0 | 0 | 0 | -0.7509384 | 2.648938 | -1.989189 | 2.082572 | 2.822028 | 8.23899 | 10.35298 |  | -0.001344572 |  | 0.153857 | 6.732584 | [16 empty] | 16.49486 | -0.1743817
4103 | 2021/12/24 23:02:29 | 25604.9624 | 13535.0002 | 1 | 4 | 0 | 0 | 0 | 0 | -0.7509232 | 2.64201 | -1.983947 | 2.082572 | 2.82307 | 8.23899 | 10.35573 |  | -0.00120486 |  | 0.1485769 | [17 empty] | 16.43743 | -0.1307994
4104 | 2021/12/24 23:02:34 | 25609.9624 | 13540.0002 | 1 | 4 | 0 | 0 | 0 | 0 | -0.7512207 | 2.635121 | -1.979557 | 2.082572 | 2.824109 | 8.23899 | 10.35847 |  | -0.001257631 |  | 0.1602126 | 6.340033 | [16 empty] | 15.85595 | -0.03918469
4105 | 2021/12/24 23:02:39 | 25614.9626 | 13545.0004 | 1 | 4 | 0 | 0 | 0 | 0 | -0.7516098 | 2.627988 | -1.975222 | 2.082572 | 2.825134 | 8.23899 | 10.36117 |  | -0.001285554 |  | 0.1478008 | 6.954244 | [16 empty] | 15.89442 | -0.1621652
4106 | 2021/12/24 23:02:44 | 25619.9638 | 13550.0016 | 1 | 4 | 0 | 0 | 0 | 0 | -0.7509613 | 2.620708 | -1.96805 | 2.082572 | 2.826181 | 8.23899 | 10.36392 |  | -0.00130246 |  | 0.1430263 | 6.652305 | [16 empty] | 15.93743 | -0.1787192
4107 | 2021/12/24 23:02:49 | 25624.9626 | 13555.0004 | 1 | 4 | 0 | 0 | 0 | 0 | -0.7504349 | 2.61329 | -1.961104 | 2.082572 | 2.827245 | 8.23899 | 10.3667 |  | -0.001593933 |  | 0.1477143 | [17 empty] | 15.89352 | -0.05078733
4108 | 2021/12/24 23:02:54 | 25629.9635 | 13560.0013 | 1 | 4 | 0 | 0 | 0 | 0 | -0.7512283 | 2.605907 | -1.957631 | 2.082572 | 2.828253 | 8.23899 | 10.36934 |  | -0.001319814 |  | 0.1516784 | 7.184147 | [16 empty] | 15.82152 | -0.09315312
4109 | 2021/12/24 23:02:59 | 25634.9637 | 13565.0015 | 1 | 4 | 0 | 0 | 0 | 0 | -0.7511826 | 2.598262 | -1.951769 | 2.082572 | 2.829334 | 8.23899 | 10.37215 |  | -0.00124677 |  | 0.1368173 | 7.106986 | [16 empty] | 15.78305 | -0.2019531
4110 | 2021/12/24 23:03:04 | 25639.9637 | 13570.0015 | 1 | 4 | 0 | 0 | 0 | 0 | -0.7513428 | 2.59054 | -1.946384 | 2.082572 | 2.830374 | 8.23899 | 10.37485 |  | -0.001481964 |  | 0.1350389 | 7.322401 | [16 empty] | 15.9216 | -0.02531946
4111 | 2021/12/24 23:03:09 | 25644.9629 | 13575.0007 | 1 | 4 | 0 | 0 | 0 | 0 | -0.7512436 | 2.583101 | -1.940538 | 2.082572 | 2.831421 | 8.23899 | 10.37755 |  | -0.00119018 |  | 0.1398136 | [17 empty] | 16.36327 | -0.1154357
4112 | 2021/12/24 23:03:14 | 25649.963 | 13580.0008 | 1 | 4 | 0 | 0 | 0 | 0 | -0.751297 | 2.575443 | -1.934923 | 2.082572 | 2.832463 | 8.23899 | 10.38024 |  | -0.001560715 |  | 0.1323752 | 7.412035 | [16 empty] | 16.53783 | 0.2253991
4113 | 2021/12/24 23:03:19 | 25654.9631 | 13585.0009 | 1 | 4 | 0 | 0 | 0 | 0 | -0.7512436 | 2.567317 | -1.92868 | 2.082572 | 2.833502 | 8.23899 | 10.38292 |  | -0.001389626 |  | 0.1330192 | 7.582672 | [16 empty] | 16.06963 | -0.1480031
4114 | 2021/12/24 23:03:24 | 25659.9625 | 13590.0003 | 1 | 4 | 0 | 0 | 0 | 0 | -0.7512665 | 2.558954 | -1.922456 | 2.082572 | 2.834553 | 8.23899 | 10.38561 |  | -0.001705323 |  | 0.1338149 | 7.671533 | [16 empty] | 15.86906 | -0.04890323
4115 | 2021/12/24 23:03:29 | 25664.9636 | 13595.0014 | 1 | 4 | 0 | 0 | 0 | 0 | -0.7512436 | 2.550979 | -1.916407 | 2.082572 | 2.83558 | 8.23899 | 10.38823 |  | -0.001698973 |  | 0.1304597 | 7.892582 | [16 empty] | 16.30175 | -0.03138185
4116 | 2021/12/24 23:03:34 | 25669.9632 | 13600.001 | 1 | 4 | 0 | 0 | 0 | 0 | -0.7516632 | 2.542727 | -1.911274 | 2.082572 | 2.83664 | 8.23899 | 10.39093 |  | -0.001355485 |  | 0.1226883 | [17 empty] | 16.52111 | 0.1276529
4117 | 2021/12/24 23:03:39 | 25674.9633 | 13605.0011 | 1 | 4 | 0 | 0 | 0 | 0 | -0.7514572 | 2.533948 | -1.904153 | 2.082572 | 2.837683 | 8.23899 | 10.39358 |  | -0.001536157 |  | 0.1237674 | 8.02597 | [16 empty] | 16.01441 | 0.1501256
4118 | 2021/12/24 23:03:44 | 25679.9627 | 13610.0005 | 1 | 4 | 0 | 0 | 0 | 0 | -0.7510529 | 2.525532 | -1.896808 | 2.082572 | 2.838726 | 8.23899 | 10.39622 |  | -0.002141196 |  | 0.1167415 | 8.184999 | [16 empty] | 15.98451 | -0.1823723
4119 | 2021/12/24 23:03:49 | 25684.9641 | 13615.0019 | 1 | 4 | 0 | 0 | 0 | 0 | -0.7514343 | 2.516935 | -1.891311 | 2.082572 | 2.839769 | 8.23899 | 10.39885 |  | -0.001683472 |  | 0.1226946 | 8.130207 | [16 empty] | 16.46096 | 0.18525
4120 | 2021/12/24 23:03:54 | 25689.9628 | 13620.0006 | 1 | 4 | 0 | 0 | 0 | 0 | -0.7512665 | 2.507898 | -1.8841 | 2.082572 | 2.840803 | 8.23899 | 10.40145 |  | -0.001370132 |  | 0.1198124 | 8.419827 | [16 empty] | 16.50076 | 0.1486421
4121 | 2021/12/24 23:03:58 | 25694.4192 | 13624.457 | 1 | 4 | 0 | 0 | 0 | 0 | -0.7519531 | 2.499979 | -1.879867 | 2.082572 | 2.841745 | 8.23899 | 10.4038 |  | -0.001870476 | 0 | 0.1207551 | 8.6145 | [16 empty] | 16.1117 | 0.00480473
4122 | 2021/12/24 23:03:58 | 25694.4295 | 0.0033 | 1 | 5 | 0 | 0 | 0 | 0 | -0.7518158 | 2.500148 | -1.879651 | 2.082572 | 2.841746 | 8.23899 | 10.40381 |  | -0.001870476 | 0 | 0.1207551 | 8.6145 | 2.841746 | [15 empty] | 16.11166 | 0.004773877
4123 | 2021/12/24 23:04:58 | 25754.4722 | 60.0003 | 1 | 6 | 0 | 0 | 0 | 0 | 0 | 2.699124 | 0 | 2.082572 | 2.841747 | 8.23899 | 10.40381 |  | 0.0008863842 | [19 empty] | 15.8849 | -0.1750785
4124 | 2021/12/24 23:05:58 | 25814.4729 | 120.001 | 1 | 6 | 0 | 0 | 0 | 0 | 0 | 2.732449 | 0 | 2.082572 | 2.841747 | 8.23899 | 10.40381 |  | 0.0004718286 | [19 empty] | 15.76172 | -0.2002823
4125 | 2021/12/24 23:06:58 | 25874.4727 | 180.0008 | 1 | 6 | 0 | 0 | 0 | 0 | 0 | 2.752503 | 0 | 2.082572 | 2.841747 | 8.23899 | 10.40381 |  | 0.0002797813 |  | 0 | [17 empty] | 16.06146 | 0.1606834
4126 | 2021/12/24 23:07:58 | 25934.4726 | 240.0007 | 1 | 6 | 0 | 0 | 0 | 0 | 0 | 2.767291 | 0 | 2.082572 | 2.841747 | 8.23899 | 10.40381 |  | 0.0002644006 | [19 empty] | 16.05604 | -0.09483278
4127 | 2021/12/24 23:08:58 | 25994.4734 | 300.0015 | 1 | 6 | 0 | 0 | 0 | 0 | 0 | 2.779226 | 0 | 2.082572 | 2.841747 | 8.23899 | 10.40381 |  | 0.0001534664 |  | 0 | [17 empty] | 16.04925 | 0.1693875
4128 | 2021/12/24 23:09:58 | 26054.4723 | 360.0004 | 1 | 6 | 0 | 0 | 0 | 0 | 0 | 2.789195 | 0 | 2.082572 | 2.841747 | 8.23899 | 10.40381 |  | 0.0001697505 | [19 empty] | 15.65982 | 0.06846011
4129 | 2021/12/24 23:10:58 | 26114.4737 | 420.0018 | 1 | 6 | 0 | 0 | 0 | 0 | 0 | 2.797815 | 0 | 2.082572 | 2.841747 | 8.23899 | 10.40381 |  | 0.0001494916 |  | 0 | [17 empty] | 15.48175 | -0.02122164
4130 | 2021/12/24 23:11:58 | 26174.4727 | 480.0008 | 1 | 6 | 0 | 0 | 0 | 0 | 0 | 2.805413 | 0 | 2.082572 | 2.841747 | 8.23899 | 10.40381 |  | 0.0001396597 | [19 empty] | 15.43552 | -0.1610285
4131 | 2021/12/24 23:12:58 | 26234.4735 | 540.0016 | 1 | 6 | 0 | 0 | 0 | 0 | 0 | 2.811676 | 0 | 2.082572 | 2.841747 | 8.23899 | 10.40381 |  | 0.0001137066 |  | 0 | [17 empty] | 16.03294 | 0.1198077
4132 | 2021/12/24 23:13:58 | 26294.4724 | 600.0005 | 1 | 6 | 0 | 0 | 0 | 0 | 0 | 2.817619 | 0 | 2.082572 | 2.841747 | 8.23899 | 10.40381 |  | 0.0001066322 | [19 empty] | 15.41332 | -0.07739425
4133 | 2021/12/24 23:14:58 | 26354.4732 | 660.0013 | 1 | 6 | 0 | 0 | 0 | 0 | 0 | 2.823239 | 0 | 2.082572 | 2.841747 | 8.23899 | 10.40381 |  | 0.0001026478 |  | 0 | [17 empty] | 15.90394 | -0.03951728
4134 | 2021/12/24 23:15:58 | 26414.4725 | 720.0006 | 1 | 6 | 0 | 0 | 0 | 0 | 0 | 2.82852 | 0 | 2.082572 | 2.841747 | 8.23899 | 10.40381 |  | 9.459683e-05 | [19 empty] | 16.03749 | 0.1461202
4135 | 2021/12/24 23:16:58 | 26474.4736 | 780.0017 | 1 | 6 | 0 | 0 | 0 | 0 | 0 | 2.83278 | 0 | 2.082572 | 2.841747 | 8.23899 | 10.40381 |  | 8.762736e-05 |  | 0 | [17 empty] | 15.90981 | 0.1868856
4136 | 2021/12/24 23:17:58 | 26534.4725 | 840.0006 | 1 | 6 | 0 | 0 | 0 | 0 | 0 | 2.83706 | 0 | 2.082572 | 2.841747 | 8.23899 | 10.40381 |  | 5.76483e-05 | [19 empty] | 15.33537 | 0.01628041
4137 | 2021/12/24 23:18:58 | 26594.4736 | 900.0017 | 1 | 6 | 0 | 0 | 0 | 0 | 0 | 2.840899 | 0 | 2.082572 | 2.841747 | 8.23899 | 10.40381 |  | 5.322293e-05 |  | 0 | [17 empty] | 15.2447 | 0.03452837
4138 | 2021/12/24 23:19:58 | 26654.4742 | 960.0023 | 1 | 6 | 0 | 0 | 0 | 0 | 0 | 2.844645 | 0 | 2.082572 | 2.841747 | 8.23899 | 10.40381 |  | 9.899952e-05 | [19 empty] | 15.18348 | -0.01996696
4139 | 2021/12/24 23:20:58 | 26714.4732 | 1020.0013 | 1 | 6 | 0 | 0 | 0 | 0 | 0 | 2.848166 | 0 | 2.082572 | 2.841747 | 8.23899 | 10.40381 |  | 4.40989e-05 |  | 0 | [17 empty] | 15.78847 | 0.2063328
4140 | 2021/12/24 23:21:58 | 26774.473 | 1080.0011 | 1 | 6 | 0 | 0 | 0 | 0 | 0 | 2.851173 | 0 | 2.082572 | 2.841747 | 8.23899 | 10.40381 |  | 3.702477e-05 | [19 empty] | 15.47544 | 0.003400445
4141 | 2021/12/24 23:22:58 | 26834.4728 | 1140.0009 | 1 | 6 | 0 | 0 | 0 | 0 | 0 | 2.854192 | 0 | 2.082572 | 2.841747 | 8.23899 | 10.40381 |  | 2.32299e-05 |  | 0 | [17 empty] | 15.24152 | -0.142054
4142 | 2021/12/24 23:23:58 | 26894.472 | 1200.0001 | 1 | 6 | 0 | 0 | 0 | 0 | 0 | 2.857302 | 0 | 2.082572 | 2.841747 | 8.23899 | 10.40381 |  | 5.614311e-05 | [19 empty] | 15.87679 | 0.1711708
4143 | 2021/12/24 23:24:58 | 26954.4719 | 1260 | 1 | 6 | 0 | 0 | 0 | 0 | 0 | 2.859903 | 0 | 2.082572 | 2.841747 | 8.23899 | 10.40381 |  | 5.385825e-05 |  | 0 | [17 empty] | 15.79347 | -0.0008523464
4144 | 2021/12/24 23:25:58 | 27014.4727 | 1320.0008 | 1 | 6 | 0 | 0 | 0 | 0 | 0 | 2.862267 | 0 | 2.082572 | 2.841747 | 8.23899 | 10.40381 |  | 5.511906e-05 | [19 empty] | 15.85958 | 0.05462646
4145 | 2021/12/24 23:26:58 | 27074.4732 | 1380.0013 | 1 | 6 | 0 | 0 | 0 | 0 | 0 | 2.864818 | 0 | 2.082572 | 2.841747 | 8.23899 | 10.40381 |  | 6.618732e-05 |  | 0 | [17 empty] | 15.29686 | -0.1530671
4146 | 2021/12/24 23:27:58 | 27134.4722 | 1440.0003 | 1 | 6 | 0 | 0 | 0 | 0 | 0 | 2.866991 | 0 | 2.082572 | 2.841747 | 8.23899 | 10.40381 |  | 2.520857e-05 | [19 empty] | 15.39978 | -0.1579821
4147 | 2021/12/24 23:28:58 | 27194.4728 | 1500.0009 | 1 | 6 | 0 | 0 | 0 | 0 | 0 | 2.869328 | 0 | 2.082572 | 2.841747 | 8.23899 | 10.40381 |  | 3.971239e-05 |  | 0 | [17 empty] | 15.36576 | -0.145973
4148 | 2021/12/24 23:29:58 | 27254.4737 | 1560.0018 | 1 | 6 | 0 | 0 | 0 | 0 | 0 | 2.87148 | 0 | 2.082572 | 2.841747 | 8.23899 | 10.40381 |  | 2.730338e-05 | [19 empty] | 15.23475 | -0.02620935
4149 | 2021/12/24 23:30:58 | 27314.4736 | 1620.0017 | 1 | 6 | 0 | 0 | 0 | 0 | 0 | 2.873588 | 0 | 2.082572 | 2.841747 | 8.23899 | 10.40381 |  | 3.338974e-05 |  | 0 | [17 empty] | 15.69834 | -0.03086269
4150 | 2021/12/24 23:31:58 | 27374.4741 | 1680.0022 | 1 | 6 | 0 | 0 | 0 | 0 | 0 | 2.875376 | 0 | 2.082572 | 2.841747 | 8.23899 | 10.40381 |  | 3.907562e-05 | [19 empty] | 15.59599 | -0.04783452
4151 | 2021/12/24 23:32:58 | 27434.4731 | 1740.0012 | 1 | 6 | 0 | 0 | 0 | 0 | 0 | 2.87717 | 0 | 2.082572 | 2.841747 | 8.23899 | 10.40381 |  | 3.500636e-05 |  | 0 | [17 empty] | 15.38027 | -0.1588398
4152 | 2021/12/24 23:33:58 | 27494.4737 | 1800.0018 | 1 | 6 | 0 | 0 | 0 | 0 | 0 | 2.879059 | 0 | 2.082572 | 2.841747 | 8.23899 | 10.40381 |  | 4.460927e-05 | [19 empty] | 15.80617 | 0.06116033
4153 | 2021/12/24 23:33:58 | 27494.475 | 1800.0031 | 1 | 6 | 0 | 0 | 0 | 0 | 0 | 2.879059 | 0 | 2.082572 | 2.841747 | 8.23899 | 10.40381 |  | 4.460927e-05 | 0 | 0 | 0 | [16 empty] | 15.80617 | 0.06116033
4154 | 2021/12/24 23:34:04 | 27499.5187 | 5.0011 | 1 | 7 | 0 | 0 | 0 | 0 | 1.420372 | 2.983285 | 4.237374 | 2.084542 | 2.841747 | 8.244831 | 10.40381 |  | 0.006028584 |  | 0.06578204 | 17.84615 | [16 empty] | 15.78757 | 0.1215619
4155 | 2021/12/24 23:34:09 | 27504.5187 | 10.0011 | 1 | 7 | 0 | 0 | 0 | 0 | 1.420776 | 3.00789 | 4.273538 | 2.086515 | 2.841747 | 8.250742 | 10.40381 |  | 0.00421627 |  | 0.08827137 | 12.34686 | [16 empty] | 15.84374 | 0.2254534
4156 | 2021/12/24 23:34:14 | 27509.5186 | 15.001 | 1 | 7 | 0 | 0 | 0 | 0 | 1.42057 | 3.028595 | 4.302331 | 2.088487 | 2.841747 | 8.256694 | 10.40381 |  | 0.003970931 |  | 0.1001334 | 10.56402 | [16 empty] | 15.78577 | 0.1758772
4157 | 2021/12/24 23:34:19 | 27514.5188 | 20.0012 | 1 | 7 | 0 | 0 | 0 | 0 | 1.420967 | 3.046865 | 4.329495 | 2.090463 | 2.841747 | 8.262696 | 10.40381 |  | 0.003729121 |  | 0.1082271 | 9.089254 | [16 empty] | 15.73867 | -0.06347001
4158 | 2021/12/24 23:34:24 | 27519.5181 | 25.0005 | 1 | 7 | 0 | 0 | 0 | 0 | 1.420547 | 3.063867 | 4.352367 | 2.092433 | 2.841747 | 8.268717 | 10.40381 |  | 0.002872739 |  | 0.1217499 | 8.982516 | [16 empty] | 15.54204 | 0.01600027
4159 | 2021/12/24 23:34:29 | 27524.5196 | 30.002 | 1 | 7 | 0 | 0 | 0 | 0 | 1.420868 | 3.079052 | 4.374926 | 2.094406 | 2.841747 | 8.274777 | 10.40381 |  | 0.00262762 |  | 0.1284781 | 7.75097 | [16 empty] | 15.33948 | 0.05171955
4160 | 2021/12/24 23:34:34 | 27529.5188 | 35.0012 | 1 | 7 | 0 | 0 | 0 | 0 | 1.420929 | 3.093449 | 4.395571 | 2.096378 | 2.841747 | 8.28086 | 10.40381 |  | 0.00285886 |  | 0.1372177 | 7.29575 | [16 empty] | 15.17308 | -0.1332337
4161 | 2021/12/24 23:34:39 | 27534.5183 | 40.0007 | 1 | 7 | 0 | 0 | 0 | 0 | 1.420715 | 3.106224 | 4.413059 | 2.098353 | 2.841747 | 8.286983 | 10.40381 |  | 0.003134625 |  | 0.1550103 | 6.699649 | [16 empty] | 15.15628 | -0.1916158
4162 | 2021/12/24 23:34:44 | 27539.518 | 45.0004 | 1 | 7 | 0 | 0 | 0 | 0 | 1.420349 | 3.118466 | 4.42931 | 2.100327 | 2.841747 | 8.293126 | 10.40381 |  | 0.002233805 |  | 0.1583428 | 6.300375 | [16 empty] | 15.41652 | -0.1346368
4163 | 2021/12/24 23:34:49 | 27544.5192 | 50.0016 | 1 | 7 | 0 | 0 | 0 | 0 | 1.421257 | 3.130047 | 4.448601 | 2.1023 | 2.841747 | 8.299291 | 10.40381 |  | 0.002479014 |  | 0.1747952 | 6.06232 | [16 empty] | 15.68115 | 0.1512587
4164 | 2021/12/24 23:34:54 | 27549.5183 | 55.0007 | 1 | 7 | 0 | 0 | 0 | 0 | 1.420662 | 3.140889 | 4.462142 | 2.104271 | 2.841747 | 8.305472 | 10.40381 |  | 0.002108978 |  | 0.1820906 | 5.714973 | [16 empty] | 15.81068 | 0.1960021
4165 | 2021/12/24 23:34:59 | 27554.5176 | 60 | 1 | 7 | 0 | 0 | 0 | 0 | 1.419991 | 3.151247 | 4.474742 | 2.106245 | 2.841747 | 8.311681 | 10.40381 |  | 0.001891629 |  | 0.1878211 | 5.568877 | [16 empty] | 15.6408 | 0.1535362
4166 | 2021/12/24 23:35:04 | 27559.5193 | 65.0017 | 1 | 7 | 0 | 0 | 0 | 0 | 1.420334 | 3.16123 | 4.490002 | 2.108215 | 2.841747 | 8.317902 | 10.40381 |  | 0.001961312 |  | 0.2049328 | 5.029883 | [16 empty] | 15.37391 | -0.1658416
4167 | 2021/12/24 23:35:09 | 27564.5188 | 70.0012 | 1 | 7 | 0 | 0 | 0 | 0 | 1.420601 | 3.170815 | 4.504463 | 2.11019 | 2.841747 | 8.324155 | 10.40381 |  | 0.001463101 |  | 0.2071496 | 5.003815 | [16 empty] | 15.17761 | -0.2187747
4168 | 2021/12/24 23:35:14 | 27569.5187 | 75.0011 | 1 | 7 | 0 | 0 | 0 | 0 | 1.42041 | 3.179431 | 4.516096 | 2.112164 | 2.841747 | 8.330421 | 10.40381 |  | 0.001654003 |  | 0.2122049 | 4.760009 | [16 empty] | 15.20663 | -0.1542288
4169 | 2021/12/24 23:35:19 | 27574.5193 | 80.0017 | 1 | 7 | 0 | 0 | 0 | 0 | 1.420586 | 3.188378 | 4.529365 | 2.114135 | 2.841747 | 8.336696 | 10.40381 |  | 0.002126345 |  | 0.2375404 | 4.413503 | [16 empty] | 15.47906 | 0.1023567
4170 | 2021/12/24 23:35:24 | 27579.5196 | 85.002 | 1 | 7 | 0 | 0 | 0 | 0 | 1.421028 | 3.196733 | 4.542647 | 2.116106 | 2.841747 | 8.342991 | 10.40381 |  | 0.001392506 |  | 0.2292456 | 4.231715 | [16 empty] | 15.80841 | 0.1804048
4171 | 2021/12/24 23:35:29 | 27584.5193 | 90.0017 | 1 | 7 | 0 | 0 | 0 | 0 | 1.420532 | 3.2051 | 4.552947 | 2.118084 | 2.841747 | 8.349319 | 10.40381 |  | 0.001659147 |  | 0.250429 | 4.155081 | [16 empty] | 15.74409 | 0.1556289
4172 | 2021/12/24 23:35:34 | 27589.518 | 95.0004 | 1 | 7 | 0 | 0 | 0 | 0 | 1.420609 | 3.212406 | 4.563573 | 2.120055 | 2.841747 | 8.355645 | 10.40381 |  | 0.001348491 |  | 0.2542865 | [17 empty] | 15.31002 | -0.1821095
4173 | 2021/12/24 23:35:39 | 27594.5183 | 100.0007 | 1 | 7 | 0 | 0 | 0 | 0 | 1.420906 | 3.220215 | 4.575623 | 2.122024 | 2.841747 | 8.361978 | 10.40381 |  | 0.001901635 |  | 0.2518596 | 3.944773 | [16 empty] | 15.24425 | 0.1660758
4174 | 2021/12/24 23:35:44 | 27599.5184 | 105.0008 | 1 | 7 | 0 | 0 | 0 | 0 | 1.42041 | 3.227386 | 4.584211 | 2.124002 | 2.841747 | 8.368354 | 10.40381 |  | 0.001469743 |  | 0.2518081 | 3.759428 | [16 empty] | 15.74906 | 0.1771587
4175 | 2021/12/24 23:35:49 | 27604.518 | 110.0004 | 1 | 7 | 0 | 0 | 0 | 0 | 1.42112 | 3.23461 | 4.596769 | 2.125972 | 2.841747 | 8.374722 | 10.40381 |  | 0.00177973 |  | 0.2907428 | [17 empty] | 15.85775 | 0.08940637
4176 | 2021/12/24 23:35:54 | 27609.5176 | 115 | 1 | 7 | 0 | 0 | 0 | 0 | 1.420586 | 3.24131 | 4.60456 | 2.127944 | 2.841747 | 8.381104 | 10.40381 |  | 0.001585509 |  | 0.279719 | 3.600582 | [16 empty] | 15.21478 | -0.07246614
4177 | 2021/12/24 23:35:59 | 27614.5183 | 120.0007 | 1 | 7 | 0 | 0 | 0 | 0 | 1.420815 | 3.248086 | 4.614929 | 2.129921 | 2.841747 | 8.387522 | 10.40381 |  | 0.001082905 |  | 0.2987433 | 3.407588 | [16 empty] | 15.62002 | 0.05042791
4178 | 2021/12/24 23:36:04 | 27619.5185 | 125.0009 | 1 | 7 | 0 | 0 | 0 | 0 | 1.420723 | 3.254791 | 4.624156 | 2.131893 | 2.841747 | 8.39393 | 10.40381 |  | 0.001172481 |  | 0.2923963 | [17 empty] | 15.86275 | 0.139305
4179 | 2021/12/24 23:36:09 | 27624.5186 | 130.001 | 1 | 7 | 0 | 0 | 0 | 0 | 1.420853 | 3.26077 | 4.633075 | 2.133866 | 2.841747 | 8.400359 | 10.40381 |  | 0.001063623 |  | 0.3062738 | 3.38786 | [16 empty] | 15.39705 | -0.132575
4180 | 2021/12/24 23:36:14 | 27629.5192 | 135.0016 | 1 | 7 | 0 | 0 | 0 | 0 | 1.42112 | 3.267081 | 4.642914 | 2.135838 | 2.841747 | 8.406796 | 10.40381 |  | 0.001488911 |  | 0.3137823 | 3.186543 | [16 empty] | 15.14087 | -0.2277106
4181 | 2021/12/24 23:36:19 | 27634.5201 | 140.0025 | 1 | 7 | 0 | 0 | 0 | 0 | 1.420509 | 3.273046 | 4.649391 | 2.137811 | 2.841747 | 8.413248 | 10.40381 |  | 0.001357204 |  | 0.318199 | [17 empty] | 15.56199 | -0.09102464
4182 | 2021/12/24 23:36:24 | 27639.5177 | 145.0001 | 1 | 7 | 0 | 0 | 0 | 0 | 1.420601 | 3.278977 | 4.658118 | 2.139786 | 2.841747 | 8.41972 | 10.40381 |  | 0.001372459 |  | 0.340801 | 3.033745 | [16 empty] | 15.78354 | 0.1058185
4183 | 2021/12/24 23:36:29 | 27644.518 | 150.0004 | 1 | 7 | 0 | 0 | 0 | 0 | 1.420685 | 3.284717 | 4.666548 | 2.14176 | 2.841747 | 8.426195 | 10.40381 |  | 0.001133291 |  | 0.3326502 | [17 empty] | 15.79347 | 0.1573175
4184 | 2021/12/24 23:36:34 | 27649.5186 | 155.001 | 1 | 7 | 0 | 0 | 0 | 0 | 1.420273 | 3.290154 | 4.672917 | 2.143733 | 2.841747 | 8.432683 | 10.40381 |  | 0.0009474489 |  | 0.3439268 | 2.963915 | [16 empty] | 15.64084 | 0.1420593
4185 | 2021/12/24 23:36:39 | 27654.5189 | 160.0013 | 1 | 7 | 0 | 0 | 0 | 0 | 1.420395 | 3.295728 | 4.681236 | 2.145706 | 2.841747 | 8.439178 | 10.40381 |  | 0.001048569 |  | 0.3678769 | 2.752289 | [16 empty] | 15.38618 | -0.1586032
4186 | 2021/12/24 23:36:44 | 27659.5196 | 165.002 | 1 | 7 | 0 | 0 | 0 | 0 | 1.421089 | 3.301202 | 4.691302 | 2.147677 | 2.841747 | 8.445681 | 10.40381 |  | 0.0007811697 |  | 0.3431689 | [17 empty] | 15.19032 | -0.2163637
4187 | 2021/12/24 23:36:49 | 27664.5181 | 170.0005 | 1 | 7 | 0 | 0 | 0 | 0 | 1.420158 | 3.306299 | 4.695467 | 2.149651 | 2.841747 | 8.452201 | 10.40381 |  | 0.001070572 |  | 0.3949035 | 2.716129 | [16 empty] | 15.39612 | -0.1380408
4188 | 2021/12/24 23:36:54 | 27669.5182 | 175.0006 | 1 | 7 | 0 | 0 | 0 | 0 | 1.420494 | 3.311277 | 4.703649 | 2.151623 | 2.841747 | 8.458729 | 10.40381 |  | 0.001130614 |  | 0.3566135 | [17 empty] | 15.70831 | 0.1493704
4189 | 2021/12/24 23:36:59 | 27674.519 | 180.0014 | 1 | 7 | 0 | 0 | 0 | 0 | 1.420258 | 3.316208 | 4.709871 | 2.153596 | 2.841747 | 8.465267 | 10.40381 |  | 0.001028284 |  | 0.398745 | 2.559008 | [16 empty] | 15.87996 | 0.2075779
4190 | 2021/12/24 23:37:04 | 27679.5191 | 185.0015 | 1 | 7 | 0 | 0 | 0 | 0 | 1.420601 | 3.321171 | 4.718059 | 2.15557 | 2.841747 | 8.471815 | 10.40381 |  | 0.0008383924 |  | 0.4104997 | [17 empty] | 15.78986 | 0.1391882
4191 | 2021/12/24 23:37:09 | 27684.5197 | 190.0021 | 1 | 7 | 0 | 0 | 0 | 0 | 1.420319 | 3.32601 | 4.723995 | 2.157541 | 2.841747 | 8.478369 | 10.40381 |  | 0.0009453137 |  | 0.4077545 | 2.461827 | [16 empty] | 15.63676 | -0.1344103
4192 | 2021/12/24 23:37:14 | 27689.5183 | 195.0007 | 1 | 7 | 0 | 0 | 0 | 0 | 1.420105 | 3.330475 | 4.729624 | 2.15951 | 2.841747 | 8.484921 | 10.40381 |  | 0.00080816 |  | 0.4091555 | [17 empty] | 15.27648 | -0.154919
4193 | 2021/12/24 23:37:19 | 27694.5184 | 200.0008 | 1 | 7 | 0 | 0 | 0 | 0 | 1.419838 | 3.335115 | 4.735323 | 2.161483 | 2.841747 | 8.491497 | 10.40381 |  | 0.0007578854 |  | 0.4209559 | 2.36972 | [16 empty] | 15.16856 | -0.1532483
4194 | 2021/12/24 23:37:24 | 27699.5185 | 205.0009 | 1 | 7 | 0 | 0 | 0 | 0 | 1.420296 | 3.33969 | 4.743348 | 2.163458 | 2.841747 | 8.49809 | 10.40381 |  | 0.0007934957 |  | 0.4475921 | [17 empty] | 15.31862 | 0.07656991
4195 | 2021/12/24 23:37:29 | 27704.5179 | 210.0003 | 1 | 7 | 0 | 0 | 0 | 0 | 1.420677 | 3.343875 | 4.750566 | 2.165427 | 2.841747 | 8.504667 | 10.40381 |  | 0.0009757073 |  | 0.4366902 | [17 empty] | 15.46912 | -0.0005608797
4196 | 2021/12/24 23:37:34 | 27709.5185 | 215.0009 | 1 | 7 | 0 | 0 | 0 | 0 | 1.420486 | 3.348385 | 4.756334 | 2.167404 | 2.841747 | 8.511284 | 10.40381 |  | 0.000768718 |  | 0.4590008 | 2.219197 | [16 empty] | 15.67162 | -0.04812777
4197 | 2021/12/24 23:37:39 | 27714.5176 | 220 | 1 | 7 | 0 | 0 | 0 | 0 | 1.420761 | 3.352601 | 4.763245 | 2.169373 | 2.841747 | 8.51788 | 10.40381 |  | 0.0007925625 | [19 empty] | 15.74594 | 0.1603436
4198 | 2021/12/24 23:37:44 | 27719.5187 | 225.0011 | 1 | 7 | 0 | 0 | 0 | 0 | 1.420166 | 3.356456 | 4.766725 | 2.17135 | 2.841747 | 8.524512 | 10.40381 |  | 0.001045647 |  | 0.480436 | 2.12829 | [16 empty] | 15.87949 | 0.210551
4199 | 2021/12/24 23:37:49 | 27724.5196 | 230.002 | 1 | 7 | 0 | 0 | 0 | 0 | 1.420563 | 3.360672 | 4.774046 | 2.173321 | 2.841747 | 8.531133 | 10.40381 |  | 0.0006576461 |  | 0.4695366 | [17 empty] | 15.81476 | 0.1540512
4200 | 2021/12/24 23:37:54 | 27729.5188 | 235.0012 | 1 | 7 | 0 | 0 | 0 | 0 | 1.420715 | 3.364729 | 4.780321 | 2.175293 | 2.841747 | 8.537766 | 10.40381 |  | 0.0009057325 |  | 0.4982913 | [17 empty] | 15.44191 | -0.1522559
4201 | 2021/12/24 23:37:59 | 27734.5189 | 240.0013 | 1 | 7 | 0 | 0 | 0 | 0 | 1.420143 | 3.368611 | 4.783909 | 2.177266 | 2.841747 | 8.544406 | 10.40381 |  | 0.001185377 |  | 0.5080584 | 2.040227 | [16 empty] | 15.23747 | -0.2040339
4202 | 2021/12/24 23:38:04 | 27739.5181 | 245.0005 | 1 | 7 | 0 | 0 | 0 | 0 | 1.420914 | 3.372233 | 4.791653 | 2.179237 | 2.841747 | 8.551049 | 10.40381 |  | 0.0005108684 | [19 empty] | 15.28826 | -0.1659435
4203 | 2021/12/24 23:38:09 | 27744.5181 | 250.0005 | 1 | 7 | 0 | 0 | 0 | 0 | 1.420052 | 3.375928 | 4.793993 | 2.181212 | 2.841747 | 8.557714 | 10.40381 |  | 0.0006829948 |  | 0.5253955 | 1.891958 | [16 empty] | 15.72825 | 0.1632482
4204 | 2021/12/24 23:38:14 | 27749.5199 | 255.0023 | 1 | 7 | 0 | 0 | 0 | 0 | 1.420334 | 3.379671 | 4.800262 | 2.183183 | 2.841747 | 8.56437 | 10.40381 |  | 0.0007451517 |  | 0.5171428 | [17 empty] | 15.86458 | 0.1873356
4205 | 2021/12/24 23:38:19 | 27754.5192 | 260.0016 | 1 | 7 | 0 | 0 | 0 | 0 | 1.420273 | 3.383104 | 4.804931 | 2.185155 | 2.841747 | 8.57104 | 10.40381 |  | 0.0007318925 |  | 0.5563796 | [17 empty] | 15.66438 | 0.1407695
4206 | 2021/12/24 23:38:24 | 27759.5186 | 265.001 | 1 | 7 | 0 | 0 | 0 | 0 | 1.420052 | 3.386621 | 4.809178 | 2.187128 | 2.841747 | 8.577718 | 10.40381 |  | 0.0008132266 |  |  | 1.858557 | [16 empty] | 15.36483 | -0.1533532
4207 | 2021/12/24 23:38:29 | 27764.5191 | 270.0015 | 1 | 7 | 0 | 0 | 0 | 0 | 1.420601 | 3.389952 | 4.815769 | 2.189101 | 2.841747 | 8.584403 | 10.40381 |  | 0.0007043557 |  | 0.5776383 | [17 empty] | 15.27146 | -0.1819521
4208 | 2021/12/24 23:38:34 | 27769.5185 | 275.0009 | 1 | 7 | 0 | 0 | 0 | 0 | 1.420891 | 3.393653 | 4.822011 | 2.191073 | 2.841747 | 8.591093 | 10.40381 |  | 0.0007174777 |  | 0.582461 | [17 empty] | 15.64629 | -0.06793618
4209 | 2021/12/24 23:38:39 | 27774.5177 | 280.0001 | 1 | 7 | 0 | 0 | 0 | 0 | 1.4207 | 3.396761 | 4.825778 | 2.193047 | 2.841747 | 8.597792 | 10.40381 |  | 0.0005960239 |  |  | 1.660258 | [16 empty] | 15.9076 | 0.06770074
4210 | 2021/12/24 23:38:44 | 27779.5185 | 285.0009 | 1 | 7 | 0 | 0 | 0 | 0 | 1.420753 | 3.399785 | 4.830255 | 2.195017 | 2.841747 | 8.604488 | 10.40381 |  | 0.0005872906 |  | 0.6083618 | [17 empty] | 15.40109 | -0.09119689
4211 | 2021/12/24 23:38:49 | 27784.5186 | 290.001 | 1 | 7 | 0 | 0 | 0 | 0 | 1.420448 | 3.402906 | 4.833651 | 2.196988 | 2.841747 | 8.611191 | 10.40381 |  | 0.0005681338 |  | 0.6332225 | [17 empty] | 15.29145 | -0.1703268
4212 | 2021/12/24 23:38:54 | 27789.5181 | 295.0005 | 1 | 7 | 0 | 0 | 0 | 0 | 1.420242 | 3.405761 | 4.837005 | 2.198961 | 2.841747 | 8.617908 | 10.40381 |  | 0.0005922363 |  |  | 1.596062 | [16 empty] | 15.86776 | 0.1403326
4213 | 2021/12/24 23:38:59 | 27794.5185 | 300.0009 | 1 | 7 | 0 | 0 | 0 | 0 | 1.420158 | 3.408851 | 4.841107 | 2.200934 | 2.841747 | 8.62463 | 10.40381 |  | 0.0005277075 |  | 0.6535857 | [17 empty] | 15.66939 | 0.06456912
4214 | 2021/12/24 23:39:04 | 27799.5182 | 305.0006 | 1 | 7 | 0 | 0 | 0 | 0 | 1.419914 | 3.411587 | 4.84416 | 2.202909 | 2.841747 | 8.631366 | 10.40381 |  | 0.0005421607 | [19 empty] | 15.31316 | -0.07592857
4215 | 2021/12/24 23:39:09 | 27804.5182 | 310.0006 | 1 | 7 | 0 | 0 | 0 | 0 | 1.420494 | 3.414522 | 4.850308 | 2.204881 | 2.841747 | 8.638099 | 10.40381 |  | 0.0006509242 |  | 0.6966724 | [17 empty] | 15.72733 | 0.141679
4216 | 2021/12/24 23:39:14 | 27809.519 | 315.0014 | 1 | 7 | 0 | 0 | 0 | 0 | 1.420685 | 3.417439 | 4.855104 | 2.20685 | 2.841747 | 8.644823 | 10.40381 |  | 0.0005919222 |  |  | 1.481419 | [16 empty] | 15.80703 | 0.1415759
4217 | 2021/12/24 23:39:19 | 27814.5183 | 320.0007 | 1 | 7 | 0 | 0 | 0 | 0 | 1.420456 | 3.41956 | 4.857335 | 2.208827 | 2.841747 | 8.651582 | 10.40381 |  | 0.0005942047 |  | 0.708066 | [17 empty] | 15.24474 | -0.1049572
4218 | 2021/12/24 23:39:24 | 27819.5181 | 325.0005 | 1 | 7 | 0 | 0 | 0 | 0 | 1.421005 | 3.422382 | 4.863222 | 2.210796 | 2.841747 | 8.658318 | 10.40381 |  | 0.0005587172 | [19 empty] | 15.8383 | 0.1272756
4219 | 2021/12/24 23:39:29 | 27824.5182 | 330.0006 | 1 | 7 | 0 | 0 | 0 | 0 | 1.420235 | 3.425079 | 4.864417 | 2.212771 | 2.841747 | 8.665081 | 10.40381 |  | 0.0005137888 |  | 0.7541581 | [17 empty] | 15.6209 | 0.0311482
4220 | 2021/12/24 23:39:34 | 27829.5185 | 335.0009 | 1 | 7 | 0 | 0 | 0 | 0 | 1.420547 | 3.427464 | 4.868874 | 2.214744 | 2.841747 | 8.67184 | 10.40381 |  | 0.0006112591 |  |  | 1.293005 | [16 empty] | 15.35713 | -0.123623
4221 | 2021/12/24 23:39:39 | 27834.5184 | 340.0008 | 1 | 7 | 0 | 0 | 0 | 0 | 1.420448 | 3.429483 | 4.871402 | 2.216717 | 2.841747 | 8.678604 | 10.40381 |  | 0.0004136297 |  | 0.8011792 | [17 empty] | 15.84875 | 0.1360697
4222 | 2021/12/24 23:39:44 | 27839.5194 | 345.0018 | 1 | 7 | 0 | 0 | 0 | 0 | 1.420792 | 3.431792 | 4.875863 | 2.21869 | 2.841747 | 8.685373 | 10.40381 |  | 0.0003608617 | [19 empty] | 15.76133 | 0.1061857
4223 | 2021/12/24 23:39:49 | 27844.5184 | 350.0008 | 1 | 7 | 0 | 0 | 0 | 0 | 1.420486 | 3.434228 | 4.878273 | 2.220663 | 2.841747 | 8.692145 | 10.40381 |  | 0.0004261128 |  | 0.9105718 | [17 empty] | 15.26924 | -0.06839693
4224 | 2021/12/24 23:39:54 | 27849.5186 | 355.001 | 1 | 7 | 0 | 0 | 0 | 0 | 1.420349 | 3.436083 | 4.880437 | 2.222633 | 2.841747 | 8.698914 | 10.40381 |  | 0.0004333345 |  |  | 1.174647 | [16 empty] | 15.39934 | 0.01783013
4225 | 2021/12/24 23:39:59 | 27854.5186 | 360.001 | 1 | 7 | 0 | 0 | 0 | 0 | 1.420609 | 3.438287 | 4.884461 | 2.224607 | 2.841747 | 8.705697 | 10.40381 |  | 0.0005675848 |  | 0.9208586 | [17 empty] | 15.82474 | 0.0935781
4226 | 2021/12/24 23:40:04 | 27859.5186 | 365.001 | 1 | 7 | 0 | 0 | 0 | 0 | 1.420944 | 3.440248 | 4.8884 | 2.226579 | 2.841747 | 8.712482 | 10.40381 |  | 0.0003911255 | [19 empty] | 16.01759 | 0.1631808
4227 | 2021/12/24 23:40:09 | 27864.519 | 370.0014 | 1 | 7 | 0 | 0 | 0 | 0 | 1.420509 | 3.442242 | 4.889736 | 2.228548 | 2.841747 | 8.719257 | 10.40381 |  | 0.0004106635 | [19 empty] | 15.50038 | -0.1166654
4228 | 2021/12/24 23:40:14 | 27869.519 | 375.0014 | 1 | 7 | 0 | 0 | 0 | 0 | 1.420296 | 3.444018 | 4.891525 | 2.230526 | 2.841747 | 8.726067 | 10.40381 |  | 0.0003251445 |  | 1.0276 | [17 empty] | 15.4043 | -0.1816112
4229 | 2021/12/24 23:40:19 | 27874.5182 | 380.0006 | 1 | 7 | 0 | 0 | 0 | 0 | 1.420639 | 3.445853 | 4.895313 | 2.232499 | 2.841747 | 8.732863 | 10.40381 |  | 0.0003503025 |  |  | 0.9660795 | [16 empty] | 15.86004 | -0.04612148
4230 | 2021/12/24 23:40:24 | 27879.5181 | 385.0005 | 1 | 7 | 0 | 0 | 0 | 0 | 1.420509 | 3.447639 | 4.897402 | 2.234461 | 2.841747 | 8.739626 | 10.40381 |  | 0.00033884 | [19 empty] | 15.91848 | 0.02633572
4231 | 2021/12/24 23:40:29 | 27884.5181 | 390.0005 | 1 | 7 | 0 | 0 | 0 | 0 | 1.420738 | 3.449582 | 4.900952 | 2.236443 | 2.841747 | 8.746462 | 10.40381 |  | 0.0003100068 |  | 1.105636 | [17 empty] | 15.40977 | -0.1657647
4232 | 2021/12/24 23:40:34 | 27889.518 | 395.0004 | 1 | 7 | 0 | 0 | 0 | 0 | 1.420006 | 3.450936 | 4.90035 | 2.238414 | 2.841747 | 8.753262 | 10.40381 | [21 empty] | 15.65485 | -0.1318848
4233 | 2021/12/24 23:40:39 | 27894.5185 | 400.0009 | 1 | 7 | 0 | 0 | 0 | 0 | 1.421143 | 3.452321 | 4.906242 | 2.240382 | 2.841747 | 8.760056 | 10.40381 |  | 0.0004196706 | [19 empty] | 16.07733 | 0.0989759
4234 | 2021/12/24 23:40:44 | 27899.519 | 405.0014 | 1 | 7 | 0 | 0 | 0 | 0 | 1.420547 | 3.454371 | 4.907096 | 2.242362 | 2.841747 | 8.766893 | 10.40381 |  | 0.0002742027 |  | 1.192439 | [17 empty] | 15.63359 | -0.0612992
4235 | 2021/12/24 23:40:49 | 27904.52 | 410.0024 | 1 | 7 | 0 | 0 | 0 | 0 | 1.420609 | 3.455677 | 4.909166 | 2.244331 | 2.841747 | 8.773696 | 10.40381 |  | 0.0003160484 |  |  | 0.8397288 | [16 empty] | 15.60003 | -0.1283646
4236 | 2021/12/24 23:40:54 | 27909.5186 | 415.001 | 1 | 7 | 0 | 0 | 0 | 0 | 1.420662 | 3.456928 | 4.911126 | 2.246303 | 2.841747 | 8.78051 | 10.40381 |  | 0.0002865825 | [19 empty] | 16.09051 | 0.1138246
4237 | 2021/12/24 23:40:59 | 27914.5202 | 420.0026 | 1 | 7 | 0 | 0 | 0 | 0 | 1.420853 | 3.458516 | 4.914043 | 2.248274 | 2.841747 | 8.787325 | 10.40381 |  | 0.000299762 |  | 1.324976 | [17 empty] | 15.72329 | -0.01684427
4238 | 2021/12/24 23:41:04 | 27919.5186 | 425.001 | 1 | 7 | 0 | 0 | 0 | 0 | 1.420662 | 3.460076 | 4.915598 | 2.250252 | 2.841747 | 8.794167 | 10.40381 |  | 0.0003683491 | [19 empty] | 15.52938 | -0.1535583
4239 | 2021/12/24 23:41:09 | 27924.5178 | 430.0002 | 1 | 7 | 0 | 0 | 0 | 0 | 1.420753 | 3.461316 | 4.917675 | 2.252227 | 2.841747 | 8.801003 | 10.40381 |  | 0.0003355495 | [19 empty] | 16.13303 | 0.1051968
4240 | 2021/12/24 23:41:14 | 27929.5182 | 435.0006 | 1 | 7 | 0 | 0 | 0 | 0 | 1.420532 | 3.462656 | 4.918814 | 2.2542 | 2.841747 | 8.807834 | 10.40381 |  | 0.0002457426 | [19 empty] | 15.49947 | -0.2091563
4241 | 2021/12/24 23:41:19 | 27934.5187 | 440.0011 | 1 | 7 | 0 | 0 | 0 | 0 | 1.420471 | 3.464092 | 4.920642 | 2.256169 | 2.841747 | 8.814652 | 10.40381 |  | 0.0002824125 |  | 1.436857 | [17 empty] | 16.05291 | -0.03549457
4242 | 2021/12/24 23:41:24 | 27939.518 | 445.0004 | 1 | 7 | 0 | 0 | 0 | 0 | 1.420677 | 3.465523 | 4.923389 | 2.258136 | 2.841747 | 8.821466 | 10.40381 |  | 0.0002539928 | [19 empty] | 15.75909 | -0.0928688
4243 | 2021/12/24 23:41:29 | 27944.5189 | 450.0013 | 1 | 7 | 0 | 0 | 0 | 0 | 1.420944 | 3.466484 | 4.92568 | 2.260115 | 2.841747 | 8.828328 | 10.40381 |  | 0.0002590248 |  |  | 0.7051073 | [16 empty] | 15.76678 | -0.07159173
4244 | 2021/12/24 23:41:34 | 27949.5179 | 455.0003 | 1 | 7 | 0 | 0 | 0 | 0 | 1.420319 | 3.46778 | 4.925354 | 2.262086 | 2.841747 | 8.835161 | 10.40381 |  | 0.0002691295 | [19 empty] | 15.95876 | 0.1202995
4245 | 2021/12/24 23:41:39 | 27954.5177 | 460.0001 | 1 | 7 | 0 | 0 | 0 | 0 | 1.420433 | 3.469182 | 4.927741 | 2.264046 | 2.841747 | 8.841959 | 10.40381 |  | 0.0002457369 |  | 1.542127 | [17 empty] | 15.73779 | 0.00494957
4246 | 2021/12/24 23:41:44 | 27959.5192 | 465.0016 | 1 | 7 | 0 | 0 | 0 | 0 | 1.421143 | 3.470367 | 4.931888 | 2.266024 | 2.841747 | 8.848821 | 10.40381 |  | 0.0002450421 | [19 empty] | 15.91981 | 0.08929074
4247 | 2021/12/24 23:41:49 | 27964.5177 | 470.0001 | 1 | 7 | 0 | 0 | 0 | 0 | 1.420471 | 3.471324 | 4.930915 | 2.268006 | 2.841747 | 8.855701 | 10.40381 |  | 0.0002475659 | [19 empty] | 15.93161 | -0.07354558
4248 | 2021/12/24 23:41:54 | 27969.5191 | 475.0015 | 1 | 7 | 0 | 0 | 0 | 0 | 1.4198 | 3.472601 | 4.930399 | 2.269984 | 2.841747 | 8.862567 | 10.40381 | [21 empty] | 15.60509 | -0.1132351
4249 | 2021/12/24 23:41:59 | 27974.5183 | 480.0007 | 1 | 7 | 0 | 0 | 0 | 0 | 1.421051 | 3.473922 | 4.93662 | 2.271957 | 2.841747 | 8.869419 | 10.40381 |  | 0.0001499174 |  | 1.622942 | [17 empty] | 16.1543 | 0.1702189
4250 | 2021/12/24 23:42:04 | 27979.5177 | 485.0001 | 1 | 7 | 0 | 0 | 0 | 0 | 1.420486 | 3.475008 | 4.9362 | 2.273923 | 2.841747 | 8.876252 | 10.40381 |  | 0.0002735505 | [19 empty] | 15.48457 | -0.1109856
4251 | 2021/12/24 23:42:09 | 27984.5185 | 490.0009 | 1 | 7 | 0 | 0 | 0 | 0 | 1.42057 | 3.476018 | 4.937927 | 2.275901 | 2.841747 | 8.883127 | 10.40381 |  | 0.0002260159 |  |  | 0.6003149 | [16 empty] | 16.08824 | 0.04121065
4252 | 2021/12/24 23:42:14 | 27989.5183 | 495.0007 | 1 | 7 | 0 | 0 | 0 | 0 | 1.420776 | 3.476967 | 4.939991 | 2.277875 | 2.841747 | 8.889989 | 10.40381 |  | 0.0001879081 | [19 empty] | 15.83972 | -0.06931901
4253 | 2021/12/24 23:42:19 | 27994.5187 | 500.0011 | 1 | 7 | 0 | 0 | 0 | 0 | 1.420624 | 3.478136 | 4.941123 | 2.279848 | 2.841747 | 8.896851 | 10.40381 |  | 0.000236234 | [19 empty] | 15.65262 | 0.03171444
4254 | 2021/12/24 23:42:24 | 27999.5195 | 505.0019 | 1 | 7 | 0 | 0 | 0 | 0 | 1.420494 | 3.478834 | 4.941663 | 2.281821 | 2.841747 | 8.903714 | 10.40381 |  | 0.0002955168 |  | 1.844805 | [17 empty] | 16.24706 | 0.1215726
4255 | 2021/12/24 23:42:29 | 28004.5179 | 510.0003 | 1 | 7 | 0 | 0 | 0 | 0 | 1.420433 | 3.479985 | 4.943086 | 2.28379 | 2.841747 | 8.910563 | 10.40381 |  | 0.0002205459 | [19 empty] | 15.70155 | -0.1761162
4256 | 2021/12/24 23:42:34 | 28009.5186 | 515.001 | 1 | 7 | 0 | 0 | 0 | 0 | 1.421066 | 3.481076 | 4.946839 | 2.285761 | 2.841747 | 8.917423 | 10.40381 | [21 empty] | 15.71654 | 0.05338192
4257 | 2021/12/24 23:42:39 | 28014.5179 | 520.0003 | 1 | 7 | 0 | 0 | 0 | 0 | 1.420456 | 3.482068 | 4.946124 | 2.287731 | 2.841747 | 8.924285 | 10.40381 |  | 0.0001901991 | [19 empty] | 16.2846 | 0.1246482
4258 | 2021/12/24 23:42:44 | 28019.5188 | 525.0012 | 1 | 7 | 0 | 0 | 0 | 0 | 1.419861 | 3.482864 | 4.945183 | 2.289711 | 2.841747 | 8.931177 | 10.40381 |  | 0.0001621085 | [19 empty] | 15.64492 | -0.2014524
4259 | 2021/12/24 23:42:49 | 28024.5189 | 530.0013 | 1 | 7 | 0 | 0 | 0 | 0 | 1.4207 | 3.483717 | 4.949317 | 2.291682 | 2.841747 | 8.938043 | 10.40381 |  |  |  | 2.009677 | [17 empty] | 16.01809 | 0.1016146
4260 | 2021/12/24 23:42:54 | 28029.5196 | 535.002 | 1 | 7 | 0 | 0 | 0 | 0 | 1.421127 | 3.484628 | 4.952099 | 2.293653 | 2.841747 | 8.94491 | 10.40381 |  | 0.0001540401 | [19 empty] | 15.98547 | 0.0733906
4261 | 2021/12/24 23:42:59 | 28034.5198 | 540.0022 | 1 | 7 | 0 | 0 | 0 | 0 | 1.420158 | 3.485563 | 4.95005 | 2.29563 | 2.841747 | 8.951801 | 10.40381 |  | 0.0001979519 |  |  | 0.4862903 | [16 empty] | 15.68613 | -0.1093847
4262 | 2021/12/24 23:43:04 | 28039.5176 | 545 | 1 | 7 | 0 | 0 | 0 | 0 | 1.421005 | 3.48632 | 4.954078 | 2.297593 | 2.841747 | 8.958643 | 10.40381 |  | 0.0001451352 | [19 empty] | 16.33298 | 0.08737862
4263 | 2021/12/24 23:43:09 | 28044.5192 | 550.0016 | 1 | 7 | 0 | 0 | 0 | 0 | 1.421066 | 3.486933 | 4.955162 | 2.299577 | 2.841747 | 8.96556 | 10.40381 | [21 empty] | 15.66258 | -0.1148087
4264 | 2021/12/24 23:43:14 | 28049.5176 | 555 | 1 | 7 | 0 | 0 | 0 | 0 | 1.420738 | 3.487853 | 4.955325 | 2.301542 | 2.841747 | 8.972413 | 10.40381 |  | 0.0001141571 | [19 empty] | 16.14027 | 0.1584733
4265 | 2021/12/24 23:43:19 | 28054.5185 | 560.0009 | 1 | 7 | 0 | 0 | 0 | 0 | 1.420525 | 3.488605 | 4.955651 | 2.303521 | 2.841747 | 8.979318 | 10.40381 |  |  |  | 2.559608 | [17 empty] | 15.93161 | -0.09364069
4266 | 2021/12/24 23:43:24 | 28059.5188 | 565.0012 | 1 | 7 | 0 | 0 | 0 | 0 | 1.420837 | 3.489 | 4.957300293 | 2.305495 | 2.841747 | 8.986202 | 10.40381 |  | 0.0001128541 | [19 empty] | 15.72285 | -0.1004809
4267 | 2021/12/24 23:43:29 | 28064.5187 | 570.0011 | 1 | 7 | 0 | 0 | 0 | 0 | 1.420296 | 3.489873 | 4.956653 | 2.307463 | 2.841747 | 8.993072 | 10.40381 | [21 empty] | 16.3077 | 0.1880044
4268 | 2021/12/24 23:43:34 | 28069.5179 | 575.0003 | 1 | 7 | 0 | 0 | 0 | 0 | 1.420525 | 3.490542 | 4.958402 | 2.309436 | 2.841747 | 8.999958 | 10.40381 |  | 0.0001547244 | [19 empty] | 15.64948 | -0.1051366
4269 | 2021/12/24 23:43:39 | 28074.5188 | 580.0012 | 1 | 7 | 0 | 0 | 0 | 0 | 1.421143 | 3.490988 | 4.961193 | 2.311409 | 2.841747 | 9.006845 | 10.40381 | [21 empty] | 16.06741 | 0.006504655
4270 | 2021/12/24 23:43:44 | 28079.5179 | 585.0003 | 1 | 7 | 0 | 0 | 0 | 0 | 1.420433 | 3.491528 | 4.959482 | 2.31338 | 2.841747 | 9.013728 | 10.40381 |  | 0.0001029652 | [19 empty] | 16.12851 | 0.0220722
4271 | 2021/12/24 23:43:49 | 28084.5183 | 590.0007 | 1 | 7 | 0 | 0 | 0 | 0 | 1.420494 | 3.49225 | 4.96072 | 2.315353 | 2.841747 | 9.020617 | 10.40381 |  | 0.0001196469 | [19 empty] | 15.66352 | -0.04344821
4272 | 2021/12/24 23:43:54 | 28089.5182 | 595.0006 | 1 | 7 | 0 | 0 | 0 | 0 | 1.419968 | 3.49303 | 4.959991 | 2.317328 | 2.841747 | 9.027515 | 10.40381 | [21 empty] | 16.22443 | 0.06992519
4273 | 2021/12/24 23:43:59 | 28094.519 | 600.0014 | 1 | 7 | 0 | 0 | 0 | 0 | 1.419952 | 3.493357 | 4.960399 | 2.319304 | 2.841747 | 9.034418 | 10.40381 |  |  |  | 3.127455 | [17 empty] | 16.10902 | -0.01867771
4274 | 2021/12/24 23:44:04 | 28099.5182 | 605.0006 | 1 | 7 | 0 | 0 | 0 | 0 | 1.420273 | 3.493896 | 4.962286 | 2.321275 | 2.841747 | 9.041303 | 10.40381 |  | 0.00010034 | [19 empty] | 15.72056 | -0.01726866
4275 | 2021/12/24 23:44:09 | 28104.5199 | 610.0023 | 1 | 7 | 0 | 0 | 0 | 0 | 1.420387 | 3.494637 | 4.963737 | 2.32325 | 2.841747 | 9.048204 | 10.40381 |  | 0.0001119773 | [19 empty] | 16.08234 | 0.000423789
4276 | 2021/12/24 23:44:14 | 28109.5176 | 615 | 1 | 7 | 0 | 0 | 0 | 0 | 1.420219 | 3.49531 | 4.964106 | 2.325221 | 2.841747 | 9.055093 | 10.40381 | [21 empty] | 16.36604 | 0.1924992
4277 | 2021/12/24 23:44:19 | 28114.5177 | 620.0001 | 1 | 7 | 0 | 0 | 0 | 0 | 1.420799 | 3.495509 | 4.966416 | 2.327194 | 2.841747 | 9.06199 | 10.40381 |  |  |  |  | 0.3273561 | [16 empty] | 16.38731 | 0.01343191
4278 | 2021/12/24 23:44:24 | 28119.5202 | 625.0026 | 1 | 7 | 0 | 0 | 0 | 0 | 1.420525 | 3.496024 | 4.966189 | 2.329167 | 2.841747 | 9.068886 | 10.40381 |  | 9.676776e-05 | [19 empty] | 16.16877 | 0.005375743
4279 | 2021/12/24 23:44:29 | 28124.5184 | 630.0008 | 1 | 7 | 0 | 0 | 0 | 0 | 1.419968 | 3.496828 | 4.965384 | 2.331136 | 2.841747 | 9.075769 | 10.40381 |  | 0.0001164645 | [19 empty] | 15.8637 | -0.1729393
4280 | 2021/12/24 23:44:34 | 28129.5189 | 635.0013 | 1 | 7 | 0 | 0 | 0 | 0 | 1.42028 | 3.497127 | 4.9669 | 2.333111 | 2.841747 | 9.082678 | 10.40381 | [21 empty] | 15.75636 | -0.06353498
4281 | 2021/12/24 23:44:39 | 28134.5179 | 640.0003 | 1 | 7 | 0 | 0 | 0 | 0 | 1.419975 | 3.497766 | 4.96674 | 2.335082 | 2.841747 | 9.089569 | 10.40381 | [21 empty] | 15.78578 | -0.09831846
4282 | 2021/12/24 23:44:44 | 28139.5186 | 645.001 | 1 | 7 | 0 | 0 | 0 | 0 | 1.420052 | 3.498204 | 4.967632 | 2.33705 | 2.841747 | 9.096456 | 10.40381 |  | 9.696161e-05 |  | 3.635272 | [17 empty] | 15.93749 | 0.04186571
4283 | 2021/12/24 23:44:49 | 28144.518 | 650.0004 | 1 | 7 | 0 | 0 | 0 | 0 | 1.42057 | 3.498806 | 4.970299 | 2.339025 | 2.841747 | 9.103367 | 10.40381 |  | 0.0001205462 | [19 empty] | 16.14479 | 0.08699238
4284 | 2021/12/24 23:44:54 | 28149.5187 | 655.0011 | 1 | 7 | 0 | 0 | 0 | 0 | 1.420219 | 3.499128 | 4.969528 | 2.341001 | 2.841747 | 9.110278 | 10.40381 | [21 empty] | 16.40763 | 0.07597387
4285 | 2021/12/24 23:44:59 | 28154.519 | 660.0014 | 1 | 7 | 0 | 0 | 0 | 0 | 1.42009 | 3.499756 | 4.969968 | 2.342975 | 2.841747 | 9.117188 | 10.40381 | [21 empty] | 16.46418 | 0.1740646
4286 | 2021/12/24 23:45:04 | 28159.519 | 665.0014 | 1 | 7 | 0 | 0 | 0 | 0 | 1.420456 | 3.500494 | 4.972298 | 2.344948 | 2.841747 | 9.124092 | 10.40381 |  | 9.604283e-05 | [19 empty] | 16.47094 | 0.02515435
4287 | 2021/12/24 23:45:09 | 28164.5189 | 670.0013 | 1 | 7 | 0 | 0 | 0 | 0 | 1.420532 | 3.500979 | 4.973253 | 2.346915 | 2.841747 | 9.130977 | 10.40381 | [21 empty] | 16.45603 | 0.08269668
4288 | 2021/12/24 23:45:14 | 28169.5182 | 675.0006 | 1 | 7 | 0 | 0 | 0 | 0 | 1.420372 | 3.50153 | 4.973475 | 2.348894 | 2.841747 | 9.137908 | 10.40381 |  | 9.804583e-05 | [19 empty] | 16.42621 | 0.07578254
4289 | 2021/12/24 23:45:19 | 28174.5188 | 680.0012 | 1 | 7 | 0 | 0 | 0 | 0 | 1.420197 | 3.501697 | 4.9731 | 2.350865 | 2.841747 | 9.14481 | 10.40381 |  | 0.000144287 | [19 empty] | 16.49628 | 0.01286566
4290 | 2021/12/24 23:45:24 | 28179.5178 | 685.0002 | 1 | 7 | 0 | 0 | 0 | 0 | 1.420387 | 3.502522 | 4.974937 | 2.352837 | 2.841747 | 9.151716 | 10.40381 | [21 empty] | 16.40582 | 0.09470999
4291 | 2021/12/24 23:45:29 | 28184.5177 | 690.0001 | 1 | 7 | 0 | 0 | 0 | 0 | 1.420273 | 3.503006 | 4.975225 | 2.354808 | 2.841747 | 9.158621 | 10.40381 | [21 empty] | 16.21312 | -0.05710244
4292 | 2021/12/24 23:45:34 | 28189.5186 | 695.001 | 1 | 7 | 0 | 0 | 0 | 0 | 1.420868 | 3.503409 | 4.977882 | 2.356775 | 2.841747 | 9.165511 | 10.40381 |  | 8.963278e-05 |  | 3.75281 | [17 empty] | 15.94337 | -0.0915128
4293 | 2021/12/24 23:45:39 | 28194.5185 | 700.0009 | 1 | 7 | 0 | 0 | 0 | 0 | 1.420448 | 3.504031 | 4.977294 | 2.358742 | 2.841747 | 9.1724 | 10.40381 | [21 empty] | 15.78987 | -0.1277304
4294 | 2021/12/24 23:45:44 | 28199.5191 | 705.0015 | 1 | 7 | 0 | 0 | 0 | 0 | 1.420799 | 3.504715 | 4.979496 | 2.360726 | 2.841747 | 9.179357 | 10.40381 |  | 0.0001002005 | [19 empty] | 16.2665 | 0.1595581
4295 | 2021/12/24 23:45:49 | 28204.5186 | 710.001 | 1 | 7 | 0 | 0 | 0 | 0 | 1.420876 | 3.504864 | 4.979977 | 2.362695 | 2.841747 | 9.186255 | 10.40381 | [21 empty] | 16.44698 | 0.01553476
4296 | 2021/12/24 23:45:54 | 28209.5187 | 715.0011 | 1 | 7 | 0 | 0 | 0 | 0 | 1.420448 | 3.505687 | 4.979646 | 2.364656 | 2.841747 | 9.193131 | 10.40381 |  | 9.34703e-05 |  |  | 0.2685567 | [16 empty] | 15.82793 | -0.06799579
4297 | 2021/12/24 23:45:59 | 28214.5186 | 720.001 | 1 | 7 | 0 | 0 | 0 | 0 | 1.420624 | 3.506361 | 4.981221 | 2.366639 | 2.841747 | 9.200082 | 10.40381 | [21 empty] | 16.13798 | 0.05048811
4298 | 2021/12/24 23:46:04 | 28219.5195 | 725.0019 | 1 | 7 | 0 | 0 | 0 | 0 | 1.420753 | 3.50697 | 4.982538 | 2.36862 | 2.841747 | 9.20703 | 10.40381 |  | 8.936432e-05 | [19 empty] | 16.43703 | 0.01694918
4299 | 2021/12/24 23:46:09 | 28224.5199 | 730.0023 | 1 | 7 | 0 | 0 | 0 | 0 | 1.420624 | 3.507342 | 4.982614 | 2.370587 | 2.841747 | 9.213929 | 10.40381 | [21 empty] | 15.77041 | -0.1036316
4300 | 2021/12/24 23:46:14 | 28229.519 | 735.0014 | 1 | 7 | 0 | 0 | 0 | 0 | 1.420296 | 3.507995 | 4.982391 | 2.372558 | 2.841747 | 9.220842 | 10.40381 |  | 0.0001098502 | [19 empty] | 16.26288 | 0.1434284
4301 | 2021/12/24 23:46:19 | 28234.519 | 740.0014 | 1 | 7 | 0 | 0 | 0 | 0 | 1.421165 | 3.508576 | 4.986265 | 2.374538 | 2.841747 | 9.227789 | 10.40381 |  |  |  | 3.494812 | [17 empty] | 16.28005 | -0.06996274
4302 | 2021/12/24 23:46:24 | 28239.519 | 745.0014 | 1 | 7 | 0 | 0 | 0 | 0 | 1.42057 | 3.509328 | 4.985246 | 2.376513 | 2.841747 | 9.234719 | 10.40381 |  | 0.0001165875 | [19 empty] | 15.74098 | -0.1155478
4303 | 2021/12/24 23:46:29 | 28244.5191 | 750.0015 | 1 | 7 | 0 | 0 | 0 | 0 | 1.420258 | 3.509688 | 4.984662 | 2.378469 | 2.841747 | 9.241582 | 10.40381 | [21 empty] | 16.3484 | 0.1804823
4304 | 2021/12/24 23:46:34 | 28249.518 | 755.0004 | 1 | 7 | 0 | 0 | 0 | 0 | 1.420876 | 3.510232 | 4.987604 | 2.380451 | 2.841747 | 9.248539 | 10.40381 |  | 0.0001000326 | [19 empty] | 16.25476 | -0.05936325
4305 | 2021/12/24 23:46:39 | 28254.5184 | 760.0008 | 1 | 7 | 0 | 0 | 0 | 0 | 1.420181 | 3.511106 | 4.986406 | 2.382428 | 2.841747 | 9.255481 | 10.40381 | [21 empty] | 15.75457 | -0.1026636
4306 | 2021/12/24 23:46:44 | 28259.5177 | 765.0001 | 1 | 7 | 0 | 0 | 0 | 0 | 1.420982 | 3.511349 | 4.989564 | 2.384404 | 2.841747 | 9.262418 | 10.40381 |  | 0.0001256854 | [19 empty] | 16.20271 | 0.1229197
4307 | 2021/12/24 23:46:49 | 28264.5182 | 770.0006 | 1 | 7 | 0 | 0 | 0 | 0 | 1.420776 | 3.511794 | 4.989473 | 2.386377 | 2.841747 | 9.269346 | 10.40381 | [21 empty] | 16.45694 | 0.01611412
4308 | 2021/12/24 23:46:54 | 28269.5186 | 775.001 | 1 | 7 | 0 | 0 | 0 | 0 | 1.420204 | 3.512486 | 4.988447 | 2.388344 | 2.841747 | 9.276254 | 10.40381 |  | 9.417197e-05 | [19 empty] | 15.8687 | -0.09116948
4309 | 2021/12/24 23:46:59 | 28274.5179 | 780.0003 | 1 | 7 | 0 | 0 | 0 | 0 | 1.420639 | 3.51305 | 4.990776 | 2.390306 | 2.841747 | 9.283148 | 10.40381 | [21 empty] | 16.03616 | 0.001273751
4310 | 2021/12/24 23:47:04 | 28279.5186 | 785.001 | 1 | 7 | 0 | 0 | 0 | 0 | 1.420258 | 3.51363 | 4.990261 | 2.392293 | 2.841747 | 9.290128 | 10.40381 |  | 7.025676e-05 |  | 3.49881 | [17 empty] | 16.39228 | 0.002833605
4311 | 2021/12/24 23:47:09 | 28284.5177 | 790.0001 | 1 | 7 | 0 | 0 | 0 | 0 | 1.420486 | 3.514472 | 4.992258 | 2.394268 | 2.841747 | 9.297067 | 10.40381 | [21 empty] | 15.80528 | -0.12003
4312 | 2021/12/24 23:47:14 | 28289.5188 | 795.0012 | 1 | 7 | 0 | 0 | 0 | 0 | 1.420547 | 3.514821 | 4.992968 | 2.396237 | 2.841747 | 9.303988 | 10.40381 |  | 0.0001029851 | [19 empty] | 16.24659 | 0.1454139
4313 | 2021/12/24 23:47:19 | 28294.519 | 800.0014 | 1 | 7 | 0 | 0 | 0 | 0 | 1.420013 | 3.515555 | 4.992134 | 2.398214 | 2.841747 | 9.310938 | 10.40381 |  |  |  |  | 0.2906688 | [16 empty] | 16.35967 | -0.03039837
4314 | 2021/12/24 23:47:24 | 28299.518 | 805.0004 | 1 | 7 | 0 | 0 | 0 | 0 | 1.420296 | 3.515985 | 4.993739 | 2.40018 | 2.841747 | 9.317851 | 10.40381 |  | 0.0001382035 | [19 empty] | 15.79259 | -0.09768784
4315 | 2021/12/24 23:47:29 | 28304.5188 | 810.0012 | 1 | 7 | 0 | 0 | 0 | 0 | 1.421082 | 3.5165 | 4.997234853 | 2.402149 | 2.841747 | 9.324775 | 10.40381 | [21 empty] | 16.1095 | 0.05856812
4316 | 2021/12/24 23:47:34 | 28309.5181 | 815.0005 | 1 | 7 | 0 | 0 | 0 | 0 | 1.420685 | 3.517303 | 4.99698 | 2.404132 | 2.841747 | 9.331747 | 10.40381 |  | 0.0001011763 | [19 empty] | 16.44427 | 0.0583756
4317 | 2021/12/24 23:47:39 | 28314.519 | 820.0014 | 1 | 7 | 0 | 0 | 0 | 0 | 1.42057 | 3.517842 | 4.997341 | 2.4061 | 2.841747 | 9.338671 | 10.40381 | [21 empty] | 16.11674 | 0.0197804
4318 | 2021/12/24 23:47:44 | 28319.5189 | 825.0013 | 1 | 7 | 0 | 0 | 0 | 0 | 1.420547 | 3.518278 | 4.997879 | 2.408074 | 2.841747 | 9.345613 | 10.40381 |  | 0.0001237023 |  | 3.353328 | [17 empty] | 15.80027 | -0.1636517
4319 | 2021/12/24 23:47:49 | 28324.5184 | 830.0008 | 1 | 7 | 0 | 0 | 0 | 0 | 1.420471 | 3.518895 | 4.998488 | 2.410051 | 2.841747 | 9.352571 | 10.40381 |  | 0.000168524 | [19 empty] | 16.19411 | 0.09519458
4320 | 2021/12/24 23:47:54 | 28329.5176 | 835 | 1 | 7 | 0 | 0 | 0 | 0 | 1.420891 | 3.519725 | 5.001146 | 2.412014 | 2.841747 | 9.359478 | 10.40381 | [21 empty] | 16.46235 | 0.1016694
4321 | 2021/12/24 23:47:59 | 28334.5193 | 840.0017 | 1 | 7 | 0 | 0 | 0 | 0 | 1.420486 | 3.520367 | 5.000632 | 2.413998 | 2.841747 | 9.366463 | 10.40381 | [21 empty] | 15.96962 | -0.1603341
4322 | 2021/12/24 23:48:04 | 28339.5184 | 845.0008 | 1 | 7 | 0 | 0 | 0 | 0 | 1.419449 | 3.520638 | 4.997366 | 2.415968 | 2.841747 | 9.3734 | 10.40381 |  | 8.825786e-05 | [19 empty] | 15.81297 | -0.02702892
4323 | 2021/12/24 23:48:09 | 28344.5178 | 850.0002 | 1 | 7 | 0 | 0 | 0 | 0 | 1.420143 | 3.521298 | 5.000747 | 2.417935 | 2.841747 | 9.380324 | 10.40381 |  | 0.0001516863 | [19 empty] | 16.119 | -0.01103878
4324 | 2021/12/24 23:48:14 | 28349.5178 | 855.0002 | 1 | 7 | 0 | 0 | 0 | 0 | 1.420609 | 3.522199 | 5.003668 | 2.419915 | 2.841747 | 9.387297 | 10.40381 | [21 empty] | 16.51072 | 0.1951241
4325 | 2021/12/24 23:48:19 | 28354.5187 | 860.0011 | 1 | 7 | 0 | 0 | 0 | 0 | 1.420738 | 3.522549 | 5.004619 | 2.421875 | 2.841747 | 9.3942 | 10.40381 |  | 0.0001158717 | [19 empty] | 16.45418 | -0.01682937
4326 | 2021/12/24 23:48:24 | 28359.5198 | 865.0022 | 1 | 7 | 0 | 0 | 0 | 0 | 1.420738 | 3.52293 | 5.005161 | 2.423854 | 2.841747 | 9.401174 | 10.40381 | [21 empty] | 15.98319 | -0.04776299
4327 | 2021/12/24 23:48:29 | 28364.518 | 870.0004 | 1 | 7 | 0 | 0 | 0 | 0 | 1.42057 | 3.523838 | 5.005859 | 2.425829 | 2.841747 | 9.408134 | 10.40381 |  | 9.774765e-05 |  | 3.397954 | [17 empty] | 15.87361 | -0.1496327
4328 | 2021/12/24 23:48:34 | 28369.5188 | 875.0012 | 1 | 7 | 0 | 0 | 0 | 0 | 1.420204 | 3.524419 | 5.005394 | 2.427802 | 2.841747 | 9.415086 | 10.40381 | [21 empty] | 15.86052 | 0.02093613
4329 | 2021/12/24 23:48:39 | 28374.5195 | 880.0019 | 1 | 7 | 0 | 0 | 0 | 0 | 1.420891 | 3.524816 | 5.008379 | 2.429773 | 2.841747 | 9.422032 | 10.40381 |  | 0.0001246962 | [19 empty] | 15.9796 | -0.03636479
4330 | 2021/12/24 23:48:44 | 28379.5185 | 885.0009 | 1 | 7 | 0 | 0 | 0 | 0 | 1.420815 | 3.525424 | 5.008975 | 2.431745 | 2.841747 | 9.428982 | 10.40381 |  |  |  |  | 0.3016865 | [16 empty] | 16.15341 | 0.1215225
4331 | 2021/12/24 23:48:49 | 28384.5181 | 890.0005 | 1 | 7 | 0 | 0 | 0 | 0 | 1.421043 | 3.526157 | 5.010821 | 2.43372 | 2.841747 | 9.435947 | 10.40381 |  | 7.052986e-05 | [19 empty] | 16.41397 | 0.1111335
4332 | 2021/12/24 23:48:54 | 28389.5198 | 895.0022 | 1 | 7 | 0 | 0 | 0 | 0 | 1.420662 | 3.526773 | 5.010352 | 2.435691 | 2.841747 | 9.442899 | 10.40381 | [21 empty] | 16.50982 | 0.07820964
4333 | 2021/12/24 23:48:59 | 28394.5193 | 900.0017 | 1 | 7 | 0 | 0 | 0 | 0 | 1.420776 | 3.527395 | 5.011638 | 2.437669 | 2.841747 | 9.449875 | 10.40381 |  | 0.0001186147 | [19 empty] | 16.27648 | -0.0162375
4334 | 2021/12/24 23:49:04 | 28399.5176 | 905 | 1 | 7 | 0 | 0 | 0 | 0 | 1.420166 | 3.527849 | 5.010131 | 2.439636 | 2.841747 | 9.456812 | 10.40381 | [21 empty] | 15.93794 | -0.1279771
4335 | 2021/12/24 23:49:09 | 28404.5176 | 910 | 1 | 7 | 0 | 0 | 0 | 0 | 1.420433 | 3.528579 | 5.01211 | 2.441613 | 2.841747 | 9.463789 | 10.40381 |  | 0.0001455075 |  | 3.278683 | [17 empty] | 15.78398 | -0.1027894
4336 | 2021/12/24 23:49:14 | 28409.5193 | 915.0017 | 1 | 7 | 0 | 0 | 0 | 0 | 1.420647 | 3.529089 | 5.01359 | 2.443586 | 2.841747 | 9.470752 | 10.40381 | [21 empty] | 15.94606 | -0.01657128
4337 | 2021/12/24 23:49:19 | 28414.5179 | 920.0003 | 1 | 7 | 0 | 0 | 0 | 0 | 1.420868 | 3.529525 | 5.014989 | 2.445538 | 2.841747 | 9.477639 | 10.40381 |  | 0.000100447 | [19 empty] | 16.26107 | 0.1006907
4338 | 2021/12/24 23:49:24 | 28419.518 | 925.0004 | 1 | 7 | 0 | 0 | 0 | 0 | 1.420547 | 3.530124 | 5.014707 | 2.447535 | 2.841747 | 9.48469 | 10.40381 | [21 empty] | 16.41898 | 0.113855
4339 | 2021/12/24 23:49:29 | 28424.5178 | 930.0002 | 1 | 7 | 0 | 0 | 0 | 0 | 1.420609 | 3.530997 | 5.016166 | 2.449504 | 2.841747 | 9.491641 | 10.40381 |  | 0.0001203645 | [19 empty] | 16.28688 | 0.008208156
4340 | 2021/12/24 23:49:34 | 28429.5188 | 935.0012 | 1 | 7 | 0 | 0 | 0 | 0 | 1.420609 | 3.531239 | 5.01651 | 2.451481 | 2.841747 | 9.498622 | 10.40381 |  | 0.0001077292 | [19 empty] | 15.98273 | -0.1016903
4341 | 2021/12/24 23:49:39 | 28434.5181 | 940.0005 | 1 | 7 | 0 | 0 | 0 | 0 | 1.420547 | 3.53189 | 5.017216 | 2.45345 | 2.841747 | 9.505575 | 10.40381 | [21 empty] | 15.69526 | -0.07411718
4342 | 2021/12/24 23:49:44 | 28439.5195 | 945.0019 | 1 | 7 | 0 | 0 | 0 | 0 | 1.421021 | 3.532617 | 5.019923 | 2.455426 | 2.841747 | 9.512555 | 10.40381 |  | 0.0001621143 | [19 empty] | 15.96059 | 0.01994967
4343 | 2021/12/24 23:49:49 | 28444.5187 | 950.0011 | 1 | 7 | 0 | 0 | 0 | 0 | 1.4207 | 3.533352 | 5.019833 | 2.457399 | 2.841747 | 9.519525 | 10.40381 |  |  |  | 3.187997 | [17 empty] | 16.2552 | 0.10777
4344 | 2021/12/24 23:49:54 | 28449.5181 | 955.0005 | 1 | 7 | 0 | 0 | 0 | 0 | 1.420715 | 3.533698 | 5.020378 | 2.459369 | 2.841747 | 9.526487 | 10.40381 |  | 0.0001424495 | [19 empty] | 16.15563 | 0.09589911
4345 | 2021/12/24 23:49:59 | 28454.5183 | 960.0007 | 1 | 7 | 0 | 0 | 0 | 0 | 1.420029 | 3.534464 | 5.019041 | 2.461345 | 2.841747 | 9.53347 | 10.40381 | [21 empty] | 16.32218 | 0.0641042
4346 | 2021/12/24 23:50:04 | 28459.519 | 965.0014 | 1 | 7 | 0 | 0 | 0 | 0 | 1.420525 | 3.534879 | 5.021384 | 2.463313 | 2.841747 | 9.540424 | 10.40381 |  | 0.0001038585 | [19 empty] | 16.30497 | 0.1544625
4347 | 2021/12/24 23:50:09 | 28464.5197 | 970.0021 | 1 | 7 | 0 | 0 | 0 | 0 | 1.420547 | 3.535403 | 5.022206 | 2.465288 | 2.841747 | 9.547408 | 10.40381 |  |  |  |  | 0.2970533 | [16 empty] | 16.3588 | 0.09544671
4348 | 2021/12/24 23:50:14 | 28469.5191 | 975.0015 | 1 | 7 | 0 | 0 | 0 | 0 | 1.420532 | 3.536117 | 5.023167 | 2.467261 | 2.841747 | 9.554385 | 10.40381 |  | 0.0001039578 | [19 empty] | 16.44381 | 0.1055151
4349 | 2021/12/24 23:50:19 | 28474.5186 | 980.001 | 1 | 7 | 0 | 0 | 0 | 0 | 1.420525 | 3.536764 | 5.024062 | 2.469226 | 2.841747 | 9.561333 | 10.40381 |  | 0.0001694238 | [19 empty] | 16.34112 | 0.03165424
4350 | 2021/12/24 23:50:24 | 28479.5184 | 985.0008 | 1 | 7 | 0 | 0 | 0 | 0 | 1.420067 | 3.537454 | 5.023422 | 2.471207 | 2.841747 | 9.568342 | 10.40381 | [21 empty] | 15.91348 | -0.1021266
4351 | 2021/12/24 23:50:29 | 28484.5186 | 990.001 | 1 | 7 | 0 | 0 | 0 | 0 | 1.420532 | 3.538124 | 5.026018 | 2.473178 | 2.841747 | 9.575315 | 10.40381 |  | 8.414444e-05 | [19 empty] | 15.77446 | -0.1038158
4352 | 2021/12/24 23:50:34 | 28489.5188 | 995.0012 | 1 | 7 | 0 | 0 | 0 | 0 | 1.420601 | 3.538445 | 5.026719 | 2.475152 | 2.841747 | 9.582295 | 10.40381 |  |  |  | 3.557937 | [17 empty] | 16.02623 | 0.04443228
4353 | 2021/12/24 23:50:39 | 28494.5179 | 1000.0003 | 1 | 7 | 0 | 0 | 0 | 0 | 1.42057 | 3.539021 | 5.027427 | 2.477105 | 2.841747 | 9.589208 | 10.40381 |  | 0.000120292 | [19 empty] | 16.39814 | 0.08170545
4354 | 2021/12/24 23:50:44 | 28499.5186 | 1005.001 | 1 | 7 | 0 | 0 | 0 | 0 | 1.420639 | 3.539727 | 5.028674 | 2.4791 | 2.841747 | 9.596271 | 10.40381 | [21 empty] | 16.22671 | 0.06826639
4355 | 2021/12/24 23:50:49 | 28504.5178 | 1010.0002 | 1 | 7 | 0 | 0 | 0 | 0 | 1.420143 | 3.540422 | 5.027906 | 2.481069 | 2.841747 | 9.603239 | 10.40381 |  | 0.0001467144 | [19 empty] | 15.89491 | -0.1791584
4356 | 2021/12/24 23:50:54 | 28509.5189 | 1015.0013 | 1 | 7 | 0 | 0 | 0 | 0 | 1.42083 | 3.540835 | 5.030925 | 2.483024 | 2.841747 | 9.610161 | 10.40381 | [21 empty] | 15.91302 | 0.03098667
4357 | 2021/12/24 23:50:59 | 28514.5191 | 1020.0015 | 1 | 7 | 0 | 0 | 0 | 0 | 1.420006 | 3.541334 | 5.028716 | 2.485017 | 2.841747 | 9.617218 | 10.40381 |  | 9.277926e-05 | [19 empty] | 16.37284 | 0.05673468
4358 | 2021/12/24 23:51:04 | 28519.5191 | 1025.0015 | 1 | 7 | 0 | 0 | 0 | 0 | 1.420319 | 3.541952 | 5.030702 | 2.486988 | 2.841747 | 9.624199 | 10.40381 | [21 empty] | 16.34068 | 0.04919291
4359 | 2021/12/24 23:51:09 | 28524.5191 | 1030.0015 | 1 | 7 | 0 | 0 | 0 | 0 | 1.420944 | 3.54245 | 5.033623 | 2.488938 | 2.841747 | 9.631109 | 10.40381 |  | 8.636773e-05 | [19 empty] | 15.77538 | -0.1090825
4360 | 2021/12/24 23:51:14 | 28529.5184 | 1035.0008 | 1 | 7 | 0 | 0 | 0 | 0 | 1.420418 | 3.543067 | 5.032636 | 2.490901 | 2.841747 | 9.638062 | 10.40381 | [21 empty] | 16.04026 | -0.04458249
4361 | 2021/12/24 23:51:19 | 28534.5177 | 1040.0001 | 1 | 7 | 0 | 0 | 0 | 0 | 1.420494 | 3.543607 | 5.033672 | 2.492905 | 2.841747 | 9.645163 | 10.40381 |  | 0.0001441699 |  | 3.336205 | [17 empty] | 16.47365 | 0.185799
4362 | 2021/12/24 23:51:24 | 28539.5192 | 1045.0016 | 1 | 7 | 0 | 0 | 0 | 0 | 1.420486 | 3.544498 | 5.03491 | 2.494878 | 2.841747 | 9.652155 | 10.40381 | [21 empty] | 15.88587 | -0.121209
4363 | 2021/12/24 23:51:29 | 28544.5185 | 1050.0009 | 1 | 7 | 0 | 0 | 0 | 0 | 1.420395 | 3.54506 | 5.035385 | 2.496848 | 2.841747 | 9.659141 | 10.40381 |  | 0.0001099479 | [19 empty] | 15.85372 | -0.08489072
4364 | 2021/12/24 23:51:34 | 28549.5186 | 1055.001 | 1 | 7 | 0 | 0 | 0 | 0 | 1.420387 | 3.545503 | 5.035986 | 2.498824 | 2.841747 | 9.666142 | 10.40381 |  |  |  |  | 0.2988036 | [16 empty] | 16.37687 | 0.1951849
4365 | 2021/12/24 23:51:39 | 28554.5184 | 1060.0008 | 1 | 7 | 0 | 0 | 0 | 0 | 1.420395 | 3.546266 | 5.037098 | 2.500794 | 2.841747 | 9.673131 | 10.40381 |  | 0.0001061124 | [19 empty] | 16.19685 | -0.07406831
4366 | 2021/12/24 23:51:44 | 28559.5177 | 1065.0001 | 1 | 7 | 0 | 0 | 0 | 0 | 1.420044 | 3.546869 | 5.03671 | 2.502767 | 2.841747 | 9.680127 | 10.40381 | [21 empty] | 15.76905 | -0.1062077
4367 | 2021/12/24 23:51:49 | 28564.5186 | 1070.001 | 1 | 7 | 0 | 0 | 0 | 0 | 1.420334 | 3.547246 | 5.038274 | 2.504744 | 2.841747 | 9.68714 | 10.40381 |  | 0.0001188743 | [19 empty] | 16.09052 | 0.08828461
4368 | 2021/12/24 23:51:54 | 28569.5185 | 1075.0009 | 1 | 7 | 0 | 0 | 0 | 0 | 1.420395 | 3.547468 | 5.038806 | 2.506715 | 2.841747 | 9.694131 | 10.40381 | [21 empty] | 16.36379 | -0.009179115
4369 | 2021/12/24 23:51:59 | 28574.518 | 1080.0004 | 1 | 7 | 0 | 0 | 0 | 0 | 1.420387 | 3.548621 | 5.040415 | 2.508688 | 2.841747 | 9.701132 | 10.40381 |  | 9.254632e-05 |  | 3.302153 | [17 empty] | 15.81886 | -0.06727993
4370 | 2021/12/24 23:52:04 | 28579.5194 | 1085.0018 | 1 | 7 | 0 | 0 | 0 | 0 | 1.420311 | 3.549131 | 5.04087 | 2.510659 | 2.841747 | 9.708125 | 10.40381 | [21 empty] | 15.81661 | -0.06733894
4371 | 2021/12/24 23:52:09 | 28584.5181 | 1090.0005 | 1 | 7 | 0 | 0 | 0 | 0 | 1.420158 | 3.549663 | 5.041082 | 2.512629 | 2.841747 | 9.715121 | 10.40381 |  | 0.0001195012 | [19 empty] | 16.24074 | 0.1025504
4372 | 2021/12/24 23:52:14 | 28589.518 | 1095.0004 | 1 | 7 | 0 | 0 | 0 | 0 | 1.420013 | 3.550219 | 5.041357 | 2.514605 | 2.841747 | 9.722133 | 10.40381 | [21 empty] | 16.34478 | 0.119347
4373 | 2021/12/24 23:52:19 | 28594.518 | 1100.0004 | 1 | 7 | 0 | 0 | 0 | 0 | 1.421043 | 3.551239 | 5.046463 | 2.516575 | 2.841747 | 9.72913 | 10.40381 |  | 0.0001013939 | [19 empty] | 15.82381 | -0.1808953
4374 | 2021/12/24 23:52:24 | 28599.519 | 1105.0014 | 1 | 7 | 0 | 0 | 0 | 0 | 1.42012 | 3.551546 | 5.043622 | 2.518553 | 2.841747 | 9.736154 | 10.40381 | [21 empty] | 16.05743 | 0.08248627
4375 | 2021/12/24 23:52:29 | 28604.519 | 1110.0014 | 1 | 7 | 0 | 0 | 0 | 0 | 1.420448 | 3.551907 | 5.045299 | 2.520524 | 2.841747 | 9.743155 | 10.40381 |  | 0.0001040499 | [19 empty] | 16.40492 | 0.1101929
4376 | 2021/12/24 23:52:34 | 28609.5183 | 1115.0007 | 1 | 7 | 0 | 0 | 0 | 0 | 1.420525 | 3.552681 | 5.046672 | 2.522498 | 2.841747 | 9.750166 | 10.40381 | [21 empty] | 16.01762 | -0.07736623
4377 | 2021/12/24 23:52:39 | 28614.5183 | 1120.0007 | 1 | 7 | 0 | 0 | 0 | 0 | 1.420418 | 3.553494 | 5.047447 | 2.524467 | 2.841747 | 9.757164 | 10.40381 |  | 9.896928e-05 | [19 empty] | 15.69253 | -0.0506562
4378 | 2021/12/24 23:52:44 | 28619.5186 | 1125.001 | 1 | 7 | 0 | 0 | 0 | 0 | 1.420166 | 3.553783 | 5.046962 | 2.526443 | 2.841747 | 9.764183 | 10.40381 |  |  |  | 3.327855 | [17 empty] | 16.24479 | 0.03693342
4379 | 2021/12/24 23:52:49 | 28624.5177 | 1130.0001 | 1 | 7 | 0 | 0 | 0 | 0 | 1.420311 | 3.55459 | 5.048623 | 2.528414 | 2.841747 | 9.771189 | 10.40381 |  | 0.0001156158 | [19 empty] | 16.33165 | 0.104633
4380 | 2021/12/24 23:52:54 | 28629.5194 | 1135.0018 | 1 | 7 | 0 | 0 | 0 | 0 | 1.420601 | 3.55537 | 5.050762 | 2.530386 | 2.841747 | 9.778201 | 10.40381 | [21 empty] | 15.93069 | -0.1107377
4381 | 2021/12/24 23:52:59 | 28634.5183 | 1140.0007 | 1 | 7 | 0 | 0 | 0 | 0 | 1.420624 | 3.555655 | 5.051249 | 2.532359 | 2.841747 | 9.785216 | 10.40381 |  | 0.0001243608 |  |  | 0.3007512 | [16 empty] | 15.71832 | -0.1195014
4382 | 2021/12/24 23:53:04 | 28639.5178 | 1145.0002 | 1 | 7 | 0 | 0 | 0 | 0 | 1.420181 | 3.556232 | 5.050493 | 2.534326 | 2.841747 | 9.79221 | 10.40381 |  | 0.0001098913 | [19 empty] | 15.87457 | -0.01654148
4383 | 2021/12/24 23:53:09 | 28644.5188 | 1150.0012 | 1 | 7 | 0 | 0 | 0 | 0 | 1.42028 | 3.55699 | 5.051922 | 2.536303 | 2.841747 | 9.799242 | 10.40381 | [21 empty] | 16.32575 | 0.1105732
4384 | 2021/12/24 23:53:14 | 28649.5187 | 1155.0011 | 1 | 7 | 0 | 0 | 0 | 0 | 1.420738 | 3.557692 | 5.054548 | 2.538279 | 2.841747 | 9.806269 | 10.40381 | [21 empty] | 16.42889 | 0.08567929
4385 | 2021/12/24 23:53:19 | 28654.518 | 1160.0004 | 1 | 7 | 0 | 0 | 0 | 0 | 1.420853 | 3.558208 | 5.055691 | 2.540245 | 2.841747 | 9.813264 | 10.40381 |  | 9.582868e-05 | [19 empty] | 15.98819 | -0.09729981
4386 | 2021/12/24 23:53:24 | 28659.5179 | 1165.0003 | 1 | 7 | 0 | 0 | 0 | 0 | 1.419991 | 3.558811 | 5.05348 | 2.542223 | 2.841747 | 9.820303 | 10.40381 |  |  |  | 3.214549 | [17 empty] | 15.64904 | -0.1097959
4387 | 2021/12/24 23:53:29 | 28664.5181 | 1170.0005 | 1 | 7 | 0 | 0 | 0 | 0 | 1.420357 | 3.559336 | 5.055528 | 2.544195 | 2.841747 | 9.827324 | 10.40381 |  | 0.0001018614 | [19 empty] | 15.88359 | -0.08122146
4388 | 2021/12/24 23:53:34 | 28669.519 | 1175.0014 | 1 | 7 | 0 | 0 | 0 | 0 | 1.420532 | 3.560269 | 5.057476 | 2.546166 | 2.841747 | 9.834338 | 10.40381 |  | 0.0001433209 | [19 empty] | 16.26878 | 0.1891392
4389 | 2021/12/24 23:53:39 | 28674.5177 | 1180.0001 | 1 | 7 | 0 | 0 | 0 | 0 | 1.420166 | 3.560669 | 5.056741 | 2.548141 | 2.841747 | 9.841372 | 10.40381 | [21 empty] | 16.29546 | -0.0192225
4390 | 2021/12/24 23:53:44 | 28679.5191 | 1185.0015 | 1 | 7 | 0 | 0 | 0 | 0 | 1.420471 | 3.561404 | 5.058871 | 2.550114 | 2.841747 | 9.848395 | 10.40381 |  | 9.549341e-05 | [19 empty] | 15.94518 | -0.02388716
4391 | 2021/12/24 23:53:49 | 28684.5186 | 1190.001 | 1 | 7 | 0 | 0 | 0 | 0 | 1.420357 | 3.562057 | 5.059393 | 2.552083 | 2.841747 | 9.855408 | 10.40381 | [21 empty] | 15.69932 | -0.1580268
4392 | 2021/12/24 23:53:54 | 28689.5191 | 1195.0015 | 1 | 7 | 0 | 0 | 0 | 0 | 1.42041 | 3.562485 | 5.060189 | 2.55406 | 2.841747 | 9.862453 | 10.40381 |  | 0.0001190944 | [19 empty] | 15.65675 | 0.005241036
4393 | 2021/12/24 23:53:59 | 28694.5184 | 1200.0008 | 1 | 7 | 0 | 0 | 0 | 0 | 1.419876 | 3.56311 | 5.059174 | 2.556033 | 2.841747 | 9.869481 | 10.40381 | [21 empty] | 15.98864 | -0.005797744
4394 | 2021/12/24 23:54:04 | 28699.5185 | 1205.0009 | 1 | 7 | 0 | 0 | 0 | 0 | 1.420723 | 3.563799 | 5.063171 | 2.558002 | 2.841747 | 9.876498 | 10.40381 |  | 0.0001035655 |  | 3.085457 | [17 empty] | 16.28734 | 0.1737171
4395 | 2021/12/24 23:54:09 | 28704.5185 | 1210.0009 | 1 | 7 | 0 | 0 | 0 | 0 | 1.420143 | 3.564818 | 5.062551 | 2.559975 | 2.841747 | 9.88353 | 10.40381 | [21 empty] | 16.33121 | 0.007780194
4396 | 2021/12/24 23:54:14 | 28709.518 | 1215.0004 | 1 | 7 | 0 | 0 | 0 | 0 | 1.42057 | 3.565269 | 5.064714 | 2.561939 | 2.841747 | 9.890532 | 10.40381 |  | 0.0001196073 | [19 empty] | 16.20771 | 0.05556762
4397 | 2021/12/24 23:54:19 | 28714.5179 | 1220.0003 | 1 | 7 | 0 | 0 | 0 | 0 | 1.41993 | 3.565661 | 5.062989 | 2.563914 | 2.841747 | 9.897574 | 10.40381 |  |  |  |  | 0.3204728 | [16 empty] | 16.05383 | -0.06052911
4398 | 2021/12/24 23:54:24 | 28719.518 | 1225.0004 | 1 | 7 | 0 | 0 | 0 | 0 | 1.419792 | 3.566375 | 5.063510694 | 2.565888 | 2.841747 | 9.904612 | 10.40381 | [21 empty] | 16.00223 | -0.07157147
4399 | 2021/12/24 23:54:29 | 28724.5191 | 1230.0015 | 1 | 7 | 0 | 0 | 0 | 0 | 1.420525 | 3.567158 | 5.067237 | 2.567852 | 2.841747 | 9.911617 | 10.40381 |  | 8.041265e-05 | [19 empty] | 15.81572 | -0.05753458
4400 | 2021/12/24 23:54:34 | 28729.5183 | 1235.0007 | 1 | 7 | 0 | 0 | 0 | 0 | 1.420494 | 3.567771 | 5.067997 | 2.569838 | 2.841747 | 9.918703 | 10.40381 | [21 empty] | 15.6481 | -0.1991838
4401 | 2021/12/24 23:54:39 | 28734.5198 | 1240.0022 | 1 | 7 | 0 | 0 | 0 | 0 | 1.420601 | 3.568267 | 5.069084 | 2.571808 | 2.841747 | 9.925733 | 10.40381 |  | 9.998376e-05 | [19 empty] | 15.68613 | -0.01260698
4402 | 2021/12/24 23:54:44 | 28739.5189 | 1245.0013 | 1 | 7 | 0 | 0 | 0 | 0 | 1.420609 | 3.569057 | 5.070234 | 2.573764 | 2.841747 | 9.932712 | 10.40381 |  |  |  | 3.087488 | [17 empty] | 15.76499 | -0.05336344
4403 | 2021/12/24 23:54:49 | 28744.5191 | 1250.0015 | 1 | 7 | 0 | 0 | 0 | 0 | 1.42012 | 3.569587 | 5.069242 | 2.575755 | 2.841747 | 9.939817 | 10.40381 |  | 9.056117e-05 | [19 empty] | 16.07281 | 0.1410687
4404 | 2021/12/24 23:54:54 | 28749.5176 | 1255 | 1 | 7 | 0 | 0 | 0 | 0 | 1.420433 | 3.570411 | 5.07153 | 2.577717 | 2.841747 | 9.946821 | 10.40381 | [21 empty] | 16.26107 | 0.09615779
4405 | 2021/12/24 23:54:59 | 28754.519 | 1260.0014 | 1 | 7 | 0 | 0 | 0 | 0 | 1.420525 | 3.57095 | 5.072624 | 2.57969 | 2.841747 | 9.953866 | 10.40381 |  | 0.0001335999 | [19 empty] | 16.26924 | 0.09801269
4406 | 2021/12/24 23:55:04 | 28759.5177 | 1265.0001 | 1 | 7 | 0 | 0 | 0 | 0 | 1.420334 | 3.571665 | 5.072957 | 2.581671 | 2.841747 | 9.960943 | 10.40381 | [21 empty] | 16.17418 | 0.01441002
4407 | 2021/12/24 23:55:09 | 28764.5178 | 1270.0002 | 1 | 7 | 0 | 0 | 0 | 0 | 1.420486 | 3.572375 | 5.074509 | 2.583639 | 2.841747 | 9.967973 | 10.40381 |  | 9.850665e-05 | [19 empty] | 15.84104 | -0.1168334
4408 | 2021/12/24 23:55:14 | 28769.5187 | 1275.0011 | 1 | 7 | 0 | 0 | 0 | 0 | 1.420387 | 3.573158 | 5.075267 | 2.585621 | 2.841747 | 9.975053 | 10.40381 |  | 0.0001642928 | [19 empty] | 15.62729 | -0.08301973
4409 | 2021/12/24 23:55:19 | 28774.5177 | 1280.0001 | 1 | 7 | 0 | 0 | 0 | 0 | 1.420486 | 3.573476 | 5.076073 | 2.587594 | 2.841747 | 9.982103 | 10.40381 | [21 empty] | 15.66532 | -0.1064306
4410 | 2021/12/24 23:55:24 | 28779.5178 | 1285.0002 | 1 | 7 | 0 | 0 | 0 | 0 | 1.420311 | 3.574438 | 5.076814 | 2.589552 | 2.841747 | 9.989101 | 10.40381 |  | 0.0001152969 |  | 3.015881 | [17 empty] | 15.81884 | 0.06679714
4411 | 2021/12/24 23:55:29 | 28784.5186 | 1290.001 | 1 | 7 | 0 | 0 | 0 | 0 | 1.420639 | 3.575078 | 5.078895 | 2.59154 | 2.841747 | 9.996206 | 10.40381 | [21 empty] | 16.11719 | 0.03636777
4412 | 2021/12/24 23:55:34 | 28789.5187 | 1295.0011 | 1 | 7 | 0 | 0 | 0 | 0 | 1.420166 | 3.575586 | 5.077926 | 2.593502 | 2.841747 | 10.00322 | 10.40381 |  | 0.0001132241 |  |  | 0.3316051 | [16 empty] | 16.31808 | 0.1739836
4413 | 2021/12/24 23:55:39 | 28794.518 | 1300.0004 | 1 | 7 | 0 | 0 | 0 | 0 | 1.420486 | 3.576414 | 5.080246 | 2.595448 | 2.841747 | 10.01018 | 10.40381 | [21 empty] | 16.19685 | -0.03887475
4414 | 2021/12/24 23:55:44 | 28799.5187 | 1305.0011 | 1 | 7 | 0 | 0 | 0 | 0 | 1.42057 | 3.577362 | 5.081893 | 2.597439 | 2.841747 | 10.0173 | 10.40381 |  | 0.0001107718 | [19 empty] | 15.92895 | -0.03025472
4415 | 2021/12/24 23:55:49 | 28804.52 | 1310.0024 | 1 | 7 | 0 | 0 | 0 | 0 | 1.420662 | 3.57782 | 5.082873 | 2.599427 | 2.841747 | 10.02442 | 10.40381 |  | 0.0001660704 | [19 empty] | 15.69526 | -0.1848823
4416 | 2021/12/24 23:55:54 | 28809.5194 | 1315.0018 | 1 | 7 | 0 | 0 | 0 | 0 | 1.420013 | 3.578544 | 5.081579 | 2.601357 | 2.841747 | 10.03132 | 10.40381 |  | 0.0001848632 | [19 empty] | 15.56793 | -0.05818963
4417 | 2021/12/24 23:55:59 | 28814.5183 | 1320.0007 | 1 | 7 | 0 | 0 | 0 | 0 | 1.420448 | 3.579341 | 5.084268 | 2.603375 | 2.841747 | 10.03854 | 10.40381 |  |  |  | 2.875596 | [17 empty] | 15.64904 | -0.09000301
4418 | 2021/12/24 23:56:04 | 28819.5184 | 1325.0008 | 1 | 7 | 0 | 0 | 0 | 0 | 1.419968 | 3.579918 | 5.083369 | 2.605325 | 2.841747 | 10.04552 | 10.40381 |  | 0.0001347562 | [19 empty] | 15.84152 | 0.03963113
4419 | 2021/12/24 23:56:09 | 28824.5184 | 1330.0008 | 1 | 7 | 0 | 0 | 0 | 0 | 1.420357 | 3.580765 | 5.085965 | 2.607262 | 2.841747 | 10.05246 | 10.40381 | [21 empty] | 16.15614 | 0.1019961
4420 | 2021/12/24 23:56:14 | 28829.52 | 1335.0024 | 1 | 7 | 0 | 0 | 0 | 0 | 1.42057 | 3.581241 | 5.087404 | 2.609295 | 2.841747 | 10.05974 | 10.40381 |  | 0.0001681209 | [19 empty] | 16.21541 | 0.1001769
4421 | 2021/12/24 23:56:19 | 28834.5177 | 1340.0001 | 1 | 7 | 0 | 0 | 0 | 0 | 1.419914 | 3.581999 | 5.086131 | 2.611257 | 2.841747 | 10.06676 | 10.40381 |  | 0.0001297964 | [19 empty] | 16.13531 | 0.02772808
4422 | 2021/12/24 23:56:24 | 28839.5177 | 1345.0001 | 1 | 7 | 0 | 0 | 0 | 0 | 1.419861 | 3.582922 | 5.087251 | 2.613206 | 2.841747 | 10.07375 | 10.40381 | [21 empty] | 16.02484 | -0.06689668
4423 | 2021/12/24 23:56:29 | 28844.5186 | 1350.001 | 1 | 7 | 0 | 0 | 0 | 0 | 1.420258 | 3.583364 | 5.089301 | 2.615205 | 2.841747 | 10.08091 | 10.40381 |  | 0.0001087051 | [19 empty] | 15.74142 | -0.0595355
4424 | 2021/12/24 23:56:34 | 28849.5195 | 1355.0019 | 1 | 7 | 0 | 0 | 0 | 0 | 1.420532 | 3.583969 | 5.091143 | 2.617173 | 2.841747 | 10.08796 | 10.40381 |  |  |  | 2.740168 | [17 empty] | 15.59736 | -0.1772964
4425 | 2021/12/24 23:56:39 | 28854.5179 | 1360.0003 | 1 | 7 | 0 | 0 | 0 | 0 | 1.420128 | 3.585039 | 5.091214 | 2.619152 | 2.841747 | 10.09506 | 10.40381 |  | 0.0001590719 | [19 empty] | 15.56702 | -0.0310123
4426 | 2021/12/24 23:56:44 | 28859.5188 | 1365.0012 | 1 | 7 | 0 | 0 | 0 | 0 | 1.419975 | 3.585515 | 5.091342 | 2.621123 | 2.841747 | 10.10212 | 10.40381 | [21 empty] | 15.68526 | -0.0499773
4427 | 2021/12/24 23:56:49 | 28864.5182 | 1370.0006 | 1 | 7 | 0 | 0 | 0 | 0 | 1.420143 | 3.5862 | 5.092917 | 2.623091 | 2.841747 | 10.10918 | 10.40381 |  | 0.0001184811 |  |  | 0.3608994 | [16 empty] | 15.73327 | -0.004100204
4428 | 2021/12/24 23:56:54 | 28869.5181 | 1375.0005 | 1 | 7 | 0 | 0 | 0 | 0 | 1.420044 | 3.587006 | 5.093706 | 2.625071 | 2.841747 | 10.11628 | 10.40381 |  | 0.0001367387 | [19 empty] | 15.80391 | 0.05647719
4429 | 2021/12/24 23:56:59 | 28874.5187 | 1380.0011 | 1 | 7 | 0 | 0 | 0 | 0 | 1.420494 | 3.587907 | 5.0966 | 2.627046 | 2.841747 | 10.12337 | 10.40381 | [21 empty] | 15.87095 | -0.002838373
4430 | 2021/12/24 23:57:04 | 28879.5192 | 1385.0016 | 1 | 7 | 0 | 0 | 0 | 0 | 1.420296 | 3.588619 | 5.096901 | 2.629009 | 2.841747 | 10.13041 | 10.40381 |  | 0.0001199613 | [19 empty] | 15.98277 | 0.1282287
4431 | 2021/12/24 23:57:09 | 28884.5192 | 1390.0016 | 1 | 7 | 0 | 0 | 0 | 0 | 1.420181 | 3.589156 | 5.097251 | 2.63099 | 2.841747 | 10.13752 | 10.40381 |  |  |  | 2.771648 | [17 empty] | 16.11632 | 0.09040058
4432 | 2021/12/24 23:57:14 | 28889.5191 | 1395.0015 | 1 | 7 | 0 | 0 | 0 | 0 | 1.420204 | 3.589968 | 5.098487 | 2.632962 | 2.841747 | 10.1446 | 10.40381 |  | 0.0001251195 | [19 empty] | 16.24798 | 0.1068199
4433 | 2021/12/24 23:57:19 | 28894.5202 | 1400.0026 | 1 | 7 | 0 | 0 | 0 | 0 | 1.42041 | 3.590837 | 5.100461 | 2.63493 | 2.841747 | 10.15166 | 10.40381 |  | 0.0001891466 | [19 empty] | 16.29412 | 0.155015
4434 | 2021/12/24 23:57:24 | 28899.5177 | 1405.0001 | 1 | 7 | 0 | 0 | 0 | 0 | 1.42009 | 3.591492 | 5.100242 | 2.636907 | 2.841747 | 10.15877 | 10.40381 |  | 0.0002159042 | [19 empty] | 16.06244 | -0.04780531
4435 | 2021/12/24 23:57:29 | 28904.5185 | 1410.0009 | 1 | 7 | 0 | 0 | 0 | 0 | 1.420387 | 3.592194 | 5.102306 | 2.638874 | 2.841747 | 10.16583 | 10.40381 | [21 empty] | 15.73644 | -0.07932723
4436 | 2021/12/24 23:57:34 | 28909.5184 | 1415.0008 | 1 | 7 | 0 | 0 | 0 | 0 | 1.420143 | 3.593159 | 5.1028 | 2.640848 | 2.841747 | 10.17292 | 10.40381 |  | 0.0001347448 | [19 empty] | 15.5983 | -0.1577693
4437 | 2021/12/24 23:57:39 | 28914.518 | 1420.0004 | 1 | 7 | 0 | 0 | 0 | 0 | 1.42041 | 3.593712 | 5.104544 | 2.642824 | 2.841747 | 10.18002 | 10.40381 |  | 0.0001475338 | [19 empty] | 15.65812 | 0.03015935
4438 | 2021/12/24 23:57:44 | 28919.5185 | 1425.0009 | 1 | 7 | 0 | 0 | 0 | 0 | 1.420486 | 3.594335 | 5.105703 | 2.64479 | 2.841747 | 10.18709 | 10.40381 |  |  |  | 2.654337 | [17 empty] | 15.88406 | -0.006650686
4439 | 2021/12/24 23:57:49 | 28924.5188 | 1430.0012 | 1 | 7 | 0 | 0 | 0 | 0 | 1.419975 | 3.595233 | 5.105141 | 2.64676 | 2.841747 | 10.19417 | 10.40381 |  | 0.0002089301 | [19 empty] | 16.12266 | 0.1621699
4440 | 2021/12/24 23:57:54 | 28929.5187 | 1435.0011 | 1 | 7 | 0 | 0 | 0 | 0 | 1.419991 | 3.596068 | 5.106384 | 2.648733 | 2.841747 | 10.20126 | 10.40381 |  | 0.0001410384 |  |  | 0.3660195 | [16 empty] | 16.21268 | 0.06519377
4441 | 2021/12/24 23:57:59 | 28934.5178 | 1440.0002 | 1 | 7 | 0 | 0 | 0 | 0 | 1.42028 | 3.596671 | 5.10828 | 2.650712 | 2.841747 | 10.20838 | 10.40381 |  | 0.0002095642 | [19 empty] | 16.22443 | 0.1118904
4442 | 2021/12/24 23:58:04 | 28939.5189 | 1445.0013 | 1 | 7 | 0 | 0 | 0 | 0 | 1.420181 | 3.597203 | 5.108679 | 2.652688 | 2.841747 | 10.21549 | 10.40381 | [21 empty] | 16.04888 | 0.007207394
4443 | 2021/12/24 23:58:09 | 28944.518 | 1450.0004 | 1 | 7 | 0 | 0 | 0 | 0 | 1.420471 | 3.598014 | 5.110875 | 2.65466 | 2.841747 | 10.22258 | 10.40381 |  | 0.0001449598 | [19 empty] | 15.84202 | -0.09873331
4444 | 2021/12/24 23:58:14 | 28949.5201 | 1455.0025 | 1 | 7 | 0 | 0 | 0 | 0 | 1.420296 | 3.598882 | 5.111478 | 2.656629 | 2.841747 | 10.22967 | 10.40381 |  |  |  | 2.708586 | [17 empty] | 15.60013 | -0.08176625
4445 | 2021/12/24 23:58:19 | 28954.5189 | 1460.0013 | 1 | 7 | 0 | 0 | 0 | 0 | 1.42012 | 3.599874 | 5.112253 | 2.658602 | 2.841747 | 10.23677 | 10.40381 |  | 0.0001332437 | [19 empty] | 15.56112 | -0.1414007
4446 | 2021/12/24 23:58:24 | 28959.5176 | 1465 | 1 | 7 | 0 | 0 | 0 | 0 | 1.420357 | 3.600052 | 5.113359 | 2.660574 | 2.841747 | 10.24387 | 10.40381 |  | 0.0001183624 | [19 empty] | 15.56205 | -0.01246214
4447 | 2021/12/24 23:58:29 | 28964.5201 | 1470.0025 | 1 | 7 | 0 | 0 | 0 | 0 | 1.420013 | 3.600912 | 5.113342 | 2.662547 | 2.841747 | 10.25097 | 10.40381 | [21 empty] | 15.73333 | -0.02775669
4448 | 2021/12/24 23:58:34 | 28969.5184 | 1475.0008 | 1 | 7 | 0 | 0 | 0 | 0 | 1.420311 | 3.601872 | 5.115778 | 2.664521 | 2.841747 | 10.25808 | 10.40381 |  | 0.0002004054 | [19 empty] | 15.92211 | 0.1164788
4449 | 2021/12/24 23:58:39 | 28974.5184 | 1480.0008 | 1 | 7 | 0 | 0 | 0 | 0 | 1.419777 | 3.602289 | 5.114447 | 2.666489 | 2.841747 | 10.26517 | 10.40381 |  | 0.0001191557 | [19 empty] | 16.06787 | 0.09947121
4450 | 2021/12/24 23:58:44 | 28979.5188 | 1485.0012 | 1 | 7 | 0 | 0 | 0 | 0 | 1.420052 | 3.602895 | 5.116298 | 2.668468 | 2.841747 | 10.2723 | 10.40381 | [21 empty] | 16.23667 | 0.1082408
4451 | 2021/12/24 23:58:49 | 28984.5197 | 1490.0021 | 1 | 7 | 0 | 0 | 0 | 0 | 1.420372 | 3.603762 | 5.118683 | 2.67044 | 2.841747 | 10.27941 | 10.40381 |  | 0.0001371904 | [19 empty] | 16.08236 | 0.03719389
4452 | 2021/12/24 23:58:54 | 28989.5195 | 1495.0019 | 1 | 7 | 0 | 0 | 0 | 0 | 1.420586 | 3.604557 | 5.120583 | 2.672413 | 2.841747 | 10.28652 | 10.40381 |  |  |  | 2.777783 | [17 empty] | 15.7179 | -0.1018763
4453 | 2021/12/24 23:58:59 | 28994.5181 | 1500.0005 | 1 | 7 | 0 | 0 | 0 | 0 | 1.420273 | 3.605081 | 5.120199 | 2.674379 | 2.841747 | 10.2936 | 10.40381 |  | 0.0001220708 | [19 empty] | 15.55932 | -0.1144797
4454 | 2021/12/24 23:59:04 | 28999.518 | 1505.0004 | 1 | 7 | 0 | 0 | 0 | 0 | 1.420357 | 3.60567 | 5.121339 | 2.676355 | 2.841747 | 10.30073 | 10.40381 |  |  |  |  | 0.3713899 | [16 empty] | 16.00268 | 0.1348579
4455 | 2021/12/24 23:59:09 | 29004.5191 | 1510.0015 | 1 | 7 | 0 | 0 | 0 | 0 | 1.420563 | 3.606816 | 5.123709 | 2.678328 | 2.841747 | 10.30784 | 10.40381 |  | 0.0001019844 | [19 empty] | 16.23845 | 0.04820824
4456 | 2021/12/24 23:59:14 | 29009.5195 | 1515.0019 | 1 | 7 | 0 | 0 | 0 | 0 | 1.420158 | 3.607304 | 5.122942 | 2.680303 | 2.841747 | 10.31497 | 10.40381 |  | 0.0001679794 | [19 empty] | 15.72152 | -0.03549218
4457 | 2021/12/24 23:59:19 | 29014.518 | 1520.0004 | 1 | 7 | 0 | 0 | 0 | 0 | 1.420647 | 3.607867 | 5.125505 | 2.682269 | 2.841747 | 10.32206 | 10.40381 | [21 empty] | 15.57517 | -0.08465111
4458 | 2021/12/24 23:59:24 | 29019.5197 | 1525.0021 | 1 | 7 | 0 | 0 | 0 | 0 | 1.420647 | 3.60874 | 5.126746 | 2.684234 | 2.841747 | 10.32915 | 10.40381 |  | 0.000128788 | [19 empty] | 16.18373 | 0.0943464
4459 | 2021/12/24 23:59:29 | 29024.5197 | 1530.0021 | 1 | 7 | 0 | 0 | 0 | 0 | 1.420334 | 3.609397 | 5.126549 | 2.686213 | 2.841747 | 10.33629 | 10.40381 |  |  |  | 2.829543 | [17 empty] | 15.76726 | -0.04523814
4460 | 2021/12/24 23:59:34 | 29029.5178 | 1535.0002 | 1 | 7 | 0 | 0 | 0 | 0 | 1.420456 | 3.60994 | 5.127761 | 2.688181 | 2.841747 | 10.3434 | 10.40381 |  | 0.0001652486 | [19 empty] | 15.72152 | -0.01315832
4461 | 2021/12/24 23:59:39 | 29034.5193 | 1540.0017 | 1 | 7 | 0 | 0 | 0 | 0 | 1.420219 | 3.610588 | 5.127826 | 2.690158 | 2.841747 | 10.35053 | 10.40381 |  | 0.0001573014 | [19 empty] | 16.14752 | 0.002126098
4462 | 2021/12/24 23:59:44 | 29039.5184 | 1545.0008 | 1 | 7 | 0 | 0 | 0 | 0 | 1.420242 | 3.611429 | 5.129103 | 2.692138 | 2.841747 | 10.35768 | 10.40381 | [21 empty] | 15.49318 | -0.1209784
4463 | 2021/12/24 23:59:49 | 29044.5184 | 1550.0008 | 1 | 7 | 0 | 0 | 0 | 0 | 1.420311 | 3.612268 | 5.130544 | 2.694099 | 2.841747 | 10.36477 | 10.40381 |  | 0.0001292522 | [19 empty] | 16.23984 | 0.2205914
4464 | 2021/12/24 23:59:54 | 29049.5179 | 1555.0003 | 1 | 7 | 0 | 0 | 0 | 0 | 1.420197 | 3.612702 | 5.130749 | 2.696068 | 2.841747 | 10.37188 | 10.40381 |  | 0.0001514936 | [19 empty] | 15.52536 | -0.07176816
4465 | 2021/12/24 23:59:59 | 29054.5185 | 1560.0009 | 1 | 7 | 0 | 0 | 0 | 0 | 1.420242 | 3.61343 | 5.131945 | 2.698043 | 2.841747 | 10.37902 | 10.40381 |  | 0.0002214599 | [19 empty] | 16.12127 | 0.1414829
4466 | 2021/12/25 00:00:04 | 29059.5178 | 1565.0002 | 1 | 7 | 0 | 0 | 0 | 0 | 1.419815 | 3.614256 | 5.131575 | 2.700026 | 2.841747 | 10.38618 | 10.40381 |  |  |  | 2.753142 | [17 empty] | 15.88729 | 0.04061818
4467 | 2021/12/25 00:00:09 | 29064.5177 | 1570.0001 | 1 | 7 | 0 | 0 | 0 | 0 | 1.420319 | 3.615025 | 5.134489 | 2.701993 | 2.841747 | 10.39329 | 10.40381 |  | 0.0001278172 | [19 empty] | 15.57472 | -0.1205909
4468 | 2021/12/25 00:00:14 | 29069.518 | 1575.0004 | 1 | 7 | 0 | 0 | 0 | 0 | 1.420509 | 3.615838 | 5.13633 | 2.703964 | 2.841747 | 10.40041 | 10.40381 | [21 empty] | 15.88365 | 0.1233506
4469 | 2021/12/25 00:00:19 | 29074.5194 | 1580.0018 | 1 | 7 | 0 | 0 | 0 | 0 | 1.420372 | 3.616247 | 5.136416 | 2.705936 | 2.841747 | 10.40755 | 10.40381 |  | 0.0001403577 |  |  | 0.3531768 | [16 empty] | 15.73417 | -0.01090348
4470 | 2021/12/25 00:00:24 | 29079.5184 | 1585.0008 | 1 | 7 | 0 | 0 | 0 | 0 | 1.420204 | 3.617177 | 5.137129 | 2.707914 | 2.841747 | 10.4147 | 10.40381 |  | 0.0001229105 | [19 empty] | 15.55436 | -0.0825274
4471 | 2021/12/25 00:00:29 | 29084.5183 | 1590.0007 | 1 | 7 | 0 | 0 | 0 | 0 | 1.420448 | 3.617893 | 5.139029 | 2.709889 | 2.841747 | 10.42185 | 10.40381 | [21 empty] | 16.14528 | -0.1120961
4472 | 2021/12/25 00:00:34 | 29089.5183 | 1595.0007 | 1 | 7 | 0 | 0 | 0 | 0 | 1.420296 | 3.618344 | 5.13912 | 2.711848 | 2.841747 | 10.42894 | 10.40381 |  | 0.0001567131 | [19 empty] | 15.81661 | 0.06312072
4473 | 2021/12/25 00:00:39 | 29094.5197 | 1600.0021 | 1 | 7 | 0 | 0 | 0 | 0 | 1.420532 | 3.618972 | 5.140866 | 2.713831 | 2.841747 | 10.43611 | 10.40381 |  |  |  | 2.844315 | [17 empty] | 15.82927 | 0.05065858
4474 | 2021/12/25 00:00:44 | 29099.5188 | 1605.0012 | 1 | 7 | 0 | 0 | 0 | 0 | 1.420181 | 3.619852 | 5.140845 | 2.715806 | 2.841747 | 10.44326 | 10.40381 |  | 0.0001156133 | [19 empty] | 15.93704 | 0.1720786
4475 | 2021/12/25 00:00:49 | 29104.519 | 1610.0014 | 1 | 7 | 0 | 0 | 0 | 0 | 1.420471 | 3.620677 | 5.143067 | 2.717781 | 2.841747 | 10.45041 | 10.40381 | [21 empty] | 16.00679 | -0.06137729
4476 | 2021/12/25 00:00:54 | 29109.5185 | 1615.0009 | 1 | 7 | 0 | 0 | 0 | 0 | 1.420433 | 3.621144 | 5.143592 | 2.719753 | 2.841747 | 10.45755 | 10.40381 |  | 0.000130254 | [19 empty] | 15.74509 | -0.15701
4477 | 2021/12/25 00:00:59 | 29114.5193 | 1620.0017 | 1 | 7 | 0 | 0 | 0 | 0 | 1.420296 | 3.621933 | 5.144217 | 2.721726 | 2.841747 | 10.46469 | 10.40381 |  | 0.0001731687 | [19 empty] | 16.25883 | -0.152837
4478 | 2021/12/25 00:01:04 | 29119.5185 | 1625.0009 | 1 | 7 | 0 | 0 | 0 | 0 | 1.420181 | 3.622684 | 5.144867 | 2.723681 | 2.841747 | 10.47178 | 10.40381 |  | 0.0001614708 | [19 empty] | 15.59785 | -0.1470172
4479 | 2021/12/25 00:01:09 | 29124.5192 | 1630.0016 | 1 | 7 | 0 | 0 | 0 | 0 | 1.420357 | 3.62342 | 5.14655 | 2.725652 | 2.841747 | 10.47892 | 10.40381 | [21 empty] | 15.82609 | -0.1254731
4480 | 2021/12/25 00:01:14 | 29129.5178 | 1635.0002 | 1 | 7 | 0 | 0 | 0 | 0 | 1.41993 | 3.623985 | 5.145805 | 2.727641 | 2.841747 | 10.48612 | 10.40381 |  | 0.0001950635 |  | 2.779451 | [17 empty] | 16.17786 | 0.01995087
4481 | 2021/12/25 00:01:19 | 29134.5179 | 1640.0003 | 1 | 7 | 0 | 0 | 0 | 0 | 1.421082 | 3.624862 | 5.151226 | 2.729614 | 2.841747 | 10.49327 | 10.40381 |  | 0.0001857416 | [19 empty] | 16.22943 | 0.04340827
4482 | 2021/12/25 00:01:24 | 29139.5186 | 1645.001 | 1 | 7 | 0 | 0 | 0 | 0 | 1.420197 | 3.62568 | 5.14918 | 2.731576 | 2.841747 | 10.50039 | 10.40381 | [21 empty] | 15.8986 | 0.07572353
4483 | 2021/12/25 00:01:29 | 29144.5179 | 1650.0003 | 1 | 7 | 0 | 0 | 0 | 0 | 1.420013 | 3.626127 | 5.149147 | 2.73356 | 2.841747 | 10.50758 | 10.40381 |  | 0.000126812 |  |  | 0.3589107 | [16 empty] | 15.66172 | -0.04979074
4484 | 2021/12/25 00:01:34 | 29149.5196 | 1655.002 | 1 | 7 | 0 | 0 | 0 | 0 | 1.420235 | 3.626884 | 5.151028 | 2.735534 | 2.841747 | 10.51474 | 10.40381 | [21 empty] | 15.56976 | -0.07063985
4485 | 2021/12/25 00:01:39 | 29154.5187 | 1660.0011 | 1 | 7 | 0 | 0 | 0 | 0 | 1.420334 | 3.627701 | 5.152547 | 2.737502 | 2.841747 | 10.52188 | 10.40381 |  | 9.750557e-05 | [19 empty] | 15.52943 | -0.2248281
4486 | 2021/12/25 00:01:44 | 29159.5186 | 1665.001 | 1 | 7 | 0 | 0 | 0 | 0 | 1.420296 | 3.628637 | 5.153739 | 2.739475 | 2.841747 | 10.52904 | 10.40381 |  | 0.0001374623 | [19 empty] | 15.67486 | 0.2084339
4487 | 2021/12/25 00:01:49 | 29164.5181 | 1670.0005 | 1 | 7 | 0 | 0 | 0 | 0 | 1.420158 | 3.629106 | 5.153904 | 2.741448 | 2.841747 | 10.5362 | 10.40381 |  |  |  | 2.708927 | [17 empty] | 16.16606 | 0.1515269
4488 | 2021/12/25 00:01:54 | 29169.5184 | 1675.0008 | 1 | 7 | 0 | 0 | 0 | 0 | 1.420433 | 3.629838 | 5.155942 | 2.743418 | 2.841747 | 10.54335 | 10.40381 |  | 0.0001007477 | [19 empty] | 15.68886 | -0.03497601
4489 | 2021/12/25 00:01:59 | 29174.5185 | 1680.0009 | 1 | 7 | 0 | 0 | 0 | 0 | 1.420006 | 3.630675 | 5.15558 | 2.745389 | 2.841747 | 10.5505 | 10.40381 | [21 empty] | 16.27554 | -0.005087852
4490 | 2021/12/25 00:02:04 | 29179.5183 | 1685.0007 | 1 | 7 | 0 | 0 | 0 | 0 | 1.420143 | 3.631419 | 5.157134 | 2.747369 | 2.841747 | 10.55769 | 10.40381 |  | 0.000168865 | [19 empty] | 15.82793 | 0.04274249
4491 | 2021/12/25 00:02:09 | 29184.5183 | 1690.0007 | 1 | 7 | 0 | 0 | 0 | 0 | 1.420013 | 3.631989 | 5.157472 | 2.749339 | 2.841747 | 10.56485 | 10.40381 | [21 empty] | 15.56432 | -0.1632935
4492 | 2021/12/25 00:02:14 | 29189.5194 | 1695.0018 | 1 | 7 | 0 | 0 | 0 | 0 | 1.419937 | 3.632765 | 5.158297 | 2.751314 | 2.841747 | 10.57202 | 10.40381 |  | 0.0001324847 | [19 empty] | 15.63271 | -0.1521999
4493 | 2021/12/25 00:02:19 | 29194.5188 | 1700.0012 | 1 | 7 | 0 | 0 | 0 | 0 | 1.419548 | 3.633632 | 5.158115 | 2.753253 | 2.841747 | 10.57907 | 10.40381 |  | 0.0001813368 | [19 empty] | 15.90449 | -0.05869985
4494 | 2021/12/25 00:02:24 | 29199.518 | 1705.0004 | 1 | 7 | 0 | 0 | 0 | 0 | 1.419716 | 3.634272 | 5.159634 | 2.755252 | 2.841747 | 10.58633 | 10.40381 |  | 0.0001496026 |  | 2.757626 | [17 empty] | 16.17062 | 0.1658309
4495 | 2021/12/25 00:02:29 | 29204.5191 | 1710.0015 | 1 | 7 | 0 | 0 | 0 | 0 | 1.420105 | 3.634787 | 5.161779 | 2.757218 | 2.841747 | 10.59348 | 10.40381 | [21 empty] | 16.24932 | 0.03369391
4496 | 2021/12/25 00:02:34 | 29209.5178 | 1715.0002 | 1 | 7 | 0 | 0 | 0 | 0 | 1.419838 | 3.635411 | 5.161695 | 2.7592 | 2.841747 | 10.60068 | 10.40381 |  | 0.0001128375 | [19 empty] | 16.18237 | 0.2010751
4497 | 2021/12/25 00:02:39 | 29214.5188 | 1720.0012 | 1 | 7 | 0 | 0 | 0 | 0 | 1.420052 | 3.636392 | 5.163866 | 2.76117 | 2.841747 | 10.60784 | 10.40381 |  |  |  |  | 0.3567917 | [16 empty] | 15.90036 | -0.1131535
4498 | 2021/12/25 00:02:44 | 29219.5194 | 1725.0018 | 1 | 7 | 0 | 0 | 0 | 0 | 1.420235 | 3.636973 | 5.165356 | 2.763147 | 2.841747 | 10.61503 | 10.40381 |  | 0.0001377535 | [19 empty] | 15.63087 | 0.04468441
4499 | 2021/12/25 00:02:49 | 29224.5189 | 1730.0013 | 1 | 7 | 0 | 0 | 0 | 0 | 1.420029 | 3.637424 | 5.165248 | 2.765102 | 2.841747 | 10.62214 | 10.40381 |  | 0.0001488876 | [19 empty] | 15.64721 | -0.2003175
4500 | 2021/12/25 00:02:54 | 29229.5184 | 1735.0008 | 1 | 7 | 0 | 0 | 0 | 0 | 1.420067 | 3.638288 | 5.166613 | 2.767091 | 2.841747 | 10.62938 | 10.40381 | [21 empty] | 16.02669 | 0.1427972
4501 | 2021/12/25 00:02:59 | 29234.5188 | 1740.0012 | 1 | 7 | 0 | 0 | 0 | 0 | 1.420197 | 3.639019 | 5.168124 | 2.769063 | 2.841747 | 10.63656 | 10.40381 |  | 0.0001130559 |  | 2.868523 | [17 empty] | 16.22853 | 0.04232824
4502 | 2021/12/25 00:03:04 | 29239.5176 | 1745 | 1 | 7 | 0 | 0 | 0 | 0 | 1.420158 | 3.639675 | 5.168914 | 2.771025 | 2.841747 | 10.64369 | 10.40381 | [21 empty] | 15.91353 | 0.07967889
4503 | 2021/12/25 00:03:09 | 29244.5199 | 1750.0023 | 1 | 7 | 0 | 0 | 0 | 0 | 1.420319 | 3.640336 | 5.170438 | 2.773004 | 2.841747 | 10.6509 | 10.40381 |  | 0.00012335 | [19 empty] | 15.57882 | -0.1856446
4504 | 2021/12/25 00:03:14 | 29249.5177 | 1755.0001 | 1 | 7 | 0 | 0 | 0 | 0 | 1.420067 | 3.640962 | 5.17041 | 2.774978 | 2.841747 | 10.65808 | 10.40381 | [21 empty] | 15.75731 | -0.1854551
4505 | 2021/12/25 00:03:19 | 29254.5177 | 1760.0001 | 1 | 7 | 0 | 0 | 0 | 0 | 1.420311 | 3.641572 | 5.172165 | 2.776949 | 2.841747 | 10.66526 | 10.40381 |  | 0.0001673018 | [19 empty] | 16.267 | 0.1691902
4506 | 2021/12/25 00:03:24 | 29259.5187 | 1765.0011 | 1 | 7 | 0 | 0 | 0 | 0 | 1.420471 | 3.642079 | 5.173468 | 2.778913 | 2.841747 | 10.67241 | 10.40381 |  | 0.00016258 | [19 empty] | 15.69115 | -0.1829129
4507 | 2021/12/25 00:03:29 | 29264.5186 | 1770.001 | 1 | 7 | 0 | 0 | 0 | 0 | 1.420418 | 3.642784 | 5.174276 | 2.780895 | 2.841747 | 10.67964 | 10.40381 | [21 empty] | 15.86055 | -0.192129
4508 | 2021/12/25 00:03:34 | 29269.5195 | 1775.0019 | 1 | 7 | 0 | 0 | 0 | 0 | 1.420181 | 3.643593 | 5.174562 | 2.782856 | 2.841747 | 10.68678 | 10.40381 |  | 0.0001112126 | [19 empty] | 16.1987 | 0.1804096
4509 | 2021/12/25 00:03:39 | 29274.5177 | 1780.0001 | 1 | 7 | 0 | 0 | 0 | 0 | 1.42009 | 3.644293 | 5.175224 | 2.784838 | 2.841747 | 10.694 | 10.40381 |  |  |  | 3.12052 | [17 empty] | 15.63637 | -0.2104878
4510 | 2021/12/25 00:03:44 | 29279.5179 | 1785.0003 | 1 | 7 | 0 | 0 | 0 | 0 | 1.420906 | 3.644729 | 5.178817 | 2.786809 | 2.841747 | 10.70118 | 10.40381 |  | 0.0001375307 | [19 empty] | 15.72014 | -0.1495284
4511 | 2021/12/25 00:03:49 | 29284.5181 | 1790.0005 | 1 | 7 | 0 | 0 | 0 | 0 | 1.420372 | 3.645413 | 5.177843 | 2.788785 | 2.841747 | 10.70839 | 10.40381 |  | 0.0001196811 | [19 empty] | 16.22535 | -0.09163558
4512 | 2021/12/25 00:03:54 | 29289.5186 | 1795.001 | 1 | 7 | 0 | 0 | 0 | 0 | 1.420311 | 3.646021 | 5.178484 | 2.790758 | 2.841747 | 10.71558 | 10.40381 |  |  |  |  | 0.3328612 | [16 empty] | 16.09182 | 0.02730668
4513 | 2021/12/25 00:03:59 | 29294.5189 | 1800.0013 | 1 | 7 | 0 | 0 | 0 | 0 | 1.420494 | 3.646826 | 5.180294 | 2.792726 | 2.841747 | 10.72276 | 10.40381 | [21 empty] | 16.02762 | -0.03308117
4514 | 2021/12/25 00:04:04 | 29299.5189 | 1805.0013 | 1 | 7 | 0 | 0 | 0 | 0 | 1.420448 | 3.64718 | 5.18063 | 2.794705 | 2.841747 | 10.72997 | 10.40381 |  | 8.835543e-05 | [19 empty] | 15.58514 | -0.009066463
4515 | 2021/12/25 00:04:09 | 29304.5188 | 1810.0012 | 1 | 7 | 0 | 0 | 0 | 0 | 1.420242 | 3.647762 | 5.180705 | 2.796677 | 2.841747 | 10.73717 | 10.40381 |  | 0.0001531625 | [19 empty] | 16.1299 | 0.02121687
4516 | 2021/12/25 00:04:14 | 29309.5191 | 1815.0015 | 1 | 7 | 0 | 0 | 0 | 0 | 1.420258 | 3.648464 | 5.18176 | 2.79865 | 2.841747 | 10.74436 | 10.40381 | [21 empty] | 15.99092 | -0.08583128
4517 | 2021/12/25 00:04:19 | 29314.5176 | 1820 | 1 | 7 | 0 | 0 | 0 | 0 | 1.420311 | 3.649181 | 5.182972 | 2.800618 | 2.841747 | 10.75154 | 10.40381 |  | 9.540263e-05 | [19 empty] | 15.64357 | -0.1197916
4518 | 2021/12/25 00:04:24 | 29319.5184 | 1825.0008 | 1 | 7 | 0 | 0 | 0 | 0 | 1.42009 | 3.649597 | 5.182756 | 2.802586 | 2.841747 | 10.75872 | 10.40381 |  |  |  | 3.204662 | [17 empty] | 16.27103 | 0.1171154
4519 | 2021/12/25 00:04:29 | 29324.5183 | 1830.0007 | 1 | 7 | 0 | 0 | 0 | 0 | 1.419891 | 3.65027 | 5.182986 | 2.804551 | 2.841747 | 10.7659 | 10.40381 |  | 0.0001660681 | [19 empty] | 15.69796 | -0.1792336
4520 | 2021/12/25 00:04:34 | 29329.5187 | 1835.0011 | 1 | 7 | 0 | 0 | 0 | 0 | 1.420105 | 3.650584 | 5.184213 | 2.806524 | 2.841747 | 10.7731 | 10.40381 | [21 empty] | 15.85057 | -0.2115136
4521 | 2021/12/25 00:04:39 | 29334.5191 | 1840.0015 | 1 | 7 | 0 | 0 | 0 | 0 | 1.420013 | 3.651205 | 5.184759 | 2.808506 | 2.841747 | 10.78034 | 10.40381 |  | 0.0001077153 | [19 empty] | 16.13898 | 0.1770431
4522 | 2021/12/25 00:04:44 | 29339.5195 | 1845.0019 | 1 | 7 | 0 | 0 | 0 | 0 | 1.420082 | 3.651687 | 5.185695 | 2.810479 | 2.841747 | 10.78754 | 10.40381 | [21 empty] | 15.53578 | -0.1869291
4523 | 2021/12/25 00:04:49 | 29344.5186 | 1850.001 | 1 | 7 | 0 | 0 | 0 | 0 | 1.420242 | 3.652343 | 5.187211 | 2.812456 | 2.841747 | 10.79476 | 10.40381 |  | 9.281533e-05 | [19 empty] | 16.1281 | -0.1087028
4524 | 2021/12/25 00:04:54 | 29349.5179 | 1855.0003 | 1 | 7 | 0 | 0 | 0 | 0 | 1.420273 | 3.652885 | 5.188094 | 2.814424 | 2.841747 | 10.80195 | 10.40381 | [21 empty] | 15.81706 | 0.06325901
4525 | 2021/12/25 00:04:59 | 29354.5182 | 1860.0006 | 1 | 7 | 0 | 0 | 0 | 0 | 1.420563 | 3.653333 | 5.18979 | 2.816382 | 2.841747 | 10.8091 | 10.40381 |  | 6.179759e-05 | [19 empty] | 15.87185 | 0.0566113
4526 | 2021/12/25 00:05:04 | 29359.5187 | 1865.0011 | 1 | 7 | 0 | 0 | 0 | 0 | 1.420624 | 3.65367 | 5.190491 | 2.818371 | 2.841747 | 10.81637 | 10.40381 | [21 empty] | 16.13304 | 0.1357186
4527 | 2021/12/25 00:05:09 | 29364.5191 | 1870.0015 | 1 | 7 | 0 | 0 | 0 | 0 | 1.42012 | 3.654586 | 5.189951 | 2.820345 | 2.841747 | 10.82358 | 10.40381 |  | 0.0001002481 |  | 3.618471 | [17 empty] | 15.55162 | -0.1808387
4528 | 2021/12/25 00:05:14 | 29369.5187 | 1875.0011 | 1 | 7 | 0 | 0 | 0 | 0 | 1.420372 | 3.654937 | 5.19137 | 2.822316 | 2.841747 | 10.83079 | 10.40381 | [21 empty] | 16.2385 | 0.2091187
4529 | 2021/12/25 00:05:19 | 29374.5189 | 1880.0013 | 1 | 7 | 0 | 0 | 0 | 0 | 1.420204 | 3.655396 | 5.191408 | 2.824275 | 2.841747 | 10.83795 | 10.40381 | [21 empty] | 15.58738 | 0.1034075
4530 | 2021/12/25 00:05:24 | 29379.5182 | 1885.0006 | 1 | 7 | 0 | 0 | 0 | 0 | 1.420219 | 3.655931 | 5.192223 | 2.826249 | 2.841747 | 10.84516 | 10.40381 |  | 8.551082e-05 |  |  | 0.2840821 | [16 empty] | 16.21812 | 0.05389154
4531 | 2021/12/25 00:05:29 | 29384.519 | 1890.0014 | 1 | 7 | 0 | 0 | 0 | 0 | 1.420609 | 3.656757 | 5.194822 | 2.828212 | 2.841747 | 10.85234 | 10.40381 | [21 empty] | 15.56068 | -0.2153486
4532 | 2021/12/25 00:05:34 | 29389.5191 | 1895.0015 | 1 | 7 | 0 | 0 | 0 | 0 | 1.420647 | 3.656695 | 5.194873 | 2.830207 | 2.841747 | 10.85964 | 10.40381 |  | 8.398689e-05 | [19 empty] | 16.20728 | -0.0922823
4533 | 2021/12/25 00:05:39 | 29394.5177 | 1900.0001 | 1 | 7 | 0 | 0 | 0 | 0 | 1.419975 | 3.657492 | 5.193547 | 2.832181 | 2.841747 | 10.86685 | 10.40381 | [21 empty] | 15.59148 | -0.09809375
4534 | 2021/12/25 00:05:44 | 29399.5176 | 1905 | 1 | 7 | 0 | 0 | 0 | 0 | 1.420486 | 3.657848 | 5.195922 | 2.834089 | 2.841747 | 10.87383 | 10.40381 | [21 empty] | 16.28147 | 0.2193075
4535 | 2021/12/25 00:05:49 | 29404.5176 | 1910 | 1 | 7 | 0 | 0 | 0 | 0 | 1.420532 | 3.658559 | 5.1971 | 2.836125 | 2.841747 | 10.88128 | 10.40381 |  | 7.372976e-05 | [19 empty] | 15.63408 | 0.1360732
4536 | 2021/12/25 00:05:54 | 29409.5193 | 1915.0017 | 1 | 7 | 0 | 0 | 0 | 0 | 1.420357 | 3.658714 | 5.19668 | 2.838082 | 2.841747 | 10.88844 | 10.40381 |  | 0.0001349512 | [19 empty] | 16.20682 | 0.0432837
4537 | 2021/12/25 00:05:59 | 29414.5177 | 1920.0001 | 1 | 7 | 0 | 0 | 0 | 0 | 1.420166 | 3.659215 | 5.196693 | 2.840051 | 2.841747 | 10.89564 | 10.40381 |  |  |  | 3.962987 | [17 empty] | 15.64042 | -0.1931149
4538 | 2021/12/25 00:06:04 | 29419.5186 | 1925.001 | 1 | 7 | 0 | 0 | 0 | 0 | 1.420006 | 3.659945 | 5.197144 | 2.842032 | 2.841747 | 10.90289 | 10.40381 | [21 empty] | 16.1919 | -0.1225424
4539 | 2021/12/25 00:06:09 | 29424.5181 | 1930.0005 | 1 | 7 | 0 | 0 | 0 | 0 | 1.42028 | 3.660446 | 5.198858 | 2.844005 | 2.841747 | 10.91012 | 10.40381 |  | 6.720913e-05 | [19 empty] | 15.58837 | -0.1032978
4540 | 2021/12/25 00:06:14 | 29429.5179 | 1935.0003 | 1 | 7 | 0 | 0 | 0 | 0 | 1.420372 | 3.660795 | 5.199691 | 2.845986 | 2.841747 | 10.91737 | 10.40381 | [21 empty] | 16.22586 | 0.1737535
4541 | 2021/12/25 00:06:19 | 29434.5188 | 1940.0012 | 1 | 7 | 0 | 0 | 0 | 0 | 1.420334 | 3.66105 | 5.199914 | 2.847943 | 2.841747 | 10.92453 | 10.40381 |  | 7.902505e-05 | [19 empty] | 15.54938 | 0.08851469
4542 | 2021/12/25 00:06:24 | 29439.5189 | 1945.0013 | 1 | 7 | 0 | 0 | 0 | 0 | 1.420242 | 3.661613 | 5.200377 | 2.849932 | 2.841747 | 10.93182 | 10.40381 | [21 empty] | 16.25252 | 0.08797884
4543 | 2021/12/25 00:06:29 | 29444.5181 | 1950.0005 | 1 | 7 | 0 | 0 | 0 | 0 | 1.420258 | 3.662063 | 5.201074 | 2.851902 | 2.841747 | 10.93903 | 10.40381 |  | 9.875259e-05 | [19 empty] | 15.66849 | -0.1818001
4544 | 2021/12/25 00:06:34 | 29449.5189 | 1955.0013 | 1 | 7 | 0 | 0 | 0 | 0 | 1.420158 | 3.662478 | 5.201297 | 2.853846 | 2.841747 | 10.94615 | 10.40381 | [21 empty] | 16.07648 | -0.1784426
4545 | 2021/12/25 00:06:39 | 29454.5184 | 1960.0008 | 1 | 7 | 0 | 0 | 0 | 0 | 1.420334 | 3.662954 | 5.202618 | 2.855817 | 2.841747 | 10.95337 | 10.40381 |  | 9.141519e-05 | [19 empty] | 15.91485 | 0.1018995
4546 | 2021/12/25 00:06:44 | 29459.5191 | 1965.0015 | 1 | 7 | 0 | 0 | 0 | 0 | 1.420105 | 3.663374 | 5.202376 | 2.857815 | 2.841747 | 10.96068 | 10.40381 | [21 empty] | 15.86055 | 0.05054057
4547 | 2021/12/25 00:06:49 | 29464.5191 | 1970.0015 | 1 | 7 | 0 | 0 | 0 | 0 | 1.420471 | 3.663831 | 5.204366 | 2.859795 | 2.841747 | 10.96794 | 10.40381 | [21 empty] | 16.23533 | 0.06652117
4548 | 2021/12/25 00:06:54 | 29469.5183 | 1975.0007 | 1 | 7 | 0 | 0 | 0 | 0 | 1.420914 | 3.664223 | 5.206546 | 2.861759 | 2.841747 | 10.97514 | 10.40381 |  | 6.89843e-05 |  | 4.423909 | [17 empty] | 16.3045 | 0.2307421
4549 | 2021/12/25 00:06:59 | 29474.5176 | 1980 | 1 | 7 | 0 | 0 | 0 | 0 | 1.419991 | 3.664592 | 5.203688 | 2.863732 | 2.841747 | 10.98237 | 10.40381 | [21 empty] | 16.27554 | 0.1480871
4550 | 2021/12/25 00:07:04 | 29479.5184 | 1985.0008 | 1 | 7 | 0 | 0 | 0 | 0 | 1.420609 | 3.665004 | 5.206538 | 2.865709 | 2.841747 | 10.98961 | 10.40381 |  | 9.760637e-05 | [19 empty] | 16.08143 | -0.08067727
4551 | 2021/12/25 00:07:09 | 29484.5186 | 1990.001 | 1 | 7 | 0 | 0 | 0 | 0 | 1.420357 | 3.665325 | 5.20607 | 2.867685 | 2.841747 | 10.99685 | 10.40381 | [21 empty] | 15.66126 | -0.1547927
4552 | 2021/12/25 00:07:14 | 29489.5194 | 1995.0018 | 1 | 7 | 0 | 0 | 0 | 0 | 1.420197 | 3.665902 | 5.206303 | 2.869658 | 2.841747 | 11.00409 | 10.40381 |  | 6.250363e-05 |  |  | 0.228919 | [16 empty] | 15.56842 | -0.172767
4553 | 2021/12/25 00:07:19 | 29494.5186 | 2000.001 | 1 | 7 | 0 | 0 | 0 | 0 | 1.419968 | 3.666644 | 5.206517 | 2.871624 | 2.841747 | 11.01129 | 10.40381 | [21 empty] | 16.06787 | 0.1735604
4554 | 2021/12/25 00:07:24 | 29499.5178 | 2005.0002 | 1 | 7 | 0 | 0 | 0 | 0 | 1.420639 | 3.6668 | 5.209199 | 2.873595 | 2.841747 | 11.01852 | 10.40381 | [21 empty] | 16.16473 | 0.1788509
4555 | 2021/12/25 00:07:29 | 29504.518 | 2010.0004 | 1 | 7 | 0 | 0 | 0 | 0 | 1.420586 | 3.667035 | 5.209339 | 2.875573 | 2.841747 | 11.02577 | 10.40381 |  | 9.100643e-05 | [19 empty] | 15.80664 | 0.04684925
4556 | 2021/12/25 00:07:34 | 29509.5188 | 2015.0012 | 1 | 7 | 0 | 0 | 0 | 0 | 1.420601 | 3.66756 | 5.210139 | 2.877543 | 2.841747 | 11.033 | 10.40381 | [21 empty] | 15.63539 | -0.08329928
4557 | 2021/12/25 00:07:39 | 29514.5182 | 2020.0006 | 1 | 7 | 0 | 0 | 0 | 0 | 1.42028 | 3.667963 | 5.209534 | 2.879519 | 2.841747 | 11.04025 | 10.40381 |  | 8.02506e-05 | [19 empty] | 15.93931 | -0.01131713
4558 | 2021/12/25 00:07:44 | 29519.5186 | 2025.001 | 1 | 7 | 0 | 0 | 0 | 0 | 1.4207 | 3.668556 | 5.211918 | 2.881486 | 2.841747 | 11.04746 | 10.40381 | [21 empty] | 16.33616 | 0.08243024
4559 | 2021/12/25 00:07:49 | 29524.5182 | 2030.0006 | 1 | 7 | 0 | 0 | 0 | 0 | 1.420158 | 3.668671 | 5.210092 | 2.883464 | 2.841747 | 11.05472 | 10.40381 |  | 5.453e-05 | [19 empty] | 16.21539 | -0.007508993
4560 | 2021/12/25 00:07:54 | 29529.5189 | 2035.0013 | 1 | 7 | 0 | 0 | 0 | 0 | 1.420296 | 3.669086 | 5.211188 | 2.885435 | 2.841747 | 11.06195 | 10.40381 | [21 empty] | 15.91487 | -0.06421924
4561 | 2021/12/25 00:07:59 | 29534.5183 | 2040.0007 | 1 | 7 | 0 | 0 | 0 | 0 | 1.421051 | 3.669576 | 5.214655 | 2.88741 | 2.841747 | 11.0692 | 10.40381 |  |  |  | 4.893661 | [17 empty] | 15.59785 | -0.1317465
4562 | 2021/12/25 00:08:04 | 29539.5179 | 2045.0003 | 1 | 7 | 0 | 0 | 0 | 0 | 1.42041 | 3.669907 | 5.212773 | 2.889381 | 2.841747 | 11.07643 | 10.40381 |  | 6.361411e-05 | [19 empty] | 16.16696 | 0.1513433
4563 | 2021/12/25 00:08:09 | 29544.5191 | 2050.0015 | 1 | 7 | 0 | 0 | 0 | 0 | 1.420204 | 3.670102 | 5.212294 | 2.891351 | 2.841747 | 11.08366 | 10.40381 | [21 empty] | 16.21406 | 0.1564765
4564 | 2021/12/25 00:08:14 | 29549.5176 | 2055 | 1 | 7 | 0 | 0 | 0 | 0 | 1.419701 | 3.670604 | 5.21116 | 2.893327 | 2.841747 | 11.09091 | 10.40381 |  | 8.64069e-05 | [19 empty] | 15.68484 | -0.02320409
4565 | 2021/12/25 00:08:19 | 29554.5179 | 2060.0003 | 1 | 7 | 0 | 0 | 0 | 0 | 1.42009 | 3.671127 | 5.213331 | 2.895295 | 2.841747 | 11.09814 | 10.40381 | [21 empty] | 15.71473 | -0.01441121
4566 | 2021/12/25 00:08:24 | 29559.5187 | 2065.0011 | 1 | 7 | 0 | 0 | 0 | 0 | 1.420044 | 3.671367 | 5.213503 | 2.897268 | 2.841747 | 11.10538 | 10.40381 | [21 empty] | 16.24301 | 0.1493806
4567 | 2021/12/25 00:08:29 | 29564.5185 | 2070.0009 | 1 | 7 | 0 | 0 | 0 | 0 | 1.420876 | 3.671738 | 5.217084 | 2.899243 | 2.841747 | 11.11263 | 10.40381 |  | 6.749243e-05 | [19 empty] | 16.20543 | 0.1438725
4568 | 2021/12/25 00:08:34 | 29569.5179 | 2075.0003 | 1 | 7 | 0 | 0 | 0 | 0 | 1.419975 | 3.672158 | 5.214373 | 2.901216 | 2.841747 | 11.11987 | 10.40381 | [21 empty] | 15.61823 | -0.1425463
4569 | 2021/12/25 00:08:39 | 29574.5186 | 2080.001 | 1 | 7 | 0 | 0 | 0 | 0 | 1.420082 | 3.672596 | 5.215387 | 2.903187 | 2.841747 | 11.12711 | 10.40381 |  | 5.954044e-05 | [19 empty] | 16.11176 | 0.03762484
4570 | 2021/12/25 00:08:44 | 29579.5189 | 2085.0013 | 1 | 7 | 0 | 0 | 0 | 0 | 1.420715 | 3.672821 | 5.218032 | 2.905161 | 2.841747 | 11.13437 | 10.40381 | [21 empty] | 16.3217 | 0.1603842
4571 | 2021/12/25 00:08:49 | 29584.5196 | 2090.002 | 1 | 7 | 0 | 0 | 0 | 0 | 1.420258 | 3.67312 | 5.216778 | 2.907135 | 2.841747 | 11.14162 | 10.40381 |  | 7.108716e-05 | [19 empty] | 15.72832 | -0.1548976
4572 | 2021/12/25 00:08:54 | 29589.519 | 2095.0014 | 1 | 7 | 0 | 0 | 0 | 0 | 1.420448 | 3.673811 | 5.218457 | 2.9091 | 2.841747 | 11.14883 | 10.40381 | [21 empty] | 15.85508 | -0.1121801
4573 | 2021/12/25 00:08:59 | 29594.5191 | 2100.0015 | 1 | 7 | 0 | 0 | 0 | 0 | 1.42009 | 3.674069 | 5.217509 | 2.911075 | 2.841747 | 11.15609 | 10.40381 |  | 0.0001431023 |  | 5.002469 | [17 empty] | 16.32894 | 0.04396975
4574 | 2021/12/25 00:09:04 | 29599.5189 | 2105.0013 | 1 | 7 | 0 | 0 | 0 | 0 | 1.420067 | 3.674236 | 5.217661 | 2.913045 | 2.841747 | 11.16333 | 10.40381 | [21 empty] | 16.25749 | -0.008356571
4575 | 2021/12/25 00:09:09 | 29604.5198 | 2110.0022 | 1 | 7 | 0 | 0 | 0 | 0 | 1.420853 | 3.674721 | 5.221238 | 2.915022 | 2.841747 | 11.17059 | 10.40381 |  | 0.0001157049 | [19 empty] | 15.77451 | -0.155735
4576 | 2021/12/25 00:09:14 | 29609.5182 | 2115.0006 | 1 | 7 | 0 | 0 | 0 | 0 | 1.42057 | 3.675401 | 5.221164 | 2.916993 | 2.841747 | 11.17784 | 10.40381 |  |  |  |  | 0 | [16 empty] | 15.82203 | -0.1512063
4577 | 2021/12/25 00:09:19 | 29614.5193 | 2120.0017 | 1 | 7 | 0 | 0 | 0 | 0 | 1.420311 | 3.675793 | 5.220769 | 2.91897 | 2.841747 | 11.1851 | 10.40381 |  | 7.531088e-05 | [19 empty] | 16.27243 | 0.1558691
4578 | 2021/12/25 00:09:24 | 29619.5193 | 2125.0017 | 1 | 7 | 0 | 0 | 0 | 0 | 1.420486 | 3.675917 | 5.221589 | 2.92094 | 2.841747 | 11.19234 | 10.40381 |  |  |  |  | 0.1978328 | [16 empty] | 16.24752 | 0.133512
4579 | 2021/12/25 00:09:29 | 29624.5186 | 2130.001 | 1 | 7 | 0 | 0 | 0 | 0 | 1.420044 | 3.676262 | 5.220454 | 2.922911 | 2.841747 | 11.19959 | 10.40381 | [21 empty] | 15.73915 | -0.03822148
4580 | 2021/12/25 00:09:34 | 29629.5186 | 2135.001 | 1 | 7 | 0 | 0 | 0 | 0 | 1.420448 | 3.676695 | 5.222554 | 2.924886 | 2.841747 | 11.20685 | 10.40381 |  | 4.365736e-05 | [19 empty] | 15.91217 | 0.03450155
4581 | 2021/12/25 00:09:39 | 29634.5201 | 2140.0025 | 1 | 7 | 0 | 0 | 0 | 0 | 1.419861 | 3.677015 | 5.22085 | 2.926854 | 2.841747 | 11.21409 | 10.40381 | [21 empty] | 16.44337 | 0.2299732
4582 | 2021/12/25 00:09:44 | 29639.5186 | 2145.001 | 1 | 7 | 0 | 0 | 0 | 0 | 1.420013 | 3.677427 | 5.221994 | 2.928829 | 2.841747 | 11.22135 | 10.40381 |  | 8.873732e-05 | [19 empty] | 16.00179 | 0.1096618
4583 | 2021/12/25 00:09:49 | 29644.5188 | 2150.0012 | 1 | 7 | 0 | 0 | 0 | 0 | 1.420685 | 3.677818 | 5.225021 | 2.930804 | 2.841747 | 11.22861 | 10.40381 | [21 empty] | 15.71288 | -0.09828329
4584 | 2021/12/25 00:09:54 | 29649.5188 | 2155.0012 | 1 | 7 | 0 | 0 | 0 | 0 | 1.420166 | 3.678331 | 5.223841 | 2.93277 | 2.841747 | 11.23584 | 10.40381 |  | 4.863629e-05 | [19 empty] | 15.93931 | -0.05050719
4585 | 2021/12/25 00:09:59 | 29654.5182 | 2160.0006 | 1 | 7 | 0 | 0 | 0 | 0 | 1.419609 | 3.678322 | 5.221779 | 2.934732 | 2.841747 | 11.24306 | 10.40381 | [21 empty] | 16.35472 | 0.08114994
4586 | 2021/12/25 00:10:04 | 29659.518 | 2165.0004 | 1 | 7 | 0 | 0 | 0 | 0 | 1.420067 | 3.678848 | 5.224211 | 2.936718 | 2.841747 | 11.25036 | 10.40381 | [21 empty] | 15.99726 | -0.1233917
4587 | 2021/12/25 00:10:09 | 29664.518 | 2170.0004 | 1 | 7 | 0 | 0 | 0 | 0 | 1.420311 | 3.679346 | 5.225816 | 2.938688 | 2.841747 | 11.25761 | 10.40381 |  | 7.11249e-05 |  | 5.418149 | [17 empty] | 15.66851 | -0.2246249
4588 | 2021/12/25 00:10:14 | 29669.519 | 2175.0014 | 1 | 7 | 0 | 0 | 0 | 0 | 1.42009 | 3.679674 | 5.225468 | 2.94062 | 2.841747 | 11.26472 | 10.40381 | [21 empty] | 16.24251 | -0.0319618
4589 | 2021/12/25 00:10:19 | 29674.5191 | 2180.0015 | 1 | 7 | 0 | 0 | 0 | 0 | 1.420456 | 3.679877 | 5.227103 | 2.942633 | 2.841747 | 11.27213 | 10.40381 |  | 0.0001092975 | [19 empty] | 16.36918 | 0.05037367
4590 | 2021/12/25 00:10:24 | 29679.5191 | 2185.0015 | 1 | 7 | 0 | 0 | 0 | 0 | 1.420563 | 3.680286 | 5.228078 | 2.944599 | 2.841747 | 11.27936 | 10.40381 | [21 empty] | 15.66668 | -0.203563
4591 | 2021/12/25 00:10:29 | 29684.5185 | 2190.0009 | 1 | 7 | 0 | 0 | 0 | 0 | 1.420067 | 3.680947 | 5.227191 | 2.946556 | 2.841747 | 11.28657 | 10.40381 |  | 0.0001045745 | [19 empty] | 16.0235 | -0.1059049
4592 | 2021/12/25 00:10:34 | 29689.5187 | 2195.0011 | 1 | 7 | 0 | 0 | 0 | 0 | 1.42028 | 3.68139 | 5.228605 | 2.948553 | 2.841747 | 11.29392 | 10.40381 | [21 empty] | 16.30679 | 0.07005215
4593 | 2021/12/25 00:10:39 | 29694.5184 | 2200.0008 | 1 | 7 | 0 | 0 | 0 | 0 | 1.420853 | 3.681337 | 5.230639 | 2.9505 | 2.841747 | 11.30108 | 10.40381 |  | 8.736658e-05 | [19 empty] | 15.78307 | -0.1370823
4594 | 2021/12/25 00:10:44 | 29699.5177 | 2205.0001 | 1 | 7 | 0 | 0 | 0 | 0 | 1.420242 | 3.681892 | 5.229178 | 2.952493 | 2.841747 | 11.30842 | 10.40381 | [21 empty] | 15.80801 | -0.1420134
4595 | 2021/12/25 00:10:49 | 29704.5178 | 2210.0002 | 1 | 7 | 0 | 0 | 0 | 0 | 1.420242 | 3.682302 | 5.22976 | 2.954395 | 2.841747 | 11.31543 | 10.40381 |  | 0.0001210998 | [19 empty] | 16.35836 | 0.1615506
4596 | 2021/12/25 00:10:54 | 29709.5186 | 2215.001 | 1 | 7 | 0 | 0 | 0 | 0 | 1.419891 | 3.682632 | 5.228936 | 2.956414 | 2.841747 | 11.32286 | 10.40381 | [21 empty] | 16.15022 | 0.0693059
4597 | 2021/12/25 00:10:59 | 29714.5195 | 2220.0019 | 1 | 7 | 0 | 0 | 0 | 0 | 1.420334 | 3.682972 | 5.23105 | 2.958417 | 2.841747 | 11.33024 | 10.40381 |  | 4.409817e-05 | [19 empty] | 15.68571 | -0.1130569
4598 | 2021/12/25 00:11:04 | 29719.5181 | 2225.0005 | 1 | 7 | 0 | 0 | 0 | 0 | 1.420181 | 3.683336 | 5.231004 | 2.960386 | 2.841747 | 11.33749 | 10.40381 | [21 empty] | 16.20631 | 0.1377261
4599 | 2021/12/25 00:11:09 | 29724.5185 | 2230.0009 | 1 | 7 | 0 | 0 | 0 | 0 | 1.419891 | 3.683707 | 5.230462 | 2.962352 | 2.841747 | 11.34473 | 10.40381 |  | 0.0001115528 | [19 empty] | 16.36287 | 0.1677483
4600 | 2021/12/25 00:11:14 | 29729.5189 | 2235.0013 | 1 | 7 | 0 | 0 | 0 | 0 | 1.420433 | 3.684028 | 5.232915 | 2.964315 | 2.841747 | 11.35196 | 10.40381 | [21 empty] | 15.72012 | -0.05322278
4601 | 2021/12/25 00:11:19 | 29734.5197 | 2240.0021 | 1 | 7 | 0 | 0 | 0 | 0 | 1.42012 | 3.684523 | 5.232465 | 2.966289 | 2.841747 | 11.35923 | 10.40381 |  |  |  | 5.26019 | [17 empty] | 16.15341 | 0.1247025
4602 | 2021/12/25 00:11:24 | 29739.5182 | 2245.0006 | 1 | 7 | 0 | 0 | 0 | 0 | 1.420395 | 3.684975 | 5.23412 | 2.96827 | 2.841747 | 11.36653 | 10.40381 |  | 4.054489e-05 |  |  | 0 | [16 empty] | 16.29049 | 0.1721573
4603 | 2021/12/25 00:11:29 | 29744.519 | 2250.0014 | 1 | 7 | 0 | 0 | 0 | 0 | 1.42028 | 3.685353 | 5.234233 | 2.970252 | 2.841747 | 11.37384 | 10.40381 | [21 empty] | 15.7088 | -0.1243675
4604 | 2021/12/25 00:11:34 | 29749.5182 | 2255.0006 | 1 | 7 | 0 | 0 | 0 | 0 | 1.420448 | 3.685505 | 5.235068 | 2.972187 | 2.841747 | 11.38097 | 10.40381 |  | 8.386263e-05 | [19 empty] | 16.34341 | 0.1196891
4605 | 2021/12/25 00:11:39 | 29754.5201 | 2260.0025 | 1 | 7 | 0 | 0 | 0 | 0 | 1.419586 | 3.68591 | 5.232466 | 2.974193 | 2.841747 | 11.38836 | 10.40381 |  |  |  |  | 0.1859229 | [16 empty] | 15.97915 | -0.02927363
4606 | 2021/12/25 00:11:44 | 29759.5189 | 2265.0013 | 1 | 7 | 0 | 0 | 0 | 0 | 1.42041 | 3.686404 | 5.236205 | 2.976136 | 2.841747 | 11.39552 | 10.40381 |  | 8.654322e-05 | [19 empty] | 15.91075 | -0.1134521
4607 | 2021/12/25 00:11:49 | 29764.5176 | 2270 | 1 | 7 | 0 | 0 | 0 | 0 | 1.419525 | 3.686791 | 5.233492 | 2.978103 | 2.841747 | 11.40278 | 10.40381 | [21 empty] | 16.41216 | 0.0905782
4608 | 2021/12/25 00:11:54 | 29769.5194 | 2275.0018 | 1 | 7 | 0 | 0 | 0 | 0 | 1.420143 | 3.687158 | 5.236292 | 2.98009 | 2.841747 | 11.4101 | 10.40381 | [21 empty] | 15.72783 | -0.1720142
4609 | 2021/12/25 00:11:59 | 29774.5188 | 2280.0012 | 1 | 7 | 0 | 0 | 0 | 0 | 1.420471 | 3.687237 | 5.237613 | 2.982056 | 2.841747 | 11.41735 | 10.40381 |  | 5.772732e-05 | [19 empty] | 16.06156 | -0.09501755
4610 | 2021/12/25 00:12:04 | 29779.5201 | 2285.0025 | 1 | 7 | 0 | 0 | 0 | 0 | 1.420204 | 3.687996 | 5.237707 | 2.984045 | 2.841747 | 11.42469 | 10.40381 | [21 empty] | 16.25476 | -0.003245473
4611 | 2021/12/25 00:12:09 | 29784.5202 | 2290.0026 | 1 | 7 | 0 | 0 | 0 | 0 | 1.420052 | 3.688121 | 5.237324 | 2.985989 | 2.841747 | 11.43186 | 10.40381 |  | 5.906682e-05 | [19 empty] | 15.69206 | -0.2061003
4612 | 2021/12/25 00:12:14 | 29789.5179 | 2295.0003 | 1 | 7 | 0 | 0 | 0 | 0 | 1.420181 | 3.688502 | 5.23834 | 2.987991 | 2.841747 | 11.43924 | 10.40381 | [21 empty] | 16.19821 | -0.03463984
4613 | 2021/12/25 00:12:19 | 29794.518 | 2300.0004 | 1 | 7 | 0 | 0 | 0 | 0 | 1.420029 | 3.689075 | 5.238593 | 2.989961 | 2.841747 | 11.44651 | 10.40381 |  | 9.916435e-05 | [19 empty] | 16.07151 | -0.07246733
4614 | 2021/12/25 00:12:24 | 29799.5181 | 2305.0005 | 1 | 7 | 0 | 0 | 0 | 0 | 1.420006 | 3.689425 | 5.239006 | 2.991946 | 2.841747 | 11.45383 | 10.40381 |  |  |  | 5.168441 | [17 empty] | 15.83155 | -0.1362216
4615 | 2021/12/25 00:12:29 | 29804.519 | 2310.0014 | 1 | 7 | 0 | 0 | 0 | 0 | 1.419914 | 3.689633 | 5.238962 | 2.993886 | 2.841747 | 11.46099 | 10.40381 | [21 empty] | 16.28644 | 0.1397377
4616 | 2021/12/25 00:12:34 | 29809.5183 | 2315.0007 | 1 | 7 | 0 | 0 | 0 | 0 | 1.420418 | 3.690231 | 5.241671 | 2.995872 | 2.841747 | 11.46832 | 10.40381 |  | 4.27949e-05 | [19 empty] | 15.65267 | -0.09457052
4617 | 2021/12/25 00:12:39 | 29814.5205 | 2320.0029 | 1 | 7 | 0 | 0 | 0 | 0 | 1.419975 | 3.690622 | 5.240591 | 2.997843 | 2.841747 | 11.47559 | 10.40381 | [21 empty] | 16.38051 | 0.2339542
4618 | 2021/12/25 00:12:44 | 29819.5192 | 2325.0016 | 1 | 7 | 0 | 0 | 0 | 0 | 1.419891 | 3.690696 | 5.240386 | 2.999834 | 2.841747 | 11.48294 | 10.40381 |  | 5.211313e-05 | [19 empty] | 15.635 | -0.04841328
4619 | 2021/12/25 00:12:49 | 29824.5196 | 2330.002 | 1 | 7 | 0 | 0 | 0 | 0 | 1.420357 | 3.691194 | 5.242813 | 3.001791 | 2.841747 | 11.49016 | 10.40381 | [21 empty] | 16.24074 | 0.1372176
4620 | 2021/12/25 00:12:54 | 29829.5191 | 2335.0015 | 1 | 7 | 0 | 0 | 0 | 0 | 1.420105 | 3.69166 | 5.242545 | 3.003769 | 2.841747 | 11.49746 | 10.40381 | [21 empty] | 15.75323 | -0.1107776
4621 | 2021/12/25 00:12:59 | 29834.5199 | 2340.0023 | 1 | 7 | 0 | 0 | 0 | 0 | 1.420273 | 3.692327 | 5.244112 | 3.005695 | 2.841747 | 11.50457 | 10.40381 |  | 7.923115e-05 | [19 empty] | 15.98052 | -0.1215971
4622 | 2021/12/25 00:13:04 | 29839.5177 | 2345.0001 | 1 | 7 | 0 | 0 | 0 | 0 | 1.420372 | 3.692525 | 5.244759 | 3.007715 | 2.841747 | 11.51203 | 10.40381 | [21 empty] | 16.038 | -0.02958655
4623 | 2021/12/25 00:13:09 | 29844.5179 | 2350.0003 | 1 | 7 | 0 | 0 | 0 | 0 | 1.420929 | 3.692795 | 5.2472 | 3.009694 | 2.841747 | 11.51934 | 10.40381 |  | 8.378775e-05 | [19 empty] | 15.83518 | -0.1104826
4624 | 2021/12/25 00:13:14 | 29849.5194 | 2355.0018 | 1 | 7 | 0 | 0 | 0 | 0 | 1.420448 | 3.693255 | 5.246077 | 3.01167 | 2.841747 | 11.52664 | 10.40381 | [21 empty] | 16.06156 | 0.1332986
4625 | 2021/12/25 00:13:19 | 29854.5186 | 2360.001 | 1 | 7 | 0 | 0 | 0 | 0 | 1.420296 | 3.693686 | 5.246127 | 3.013606 | 2.841747 | 11.53379 | 10.40381 |  | 8.690551e-05 | [19 empty] | 15.93346 | 0.02474606
4626 | 2021/12/25 00:13:24 | 29859.5179 | 2365.0003 | 1 | 7 | 0 | 0 | 0 | 0 | 1.420273 | 3.694041 | 5.246547 | 3.01559 | 2.841747 | 11.54112 | 10.40381 | [21 empty] | 16.04658 | 0.08430481
4627 | 2021/12/25 00:13:29 | 29864.518 | 2370.0004 | 1 | 7 | 0 | 0 | 0 | 0 | 1.420547 | 3.69436 | 5.248012 | 3.017581 | 2.841747 | 11.54847 | 10.40381 |  |  |  | 5.127061 | [17 empty] | 15.92982 | -0.1315099
4628 | 2021/12/25 00:13:34 | 29869.5188 | 2375.0012 | 1 | 7 | 0 | 0 | 0 | 0 | 1.420319 | 3.694845 | 5.247859 | 3.019548 | 2.841747 | 11.55574 | 10.40381 |  | 6.836007e-05 | [19 empty] | 15.97372 | -0.04444242
4629 | 2021/12/25 00:13:39 | 29874.5189 | 2380.0013 | 1 | 7 | 0 | 0 | 0 | 0 | 1.419952 | 3.695421 | 5.24732 | 3.021515 | 2.841747 | 11.56301 | 10.40381 |  |  |  |  | 0 | [16 empty] | 16.09955 | 0.02149642
4630 | 2021/12/25 00:13:44 | 29879.519 | 2385.0014 | 1 | 7 | 0 | 0 | 0 | 0 | 1.420219 | 3.695652 | 5.248635 | 3.023497 | 2.841747 | 11.57033 | 10.40381 |  | 7.510708e-05 | [19 empty] | 15.78763 | 0.05039871
4631 | 2021/12/25 00:13:49 | 29884.5183 | 2390.0007 | 1 | 7 | 0 | 0 | 0 | 0 | 1.420532 | 3.695966 | 5.250238 | 3.025476 | 2.841747 | 11.57765 | 10.40381 |  |  |  |  | 0.1963173 | [16 empty] | 16.31401 | 0.1338077
4632 | 2021/12/25 00:13:54 | 29889.5195 | 2395.0019 | 1 | 7 | 0 | 0 | 0 | 0 | 1.420273 | 3.696525 | 5.250075 | 3.027442 | 2.841747 | 11.58492 | 10.40381 | [21 empty] | 15.56251 | -0.2197236
4633 | 2021/12/25 00:13:59 | 29894.5184 | 2400.0008 | 1 | 7 | 0 | 0 | 0 | 0 | 1.420105 | 3.696859 | 5.249928 | 3.029403 | 2.841747 | 11.59216 | 10.40381 |  | 7.756887e-05 | [19 empty] | 16.20187 | 0.1075166
4634 | 2021/12/25 00:14:04 | 29899.5181 | 2405.0005 | 1 | 7 | 0 | 0 | 0 | 0 | 1.419991 | 3.697277 | 5.2501 | 3.031384 | 2.841747 | 11.59949 | 10.40381 | [21 empty] | 15.80847 | 0.003809333
4635 | 2021/12/25 00:14:09 | 29904.5192 | 2410.0016 | 1 | 7 | 0 | 0 | 0 | 0 | 1.420166 | 3.697445 | 5.250986 | 3.033359 | 2.841747 | 11.60679 | 10.40381 |  | 6.681568e-05 | [19 empty] | 15.92895 | 0.05137444
4636 | 2021/12/25 00:14:14 | 29909.5176 | 2415 | 1 | 7 | 0 | 0 | 0 | 0 | 1.420387 | 3.697967 | 5.252544 | 3.035327 | 2.841747 | 11.61407 | 10.40381 | [21 empty] | 16.07917 | -0.07156014
4637 | 2021/12/25 00:14:19 | 29914.5191 | 2420.0015 | 1 | 7 | 0 | 0 | 0 | 0 | 1.420128 | 3.698627 | 5.252524 | 3.037286 | 2.841747 | 11.62131 | 10.40381 |  | 6.270066e-05 | [19 empty] | 15.90172 | -0.1048672
4638 | 2021/12/25 00:14:24 | 29919.5186 | 2425.001 | 1 | 7 | 0 | 0 | 0 | 0 | 1.420761 | 3.698792 | 5.255099 | 3.039274 | 2.841747 | 11.62866 | 10.40381 | [21 empty] | 16.09182 | 0.001690388
4639 | 2021/12/25 00:14:29 | 29924.5186 | 2430.001 | 1 | 7 | 0 | 0 | 0 | 0 | 1.419815 | 3.699277 | 5.252289 | 3.041238 | 2.841747 | 11.63593 | 10.40381 | [21 empty] | 15.78763 | 0.05024433
4640 | 2021/12/25 00:14:34 | 29929.5178 | 2435.0002 | 1 | 7 | 0 | 0 | 0 | 0 | 1.419563 | 3.700059 | 5.252467 | 3.043212 | 2.841747 | 11.64323 | 10.40381 |  | 8.527501e-05 |  | 5.016012 | [17 empty] | 16.05795 | 0.1001298
4641 | 2021/12/25 00:14:39 | 29934.5179 | 2440.0003 | 1 | 7 | 0 | 0 | 0 | 0 | 1.420273 | 3.70009 | 5.255138 | 3.045193 | 2.841747 | 11.65056 | 10.40381 | [21 empty] | 15.89541 | -0.0186646
4642 | 2021/12/25 00:14:44 | 29939.5189 | 2445.0013 | 1 | 7 | 0 | 0 | 0 | 0 | 1.420609 | 3.700684 | 5.257225 | 3.047166 | 2.841747 | 11.65786 | 10.40381 |  | 7.333039e-05 | [19 empty] | 16.09821 | -0.0861001
4643 | 2021/12/25 00:14:49 | 29944.5182 | 2450.0006 | 1 | 7 | 0 | 0 | 0 | 0 | 1.420471 | 3.700819 | 5.256906 | 3.049144 | 2.841747 | 11.66518 | 10.40381 | [21 empty] | 15.89448 | -0.09481788
4644 | 2021/12/25 00:14:54 | 29949.5198 | 2455.0022 | 1 | 7 | 0 | 0 | 0 | 0 | 1.420433 | 3.701516 | 5.257755 | 3.051096 | 2.841747 | 11.67241 | 10.40381 |  | 8.779007e-05 | [19 empty] | 16.10228 | 0.009205341
4645 | 2021/12/25 00:14:59 | 29954.5181 | 2460.0005 | 1 | 7 | 0 | 0 | 0 | 0 | 1.420532 | 3.701633 | 5.258288 | 3.053082 | 2.841747 | 11.67976 | 10.40381 | [21 empty] | 15.82432 | 0.06694078
4646 | 2021/12/25 00:15:04 | 29959.5184 | 2465.0008 | 1 | 7 | 0 | 0 | 0 | 0 | 1.420296 | 3.702044 | 5.257998 | 3.055039 | 2.841747 | 11.68701 | 10.40381 | [21 empty] | 16.16065 | 0.1049286
4647 | 2021/12/25 00:15:09 | 29964.519 | 2470.0014 | 1 | 7 | 0 | 0 | 0 | 0 | 1.420181 | 3.702656 | 5.258442 | 3.057026 | 2.841747 | 11.69436 | 10.40381 |  | 9.672352e-05 | [19 empty] | 15.79304 | -0.07033169
4648 | 2021/12/25 00:15:14 | 29969.5183 | 2475.0007 | 1 | 7 | 0 | 0 | 0 | 0 | 1.420296 | 3.703012 | 5.259373 | 3.059001 | 2.841747 | 11.70167 | 10.40381 | [21 empty] | 16.23167 | -0.01160204
4649 | 2021/12/25 00:15:19 | 29974.5185 | 2480.0009 | 1 | 7 | 0 | 0 | 0 | 0 | 1.420525 | 3.703276 | 5.260596 | 3.060969 | 2.841747 | 11.70896 | 10.40381 |  | 7.988771e-05 | [19 empty] | 15.77992 | -0.1494038
4650 | 2021/12/25 00:15:24 | 29979.5178 | 2485.0002 | 1 | 7 | 0 | 0 | 0 | 0 | 1.420563 | 3.703872 | 5.261584 | 3.062938 | 2.841747 | 11.71625 | 10.40381 | [21 empty] | 16.31444 | 0.1371676
4651 | 2021/12/25 00:15:29 | 29984.5179 | 2490.0003 | 1 | 7 | 0 | 0 | 0 | 0 | 1.419662 | 3.704291 | 5.258841 | 3.064908 | 2.841747 | 11.72355 | 10.40381 |  | 9.356467e-05 | [19 empty] | 15.6753 | -0.06821215
4652 | 2021/12/25 00:15:34 | 29989.5185 | 2495.0009 | 1 | 7 | 0 | 0 | 0 | 0 | 1.420242 | 3.704719 | 5.261598 | 3.066883 | 2.841747 | 11.73087 | 10.40381 |  |  |  | 4.708428 | [17 empty] | 16.30226 | 0.04291475
4653 | 2021/12/25 00:15:39 | 29994.5179 | 2500.0003 | 1 | 7 | 0 | 0 | 0 | 0 | 1.420105 | 3.704966 | 5.261441 | 3.068865 | 2.841747 | 11.73821 | 10.40381 | [21 empty] | 15.99092 | -0.08938074
4654 | 2021/12/25 00:15:44 | 29999.5193 | 2505.0017 | 1 | 7 | 0 | 0 | 0 | 0 | 1.420235 | 3.705375 | 5.262503 | 3.070843 | 2.841747 | 11.74554 | 10.40381 |  | 6.456721e-05 | [19 empty] | 15.72695 | -0.01315713
4655 | 2021/12/25 00:15:49 | 30004.5179 | 2510.0003 | 1 | 7 | 0 | 0 | 0 | 0 | 1.420296 | 3.706134 | 5.263807 | 3.072803 | 2.841747 | 11.7528 | 10.40381 |  |  |  |  | 0 | [16 empty] | 16.34524 | 0.1033032
4656 | 2021/12/25 00:15:54 | 30009.5187 | 2515.0011 | 1 | 7 | 0 | 0 | 0 | 0 | 1.420258 | 3.706019 | 5.263503 | 3.074754 | 2.841747 | 11.76003 | 10.40381 |  | 6.290289e-05 |  |  | 0.2092917 | [16 empty] | 16.0226 | -0.09685814
4657 | 2021/12/25 00:15:59 | 30014.5188 | 2520.0012 | 1 | 7 | 0 | 0 | 0 | 0 | 1.420082 | 3.70657 | 5.263633 | 3.076753 | 2.841747 | 11.76744 | 10.40381 | [21 empty] | 15.75277 | -0.009186268
4658 | 2021/12/25 00:16:04 | 30019.5191 | 2525.0015 | 1 | 7 | 0 | 0 | 0 | 0 | 1.420418 | 3.707314 | 5.265936 | 3.078717 | 2.841747 | 11.77472 | 10.40381 |  | 9.020879e-05 | [19 empty] | 16.36196 | 0.08122563
4659 | 2021/12/25 00:16:09 | 30024.5181 | 2530.0005 | 1 | 7 | 0 | 0 | 0 | 0 | 1.42028 | 3.707756 | 5.266052 | 3.080699 | 2.841747 | 11.78207 | 10.40381 | [21 empty] | 16.07419 | -0.04937172
4660 | 2021/12/25 00:16:14 | 30029.5182 | 2535.0006 | 1 | 7 | 0 | 0 | 0 | 0 | 1.420624 | 3.707794 | 5.267381 | 3.082676 | 2.841747 | 11.7894 | 10.40381 | [21 empty] | 15.6681 | -0.04428387
4661 | 2021/12/25 00:16:19 | 30034.5182 | 2540.0006 | 1 | 7 | 0 | 0 | 0 | 0 | 1.420273 | 3.70845 | 5.267011 | 3.084641 | 2.841747 | 11.79669 | 10.40381 |  | 6.444546e-05 | [19 empty] | 16.34931 | 0.1040024
4662 | 2021/12/25 00:16:24 | 30039.52 | 2545.0024 | 1 | 7 | 0 | 0 | 0 | 0 | 1.41964 | 3.708975 | 5.265409269 | 3.086577 | 2.841747 | 11.80387 | 10.40381 | [21 empty] | 15.98773 | -0.1124227
4663 | 2021/12/25 00:16:29 | 30044.5193 | 2550.0017 | 1 | 7 | 0 | 0 | 0 | 0 | 1.420319 | 3.70941 | 5.268546 | 3.088568 | 2.841747 | 11.81125 | 10.40381 |  | 7.648991e-05 |  | 4.608819 | [17 empty] | 15.85603 | 0.05462825
4664 | 2021/12/25 00:16:34 | 30049.5183 | 2555.0007 | 1 | 7 | 0 | 0 | 0 | 0 | 1.420433 | 3.70955 | 5.269167 | 3.090545 | 2.841747 | 11.81859 | 10.40381 | [21 empty] | 16.45784 | 0.1134372
4665 | 2021/12/25 00:16:39 | 30054.5176 | 2560 | 1 | 7 | 0 | 0 | 0 | 0 | 1.420258 | 3.710155 | 5.269377 | 3.09254 | 2.841747 | 11.82599 | 10.40381 |  | 0.0001134799 | [19 empty] | 15.76318 | -0.2134109
4666 | 2021/12/25 00:16:44 | 30059.5184 | 2565.0008 | 1 | 7 | 0 | 0 | 0 | 0 | 1.420486 | 3.710529 | 5.270754 | 3.094511 | 2.841747 | 11.8333 | 10.40381 | [21 empty] | 16.0896 | 0.08899629
4667 | 2021/12/25 00:16:49 | 30064.5179 | 2570.0003 | 1 | 7 | 0 | 0 | 0 | 0 | 1.420204 | 3.711054 | 5.270454 | 3.096486 | 2.841747 | 11.84063 | 10.40381 |  | 7.479722e-05 | [19 empty] | 16.423 | 0.1192051
4668 | 2021/12/25 00:16:54 | 30069.518 | 2575.0004 | 1 | 7 | 0 | 0 | 0 | 0 | 1.420624 | 3.71127 | 5.272319 | 3.098451 | 2.841747 | 11.84792 | 10.40381 | [21 empty] | 15.76138 | -0.2101678
4669 | 2021/12/25 00:16:59 | 30074.5185 | 2580.0009 | 1 | 7 | 0 | 0 | 0 | 0 | 1.420601 | 3.711844 | 5.273049 | 3.100431 | 2.841747 | 11.85527 | 10.40381 | [21 empty] | 16.19547 | 0.1380557
4670 | 2021/12/25 00:17:04 | 30079.5195 | 2585.0019 | 1 | 7 | 0 | 0 | 0 | 0 | 1.419975 | 3.71237 | 5.271473 | 3.102395 | 2.841747 | 11.86256 | 10.40381 |  | 9.361066e-05 | [19 empty] | 16.33847 | 0.09643435
4671 | 2021/12/25 00:17:09 | 30084.5182 | 2590.0006 | 1 | 7 | 0 | 0 | 0 | 0 | 1.420204 | 3.712676 | 5.272757 | 3.104374 | 2.841747 | 11.86991 | 10.40381 | [21 empty] | 15.79576 | -0.1937568
4672 | 2021/12/25 00:17:14 | 30089.5177 | 2595.0001 | 1 | 7 | 0 | 0 | 0 | 0 | 1.420242 | 3.713082 | 5.273475 | 3.106345 | 2.841747 | 11.87723 | 10.40381 |  | 7.037589e-05 | [19 empty] | 16.24033 | 0.1253283
4673 | 2021/12/25 00:17:19 | 30094.519 | 2600.0014 | 1 | 7 | 0 | 0 | 0 | 0 | 1.420853 | 3.713794 | 5.276755 | 3.10832 | 2.841747 | 11.88456 | 10.40381 | [21 empty] | 16.17971 | 0.08663952
4674 | 2021/12/25 00:17:24 | 30099.5187 | 2605.0011 | 1 | 7 | 0 | 0 | 0 | 0 | 1.421127 | 3.714145 | 5.278272 | 3.110287 | 2.841747 | 11.89187 | 10.40381 |  | 0.0001199749 | [19 empty] | 15.7401 | -0.1434481
4675 | 2021/12/25 00:17:29 | 30104.519 | 2610.0014 | 1 | 7 | 0 | 0 | 0 | 0 | 1.420006 | 3.714485 | 5.274591 | 3.112264 | 2.841747 | 11.89921 | 10.40381 |  |  |  | 4.661602 | [17 empty] | 16.50352 | 0.1020449
4676 | 2021/12/25 00:17:34 | 30109.5177 | 2615.0001 | 1 | 7 | 0 | 0 | 0 | 0 | 1.4207 | 3.714811 | 5.277632 | 3.114233 | 2.841747 | 11.90652 | 10.40381 |  | 0.0001080011 | [19 empty] | 15.75867 | -0.04355907
4677 | 2021/12/25 00:17:39 | 30114.52 | 2620.0024 | 1 | 7 | 0 | 0 | 0 | 0 | 1.420143 | 3.715313 | 5.276276 | 3.116207 | 2.841747 | 11.91386 | 10.40381 | [21 empty] | 16.17558 | 0.116843
4678 | 2021/12/25 00:17:44 | 30119.5193 | 2625.0017 | 1 | 7 | 0 | 0 | 0 | 0 | 1.420471 | 3.715958 | 5.278411 | 3.118178 | 2.841747 | 11.92118 | 10.40381 |  | 6.156765e-05 | [19 empty] | 16.13487 | -0.07875443
4679 | 2021/12/25 00:17:49 | 30124.5185 | 2630.0009 | 1 | 7 | 0 | 0 | 0 | 0 | 1.420753 | 3.716242 | 5.279862 | 3.120155 | 2.841747 | 11.92852 | 10.40381 |  |  |  |  | 0.2185503 | [16 empty] | 15.85423 | -0.1191241
4680 | 2021/12/25 00:17:54 | 30129.5178 | 2635.0002 | 1 | 7 | 0 | 0 | 0 | 0 | 1.420158 | 3.716757 | 5.278382 | 3.122126 | 2.841747 | 11.93585 | 10.40381 | [21 empty] | 16.49403 | 0.04003823
4681 | 2021/12/25 00:17:59 | 30134.5179 | 2640.0003 | 1 | 7 | 0 | 0 | 0 | 0 | 1.420082 | 3.717323 | 5.278903 | 3.124098 | 2.841747 | 11.94318 | 10.40381 |  | 5.555047e-05 | [19 empty] | 16.09416 | -0.04553199
4682 | 2021/12/25 00:18:04 | 30139.5178 | 2645.0002 | 1 | 7 | 0 | 0 | 0 | 0 | 1.419685 | 3.717445 | 5.277601 | 3.126072 | 2.841747 | 11.95052 | 10.40381 |  | 0.0001258058 | [19 empty] | 15.83477 | 0.00905633
4683 | 2021/12/25 00:18:09 | 30144.5194 | 2650.0018 | 1 | 7 | 0 | 0 | 0 | 0 | 1.420418 | 3.717897 | 5.280968 | 3.128044 | 2.841747 | 11.95785 | 10.40381 | [21 empty] | 16.44478 | 0.1055223
4684 | 2021/12/25 00:18:14 | 30149.5184 | 2655.0008 | 1 | 7 | 0 | 0 | 0 | 0 | 1.420486 | 3.718561 | 5.282164 | 3.130015 | 2.841747 | 11.96518 | 10.40381 | [21 empty] | 15.94748 | -0.1391488
4685 | 2021/12/25 00:18:19 | 30154.518 | 2660.0004 | 1 | 7 | 0 | 0 | 0 | 0 | 1.420647 | 3.718975 | 5.283351 | 3.13199 | 2.841747 | 11.97253 | 10.40381 |  | 7.151708e-05 | [19 empty] | 15.89273 | 0.03609955
4686 | 2021/12/25 00:18:24 | 30159.5188 | 2665.0012 | 1 | 7 | 0 | 0 | 0 | 0 | 1.419968 | 3.719197 | 5.281141 | 3.133963 | 2.841747 | 11.97986 | 10.40381 |  |  |  | 4.346502 | [17 empty] | 16.42307 | 0.1171309
4687 | 2021/12/25 00:18:29 | 30164.5188 | 2670.0012 | 1 | 7 | 0 | 0 | 0 | 0 | 1.41993 | 3.719742 | 5.281773 | 3.135936 | 2.841747 | 11.9872 | 10.40381 |  | 9.205781e-05 | [19 empty] | 16.18739 | -0.0322324
4688 | 2021/12/25 00:18:34 | 30169.5181 | 2675.0005 | 1 | 7 | 0 | 0 | 0 | 0 | 1.42009 | 3.720475 | 5.283409 | 3.137907 | 2.841747 | 11.99453 | 10.40381 | [21 empty] | 15.82432 | -0.07060945
4689 | 2021/12/25 00:18:39 | 30174.5199 | 2680.0023 | 1 | 7 | 0 | 0 | 0 | 0 | 1.420273 | 3.720957 | 5.284775 | 3.139881 | 2.841747 | 12.00188 | 10.40381 |  | 0.0001003405 | [19 empty] | 15.90402 | -0.06821156
4690 | 2021/12/25 00:18:44 | 30179.5181 | 2685.0005 | 1 | 7 | 0 | 0 | 0 | 0 | 1.420685 | 3.721363 | 5.286885 | 3.141845 | 2.841747 | 12.00919 | 10.40381 | [21 empty] | 16.40226 | 0.2049422
4691 | 2021/12/25 00:18:49 | 30184.5198 | 2690.0022 | 1 | 7 | 0 | 0 | 0 | 0 | 1.420311 | 3.721567 | 5.285783 | 3.143818 | 2.841747 | 12.01653 | 10.40381 |  | 0.0001149103 | [19 empty] | 16.36518 | -0.02924502
4692 | 2021/12/25 00:18:54 | 30189.5193 | 2695.0017 | 1 | 7 | 0 | 0 | 0 | 0 | 1.420647 | 3.722361 | 5.288161 | 3.145798 | 2.841747 | 12.0239 | 10.40381 |  | 0.0001699069 | [19 empty] | 16.00994 | -0.0367552
4693 | 2021/12/25 00:18:59 | 30194.5185 | 2700.0009 | 1 | 7 | 0 | 0 | 0 | 0 | 1.420715 | 3.722636 | 5.288805 | 3.147767 | 2.841747 | 12.03123 | 10.40381 | [21 empty] | 15.84382 | -0.1121718
4694 | 2021/12/25 00:19:04 | 30199.5186 | 2705.001 | 1 | 7 | 0 | 0 | 0 | 0 | 1.420219 | 3.723047 | 5.287542 | 3.149744 | 2.841747 | 12.03859 | 10.40381 | [21 empty] | 16.27289 | 0.1062179
4695 | 2021/12/25 00:19:09 | 30204.5187 | 2710.0011 | 1 | 7 | 0 | 0 | 0 | 0 | 1.420609 | 3.72344 | 5.289552 | 3.15171 | 2.841747 | 12.04591 | 10.40381 |  | 8.66122e-05 | [19 empty] | 16.50086 | 0.09219527
4696 | 2021/12/25 00:19:14 | 30209.5194 | 2715.0018 | 1 | 7 | 0 | 0 | 0 | 0 | 1.420586 | 3.723846 | 5.290043 | 3.153681 | 2.841747 | 12.05325 | 10.40381 | [21 empty] | 15.97695 | -0.1793957
4697 | 2021/12/25 00:19:19 | 30214.5192 | 2720.0016 | 1 | 7 | 0 | 0 | 0 | 0 | 1.420837 | 3.724406 | 5.291774 | 3.155652 | 2.841747 | 12.06059 | 10.40381 |  | 8.75407e-05 |  | 4.375453 | [17 empty] | 15.83384 | -0.01783848
4698 | 2021/12/25 00:19:24 | 30219.5186 | 2725.001 | 1 | 7 | 0 | 0 | 0 | 0 | 1.41993 | 3.724825 | 5.288991 | 3.157633 | 2.841747 | 12.06797 | 10.40381 | [21 empty] | 16.19506 | -0.008354783
4699 | 2021/12/25 00:19:29 | 30224.5186 | 2730.001 | 1 | 7 | 0 | 0 | 0 | 0 | 1.420685 | 3.72539 | 5.292606 | 3.159602 | 2.841747 | 12.0753 | 10.40381 |  | 7.175772e-05 | [19 empty] | 16.53021 | 0.1891744
4700 | 2021/12/25 00:19:34 | 30229.5178 | 2735.0002 | 1 | 7 | 0 | 0 | 0 | 0 | 1.420509 | 3.72576 | 5.292476 | 3.161572 | 2.841747 | 12.08264 | 10.40381 | [21 empty] | 16.24213 | -0.07180929
4701 | 2021/12/25 00:19:39 | 30234.5188 | 2740.0012 | 1 | 7 | 0 | 0 | 0 | 0 | 1.42041 | 3.726342 | 5.292933 | 3.163552 | 2.841747 | 12.09002 | 10.40381 |  |  |  |  | 0.2325102 | [16 empty] | 15.81076 | -0.1176327
4702 | 2021/12/25 00:19:44 | 30239.519 | 2745.0014 | 1 | 7 | 0 | 0 | 0 | 0 | 1.421486 | 3.726742 | 5.297512 | 3.165521 | 2.841747 | 12.09736 | 10.40381 |  | 0.0001033132 | [19 empty] | 16.09233 | 0.05757511
4703 | 2021/12/25 00:19:49 | 30244.5191 | 2750.0015 | 1 | 7 | 0 | 0 | 0 | 0 | 1.420143 | 3.72728 | 5.293271 | 3.167492 | 2.841747 | 12.1047 | 10.40381 | [21 empty] | 16.48366 | 0.09740114
4704 | 2021/12/25 00:19:54 | 30249.5183 | 2755.0007 | 1 | 7 | 0 | 0 | 0 | 0 | 1.420792 | 3.72791 | 5.296585 | 3.169467 | 2.841747 | 12.11206 | 10.40381 |  | 0.0001015864 | [19 empty] | 16.42487 | 0.09230614
4705 | 2021/12/25 00:19:59 | 30254.5183 | 2760.0007 | 1 | 7 | 0 | 0 | 0 | 0 | 1.42041 | 3.728166 | 5.295524 | 3.171443 | 2.841747 | 12.11943 | 10.40381 | [21 empty] | 16.19323 | -0.1051617
4706 | 2021/12/25 00:20:04 | 30259.519 | 2765.0014 | 1 | 7 | 0 | 0 | 0 | 0 | 1.420624 | 3.728601 | 5.29694 | 3.173413 | 2.841747 | 12.12678 | 10.40381 |  | 8.775561e-05 | [19 empty] | 15.97782 | 0.04060268
4707 | 2021/12/25 00:20:09 | 30264.5183 | 2770.0007 | 1 | 7 | 0 | 0 | 0 | 0 | 1.420601 | 3.729412 | 5.298006 | 3.175384 | 2.841747 | 12.13413 | 10.40381 |  | 0.000160998 | [19 empty] | 16.30138 | 0.1273561
4708 | 2021/12/25 00:20:14 | 30269.5191 | 2775.0015 | 1 | 7 | 0 | 0 | 0 | 0 | 1.420181 | 3.729691 | 5.296836 | 3.177361 | 2.841747 | 12.1415 | 10.40381 |  |  |  | 4.064031 | [17 empty] | 16.23713 | 0.05868256
4709 | 2021/12/25 00:20:19 | 30274.5182 | 2780.0006 | 1 | 7 | 0 | 0 | 0 | 0 | 1.420204 | 3.730173 | 5.297607 | 3.179332 | 2.841747 | 12.14885 | 10.40381 |  | 0.0001445365 | [19 empty] | 15.88365 | -0.1558465
4710 | 2021/12/25 00:20:24 | 30279.519 | 2785.0014 | 1 | 7 | 0 | 0 | 0 | 0 | 1.420311 | 3.7306 | 5.298612 | 3.181304 | 2.841747 | 12.15621 | 10.40381 | [21 empty] | 16.52887 | 0.131948
4711 | 2021/12/25 00:20:29 | 30284.5187 | 2790.0011 | 1 | 7 | 0 | 0 | 0 | 0 | 1.420067 | 3.731297 | 5.298692 | 3.183275 | 2.841747 | 12.16356 | 10.40381 |  | 8.99026e-05 | [19 empty] | 16.2032 | 0.009048581
4712 | 2021/12/25 00:20:34 | 30289.5179 | 2795.0003 | 1 | 7 | 0 | 0 | 0 | 0 | 1.420349 | 3.731443 | 5.299951 | 3.18525 | 2.841747 | 12.17093 | 10.40381 | [21 empty] | 15.91173 | -0.165863
4713 | 2021/12/25 00:20:39 | 30294.5187 | 2800.0011 | 1 | 7 | 0 | 0 | 0 | 0 | 1.420753 | 3.731994 | 5.302242 | 3.187221 | 2.841747 | 12.17828 | 10.40381 |  | 0.000126575 | [19 empty] | 16.55914 | 0.1294202
4714 | 2021/12/25 00:20:44 | 30299.5187 | 2805.0011 | 1 | 7 | 0 | 0 | 0 | 0 | 1.420525 | 3.732705 | 5.302401 | 3.189194 | 2.841747 | 12.18565 | 10.40381 | [21 empty] | 16.07238 | -0.05600989
4715 | 2021/12/25 00:20:49 | 30304.5189 | 2810.0013 | 1 | 7 | 0 | 0 | 0 | 0 | 1.419899 | 3.732998 | 5.30048 | 3.191167 | 2.841747 | 12.19301 | 10.40381 |  | 9.483976e-05 | [19 empty] | 16.01767 | -0.1379943
4716 | 2021/12/25 00:20:54 | 30309.519 | 2815.0014 | 1 | 7 | 0 | 0 | 0 | 0 | 1.420662 | 3.733409 | 5.303912 | 3.19314 | 2.841747 | 12.20038 | 10.40381 | [21 empty] | 16.52573 | 0.1069432
4717 | 2021/12/25 00:20:59 | 30314.5185 | 2820.0009 | 1 | 7 | 0 | 0 | 0 | 0 | 1.419968 | 3.73366 | 5.301678 | 3.19511 | 2.841747 | 12.20773 | 10.40381 |  | 8.411059e-05 | [19 empty] | 16.08915 | -0.04398048
4718 | 2021/12/25 00:21:04 | 30319.519 | 2825.0014 | 1 | 7 | 0 | 0 | 0 | 0 | 1.420471 | 3.734565 | 5.304841 | 3.197083 | 2.841747 | 12.2151 | 10.40381 |  |  |  | 4.161636 | [17 empty] | 15.89049 | -0.1778746
4719 | 2021/12/25 00:21:09 | 30324.519 | 2830.0014 | 1 | 7 | 0 | 0 | 0 | 0 | 1.420357 | 3.735059 | 5.305117 | 3.199059 | 2.841747 | 12.22248 | 10.40381 |  | 0.0001117459 | [19 empty] | 16.49633 | 0.1424205
4720 | 2021/12/25 00:21:14 | 30329.519 | 2835.0014 | 1 | 7 | 0 | 0 | 0 | 0 | 1.42028 | 3.735394 | 5.305305 | 3.201032 | 2.841747 | 12.22985 | 10.40381 | [21 empty] | 16.20594 | 0.04086614
4721 | 2021/12/25 00:21:19 | 30334.5183 | 2840.0007 | 1 | 7 | 0 | 0 | 0 | 0 | 1.420471 | 3.735709 | 5.306466 | 3.202987 | 2.841747 | 12.23716 | 10.40381 | [21 empty] | 15.82298 | -0.1101959
4722 | 2021/12/25 00:21:24 | 30339.5181 | 2845.0005 | 1 | 7 | 0 | 0 | 0 | 0 | 1.420609 | 3.736561 | 5.308192 | 3.204969 | 2.841747 | 12.24456 | 10.40381 |  | 8.423413e-05 |  |  | 0.242748 | [16 empty] | 16.27289 | 0.125823
4723 | 2021/12/25 00:21:29 | 30344.5192 | 2850.0016 | 1 | 7 | 0 | 0 | 0 | 0 | 1.420601 | 3.736876 | 5.30861 | 3.206949 | 2.841747 | 12.25196 | 10.40381 | [21 empty] | 16.4208 | 0.1537037
4724 | 2021/12/25 00:21:34 | 30349.5184 | 2855.0008 | 1 | 7 | 0 | 0 | 0 | 0 | 1.420418 | 3.737064 | 5.308193 | 3.208921 | 2.841747 | 12.25933 | 10.40381 |  | 7.352733e-05 | [19 empty] | 15.79039 | -0.1209539
4725 | 2021/12/25 00:21:39 | 30354.5193 | 2860.0017 | 1 | 7 | 0 | 0 | 0 | 0 | 1.420448 | 3.73797 | 5.309592 | 3.21089 | 2.841747 | 12.26669 | 10.40381 | [21 empty] | 16.52797 | 0.1449382
4726 | 2021/12/25 00:21:44 | 30359.5186 | 2865.001 | 1 | 7 | 0 | 0 | 0 | 0 | 1.42041 | 3.738522 | 5.310234 | 3.212867 | 2.841747 | 12.27408 | 10.40381 |  | 0.0001087206 | [19 empty] | 16.18512 | 0.01612127
4727 | 2021/12/25 00:21:49 | 30364.5186 | 2870.001 | 1 | 7 | 0 | 0 | 0 | 0 | 1.421051 | 3.738827 | 5.313064 | 3.214836 | 2.841747 | 12.28144 | 10.40381 | [21 empty] | 16.01901 | -0.1216096
4728 | 2021/12/25 00:21:54 | 30369.5187 | 2875.0011 | 1 | 7 | 0 | 0 | 0 | 0 | 1.419914 | 3.739336 | 5.309536 | 3.216803 | 2.841747 | 12.28879 | 10.40381 |  |  |  | 3.900038 | [17 empty] | 16.60214 | 0.1294088
4729 | 2021/12/25 00:21:59 | 30374.5196 | 2880.002 | 1 | 7 | 0 | 0 | 0 | 0 | 1.419144 | 3.740034 | 5.307647 | 3.21878 | 2.841747 | 12.29619 | 10.40381 |  | 8.067856e-05 | [19 empty] | 15.88004 | -0.1766264
4730 | 2021/12/25 00:22:04 | 30379.5188 | 2885.0012 | 1 | 7 | 0 | 0 | 0 | 0 | 1.42131 | 3.740597 | 5.316548 | 3.220751 | 2.841747 | 12.30356 | 10.40381 | [21 empty] | 16.35794 | -0.05413055
4731 | 2021/12/25 00:22:09 | 30384.5191 | 2890.0015 | 1 | 7 | 0 | 0 | 0 | 0 | 1.420029 | 3.740845 | 5.312108 | 3.22273 | 2.841747 | 12.31096 | 10.40381 |  | 9.730732e-05 | [19 empty] | 16.32582 | -0.05657852
4732 | 2021/12/25 00:22:14 | 30389.5183 | 2895.0007 | 1 | 7 | 0 | 0 | 0 | 0 | 1.420853 | 3.741214 | 5.315715 | 3.224699 | 2.841747 | 12.31833 | 10.40381 | [21 empty] | 16.01813 | -0.1392639
4733 | 2021/12/25 00:22:19 | 30394.5183 | 2900.0007 | 1 | 7 | 0 | 0 | 0 | 0 | 1.420418 | 3.742006 | 5.315213 | 3.226676 | 2.841747 | 12.32573 | 10.40381 |  | 7.238095e-05 | [19 empty] | 16.46921 | 0.1402539
4734 | 2021/12/25 00:22:24 | 30399.5192 | 2905.0016 | 1 | 7 | 0 | 0 | 0 | 0 | 1.420792 | 3.742713 | 5.317617 | 3.228636 | 2.841747 | 12.33306 | 10.40381 | [21 empty] | 15.82618 | -0.08566022
4735 | 2021/12/25 00:22:29 | 30404.518 | 2910.0004 | 1 | 7 | 0 | 0 | 0 | 0 | 1.420586 | 3.742952 | 5.317185 | 3.23062 | 2.841747 | 12.34049 | 10.40381 | [21 empty] | 16.59218 | 0.2129328
4736 | 2021/12/25 00:22:34 | 30409.5184 | 2915.0008 | 1 | 7 | 0 | 0 | 0 | 0 | 1.420853 | 3.743508 | 5.318975 | 3.232593 | 2.841747 | 12.34787 | 10.40381 |  | 3.339002e-05 | [19 empty] | 15.82438 | -0.09547472
4737 | 2021/12/25 00:22:39 | 30414.5186 | 2920.001 | 1 | 7 | 0 | 0 | 0 | 0 | 1.420868 | 3.744215 | 5.320035 | 3.234561 | 2.841747 | 12.35524 | 10.40381 |  | 0.0001336452 | [19 empty] | 16.53974 | 0.147211
4738 | 2021/12/25 00:22:44 | 30419.5186 | 2925.001 | 1 | 7 | 0 | 0 | 0 | 0 | 1.420609 | 3.744402 | 5.319331 | 3.236539 | 2.841747 | 12.36265 | 10.40381 |  |  |  | 3.946146 | [17 empty] | 15.90451 | -0.1535684
4739 | 2021/12/25 00:22:49 | 30424.5186 | 2930.001 | 1 | 7 | 0 | 0 | 0 | 0 | 1.420158 | 3.74502 | 5.31852 | 3.238509 | 2.841747 | 12.37002 | 10.40381 |  | 9.347709e-05 | [19 empty] | 16.44568 | -0.01724541
4740 | 2021/12/25 00:22:54 | 30429.5187 | 2935.0011 | 1 | 7 | 0 | 0 | 0 | 0 | 1.420013 | 3.745684 | 5.31892 | 3.240481 | 2.841747 | 12.37741 | 10.40381 | [21 empty] | 16.13898 | -0.08842111
4741 | 2021/12/25 00:22:59 | 30434.5187 | 2940.0011 | 1 | 7 | 0 | 0 | 0 | 0 | 1.420448 | 3.746269 | 5.32138 | 3.242456 | 2.841747 | 12.38481 | 10.40381 |  |  |  |  | 0.2594605 | [16 empty] | 16.20454 | -0.03974319
4742 | 2021/12/25 00:23:04 | 30439.5186 | 2945.001 | 1 | 7 | 0 | 0 | 0 | 0 | 1.420082 | 3.746572 | 5.320439 | 3.244426 | 2.841747 | 12.39219 | 10.40381 |  | 9.779711e-05 | [19 empty] | 16.43801 | 0.1389915
4743 | 2021/12/25 00:23:09 | 30444.5179 | 2950.0003 | 1 | 7 | 0 | 0 | 0 | 0 | 1.420456 | 3.747168 | 5.322687 | 3.246402 | 2.841747 | 12.39959 | 10.40381 | [21 empty] | 15.87186 | -0.1186007
4744 | 2021/12/25 00:23:14 | 30449.5187 | 2955.0011 | 1 | 7 | 0 | 0 | 0 | 0 | 1.420235 | 3.747748 | 5.322683 | 3.24836 | 2.841747 | 12.40693 | 10.40381 |  | 7.00958e-05 | [19 empty] | 16.33986 | 0.08398771
4745 | 2021/12/25 00:23:19 | 30454.5181 | 2960.0005 | 1 | 7 | 0 | 0 | 0 | 0 | 1.420418 | 3.748369 | 5.324251 | 3.250344 | 2.841747 | 12.41436 | 10.40381 | [21 empty] | 16.36474 | 0.1267201
4746 | 2021/12/25 00:23:24 | 30459.5182 | 2965.0006 | 1 | 7 | 0 | 0 | 0 | 0 | 1.420639 | 3.748652 | 5.325481 | 3.252317 | 2.841747 | 12.42176 | 10.40381 |  | 0.0001238985 | [19 empty] | 15.89404 | -0.1030219
4747 | 2021/12/25 00:23:29 | 30464.5184 | 2970.0008 | 1 | 7 | 0 | 0 | 0 | 0 | 1.420738 | 3.74923 | 5.326674 | 3.254288 | 2.841747 | 12.42915 | 10.40381 | [21 empty] | 16.59081 | 0.2256423
4748 | 2021/12/25 00:23:34 | 30469.5189 | 2975.0013 | 1 | 7 | 0 | 0 | 0 | 0 | 1.42083 | 3.749803 | 5.327833 | 3.256263 | 2.841747 | 12.43656 | 10.40381 |  | 0.0001016917 |  | 3.700608 | [17 empty] | 15.89543 | -0.04936099
4749 | 2021/12/25 00:23:39 | 30474.5179 | 2980.0003 | 1 | 7 | 0 | 0 | 0 | 0 | 1.42041 | 3.750422 | 5.327137 | 3.258234 | 2.841747 | 12.44394 | 10.40381 | [21 empty] | 16.42036 | 0.1382703
4750 | 2021/12/25 00:23:44 | 30479.5191 | 2985.0015 | 1 | 7 | 0 | 0 | 0 | 0 | 1.420609 | 3.750836 | 5.328471 | 3.260207 | 2.841747 | 12.45135 | 10.40381 |  | 8.575697e-05 | [19 empty] | 16.12176 | -0.03097415
4751 | 2021/12/25 00:23:49 | 30484.5176 | 2990 | 1 | 7 | 0 | 0 | 0 | 0 | 1.420471 | 3.751506 | 5.328905 | 3.26218 | 2.841747 | 12.45875 | 10.40381 | [21 empty] | 16.21905 | -0.1125085
4752 | 2021/12/25 00:23:54 | 30489.5186 | 2995.001 | 1 | 7 | 0 | 0 | 0 | 0 | 1.42009 | 3.752143 | 5.328381 | 3.264151 | 2.841747 | 12.46614 | 10.40381 |  | 9.604015e-05 | [19 empty] | 16.45518 | 0.01485407
4753 | 2021/12/25 00:23:59 | 30494.5177 | 3000.0001 | 1 | 7 | 0 | 0 | 0 | 0 | 1.420448 | 3.752421 | 5.330119 | 3.266127 | 2.841747 | 12.47356 | 10.40381 | [21 empty] | 15.90992 | -0.196535
4754 | 2021/12/25 00:24:04 | 30499.5185 | 3005.0009 | 1 | 7 | 0 | 0 | 0 | 0 | 1.420761 | 3.752974 | 5.332079 | 3.268099 | 2.841747 | 12.48096 | 10.40381 |  | 0.0001042339 | [19 empty] | 16.57001 | 0.1297468
4755 | 2021/12/25 00:24:09 | 30504.5187 | 3010.0011 | 1 | 7 | 0 | 0 | 0 | 0 | 1.42083 | 3.753664 | 5.333318 | 3.270069 | 2.841747 | 12.48835 | 10.40381 | [21 empty] | 15.89316 | -0.08664429
4756 | 2021/12/25 00:24:14 | 30509.5187 | 3015.0011 | 1 | 7 | 0 | 0 | 0 | 0 | 1.420967 | 3.754342 | 5.334796 | 3.272043 | 2.841747 | 12.49576 | 10.40381 | [21 empty] | 16.60482 | 0.2214015
4757 | 2021/12/25 00:24:19 | 30514.5189 | 3020.0013 | 1 | 7 | 0 | 0 | 0 | 0 | 1.420509 | 3.754574 | 5.333406 | 3.274016 | 2.841747 | 12.50317 | 10.40381 |  | 9.096317e-05 |  | 3.586702 | [17 empty] | 15.86736 | -0.1111847
4758 | 2021/12/25 00:24:24 | 30519.5181 | 3025.0005 | 1 | 7 | 0 | 0 | 0 | 0 | 1.420563 | 3.755248 | 5.334566 | 3.27599 | 2.841747 | 12.51058 | 10.40381 |  | 0.0001231412 | [19 empty] | 16.52483 | 0.06480217
4759 | 2021/12/25 00:24:29 | 30524.5189 | 3030.0013 | 1 | 7 | 0 | 0 | 0 | 0 | 1.420128 | 3.755883 | 5.333835 | 3.277964 | 2.841747 | 12.518 | 10.40381 | [21 empty] | 15.92034 | -0.2092415
4760 | 2021/12/25 00:24:34 | 30529.5189 | 3035.0013 | 1 | 7 | 0 | 0 | 0 | 0 | 1.420105 | 3.756516 | 5.334647 | 3.279935 | 2.841747 | 12.5254 | 10.40381 |  | 0.0001441589 |  |  | 0.2716352 | [16 empty] | 16.39546 | 0.1480401
4761 | 2021/12/25 00:24:39 | 30534.5198 | 3040.0022 | 1 | 7 | 0 | 0 | 0 | 0 | 1.420799 | 3.756845 | 5.337722 | 3.281908 | 2.841747 | 12.53281 | 10.40381 |  | 0.0001503842 | [19 empty] | 16.14397 | 0.04875779
4762 | 2021/12/25 00:24:44 | 30539.5181 | 3045.0005 | 1 | 7 | 0 | 0 | 0 | 0 | 1.420799 | 3.757381 | 5.338483 | 3.283874 | 2.841747 | 12.5402 | 10.40381 | [21 empty] | 16.09913 | -0.009050965
4763 | 2021/12/25 00:24:49 | 30544.5182 | 3050.0006 | 1 | 7 | 0 | 0 | 0 | 0 | 1.420052 | 3.758095 | 5.33669 | 3.285854 | 2.841747 | 12.54764 | 10.40381 | [21 empty] | 16.50627 | 0.006919503
4764 | 2021/12/25 00:24:54 | 30549.519 | 3055.0014 | 1 | 7 | 0 | 0 | 0 | 0 | 1.420944 | 3.758543 | 5.340679 | 3.287827 | 2.841747 | 12.55505 | 10.40381 |  | 9.180625e-05 | [19 empty] | 15.84155 | -0.1111144
4765 | 2021/12/25 00:24:59 | 30554.5177 | 3060.0001 | 1 | 7 | 0 | 0 | 0 | 0 | 1.420258 | 3.759046 | 5.338815 | 3.2898 | 2.841747 | 12.56247 | 10.40381 |  | 0.0001194304 | [19 empty] | 16.4086 | 0.1859599
4766 | 2021/12/25 00:25:04 | 30559.5185 | 3065.0009 | 1 | 7 | 0 | 0 | 0 | 0 | 1.420158 | 3.75974 | 5.339425 | 3.291769 | 2.841747 | 12.56987 | 10.40381 |  |  |  | 3.60827 | [17 empty] | 16.19282 | -0.1149112
4767 | 2021/12/25 00:25:09 | 30564.5176 | 3070 | 1 | 7 | 0 | 0 | 0 | 0 | 1.420929 | 3.760387 | 5.343243 | 3.29374 | 2.841747 | 12.57728 | 10.40381 |  | 0.0001529464 | [19 empty] | 15.94524 | -0.129981
4768 | 2021/12/25 00:25:14 | 30569.5179 | 3075.0003 | 1 | 7 | 0 | 0 | 0 | 0 | 1.420158 | 3.76081 | 5.340944 | 3.295717 | 2.841747 | 12.58472 | 10.40381 | [21 empty] | 16.56371 | 0.2150452
4769 | 2021/12/25 00:25:19 | 30574.5177 | 3080.0001 | 1 | 7 | 0 | 0 | 0 | 0 | 1.420486 | 3.761405 | 5.343023 | 3.297686 | 2.841747 | 12.59212 | 10.40381 |  | 0.0001035389 | [19 empty] | 15.92173 | -0.1471943
4770 | 2021/12/25 00:25:24 | 30579.5186 | 3085.001 | 1 | 7 | 0 | 0 | 0 | 0 | 1.420143 | 3.762167 | 5.342815 | 3.299661 | 2.841747 | 12.59955 | 10.40381 | [21 empty] | 16.12091 | -0.04628956
4771 | 2021/12/25 00:25:29 | 30584.5178 | 3090.0002 | 1 | 7 | 0 | 0 | 0 | 0 | 1.420082 | 3.762743 | 5.343404 | 3.301634 | 2.841747 | 12.60698 | 10.40381 |  | 0.0001185487 | [19 empty] | 16.53974 | 0.1659626
4772 | 2021/12/25 00:25:34 | 30589.5189 | 3095.0013 | 1 | 7 | 0 | 0 | 0 | 0 | 1.420677 | 3.763068 | 5.346104 | 3.303607 | 2.841747 | 12.6144 | 10.40381 | [21 empty] | 15.86698 | -0.1400006
4773 | 2021/12/25 00:25:39 | 30594.5188 | 3100.0012 | 1 | 7 | 0 | 0 | 0 | 0 | 1.419975 | 3.763625 | 5.344253 | 3.305576 | 2.841747 | 12.62181 | 10.40381 |  | 0.0001256209 | [19 empty] | 16.20093 | -0.05531073
4774 | 2021/12/25 00:25:44 | 30599.5186 | 3105.001 | 1 | 7 | 0 | 0 | 0 | 0 | 1.420685 | 3.764321 | 5.347914 | 3.307553 | 2.841747 | 12.62925 | 10.40381 |  | 0.0001360376 | [19 empty] | 16.57227 | 0.1754314
4775 | 2021/12/25 00:25:49 | 30604.5199 | 3110.0023 | 1 | 7 | 0 | 0 | 0 | 0 | 1.42028 | 3.765047 | 5.347421 | 3.309522 | 2.841747 | 12.63666 | 10.40381 |  |  |  | 3.479345 | [17 empty] | 15.98555 | -0.1432174
4776 | 2021/12/25 00:25:54 | 30609.5181 | 3115.0005 | 1 | 7 | 0 | 0 | 0 | 0 | 1.420082 | 3.765389 | 5.347161 | 3.311496 | 2.841747 | 12.6441 | 10.40381 |  | 0.0001214004 | [19 empty] | 15.95795 | -0.07639229
4777 | 2021/12/25 00:25:59 | 30614.5176 | 3120 | 1 | 7 | 0 | 0 | 0 | 0 | 1.420296 | 3.765909 | 5.348705 | 3.313472 | 2.841747 | 12.65154 | 10.40381 |  |  |  |  | 0.2903427 | [16 empty] | 16.49322 | 0.1790249
4778 | 2021/12/25 00:26:04 | 30619.519 | 3125.0014 | 1 | 7 | 0 | 0 | 0 | 0 | 1.41993 | 3.766907 | 5.348744 | 3.315438 | 2.841747 | 12.65894 | 10.40381 |  | 0.0001047245 | [19 empty] | 16.00728 | -0.1290888
4779 | 2021/12/25 00:26:09 | 30624.5178 | 3130.0002 | 1 | 7 | 0 | 0 | 0 | 0 | 1.420609 | 3.767343 | 5.351921 | 3.317415 | 2.841747 | 12.66639 | 10.40381 | [21 empty] | 16.12266 | -0.07414401
4780 | 2021/12/25 00:26:14 | 30629.5181 | 3135.0005 | 1 | 7 | 0 | 0 | 0 | 0 | 1.420677 | 3.767673 | 5.352646 | 3.319388 | 2.841747 | 12.67382 | 10.40381 |  | 9.598731e-05 | [19 empty] | 16.51849 | 0.1529634
4781 | 2021/12/25 00:26:19 | 30634.5178 | 3140.0002 | 1 | 7 | 0 | 0 | 0 | 0 | 1.420677 | 3.768465 | 5.353772 | 3.321361 | 2.841747 | 12.68126 | 10.40381 | [21 empty] | 15.84475 | -0.1022768
4782 | 2021/12/25 00:26:24 | 30639.519 | 3145.0014 | 1 | 7 | 0 | 0 | 0 | 0 | 1.420799 | 3.769163 | 5.355223 | 3.323335 | 2.841747 | 12.6887 | 10.40381 | [21 empty] | 16.3503 | 0.03437579
4783 | 2021/12/25 00:26:29 | 30644.5185 | 3150.0009 | 1 | 7 | 0 | 0 | 0 | 0 | 1.421021 | 3.769699 | 5.356821 | 3.325305 | 2.841747 | 12.69612 | 10.40381 |  | 6.321532e-05 | [19 empty] | 16.25167 | -0.03137529
4784 | 2021/12/25 00:26:34 | 30649.5194 | 3155.0018 | 1 | 7 | 0 | 0 | 0 | 0 | 1.420311 | 3.770199 | 5.354855 | 3.327274 | 2.841747 | 12.70355 | 10.40381 |  |  |  | 3.30378 | [17 empty] | 15.91993 | -0.0004088879
4785 | 2021/12/25 00:26:39 | 30654.5187 | 3160.0011 | 1 | 7 | 0 | 0 | 0 | 0 | 1.420067 | 3.770846 | 5.354854 | 3.329249 | 2.841747 | 12.71099 | 10.40381 |  | 8.576383e-05 | [19 empty] | 16.52529 | 0.1320684
4786 | 2021/12/25 00:26:44 | 30659.5189 | 3165.0013 | 1 | 7 | 0 | 0 | 0 | 0 | 1.420273 | 3.7714 | 5.356418 | 3.331227 | 2.841747 | 12.71845 | 10.40381 | [21 empty] | 15.78728 | -0.2186251
4787 | 2021/12/25 00:26:49 | 30664.5186 | 3170.001 | 1 | 7 | 0 | 0 | 0 | 0 | 1.420143 | 3.771897 | 5.356633 | 3.333193 | 2.841747 | 12.72587 | 10.40381 |  | 0.0001365259 | [19 empty] | 16.48188 | 0.1318973
4788 | 2021/12/25 00:26:54 | 30669.5197 | 3175.0021 | 1 | 7 | 0 | 0 | 0 | 0 | 1.420891 | 3.772496 | 5.360306 | 3.335171 | 2.841747 | 12.73333 | 10.40381 |  | 0.0001353607 | [19 empty] | 16.03809 | -0.02261221
4789 | 2021/12/25 00:26:59 | 30674.5194 | 3180.0018 | 1 | 7 | 0 | 0 | 0 | 0 | 1.420723 | 3.773407 | 5.360966 | 3.337144 | 2.841747 | 12.74077 | 10.40381 | [21 empty] | 16.13176 | 0.03026485
4790 | 2021/12/25 00:27:04 | 30679.518 | 3185.0004 | 1 | 7 | 0 | 0 | 0 | 0 | 1.420319 | 3.774049 | 5.360354 | 3.339114 | 2.841747 | 12.74821 | 10.40381 | [21 empty] | 16.48098 | 0.01525521
4791 | 2021/12/25 00:27:09 | 30684.5179 | 3190.0003 | 1 | 7 | 0 | 0 | 0 | 0 | 1.420448 | 3.774295 | 5.36119 | 3.341084 | 2.841747 | 12.75564 | 10.40381 |  | 7.708958e-05 | [19 empty] | 15.87867 | -0.1204604
4792 | 2021/12/25 00:27:14 | 30689.5184 | 3195.0008 | 1 | 7 | 0 | 0 | 0 | 0 | 1.419754 | 3.774846 | 5.359353 | 3.343062 | 2.841747 | 12.76311 | 10.40381 |  |  |  | 3.287176 | [17 empty] | 16.35754 | 0.1534551
4793 | 2021/12/25 00:27:19 | 30694.5186 | 3200.001 | 1 | 7 | 0 | 0 | 0 | 0 | 1.421234 | 3.775792 | 5.366284 | 3.345018 | 2.841747 | 12.77049 | 10.40381 |  | 0.000110426 | [19 empty] | 16.30597 | -0.06064236
4794 | 2021/12/25 00:27:24 | 30699.5193 | 3205.0017 | 1 | 7 | 0 | 0 | 0 | 0 | 1.420853 | 3.776358 | 5.36565 | 3.346997 | 2.841747 | 12.77796 | 10.40381 |  |  |  |  | 0.2982111 | [16 empty] | 15.84475 | -0.1299447
4795 | 2021/12/25 00:27:29 | 30704.5179 | 3210.0003 | 1 | 7 | 0 | 0 | 0 | 0 | 1.420532 | 3.776821 | 5.365095 | 3.348978 | 2.841747 | 12.78544 | 10.40381 |  | 8.170581e-05 | [19 empty] | 16.41586 | 0.1773471
4796 | 2021/12/25 00:27:34 | 30709.5184 | 3215.0008 | 1 | 7 | 0 | 0 | 0 | 0 | 1.419914 | 3.777518 | 5.363751 | 3.35095 | 2.841747 | 12.79289 | 10.40381 | [21 empty] | 16.42214 | -0.03944576
4797 | 2021/12/25 00:27:39 | 30714.5184 | 3220.0008 | 1 | 7 | 0 | 0 | 0 | 0 | 1.420715 | 3.778323 | 5.36792 | 3.352925 | 2.841747 | 12.80036 | 10.40381 |  | 0.0001020287 | [19 empty] | 15.85243 | -0.1136661
4798 | 2021/12/25 00:27:44 | 30719.5187 | 3225.0011 | 1 | 7 | 0 | 0 | 0 | 0 | 1.420624 | 3.778708 | 5.368123 | 3.354898 | 2.841747 | 12.80781 | 10.40381 | [21 empty] | 16.4267 | 0.1940167
4799 | 2021/12/25 00:27:49 | 30724.5193 | 3230.0017 | 1 | 7 | 0 | 0 | 0 | 0 | 1.42057 | 3.779442 | 5.368962 | 3.356872 | 2.841747 | 12.81527 | 10.40381 |  | 0.0001582719 | [19 empty] | 16.26978 | -0.1039976
4800 | 2021/12/25 00:27:54 | 30729.5189 | 3235.0013 | 1 | 7 | 0 | 0 | 0 | 0 | 1.42028 | 3.779773 | 5.368336 | 3.358836 | 2.841747 | 12.82269 | 10.40381 |  |  |  | 3.285863 | [17 empty] | 15.81266 | -0.1192164
4801 | 2021/12/25 00:27:59 | 30734.5182 | 3240.0006 | 1 | 7 | 0 | 0 | 0 | 0 | 1.42128 | 3.780695 | 5.373426 | 3.360811 | 2.841747 | 12.83016 | 10.40381 |  | 0.000111938 | [19 empty] | 16.48598 | 0.1824206
4802 | 2021/12/25 00:28:04 | 30739.5188 | 3245.0012 | 1 | 7 | 0 | 0 | 0 | 0 | 1.420685 | 3.780915 | 5.371489 | 3.362789 | 2.841747 | 12.83764 | 10.40381 |  | 0.0002191309 | [19 empty] | 16.36791 | -0.06712317
4803 | 2021/12/25 00:28:09 | 30744.518 | 3250.0004 | 1 | 7 | 0 | 0 | 0 | 0 | 1.420586 | 3.781755 | 5.372308 | 3.364755 | 2.841747 | 12.84507 | 10.40381 |  | 0.000170986 | [19 empty] | 15.80087 | -0.1061803
4804 | 2021/12/25 00:28:14 | 30749.5182 | 3255.0006 | 1 | 7 | 0 | 0 | 0 | 0 | 1.421005 | 3.782499 | 5.37495 | 3.366728 | 2.841747 | 12.85253 | 10.40381 | [21 empty] | 16.24486 | 0.1016861
4805 | 2021/12/25 00:28:19 | 30754.5191 | 3260.0015 | 1 | 7 | 0 | 0 | 0 | 0 | 1.420357 | 3.783282 | 5.373611 | 3.368705 | 2.841747 | 12.86001 | 10.40381 |  | 0.0001113237 | [19 empty] | 16.50542 | 0.01753509
4806 | 2021/12/25 00:28:24 | 30759.5183 | 3265.0007 | 1 | 7 | 0 | 0 | 0 | 0 | 1.420448 | 3.783483 | 5.374241 | 3.370679 | 2.841747 | 12.86748 | 10.40381 | [21 empty] | 16.1082 | -0.03956378
4807 | 2021/12/25 00:28:29 | 30764.519 | 3270.0014 | 1 | 7 | 0 | 0 | 0 | 0 | 1.42028 | 3.784497 | 5.375045 | 3.372651 | 2.841747 | 12.87494 | 10.40381 |  | 0.0001199749 | [19 empty] | 15.85924 | -0.143984
4808 | 2021/12/25 00:28:34 | 30769.5191 | 3275.0015 | 1 | 7 | 0 | 0 | 0 | 0 | 1.420639 | 3.785039 | 5.377174 | 3.374618 | 2.841747 | 12.88239 | 10.40381 |  |  |  | 3.133581 | [17 empty] | 16.26978 | 0.09406388
4809 | 2021/12/25 00:28:39 | 30774.519 | 3280.0014 | 1 | 7 | 0 | 0 | 0 | 0 | 1.420624 | 3.785664 | 5.378005 | 3.376595 | 2.841747 | 12.88987 | 10.40381 |  | 0.000125641 | [19 empty] | 16.51989 | 0.1167864
4810 | 2021/12/25 00:28:44 | 30779.5191 | 3285.0015 | 1 | 7 | 0 | 0 | 0 | 0 | 1.420723 | 3.786142 | 5.379059 | 3.37857 | 2.841747 | 12.89735 | 10.40381 |  | 0.0001162555 |  |  | 0.3200586 | [16 empty] | 16.19146 | -0.09499967
4811 | 2021/12/25 00:28:49 | 30784.5179 | 3290.0003 | 1 | 7 | 0 | 0 | 0 | 0 | 1.420273 | 3.786806 | 5.378298 | 3.380536 | 2.841747 | 12.90479 | 10.40381 | [21 empty] | 15.80538 | -0.06013155
4812 | 2021/12/25 00:28:54 | 30789.5186 | 3295.001 | 1 | 7 | 0 | 0 | 0 | 0 | 1.420357 | 3.78746 | 5.379545 | 3.382511 | 2.841747 | 12.91227 | 10.40381 |  | 0.0001205788 | [19 empty] | 16.2901 | 0.003265142
4813 | 2021/12/25 00:28:59 | 30794.5189 | 3300.0013 | 1 | 7 | 0 | 0 | 0 | 0 | 1.420486 | 3.788206 | 5.381094 | 3.38448 | 2.841747 | 12.91973 | 10.40381 | [21 empty] | 16.51176 | 0.1251101
4814 | 2021/12/25 00:29:04 | 30799.5181 | 3305.0005 | 1 | 7 | 0 | 0 | 0 | 0 | 1.420349 | 3.788613 | 5.381153 | 3.386459 | 2.841747 | 12.92723 | 10.40381 |  | 0.000100449 | [19 empty] | 15.91673 | -0.1103282
4815 | 2021/12/25 00:29:09 | 30804.5189 | 3310.0013 | 1 | 7 | 0 | 0 | 0 | 0 | 1.42012 | 3.789476 | 5.381511 | 3.388427 | 2.841747 | 12.93469 | 10.40381 | [21 empty] | 16.19198 | -0.01515567
4816 | 2021/12/25 00:29:14 | 30809.5187 | 3315.0011 | 1 | 7 | 0 | 0 | 0 | 0 | 1.420387 | 3.790088 | 5.383392 | 3.390404 | 2.841747 | 12.94218 | 10.40381 |  | 0.0001415563 |  | 3.033645 | [17 empty] | 16.51942 | 0.1183277
4817 | 2021/12/25 00:29:19 | 30814.5182 | 3320.0006 | 1 | 7 | 0 | 0 | 0 | 0 | 1.420662 | 3.790702 | 5.385306 | 3.392377 | 2.841747 | 12.94966 | 10.40381 |  | 0.0001529647 | [19 empty] | 15.80949 | -0.1117516
4818 | 2021/12/25 00:29:24 | 30819.5179 | 3325.0003 | 1 | 7 | 0 | 0 | 0 | 0 | 1.420876 | 3.791326 | 5.387004 | 3.394346 | 2.841747 | 12.95712 | 10.40381 | [21 empty] | 16.30457 | 0.01470029
4819 | 2021/12/25 00:29:29 | 30824.5182 | 3330.0006 | 1 | 7 | 0 | 0 | 0 | 0 | 1.421021 | 3.792147 | 5.388721 | 3.396322 | 2.841747 | 12.96461 | 10.40381 |  | 0.0001923923 | [19 empty] | 16.47279 | 0.0794208
4820 | 2021/12/25 00:29:34 | 30829.5193 | 3335.0017 | 1 | 7 | 0 | 0 | 0 | 0 | 1.420662 | 3.792791 | 5.388274 | 3.398295 | 2.841747 | 12.97209 | 10.40381 | [21 empty] | 15.89634 | -0.07766664
4821 | 2021/12/25 00:29:39 | 30834.5189 | 3340.0013 | 1 | 7 | 0 | 0 | 0 | 0 | 1.420395 | 3.793188 | 5.387825 | 3.400266 | 2.841747 | 12.97957 | 10.40381 |  | 9.231877e-05 | [19 empty] | 16.29149 | 0.002979636
4822 | 2021/12/25 00:29:44 | 30839.5191 | 3345.0015 | 1 | 7 | 0 | 0 | 0 | 0 | 1.42028 | 3.793833 | 5.388305 | 3.402235 | 2.841747 | 12.98704 | 10.40381 | [21 empty] | 16.44301 | 0.07309377
4823 | 2021/12/25 00:29:49 | 30844.5181 | 3350.0005 | 1 | 7 | 0 | 0 | 0 | 0 | 1.420738 | 3.79458 | 5.391104 | 3.40421 | 2.841747 | 12.99453 | 10.40381 |  | 0.0001121847 | [19 empty] | 15.92898 | -0.1032478
4824 | 2021/12/25 00:29:54 | 30849.5177 | 3355.0001 | 1 | 7 | 0 | 0 | 0 | 0 | 1.420372 | 3.795219 | 5.390623 | 3.406185 | 2.841747 | 13.00203 | 10.40381 |  | 0.0001365524 |  | 3.115228 | [17 empty] | 15.91312 | -0.08289099
4825 | 2021/12/25 00:29:59 | 30854.5183 | 3360.0007 | 1 | 7 | 0 | 0 | 0 | 0 | 1.420776 | 3.795981 | 5.393239 | 3.408152 | 2.841747 | 13.00949 | 10.40381 | [21 empty] | 16.39009 | 0.1738203
4826 | 2021/12/25 00:30:04 | 30859.5176 | 3365 | 1 | 7 | 0 | 0 | 0 | 0 | 1.420677 | 3.79635 | 5.393387 | 3.410132 | 2.841747 | 13.01701 | 10.40381 |  | 0.0001425337 |  |  | 0.3293624 | [16 empty] | 16.55917 | 0.02247214
4827 | 2021/12/25 00:30:09 | 30864.52 | 3370.0024 | 1 | 7 | 0 | 0 | 0 | 0 | 1.42012 | 3.797368 | 5.392718 | 3.412098 | 2.841747 | 13.02448 | 10.40381 | [21 empty] | 16.30501 | 0.02952635
4828 | 2021/12/25 00:30:14 | 30869.5186 | 3375.001 | 1 | 7 | 0 | 0 | 0 | 0 | 1.420761 | 3.797806 | 5.395775 | 3.414078 | 2.841747 | 13.03199 | 10.40381 |  | 0.0001101865 | [19 empty] | 15.85743 | -0.2137911
4829 | 2021/12/25 00:30:19 | 30874.5189 | 3380.0013 | 1 | 7 | 0 | 0 | 0 | 0 | 1.419937 | 3.798573 | 5.393734 | 3.416042 | 2.841747 | 13.03945 | 10.40381 |  | 0.0001730637 | [19 empty] | 16.51536 | 0.1194584
4830 | 2021/12/25 00:30:24 | 30879.5176 | 3385 | 1 | 7 | 0 | 0 | 0 | 0 | 1.420242 | 3.799382 | 5.396042 | 3.418018 | 2.841747 | 13.04696 | 10.40381 | [21 empty] | 16.24216 | -0.108068
4831 | 2021/12/25 00:30:29 | 30884.519 | 3390.0014 | 1 | 7 | 0 | 0 | 0 | 0 | 1.4207 | 3.799998 | 5.398657 | 3.419993 | 2.841747 | 13.05447 | 10.40381 |  | 0.0001372177 |  | 2.96956 | [17 empty] | 16.02721 | -0.1148063
4832 | 2021/12/25 00:30:34 | 30889.5183 | 3395.0007 | 1 | 7 | 0 | 0 | 0 | 0 | 1.420013 | 3.800466 | 5.396711 | 3.421962 | 2.841747 | 13.06195 | 10.40381 | [21 empty] | 15.88004 | -0.0800705
4833 | 2021/12/25 00:30:39 | 30894.5199 | 3400.0023 | 1 | 7 | 0 | 0 | 0 | 0 | 1.420273 | 3.801411 | 5.399041 | 3.423941 | 2.841747 | 13.06947 | 10.40381 |  | 0.000122015 | [19 empty] | 15.85019 | -0.01230419
4834 | 2021/12/25 00:30:44 | 30899.5181 | 3405.0005 | 1 | 7 | 0 | 0 | 0 | 0 | 1.420372 | 3.801978 | 5.400223 | 3.425905 | 2.841747 | 13.07694 | 10.40381 |  | 0.000173864 | [19 empty] | 15.94614 | -0.1252991
4835 | 2021/12/25 00:30:49 | 30904.519 | 3410.0014 | 1 | 7 | 0 | 0 | 0 | 0 | 1.420456 | 3.802548 | 5.401352 | 3.427885 | 2.841747 | 13.08447 | 10.40381 | [21 empty] | 16.04303 | -0.1573455
4836 | 2021/12/25 00:30:54 | 30909.5191 | 3415.0015 | 1 | 7 | 0 | 0 | 0 | 0 | 1.420982 | 3.803056 | 5.404074 | 3.429856 | 2.841747 | 13.09196 | 10.40381 |  | 0.0001140341 | [19 empty] | 16.51213 | 0.1377439
4837 | 2021/12/25 00:30:59 | 30914.5176 | 3420 | 1 | 7 | 0 | 0 | 0 | 0 | 1.420357 | 3.803603 | 5.402474 | 3.431827 | 2.841747 | 13.09946 | 10.40381 | [21 empty] | 16.11995 | -0.03083229
4838 | 2021/12/25 00:31:04 | 30919.5183 | 3425.0007 | 1 | 7 | 0 | 0 | 0 | 0 | 1.420242 | 3.804741 | 5.403653 | 3.433799 | 2.841747 | 13.10696 | 10.40381 |  | 0.0001178226 | [19 empty] | 16.21724 | -0.1036108
4839 | 2021/12/25 00:31:09 | 30924.5177 | 3430.0001 | 1 | 7 | 0 | 0 | 0 | 0 | 1.420532 | 3.804991 | 5.405111 | 3.435775 | 2.841747 | 13.11448 | 10.40381 |  |  |  | 2.916885 | [17 empty] | 16.11949 | -0.08389592
4840 | 2021/12/25 00:31:14 | 30929.518 | 3435.0004 | 1 | 7 | 0 | 0 | 0 | 0 | 1.420044 | 3.805876 | 5.404511 | 3.437743 | 2.841747 | 13.12197 | 10.40381 |  | 0.0001087184 | [19 empty] | 16.34933 | 0.05399942
4841 | 2021/12/25 00:31:19 | 30934.5186 | 3440.001 | 1 | 7 | 0 | 0 | 0 | 0 | 1.420029 | 3.806601 | 5.405484 | 3.439721 | 2.841747 | 13.1295 | 10.40381 |  |  |  |  | 0.3350842 | [16 empty] | 16.02082 | 0.0365001
4842 | 2021/12/25 00:31:24 | 30939.5186 | 3445.001 | 1 | 7 | 0 | 0 | 0 | 0 | 1.420753 | 3.807319 | 5.40926 | 3.441692 | 2.841747 | 13.137 | 10.40381 |  | 0.0001130871 | [19 empty] | 16.46015 | 0.1310772
4843 | 2021/12/25 00:31:29 | 30944.5179 | 3450.0003 | 1 | 7 | 0 | 0 | 0 | 0 | 1.420853 | 3.807762 | 5.41027 | 3.443667 | 2.841747 | 13.14452 | 10.40381 |  | 0.0003032111 | [19 empty] | 15.7999 | -0.205754
4844 | 2021/12/25 00:31:34 | 30949.5189 | 3455.0013 | 1 | 7 | 0 | 0 | 0 | 0 | 1.420609 | 3.808561 | 5.410476 | 3.445634 | 2.841747 | 13.15201 | 10.40381 |  | 0.000137385 | [19 empty] | 16.46878 | 0.09275138
4845 | 2021/12/25 00:31:39 | 30954.5197 | 3460.0021 | 1 | 7 | 0 | 0 | 0 | 0 | 1.420586 | 3.809493 | 5.411712 | 3.447612 | 2.841747 | 13.15954 | 10.40381 | [21 empty] | 15.96374 | -0.05554795
4846 | 2021/12/25 00:31:44 | 30959.5187 | 3465.0011 | 1 | 7 | 0 | 0 | 0 | 0 | 1.419991 | 3.810067 | 5.410261 | 3.449583 | 2.841747 | 13.16705 | 10.40381 |  | 0.000171797 |  | 2.960976 | [17 empty] | 16.28917 | 0.1329339
4847 | 2021/12/25 00:31:49 | 30964.5178 | 3470.0002 | 1 | 7 | 0 | 0 | 0 | 0 | 1.420563 | 3.81066 | 5.413283 | 3.451551 | 2.841747 | 13.17455 | 10.40381 |  | 0.0001533234 | [19 empty] | 16.19872 | -0.1007724
4848 | 2021/12/25 00:31:54 | 30969.5189 | 3475.0013 | 1 | 7 | 0 | 0 | 0 | 0 | 1.420311 | 3.811071 | 5.412906 | 3.45352 | 2.841747 | 13.18205 | 10.40381 |  | 0.0002032178 | [19 empty] | 15.94436 | -0.09818435
4849 | 2021/12/25 00:31:59 | 30974.5183 | 3480.0007 | 1 | 7 | 0 | 0 | 0 | 0 | 1.420776 | 3.81218 | 5.416254 | 3.455504 | 2.841747 | 13.18962 | 10.40381 | [21 empty] | 16.45748 | 0.09718299
4850 | 2021/12/25 00:32:04 | 30979.519 | 3485.0014 | 1 | 7 | 0 | 0 | 0 | 0 | 1.420792 | 3.812819 | 5.417223 | 3.457475 | 2.841747 | 13.19713 | 10.40381 |  | 0.0001464274 | [19 empty] | 15.938 | -0.2001917
4851 | 2021/12/25 00:32:09 | 30984.5192 | 3490.0016 | 1 | 7 | 0 | 0 | 0 | 0 | 1.420494 | 3.813148 | 5.416554 | 3.45945 | 2.841747 | 13.20466 | 10.40381 | [21 empty] | 16.51536 | 0.07915914
4852 | 2021/12/25 00:32:14 | 30989.5176 | 3495 | 1 | 7 | 0 | 0 | 0 | 0 | 1.420525 | 3.813856 | 5.417678 | 3.461421 | 2.841747 | 13.21218 | 10.40381 |  | 0.0001126237 | [19 empty] | 16.41673 | -0.0352329
4853 | 2021/12/25 00:32:19 | 30994.5177 | 3500.0001 | 1 | 7 | 0 | 0 | 0 | 0 | 1.420181 | 3.814748 | 5.417633 | 3.463393 | 2.841747 | 13.2197 | 10.40381 |  | 0.0001496321 | [19 empty] | 16.42531 | 0.08326471
4854 | 2021/12/25 00:32:24 | 30999.5176 | 3505 | 1 | 7 | 0 | 0 | 0 | 0 | 1.420677 | 3.815238 | 5.420221 | 3.46536 | 2.841747 | 13.22721 | 10.40381 |  |  |  | 2.906733 | [17 empty] | 16.43754 | 0.1807207
4855 | 2021/12/25 00:32:29 | 31004.519 | 3510.0014 | 1 | 7 | 0 | 0 | 0 | 0 | 1.420349 | 3.816013 | 5.42007 | 3.467335 | 2.841747 | 13.23474 | 10.40381 |  | 0.0001101108 | [19 empty] | 16.51443 | 0.01852512
4856 | 2021/12/25 00:32:34 | 31009.5179 | 3515.0003 | 1 | 7 | 0 | 0 | 0 | 0 | 1.420914 | 3.816908 | 5.423498 | 3.469313 | 2.841747 | 13.24229 | 10.40381 |  | 0.0002183256 |  |  | 0.3403512 | [16 empty] | 16.5438 | 0.2038872
4857 | 2021/12/25 00:32:39 | 31014.5193 | 3520.0017 | 1 | 7 | 0 | 0 | 0 | 0 | 1.420471 | 3.817605 | 5.422797 | 3.471279 | 2.841747 | 13.24979 | 10.40381 | [21 empty] | 16.46469 | 0.04267871
4858 | 2021/12/25 00:32:44 | 31019.5187 | 3525.0011 | 1 | 7 | 0 | 0 | 0 | 0 | 1.420586 | 3.818194 | 5.424073 | 3.473255 | 2.841747 | 13.25734 | 10.40381 |  | 0.0001073033 | [19 empty] | 16.29458 | 0.1949686
4859 | 2021/12/25 00:32:49 | 31024.519 | 3530.0014 | 1 | 7 | 0 | 0 | 0 | 0 | 1.420372 | 3.818592 | 5.423821 | 3.47523 | 2.841747 | 13.26488 | 10.40381 | [21 empty] | 15.97468 | -0.07764697
4860 | 2021/12/25 00:32:54 | 31029.5186 | 3535.001 | 1 | 7 | 0 | 0 | 0 | 0 | 1.420158 | 3.81955 | 5.424364 | 3.477203 | 2.841747 | 13.27241 | 10.40381 |  | 0.0001940439 | [19 empty] | 15.90541 | -0.105651
4861 | 2021/12/25 00:32:59 | 31034.5183 | 3540.0007 | 1 | 7 | 0 | 0 | 0 | 0 | 1.420128 | 3.820217 | 5.425197 | 3.479173 | 2.841747 | 13.27994 | 10.40381 |  | 0.0001300013 |  | 2.877023 | [17 empty] | 16.23623 | -0.1593912
4862 | 2021/12/25 00:33:04 | 31039.5189 | 3545.0013 | 1 | 7 | 0 | 0 | 0 | 0 | 1.420433 | 3.820807 | 5.4272 | 3.481142 | 2.841747 | 13.28746 | 10.40381 | [21 empty] | 16.59714 | 0.1356816
4863 | 2021/12/25 00:33:09 | 31044.5191 | 3550.0015 | 1 | 7 | 0 | 0 | 0 | 0 | 1.420532 | 3.821475 | 5.428528 | 3.483121 | 2.841747 | 13.29503 | 10.40381 |  | 0.000181739 | [19 empty] | 16.56957 | 0.06430805
4864 | 2021/12/25 00:33:14 | 31049.519 | 3555.0014 | 1 | 7 | 0 | 0 | 0 | 0 | 1.420357 | 3.822383 | 5.429148 | 3.485081 | 2.841747 | 13.30252 | 10.40381 | [21 empty] | 16.37602 | 0.1987517
4865 | 2021/12/25 00:33:19 | 31054.5193 | 3560.0017 | 1 | 7 | 0 | 0 | 0 | 0 | 1.420395 | 3.822983 | 5.430146 | 3.487067 | 2.841747 | 13.31011 | 10.40381 |  | 0.0001007561 | [19 empty] | 16.04937 | -0.06292641
4866 | 2021/12/25 00:33:24 | 31059.5191 | 3565.0015 | 1 | 7 | 0 | 0 | 0 | 0 | 1.420929 | 3.823686 | 5.433186 | 3.489039 | 2.841747 | 13.31765 | 10.40381 |  | 0.0001446008 | [19 empty] | 15.96927 | -0.08597016
4867 | 2021/12/25 00:33:29 | 31064.5199 | 3570.0023 | 1 | 7 | 0 | 0 | 0 | 0 | 1.420197 | 3.824543 | 5.431604 | 3.491007 | 2.841747 | 13.32517 | 10.40381 | [21 empty] | 16.44385 | -0.1559699
4868 | 2021/12/25 00:33:34 | 31069.5184 | 3575.0008 | 1 | 7 | 0 | 0 | 0 | 0 | 1.420662 | 3.825167 | 5.434269 | 3.492978 | 2.841747 | 13.33271 | 10.40381 |  | 0.0001241247 |  | 2.776271 | [17 empty] | 16.59583 | 0.1607358
4869 | 2021/12/25 00:33:39 | 31074.5193 | 3580.0017 | 1 | 7 | 0 | 0 | 0 | 0 | 1.421181 | 3.825717 | 5.437036 | 3.494958 | 2.841747 | 13.34028 | 10.40381 | [21 empty] | 16.46242 | -0.02386332
4870 | 2021/12/25 00:33:44 | 31079.5194 | 3585.0018 | 1 | 7 | 0 | 0 | 0 | 0 | 1.420334 | 3.826239 | 5.434537 | 3.496922 | 2.841747 | 13.3478 | 10.40381 |  | 0.000158746 |  |  | 0.3559097 | [16 empty] | 15.95208 | 0.09357572
4871 | 2021/12/25 00:33:49 | 31084.5185 | 3590.0009 | 1 | 7 | 0 | 0 | 0 | 0 | 1.420319 | 3.827125 | 5.435738 | 3.498902 | 2.841747 | 13.35538 | 10.40381 |  | 0.0001647362 | [19 empty] | 15.9706 | -0.1746225
4872 | 2021/12/25 00:33:54 | 31089.5187 | 3595.0011 | 1 | 7 | 0 | 0 | 0 | 0 | 1.420349 | 3.827929 | 5.436995 | 3.500876 | 2.841747 | 13.36293 | 10.40381 | [21 empty] | 16.45245 | 0.1863611
4873 | 2021/12/25 00:33:59 | 31094.5185 | 3600.0009 | 1 | 7 | 0 | 0 | 0 | 0 | 1.420944 | 3.828444 | 5.440005 | 3.502848 | 2.841747 | 13.37048 | 10.40381 |  | 0.0001078498 | [19 empty] | 16.65364 | 0.05954385
4874 | 2021/12/25 00:34:04 | 31099.5191 | 3605.0015 | 1 | 7 | 0 | 0 | 0 | 0 | 1.420242 | 3.82916 | 5.438334 | 3.504814 | 2.841747 | 13.37801 | 10.40381 |  | 0.0001796589 | [19 empty] | 16.22402 | 0.06179631
4875 | 2021/12/25 00:34:09 | 31104.5181 | 3610.0005 | 1 | 7 | 0 | 0 | 0 | 0 | 1.420601 | 3.830099 | 5.441042 | 3.506794 | 2.841747 | 13.38559 | 10.40381 |  |  |  | 2.883031 | [17 empty] | 15.92671 | -0.1050836
4876 | 2021/12/25 00:34:14 | 31109.519 | 3615.0014 | 1 | 7 | 0 | 0 | 0 | 0 | 1.420609 | 3.830622 | 5.441816 | 3.508767 | 2.841747 | 13.39315 | 10.40381 |  | 0.0001399351 | [19 empty] | 16.37738 | -0.1675677
4877 | 2021/12/25 00:34:19 | 31114.5183 | 3620.0007 | 1 | 7 | 0 | 0 | 0 | 0 | 1.420799 | 3.831248 | 5.443433 | 3.510739 | 2.841747 | 13.40071 | 10.40381 | [21 empty] | 16.57593 | 0.170359
4878 | 2021/12/25 00:34:24 | 31119.519 | 3625.0014 | 1 | 7 | 0 | 0 | 0 | 0 | 1.420547 | 3.831943 | 5.443455 | 3.512706 | 2.841747 | 13.40824 | 10.40381 |  | 0.0001139184 | [19 empty] | 16.25754 | -0.09511292
4879 | 2021/12/25 00:34:29 | 31124.5193 | 3630.0017 | 1 | 7 | 0 | 0 | 0 | 0 | 1.421196 | 3.832789 | 5.447144 | 3.514678 | 2.841747 | 13.4158 | 10.40381 |  | 0.0001466955 | [19 empty] | 15.8561 | 0.02908826
4880 | 2021/12/25 00:34:34 | 31129.5182 | 3635.0006 | 1 | 7 | 0 | 0 | 0 | 0 | 1.420799 | 3.833326 | 5.446386 | 3.516656 | 2.841747 | 13.42338 | 10.40381 | [21 empty] | 16.23358 | -0.07901132
4881 | 2021/12/25 00:34:39 | 31134.5185 | 3640.0009 | 1 | 7 | 0 | 0 | 0 | 0 | 1.420944 | 3.833989 | 5.447884 | 3.51863 | 2.841747 | 13.43095 | 10.40381 |  | 0.0001750724 | [19 empty] | 16.5999 | 0.1479936
4882 | 2021/12/25 00:34:44 | 31139.5185 | 3645.0009 | 1 | 7 | 0 | 0 | 0 | 0 | 1.421089 | 3.83478 | 5.449564 | 3.5206 | 2.841747 | 13.4385 | 10.40381 |  | 0.0001413959 | [19 empty] | 16.25161 | 0.1888758
4883 | 2021/12/25 00:34:49 | 31144.5187 | 3650.0011 | 1 | 7 | 0 | 0 | 0 | 0 | 1.420296 | 3.835555 | 5.447623 | 3.522573 | 2.841747 | 13.44607 | 10.40381 |  |  |  | 2.843399 | [17 empty] | 15.95745 | -0.1884723
4884 | 2021/12/25 00:34:54 | 31149.5184 | 3655.0008 | 1 | 7 | 0 | 0 | 0 | 0 | 1.420357 | 3.836046 | 5.448555 | 3.524547 | 2.841747 | 13.45364 | 10.40381 |  | 0.0001571174 | [19 empty] | 16.53296 | 0.1703745
4885 | 2021/12/25 00:34:59 | 31154.5187 | 3660.0011 | 1 | 7 | 0 | 0 | 0 | 0 | 1.419899 | 3.836867 | 5.447964 | 3.52652 | 2.841747 | 13.46121 | 10.40381 |  | 0.0001441113 |  |  | 0.352 | [16 empty] | 16.18875 | 0.2003014
4886 | 2021/12/25 00:35:04 | 31159.5179 | 3665.0003 | 1 | 7 | 0 | 0 | 0 | 0 | 1.420609 | 3.837814 | 5.452033 | 3.528492 | 2.841747 | 13.46878 | 10.40381 | [21 empty] | 16.08735 | -0.1716089
4887 | 2021/12/25 00:35:09 | 31164.5189 | 3670.0013 | 1 | 7 | 0 | 0 | 0 | 0 | 1.420349 | 3.838392 | 5.451856 | 3.530463 | 2.841747 | 13.47634 | 10.40381 |  | 0.000150182 | [19 empty] | 16.70834 | 0.1917952
4888 | 2021/12/25 00:35:14 | 31169.5198 | 3675.0022 | 1 | 7 | 0 | 0 | 0 | 0 | 1.420738 | 3.838763 | 5.453876 | 3.532435 | 2.841747 | 13.48391 | 10.40381 | [21 empty] | 16.27289 | 0.2161431
4889 | 2021/12/25 00:35:19 | 31174.518 | 3680.0004 | 1 | 7 | 0 | 0 | 0 | 0 | 1.420815 | 3.839711 | 5.455519 | 3.534407 | 2.841747 | 13.49148 | 10.40381 |  | 0.0001302525 | [19 empty] | 16.08829 | -0.1749843
4890 | 2021/12/25 00:35:24 | 31179.5181 | 3685.0005 | 1 | 7 | 0 | 0 | 0 | 0 | 1.420815 | 3.840532 | 5.456685 | 3.536384 | 2.841747 | 13.49908 | 10.40381 |  | 0.0001725909 |  | 2.837131 | [17 empty] | 16.6478 | 0.1564753
4891 | 2021/12/25 00:35:29 | 31184.5183 | 3690.0007 | 1 | 7 | 0 | 0 | 0 | 0 | 1.420525 | 3.841163 | 5.456468 | 3.538351 | 2.841747 | 13.50663 | 10.40381 | [21 empty] | 16.08375 | 0.1551849
4892 | 2021/12/25 00:35:34 | 31189.5191 | 3695.0015 | 1 | 7 | 0 | 0 | 0 | 0 | 1.420296 | 3.841617 | 5.456233 | 3.540324 | 2.841747 | 13.51421 | 10.40381 |  | 0.0001232483 | [19 empty] | 16.27702 | -0.1045686
4893 | 2021/12/25 00:35:39 | 31194.5192 | 3700.0016 | 1 | 7 | 0 | 0 | 0 | 0 | 1.419891 | 3.842381 | 5.455762 | 3.542299 | 2.841747 | 13.5218 | 10.40381 | [21 empty] | 16.53886 | 0.04480541
4894 | 2021/12/25 00:35:44 | 31199.5191 | 3705.0015 | 1 | 7 | 0 | 0 | 0 | 0 | 1.420296 | 3.843163 | 5.458429 | 3.544266 | 2.841747 | 13.52936 | 10.40381 |  | 0.000114145 | [19 empty] | 15.92494 | -0.003106594
4895 | 2021/12/25 00:35:49 | 31204.5184 | 3710.0008 | 1 | 7 | 0 | 0 | 0 | 0 | 1.420235 | 3.844103 | 5.45953 | 3.546248 | 2.841747 | 13.53697 | 10.40381 |  | 0.0001497592 | [19 empty] | 16.5655 | 0.05254686
4896 | 2021/12/25 00:35:54 | 31209.5183 | 3715.0007 | 1 | 7 | 0 | 0 | 0 | 0 | 1.420158 | 3.844563 | 5.459887 | 3.548217 | 2.841747 | 13.54454 | 10.40381 | [21 empty] | 16.42851 | -0.0371629
4897 | 2021/12/25 00:35:59 | 31214.5184 | 3720.0008 | 1 | 7 | 0 | 0 | 0 | 0 | 1.420525 | 3.845174 | 5.462166 | 3.550192 | 2.841747 | 13.55214 | 10.40381 |  | 0.0001438886 |  | 2.751045 | [17 empty] | 16.04437 | -0.06006896
4898 | 2021/12/25 00:36:04 | 31219.5187 | 3725.0011 | 1 | 7 | 0 | 0 | 0 | 0 | 1.420715 | 3.846095 | 5.464205 | 3.552166 | 2.841747 | 13.55973 | 10.40381 | [21 empty] | 16.5664 | 0.02219677
4899 | 2021/12/25 00:36:09 | 31224.5189 | 3730.0013 | 1 | 7 | 0 | 0 | 0 | 0 | 1.420372 | 3.846938 | 5.464083 | 3.554136 | 2.841747 | 13.56731 | 10.40381 |  | 0.0001219741 |  |  | 0.3532115 | [16 empty] | 16.47601 | 0.003386736
4900 | 2021/12/25 00:36:14 | 31229.5194 | 3735.0018 | 1 | 7 | 0 | 0 | 0 | 0 | 1.421562 | 3.847428 | 5.469357 | 3.556109 | 2.841747 | 13.5749 | 10.40381 |  | 0.0001169044 | [19 empty] | 16.03171 | 0.08930802
4901 | 2021/12/25 00:36:19 | 31234.518 | 3740.0004 | 1 | 7 | 0 | 0 | 0 | 0 | 1.420204 | 3.84804 | 5.465002 | 3.558085 | 2.841747 | 13.5825 | 10.40381 | [21 empty] | 16.09646 | -0.1855731
4902 | 2021/12/25 00:36:24 | 31239.5189 | 3745.0013 | 1 | 7 | 0 | 0 | 0 | 0 | 1.42083 | 3.848866 | 5.468584 | 3.560057 | 2.841747 | 13.59009 | 10.40381 |  | 0.0001215263 | [19 empty] | 16.69344 | 0.2104598
4903 | 2021/12/25 00:36:29 | 31244.519 | 3750.0014 | 1 | 7 | 0 | 0 | 0 | 0 | 1.420738 | 3.849481 | 5.469104 | 3.562029 | 2.841747 | 13.59768 | 10.40381 | [21 empty] | 16.51356 | 0.1647174
4904 | 2021/12/25 00:36:34 | 31249.5182 | 3755.0006 | 1 | 7 | 0 | 0 | 0 | 0 | 1.419777 | 3.850287 | 5.466549 | 3.563997 | 2.841747 | 13.60526 | 10.40381 |  | 0.0001372059 |  | 2.848667 | [17 empty] | 16.15572 | -0.01004934
4905 | 2021/12/25 00:36:39 | 31254.5197 | 3760.0021 | 1 | 7 | 0 | 0 | 0 | 0 | 1.41993 | 3.850982 | 5.468125 | 3.565974 | 2.841747 | 13.61287 | 10.40381 |  | 0.0002487774 | [19 empty] | 15.99056 | -0.08215785
4906 | 2021/12/25 00:36:44 | 31259.5189 | 3765.0013 | 1 | 7 | 0 | 0 | 0 | 0 | 1.420387 | 3.851645 | 5.470826 | 3.567945 | 2.841747 | 13.62046 | 10.40381 | [21 empty] | 16.49412 | -0.1259965
4907 | 2021/12/25 00:36:49 | 31264.5183 | 3770.0007 | 1 | 7 | 0 | 0 | 0 | 0 | 1.420418 | 3.852262 | 5.471822 | 3.569918 | 2.841747 | 13.62806 | 10.40381 |  | 0.0001212522 | [19 empty] | 16.52529 | 0.1781404
4908 | 2021/12/25 00:36:54 | 31269.5182 | 3775.0006 | 1 | 7 | 0 | 0 | 0 | 0 | 1.420433 | 3.853044 | 5.472991 | 3.57189 | 2.841747 | 13.63566 | 10.40381 |  | 0.0002391682 | [19 empty] | 16.06699 | -0.1776987
4909 | 2021/12/25 00:36:59 | 31274.5185 | 3780.0009 | 1 | 7 | 0 | 0 | 0 | 0 | 1.42057 | 3.853717 | 5.474475 | 3.573867 | 2.841747 | 13.64328 | 10.40381 |  | 0.000163065 | [19 empty] | 16.01046 | -0.1559937
4910 | 2021/12/25 00:37:04 | 31279.5177 | 3785.0001 | 1 | 7 | 0 | 0 | 0 | 0 | 1.420311 | 3.854553 | 5.474664 | 3.575836 | 2.841747 | 13.65086 | 10.40381 | [21 empty] | 16.57456 | 0.03194153
4911 | 2021/12/25 00:37:09 | 31284.5186 | 3790.001 | 1 | 7 | 0 | 0 | 0 | 0 | 1.420456 | 3.855182 | 5.476116 | 3.577811 | 2.841747 | 13.65848 | 10.40381 |  | 0.0001230541 |  | 2.80833 | [17 empty] | 16.53936 | 0.04791021
4912 | 2021/12/25 00:37:14 | 31289.5186 | 3795.001 | 1 | 7 | 0 | 0 | 0 | 0 | 1.419861 | 3.855753 | 5.474633 | 3.579782 | 2.841747 | 13.66608 | 10.40381 | [21 empty] | 16.01679 | 0.1113445
4913 | 2021/12/25 00:37:19 | 31294.5186 | 3800.001 | 1 | 7 | 0 | 0 | 0 | 0 | 1.420258 | 3.856724 | 5.477543 | 3.581757 | 2.841747 | 13.67369 | 10.40381 |  | 0.000104905 |  |  | 0.3577532 | [16 empty] | 16.19872 | -0.1468337
4914 | 2021/12/25 00:37:24 | 31299.5186 | 3805.001 | 1 | 7 | 0 | 0 | 0 | 0 | 1.420586 | 3.857337 | 5.479679 | 3.583729 | 2.841747 | 13.6813 | 10.40381 | [21 empty] | 16.69346 | 0.1632375
4915 | 2021/12/25 00:37:29 | 31304.518 | 3810.0004 | 1 | 7 | 0 | 0 | 0 | 0 | 1.420311 | 3.857823 | 5.479308 | 3.5857 | 2.841747 | 13.6889 | 10.40381 |  | 0.0001179538 | [19 empty] | 16.12722 | 0.1795036
4916 | 2021/12/25 00:37:34 | 31309.5187 | 3815.0011 | 1 | 7 | 0 | 0 | 0 | 0 | 1.419968 | 3.858702 | 5.479233 | 3.587675 | 2.841747 | 13.69652 | 10.40381 |  | 0.0001724503 | [19 empty] | 16.05754 | -0.1630074
4917 | 2021/12/25 00:37:39 | 31314.5181 | 3820.0005 | 1 | 7 | 0 | 0 | 0 | 0 | 1.420868 | 3.859431 | 5.483742 | 3.589645 | 2.841747 | 13.70413 | 10.40381 |  | 0.0002038076 | [19 empty] | 16.56693 | 0.1621449
4918 | 2021/12/25 00:37:44 | 31319.5191 | 3825.0015 | 1 | 7 | 0 | 0 | 0 | 0 | 1.42028 | 3.860007 | 5.482291 | 3.591619 | 2.841747 | 13.71174 | 10.40381 | [21 empty] | 16.10239 | 0.1975864
4919 | 2021/12/25 00:37:49 | 31324.5182 | 3830.0006 | 1 | 7 | 0 | 0 | 0 | 0 | 1.419914 | 3.860579 | 5.48169 | 3.593591 | 2.841747 | 13.71936 | 10.40381 |  | 0.0001660064 |  | 2.815604 | [17 empty] | 16.15935 | -0.1460046
4920 | 2021/12/25 00:37:54 | 31329.5189 | 3835.0013 | 1 | 7 | 0 | 0 | 0 | 0 | 1.420853 | 3.861595 | 5.486759 | 3.595562 | 2.841747 | 13.72696 | 10.40381 |  | 0.0001371636 | [19 empty] | 16.53886 | 0.08367121
4921 | 2021/12/25 00:37:59 | 31334.5176 | 3840 | 1 | 7 | 0 | 0 | 0 | 0 | 1.420715 | 3.862222 | 5.487117 | 3.597537 | 2.841747 | 13.73459 | 10.40381 | [21 empty] | 15.95655 | 0.03208995
4922 | 2021/12/25 00:38:04 | 31339.519 | 3845.0014 | 1 | 7 | 0 | 0 | 0 | 0 | 1.419991 | 3.862646 | 5.484923 | 3.599502 | 2.841747 | 13.74218 | 10.40381 |  | 0.000112318 | [19 empty] | 16.43897 | 0.02035141
4923 | 2021/12/25 00:38:09 | 31344.5184 | 3850.0008 | 1 | 7 | 0 | 0 | 0 | 0 | 1.420273 | 3.863429 | 5.487124 | 3.601479 | 2.841747 | 13.74982 | 10.40381 | [21 empty] | 16.3458 | -0.02600014
4924 | 2021/12/25 00:38:14 | 31349.5192 | 3855.0016 | 1 | 7 | 0 | 0 | 0 | 0 | 1.420433 | 3.864311 | 5.488995 | 3.603454 | 2.841747 | 13.75745 | 10.40381 |  | 0.0001284874 | [19 empty] | 15.90047 | -0.02317429
4925 | 2021/12/25 00:38:19 | 31354.5186 | 3860.001 | 1 | 7 | 0 | 0 | 0 | 0 | 1.420334 | 3.864911 | 5.489465 | 3.605423 | 2.841747 | 13.76506 | 10.40381 |  | 0.0001870805 | [19 empty] | 16.47558 | 0.04055858
4926 | 2021/12/25 00:38:24 | 31359.5203 | 3865.0027 | 1 | 7 | 0 | 0 | 0 | 0 | 1.420876 | 3.865394 | 5.492246 | 3.607391 | 2.841747 | 13.77267 | 10.40381 |  |  |  | 2.811357 | [17 empty] | 16.31955 | -0.03097534
4927 | 2021/12/25 00:38:29 | 31364.5185 | 3870.0009 | 1 | 7 | 0 | 0 | 0 | 0 | 1.420197 | 3.866151 | 5.490696 | 3.609363 | 2.841747 | 13.78029 | 10.40381 |  | 0.0001416 | [19 empty] | 15.93803 | -0.1085567
4928 | 2021/12/25 00:38:34 | 31369.5185 | 3875.0009 | 1 | 7 | 0 | 0 | 0 | 0 | 1.420296 | 3.867071 | 5.492385 | 3.611336 | 2.841747 | 13.78792 | 10.40381 |  |  |  |  | 0.3501542 | [16 empty] | 16.53936 | 0.1286572
4929 | 2021/12/25 00:38:39 | 31374.5187 | 3880.0011 | 1 | 7 | 0 | 0 | 0 | 0 | 1.419853 | 3.867742 | 5.491625 | 3.613311 | 2.841747 | 13.79556 | 10.40381 |  | 0.0001094687 | [19 empty] | 15.97564 | -0.1885802
4930 | 2021/12/25 00:38:44 | 31379.5182 | 3885.0006 | 1 | 7 | 0 | 0 | 0 | 0 | 1.420013 | 3.86806 | 5.492695 | 3.615286 | 2.841747 | 13.8032 | 10.40381 | [21 empty] | 16.21054 | -0.2112103
4931 | 2021/12/25 00:38:49 | 31384.5186 | 3890.001 | 1 | 7 | 0 | 0 | 0 | 0 | 1.420067 | 3.869116 | 5.494404 | 3.617256 | 2.841747 | 13.81082 | 10.40381 |  | 0.000108231 | [19 empty] | 16.38965 | 0.1479232
4932 | 2021/12/25 00:38:54 | 31389.518 | 3895.0004 | 1 | 7 | 0 | 0 | 0 | 0 | 1.420258 | 3.869805 | 5.496122 | 3.619232 | 2.841747 | 13.81846 | 10.40381 |  | 0.0001877883 | [19 empty] | 15.88327 | -0.1212209
4933 | 2021/12/25 00:38:59 | 31394.518 | 3900.0004 | 1 | 7 | 0 | 0 | 0 | 0 | 1.420753 | 3.870228 | 5.498638 | 3.6212 | 2.841747 | 13.82608 | 10.40381 |  |  |  | 2.915349 | [17 empty] | 16.55383 | -0.06648362
4934 | 2021/12/25 00:39:04 | 31399.5191 | 3905.0015 | 1 | 7 | 0 | 0 | 0 | 0 | 1.420204 | 3.871108 | 5.497763 | 3.623173 | 2.841747 | 13.83372 | 10.40381 |  | 0.0001020751 | [19 empty] | 16.09736 | 0.03973782
4935 | 2021/12/25 00:39:09 | 31404.5197 | 3910.0021 | 1 | 7 | 0 | 0 | 0 | 0 | 1.419724 | 3.871808 | 5.496899 | 3.62515 | 2.841747 | 13.84137 | 10.40381 | [21 empty] | 16.03268 | -0.03618777
4936 | 2021/12/25 00:39:14 | 31409.5184 | 3915.0008 | 1 | 7 | 0 | 0 | 0 | 0 | 1.420166 | 3.872663 | 5.499824 | 3.627123 | 2.841747 | 13.84901 | 10.40381 |  | 0.0001105392 | [19 empty] | 16.52536 | 0.04850447
4937 | 2021/12/25 00:39:19 | 31414.5177 | 3920.0001 | 1 | 7 | 0 | 0 | 0 | 0 | 1.420105 | 3.873046 | 5.500132 | 3.629093 | 2.841747 | 13.85664 | 10.40381 | [21 empty] | 15.9023 | -0.08896172
4938 | 2021/12/25 00:39:24 | 31419.5193 | 3925.0017 | 1 | 7 | 0 | 0 | 0 | 0 | 1.419975 | 3.873814 | 5.500719 | 3.631066 | 2.841747 | 13.86428 | 10.40381 |  | 0.0001305973 | [19 empty] | 16.26888 | 0.114994
4939 | 2021/12/25 00:39:29 | 31424.5176 | 3930 | 1 | 7 | 0 | 0 | 0 | 0 | 1.420799 | 3.874576 | 5.504994 | 3.633039 | 2.841747 | 13.87193 | 10.40381 | [21 empty] | 16.51806 | 0.07455647
4940 | 2021/12/25 00:39:34 | 31429.5184 | 3935.0008 | 1 | 7 | 0 | 0 | 0 | 0 | 1.420166 | 3.875222 | 5.503459 | 3.635011 | 2.841747 | 13.87957 | 10.40381 |  | 0.0001342808 |  | 2.782418 | [17 empty] | 15.95708 | -0.05615115
4941 | 2021/12/25 00:39:39 | 31434.5178 | 3940.0002 | 1 | 7 | 0 | 0 | 0 | 0 | 1.420311 | 3.875896 | 5.504978 | 3.636977 | 2.841747 | 13.88719 | 10.40381 |  | 0.0001295738 | [19 empty] | 16.13446 | 0.04143357
4942 | 2021/12/25 00:39:44 | 31439.5194 | 3945.0018 | 1 | 7 | 0 | 0 | 0 | 0 | 1.420448 | 3.876529 | 5.506408 | 3.638958 | 2.841747 | 13.89486 | 10.40381 |  |  |  |  | 0.3486167 | [16 empty] | 16.57644 | -0.003973842
4943 | 2021/12/25 00:39:49 | 31444.5178 | 3950.0002 | 1 | 7 | 0 | 0 | 0 | 0 | 1.420357 | 3.877365 | 5.507243 | 3.640926 | 2.841747 | 13.9025 | 10.40381 |  | 0.0001499155 | [19 empty] | 16.16572 | 0.05968332
4944 | 2021/12/25 00:39:54 | 31449.5178 | 3955.0002 | 1 | 7 | 0 | 0 | 0 | 0 | 1.420105 | 3.877968 | 5.507122 | 3.6429 | 2.841747 | 13.91015 | 10.40381 | [21 empty] | 15.88597 | -0.1236188
4945 | 2021/12/25 00:39:59 | 31454.5194 | 3960.0018 | 1 | 7 | 0 | 0 | 0 | 0 | 1.420715 | 3.878428 | 5.510141 | 3.644874 | 2.841747 | 13.91781 | 10.40381 |  | 0.0001133484 | [19 empty] | 16.38331 | -0.1671523
4946 | 2021/12/25 00:40:04 | 31459.5194 | 3965.0018 | 1 | 7 | 0 | 0 | 0 | 0 | 1.420662 | 3.879473 | 5.51142 | 3.646847 | 2.841747 | 13.92546 | 10.40381 |  | 0.0001812334 | [19 empty] | 16.56146 | 0.1968068
4947 | 2021/12/25 00:40:09 | 31464.5181 | 3970.0005 | 1 | 7 | 0 | 0 | 0 | 0 | 1.421021 | 3.880227 | 5.513884 | 3.648821 | 2.841747 | 13.93312 | 10.40381 |  |  |  | 2.825519 | [17 empty] | 16.11998 | -0.1400989
4948 | 2021/12/25 00:40:14 | 31469.519 | 3975.0014 | 1 | 7 | 0 | 0 | 0 | 0 | 1.420258 | 3.88077 | 5.511695 | 3.650793 | 2.841747 | 13.94077 | 10.40381 |  | 9.132936e-05 | [19 empty] | 15.91813 | -0.08720994
4949 | 2021/12/25 00:40:19 | 31474.5176 | 3980 | 1 | 7 | 0 | 0 | 0 | 0 | 1.420219 | 3.881333 | 5.512343 | 3.652764 | 2.841747 | 13.94842 | 10.40381 | [21 empty] | 16.4304 | 0.02362549
4950 | 2021/12/25 00:40:24 | 31479.5191 | 3985.0015 | 1 | 7 | 0 | 0 | 0 | 0 | 1.420372 | 3.882313 | 5.514329 | 3.654728 | 2.841747 | 13.95604 | 10.40381 |  | 0.0001457733 | [19 empty] | 16.39779 | 0.0006979704
4951 | 2021/12/25 00:40:29 | 31484.5189 | 3990.0013 | 1 | 7 | 0 | 0 | 0 | 0 | 1.420609 | 3.883101 | 5.516368 | 3.656699 | 2.841747 | 13.9637 | 10.40381 | [21 empty] | 15.88688 | 0.03108799
4952 | 2021/12/25 00:40:34 | 31489.5194 | 3995.0018 | 1 | 7 | 0 | 0 | 0 | 0 | 1.420509 | 3.883506 | 5.516555 | 3.658681 | 2.841747 | 13.97139 | 10.40381 |  | 0.0001196377 | [19 empty] | 16.21684 | -0.09244323
4953 | 2021/12/25 00:40:39 | 31494.5184 | 4000.0008 | 1 | 7 | 0 | 0 | 0 | 0 | 1.42009 | 3.884128 | 5.515811 | 3.660649 | 2.841747 | 13.97904 | 10.40381 |  | 0.0001446927 | [19 empty] | 16.54206 | 0.1436317
4954 | 2021/12/25 00:40:44 | 31499.5183 | 4005.0007 | 1 | 7 | 0 | 0 | 0 | 0 | 1.420609 | 3.884985 | 5.519045 | 3.662607 | 2.841747 | 13.98664 | 10.40381 | [21 empty] | 16.14537 | 0.1604635
4955 | 2021/12/25 00:40:49 | 31504.5177 | 4010.0001 | 1 | 7 | 0 | 0 | 0 | 0 | 1.420563 | 3.885522 | 5.519629 | 3.664596 | 2.841747 | 13.99437 | 10.40381 |  | 0.0001468626 |  | 2.992672 | [17 empty] | 15.91586 | -0.1951271
4956 | 2021/12/25 00:40:54 | 31509.5185 | 4015.0009 | 1 | 7 | 0 | 0 | 0 | 0 | 1.420753 | 3.885895 | 5.520897 | 3.666562 | 2.841747 | 14.00201 | 10.40381 | [21 empty] | 16.56647 | 0.1794159
4957 | 2021/12/25 00:40:59 | 31514.5178 | 4020.0002 | 1 | 7 | 0 | 0 | 0 | 0 | 1.420197 | 3.886868 | 5.520118 | 3.668519 | 2.841747 | 14.00962 | 10.40381 |  | 9.799717e-05 |  |  | 0.3499192 | [16 empty] | 16.15535 | 0.1917058
4958 | 2021/12/25 00:41:04 | 31519.5185 | 4025.0009 | 1 | 7 | 0 | 0 | 0 | 0 | 1.420525 | 3.88766 | 5.522518 | 3.670516 | 2.841747 | 14.01738 | 10.40381 |  | 0.0001430157 | [19 empty] | 15.91679 | -0.1818335
4959 | 2021/12/25 00:41:09 | 31524.518 | 4030.0004 | 1 | 7 | 0 | 0 | 0 | 0 | 1.420792 | 3.888237 | 5.524376 | 3.672489 | 2.841747 | 14.02505 | 10.40381 | [21 empty] | 16.45661 | 0.1862401
4960 | 2021/12/25 00:41:14 | 31529.5187 | 4035.0011 | 1 | 7 | 0 | 0 | 0 | 0 | 1.42041 | 3.888914 | 5.523852 | 3.67446 | 2.841747 | 14.03271 | 10.40381 |  | 0.0001645628 | [19 empty] | 16.41676 | 0.1451182
4961 | 2021/12/25 00:41:19 | 31534.5182 | 4040.0006 | 1 | 7 | 0 | 0 | 0 | 0 | 1.420677 | 3.889733 | 5.526054 | 3.676438 | 2.841747 | 14.04041 | 10.40381 | [21 empty] | 15.93622 | -0.1206416
4962 | 2021/12/25 00:41:24 | 31539.5188 | 4045.0012 | 1 | 7 | 0 | 0 | 0 | 0 | 1.420319 | 3.890297 | 5.525463 | 3.678391 | 2.841747 | 14.048 | 10.40381 |  | 0.0001340256 |  | 2.878439 | [17 empty] | 16.20686 | 0.07651269
4963 | 2021/12/25 00:41:29 | 31544.5182 | 4050.0006 | 1 | 7 | 0 | 0 | 0 | 0 | 1.420242 | 3.890869 | 5.525976 | 3.680375 | 2.841747 | 14.05572 | 10.40381 | [21 empty] | 16.56196 | 0.04597247
4964 | 2021/12/25 00:41:34 | 31549.5181 | 4055.0005 | 1 | 7 | 0 | 0 | 0 | 0 | 1.420761 | 3.891575 | 5.528998 | 3.682354 | 2.841747 | 14.06343 | 10.40381 |  | 6.87518e-05 | [19 empty] | 16.03856 | -0.01045942
4965 | 2021/12/25 00:41:39 | 31554.5184 | 4060.0008 | 1 | 7 | 0 | 0 | 0 | 0 | 1.420448 | 3.892442 | 5.529011 | 3.684321 | 2.841747 | 14.07108 | 10.40381 | [21 empty] | 15.96613 | -0.05091488
4966 | 2021/12/25 00:41:44 | 31559.5181 | 4065.0005 | 1 | 7 | 0 | 0 | 0 | 0 | 1.42009 | 3.893216 | 5.528717 | 3.686299 | 2.841747 | 14.07878 | 10.40381 |  | 0.0001237107 | [19 empty] | 16.47695 | -0.06622672
4967 | 2021/12/25 00:41:49 | 31564.5182 | 4070.0006 | 1 | 7 | 0 | 0 | 0 | 0 | 1.420448 | 3.893792 | 5.530929 | 3.688271 | 2.841747 | 14.08646 | 10.40381 |  | 0.0002081789 | [19 empty] | 16.40369 | 0.1640493
4968 | 2021/12/25 00:41:54 | 31569.5184 | 4075.0008 | 1 | 7 | 0 | 0 | 0 | 0 | 1.420387 | 3.894329 | 5.531454 | 3.690243 | 2.841747 | 14.09413 | 10.40381 | [21 empty] | 15.93128 | -0.2008927
4969 | 2021/12/25 00:41:59 | 31574.5177 | 4080.0001 | 1 | 7 | 0 | 0 | 0 | 0 | 1.42099 | 3.895199 | 5.535039 | 3.692202 | 2.841747 | 14.10177 | 10.40381 |  | 0.0001032283 | [19 empty] | 16.05348 | -0.1686591
4970 | 2021/12/25 00:42:04 | 31579.5177 | 4085.0001 | 1 | 7 | 0 | 0 | 0 | 0 | 1.420639 | 3.895763 | 5.534473 | 3.694173 | 2.841747 | 14.10944 | 10.40381 |  | 0.0001639729 |  | 2.90514 | [17 empty] | 16.41049 | 0.02319813
4971 | 2021/12/25 00:42:09 | 31584.5177 | 4090.0001 | 1 | 7 | 0 | 0 | 0 | 0 | 1.420647 | 3.896341 | 5.535325 | 3.696148 | 2.841747 | 14.11714 | 10.40381 | [21 empty] | 16.57866 | 0.1431704
4972 | 2021/12/25 00:42:14 | 31589.5178 | 4095.0002 | 1 | 7 | 0 | 0 | 0 | 0 | 1.420105 | 3.896983 | 5.534125 | 3.698123 | 2.841747 | 14.12484 | 10.40381 |  | 0.0001192903 |  |  | 0.3450247 | [16 empty] | 16.24716 | 0.1617557
4973 | 2021/12/25 00:42:19 | 31594.519 | 4100.0014 | 1 | 7 | 0 | 0 | 0 | 0 | 1.420372 | 3.897834 | 5.536374 | 3.70011 | 2.841747 | 14.13258 | 10.40381 | [21 empty] | 15.95658 | -0.1211905
4974 | 2021/12/25 00:42:24 | 31599.5186 | 4105.001 | 1 | 7 | 0 | 0 | 0 | 0 | 1.420715 | 3.89841 | 5.53853 | 3.702079 | 2.841747 | 14.14025 | 10.40381 |  | 0.0001328508 | [19 empty] | 15.95612 | -0.06930828
4975 | 2021/12/25 00:42:29 | 31604.5182 | 4110.0006 | 1 | 7 | 0 | 0 | 0 | 0 | 1.420029 | 3.899164 | 5.536926 | 3.704032 | 2.841747 | 14.14787 | 10.40381 | [21 empty] | 16.4267 | -0.1428545
4976 | 2021/12/25 00:42:34 | 31609.5188 | 4115.0012 | 1 | 7 | 0 | 0 | 0 | 0 | 1.420776 | 3.899819 | 5.540769 | 3.706023 | 2.841747 | 14.15563 | 10.40381 |  | 0.0001379602 | [19 empty] | 16.5728 | 0.2201283
4977 | 2021/12/25 00:42:39 | 31614.5176 | 4120 | 1 | 7 | 0 | 0 | 0 | 0 | 1.420547 | 3.900493 | 5.540834 | 3.707984 | 2.841747 | 14.16328 | 10.40381 |  | 0.0001531094 |  | 2.862724 | [17 empty] | 16.27475 | -0.07829487
4978 | 2021/12/25 00:42:44 | 31619.5197 | 4125.0021 | 1 | 7 | 0 | 0 | 0 | 0 | 1.419792 | 3.901099 | 5.538749 | 3.709953 | 2.841747 | 14.17096 | 10.40381 |  | 0.0001587655 | [19 empty] | 15.90187 | 0.08552551
4979 | 2021/12/25 00:42:49 | 31624.5182 | 4130.0006 | 1 | 7 | 0 | 0 | 0 | 0 | 1.420624 | 3.901791 | 5.542978 | 3.711943 | 2.841747 | 14.17873 | 10.40381 | [21 empty] | 15.87332 | -0.1951361
4980 | 2021/12/25 00:42:54 | 31629.5182 | 4135.0006 | 1 | 7 | 0 | 0 | 0 | 0 | 1.420357 | 3.902659 | 5.543169 | 3.713912 | 2.841747 | 14.18641 | 10.40381 |  | 0.0001179654 | [19 empty] | 16.00685 | -0.007917285
4981 | 2021/12/25 00:42:59 | 31634.5176 | 4140 | 1 | 7 | 0 | 0 | 0 | 0 | 1.420624 | 3.903073 | 5.544799 | 3.715885 | 2.841747 | 14.19411 | 10.40381 | [21 empty] | 16.34032 | -0.138467
4982 | 2021/12/25 00:43:04 | 31639.5184 | 4145.0008 | 1 | 7 | 0 | 0 | 0 | 0 | 1.420387 | 3.903735 | 5.544814 | 3.717859 | 2.841747 | 14.20181 | 10.40381 |  | 0.0001446909 | [19 empty] | 16.43451 | 0.141269
4983 | 2021/12/25 00:43:09 | 31644.5187 | 4150.0011 | 1 | 7 | 0 | 0 | 0 | 0 | 1.420532 | 3.904466 | 5.546419 | 3.719821 | 2.841747 | 14.20947 | 10.40381 | [21 empty] | 16.51899 | 0.08750141
4984 | 2021/12/25 00:43:14 | 31649.5178 | 4155.0002 | 1 | 7 | 0 | 0 | 0 | 0 | 1.42028 | 3.905354 | 5.546696 | 3.721803 | 2.841747 | 14.21721 | 10.40381 |  | 0.0001376355 |  | 2.957388 | [17 empty] | 16.29283 | 0.1817077
4985 | 2021/12/25 00:43:19 | 31654.5185 | 4160.0009 | 1 | 7 | 0 | 0 | 0 | 0 | 1.420662 | 3.90583 | 5.548864 | 3.72376 | 2.841747 | 14.22486 | 10.40381 |  | 0.0001171139 | [19 empty] | 15.92944 | -0.08895695
4986 | 2021/12/25 00:43:24 | 31659.5178 | 4165.0002 | 1 | 7 | 0 | 0 | 0 | 0 | 1.421089 | 3.906357 | 5.551281 | 3.725744 | 2.841747 | 14.23261 | 10.40381 | [21 empty] | 15.88502 | -0.123772
4987 | 2021/12/25 00:43:29 | 31664.5188 | 4170.0012 | 1 | 7 | 0 | 0 | 0 | 0 | 1.420525 | 3.907233 | 5.550322 | 3.727715 | 2.841747 | 14.24031 | 10.40381 |  | 0.000155002 |  |  | 0.3418889 | [16 empty] | 15.95614 | -0.1678115
4988 | 2021/12/25 00:43:34 | 31669.5195 | 4175.0019 | 1 | 7 | 0 | 0 | 0 | 0 | 1.420609 | 3.907787 | 5.551437 | 3.729698 | 2.841747 | 14.24805 | 10.40381 |  | 0.0001473485 | [19 empty] | 16.2901 | 0.001814961
4989 | 2021/12/25 00:43:39 | 31674.5187 | 4180.0011 | 1 | 7 | 0 | 0 | 0 | 0 | 1.420166 | 3.908403 | 5.550581 | 3.731664 | 2.841747 | 14.25574 | 10.40381 | [21 empty] | 16.51399 | 0.1724786
4990 | 2021/12/25 00:43:44 | 31679.5189 | 4185.0013 | 1 | 7 | 0 | 0 | 0 | 0 | 1.420647 | 3.909088 | 5.553434 | 3.733642 | 2.841747 | 14.26347 | 10.40381 |  | 0.0001720486 | [19 empty] | 16.37474 | 0.1437032
4991 | 2021/12/25 00:43:49 | 31684.5189 | 4190.0013 | 1 | 7 | 0 | 0 | 0 | 0 | 1.420296 | 3.909942 | 5.553275 | 3.735619 | 2.841747 | 14.2712 | 10.40381 |  | 0.0001356521 | [19 empty] | 16.01095 | -0.01695871
4992 | 2021/12/25 00:43:54 | 31689.5182 | 4195.0006 | 1 | 7 | 0 | 0 | 0 | 0 | 1.420319 | 3.910608 | 5.554311 | 3.737588 | 2.841747 | 14.2789 | 10.40381 |  |  |  | 2.959829 | [17 empty] | 15.81944 | -0.1550007
4993 | 2021/12/25 00:43:59 | 31694.52 | 4200.0024 | 1 | 7 | 0 | 0 | 0 | 0 | 1.420509 | 3.910986 | 5.555591 | 3.739563 | 2.841747 | 14.28662 | 10.40381 |  | 0.0001451333 | [19 empty] | 16.00461 | -0.172385
4994 | 2021/12/25 00:44:04 | 31699.5189 | 4205.0013 | 1 | 7 | 0 | 0 | 0 | 0 | 1.420334 | 3.91154 | 5.555693 | 3.74152 | 2.841747 | 14.29428 | 10.40381 | [21 empty] | 16.34172 | 0.052737
4995 | 2021/12/25 00:44:09 | 31704.5185 | 4210.0009 | 1 | 7 | 0 | 0 | 0 | 0 | 1.42057 | 3.912517 | 5.558004 | 3.743496 | 2.841747 | 14.30201 | 10.40381 |  | 0.0001045776 | [19 empty] | 16.48779 | 0.1477373
4996 | 2021/12/25 00:44:14 | 31709.5183 | 4215.0007 | 1 | 7 | 0 | 0 | 0 | 0 | 1.420494 | 3.913157 | 5.558616 | 3.745473 | 2.841747 | 14.30974 | 10.40381 | [21 empty] | 16.34756 | 0.1704085
4997 | 2021/12/25 00:44:19 | 31714.5176 | 4220 | 1 | 7 | 0 | 0 | 0 | 0 | 1.420105 | 3.913753 | 5.55794 | 3.747444 | 2.841747 | 14.31746 | 10.40381 |  | 0.0001316043 | [19 empty] | 15.97661 | -0.0203371
4998 | 2021/12/25 00:44:24 | 31719.5186 | 4225.001 | 1 | 7 | 0 | 0 | 0 | 0 | 1.420525 | 3.914326 | 5.560398 | 3.749413 | 2.841747 | 14.32516 | 10.40381 |  | 0.0002178355 | [19 empty] | 15.93572 | -0.1555657
4999 | 2021/12/25 00:44:29 | 31724.5178 | 4230.0002 | 1 | 7 | 0 | 0 | 0 | 0 | 1.420273 | 3.915233 | 5.5607 | 3.751399 | 2.841747 | 14.33294 | 10.40381 | [21 empty] | 15.9009 | 0.03023684
5000 | 2021/12/25 00:44:34 | 31729.5179 | 4235.0003 | 1 | 7 | 0 | 0 | 0 | 0 | 1.420723 | 3.915783 | 5.563243 | 3.753361 | 2.841747 | 14.34062 | 10.40381 |  | 0.0001337919 |  | 3.056518 | [17 empty] | 15.89369 | -0.1142746
5001 | 2021/12/25 00:44:39 | 31734.5188 | 4240.0012 | 1 | 7 | 0 | 0 | 0 | 0 | 1.420319 | 3.916324 | 5.562429 | 3.755337 | 2.841747 | 14.34836 | 10.40381 |  | 0.0001630247 | [19 empty] | 15.9412 | -0.1582319
5002 | 2021/12/25 00:44:44 | 31739.5186 | 4245.001 | 1 | 7 | 0 | 0 | 0 | 0 | 1.420166 | 3.91717 | 5.563032 | 3.757306 | 2.841747 | 14.35607 | 10.40381 |  |  |  |  | 0.3341385 | [16 empty] | 16.05935 | 0.1265258
5003 | 2021/12/25 00:44:49 | 31744.5181 | 4250.0005 | 1 | 7 | 0 | 0 | 0 | 0 | 1.420647 | 3.917734 | 5.565717 | 3.759287 | 2.841747 | 14.36383 | 10.40381 |  | 8.906405e-05 | [19 empty] | 16.28786 | 0.1093227
5004 | 2021/12/25 00:44:54 | 31749.518 | 4255.0004 | 1 | 7 | 0 | 0 | 0 | 0 | 1.420609 | 3.918344 | 5.566435 | 3.76126 | 2.841747 | 14.37156 | 10.40381 | [21 empty] | 16.40952 | 0.04634917
5005 | 2021/12/25 00:44:59 | 31754.5196 | 4260.002 | 1 | 7 | 0 | 0 | 0 | 0 | 1.420639 | 3.918878 | 5.567311 | 3.763233 | 2.841747 | 14.37929 | 10.40381 |  | 0.0001002472 | [19 empty] | 16.43987 | 0.1328367
5006 | 2021/12/25 00:45:04 | 31759.5189 | 4265.0013 | 1 | 7 | 0 | 0 | 0 | 0 | 1.420181 | 3.919847 | 5.566892 | 3.765206 | 2.841747 | 14.38703 | 10.40381 | [21 empty] | 16.42316 | 0.1999855
5007 | 2021/12/25 00:45:09 | 31764.5182 | 4270.0006 | 1 | 7 | 0 | 0 | 0 | 0 | 1.42057 | 3.920526 | 5.569382 | 3.767182 | 2.841747 | 14.39477 | 10.40381 |  | 0.0001344471 |  | 2.952018 | [17 empty] | 16.47601 | 0.1856482
5008 | 2021/12/25 00:45:14 | 31769.5176 | 4275 | 1 | 7 | 0 | 0 | 0 | 0 | 1.419975 | 3.920909 | 5.567593 | 3.76915 | 2.841747 | 14.40249 | 10.40381 |  | 0.0001800739 | [19 empty] | 16.41179 | -0.0001674891
5009 | 2021/12/25 00:45:19 | 31774.5191 | 4280.0015 | 1 | 7 | 0 | 0 | 0 | 0 | 1.420494 | 3.921375 | 5.57029 | 3.771128 | 2.841747 | 14.41024 | 10.40381 | [21 empty] | 16.36527 | 0.1148343
5010 | 2021/12/25 00:45:24 | 31779.5187 | 4285.0011 | 1 | 7 | 0 | 0 | 0 | 0 | 1.420547 | 3.922368 | 5.571908 | 3.773088 | 2.841747 | 14.41793 | 10.40381 |  | 0.0001183659 | [19 empty] | 16.35303 | 0.1742512
5011 | 2021/12/25 00:45:29 | 31784.5186 | 4290.001 | 1 | 7 | 0 | 0 | 0 | 0 | 1.420647 | 3.923022 | 5.573229 | 3.775059 | 2.841747 | 14.42566 | 10.40381 | [21 empty] | 16.42986 | -0.04809439
5012 | 2021/12/25 00:45:34 | 31789.5184 | 4295.0008 | 1 | 7 | 0 | 0 | 0 | 0 | 1.419624 | 3.923759 | 5.570262 | 3.777038 | 2.841747 | 14.43343 | 10.40381 |  | 0.0001520307 | [19 empty] | 16.32362 | 0.08484662
5013 | 2021/12/25 00:45:39 | 31794.5184 | 4300.0008 | 1 | 7 | 0 | 0 | 0 | 0 | 1.420738 | 3.924345 | 5.575466 | 3.779011 | 2.841747 | 14.44117 | 10.40381 |  | 0.0001258447 | [19 empty] | 16.17567 | 0.1240736
5014 | 2021/12/25 00:45:44 | 31799.5185 | 4305.0009 | 1 | 7 | 0 | 0 | 0 | 0 | 1.420052 | 3.925117 | 5.57387 | 3.780987 | 2.841747 | 14.44892 | 10.40381 | [21 empty] | 16.00779 | -0.1722628
5015 | 2021/12/25 00:45:49 | 31804.5185 | 4310.0009 | 1 | 7 | 0 | 0 | 0 | 0 | 1.419975 | 3.925516 | 5.574135 | 3.782951 | 2.841747 | 14.45663 | 10.40381 |  | 0.0001533501 |  | 3.032978 | [17 empty] | 16.08148 | -0.06239951
5016 | 2021/12/25 00:45:54 | 31809.518 | 4315.0004 | 1 | 7 | 0 | 0 | 0 | 0 | 1.420158 | 3.926095 | 5.575675 | 3.784933 | 2.841747 | 14.46441 | 10.40381 | [21 empty] | 15.96476 | -0.1625079
5017 | 2021/12/25 00:45:59 | 31814.5181 | 4320.0005 | 1 | 7 | 0 | 0 | 0 | 0 | 1.420357 | 3.926906 | 5.577608 | 3.786908 | 2.841747 | 14.47217 | 10.40381 |  | 0.0001158255 |  |  | 0.3313076 | [16 empty] | 15.86378 | -0.1732343
5018 | 2021/12/25 00:46:04 | 31819.518 | 4325.0004 | 1 | 7 | 0 | 0 | 0 | 0 | 1.420418 | 3.927633 | 5.578881 | 3.788874 | 2.841747 | 14.47989 | 10.40381 | [21 empty] | 15.80037 | 0.04410088
5019 | 2021/12/25 00:46:09 | 31824.5193 | 4330.0017 | 1 | 7 | 0 | 0 | 0 | 0 | 1.420242 | 3.928196 | 5.578989 | 3.790843 | 2.841747 | 14.48762 | 10.40381 |  | 0.0001071977 | [19 empty] | 16.05891 | -0.1095867
5020 | 2021/12/25 00:46:14 | 31829.5181 | 4335.0005 | 1 | 7 | 0 | 0 | 0 | 0 | 1.420181 | 3.928833 | 5.579654 | 3.792827 | 2.841747 | 14.49542 | 10.40381 |  | 0.00013972 | [19 empty] | 16.46835 | 0.1371366
5021 | 2021/12/25 00:46:19 | 31834.5181 | 4340.0005 | 1 | 7 | 0 | 0 | 0 | 0 | 1.42041 | 3.929425 | 5.581395 | 3.794778 | 2.841747 | 14.50308 | 10.40381 | [21 empty] | 15.88414 | 0.1030886
5022 | 2021/12/25 00:46:24 | 31839.5198 | 4345.0022 | 1 | 7 | 0 | 0 | 0 | 0 | 1.420349 | 3.930141 | 5.582172 | 3.79677 | 2.841747 | 14.51091 | 10.40381 |  | 0.0001296917 | [19 empty] | 16.00465 | -0.1491362
5023 | 2021/12/25 00:46:29 | 31844.5182 | 4350.0006 | 1 | 7 | 0 | 0 | 0 | 0 | 1.41964 | 3.930545 | 5.579959 | 3.798715 | 2.841747 | 14.51855 | 10.40381 |  |  |  | 3.097164 | [17 empty] | 16.4299 | 0.0788933
5024 | 2021/12/25 00:46:34 | 31849.5176 | 4355 | 1 | 7 | 0 | 0 | 0 | 0 | 1.420387 | 3.931056 | 5.583621 | 3.800698 | 2.841747 | 14.52635 | 10.40381 |  | 0.0001022361 | [19 empty] | 15.78995 | 0.02403438
5025 | 2021/12/25 00:46:39 | 31854.5182 | 4360.0006 | 1 | 7 | 0 | 0 | 0 | 0 | 1.420006 | 3.932064 | 5.583554 | 3.802679 | 2.841747 | 14.53414 | 10.40381 | [21 empty] | 16.32498 | 0.01809478
5026 | 2021/12/25 00:46:44 | 31859.5183 | 4365.0007 | 1 | 7 | 0 | 0 | 0 | 0 | 1.420639 | 3.932602 | 5.586808 | 3.804657 | 2.841747 | 14.54192 | 10.40381 |  | 0.000144925 | [19 empty] | 16.11367 | -0.09586155
5027 | 2021/12/25 00:46:49 | 31864.5179 | 4370.0003 | 1 | 7 | 0 | 0 | 0 | 0 | 1.420532 | 3.933413 | 5.587539 | 3.806636 | 2.841747 | 14.5497 | 10.40381 |  | 0.0001988015 | [19 empty] | 16.11504 | -0.1782995
5028 | 2021/12/25 00:46:54 | 31869.5193 | 4375.0017 | 1 | 7 | 0 | 0 | 0 | 0 | 1.421066 | 3.933948 | 5.5904 | 3.808607 | 2.841747 | 14.55745 | 10.40381 | [21 empty] | 16.3078 | 0.1466769
5029 | 2021/12/25 00:46:59 | 31874.5193 | 4380.0017 | 1 | 7 | 0 | 0 | 0 | 0 | 1.419838 | 3.934572 | 5.586455 | 3.810573 | 2.841747 | 14.56519 | 10.40381 |  | 9.263237e-05 | [19 empty] | 15.97337 | -0.03253102
5030 | 2021/12/25 00:47:04 | 31879.5188 | 4385.0012 | 1 | 7 | 0 | 0 | 0 | 0 | 1.42028 | 3.93506 | 5.588887 | 3.812537 | 2.841747 | 14.57292 | 10.40381 | [21 empty] | 16.46068 | 0.09941578
5031 | 2021/12/25 00:47:09 | 31884.5186 | 4390.001 | 1 | 7 | 0 | 0 | 0 | 0 | 1.420334 | 3.935649 | 5.589936 | 3.814505 | 2.841747 | 14.58066 | 10.40381 |  | 0.000118143 |  | 3.108538 | [17 empty] | 15.83166 | -0.1786143
5032 | 2021/12/25 00:47:14 | 31889.518 | 4395.0004 | 1 | 7 | 0 | 0 | 0 | 0 | 1.420448 | 3.93645 | 5.591523 | 3.816496 | 2.841747 | 14.5885 | 10.40381 | [21 empty] | 16.56146 | 0.1684982
5033 | 2021/12/25 00:47:19 | 31894.5187 | 4400.0011 | 1 | 7 | 0 | 0 | 0 | 0 | 1.42028 | 3.9372 | 5.591926416 | 3.818467 | 2.841747 | 14.59626 | 10.40381 |  | 0.0001390839 |  |  | 0.3221643 | [16 empty] | 15.91539 | -0.008069277
5034 | 2021/12/25 00:47:24 | 31899.5189 | 4405.0013 | 1 | 7 | 0 | 0 | 0 | 0 | 1.419876 | 3.937531 | 5.590806 | 3.820429 | 2.841747 | 14.60398 | 10.40381 |  | 0.0001493496 | [19 empty] | 16.59717 | 0.1708961
5035 | 2021/12/25 00:47:29 | 31904.5183 | 4410.0007 | 1 | 7 | 0 | 0 | 0 | 0 | 1.419937 | 3.938041 | 5.59177 | 3.822406 | 2.841747 | 14.61177 | 10.40381 | [21 empty] | 15.84391 | -0.1711166
5036 | 2021/12/25 00:47:34 | 31909.5199 | 4415.0023 | 1 | 7 | 0 | 0 | 0 | 0 | 1.420349 | 3.938965 | 5.594705 | 3.824385 | 2.841747 | 14.61956 | 10.40381 |  | 0.0001326896 | [19 empty] | 16.53303 | -0.06394267
5037 | 2021/12/25 00:47:39 | 31914.5185 | 4420.0009 | 1 | 7 | 0 | 0 | 0 | 0 | 1.420387 | 3.939738 | 5.595953 | 3.826349 | 2.841747 | 14.6273 | 10.40381 | [21 empty] | 15.94259 | -0.05628765
5038 | 2021/12/25 00:47:44 | 31919.5177 | 4425.0001 | 1 | 7 | 0 | 0 | 0 | 0 | 1.420219 | 3.940186 | 5.595927 | 3.828328 | 2.841747 | 14.6351 | 10.40381 |  | 0.0001164545 | [19 empty] | 16.39505 | 0.1698327
5039 | 2021/12/25 00:47:49 | 31924.5192 | 4430.0016 | 1 | 7 | 0 | 0 | 0 | 0 | 1.419609 | 3.940701 | 5.594255 | 3.830302 | 2.841747 | 14.64288 | 10.40381 |  | 0.0001359006 |  | 3.070429 | [17 empty] | 16.1779 | 0.1756352
5040 | 2021/12/25 00:47:54 | 31929.5176 | 4435 | 1 | 7 | 0 | 0 | 0 | 0 | 1.419968 | 3.941595 | 5.596939 | 3.832266 | 2.841747 | 14.65062 | 10.40381 | [21 empty] | 15.9489 | -0.1878923
5041 | 2021/12/25 00:47:59 | 31934.5176 | 4440 | 1 | 7 | 0 | 0 | 0 | 0 | 1.420235 | 3.942057 | 5.598647 | 3.834229 | 2.841747 | 14.65835 | 10.40381 |  | 0.0001553748 | [19 empty] | 16.50135 | 0.177595
5042 | 2021/12/25 00:48:04 | 31939.5193 | 4445.0017 | 1 | 7 | 0 | 0 | 0 | 0 | 1.419891 | 3.942431 | 5.597822 | 3.836216 | 2.841747 | 14.66619 | 10.40381 | [21 empty] | 16.2508 | 0.1900691
5043 | 2021/12/25 00:48:09 | 31944.5184 | 4450.0008 | 1 | 7 | 0 | 0 | 0 | 0 | 1.419754 | 3.943258 | 5.598456 | 3.838187 | 2.841747 | 14.67396 | 10.40381 |  | 0.0001104821 | [19 empty] | 15.7787 | -0.2082956
5044 | 2021/12/25 00:48:14 | 31949.5187 | 4455.0011 | 1 | 7 | 0 | 0 | 0 | 0 | 1.420273 | 3.944111 | 5.601714 | 3.840165 | 2.841747 | 14.68176 | 10.40381 |  | 0.0001312293 | [19 empty] | 16.306 | 0.1464069
5045 | 2021/12/25 00:48:19 | 31954.5187 | 4460.0011 | 1 | 7 | 0 | 0 | 0 | 0 | 1.419876 | 3.944702 | 5.600988 | 3.842139 | 2.841747 | 14.68955 | 10.40381 | [21 empty] | 16.37244 | 0.1875412
5046 | 2021/12/25 00:48:24 | 31959.5188 | 4465.0012 | 1 | 7 | 0 | 0 | 0 | 0 | 1.419991 | 3.945139 | 5.602062 | 3.844112 | 2.841747 | 14.69733 | 10.40381 | [21 empty] | 15.85019 | -0.1550114
5047 | 2021/12/25 00:48:29 | 31964.5181 | 4470.0005 | 1 | 7 | 0 | 0 | 0 | 0 | 1.420471 | 3.945828 | 5.604934 | 3.846079 | 2.841747 | 14.70509 | 10.40381 |  | 9.946324e-05 |  | 3.184704 | [17 empty] | 16.2983 | 0.1735502
5048 | 2021/12/25 00:48:34 | 31969.519 | 4475.0014 | 1 | 7 | 0 | 0 | 0 | 0 | 1.420013 | 3.946562 | 5.604169 | 3.84802 | 2.841747 | 14.71275 | 10.40381 |  | 0.0001441845 | [19 empty] | 16.39328 | 0.1381916
5049 | 2021/12/25 00:48:39 | 31974.5181 | 4480.0005 | 1 | 7 | 0 | 0 | 0 | 0 | 1.420715 | 3.947163 | 5.607794 | 3.850024 | 2.841747 | 14.72066 | 10.40381 |  |  |  |  | 0.3159105 | [16 empty] | 15.80902 | -0.1258999
5050 | 2021/12/25 00:48:44 | 31979.518 | 4485.0004 | 1 | 7 | 0 | 0 | 0 | 0 | 1.420471 | 3.947659 | 5.607535 | 3.851997 | 2.841747 | 14.72845 | 10.40381 |  | 9.982825e-05 | [19 empty] | 16.32722 | 0.1489365
5051 | 2021/12/25 00:48:49 | 31984.5183 | 4490.0007 | 1 | 7 | 0 | 0 | 0 | 0 | 1.420486 | 3.948336 | 5.608556 | 3.85397 | 2.841747 | 14.73624 | 10.40381 | [21 empty] | 16.40862 | 0.1557034
5052 | 2021/12/25 00:48:54 | 31989.5183 | 4495.0007 | 1 | 7 | 0 | 0 | 0 | 0 | 1.419914 | 3.94906 | 5.607326 | 3.855929 | 2.841747 | 14.74397 | 10.40381 |  | 0.0001660634 | [19 empty] | 15.84658 | -0.1301336
5053 | 2021/12/25 00:48:59 | 31994.5199 | 4500.0023 | 1 | 7 | 0 | 0 | 0 | 0 | 1.420456 | 3.949426 | 5.609986 | 3.857918 | 2.841747 | 14.75182 | 10.40381 |  | 0.0001646692 | [19 empty] | 16.1761 | 0.1025361
5054 | 2021/12/25 00:49:04 | 31999.5185 | 4505.0009 | 1 | 7 | 0 | 0 | 0 | 0 | 1.420418 | 3.950033 | 5.610698 | 3.859891 | 2.841747 | 14.75962 | 10.40381 | [21 empty] | 16.51492 | 0.06649256
5055 | 2021/12/25 00:49:09 | 32004.5184 | 4510.0008 | 1 | 7 | 0 | 0 | 0 | 0 | 1.420448 | 3.950844 | 5.611968 | 3.861864 | 2.841747 | 14.76741 | 10.40381 |  | 0.0001228306 |  | 3.246005 | [17 empty] | 15.91088 | -0.05842805
5056 | 2021/12/25 00:49:14 | 32009.5177 | 4515.0001 | 1 | 7 | 0 | 0 | 0 | 0 | 1.420273 | 3.951625 | 5.612386 | 3.86383 | 2.841747 | 14.77518 | 10.40381 | [21 empty] | 16.24446 | 0.1315469
5057 | 2021/12/25 00:49:19 | 32014.5178 | 4520.0002 | 1 | 7 | 0 | 0 | 0 | 0 | 1.419777 | 3.952026 | 5.610996 | 3.865809 | 2.841747 | 14.783 | 10.40381 |  | 0.0001101082 | [19 empty] | 16.31004 | 0.1804441
5058 | 2021/12/25 00:49:24 | 32019.5197 | 4525.0021 | 1 | 7 | 0 | 0 | 0 | 0 | 1.421028 | 3.952532 | 5.616659 | 3.867769 | 2.841747 | 14.79075 | 10.40381 |  | 0.0001593441 | [19 empty] | 15.86831 | -0.1774746
5059 | 2021/12/25 00:49:29 | 32024.518 | 4530.0004 | 1 | 7 | 0 | 0 | 0 | 0 | 1.420219 | 3.953379 | 5.614664 | 3.869752 | 2.841747 | 14.79859 | 10.40381 | [21 empty] | 16.53212 | 0.1964015
5060 | 2021/12/25 00:49:34 | 32029.5195 | 4535.0019 | 1 | 7 | 0 | 0 | 0 | 0 | 1.419838 | 3.953837 | 5.613808 | 3.871728 | 2.841747 | 14.8064 | 10.40381 |  | 9.916443e-05 | [19 empty] | 15.99193 | 0.1676893
5061 | 2021/12/25 00:49:39 | 32034.5188 | 4540.0012 | 1 | 7 | 0 | 0 | 0 | 0 | 1.420372 | 3.954347 | 5.616644 | 3.873698 | 2.841747 | 14.81419 | 10.40381 | [21 empty] | 16.04032 | -0.1502812
5062 | 2021/12/25 00:49:44 | 32039.5191 | 4545.0015 | 1 | 7 | 0 | 0 | 0 | 0 | 1.420052 | 3.954934 | 5.616212 | 3.875667 | 2.841747 | 14.82197 | 10.40381 |  | 0.0001916593 | [19 empty] | 16.50226 | 0.1422173
5063 | 2021/12/25 00:49:49 | 32044.5181 | 4550.0005 | 1 | 7 | 0 | 0 | 0 | 0 | 1.420334 | 3.955776 | 5.618523 | 3.877638 | 2.841747 | 14.82977 | 10.40381 |  |  |  | 3.111243 | [17 empty] | 15.85883 | 0.09119511
5064 | 2021/12/25 00:49:54 | 32049.519 | 4555.0014 | 1 | 7 | 0 | 0 | 0 | 0 | 1.420044 | 3.956326 | 5.618157 | 3.879606 | 2.841747 | 14.83756 | 10.40381 |  | 8.799673e-05 | [19 empty] | 16.19829 | -0.08028746
5065 | 2021/12/25 00:49:59 | 32054.5191 | 4560.0015 | 1 | 7 | 0 | 0 | 0 | 0 | 1.420296 | 3.956725 | 5.619721 | 3.881586 | 2.841747 | 14.84539 | 10.40381 |  |  |  |  | 0.3100583 | [16 empty] | 16.38151 | 0.04933357
5066 | 2021/12/25 00:50:04 | 32059.5191 | 4565.0015 | 1 | 7 | 0 | 0 | 0 | 0 | 1.420456 | 3.957541 | 5.621513 | 3.883552 | 2.841747 | 14.85317 | 10.40381 |  | 0.000126355 | [19 empty] | 15.77503 | -0.01555264
5067 | 2021/12/25 00:50:09 | 32064.5192 | 4570.0016 | 1 | 7 | 0 | 0 | 0 | 0 | 1.420357 | 3.958289 | 5.622183 | 3.885533 | 2.841747 | 14.86101 | 10.40381 |  | 0.0001538943 | [19 empty] | 16.36027 | 0.04763603
5068 | 2021/12/25 00:50:14 | 32069.5184 | 4575.0008 | 1 | 7 | 0 | 0 | 0 | 0 | 1.420128 | 3.958464 | 5.621526 | 3.88747 | 2.841747 | 14.86868 | 10.40381 | [21 empty] | 16.16843 | -0.07464468
5069 | 2021/12/25 00:50:19 | 32074.5187 | 4580.0011 | 1 | 7 | 0 | 0 | 0 | 0 | 1.420181 | 3.959147 | 5.622705 | 3.889461 | 2.841747 | 14.87656 | 10.40381 |  | 0.0001165886 | [19 empty] | 15.89546 | -0.09967804
5070 | 2021/12/25 00:50:24 | 32079.5185 | 4585.0009 | 1 | 7 | 0 | 0 | 0 | 0 | 1.420532 | 3.959957 | 5.625246 | 3.891437 | 2.841747 | 14.88438 | 10.40381 | [21 empty] | 16.47875 | 0.1592022
5071 | 2021/12/25 00:50:29 | 32084.5188 | 4590.0012 | 1 | 7 | 0 | 0 | 0 | 0 | 1.420219 | 3.960634 | 5.624968 | 3.893376 | 2.841747 | 14.89207 | 10.40381 |  | 0.0001300028 |  | 3.263746 | [17 empty] | 16.0978 | -0.1080233
5072 | 2021/12/25 00:50:34 | 32089.5179 | 4595.0003 | 1 | 7 | 0 | 0 | 0 | 0 | 1.420929 | 3.960891 | 5.628145 | 3.895382 | 2.841747 | 14.90001 | 10.40381 | [21 empty] | 15.73656 | -0.03930926
5073 | 2021/12/25 00:50:39 | 32094.5187 | 4600.0011 | 1 | 7 | 0 | 0 | 0 | 0 | 1.420387 | 3.96168 | 5.627119 | 3.897274 | 2.841747 | 14.90751 | 10.40381 |  | 0.0001148094 | [19 empty] | 16.34393 | 0.02840459
5074 | 2021/12/25 00:50:44 | 32099.5186 | 4605.001 | 1 | 7 | 0 | 0 | 0 | 0 | 1.420799 | 3.962277 | 5.629599 | 3.899338 | 2.841747 | 14.91568 | 10.40381 | [21 empty] | 16.25713 | -0.008331537
5075 | 2021/12/25 00:50:49 | 32104.5196 | 4610.002 | 1 | 7 | 0 | 0 | 0 | 0 | 1.420311 | 3.963034 | 5.628741 | 3.901304 | 2.841747 | 14.92347 | 10.40381 |  | 8.95089e-05 | [19 empty] | 15.68132 | 0.01398981
5076 | 2021/12/25 00:50:54 | 32109.5193 | 4615.0017 | 1 | 7 | 0 | 0 | 0 | 0 | 1.420319 | 3.963406 | 5.629301 | 3.903282 | 2.841747 | 14.93131 | 10.40381 | [21 empty] | 16.27385 | 0.004670024
5077 | 2021/12/25 00:50:59 | 32114.5181 | 4620.0005 | 1 | 7 | 0 | 0 | 0 | 0 | 1.420525 | 3.964039 | 5.631017 | 3.905255 | 2.841747 | 14.93913 | 10.40381 |  | 0.0001140365 | [19 empty] | 16.19695 | -0.01456439
5078 | 2021/12/25 00:51:04 | 32119.519 | 4625.0014 | 1 | 7 | 0 | 0 | 0 | 0 | 1.419861 | 3.964676 | 5.629289 | 3.907223 | 2.841747 | 14.94694 | 10.40381 | [21 empty] | 15.67991 | 0.005807281
5079 | 2021/12/25 00:51:09 | 32124.5181 | 4630.0005 | 1 | 7 | 0 | 0 | 0 | 0 | 1.42041 | 3.965207 | 5.63222 | 3.909205 | 2.841747 | 14.95479 | 10.40381 |  | 0.0001302311 | [19 empty] | 16.07837 | -0.07041752
5080 | 2021/12/25 00:51:14 | 32129.519 | 4635.0014 | 1 | 7 | 0 | 0 | 0 | 0 | 1.420013 | 3.965739 | 5.631401 | 3.911134 | 2.841747 | 14.96244 | 10.40381 |  | 0.0001926088 |  | 3.326382 | [17 empty] | 16.41859 | 0.1404041
5081 | 2021/12/25 00:51:19 | 32134.5193 | 4640.0017 | 1 | 7 | 0 | 0 | 0 | 0 | 1.420105 | 3.966533 | 5.632893 | 3.913077 | 2.841747 | 14.97015 | 10.40381 | [21 empty] | 15.95524 | 0.1562786
5082 | 2021/12/25 00:51:24 | 32139.5178 | 4645.0002 | 1 | 7 | 0 | 0 | 0 | 0 | 1.420319 | 3.966954 | 5.63434 | 3.915084 | 2.841747 | 14.97811 | 10.40381 |  | 9.694909e-05 |  |  | 0.3059236 | [16 empty] | 15.814 | -0.1868224
5083 | 2021/12/25 00:51:29 | 32144.5185 | 4650.0009 | 1 | 7 | 0 | 0 | 0 | 0 | 1.420799 | 3.967613 | 5.637181 | 3.91705 | 2.841747 | 14.98591 | 10.40381 |  | 0.0001487581 | [19 empty] | 16.39009 | 0.1940441
5084 | 2021/12/25 00:51:34 | 32149.5184 | 4655.0008 | 1 | 7 | 0 | 0 | 0 | 0 | 1.420715 | 3.968191 | 5.637668 | 3.919048 | 2.841747 | 14.99384 | 10.40381 | [21 empty] | 16.21954 | 0.1844513
5085 | 2021/12/25 00:51:39 | 32154.5194 | 4660.0018 | 1 | 7 | 0 | 0 | 0 | 0 | 1.420662 | 3.968946 | 5.638531 | 3.921038 | 2.841747 | 15.00174 | 10.40381 |  | 0.0001582741 | [19 empty] | 15.76598 | -0.1526421
5086 | 2021/12/25 00:51:44 | 32159.5177 | 4665.0001 | 1 | 7 | 0 | 0 | 0 | 0 | 1.42009 | 3.969694 | 5.637323 | 3.923009 | 2.841747 | 15.00956 | 10.40381 | [21 empty] | 16.10513 | 0.1081032
5087 | 2021/12/25 00:51:49 | 32164.5194 | 4670.0018 | 1 | 7 | 0 | 0 | 0 | 0 | 1.420547 | 3.969975 | 5.639536 | 3.924982 | 2.841747 | 15.01739 | 10.40381 |  | 0.0001258087 | [19 empty] | 16.43667 | 0.06764233
5088 | 2021/12/25 00:51:54 | 32169.5181 | 4675.0005 | 1 | 7 | 0 | 0 | 0 | 0 | 1.420601 | 3.970618 | 5.640664 | 3.926934 | 2.841747 | 15.02514 | 10.40381 |  |  |  | 3.320844 | [17 empty] | 15.90955 | -0.01428068
5089 | 2021/12/25 00:51:59 | 32174.519 | 4680.0014 | 1 | 7 | 0 | 0 | 0 | 0 | 1.421082 | 3.971419 | 5.643712 | 3.928909 | 2.841747 | 15.03298 | 10.40381 |  | 0.0001050588 | [19 empty] | 15.78234 | -0.07822931
5090 | 2021/12/25 00:52:04 | 32179.5188 | 4685.0012 | 1 | 7 | 0 | 0 | 0 | 0 | 1.420586 | 3.972095 | 5.642703 | 3.930877 | 2.841747 | 15.0408 | 10.40381 |  | 0.0001199868 | [19 empty] | 16.31137 | -0.1307267
5091 | 2021/12/25 00:52:09 | 32184.5194 | 4690.0018 | 1 | 7 | 0 | 0 | 0 | 0 | 1.420456 | 3.972424 | 5.642654 | 3.932868 | 2.841747 | 15.04871 | 10.40381 | [21 empty] | 16.4326 | 0.2145511
5092 | 2021/12/25 00:52:14 | 32189.5197 | 4695.0021 | 1 | 7 | 0 | 0 | 0 | 0 | 1.420525 | 3.973054 | 5.643823 | 3.934848 | 2.841747 | 15.05658 | 10.40381 | [21 empty] | 15.98512 | -0.1415461
5093 | 2021/12/25 00:52:19 | 32194.5188 | 4700.0012 | 1 | 7 | 0 | 0 | 0 | 0 | 1.420532 | 3.973829 | 5.644951 | 3.936823 | 2.841747 | 15.06442 | 10.40381 |  | 8.816738e-05 | [19 empty] | 15.70165 | -0.06869853
5094 | 2021/12/25 00:52:24 | 32199.5196 | 4705.002 | 1 | 7 | 0 | 0 | 0 | 0 | 1.420776 | 3.974341 | 5.646648 | 3.938775 | 2.841747 | 15.07218 | 10.40381 |  | 0.0001407824 | [19 empty] | 15.97387 | -0.1231456
5095 | 2021/12/25 00:52:29 | 32204.5198 | 4710.0022 | 1 | 7 | 0 | 0 | 0 | 0 | 1.420494 | 3.974784 | 5.646157 | 3.940752 | 2.841747 | 15.08004 | 10.40381 | [21 empty] | 16.28973 | 0.1564598
5096 | 2021/12/25 00:52:34 | 32209.5193 | 4715.0017 | 1 | 7 | 0 | 0 | 0 | 0 | 1.420242 | 3.975401 | 5.646031 | 3.942735 | 2.841747 | 15.08792 | 10.40381 | [21 empty] | 16.43123 | 0.08873582
5097 | 2021/12/25 00:52:39 | 32214.5191 | 4720.0015 | 1 | 7 | 0 | 0 | 0 | 0 | 1.420143 | 3.976207 | 5.646783 | 3.94469 | 2.841747 | 15.09569 | 10.40381 |  | 9.141112e-05 |  | 3.29968 | [17 empty] | 16.03315 | 0.07867992
5098 | 2021/12/25 00:52:44 | 32219.5182 | 4725.0006 | 1 | 7 | 0 | 0 | 0 | 0 | 1.420433 | 3.976665 | 5.648586 | 3.946673 | 2.841747 | 15.10358 | 10.40381 |  | 0.000219272 | [19 empty] | 15.67357 | -0.1956451
5099 | 2021/12/25 00:52:49 | 32224.5184 | 4730.0008 | 1 | 7 | 0 | 0 | 0 | 0 | 1.420792 | 3.977221 | 5.650804 | 3.948655 | 2.841747 | 15.11146 | 10.40381 |  | 0.0001364828 |  |  | 0.3061632 | [16 empty] | 15.77095 | -0.1525748
5100 | 2021/12/25 00:52:54 | 32229.5186 | 4735.001 | 1 | 7 | 0 | 0 | 0 | 0 | 1.420738 | 3.977969 | 5.651652 | 3.950622 | 2.841747 | 15.11929 | 10.40381 | [21 empty] | 16.14033 | -0.0172776
5101 | 2021/12/25 00:52:59 | 32234.5202 | 4740.0026 | 1 | 7 | 0 | 0 | 0 | 0 | 1.420166 | 3.97861 | 5.650287 | 3.952606 | 2.841747 | 15.12718 | 10.40381 |  | 0.0001231301 | [19 empty] | 16.40589 | 0.1398373
5102 | 2021/12/25 00:53:04 | 32239.5186 | 4745.001 | 1 | 7 | 0 | 0 | 0 | 0 | 1.420624 | 3.978722 | 5.652268 | 3.954538 | 2.841747 | 15.13486 | 10.40381 | [21 empty] | 15.92717 | 0.1342571
5103 | 2021/12/25 00:53:09 | 32244.5187 | 4750.0011 | 1 | 7 | 0 | 0 | 0 | 0 | 1.420456 | 3.979606 | 5.652855 | 3.956551 | 2.841747 | 15.14288 | 10.40381 |  | 0.0001006562 | [19 empty] | 15.64234 | -0.1974922
5104 | 2021/12/25 00:53:14 | 32249.518 | 4755.0004 | 1 | 7 | 0 | 0 | 0 | 0 | 1.420563 | 3.980341 | 5.654325 | 3.958513 | 2.841747 | 15.15068 | 10.40381 | [21 empty] | 15.98512 | 0.09013653
5105 | 2021/12/25 00:53:19 | 32254.5181 | 4760.0005 | 1 | 7 | 0 | 0 | 0 | 0 | 1.421448 | 3.980952 | 5.658716 | 3.960494 | 2.841747 | 15.15857 | 10.40381 |  | 9.627295e-05 |  | 3.263051 | [17 empty] | 16.28879 | -0.04726827
5106 | 2021/12/25 00:53:24 | 32259.5191 | 4765.0015 | 1 | 7 | 0 | 0 | 0 | 0 | 1.419952 | 3.981176 | 5.653079 | 3.962463 | 2.841747 | 15.16641 | 10.40381 | [21 empty] | 16.27885 | 0.2089632
5107 | 2021/12/25 00:53:29 | 32264.519 | 4770.0014 | 1 | 7 | 0 | 0 | 0 | 0 | 1.420158 | 3.981908 | 5.654939 | 3.964407 | 2.841747 | 15.17415 | 10.40381 |  | 0.0001329521 | [19 empty] | 15.9231 | -0.115841
5108 | 2021/12/25 00:53:34 | 32269.5185 | 4775.0009 | 1 | 7 | 0 | 0 | 0 | 0 | 1.42041 | 3.982728 | 5.657107 | 3.966406 | 2.841747 | 15.18211 | 10.40381 | [21 empty] | 15.66859 | 0.0487864
5109 | 2021/12/25 00:53:39 | 32274.5183 | 4780.0007 | 1 | 7 | 0 | 0 | 0 | 0 | 1.420639 | 3.983241 | 5.658748 | 3.968385 | 2.841747 | 15.18999 | 10.40381 |  | 0.000111996 | [19 empty] | 15.6215 | -0.2027339
5110 | 2021/12/25 00:53:44 | 32279.5191 | 4785.0015 | 1 | 7 | 0 | 0 | 0 | 0 | 1.420677 | 3.983714 | 5.659571 | 3.970359 | 2.841747 | 15.19785 | 10.40381 | [21 empty] | 15.94934 | 0.08731544
5111 | 2021/12/25 00:53:49 | 32284.5184 | 4790.0008 | 1 | 7 | 0 | 0 | 0 | 0 | 1.420639 | 3.984289 | 5.660236 | 3.972319 | 2.841747 | 15.20566 | 10.40381 |  | 0.0001053366 | [19 empty] | 16.23405 | -0.03171146
5112 | 2021/12/25 00:53:54 | 32289.5185 | 4795.0009 | 1 | 7 | 0 | 0 | 0 | 0 | 1.420456 | 3.985046 | 5.660583 | 3.974294 | 2.841747 | 15.21353 | 10.40381 | [21 empty] | 16.29327 | 0.2097929
5113 | 2021/12/25 00:53:59 | 32294.5195 | 4800.0019 | 1 | 7 | 0 | 0 | 0 | 0 | 1.420044 | 3.985513 | 5.659604 | 3.97628 | 2.841747 | 15.22145 | 10.40381 |  | 0.0001251823 | [19 empty] | 16.06025 | -0.0846988
5114 | 2021/12/25 00:54:04 | 32299.5186 | 4805.001 | 1 | 7 | 0 | 0 | 0 | 0 | 1.420319 | 3.986008 | 5.661403 | 3.978246 | 2.841747 | 15.22929 | 10.40381 |  |  |  | 3.3951 | [17 empty] | 15.83844 | 0.1281399
5115 | 2021/12/25 00:54:09 | 32304.5185 | 4810.0009 | 1 | 7 | 0 | 0 | 0 | 0 | 1.420311 | 3.986841 | 5.662554 | 3.980212 | 2.841747 | 15.23712 | 10.40381 |  | 0.0001132324 |  |  | 0.3064155 | [16 empty] | 15.66949 | -0.1543516
5116 | 2021/12/25 00:54:14 | 32309.5189 | 4815.0013 | 1 | 7 | 0 | 0 | 0 | 0 | 1.419876 | 3.987532 | 5.661801 | 3.982197 | 2.841747 | 15.24504 | 10.40381 |  | 0.0001615133 | [19 empty] | 15.65182 | -0.1374036
5117 | 2021/12/25 00:54:19 | 32314.5198 | 4820.0022 | 1 | 7 | 0 | 0 | 0 | 0 | 1.420334 | 3.988072 | 5.664394 | 3.984149 | 2.841747 | 15.25282 | 10.40381 | [21 empty] | 15.64143 | -0.1085895
5118 | 2021/12/25 00:54:24 | 32319.5177 | 4825.0001 | 1 | 7 | 0 | 0 | 0 | 0 | 1.419991 | 3.988703 | 5.663922 | 3.986142 | 2.841747 | 15.26077 | 10.40381 |  | 0.0001327213 | [19 empty] | 15.68532 | -0.2140266
5119 | 2021/12/25 00:54:29 | 32324.519 | 4830.0014 | 1 | 7 | 0 | 0 | 0 | 0 | 1.420357 | 3.989234 | 5.666136 | 3.988113 | 2.841747 | 15.26863 | 10.40381 | [21 empty] | 15.63192 | -0.1443237
5120 | 2021/12/25 00:54:34 | 32329.5189 | 4835.0013 | 1 | 7 | 0 | 0 | 0 | 0 | 1.420532 | 3.989758 | 5.667579 | 3.990078 | 2.841747 | 15.27647 | 10.40381 |  | 0.0001256796 | [19 empty] | 15.69715 | -0.1068783
5121 | 2021/12/25 00:54:39 | 32334.5192 | 4840.0016 | 1 | 7 | 0 | 0 | 0 | 0 | 1.419762 | 3.990148 | 5.665061 | 3.992052 | 2.841747 | 15.28435 | 10.40381 |  | 0.0001281835 | [19 empty] | 15.7053 | -0.2117443
5122 | 2021/12/25 00:54:44 | 32339.519 | 4845.0014 | 1 | 7 | 0 | 0 | 0 | 0 | 1.420349 | 3.990844 | 5.668391 | 3.994026 | 2.841747 | 15.29223 | 10.40381 |  |  |  | 3.302474 | [17 empty] | 15.80538 | -0.03934205
5123 | 2021/12/25 00:54:49 | 32344.5188 | 4850.0012 | 1 | 7 | 0 | 0 | 0 | 0 | 1.420013 | 3.991728 | 5.668306 | 3.99599 | 2.841747 | 15.30007 | 10.40381 |  | 0.0001544933 | [19 empty] | 15.86965 | -0.1612413
5124 | 2021/12/25 00:54:54 | 32349.5176 | 4855 | 1 | 7 | 0 | 0 | 0 | 0 | 1.419724 | 3.992223 | 5.667855 | 3.997974 | 2.841747 | 15.30798 | 10.40381 | [21 empty] | 15.93936 | -0.1479161
5125 | 2021/12/25 00:54:59 | 32354.5185 | 4860.0009 | 1 | 7 | 0 | 0 | 0 | 0 | 1.420395 | 3.992698 | 5.671208 | 3.999942 | 2.841747 | 15.31584 | 10.40381 |  | 0.0001147856 | [19 empty] | 15.81901 | -0.001690388
5126 | 2021/12/25 00:55:04 | 32359.5194 | 4865.0018 | 1 | 7 | 0 | 0 | 0 | 0 | 1.420525 | 3.993382 | 5.672699 | 4.001917 | 2.841747 | 15.32373 | 10.40381 | [21 empty] | 15.80538 | -0.160374
5127 | 2021/12/25 00:55:09 | 32364.5191 | 4870.0015 | 1 | 7 | 0 | 0 | 0 | 0 | 1.420044 | 3.994004 | 5.671661 | 4.00389 | 2.841747 | 15.33161 | 10.40381 |  | 9.507146e-05 | [19 empty] | 15.79089 | -0.1953244
5128 | 2021/12/25 00:55:14 | 32369.5193 | 4875.0017 | 1 | 7 | 0 | 0 | 0 | 0 | 1.420494 | 3.994651 | 5.674378 | 4.005863 | 2.841747 | 15.33949 | 10.40381 |  | 0.0001391899 | [19 empty] | 15.69989 | -0.1014435
5129 | 2021/12/25 00:55:19 | 32374.5188 | 4880.0012 | 1 | 7 | 0 | 0 | 0 | 0 | 1.419662 | 3.995115 | 5.671713 | 4.007835 | 2.841747 | 15.34737 | 10.40381 | [21 empty] | 15.81123 | -0.03858984
5130 | 2021/12/25 00:55:24 | 32379.5179 | 4885.0003 | 1 | 7 | 0 | 0 | 0 | 0 | 1.419548 | 3.995888 | 5.672355 | 4.00977 | 2.841747 | 15.3551 | 10.40381 |  | 0.0001440145 |  | 3.219856 | [17 empty] | 15.86831 | -0.1157004
5131 | 2021/12/25 00:55:29 | 32384.5177 | 4890.0001 | 1 | 7 | 0 | 0 | 0 | 0 | 1.420105 | 3.996595 | 5.675585 | 4.011776 | 2.841747 | 15.36311 | 10.40381 | [21 empty] | 15.89049 | -0.1651698
5132 | 2021/12/25 00:55:34 | 32389.5188 | 4895.0012 | 1 | 7 | 0 | 0 | 0 | 0 | 1.420448 | 3.997122 | 5.677704 | 4.013755 | 2.841747 | 15.37102 | 10.40381 |  | 0.000135899 |  |  | 0.3021458 | [16 empty] | 15.92354 | 0.0755018
5133 | 2021/12/25 00:55:39 | 32394.5181 | 4900.0005 | 1 | 7 | 0 | 0 | 0 | 0 | 1.419701 | 3.997522 | 5.675286 | 4.015724 | 2.841747 | 15.37889 | 10.40381 |  | 0.0002400887 | [19 empty] | 15.91903 | -0.07002473
5134 | 2021/12/25 00:55:44 | 32399.519 | 4905.0014 | 1 | 7 | 0 | 0 | 0 | 0 | 1.41993 | 3.998246 | 5.677229 | 4.0177 | 2.841747 | 15.38679 | 10.40381 | [21 empty] | 15.93128 | -0.1570916
5135 | 2021/12/25 00:55:49 | 32404.5185 | 4910.0009 | 1 | 7 | 0 | 0 | 0 | 0 | 1.420624 | 3.998858 | 5.680874 | 4.019666 | 2.841747 | 15.39465 | 10.40381 |  | 0.000106678 | [19 empty] | 16.02494 | 0.1418
5136 | 2021/12/25 00:55:54 | 32409.5189 | 4915.0013 | 1 | 7 | 0 | 0 | 0 | 0 | 1.420395 | 3.99936 | 5.680671 | 4.021634 | 2.841747 | 15.40252 | 10.40381 |  | 0.0001354337 | [19 empty] | 16.00234 | 0.02277076
5137 | 2021/12/25 00:55:59 | 32414.5184 | 4920.0008 | 1 | 7 | 0 | 0 | 0 | 0 | 1.41993 | 4.000022 | 5.679751 | 4.023616 | 2.841747 | 15.41045 | 10.40381 | [21 empty] | 16.05981 | -0.1293552
5138 | 2021/12/25 00:56:04 | 32419.5198 | 4925.0022 | 1 | 7 | 0 | 0 | 0 | 0 | 1.420387 | 4.00086 | 5.68277 | 4.025586 | 2.841747 | 15.41833 | 10.40381 |  | 0.000133142 |  | 3.266237 | [17 empty] | 16.08014 | 0.15921
5139 | 2021/12/25 00:56:09 | 32424.5176 | 4930 | 1 | 7 | 0 | 0 | 0 | 0 | 1.419968 | 4.001349 | 5.681788 | 4.027542 | 2.841747 | 15.42616 | 10.40381 | [21 empty] | 16.11457 | 0.0528872
5140 | 2021/12/25 00:56:14 | 32429.5178 | 4935.0002 | 1 | 7 | 0 | 0 | 0 | 0 | 1.420319 | 4.001694 | 5.683682 | 4.029521 | 2.841747 | 15.43408 | 10.40381 |  | 0.0001469931 | [19 empty] | 16.27835 | -0.0411272
5141 | 2021/12/25 00:56:19 | 32434.5191 | 4940.0015 | 1 | 7 | 0 | 0 | 0 | 0 | 1.419975 | 4.002509 | 5.683463 | 4.031503 | 2.841747 | 15.44201 | 10.40381 | [21 empty] | 16.41636 | 0.1273292
5142 | 2021/12/25 00:56:24 | 32439.5185 | 4945.0009 | 1 | 7 | 0 | 0 | 0 | 0 | 1.419647 | 4.003293 | 5.683263 | 4.033473 | 2.841747 | 15.44989 | 10.40381 |  | 0.0001058939 | [19 empty] | 16.34082 | 0.1558596
5143 | 2021/12/25 00:56:29 | 32444.5194 | 4950.0018 | 1 | 7 | 0 | 0 | 0 | 0 | 1.420357 | 4.003581 | 5.686514 | 4.035446 | 2.841747 | 15.4578 | 10.40381 | [21 empty] | 16.06342 | 0.09946167
5144 | 2021/12/25 00:56:34 | 32449.518 | 4955.0004 | 1 | 7 | 0 | 0 | 0 | 0 | 1.420242 | 4.004416 | 5.68724 | 4.037413 | 2.841747 | 15.46567 | 10.40381 |  | 0.0001090359 | [19 empty] | 15.7569 | -0.1488841
5145 | 2021/12/25 00:56:39 | 32454.5187 | 4960.0011 | 1 | 7 | 0 | 0 | 0 | 0 | 1.42028 | 4.005069 | 5.688319 | 4.039394 | 2.841747 | 15.47361 | 10.40381 | [21 empty] | 16.03579 | -0.03749728
5146 | 2021/12/25 00:56:44 | 32459.518 | 4965.0004 | 1 | 7 | 0 | 0 | 0 | 0 | 1.420624 | 4.005875 | 5.690842166 | 4.041367 | 2.841747 | 15.48151 | 10.40381 |  | 0.0001061783 |  | 3.158055 | [17 empty] | 16.46968 | 0.1214308
5147 | 2021/12/25 00:56:49 | 32464.5188 | 4970.0012 | 1 | 7 | 0 | 0 | 0 | 0 | 1.419991 | 4.006159 | 5.68871 | 4.043335 | 2.841747 | 15.48939 | 10.40381 |  | 0.0001597137 | [19 empty] | 15.97564 | -0.1219511
5148 | 2021/12/25 00:56:54 | 32469.5184 | 4975.0008 | 1 | 7 | 0 | 0 | 0 | 0 | 1.420433 | 4.006782 | 5.691365 | 4.045313 | 2.841747 | 15.49732 | 10.40381 | [21 empty] | 15.71615 | -0.1829243
5149 | 2021/12/25 00:56:59 | 32474.5189 | 4980.0013 | 1 | 7 | 0 | 0 | 0 | 0 | 1.419678 | 4.007605 | 5.689509 | 4.047251 | 2.841747 | 15.50508 | 10.40381 |  | 8.702096e-05 |  |  | 0.3065664 | [16 empty] | 16.2191 | -0.02856374
5150 | 2021/12/25 00:57:04 | 32479.5197 | 4985.0021 | 1 | 7 | 0 | 0 | 0 | 0 | 1.420128 | 4.008208 | 5.692168 | 4.049259 | 2.841747 | 15.51313 | 10.40381 | [21 empty] | 16.25397 | 0.002128482
5151 | 2021/12/25 00:57:09 | 32484.519 | 4990.0014 | 1 | 7 | 0 | 0 | 0 | 0 | 1.419937 | 4.008682 | 5.692076 | 4.051229 | 2.841747 | 15.52103 | 10.40381 |  | 0.0001028796 | [19 empty] | 15.7248 | -0.193342
5152 | 2021/12/25 00:57:14 | 32489.5181 | 4995.0005 | 1 | 7 | 0 | 0 | 0 | 0 | 1.420647 | 4.009407 | 5.695952 | 4.05319 | 2.841747 | 15.52889 | 10.40381 | [21 empty] | 15.73649 | -0.1397878
5153 | 2021/12/25 00:57:19 | 32494.5202 | 5000.0026 | 1 | 7 | 0 | 0 | 0 | 0 | 1.42028 | 4.010238 | 5.695661 | 4.055146 | 2.841747 | 15.53673 | 10.40381 | [21 empty] | 15.84298 | 0.06816089
5154 | 2021/12/25 00:57:24 | 32499.5177 | 5005.0001 | 1 | 7 | 0 | 0 | 0 | 0 | 1.419876 | 4.010567 | 5.694508 | 4.057148 | 2.841747 | 15.54476 | 10.40381 |  | 9.578411e-05 | [19 empty] | 16.14441 | 0.08685291
5155 | 2021/12/25 00:57:29 | 32504.5193 | 5010.0017 | 1 | 7 | 0 | 0 | 0 | 0 | 1.420311 | 4.010966 | 5.696819 | 4.059118 | 2.841747 | 15.55266 | 10.40381 |  | 0.000117564 |  | 3.155258 | [17 empty] | 16.22275 | -0.01484394
5156 | 2021/12/25 00:57:34 | 32509.5196 | 5015.002 | 1 | 7 | 0 | 0 | 0 | 0 | 1.420029 | 4.011869 | 5.69697 | 4.061093 | 2.841747 | 15.56058 | 10.40381 | [21 empty] | 16.34576 | 0.1403433
5157 | 2021/12/25 00:57:39 | 32514.5178 | 5020.0002 | 1 | 7 | 0 | 0 | 0 | 0 | 1.420471 | 4.012727 | 5.699962 | 4.063061 | 2.841747 | 15.56848 | 10.40381 |  | 0.0001019824 | [19 empty] | 16.32141 | 0.2001876
5158 | 2021/12/25 00:57:44 | 32519.5178 | 5025.0002 | 1 | 7 | 0 | 0 | 0 | 0 | 1.419914 | 4.013173 | 5.698361 | 4.065039 | 2.841747 | 15.57642 | 10.40381 | [21 empty] | 16.35123 | 0.1599663
5159 | 2021/12/25 00:57:49 | 32524.5178 | 5030.0002 | 1 | 7 | 0 | 0 | 0 | 0 | 1.420219 | 4.013757 | 5.700414 | 4.067003 | 2.841747 | 15.5843 | 10.40381 | [21 empty] | 16.26478 | -0.08035541
5160 | 2021/12/25 00:57:54 | 32529.5179 | 5035.0003 | 1 | 7 | 0 | 0 | 0 | 0 | 1.419739 | 4.014654 | 5.699761 | 4.06898 | 2.841747 | 15.59224 | 10.40381 |  | 9.171341e-05 | [19 empty] | 16.08651 | -0.001981854
5161 | 2021/12/25 00:57:59 | 32534.5196 | 5040.002 | 1 | 7 | 0 | 0 | 0 | 0 | 1.42057 | 4.015279 | 5.703985 | 4.070951 | 2.841747 | 15.60015 | 10.40381 | [21 empty] | 15.97971 | 0.08901119
5162 | 2021/12/25 00:58:04 | 32539.5189 | 5045.0013 | 1 | 7 | 0 | 0 | 0 | 0 | 1.42009 | 4.015629 | 5.702555 | 4.072879 | 2.841747 | 15.60789 | 10.40381 |  | 0.0001122345 |  | 3.08936 | [17 empty] | 15.85567 | -0.145964
5163 | 2021/12/25 00:58:09 | 32544.5181 | 5050.0005 | 1 | 7 | 0 | 0 | 0 | 0 | 1.420258 | 4.016481 | 5.704439 | 4.074892 | 2.841747 | 15.61597 | 10.40381 |  | 0.0001423931 | [19 empty] | 15.78595 | -0.1871043
5164 | 2021/12/25 00:58:14 | 32549.5183 | 5055.0007 | 1 | 7 | 0 | 0 | 0 | 0 | 1.419777 | 4.017041 | 5.703302 | 4.076871 | 2.841747 | 15.62392 | 10.40381 |  |  |  |  | 0.325663 | [16 empty] | 15.76504 | -0.05151093
5165 | 2021/12/25 00:58:19 | 32554.5182 | 5060.0006 | 1 | 7 | 0 | 0 | 0 | 0 | 1.420357 | 4.017777 | 5.706678 | 4.078837 | 2.841747 | 15.63182 | 10.40381 |  | 0.0001208667 | [19 empty] | 15.75372 | -0.1109022
5166 | 2021/12/25 00:58:24 | 32559.5191 | 5065.0015 | 1 | 7 | 0 | 0 | 0 | 0 | 1.420357 | 4.018346 | 5.707486 | 4.080814 | 2.841747 | 15.63977 | 10.40381 | [21 empty] | 15.72657 | -0.204252
5167 | 2021/12/25 00:58:29 | 32564.5192 | 5070.0016 | 1 | 7 | 0 | 0 | 0 | 0 | 1.420334 | 4.018873 | 5.708142 | 4.082792 | 2.841747 | 15.64771 | 10.40381 |  | 0.0001528166 | [19 empty] | 15.65781 | -0.08021295
5168 | 2021/12/25 00:58:34 | 32569.5193 | 5075.0017 | 1 | 7 | 0 | 0 | 0 | 0 | 1.420868 | 4.01975 | 5.711534143 | 4.08476 | 2.841747 | 15.65563 | 10.40381 |  | 0.0001457956 | [19 empty] | 15.71074 | -0.1096177
5169 | 2021/12/25 00:58:39 | 32574.5184 | 5080.0008 | 1 | 7 | 0 | 0 | 0 | 0 | 1.420029 | 4.020315 | 5.708964 | 4.086722 | 2.841747 | 15.66351 | 10.40381 | [21 empty] | 15.66769 | -0.206967
5170 | 2021/12/25 00:58:44 | 32579.5193 | 5085.0017 | 1 | 7 | 0 | 0 | 0 | 0 | 1.420433 | 4.020793 | 5.711267 | 4.088688 | 2.841747 | 15.67142 | 10.40381 |  | 9.993143e-05 |  | 2.984219 | [17 empty] | 15.71024 | -0.1307344
5171 | 2021/12/25 00:58:49 | 32584.5178 | 5090.0002 | 1 | 7 | 0 | 0 | 0 | 0 | 1.420349 | 4.021785 | 5.712338 | 4.090677 | 2.841747 | 15.67941 | 10.40381 | [21 empty] | 15.68035 | -0.04030585
5172 | 2021/12/25 00:58:54 | 32589.5179 | 5095.0003 | 1 | 7 | 0 | 0 | 0 | 0 | 1.420158 | 4.022428 | 5.712483 | 4.092651 | 2.841747 | 15.68736 | 10.40381 |  | 9.047021e-05 | [19 empty] | 15.71117 | -0.1641095
5173 | 2021/12/25 00:58:59 | 32594.5181 | 5100.0005 | 1 | 7 | 0 | 0 | 0 | 0 | 1.420052 | 4.022845 | 5.712649 | 4.094622 | 2.841747 | 15.69528 | 10.40381 | [21 empty] | 15.66044 | -0.1604342
5174 | 2021/12/25 00:59:04 | 32599.5182 | 5105.0006 | 1 | 7 | 0 | 0 | 0 | 0 | 1.419914 | 4.023494 | 5.713015 | 4.096589 | 2.841747 | 15.7032 | 10.40381 |  | 0.0001362392 | [19 empty] | 15.62741 | -0.06516099
5175 | 2021/12/25 00:59:09 | 32604.5189 | 5110.0013 | 1 | 7 | 0 | 0 | 0 | 0 | 1.420128 | 4.024348 | 5.715089 | 4.098559 | 2.841747 | 15.71113 | 10.40381 | [21 empty] | 15.69982 | -0.1899761
5176 | 2021/12/25 00:59:14 | 32609.518 | 5115.0004 | 1 | 7 | 0 | 0 | 0 | 0 | 1.420753 | 4.025025 | 5.718566 | 4.100532 | 2.841747 | 15.71906 | 10.40381 |  | 0.0001004369 | [19 empty] | 15.81352 | -0.1773399
5177 | 2021/12/25 00:59:19 | 32614.5182 | 5120.0006 | 1 | 7 | 0 | 0 | 0 | 0 | 1.420586 | 4.0256 | 5.718711 | 4.102514 | 2.841747 | 15.72704 | 10.40381 | [21 empty] | 15.8561 | 0.09657204
5178 | 2021/12/25 00:59:24 | 32619.5188 | 5125.0012 | 1 | 7 | 0 | 0 | 0 | 0 | 1.420029 | 4.026238 | 5.717375 | 4.104484 | 2.841747 | 15.73497 | 10.40381 |  | 0.0001105484 |  | 2.955905 | [17 empty] | 15.95071 | 0.006781816
5179 | 2021/12/25 00:59:29 | 32624.5183 | 5130.0007 | 1 | 7 | 0 | 0 | 0 | 0 | 1.419861 | 4.027034 | 5.717829 | 4.106455 | 2.841747 | 15.74291 | 10.40381 |  |  |  |  | 0.3316429 | [16 empty] | 15.95522 | -0.1192296
5180 | 2021/12/25 00:59:34 | 32629.5184 | 5135.0008 | 1 | 7 | 0 | 0 | 0 | 0 | 1.420433 | 4.027677 | 5.721045 | 4.108425 | 2.841747 | 15.75084 | 10.40381 |  | 0.0001454373 | [19 empty] | 15.814 | 0.1016772
5181 | 2021/12/25 00:59:39 | 32634.5194 | 5140.0018 | 1 | 7 | 0 | 0 | 0 | 0 | 1.420235 | 4.028379 | 5.721245 | 4.110398 | 2.841747 | 15.75879 | 10.40381 |  | 0.000184208 | [19 empty] | 15.71074 | -0.1393372
5182 | 2021/12/25 00:59:44 | 32639.5201 | 5145.0025 | 1 | 7 | 0 | 0 | 0 | 0 | 1.420906 | 4.028766 | 5.724498 | 4.112371 | 2.841747 | 15.76674 | 10.40381 | [21 empty] | 15.69398 | -0.1700366
5183 | 2021/12/25 00:59:49 | 32644.5184 | 5150.0008 | 1 | 7 | 0 | 0 | 0 | 0 | 1.420494 | 4.029854 | 5.724383 | 4.114342 | 2.841747 | 15.77468 | 10.40381 |  | 0.0001069504 | [19 empty] | 15.6885 | -0.03211141
5184 | 2021/12/25 00:59:54 | 32649.5177 | 5155.0001 | 1 | 7 | 0 | 0 | 0 | 0 | 1.420204 | 4.030152 | 5.723638 | 4.116323 | 2.841747 | 15.78267 | 10.40381 | [21 empty] | 15.66181 | 0.1697052
5185 | 2021/12/25 00:59:59 | 32654.5177 | 5160.0001 | 1 | 7 | 0 | 0 | 0 | 0 | 1.420387 | 4.03091 | 5.725452 | 4.118287 | 2.841747 | 15.79058 | 10.40381 |  | 9.735111e-05 |  | 2.966679 | [17 empty] | 15.74971 | -0.08078218
5186 | 2021/12/25 01:00:04 | 32659.5195 | 5165.0019 | 1 | 7 | 0 | 0 | 0 | 0 | 1.42028 | 4.03182 | 5.726313 | 4.120267 | 2.841747 | 15.79856 | 10.40381 | [21 empty] | 15.64598 | -0.1683635
5187 | 2021/12/25 01:00:09 | 32664.5185 | 5170.0009 | 1 | 7 | 0 | 0 | 0 | 0 | 1.420486 | 4.032611 | 5.728267 | 4.122235 | 2.841747 | 15.8065 | 10.40381 |  | 0.0001530771 | [19 empty] | 15.63963 | -0.09589851
5188 | 2021/12/25 01:00:14 | 32669.5189 | 5175.0013 | 1 | 7 | 0 | 0 | 0 | 0 | 1.420273 | 4.033144 | 5.728166 | 4.124195 | 2.841747 | 15.8144 | 10.40381 |  | 0.0001296993 | [19 empty] | 15.83032 | -0.1706839
5189 | 2021/12/25 01:00:19 | 32674.5179 | 5180.0003 | 1 | 7 | 0 | 0 | 0 | 0 | 1.420258 | 4.033889 | 5.729163 | 4.126181 | 2.841747 | 15.82241 | 10.40381 | [21 empty] | 16.15669 | 0.1649821
5190 | 2021/12/25 01:00:24 | 32679.5179 | 5185.0003 | 1 | 7 | 0 | 0 | 0 | 0 | 1.419777 | 4.034536 | 5.728141 | 4.128154 | 2.841747 | 15.83037 | 10.40381 |  | 0.0001276677 | [19 empty] | 16.30827 | 0.04161179
5191 | 2021/12/25 01:00:29 | 32684.5196 | 5190.002 | 1 | 7 | 0 | 0 | 0 | 0 | 1.420197 | 4.035266 | 5.730873 | 4.130126 | 2.841747 | 15.83833 | 10.40381 | [21 empty] | 16.15625 | 0.1586139
5192 | 2021/12/25 01:00:34 | 32689.5198 | 5195.0022 | 1 | 7 | 0 | 0 | 0 | 0 | 1.420197 | 4.035877 | 5.73174 | 4.132099 | 2.841747 | 15.84629 | 10.40381 |  | 0.0001442779 |  | 2.851259 | [17 empty] | 15.7796 | -0.1858371
5193 | 2021/12/25 01:00:39 | 32694.5176 | 5200 | 1 | 7 | 0 | 0 | 0 | 0 | 1.419891 | 4.036513 | 5.731408 | 4.134051 | 2.841747 | 15.85417 | 10.40381 |  | 0.0001815848 | [19 empty] | 15.63689 | -0.09883463
5194 | 2021/12/25 01:00:44 | 32699.5204 | 5205.0028 | 1 | 7 | 0 | 0 | 0 | 0 | 1.419838 | 4.037395 | 5.732447 | 4.136037 | 2.841747 | 15.86219 | 10.40381 |  | 0.0001571423 |  |  | 0.3535902 | [16 empty] | 16.08968 | -0.04806638
5195 | 2021/12/25 01:00:49 | 32704.5183 | 5210.0007 | 1 | 7 | 0 | 0 | 0 | 0 | 1.420486 | 4.038013 | 5.735941 | 4.138019 | 2.841747 | 15.87019 | 10.40381 | [21 empty] | 16.38241 | 0.1291078
5196 | 2021/12/25 01:00:54 | 32709.5176 | 5215 | 1 | 7 | 0 | 0 | 0 | 0 | 1.419861 | 4.038625 | 5.734286 | 4.13999 | 2.841747 | 15.87815 | 10.40381 |  | 0.0001135147 | [19 empty] | 15.93672 | 0.1584268
5197 | 2021/12/25 01:00:59 | 32714.519 | 5220.0014 | 1 | 7 | 0 | 0 | 0 | 0 | 1.419952 | 4.039446 | 5.735819 | 4.141955 | 2.841747 | 15.88609 | 10.40381 | [21 empty] | 15.61382 | -0.1892996
5198 | 2021/12/25 01:01:04 | 32719.5183 | 5225.0007 | 1 | 7 | 0 | 0 | 0 | 0 | 1.420349 | 4.040265 | 5.738586 | 4.143935 | 2.841747 | 15.89408 | 10.40381 |  | 0.0001343365 | [19 empty] | 16.07697 | 0.1034248
5199 | 2021/12/25 01:01:09 | 32724.5179 | 5230.0003 | 1 | 7 | 0 | 0 | 0 | 0 | 1.420418 | 4.040773 | 5.739587 | 4.145903 | 2.841747 | 15.90204 | 10.40381 |  |  |  | 2.757251 | [17 empty] | 16.41676 | 0.07457614
5200 | 2021/12/25 01:01:14 | 32729.5192 | 5235.0016 | 1 | 7 | 0 | 0 | 0 | 0 | 1.420235 | 4.041565 | 5.739972 | 4.147872 | 2.841747 | 15.91 | 10.40381 |  | 0.0001297873 | [19 empty] | 15.89232 | 0.005937219
5201 | 2021/12/25 01:01:19 | 32734.5177 | 5240.0001 | 1 | 7 | 0 | 0 | 0 | 0 | 1.420181 | 4.042389 | 5.740924 | 4.149848 | 2.841747 | 15.91798 | 10.40381 | [21 empty] | 15.74153 | -0.09322822
5202 | 2021/12/25 01:01:24 | 32739.5187 | 5245.0011 | 1 | 7 | 0 | 0 | 0 | 0 | 1.42099 | 4.043096 | 5.745199 | 4.151825 | 2.841747 | 15.92598 | 10.40381 |  | 0.0001192158 | [19 empty] | 16.29016 | -0.1044309
5203 | 2021/12/25 01:01:29 | 32744.5187 | 5250.0011 | 1 | 7 | 0 | 0 | 0 | 0 | 1.4207 | 4.043705 | 5.744892 | 4.153799 | 2.841747 | 15.93395 | 10.40381 |  | 0.0001563991 | [19 empty] | 16.27025 | 0.1957822
5204 | 2021/12/25 01:01:34 | 32749.5188 | 5255.0012 | 1 | 7 | 0 | 0 | 0 | 0 | 1.420181 | 4.044391 | 5.743767 | 4.155765 | 2.841747 | 15.94191 | 10.40381 |  | 0.0001586919 | [19 empty] | 15.7402 | -0.2159411
5205 | 2021/12/25 01:01:39 | 32754.5195 | 5260.0019 | 1 | 7 | 0 | 0 | 0 | 0 | 1.420242 | 4.045304 | 5.745311 | 4.157735 | 2.841747 | 15.94987 | 10.40381 | [21 empty] | 15.85109 | -0.1548558
5206 | 2021/12/25 01:01:44 | 32759.5188 | 5265.0012 | 1 | 7 | 0 | 0 | 0 | 0 | 1.420219 | 4.046202 | 5.746493 | 4.159695 | 2.841747 | 15.9578 | 10.40381 |  | 0.0001895498 |  | 2.785755 | [17 empty] | 16.38375 | 0.1319247
5207 | 2021/12/25 01:01:49 | 32764.5184 | 5270.0008 | 1 | 7 | 0 | 0 | 0 | 0 | 1.420486 | 4.046452 | 5.747928 | 4.161674 | 2.841747 | 15.96581 | 10.40381 |  | 0.0001354913 | [19 empty] | 16.10373 | -0.08341074
5208 | 2021/12/25 01:01:54 | 32769.519 | 5275.0014 | 1 | 7 | 0 | 0 | 0 | 0 | 1.419968 | 4.047334 | 5.747085 | 4.16366 | 2.841747 | 15.97385 | 10.40381 |  |  |  |  | 0.3637329 | [16 empty] | 15.71161 | 0.02121568
5209 | 2021/12/25 01:01:59 | 32774.5176 | 5280 | 1 | 7 | 0 | 0 | 0 | 0 | 1.420143 | 4.048146 | 5.748946 | 4.165633 | 2.841747 | 15.98184 | 10.40381 |  | 0.0001397113 | [19 empty] | 15.86878 | -0.1549977
5210 | 2021/12/25 01:02:04 | 32779.5184 | 5285.0008 | 1 | 7 | 0 | 0 | 0 | 0 | 1.42099 | 4.048867 | 5.7534 | 4.1676 | 2.841747 | 15.9898 | 10.40381 | [21 empty] | 16.28109 | 0.195924
5211 | 2021/12/25 01:02:09 | 32784.5194 | 5290.0018 | 1 | 7 | 0 | 0 | 0 | 0 | 1.420395 | 4.049548 | 5.751958 | 4.16957 | 2.841747 | 15.99778 | 10.40381 |  | 0.0001093636 | [19 empty] | 16.32451 | 0.09482324
5212 | 2021/12/25 01:02:14 | 32789.5183 | 5295.0007 | 1 | 7 | 0 | 0 | 0 | 0 | 1.419815 | 4.05016 | 5.750478 | 4.17155 | 2.841747 | 16.00579 | 10.40381 |  | 0.0001548405 | [19 empty] | 15.99417 | 0.03877521
5213 | 2021/12/25 01:02:19 | 32794.5182 | 5300.0006 | 1 | 7 | 0 | 0 | 0 | 0 | 1.420242 | 4.050784 | 5.753094 | 4.173521 | 2.841747 | 16.01377 | 10.40381 |  |  |  | 2.711633 | [17 empty] | 15.66816 | -0.1123714
5214 | 2021/12/25 01:02:24 | 32799.5191 | 5305.0015 | 1 | 7 | 0 | 0 | 0 | 0 | 1.419861 | 4.051773 | 5.752954 | 4.175486 | 2.841747 | 16.02174 | 10.40381 |  | 0.0001335669 | [19 empty] | 16.06435 | -0.1635438
5215 | 2021/12/25 01:02:29 | 32804.5193 | 5310.0017 | 1 | 7 | 0 | 0 | 0 | 0 | 1.420715 | 4.052392 | 5.757294 | 4.177468 | 2.841747 | 16.02977 | 10.40381 |  | 0.0001730485 | [19 empty] | 16.39415 | 0.1851386
5216 | 2021/12/25 01:02:34 | 32809.5179 | 5315.0003 | 1 | 7 | 0 | 0 | 0 | 0 | 1.420319 | 4.053365 | 5.757071 | 4.179432 | 2.841747 | 16.03773 | 10.40381 | [21 empty] | 15.97157 | -0.1176548
5217 | 2021/12/25 01:02:39 | 32814.5187 | 5320.0011 | 1 | 7 | 0 | 0 | 0 | 0 | 1.42012 | 4.054267 | 5.757546 | 4.181392 | 2.841747 | 16.04567 | 10.40381 | [21 empty] | 15.69485 | -0.07563114
5218 | 2021/12/25 01:02:44 | 32819.5188 | 5325.0012 | 1 | 7 | 0 | 0 | 0 | 0 | 1.419899 | 4.054563 | 5.75707 | 4.183364 | 2.841747 | 16.05367 | 10.40381 |  | 0.0001014459 | [19 empty] | 16.07246 | -0.06124556
5219 | 2021/12/25 01:02:49 | 32824.519 | 5330.0014 | 1 | 7 | 0 | 0 | 0 | 0 | 1.420357 | 4.055214 | 5.759852 | 4.185355 | 2.841747 | 16.06174 | 10.40381 |  | 0.0002516021 | [19 empty] | 16.3657 | 0.1682979
5220 | 2021/12/25 01:02:54 | 32829.518 | 5335.0004 | 1 | 7 | 0 | 0 | 0 | 0 | 1.420219 | 4.05636 | 5.76092 | 4.187325 | 2.841747 | 16.06973 | 10.40381 |  |  |  | 2.609615 | [17 empty] | 16.13266 | 0.18785
5221 | 2021/12/25 01:02:59 | 32834.5196 | 5340.002 | 1 | 7 | 0 | 0 | 0 | 0 | 1.420235 | 4.057112 | 5.762052 | 4.189303 | 2.841747 | 16.07776 | 10.40381 |  | 0.0001029709 | [19 empty] | 15.74697 | -0.1114857
5222 | 2021/12/25 01:03:04 | 32839.5183 | 5345.0007 | 1 | 7 | 0 | 0 | 0 | 0 | 1.420181 | 4.057621 | 5.762556 | 4.191276 | 2.841747 | 16.08576 | 10.40381 |  | 0.0001244684 |  |  | 0.3715475 | [16 empty] | 15.75062 | -0.07045567
5223 | 2021/12/25 01:03:09 | 32844.5179 | 5350.0003 | 1 | 7 | 0 | 0 | 0 | 0 | 1.420311 | 4.058487 | 5.764314 | 4.193247 | 2.841747 | 16.09376 | 10.40381 | [21 empty] | 16.1354 | -0.1544785
5224 | 2021/12/25 01:03:14 | 32849.5184 | 5355.0008 | 1 | 7 | 0 | 0 | 0 | 0 | 1.420486 | 4.059384 | 5.766298 | 4.195217 | 2.841747 | 16.10176 | 10.40381 |  | 0.0001746646 | [19 empty] | 16.42627 | 0.162186
5225 | 2021/12/25 01:03:19 | 32854.5177 | 5360.0001 | 1 | 7 | 0 | 0 | 0 | 0 | 1.420586 | 4.059927 | 5.767475 | 4.197188 | 2.841747 | 16.10976 | 10.40381 |  | 0.0001362392 | [19 empty] | 16.30914 | 0.02967834
5226 | 2021/12/25 01:03:24 | 32859.5194 | 5365.0018 | 1 | 7 | 0 | 0 | 0 | 0 | 1.420296 | 4.060736 | 5.767447 | 4.199142 | 2.841747 | 16.11769 | 10.40381 | [21 empty] | 15.75466 | 0.09555578
5227 | 2021/12/25 01:03:29 | 32864.5184 | 5370.0008 | 1 | 7 | 0 | 0 | 0 | 0 | 1.420433 | 4.061474 | 5.769052 | 4.201132 | 2.841747 | 16.12578 | 10.40381 |  | 0.0001665122 |  | 2.670116 | [17 empty] | 16.14717 | -0.06984293
5228 | 2021/12/25 01:03:34 | 32869.5184 | 5375.0008 | 1 | 7 | 0 | 0 | 0 | 0 | 1.420219 | 4.062407 | 5.769508 | 4.203083 | 2.841747 | 16.1337 | 10.40381 |  | 0.0001462267 | [19 empty] | 16.21821 | -0.007640123
5229 | 2021/12/25 01:03:39 | 32874.5185 | 5380.0009 | 1 | 7 | 0 | 0 | 0 | 0 | 1.419823 | 4.063034 | 5.768789 | 4.205058 | 2.841747 | 16.14172 | 10.40381 | [21 empty] | 15.73973 | -0.07932365
5230 | 2021/12/25 01:03:44 | 32879.5176 | 5385 | 1 | 7 | 0 | 0 | 0 | 0 | 1.42041 | 4.063769 | 5.772218 | 4.20704 | 2.841747 | 16.14978 | 10.40381 |  | 0.0001419613 | [19 empty] | 16.45024 | 0.1334608
5231 | 2021/12/25 01:03:49 | 32884.5187 | 5390.0011 | 1 | 7 | 0 | 0 | 0 | 0 | 1.42041 | 4.06444 | 5.773171 | 4.20902 | 2.841747 | 16.15782 | 10.40381 |  | 0.0001868357 | [19 empty] | 15.92397 | -0.1644593
5232 | 2021/12/25 01:03:54 | 32889.5181 | 5395.0005 | 1 | 7 | 0 | 0 | 0 | 0 | 1.420738 | 4.065578 | 5.776121 | 4.210999 | 2.841747 | 16.16587 | 10.40381 | [21 empty] | 16.09512 | -0.1976943
5233 | 2021/12/25 01:03:59 | 32894.519 | 5400.0014 | 1 | 7 | 0 | 0 | 0 | 0 | 1.420624 | 4.066042 | 5.776317 | 4.212943 | 2.841747 | 16.17377 | 10.40381 |  | 0.0001196914 |  | 2.468643 | [17 empty] | 16.2499 | 0.1803619
5234 | 2021/12/25 01:04:04 | 32899.5188 | 5405.0012 | 1 | 7 | 0 | 0 | 0 | 0 | 1.419975 | 4.066648 | 5.774538 | 4.214932 | 2.841747 | 16.18186 | 10.40381 | [21 empty] | 15.76464 | -0.1420021
5235 | 2021/12/25 01:04:09 | 32904.5179 | 5410.0003 | 1 | 7 | 0 | 0 | 0 | 0 | 1.42083 | 4.067951 | 5.779867 | 4.216897 | 2.841747 | 16.18985 | 10.40381 |  | 9.670333e-05 |  |  | 0.392294 | [16 empty] | 16.38198 | -0.1372117
5236 | 2021/12/25 01:04:14 | 32909.5189 | 5415.0013 | 1 | 7 | 0 | 0 | 0 | 0 | 1.420197 | 4.068614 | 5.778233 | 4.218878 | 2.841747 | 16.19791 | 10.40381 | [21 empty] | 15.94076 | 0.01755655
5237 | 2021/12/25 01:04:19 | 32914.5183 | 5420.0007 | 1 | 7 | 0 | 0 | 0 | 0 | 1.420738 | 4.069114 | 5.781145 | 4.220858 | 2.841747 | 16.20597 | 10.40381 |  | 0.0001186589 | [19 empty] | 16.0001 | 0.06028771
5238 | 2021/12/25 01:04:24 | 32919.5198 | 5425.0022 | 1 | 7 | 0 | 0 | 0 | 0 | 1.420433 | 4.069918 | 5.781046 | 4.222828 | 2.841747 | 16.21399 | 10.40381 | [21 empty] | 16.35436 | 0.1078081
5239 | 2021/12/25 01:04:29 | 32924.5183 | 5430.0007 | 1 | 7 | 0 | 0 | 0 | 0 | 1.420715 | 4.070863 | 5.783536 | 4.224811 | 2.841747 | 16.22206 | 10.40381 |  | 0.0001494253 | [19 empty] | 15.75422 | -0.1114738
5240 | 2021/12/25 01:04:34 | 32929.5181 | 5435.0005 | 1 | 7 | 0 | 0 | 0 | 0 | 1.420685 | 4.071671 | 5.784562 | 4.226669 | 2.841747 | 16.22962 | 10.40381 |  | 0.0001203132 |  | 2.584032 | [17 empty] | 16.11465 | 0.1298934
5241 | 2021/12/25 01:04:39 | 32934.5176 | 5440 | 1 | 7 | 0 | 0 | 0 | 0 | 1.420395 | 4.072206 | 5.784141 | 4.228703 | 2.841747 | 16.23791 | 10.40381 | [21 empty] | 16.22364 | 0.1434588
5242 | 2021/12/25 01:04:44 | 32939.5178 | 5445.0002 | 1 | 7 | 0 | 0 | 0 | 0 | 1.420456 | 4.073124 | 5.785693 | 4.230688 | 2.841747 | 16.24599 | 10.40381 |  | 0.0001370285 | [19 empty] | 15.77546 | -0.1546204
5243 | 2021/12/25 01:04:49 | 32944.5193 | 5450.0017 | 1 | 7 | 0 | 0 | 0 | 0 | 1.421127 | 4.074115 | 5.789835 | 4.232692 | 2.841747 | 16.25415 | 10.40381 |  | 0.0001814117 | [19 empty] | 16.37925 | 0.1773614
5244 | 2021/12/25 01:04:54 | 32949.5186 | 5455.001 | 1 | 7 | 0 | 0 | 0 | 0 | 1.420525 | 4.074639 | 5.788127 | 4.234657 | 2.841747 | 16.26216 | 10.40381 | [21 empty] | 15.84572 | 0.1730758
5245 | 2021/12/25 01:04:59 | 32954.5193 | 5460.0017 | 1 | 7 | 0 | 0 | 0 | 0 | 1.42083 | 4.075515 | 5.790614 | 4.236645 | 2.841747 | 16.27026 | 10.40381 |  | 0.000140335 | [19 empty] | 16.07429 | -0.09813249
5246 | 2021/12/25 01:05:04 | 32959.5186 | 5465.001 | 1 | 7 | 0 | 0 | 0 | 0 | 1.420532 | 4.07618 | 5.790344 | 4.238585 | 2.841747 | 16.27817 | 10.40381 |  |  |  | 2.522577 | [17 empty] | 16.30961 | 0.0521785
5247 | 2021/12/25 01:05:09 | 32964.518 | 5470.0004 | 1 | 7 | 0 | 0 | 0 | 0 | 1.420525 | 4.077272 | 5.791867 | 4.240587 | 2.841747 | 16.28633 | 10.40381 |  | 0.0001386318 |  |  | 0.39521 | [16 empty] | 15.70439 | -0.001534224
5248 | 2021/12/25 01:05:14 | 32969.518 | 5475.0004 | 1 | 7 | 0 | 0 | 0 | 0 | 1.420662 | 4.077809 | 5.793188 | 4.242512 | 2.841747 | 16.29418 | 10.40381 |  | 0.0001517824 | [19 empty] | 16.10874 | -0.05528748
5249 | 2021/12/25 01:05:19 | 32974.5196 | 5480.002 | 1 | 7 | 0 | 0 | 0 | 0 | 1.420486 | 4.078382 | 5.793285 | 4.244535 | 2.841747 | 16.30243 | 10.40381 |  | 0.0001709662 | [19 empty] | 16.34939 | 0.08779228
5250 | 2021/12/25 01:05:24 | 32979.5181 | 5485.0005 | 1 | 7 | 0 | 0 | 0 | 0 | 1.420319 | 4.079645 | 5.794397 | 4.2465 | 2.841747 | 16.31044 | 10.40381 | [21 empty] | 15.77095 | 0.1379853
5251 | 2021/12/25 01:05:29 | 32984.5184 | 5490.0008 | 1 | 7 | 0 | 0 | 0 | 0 | 1.420319 | 4.08029 | 5.795313 | 4.248468 | 2.841747 | 16.31847 | 10.40381 |  | 0.0002178469 | [19 empty] | 15.80858 | -0.1805937
5252 | 2021/12/25 01:05:34 | 32989.5191 | 5495.0015 | 1 | 7 | 0 | 0 | 0 | 0 | 1.420837 | 4.080642 | 5.797927 | 4.2504 | 2.841747 | 16.32635 | 10.40381 |  | 0.0002164248 | [19 empty] | 16.31004 | 0.2011406
5253 | 2021/12/25 01:05:39 | 32994.5182 | 5500.0006 | 1 | 7 | 0 | 0 | 0 | 0 | 1.420067 | 4.08155 | 5.796074 | 4.252368 | 2.841747 | 16.33439 | 10.40381 |  | 0.0001607989 |  | 2.522516 | [17 empty] | 16.20103 | 0.1478457
5254 | 2021/12/25 01:05:44 | 32999.5191 | 5505.0015 | 1 | 7 | 0 | 0 | 0 | 0 | 1.420029 | 4.082634 | 5.797459 | 4.25437 | 2.841747 | 16.34256 | 10.40381 | [21 empty] | 15.7592 | -0.1200944
5255 | 2021/12/25 01:05:49 | 33004.5184 | 5510.0008 | 1 | 7 | 0 | 0 | 0 | 0 | 1.42009 | 4.083399 | 5.798794 | 4.25635 | 2.841747 | 16.35064 | 10.40381 |  | 0.0001346339 | [19 empty] | 15.68716 | -0.1510942
5256 | 2021/12/25 01:05:54 | 33009.5185 | 5515.0009 | 1 | 7 | 0 | 0 | 0 | 0 | 1.420525 | 4.084177 | 5.801676 | 4.258338 | 2.841747 | 16.35876 | 10.40381 |  | 0.0001860254 | [19 empty] | 15.82802 | 0.03759861
5257 | 2021/12/25 01:05:59 | 33014.5185 | 5520.0009 | 1 | 7 | 0 | 0 | 0 | 0 | 1.420647 | 4.085073 | 5.803447 | 4.260273 | 2.841747 | 16.36667 | 10.40381 | [21 empty] | 16.35436 | 0.1765227
5258 | 2021/12/25 01:06:04 | 33019.5177 | 5525.0001 | 1 | 7 | 0 | 0 | 0 | 0 | 1.420334 | 4.085861 | 5.803287 | 4.262293 | 2.841747 | 16.37492 | 10.40381 |  | 0.0001266283 | [19 empty] | 16.07607 | 0.1379418
5259 | 2021/12/25 01:06:09 | 33024.5188 | 5530.0012 | 1 | 7 | 0 | 0 | 0 | 0 | 1.420815 | 4.086562 | 5.806249 | 4.264264 | 2.841747 | 16.38297 | 10.40381 |  | 0.0001974022 |  | 2.453889 | [17 empty] | 15.73649 | -0.1083279
5260 | 2021/12/25 01:06:14 | 33029.5177 | 5535.0001 | 1 | 7 | 0 | 0 | 0 | 0 | 1.420639 | 4.08741 | 5.806734 | 4.266231 | 2.841747 | 16.39101 | 10.40381 |  |  |  |  | 0.4006866 | [16 empty] | 15.77503 | -0.1973015
5261 | 2021/12/25 01:06:19 | 33034.5188 | 5540.0012 | 1 | 7 | 0 | 0 | 0 | 0 | 1.420776 | 4.088339 | 5.808614 | 4.268195 | 2.841747 | 16.39904 | 10.40381 |  | 0.0001547058 | [19 empty] | 16.21321 | 0.1488352
5262 | 2021/12/25 01:06:24 | 33039.5195 | 5545.0019 | 1 | 7 | 0 | 0 | 0 | 0 | 1.420143 | 4.089214 | 5.807269 | 4.270183 | 2.841747 | 16.40717 | 10.40381 |  | 0.0001323871 | [19 empty] | 16.37474 | 0.08743405
5263 | 2021/12/25 01:06:29 | 33044.5181 | 5550.0005 | 1 | 7 | 0 | 0 | 0 | 0 | 1.419899 | 4.089646 | 5.806884 | 4.272159 | 2.841747 | 16.41525 | 10.40381 | [21 empty] | 16.00602 | 0.05788982
5264 | 2021/12/25 01:06:34 | 33049.5198 | 5555.0022 | 1 | 7 | 0 | 0 | 0 | 0 | 1.420563 | 4.090548 | 5.810881 | 4.274096 | 2.841747 | 16.42317 | 10.40381 |  | 0.0002195774 | [19 empty] | 15.67858 | -0.178954
5265 | 2021/12/25 01:06:39 | 33054.5192 | 5560.0016 | 1 | 7 | 0 | 0 | 0 | 0 | 1.420685 | 4.091386 | 5.812571 | 4.276045 | 2.841747 | 16.43115 | 10.40381 |  | 0.0001383087 |  | 2.45243 | [17 empty] | 16.00411 | -0.164215
5266 | 2021/12/25 01:06:44 | 33059.5189 | 5565.0013 | 1 | 7 | 0 | 0 | 0 | 0 | 1.420753 | 4.092371 | 5.814248 | 4.278016 | 2.841747 | 16.43921 | 10.40381 | [21 empty] | 16.33722 | 0.1104587
5267 | 2021/12/25 01:06:49 | 33064.5182 | 5570.0006 | 1 | 7 | 0 | 0 | 0 | 0 | 1.419952 | 4.092869 | 5.811678 | 4.279968 | 2.841747 | 16.4472 | 10.40381 |  | 0.0001708476 | [19 empty] | 16.2074 | -0.006202459
5268 | 2021/12/25 01:06:54 | 33069.5183 | 5575.0007 | 1 | 7 | 0 | 0 | 0 | 0 | 1.420235 | 4.093611 | 5.81389 | 4.281989 | 2.841747 | 16.45547 | 10.40381 |  | 0.0001576396 | [19 empty] | 15.85066 | 0.09630144
5269 | 2021/12/25 01:06:59 | 33074.5183 | 5580.0007 | 1 | 7 | 0 | 0 | 0 | 0 | 1.420158 | 4.094735 | 5.815171 | 4.283978 | 2.841747 | 16.46361 | 10.40381 |  | 0.0002624651 | [19 empty] | 15.72384 | -0.1891404
5270 | 2021/12/25 01:07:04 | 33079.5186 | 5585.001 | 1 | 7 | 0 | 0 | 0 | 0 | 1.420013 | 4.095209 | 5.81525 | 4.285906 | 2.841747 | 16.47151 | 10.40381 | [21 empty] | 16.13223 | 0.1358265
5271 | 2021/12/25 01:07:09 | 33084.5176 | 5590 | 1 | 7 | 0 | 0 | 0 | 0 | 1.420334 | 4.09625 | 5.818043 | 4.287928 | 2.841747 | 16.47979 | 10.40381 |  | 0.0001227223 |  | 2.470148 | [17 empty] | 16.39238 | 0.03636062
5272 | 2021/12/25 01:07:14 | 33089.5178 | 5595.0002 | 1 | 7 | 0 | 0 | 0 | 0 | 1.420349 | 4.096938 | 5.819082 | 4.28991 | 2.841747 | 16.48791 | 10.40381 |  | 0.0001443952 | [19 empty] | 16.09646 | 0.1239282
5273 | 2021/12/25 01:07:19 | 33094.5183 | 5600.0007 | 1 | 7 | 0 | 0 | 0 | 0 | 1.42083 | 4.097898 | 5.822416 | 4.291877 | 2.841747 | 16.49597 | 10.40381 |  |  |  |  | 0.4058044 | [16 empty] | 15.68856 | -0.1995796
5274 | 2021/12/25 01:07:24 | 33099.5179 | 5605.0003 | 1 | 7 | 0 | 0 | 0 | 0 | 1.420334 | 4.098581 | 5.821354 | 4.293766 | 2.841747 | 16.50371 | 10.40381 |  | 0.0001547244 | [19 empty] | 15.77546 | -0.1464772
5275 | 2021/12/25 01:07:29 | 33104.5185 | 5610.0009 | 1 | 7 | 0 | 0 | 0 | 0 | 1.420197 | 4.099229 | 5.821713 | 4.295798 | 2.841747 | 16.51204 | 10.40381 |  | 0.0001855946 | [19 empty] | 15.94484 | -0.1351911
5276 | 2021/12/25 01:07:34 | 33109.5188 | 5615.0012 | 1 | 7 | 0 | 0 | 0 | 0 | 1.420395 | 4.100362 | 5.824134 | 4.297773 | 2.841747 | 16.52014 | 10.40381 | [21 empty] | 16.2096 | 0.1567477
5277 | 2021/12/25 01:07:39 | 33114.518 | 5620.0004 | 1 | 7 | 0 | 0 | 0 | 0 | 1.419861 | 4.101069 | 5.822948 | 4.299697 | 2.841747 | 16.52803 | 10.40381 |  | 0.0001645259 | [19 empty] | 16.38875 | -0.01401484
5278 | 2021/12/25 01:07:44 | 33119.5181 | 5625.0005 | 1 | 7 | 0 | 0 | 0 | 0 | 1.420494 | 4.101554 | 5.826233 | 4.301739 | 2.841747 | 16.5364 | 10.40381 |  | 0.0001423931 |  | 2.482279 | [17 empty] | 16.3684 | 0.2043819
5279 | 2021/12/25 01:07:49 | 33124.5184 | 5630.0008 | 1 | 7 | 0 | 0 | 0 | 0 | 1.421021 | 4.102429 | 5.829638 | 4.30371 | 2.841747 | 16.54449 | 10.40381 | [21 empty] | 16.30687 | 0.01994252
5280 | 2021/12/25 01:07:54 | 33129.5184 | 5635.0008 | 1 | 7 | 0 | 0 | 0 | 0 | 1.420547 | 4.103321 | 5.82896 | 4.305694 | 2.841747 | 16.55263 | 10.40381 |  | 0.0001772418 | [19 empty] | 16.16075 | 0.1686013
5281 | 2021/12/25 01:07:59 | 33134.519 | 5640.0014 | 1 | 7 | 0 | 0 | 0 | 0 | 1.420166 | 4.104309 | 5.8288 | 4.307599 | 2.841747 | 16.56045 | 10.40381 |  | 0.0001948203 | [19 empty] | 16.02494 | 0.05233645
5282 | 2021/12/25 01:08:04 | 33139.5191 | 5645.0015 | 1 | 7 | 0 | 0 | 0 | 0 | 1.420868 | 4.104772 | 5.832339 | 4.309627 | 2.841747 | 16.56877 | 10.40381 |  | 0.000242979 | [19 empty] | 15.82758 | -0.1639223
5283 | 2021/12/25 01:08:09 | 33144.5199 | 5650.0023 | 1 | 7 | 0 | 0 | 0 | 0 | 1.420677 | 4.10568 | 5.832845 | 4.311603 | 2.841747 | 16.57688 | 10.40381 |  | 0.0001319996 | [19 empty] | 15.75282 | 0.004232526
5284 | 2021/12/25 01:08:14 | 33149.5184 | 5655.0008 | 1 | 7 | 0 | 0 | 0 | 0 | 1.420914 | 4.10658 | 5.835097 | 4.313571 | 2.841747 | 16.58496 | 10.40381 |  |  |  | 2.509387 | [17 empty] | 15.71525 | -0.2065068
5285 | 2021/12/25 01:08:19 | 33154.5185 | 5660.0009 | 1 | 7 | 0 | 0 | 0 | 0 | 1.420013 | 4.107429 | 5.832603 | 4.315527 | 2.841747 | 16.593 | 10.40381 |  | 0.000138017 |  |  | 0.4050711 | [16 empty] | 15.79179 | -0.03594458
5286 | 2021/12/25 01:08:24 | 33159.5193 | 5665.0017 | 1 | 7 | 0 | 0 | 0 | 0 | 1.420395 | 4.108042 | 5.835042 | 4.317527 | 2.841747 | 16.60121 | 10.40381 |  | 0.0001861834 | [19 empty] | 15.87513 | -0.1865608
5287 | 2021/12/25 01:08:29 | 33164.5186 | 5670.001 | 1 | 7 | 0 | 0 | 0 | 0 | 1.420029 | 4.108847 | 5.834682 | 4.319474 | 2.841747 | 16.60921 | 10.40381 | [21 empty] | 16.04082 | -0.06023705
5288 | 2021/12/25 01:08:34 | 33169.5179 | 5675.0003 | 1 | 7 | 0 | 0 | 0 | 0 | 1.420349 | 4.109795 | 5.837343 | 4.321418 | 2.841747 | 16.6172 | 10.40381 |  | 0.0001560471 | [19 empty] | 16.27021 | 0.1756901
5289 | 2021/12/25 01:08:39 | 33174.5193 | 5680.0017 | 1 | 7 | 0 | 0 | 0 | 0 | 1.420029 | 4.110423 | 5.83692 | 4.323428 | 2.841747 | 16.62546 | 10.40381 |  | 0.0001790166 | [19 empty] | 16.36884 | 0.03748953
5290 | 2021/12/25 01:08:44 | 33179.5189 | 5685.0013 | 1 | 7 | 0 | 0 | 0 | 0 | 1.420197 | 4.11111 | 5.838586 | 4.325423 | 2.841747 | 16.63366 | 10.40381 |  |  |  | 2.514801 | [17 empty] | 16.37651 | 0.2114666
5291 | 2021/12/25 01:08:49 | 33184.5188 | 5690.0012 | 1 | 7 | 0 | 0 | 0 | 0 | 1.420433 | 4.112106 | 5.840971 | 4.327365 | 2.841747 | 16.64165 | 10.40381 |  | 0.000116333 | [19 empty] | 16.26615 | 0.01582503
5292 | 2021/12/25 01:08:54 | 33189.519 | 5695.0014 | 1 | 7 | 0 | 0 | 0 | 0 | 1.420601 | 4.112803 | 5.842652 | 4.329266 | 2.841747 | 16.64946 | 10.40381 |  | 0.0002486103 | [19 empty] | 16.10509 | 0.1721048
5293 | 2021/12/25 01:08:59 | 33194.5181 | 5700.0005 | 1 | 7 | 0 | 0 | 0 | 0 | 1.42028 | 4.113607 | 5.842474 | 4.331303 | 2.841747 | 16.65784 | 10.40381 | [21 empty] | 15.86558 | -0.03865004
5294 | 2021/12/25 01:09:04 | 33199.5182 | 5705.0006 | 1 | 7 | 0 | 0 | 0 | 0 | 1.420349 | 4.114092 | 5.843446 | 4.333296 | 2.841747 | 16.66604 | 10.40381 |  | 0.0001306111 | [19 empty] | 15.67 | -0.1708877
5295 | 2021/12/25 01:09:09 | 33204.5191 | 5710.0015 | 1 | 7 | 0 | 0 | 0 | 0 | 1.421028 | 4.115395 | 5.848092 | 4.335271 | 2.841747 | 16.67417 | 10.40381 |  | 0.0002104324 | [19 empty] | 15.76645 | -0.1464808
5296 | 2021/12/25 01:09:14 | 33209.5183 | 5715.0007 | 1 | 7 | 0 | 0 | 0 | 0 | 1.420418 | 4.116076 | 5.846548 | 4.337251 | 2.841747 | 16.68232 | 10.40381 | [21 empty] | 15.90003 | -0.1251793
5297 | 2021/12/25 01:09:19 | 33214.5184 | 5720.0008 | 1 | 7 | 0 | 0 | 0 | 0 | 1.420761 | 4.116574 | 5.848668 | 4.339231 | 2.841747 | 16.69047 | 10.40381 |  | 0.0001548334 |  | 2.472143 | [17 empty] | 16.08431 | 0.1122105
5298 | 2021/12/25 01:09:24 | 33219.5201 | 5725.0025 | 1 | 7 | 0 | 0 | 0 | 0 | 1.420776 | 4.117608 | 5.850199 | 4.341166 | 2.841747 | 16.69844 | 10.40381 |  | 0.0001306956 |  |  | 0.3905638 | [16 empty] | 16.35847 | -0.07739127
5299 | 2021/12/25 01:09:29 | 33224.5189 | 5730.0013 | 1 | 7 | 0 | 0 | 0 | 0 | 1.420105 | 4.118488 | 5.848685 | 4.343174 | 2.841747 | 16.70671 | 10.40381 | [21 empty] | 16.46651 | 0.2067387
5300 | 2021/12/25 01:09:34 | 33229.519 | 5735.0014 | 1 | 7 | 0 | 0 | 0 | 0 | 1.420563 | 4.118965 | 5.851249 | 4.345139 | 2.841747 | 16.7148 | 10.40381 |  | 0.0001446265 | [19 empty] | 16.34896 | 0.04058063
5301 | 2021/12/25 01:09:39 | 33234.5177 | 5740.0001 | 1 | 7 | 0 | 0 | 0 | 0 | 1.419838 | 4.119864 | 5.849539 | 4.347079 | 2.841747 | 16.72279 | 10.40381 | [21 empty] | 16.09966 | 0.1748121
5302 | 2021/12/25 01:09:44 | 33239.5186 | 5745.001 | 1 | 7 | 0 | 0 | 0 | 0 | 1.420967 | 4.120582 | 5.855211 | 4.349075 | 2.841747 | 16.73101 | 10.40381 |  | 0.0001176967 | [19 empty] | 15.91673 | -0.07115901
5303 | 2021/12/25 01:09:49 | 33244.5179 | 5750.0003 | 1 | 7 | 0 | 0 | 0 | 0 | 1.420914 | 4.121462 | 5.856243 | 4.351066 | 2.841747 | 16.73922 | 10.40381 |  | 0.0001541204 |  | 2.583095 | [17 empty] | 15.74561 | -0.1481158
5304 | 2021/12/25 01:09:54 | 33249.518 | 5755.0004 | 1 | 7 | 0 | 0 | 0 | 0 | 1.421051 | 4.121937 | 5.857483 | 4.353026 | 2.841747 | 16.7473 | 10.40381 | [21 empty] | 15.82174 | -0.138303
5305 | 2021/12/25 01:09:59 | 33254.5197 | 5760.0021 | 1 | 7 | 0 | 0 | 0 | 0 | 1.420296 | 4.122788 | 5.855579 | 4.355013 | 2.841747 | 16.75549 | 10.40381 |  | 0.0001351782 | [19 empty] | 16.11914 | -0.04807413
5306 | 2021/12/25 01:10:04 | 33259.5197 | 5765.0021 | 1 | 7 | 0 | 0 | 0 | 0 | 1.420418 | 4.123955 | 5.85774 | 4.356987 | 2.841747 | 16.76362 | 10.40381 | [21 empty] | 16.30957 | 0.1808935
5307 | 2021/12/25 01:10:09 | 33264.5181 | 5770.0005 | 1 | 7 | 0 | 0 | 0 | 0 | 1.420586 | 4.124565 | 5.859299 | 4.358929 | 2.841747 | 16.77164 | 10.40381 |  | 0.000114716 | [19 empty] | 16.4231 | -0.05844474
5308 | 2021/12/25 01:10:14 | 33269.5189 | 5775.0013 | 1 | 7 | 0 | 0 | 0 | 0 | 1.420494 | 4.125007 | 5.859548 | 4.360867 | 2.841747 | 16.77963 | 10.40381 |  | 0.0001541245 | [19 empty] | 16.35354 | 0.1233292
5309 | 2021/12/25 01:10:19 | 33274.518 | 5780.0004 | 1 | 7 | 0 | 0 | 0 | 0 | 1.420509 | 4.125817 | 5.86076 | 4.362904 | 2.841747 | 16.78803 | 10.40381 | [21 empty] | 16.41366 | 0.1711184
5310 | 2021/12/25 01:10:24 | 33279.5189 | 5785.0013 | 1 | 7 | 0 | 0 | 0 | 0 | 1.420906 | 4.12669 | 5.863639 | 4.364776 | 2.841747 | 16.79576 | 10.40381 |  | 0.0001527356 |  | 2.595906 | [17 empty] | 16.48418 | 0.08046985
5311 | 2021/12/25 01:10:29 | 33284.5177 | 5790.0001 | 1 | 7 | 0 | 0 | 0 | 0 | 1.42009 | 4.127559 | 5.861505 | 4.36685 | 2.841747 | 16.80432 | 10.40381 |  | 0.0001406179 |  |  | 0.3880255 | [16 empty] | 16.48829 | 0.1971418
5312 | 2021/12/25 01:10:34 | 33289.5193 | 5795.0017 | 1 | 7 | 0 | 0 | 0 | 0 | 1.420547 | 4.128023 | 5.864051 | 4.368817 | 2.841747 | 16.81244 | 10.40381 | [21 empty] | 16.44664 | 0.05355954
5313 | 2021/12/25 01:10:39 | 33294.5191 | 5800.0015 | 1 | 7 | 0 | 0 | 0 | 0 | 1.42041 | 4.128983 | 5.864849 | 4.370763 | 2.841747 | 16.82047 | 10.40381 |  | 0.0001219919 | [19 empty] | 16.18928 | 0.1845342
5314 | 2021/12/25 01:10:44 | 33299.5176 | 5805 | 1 | 7 | 0 | 0 | 0 | 0 | 1.420166 | 4.129922 | 5.865175 | 4.372772 | 2.841747 | 16.82877 | 10.40381 |  | 0.0002311243 | [19 empty] | 15.98468 | -0.04710853
5315 | 2021/12/25 01:10:49 | 33304.5183 | 5810.0007 | 1 | 7 | 0 | 0 | 0 | 0 | 1.420929 | 4.130311 | 5.868879 | 4.374723 | 2.841747 | 16.83682 | 10.40381 | [21 empty] | 15.78368 | -0.1903677
5316 | 2021/12/25 01:10:54 | 33309.5187 | 5815.0011 | 1 | 7 | 0 | 0 | 0 | 0 | 1.420853 | 4.130874 | 5.869365 | 4.376708 | 2.841747 | 16.84502 | 10.40381 |  | 0.0001088293 |  | 2.54003 | [17 empty] | 15.81309 | -0.07053792
5317 | 2021/12/25 01:10:59 | 33314.5178 | 5820.0002 | 1 | 7 | 0 | 0 | 0 | 0 | 1.420433 | 4.131723 | 5.868836 | 4.378687 | 2.841747 | 16.8532 | 10.40381 |  | 0.0002083148 | [19 empty] | 15.86972 | -0.191738
5318 | 2021/12/25 01:11:04 | 33319.5177 | 5825.0001 | 1 | 7 | 0 | 0 | 0 | 0 | 1.420456 | 4.13273 | 5.870361 | 4.380661 | 2.841747 | 16.86136 | 10.40381 | [21 empty] | 15.95982 | 0.02279401
5319 | 2021/12/25 01:11:09 | 33324.518 | 5830.0004 | 1 | 7 | 0 | 0 | 0 | 0 | 1.419762 | 4.133261 | 5.868247 | 4.382607 | 2.841747 | 16.8694 | 10.40381 |  | 0.0001526243 | [19 empty] | 16.09826 | -0.1531905
5320 | 2021/12/25 01:11:14 | 33329.5195 | 5835.0019 | 1 | 7 | 0 | 0 | 0 | 0 | 1.420723 | 4.134041 | 5.873327 | 4.384571 | 2.841747 | 16.87752 | 10.40381 |  | 0.0001707296 | [19 empty] | 16.03625 | -0.10903
5321 | 2021/12/25 01:11:19 | 33334.5194 | 5840.0018 | 1 | 7 | 0 | 0 | 0 | 0 | 1.420311 | 4.134916 | 5.872867 | 4.386539 | 2.841747 | 16.88566 | 10.40381 |  | 0.0001874275 | [19 empty] | 16.00187 | 0.05517483
5322 | 2021/12/25 01:11:24 | 33339.5195 | 5845.0019 | 1 | 7 | 0 | 0 | 0 | 0 | 1.420181 | 4.135613 | 5.873319 | 4.38855 | 2.841747 | 16.89397 | 10.40381 | [21 empty] | 15.97157 | -0.1548624
5323 | 2021/12/25 01:11:29 | 33344.5182 | 5850.0006 | 1 | 7 | 0 | 0 | 0 | 0 | 1.420311 | 4.136124 | 5.874582 | 4.390512 | 2.841747 | 16.90209 | 10.40381 |  | 0.0001333165 | [19 empty] | 15.82942 | -0.1848358
5324 | 2021/12/25 01:11:34 | 33349.5191 | 5855.0015 | 1 | 7 | 0 | 0 | 0 | 0 | 1.420418 | 4.136965 | 5.87622 | 4.39237 | 2.841747 | 16.90977 | 10.40381 |  |  |  | 2.811052 | [17 empty] | 15.77005 | -0.1158804
5325 | 2021/12/25 01:11:39 | 33354.519 | 5860.0014 | 1 | 7 | 0 | 0 | 0 | 0 | 1.420738 | 4.13785 | 5.878801 | 4.394466 | 2.841747 | 16.91844 | 10.40381 |  | 0.0001329963 |  |  | 0.3787405 | [16 empty] | 15.84298 | 0.0326544
5326 | 2021/12/25 01:11:44 | 33359.5177 | 5865.0001 | 1 | 7 | 0 | 0 | 0 | 0 | 1.420181 | 4.138499 | 5.877418 | 4.39643 | 2.841747 | 16.92657 | 10.40381 |  | 0.0001830804 | [19 empty] | 16.12228 | 0.03945112
5327 | 2021/12/25 01:11:49 | 33364.5184 | 5870.0008 | 1 | 7 | 0 | 0 | 0 | 0 | 1.420334 | 4.138925 | 5.878656 | 4.398406 | 2.841747 | 16.93475 | 10.40381 | [21 empty] | 16.35436 | 0.009880066
5328 | 2021/12/25 01:11:54 | 33369.5185 | 5875.0009 | 1 | 7 | 0 | 0 | 0 | 0 | 1.42057 | 4.139884 | 5.880995 | 4.400385 | 2.841747 | 16.94294 | 10.40381 |  | 0.000151353 | [19 empty] | 16.45568 | 0.08572876
5329 | 2021/12/25 01:11:59 | 33374.5185 | 5880.0009 | 1 | 7 | 0 | 0 | 0 | 0 | 1.420158 | 4.140613 | 5.880325 | 4.402359 | 2.841747 | 16.95112 | 10.40381 |  | 0.0001563907 | [19 empty] | 16.30147 | 0.1258653
5330 | 2021/12/25 01:12:04 | 33379.518 | 5885.0004 | 1 | 7 | 0 | 0 | 0 | 0 | 1.420082 | 4.141028 | 5.880599 | 4.404336 | 2.841747 | 16.9593 | 10.40381 | [21 empty] | 15.95078 | 0.06807148
5331 | 2021/12/25 01:12:09 | 33384.5181 | 5890.0005 | 1 | 7 | 0 | 0 | 0 | 0 | 1.420456 | 4.141952 | 5.883461 | 4.406301 | 2.841747 | 16.96744 | 10.40381 |  | 8.682277e-05 |  | 2.739704 | [17 empty] | 15.77546 | -0.1426476
5332 | 2021/12/25 01:12:14 | 33389.5189 | 5895.0013 | 1 | 7 | 0 | 0 | 0 | 0 | 1.420273 | 4.142654 | 5.8837 | 4.408252 | 2.841747 | 16.97552 | 10.40381 | [21 empty] | 15.88147 | -0.1131523
5333 | 2021/12/25 01:12:19 | 33394.5181 | 5900.0005 | 1 | 7 | 0 | 0 | 0 | 0 | 1.420387 | 4.143468 | 5.885328 | 4.410242 | 2.841747 | 16.98377 | 10.40381 | [21 empty] | 16.2458 | -0.04749715
5334 | 2021/12/25 01:12:24 | 33399.5181 | 5905.0005 | 1 | 7 | 0 | 0 | 0 | 0 | 1.4207 | 4.143878 | 5.887207 | 4.41222 | 2.841747 | 16.99196 | 10.40381 |  | 8.69084e-05 | [19 empty] | 16.38288 | 0.09706259
5335 | 2021/12/25 01:12:29 | 33404.5189 | 5910.0013 | 1 | 7 | 0 | 0 | 0 | 0 | 1.420609 | 4.144639 | 5.887911 | 4.414198 | 2.841747 | 17.00016 | 10.40381 |  | 0.0001377362 | [19 empty] | 16.1119 | -0.003369451
5336 | 2021/12/25 01:12:34 | 33409.5197 | 5915.0021 | 1 | 7 | 0 | 0 | 0 | 0 | 1.420532 | 4.14555 | 5.888886 | 4.416152 | 2.841747 | 17.00826 | 10.40381 | [21 empty] | 15.77235 | -0.04287243
5337 | 2021/12/25 01:12:39 | 33414.5179 | 5920.0003 | 1 | 7 | 0 | 0 | 0 | 0 | 1.420387 | 4.146031 | 5.888969 | 4.418127 | 2.841747 | 17.01645 | 10.40381 | [21 empty] | 15.76598 | -0.02942324
5338 | 2021/12/25 01:12:44 | 33419.5182 | 5925.0006 | 1 | 7 | 0 | 0 | 0 | 0 | 1.421051 | 4.146626 | 5.892567 | 4.420106 | 2.841747 | 17.02465 | 10.40381 |  | 0.0001013713 |  | 2.921949 | [17 empty] | 16.00411 | -0.01741707
5339 | 2021/12/25 01:12:49 | 33424.5182 | 5930.0006 | 1 | 7 | 0 | 0 | 0 | 0 | 1.42112 | 4.147063 | 5.893474 | 4.422086 | 2.841747 | 17.03287 | 10.40381 |  | 0.0001188834 |  |  | 0.3476622 | [16 empty] | 16.28472 | -0.0009912252
5340 | 2021/12/25 01:12:54 | 33429.5176 | 5935 | 1 | 7 | 0 | 0 | 0 | 0 | 1.420357 | 4.148127 | 5.891821 | 4.424064 | 2.841747 | 17.04107 | 10.40381 | [21 empty] | 16.38832 | 0.04671276
5341 | 2021/12/25 01:12:59 | 33434.5183 | 5940.0007 | 1 | 7 | 0 | 0 | 0 | 0 | 1.420029 | 4.148723 | 5.891307 | 4.426031 | 2.841747 | 17.04922 | 10.40381 |  | 0.0001080176 | [19 empty] | 16.11687 | 0.01345098
5342 | 2021/12/25 01:13:04 | 33439.5193 | 5945.0017 | 1 | 7 | 0 | 0 | 0 | 0 | 1.420418 | 4.149122 | 5.893488 | 4.428012 | 2.841747 | 17.05745 | 10.40381 | [21 empty] | 16.31091 | 0.2031249
5343 | 2021/12/25 01:13:09 | 33444.5179 | 5950.0003 | 1 | 7 | 0 | 0 | 0 | 0 | 1.420761 | 4.149925 | 5.896052 | 4.429957 | 2.841747 | 17.06552 | 10.40381 |  | 0.0001269038 | [19 empty] | 16.38285 | 0.1017338
5344 | 2021/12/25 01:13:14 | 33449.52 | 5955.0024 | 1 | 7 | 0 | 0 | 0 | 0 | 1.41964 | 4.15066 | 5.892443 | 4.43195 | 2.841747 | 17.07379 | 10.40381 | [21 empty] | 16.03856 | 0.08050501
5345 | 2021/12/25 01:13:19 | 33454.5178 | 5960.0002 | 1 | 7 | 0 | 0 | 0 | 0 | 1.420296 | 4.151275 | 5.896039 | 4.433927 | 2.841747 | 17.082 | 10.40381 |  | 7.332856e-05 | [19 empty] | 15.69398 | -0.1813555
5346 | 2021/12/25 01:13:24 | 33459.5187 | 5965.0011 | 1 | 7 | 0 | 0 | 0 | 0 | 1.420334 | 4.151728 | 5.89684 | 4.435902 | 2.841747 | 17.09019 | 10.40381 |  |  |  | 3.032832 | [17 empty] | 15.78952 | -0.1487654
5347 | 2021/12/25 01:13:29 | 33464.5188 | 5970.0012 | 1 | 7 | 0 | 0 | 0 | 0 | 1.420891 | 4.152657 | 5.900473 | 4.437873 | 2.841747 | 17.09838 | 10.40381 |  | 0.0001275852 | [19 empty] | 16.17613 | -0.008487105
5348 | 2021/12/25 01:13:34 | 33469.5189 | 5975.0013 | 1 | 7 | 0 | 0 | 0 | 0 | 1.42028 | 4.153172 | 5.898667 | 4.439818 | 2.841747 | 17.10645 | 10.40381 | [21 empty] | 16.39012 | 0.1224506
5349 | 2021/12/25 01:13:39 | 33474.518 | 5980.0004 | 1 | 7 | 0 | 0 | 0 | 0 | 1.420609 | 4.153672 | 5.900744 | 4.441782 | 2.841747 | 17.11461 | 10.40381 |  | 0.000124061 | [19 empty] | 15.94303 | 0.171259
5350 | 2021/12/25 01:13:44 | 33479.5179 | 5985.0003 | 1 | 7 | 0 | 0 | 0 | 0 | 1.420494 | 4.154287 | 5.90114 | 4.443789 | 2.841747 | 17.12295 | 10.40381 | [21 empty] | 15.80672 | -0.1902229
5351 | 2021/12/25 01:13:49 | 33484.5196 | 5990.002 | 1 | 7 | 0 | 0 | 0 | 0 | 1.420448 | 4.154991 | 5.901949 | 4.445728 | 2.841747 | 17.131 | 10.40381 |  | 0.0001141211 | [19 empty] | 16.32725 | 0.1768059
5352 | 2021/12/25 01:13:54 | 33489.5181 | 5995.0005 | 1 | 7 | 0 | 0 | 0 | 0 | 1.420761 | 4.155603 | 5.904119 | 4.447728 | 2.841747 | 17.13932 | 10.40381 | [21 empty] | 16.16032 | 0.1732785
5353 | 2021/12/25 01:13:59 | 33494.5176 | 6000 | 1 | 7 | 0 | 0 | 0 | 0 | 1.42057 | 4.155991 | 5.903876 | 4.449712 | 2.841747 | 17.14756 | 10.40381 |  | 9.830394e-05 | [19 empty] | 15.69942 | 0.1594186
5354 | 2021/12/25 01:14:04 | 33499.5198 | 6005.0022 | 1 | 7 | 0 | 0 | 0 | 0 | 1.420494 | 4.156563 | 5.904373 | 4.451672 | 2.841747 | 17.15571 | 10.40381 |  |  |  | 3.251236 | [17 empty] | 15.79226 | -0.0840497
5355 | 2021/12/25 01:14:09 | 33504.5199 | 6010.0023 | 1 | 7 | 0 | 0 | 0 | 0 | 1.42057 | 4.157366 | 5.905829 | 4.453646 | 2.841747 | 17.16391 | 10.40381 |  | 9.89422e-05 |  |  | 0.3140958 | [16 empty] | 15.76778 | -0.08516967
5356 | 2021/12/25 01:14:14 | 33509.5178 | 6015.0002 | 1 | 7 | 0 | 0 | 0 | 0 | 1.420868 | 4.157805 | 5.907692 | 4.45559 | 2.841747 | 17.172 | 10.40381 | [21 empty] | 16.13857 | -0.1663589
5357 | 2021/12/25 01:14:19 | 33514.5184 | 6020.0008 | 1 | 7 | 0 | 0 | 0 | 0 | 1.420197 | 4.158261 | 5.90555 | 4.45759 | 2.841747 | 17.18031 | 10.40381 |  | 0.0001520327 | [19 empty] | 16.42316 | 0.1753712
5358 | 2021/12/25 01:14:24 | 33519.5195 | 6025.0019 | 1 | 7 | 0 | 0 | 0 | 0 | 1.420044 | 4.15887 | 5.905778 | 4.459569 | 2.841747 | 17.18854 | 10.40381 |  | 0.0001282757 | [19 empty] | 16.17116 | -0.06672382
5359 | 2021/12/25 01:14:29 | 33524.5178 | 6030.0002 | 1 | 7 | 0 | 0 | 0 | 0 | 1.420624 | 4.159633 | 5.909274 | 4.46154 | 2.841747 | 17.19674 | 10.40381 | [21 empty] | 15.76688 | 0
5360 | 2021/12/25 01:14:34 | 33529.5178 | 6035.0002 | 1 | 7 | 0 | 0 | 0 | 0 | 1.420792 | 4.160048 | 5.910563 | 4.463505 | 2.841747 | 17.20491 | 10.40381 |  | 0.0001121032 | [19 empty] | 16.0811 | -0.09868145
5361 | 2021/12/25 01:14:39 | 33534.5185 | 6040.0009 | 1 | 7 | 0 | 0 | 0 | 0 | 1.420509 | 4.160631 | 5.910214 | 4.465471 | 2.841747 | 17.21309 | 10.40381 | [21 empty] | 16.4277 | 0.1538587
5362 | 2021/12/25 01:14:44 | 33539.5188 | 6045.0012 | 1 | 7 | 0 | 0 | 0 | 0 | 1.420868 | 4.161155 | 5.912452 | 4.467463 | 2.841747 | 17.22138 | 10.40381 | [21 empty] | 16.2137 | 0.1797652
5363 | 2021/12/25 01:14:49 | 33544.5196 | 6050.002 | 1 | 7 | 0 | 0 | 0 | 0 | 1.420662 | 4.161743 | 5.91243 | 4.46942 | 2.841747 | 17.22953 | 10.40381 |  | 8.933423e-05 |  | 3.542223 | [17 empty] | 15.87423 | -0.05601645
5364 | 2021/12/25 01:14:54 | 33549.5184 | 6055.0008 | 1 | 7 | 0 | 0 | 0 | 0 | 1.420395 | 4.162088 | 5.911809 | 4.471394 | 2.841747 | 17.23774 | 10.40381 |  | 0.0001095817 | [19 empty] | 15.77503 | -0.1486796
5365 | 2021/12/25 01:14:59 | 33554.5181 | 6060.0005 | 1 | 7 | 0 | 0 | 0 | 0 | 1.420311 | 4.162724 | 5.912363 | 4.473356 | 2.841747 | 17.24591 | 10.40381 | [21 empty] | 15.76464 | -0.06959438
5366 | 2021/12/25 01:15:04 | 33559.519 | 6065.0014 | 1 | 7 | 0 | 0 | 0 | 0 | 1.420944 | 4.16334 | 5.915873 | 4.47536 | 2.841747 | 17.25425 | 10.40381 |  | 0.0001457733 | [19 empty] | 15.84525 | -0.1892048
5367 | 2021/12/25 01:15:09 | 33564.5191 | 6070.0015 | 1 | 7 | 0 | 0 | 0 | 0 | 1.420738 | 4.163757 | 5.915608 | 4.477296 | 2.841747 | 17.26231 | 10.40381 | [21 empty] | 15.99961 | 0.07725716
5368 | 2021/12/25 01:15:14 | 33569.519 | 6075.0014 | 1 | 7 | 0 | 0 | 0 | 0 | 1.420204 | 4.164137 | 5.913924 | 4.4793 | 2.841747 | 17.27066 | 10.40381 |  | 8.650385e-05 | [19 empty] | 16.15582 | -0.1447129
5369 | 2021/12/25 01:15:19 | 33574.5178 | 6080.0002 | 1 | 7 | 0 | 0 | 0 | 0 | 1.420799 | 4.164535 | 5.916967 | 4.481241 | 2.841747 | 17.27874 | 10.40381 | [21 empty] | 16.40096 | 0.1520127
5370 | 2021/12/25 01:15:24 | 33579.5184 | 6085.0008 | 1 | 7 | 0 | 0 | 0 | 0 | 1.420433 | 4.165352 | 5.916603 | 4.483251 | 2.841747 | 17.28711 | 10.40381 | [21 empty] | 16.39422 | 0.1305234
5371 | 2021/12/25 01:15:29 | 33584.5185 | 6090.0009 | 1 | 7 | 0 | 0 | 0 | 0 | 1.420357 | 4.165535 | 5.916547 | 4.485219 | 2.841747 | 17.29531 | 10.40381 |  | 8.715394e-05 | [19 empty] | 16.31094 | 0.1529384
5372 | 2021/12/25 01:15:34 | 33589.5185 | 6095.0009 | 1 | 7 | 0 | 0 | 0 | 0 | 1.420204 | 4.166122 | 5.916743 | 4.487191 | 2.841747 | 17.30352 | 10.40381 | [21 empty] | 16.01319 | 0.03776073
5373 | 2021/12/25 01:15:39 | 33594.5179 | 6100.0003 | 1 | 7 | 0 | 0 | 0 | 0 | 1.420319 | 4.166639 | 5.917957 | 4.489155 | 2.841747 | 17.31171 | 10.40381 |  | 0.0001153166 |  | 3.939374 | [17 empty] | 15.69405 | -0.1848781
5374 | 2021/12/25 01:15:44 | 33599.5187 | 6105.0011 | 1 | 7 | 0 | 0 | 0 | 0 | 1.420273 | 4.167238 | 5.918616 | 4.491125 | 2.841747 | 17.31991 | 10.40381 | [21 empty] | 15.78775 | -0.1343316
5375 | 2021/12/25 01:15:49 | 33604.5188 | 6110.0012 | 1 | 7 | 0 | 0 | 0 | 0 | 1.420418 | 4.167404 | 5.919456 | 4.493062 | 2.841747 | 17.32799 | 10.40381 |  | 7.617005e-05 |  |  | 0.2644189 | [16 empty] | 16.12906 | -0.05812049
5376 | 2021/12/25 01:15:54 | 33609.5185 | 6115.0009 | 1 | 7 | 0 | 0 | 0 | 0 | 1.420723 | 4.167879 | 5.921402 | 4.495024 | 2.841747 | 17.33616 | 10.40381 | [21 empty] | 16.32409 | 0.1601231
5377 | 2021/12/25 01:15:59 | 33614.5196 | 6120.002 | 1 | 7 | 0 | 0 | 0 | 0 | 1.420242 | 4.168722 | 5.920594 | 4.497061 | 2.841747 | 17.34466 | 10.40381 |  | 7.522997e-05 | [19 empty] | 16.40642 | -0.001293421
5378 | 2021/12/25 01:16:04 | 33619.5198 | 6125.0022 | 1 | 7 | 0 | 0 | 0 | 0 | 1.420609 | 4.169039 | 5.922574 | 4.499033 | 2.841747 | 17.35287 | 10.40381 | [21 empty] | 16.47198 | 0.2200413
5379 | 2021/12/25 01:16:09 | 33624.5191 | 6130.0015 | 1 | 7 | 0 | 0 | 0 | 0 | 1.420563 | 4.169306 | 5.922762 | 4.501008 | 2.841747 | 17.36111 | 10.40381 | [21 empty] | 16.34172 | 0.01414418
5380 | 2021/12/25 01:16:14 | 33629.5181 | 6135.0005 | 1 | 7 | 0 | 0 | 0 | 0 | 1.421005 | 4.169846 | 5.925372 | 4.502976 | 2.841747 | 17.36932 | 10.40381 |  | 9.662885e-05 | [19 empty] | 16.12913 | 0.1600975
5381 | 2021/12/25 01:16:19 | 33634.5191 | 6140.0015 | 1 | 7 | 0 | 0 | 0 | 0 | 1.420685 | 4.17049 | 5.924953 | 4.50487 | 2.841747 | 17.37721 | 10.40381 | [21 empty] | 15.96663 | -0.01287103
5382 | 2021/12/25 01:16:24 | 33639.5183 | 6145.0007 | 1 | 7 | 0 | 0 | 0 | 0 | 1.420471 | 4.170744 | 5.924421 | 4.506879 | 2.841747 | 17.38559 | 10.40381 |  | 0.0001068683 | [19 empty] | 15.92223 | -0.1747644
5383 | 2021/12/25 01:16:29 | 33644.5193 | 6150.0017 | 1 | 7 | 0 | 0 | 0 | 0 | 1.420853 | 4.171023 | 5.926411 | 4.508888 | 2.841747 | 17.39397 | 10.40381 |  | 0.000109512 | [19 empty] | 15.96202 | 0.0616467
5384 | 2021/12/25 01:16:34 | 33649.5191 | 6155.0015 | 1 | 7 | 0 | 0 | 0 | 0 | 1.420715 | 4.171609 | 5.926667 | 4.51084 | 2.841747 | 17.40212 | 10.40381 |  |  |  | 4.347888 | [17 empty] | 15.93723 | -0.04469216
5385 | 2021/12/25 01:16:39 | 33654.5184 | 6160.0008 | 1 | 7 | 0 | 0 | 0 | 0 | 1.420067 | 4.172085 | 5.92464 | 4.512838 | 2.841747 | 17.41045 | 10.40381 | [21 empty] | 16.1069 | -0.1160663
5386 | 2021/12/25 01:16:44 | 33659.5186 | 6165.001 | 1 | 7 | 0 | 0 | 0 | 0 | 1.420586 | 4.17257 | 5.927495 | 4.514785 | 2.841747 | 17.41857 | 10.40381 |  | 9.55923e-05 | [19 empty] | 16.19069 | 0.1569587
5387 | 2021/12/25 01:16:49 | 33664.5185 | 6170.0009 | 1 | 7 | 0 | 0 | 0 | 0 | 1.420311 | 4.172904 | 5.926821 | 4.516786 | 2.841747 | 17.42692 | 10.40381 | [21 empty] | 16.38835 | 0.1804775
5388 | 2021/12/25 01:16:54 | 33669.5187 | 6175.0011 | 1 | 7 | 0 | 0 | 0 | 0 | 1.420723 | 4.173443 | 5.929306 | 4.518742 | 2.841747 | 17.43509 | 10.40381 |  | 7.933984e-05 | [19 empty] | 16.43994 | 0.1135451
5389 | 2021/12/25 01:16:59 | 33674.5178 | 6180.0002 | 1 | 7 | 0 | 0 | 0 | 0 | 1.421219 | 4.174046 | 5.932233 | 4.52073 | 2.841747 | 17.44338 | 10.40381 | [21 empty] | 16.4453 | 0.002680421
5390 | 2021/12/25 01:17:04 | 33679.5181 | 6185.0005 | 1 | 7 | 0 | 0 | 0 | 0 | 1.420837 | 4.174108 | 5.930727 | 4.522699 | 2.841747 | 17.4516 | 10.40381 |  | 0.0001251738 | [19 empty] | 16.29384 | 0.1098865
5391 | 2021/12/25 01:17:09 | 33684.518 | 6190.0004 | 1 | 7 | 0 | 0 | 0 | 0 | 1.420082 | 4.174588 | 5.928257 | 4.524665 | 2.841747 | 17.45981 | 10.40381 | [21 empty] | 16.31461 | 0.1660621
5392 | 2021/12/25 01:17:14 | 33689.519 | 6195.0014 | 1 | 7 | 0 | 0 | 0 | 0 | 1.420395 | 4.175132 | 5.930337 | 4.526644 | 2.841747 | 17.46807 | 10.40381 |  | 7.096744e-05 | [19 empty] | 16.24853 | -0.1198357
5393 | 2021/12/25 01:17:19 | 33694.5179 | 6200.0003 | 1 | 7 | 0 | 0 | 0 | 0 | 1.420219 | 4.175621 | 5.930296 | 4.528608 | 2.841747 | 17.47627 | 10.40381 | [21 empty] | 16.03362 | -0.06349146
5394 | 2021/12/25 01:17:24 | 33699.519 | 6205.0014 | 1 | 7 | 0 | 0 | 0 | 0 | 1.4207 | 4.175582 | 5.932249 | 4.53059 | 2.841747 | 17.48455 | 10.40381 | [21 empty] | 15.75653 | -0.07413566
5395 | 2021/12/25 01:17:29 | 33704.5197 | 6210.0021 | 1 | 7 | 0 | 0 | 0 | 0 | 1.420013 | 4.176079 | 5.930086 | 4.532565 | 2.841747 | 17.4928 | 10.40381 |  | 8.171732e-05 | [19 empty] | 15.9023 | 0.02542973
5396 | 2021/12/25 01:17:34 | 33709.5191 | 6215.0015 | 1 | 7 | 0 | 0 | 0 | 0 | 1.420219 | 4.176758 | 5.931911 | 4.53454 | 2.841747 | 17.50104 | 10.40381 |  |  |  | 4.747917 | [17 empty] | 16.32322 | 0.1388913
5397 | 2021/12/25 01:17:39 | 33714.5192 | 6220.0016 | 1 | 7 | 0 | 0 | 0 | 0 | 1.420563 | 4.177192 | 5.933964 | 4.536507 | 2.841747 | 17.50926 | 10.40381 |  | 7.10341e-05 | [19 empty] | 16.4209 | 0.1480496
5398 | 2021/12/25 01:17:44 | 33719.5183 | 6225.0007 | 1 | 7 | 0 | 0 | 0 | 0 | 1.420448 | 4.177381 | 5.933752 | 4.538488 | 2.841747 | 17.51754 | 10.40381 |  |  |  |  | 0.2167239 | [16 empty] | 16.18608 | -0.119831
5399 | 2021/12/25 01:17:49 | 33724.5208 | 6230.0032 | 1 | 7 | 0 | 0 | 0 | 0 | 1.419991 | 4.177738 | 5.93235 | 4.540448 | 2.841747 | 17.52572 | 10.40381 |  | 4.860564e-05 | [19 empty] | 15.74658 | -0.2045125
5400 | 2021/12/25 01:17:54 | 33729.5183 | 6235.0007 | 1 | 7 | 0 | 0 | 0 | 0 | 1.420532 | 4.178314 | 5.935429 | 4.542412 | 2.841747 | 17.53393 | 10.40381 | [21 empty] | 15.83173 | -0.1612175
5401 | 2021/12/25 01:17:59 | 33734.5177 | 6240.0001 | 1 | 7 | 0 | 0 | 0 | 0 | 1.420158 | 4.178467 | 5.934083 | 4.544401 | 2.841747 | 17.54224 | 10.40381 | [21 empty] | 16.28382 | 0.1620382
5402 | 2021/12/25 01:18:04 | 33739.5185 | 6245.0009 | 1 | 7 | 0 | 0 | 0 | 0 | 1.420547 | 4.179123 | 5.936641 | 4.546353 | 2.841747 | 17.5504 | 10.40381 |  | 8.620334e-05 | [19 empty] | 16.48692 | 0.2149636
5403 | 2021/12/25 01:18:09 | 33744.5186 | 6250.001 | 1 | 7 | 0 | 0 | 0 | 0 | 1.420601 | 4.179378 | 5.937229 | 4.548344 | 2.841747 | 17.55872 | 10.40381 | [21 empty] | 16.46115 | 0.1613277
5404 | 2021/12/25 01:18:14 | 33749.5195 | 6255.0019 | 1 | 7 | 0 | 0 | 0 | 0 | 1.420319 | 4.179972 | 5.936894 | 4.550313 | 2.841747 | 17.56694 | 10.40381 |  | 7.791741e-05 | [19 empty] | 16.23593 | 0.1801825
5405 | 2021/12/25 01:18:19 | 33754.5188 | 6260.0012 | 1 | 7 | 0 | 0 | 0 | 0 | 1.420044 | 4.180212 | 5.936085 | 4.552279 | 2.841747 | 17.57516 | 10.40381 | [21 empty] | 15.76966 | -0.1318425
5406 | 2021/12/25 01:18:24 | 33759.5177 | 6265.0001 | 1 | 7 | 0 | 0 | 0 | 0 | 1.420204 | 4.180526 | 5.9372 | 4.554252 | 2.841747 | 17.58341 | 10.40381 | [21 empty] | 15.9662 | 0.02081335
5407 | 2021/12/25 01:18:29 | 33764.519 | 6270.0014 | 1 | 7 | 0 | 0 | 0 | 0 | 1.420258 | 4.181091 | 5.938228 | 4.556241 | 2.841747 | 17.59173 | 10.40381 |  | 6.890813e-05 | [19 empty] | 16.49865 | -0.05615354
5408 | 2021/12/25 01:18:34 | 33769.5191 | 6275.0015 | 1 | 7 | 0 | 0 | 0 | 0 | 1.420471 | 4.181561 | 5.939786 | 4.558216 | 2.841747 | 17.59999 | 10.40381 | [21 empty] | 16.14318 | 0.10243
5409 | 2021/12/25 01:18:39 | 33774.5204 | 6280.0028 | 1 | 7 | 0 | 0 | 0 | 0 | 1.420143 | 4.181726 | 5.938649 | 4.560182 | 2.841747 | 17.60821 | 10.40381 |  | 5.278567e-05 |  | 5.054234 | [17 empty] | 15.81082 | -0.1526177
5410 | 2021/12/25 01:18:44 | 33779.5189 | 6285.0013 | 1 | 7 | 0 | 0 | 0 | 0 | 1.420471 | 4.182026 | 5.940447 | 4.56215 | 2.841747 | 17.61644 | 10.40381 | [21 empty] | 16.20827 | -0.1804596
5411 | 2021/12/25 01:18:49 | 33784.5185 | 6290.0009 | 1 | 7 | 0 | 0 | 0 | 0 | 1.420532 | 4.182702 | 5.941662 | 4.564121 | 2.841747 | 17.62468 | 10.40381 |  | 6.709894e-05 | [19 empty] | 16.45258 | 0.1943189
5412 | 2021/12/25 01:18:54 | 33789.5183 | 6295.0007 | 1 | 7 | 0 | 0 | 0 | 0 | 1.4198 | 4.183052 | 5.939097 | 4.566096 | 2.841747 | 17.63294 | 10.40381 | [21 empty] | 15.85253 | -0.1944327
5413 | 2021/12/25 01:18:59 | 33794.5184 | 6300.0008 | 1 | 7 | 0 | 0 | 0 | 0 | 1.420837 | 4.183118 | 5.943529 | 4.568065 | 2.841747 | 17.64118 | 10.40381 | [21 empty] | 15.93766 | -0.1477736
5414 | 2021/12/25 01:19:04 | 33799.5186 | 6305.001 | 1 | 7 | 0 | 0 | 0 | 0 | 1.420158 | 4.183631 | 5.941417 | 4.570047 | 2.841747 | 17.64947 | 10.40381 |  | 8.538557e-05 | [19 empty] | 16.49142 | 0.1692319
5415 | 2021/12/25 01:19:09 | 33804.5192 | 6310.0016 | 1 | 7 | 0 | 0 | 0 | 0 | 1.420029 | 4.184192 | 5.941674 | 4.57202 | 2.841747 | 17.65772 | 10.40381 | [21 empty] | 16.18294 | -0.07703781
5416 | 2021/12/25 01:19:14 | 33809.5196 | 6315.002 | 1 | 7 | 0 | 0 | 0 | 0 | 1.420372 | 4.184553 | 5.943622 | 4.573997 | 2.841747 | 17.666 | 10.40381 |  | 8.804649e-05 | [19 empty] | 15.78909 | 0.01060069
5417 | 2021/12/25 01:19:19 | 33814.5178 | 6320.0002 | 1 | 7 | 0 | 0 | 0 | 0 | 1.420258 | 4.184774 | 5.943459 | 4.575957 | 2.841747 | 17.6742 | 10.40381 | [21 empty] | 16.08924 | -0.1164889
5418 | 2021/12/25 01:19:24 | 33819.5189 | 6325.0013 | 1 | 7 | 0 | 0 | 0 | 0 | 1.420448 | 4.185279 | 5.944971 | 4.577941 | 2.841747 | 17.6825 | 10.40381 |  | 0.0001183353 | [19 empty] | 16.43987 | 0.1788813
5419 | 2021/12/25 01:19:29 | 33824.5187 | 6330.0011 | 1 | 7 | 0 | 0 | 0 | 0 | 1.420509 | 4.185692 | 5.945813 | 4.579907 | 2.841747 | 17.69073 | 10.40381 | [21 empty] | 16.38788 | 0.149526
5420 | 2021/12/25 01:19:34 | 33829.5189 | 6335.0013 | 1 | 7 | 0 | 0 | 0 | 0 | 1.420349 | 4.185863 | 5.945386 | 4.581886 | 2.841747 | 17.69901 | 10.40381 |  | 5.942881e-05 | [19 empty] | 16.14811 | 0.08445024
5421 | 2021/12/25 01:19:39 | 33834.5196 | 6340.002 | 1 | 7 | 0 | 0 | 0 | 0 | 1.420197 | 4.186174 | 5.945192 | 4.583848 | 2.841747 | 17.70723 | 10.40381 | [21 empty] | 15.8145 | -0.2027851
5422 | 2021/12/25 01:19:44 | 33839.5198 | 6345.0022 | 1 | 7 | 0 | 0 | 0 | 0 | 1.420418 | 4.186894 | 5.94714 | 4.585806 | 2.841747 | 17.71542 | 10.40381 |  | 0.0001013301 |  | 4.998036 | 0 | [16 empty] | 15.80858 | -0.1550746
5423 | 2021/12/25 01:19:49 | 33844.5192 | 6350.0016 | 1 | 7 | 0 | 0 | 0 | 0 | 1.420204 | 4.187248 | 5.946746 | 4.587803 | 2.841747 | 17.72379 | 10.40381 | [21 empty] | 16.27572 | 0.02023518
5424 | 2021/12/25 01:19:54 | 33849.5191 | 6355.0015 | 1 | 7 | 0 | 0 | 0 | 0 | 1.420204 | 4.187496 | 5.947099 | 4.589776 | 2.841747 | 17.73205 | 10.40381 |  |  |  |  | 0.1991426 | [16 empty] | 16.43307 | 0.07802784
5425 | 2021/12/25 01:19:59 | 33854.5191 | 6360.0015 | 1 | 7 | 0 | 0 | 0 | 0 | 1.420128 | 4.187982 | 5.947471 | 4.591703 | 2.841747 | 17.74012 | 10.40381 |  | 5.097411e-05 | [19 empty] | 15.94714 | 0.1344794
5426 | 2021/12/25 01:20:04 | 33859.518 | 6365.0004 | 1 | 7 | 0 | 0 | 0 | 0 | 1.41993 | 4.188598 | 5.947516 | 4.59372 | 2.841747 | 17.74856 | 10.40381 | [21 empty] | 15.71443 | -0.2073503
5427 | 2021/12/25 01:20:09 | 33864.5184 | 6370.0008 | 1 | 7 | 0 | 0 | 0 | 0 | 1.420357 | 4.188873 | 5.949695 | 4.595695 | 2.841747 | 17.75684 | 10.40381 |  | 5.001622e-05 | [19 empty] | 16.30327 | 0.1691663
5428 | 2021/12/25 01:20:14 | 33869.5193 | 6375.0017 | 1 | 7 | 0 | 0 | 0 | 0 | 1.419891 | 4.189031 | 5.947967 | 4.597652 | 2.841747 | 17.76504 | 10.40381 | [21 empty] | 16.35991 | 0.1227784
5429 | 2021/12/25 01:20:19 | 33874.5177 | 6380.0001 | 1 | 7 | 0 | 0 | 0 | 0 | 1.419762 | 4.189368 | 5.947905 | 4.599636 | 2.841747 | 17.77335 | 10.40381 |  | 0.0001199736 | [19 empty] | 15.98562 | -0.007624626
5430 | 2021/12/25 01:20:24 | 33879.518 | 6385.0004 | 1 | 7 | 0 | 0 | 0 | 0 | 1.420296 | 4.190027 | 5.951079 | 4.601561 | 2.841747 | 17.78141 | 10.40381 | [21 empty] | 15.73342 | -0.1734078
5431 | 2021/12/25 01:20:29 | 33884.5187 | 6390.0011 | 1 | 7 | 0 | 0 | 0 | 0 | 1.420258 | 4.190166 | 5.951117 | 4.603574 | 2.841747 | 17.78985 | 10.40381 |  | 8.348702e-05 | [19 empty] | 16.06752 | -0.1937556
5432 | 2021/12/25 01:20:34 | 33889.5191 | 6395.0015 | 1 | 7 | 0 | 0 | 0 | 0 | 1.420509 | 4.190645 | 5.952849 | 4.605544 | 2.841747 | 17.7981 | 10.40381 | [21 empty] | 16.42637 | 0.1541525
5433 | 2021/12/25 01:20:39 | 33894.5188 | 6400.0012 | 1 | 7 | 0 | 0 | 0 | 0 | 1.420357 | 4.191262 | 5.953088 | 4.607525 | 2.841747 | 17.8064 | 10.40381 | [21 empty] | 16.12411 | -0.07961512
5434 | 2021/12/25 01:20:44 | 33899.5183 | 6405.0007 | 1 | 7 | 0 | 0 | 0 | 0 | 1.42057 | 4.191593 | 5.954451 | 4.609501 | 2.841747 | 17.81469 | 10.40381 |  | 6.02126e-05 | [19 empty] | 15.70361 | 0.02545536
5435 | 2021/12/25 01:20:49 | 33904.5181 | 6410.0005 | 1 | 7 | 0 | 0 | 0 | 0 | 1.42028 | 4.191976 | 5.95378 | 4.611471 | 2.841747 | 17.82294 | 10.40381 |  |  |  | 5.024053 | [17 empty] | 15.95798 | -0.1522994
5436 | 2021/12/25 01:20:54 | 33909.5178 | 6415.0002 | 1 | 7 | 0 | 0 | 0 | 0 | 1.420601 | 4.19222 | 5.955472 | 4.613439 | 2.841747 | 17.83119 | 10.40381 |  | 4.283122e-05 | [19 empty] | 16.30108 | 0.1527774
5437 | 2021/12/25 01:20:59 | 33914.5189 | 6420.0013 | 1 | 7 | 0 | 0 | 0 | 0 | 1.420158 | 4.19286 | 5.954524 | 4.615421 | 2.841747 | 17.8395 | 10.40381 | [21 empty] | 16.44077 | 0.105992
5438 | 2021/12/25 01:21:04 | 33919.519 | 6425.0014 | 1 | 7 | 0 | 0 | 0 | 0 | 1.420372 | 4.193268 | 5.956 | 4.617384 | 2.841747 | 17.84773 | 10.40381 |  | 0.0001251823 | [19 empty] | 15.97795 | 0.01301706
5439 | 2021/12/25 01:21:09 | 33924.5181 | 6430.0005 | 1 | 7 | 0 | 0 | 0 | 0 | 1.420105 | 4.193414 | 5.955088 | 4.619359 | 2.841747 | 17.85602 | 10.40381 | [21 empty] | 15.77913 | -0.1172978
5440 | 2021/12/25 01:21:14 | 33929.5189 | 6435.0013 | 1 | 7 | 0 | 0 | 0 | 0 | 1.420494 | 4.193784 | 5.957245 | 4.621309 | 2.841747 | 17.86419 | 10.40381 |  | 0.0001074883 | [19 empty] | 16.19699 | -0.1649231
5441 | 2021/12/25 01:21:19 | 33934.5192 | 6440.0016 | 1 | 7 | 0 | 0 | 0 | 0 | 1.420006 | 4.194444 | 5.956136 | 4.623285 | 2.841747 | 17.87248 | 10.40381 | [21 empty] | 16.44577 | 0.2162313
5442 | 2021/12/25 01:21:24 | 33939.519 | 6445.0014 | 1 | 7 | 0 | 0 | 0 | 0 | 1.420776 | 4.194757 | 5.95981 | 4.625274 | 2.841747 | 17.88082 | 10.40381 |  | 8.682649e-05 | [19 empty] | 15.97795 | -0.1494467
5443 | 2021/12/25 01:21:29 | 33944.5177 | 6450.0001 | 1 | 7 | 0 | 0 | 0 | 0 | 1.420609 | 4.195123 | 5.959629 | 4.627258 | 2.841747 | 17.88914 | 10.40381 | [21 empty] | 15.77686 | -0.09865165
5444 | 2021/12/25 01:21:34 | 33949.5185 | 6455.0009 | 1 | 7 | 0 | 0 | 0 | 0 | 1.420494 | 4.195479 | 5.959653 | 4.629228 | 2.841747 | 17.89741 | 10.40381 | [21 empty] | 16.1305 | -0.05867243
5445 | 2021/12/25 01:21:39 | 33954.5177 | 6460.0001 | 1 | 7 | 0 | 0 | 0 | 0 | 1.420235 | 4.196084 | 5.959425 | 4.631198 | 2.841747 | 17.90568 | 10.40381 |  | 6.803662e-05 | [19 empty] | 16.47288 | 0.1611757
5446 | 2021/12/25 01:21:44 | 33959.5186 | 6465.001 | 1 | 7 | 0 | 0 | 0 | 0 | 1.420067 | 4.196345 | 5.959091 | 4.633172 | 2.841747 | 17.91396 | 10.40381 | [21 empty] | 16.18211 | 0.1978892
5447 | 2021/12/25 01:21:49 | 33964.5194 | 6470.0018 | 1 | 7 | 0 | 0 | 0 | 0 | 1.42009 | 4.196732 | 5.959737 | 4.63515 | 2.841747 | 17.92226 | 10.40381 |  | 8.972674e-05 |  | 4.913507 | [17 empty] | 15.83714 | -0.06904662
5448 | 2021/12/25 01:21:54 | 33969.518 | 6475.0004 | 1 | 7 | 0 | 0 | 0 | 0 | 1.420258 | 4.19738 | 5.961363 | 4.637109 | 2.841747 | 17.93048 | 10.40381 |  |  |  |  | 0.2035935 | [16 empty] | 15.84254 | -0.05022943
5449 | 2021/12/25 01:21:59 | 33974.519 | 6480.0014 | 1 | 7 | 0 | 0 | 0 | 0 | 1.420219 | 4.197513 | 5.961388 | 4.639072 | 2.841747 | 17.93872 | 10.40381 |  | 8.076293e-05 | [19 empty] | 16.27298 | -0.1181483
5450 | 2021/12/25 01:22:04 | 33979.519 | 6485.0014 | 1 | 7 | 0 | 0 | 0 | 0 | 1.420311 | 4.198026 | 5.962503 | 4.641057 | 2.841747 | 17.94706 | 10.40381 | [21 empty] | 16.41366 | 0.1938945
5451 | 2021/12/25 01:22:09 | 33984.5179 | 6490.0003 | 1 | 7 | 0 | 0 | 0 | 0 | 1.420525 | 4.198549 | 5.964144 | 4.643034 | 2.841747 | 17.95536 | 10.40381 | [21 empty] | 15.98879 | -0.1326364
5452 | 2021/12/25 01:22:14 | 33989.5181 | 6495.0005 | 1 | 7 | 0 | 0 | 0 | 0 | 1.42083 | 4.199122 | 5.966239 | 4.64499 | 2.841747 | 17.96357 | 10.40381 |  | 4.631098e-05 | [19 empty] | 15.74471 | -0.09965479
5453 | 2021/12/25 01:22:19 | 33994.5183 | 6500.0007 | 1 | 7 | 0 | 0 | 0 | 0 | 1.420647 | 4.199594 | 5.966141 | 4.646976 | 2.841747 | 17.97191 | 10.40381 | [21 empty] | 16.27842 | 0.04677534
5454 | 2021/12/25 01:22:24 | 33999.5181 | 6505.0005 | 1 | 7 | 0 | 0 | 0 | 0 | 1.419914 | 4.199687 | 5.963194 | 4.648936 | 2.841747 | 17.98014 | 10.40381 |  | 0.0001066297 | [19 empty] | 16.39966 | 0.09601235
5455 | 2021/12/25 01:22:29 | 34004.5183 | 6510.0007 | 1 | 7 | 0 | 0 | 0 | 0 | 1.409908 | 4.199863 | 5.92142 | 4.650913 | 2.841747 | 17.98845 | 10.40381 | [21 empty] | 16.08251 | 0.1818657
5456 | 2021/12/25 01:22:34 | 34009.5187 | 6515.0011 | 1 | 7 | 0 | 0 | 0 | 0 | 1.399123 | 4.200008 | 5.876328 | 4.652866 | 2.841747 | 17.99665 | 10.40381 |  | 2.236353e-05 | [19 empty] | 15.78324 | -0.1360714
5457 | 2021/12/25 01:22:39 | 34014.5191 | 6520.0015 | 1 | 7 | 0 | 0 | 0 | 0 | 1.387667 | 4.200095 | 5.828333 | 4.654796 | 2.841747 | 18.00475 | 10.40381 | [21 empty] | 15.76645 | -0.137068
5458 | 2021/12/25 01:22:44 | 34019.5193 | 6525.0017 | 1 | 7 | 0 | 0 | 0 | 0 | 1.375991 | 4.199983 | 5.779139 | 4.656708 | 2.841747 | 18.01278 | 10.40381 | [21 empty] | 15.92901 | -0.1764679
5459 | 2021/12/25 01:22:49 | 34024.5186 | 6530.001 | 1 | 7 | 0 | 0 | 0 | 0 | 1.365673 | 4.199846 | 5.735616 | 4.6586 | 2.841747 | 18.02073 | 10.40381 |  | 4.899472e-06 | [19 empty] | 16.21147 | 0.004525185
5460 | 2021/12/25 01:22:54 | 34029.5184 | 6535.0008 | 1 | 7 | 0 | 0 | 0 | 0 | 1.35678 | 4.200006 | 5.698484 | 4.6605 | 2.841747 | 18.02871 | 10.40381 | [21 empty] | 16.43271 | 0.1711243
5461 | 2021/12/25 01:22:59 | 34034.5197 | 6540.0021 | 1 | 7 | 0 | 0 | 0 | 0 | 1.346921 | 4.20013 | 5.657243 | 4.662377 | 2.841747 | 18.03659 | 10.40381 |  | 1.209073e-05 | [19 empty] | 16.35127 | 0.1362514
5462 | 2021/12/25 01:23:04 | 34039.5181 | 6545.0005 | 1 | 7 | 0 | 0 | 0 | 0 | 1.339754 | 4.199947 | 5.626896 | 4.664223 | 2.841747 | 18.04435 | 10.40381 | [21 empty] | 15.93946 | -0.02728581
5463 | 2021/12/25 01:23:09 | 34044.5186 | 6550.001 | 1 | 7 | 0 | 0 | 0 | 0 | 1.330931 | 4.199942 | 5.589833 | 4.666082 | 2.841747 | 18.05215 | 10.40381 | [21 empty] | 15.7221 | -0.1424736
5464 | 2021/12/25 01:23:14 | 34049.518 | 6555.0004 | 1 | 7 | 0 | 0 | 0 | 0 | 1.323354 | 4.200126 | 5.558254 | 4.667909 | 2.841747 | 18.05983 | 10.40381 |  | 3.31897e-06 | [19 empty] | 15.9214 | -0.197835
5465 | 2021/12/25 01:23:19 | 34054.5197 | 6560.0021 | 1 | 7 | 0 | 0 | 0 | 0 | 1.31441 | 4.200046 | 5.520582 | 4.66976 | 2.841747 | 18.0676 | 10.40381 | [21 empty] | 16.3553 | 0.07971823
5466 | 2021/12/25 01:23:24 | 34059.5196 | 6565.002 | 1 | 7 | 0 | 0 | 0 | 0 | 1.307584 | 4.200044 | 5.49191 | 4.671575 | 2.841747 | 18.07522 | 10.40381 |  | -1.23273e-05 | [19 empty] | 16.51989 | 0.1709086
5467 | 2021/12/25 01:23:29 | 34064.5185 | 6570.0009 | 1 | 7 | 0 | 0 | 0 | 0 | 1.299735 | 4.199926 | 5.458791 | 4.673385 | 2.841747 | 18.08282 | 10.40381 | [21 empty] | 16.27979 | 0.1790583
5468 | 2021/12/25 01:23:34 | 34069.5185 | 6575.0009 | 1 | 7 | 0 | 0 | 0 | 0 | 1.293816 | 4.200097 | 5.434153 | 4.675167 | 2.841747 | 18.09031 | 10.40381 |  | 7.349269e-06 | [19 empty] | 16.08244 | 0.02432108
5469 | 2021/12/25 01:23:39 | 34074.5193 | 6580.0017 | 1 | 7 | 0 | 0 | 0 | 0 | 1.285593 | 4.200001 | 5.399492 | 4.676973 | 2.841747 | 18.09789 | 10.40381 | [21 empty] | 15.84888 | -0.1748043
5470 | 2021/12/25 01:23:44 | 34079.5177 | 6585.0001 | 1 | 7 | 0 | 0 | 0 | 0 | 1.277886 | 4.199997 | 5.367117 | 4.678753 | 2.841747 | 18.10537 | 10.40381 | [21 empty] | 15.7986 | -0.04198551
5471 | 2021/12/25 01:23:49 | 34084.5193 | 6590.0017 | 1 | 7 | 0 | 0 | 0 | 0 | 1.270903 | 4.199976 | 5.337762 | 4.680524 | 2.841747 | 18.11281 | 10.40381 |  | -1.651596e-05 |  | 0 | [17 empty] | 15.81991 | -0.2212876
5472 | 2021/12/25 01:23:54 | 34089.5177 | 6595.0001 | 1 | 7 | 0 | 0 | 0 | 0 | 1.265793 | 4.200003 | 5.316334 | 4.682281 | 2.841747 | 18.12019 | 10.40381 |  |  |  |  | 0 | [16 empty] | 15.82131 | -0.01740336
5473 | 2021/12/25 01:23:59 | 34094.518 | 6600.0004 | 1 | 7 | 0 | 0 | 0 | 0 | 1.259894 | 4.200016 | 5.291575 | 4.684026 | 2.841747 | 18.12752 | 10.40381 |  | 1.31985e-05 | [19 empty] | 15.85077 | -0.1802945
5474 | 2021/12/25 01:24:04 | 34099.5189 | 6605.0013 | 1 | 7 | 0 | 0 | 0 | 0 | 1.250469 | 4.199934 | 5.251887 | 4.68577 | 2.841747 | 18.13484 | 10.40381 | [21 empty] | 15.98155 | -0.1192039
5475 | 2021/12/25 01:24:09 | 34104.5202 | 6610.0026 | 1 | 7 | 0 | 0 | 0 | 0 | 1.244574 | 4.200097 | 5.227332 | 4.687504 | 2.841747 | 18.14212 | 10.40381 | [21 empty] | 16.00196 | 0.0744313
5476 | 2021/12/25 01:24:14 | 34109.5195 | 6615.0019 | 1 | 7 | 0 | 0 | 0 | 0 | 1.237356 | 4.200136 | 5.197063 | 4.689225 | 2.841747 | 18.14935 | 10.40381 |  | 1.888605e-05 | [19 empty] | 16.26575 | -0.1134837
5477 | 2021/12/25 01:24:19 | 34114.5188 | 6620.0012 | 1 | 7 | 0 | 0 | 0 | 0 | 1.229756 | 4.199995 | 5.164969 | 4.690936 | 2.841747 | 18.15654 | 10.40381 | [21 empty] | 16.41323 | 0.1646197
5478 | 2021/12/25 01:24:24 | 34119.5188 | 6625.0012 | 1 | 7 | 0 | 0 | 0 | 0 | 1.223047 | 4.199961 | 5.13675 | 4.692636 | 2.841747 | 18.16368 | 10.40381 |  | -4.583339e-06 | [19 empty] | 16.45977 | 0.1294899
5479 | 2021/12/25 01:24:29 | 34124.519 | 6630.0014 | 1 | 7 | 0 | 0 | 0 | 0 | 1.217202 | 4.199998 | 5.112246 | 4.694334 | 2.841747 | 18.17081 | 10.40381 | [21 empty] | 16.32141 | 0.1642406
5480 | 2021/12/25 01:24:34 | 34129.5197 | 6635.0021 | 1 | 7 | 0 | 0 | 0 | 0 | 1.210956 | 4.200007 | 5.086024 | 4.696001 | 2.841747 | 18.17781 | 10.40381 |  | -2.212665e-06 | [19 empty] | 16.19562 | 0.1364952
5481 | 2021/12/25 01:24:39 | 34134.5192 | 6640.0016 | 1 | 7 | 0 | 0 | 0 | 0 | 1.203043 | 4.199971 | 5.052746 | 4.697682 | 2.841747 | 18.18487 | 10.40381 | [21 empty] | 16.0508 | -0.120458
5482 | 2021/12/25 01:24:44 | 34139.5182 | 6645.0006 | 1 | 7 | 0 | 0 | 0 | 0 | 1.197455 | 4.200006 | 5.029318 | 4.699352 | 2.841747 | 18.19189 | 10.40381 | [21 empty] | 15.94306 | 0.1379734
5483 | 2021/12/25 01:24:49 | 34144.5183 | 6650.0007 | 1 | 7 | 0 | 0 | 0 | 0 | 1.190925 | 4.20001 | 5.001897 | 4.701001 | 2.841747 | 18.19881 | 10.40381 |  | 3.176597e-05 | [19 empty] | 15.84031 | -0.1069283
5484 | 2021/12/25 01:24:54 | 34149.5179 | 6655.0003 | 1 | 7 | 0 | 0 | 0 | 0 | 1.184003 | 4.200053 | 4.972875 | 4.702654 | 2.841747 | 18.20576 | 10.40381 | [21 empty] | 15.77052 | -0.1896656
5485 | 2021/12/25 01:24:59 | 34154.5177 | 6660.0001 | 1 | 7 | 0 | 0 | 0 | 0 | 1.177483 | 4.199985 | 4.945411 | 4.704279 | 2.841747 | 18.21258 | 10.40381 |  | 1.493623e-05 | [19 empty] | 15.66824 | -0.06344974
5486 | 2021/12/25 01:25:04 | 34159.5186 | 6665.001 | 1 | 7 | 0 | 0 | 0 | 0 | 1.170897 | 4.199873 | 4.917619 | 4.705925 | 2.841747 | 18.21949 | 10.40381 | [21 empty] | 15.64605 | -0.2518719
5487 | 2021/12/25 01:25:09 | 34164.5194 | 6670.0018 | 1 | 7 | 0 | 0 | 0 | 0 | 1.163442 | 4.199844 | 4.886275 | 4.707524 | 2.841747 | 18.22621 | 10.40381 | [21 empty] | 15.72029 | -0.1660651
5488 | 2021/12/25 01:25:14 | 34169.5188 | 6675.0012 | 1 | 7 | 0 | 0 | 0 | 0 | 1.15708 | 4.199994 | 4.859729 | 4.709122 | 2.841747 | 18.23292 | 10.40381 |  | -3.160845e-06 | [19 empty] | 15.74885 | -0.03575981
5489 | 2021/12/25 01:25:19 | 34174.5186 | 6680.001 | 1 | 7 | 0 | 0 | 0 | 0 | 1.150775 | 4.200001 | 4.833256 | 4.710739 | 2.841747 | 18.23971 | 10.40381 | [21 empty] | 15.95481 | -0.0530535
5490 | 2021/12/25 01:25:24 | 34179.5181 | 6685.0005 | 1 | 7 | 0 | 0 | 0 | 0 | 1.143577 | 4.200001 | 4.803025 | 4.712345 | 2.841747 | 18.24646 | 10.40381 |  | 2.015272e-05 | [19 empty] | 16.14177 | -0.1016378
5491 | 2021/12/25 01:25:29 | 34184.5186 | 6690.001 | 1 | 7 | 0 | 0 | 0 | 0 | 1.136308 | 4.199959 | 4.772447 | 4.713927 | 2.841747 | 18.2531 | 10.40381 | [21 empty] | 16.42363 | 0.1540691
5492 | 2021/12/25 01:25:34 | 34189.5182 | 6695.0006 | 1 | 7 | 0 | 0 | 0 | 0 | 1.132165 | 4.200058 | 4.755159 | 4.715476 | 2.841747 | 18.25961 | 10.40381 |  | 1.161639e-05 | [19 empty] | 16.18799 | 0.09450376
5493 | 2021/12/25 01:25:39 | 34194.5179 | 6700.0003 | 1 | 7 | 0 | 0 | 0 | 0 | 1.124244 | 4.199916 | 4.72173 | 4.71705 | 2.841747 | 18.26622 | 10.40381 | [21 empty] | 15.81407 | 0.003401637
5494 | 2021/12/25 01:25:44 | 34199.5178 | 6705.0002 | 1 | 7 | 0 | 0 | 0 | 0 | 1.119348 | 4.200001 | 4.701263 | 4.718621 | 2.841747 | 18.27282 | 10.40381 | [21 empty] | 15.69495 | -0.08905768
5495 | 2021/12/25 01:25:49 | 34204.5201 | 6710.0025 | 1 | 7 | 0 | 0 | 0 | 0 | 1.1127 | 4.200194 | 4.673556 | 4.72016 | 2.841747 | 18.27928 | 10.40381 |  | 1.959789e-05 | [19 empty] | 16.21734 | 0.07353842
5496 | 2021/12/25 01:25:54 | 34209.5184 | 6715.0008 | 1 | 7 | 0 | 0 | 0 | 0 | 1.105666 | 4.199995 | 4.643792 | 4.721699 | 2.841747 | 18.28575 | 10.40381 |  |  |  | 0 | [17 empty] | 16.35534 | 0.133363
5497 | 2021/12/25 01:25:59 | 34214.519 | 6720.0014 | 1 | 7 | 0 | 0 | 0 | 0 | 1.100515 | 4.199862 | 4.622011 | 4.723228 | 2.841747 | 18.29217 | 10.40381 |  | 2.512955e-05 |  |  | 0 | [16 empty] | 15.91957 | -0.1437271
5498 | 2021/12/25 01:26:04 | 34219.5197 | 6725.0021 | 1 | 7 | 0 | 0 | 0 | 0 | 1.091447 | 4.199889 | 4.583956 | 4.724747 | 2.841747 | 18.29855 | 10.40381 | [21 empty] | 15.73796 | -0.2067792
5499 | 2021/12/25 01:26:09 | 34224.5179 | 6730.0003 | 1 | 7 | 0 | 0 | 0 | 0 | 1.085806 | 4.200114 | 4.560509 | 4.72625 | 2.841747 | 18.30486 | 10.40381 | [21 empty] | 16.10423 | -0.1020747
5500 | 2021/12/25 01:26:14 | 34229.5192 | 6735.0016 | 1 | 7 | 0 | 0 | 0 | 0 | 1.080854 | 4.199972 | 4.539557 | 4.727752 | 2.841747 | 18.31117 | 10.40381 |  | 9.562111e-06 | [19 empty] | 16.4426 | 0.1129144
5501 | 2021/12/25 01:26:19 | 34234.5178 | 6740.0002 | 1 | 7 | 0 | 0 | 0 | 0 | 1.072974 | 4.200007 | 4.506498 | 4.729256 | 2.841747 | 18.31748 | 10.40381 | [21 empty] | 16.10427 | 0.03253996
5502 | 2021/12/25 01:26:24 | 34239.5184 | 6745.0008 | 1 | 7 | 0 | 0 | 0 | 0 | 1.066255 | 4.19997 | 4.478239 | 4.730731 | 2.841747 | 18.32368 | 10.40381 |  | 6.479571e-06 | [19 empty] | 15.82531 | -0.01120865
5503 | 2021/12/25 01:26:29 | 34244.5179 | 6750.0003 | 1 | 7 | 0 | 0 | 0 | 0 | 1.060224 | 4.200064 | 4.453009 | 4.732199 | 2.841747 | 18.32984 | 10.40381 | [21 empty] | 15.73977 | 0.0009787083
5504 | 2021/12/25 01:26:34 | 34249.5185 | 6755.0009 | 1 | 7 | 0 | 0 | 0 | 0 | 1.053073 | 4.200053 | 4.422962 | 4.733672 | 2.841747 | 18.33603 | 10.40381 | [21 empty] | 16.073 | 0.01456857
5505 | 2021/12/25 01:26:39 | 34254.5196 | 6760.002 | 1 | 7 | 0 | 0 | 0 | 0 | 1.046817 | 4.19995 | 4.396579 | 4.735119 | 2.841747 | 18.34211 | 10.40381 |  | 3.271746e-05 | [19 empty] | 16.39512 | 0.07096529
5506 | 2021/12/25 01:26:44 | 34259.5196 | 6765.002 | 1 | 7 | 0 | 0 | 0 | 0 | 1.041959 | 4.199971 | 4.376198 | 4.736586 | 2.841747 | 18.34827 | 10.40381 | [21 empty] | 16.23503 | -0.04033625
5507 | 2021/12/25 01:26:49 | 34264.519 | 6770.0014 | 1 | 7 | 0 | 0 | 0 | 0 | 1.033046 | 4.199989 | 4.338782 | 4.738018 | 2.841747 | 18.35428 | 10.40381 |  | 1.604288e-05 | [19 empty] | 15.81356 | -0.1587045
5508 | 2021/12/25 01:26:54 | 34269.518 | 6775.0004 | 1 | 7 | 0 | 0 | 0 | 0 | 1.028314 | 4.199909 | 4.318825 | 4.73945 | 2.841747 | 18.3603 | 10.40381 | [21 empty] | 15.8344 | -0.1550186
5509 | 2021/12/25 01:26:59 | 34274.5188 | 6780.0012 | 1 | 7 | 0 | 0 | 0 | 0 | 1.02143 | 4.200023 | 4.290029 | 4.740867 | 2.841747 | 18.36625 | 10.40381 |  | 5.531112e-07 | [19 empty] | 16.36307 | 0.1556021
5510 | 2021/12/25 01:27:04 | 34279.5195 | 6785.0019 | 1 | 7 | 0 | 0 | 0 | 0 | 1.014936 | 4.200101 | 4.262834 | 4.742289 | 2.841747 | 18.37222 | 10.40381 | [21 empty] | 16.1757 | 0.08556068
5511 | 2021/12/25 01:27:09 | 34284.5191 | 6790.0015 | 1 | 7 | 0 | 0 | 0 | 0 | 1.009357 | 4.20001 | 4.239309 | 4.743675 | 2.841747 | 18.37804 | 10.40381 | [21 empty] | 15.73295 | -0.08236051
5512 | 2021/12/25 01:27:14 | 34289.5178 | 6795.0002 | 1 | 7 | 0 | 0 | 0 | 0 | 1.002939 | 4.199878 | 4.212221 | 4.745088 | 2.841747 | 18.38398 | 10.40381 |  | -7.349208e-06 | [19 empty] | 16.00958 | 0.1039064
5513 | 2021/12/25 01:27:19 | 34294.5192 | 6800.0016 | 1 | 7 | 0 | 0 | 0 | 0 | 0.9955879 | 4.200049 | 4.181518 | 4.746476 | 2.841747 | 18.38981 | 10.40381 | [21 empty] | 16.35941 | 0.2066511
5514 | 2021/12/25 01:27:24 | 34299.5195 | 6805.0019 | 1 | 7 | 0 | 0 | 0 | 0 | 0.9891282 | 4.199982 | 4.154321 | 4.747841 | 2.841747 | 18.39554 | 10.40381 |  | 2.686963e-05 | [19 empty] | 16.2621 | 0.1643699
5515 | 2021/12/25 01:27:29 | 34304.519 | 6810.0014 | 1 | 7 | 0 | 0 | 0 | 0 | 0.98294 | 4.200038 | 4.128385 | 4.749203 | 2.841747 | 18.40126 | 10.40381 | [21 empty] | 15.7226 | -0.1443863
5516 | 2021/12/25 01:27:34 | 34309.5177 | 6815.0001 | 1 | 7 | 0 | 0 | 0 | 0 | 0.976438 | 4.200029 | 4.101068 | 4.750564 | 2.841747 | 18.40698 | 10.40381 | [21 empty] | 15.9671 | -0.0585562
5517 | 2021/12/25 01:27:39 | 34314.5178 | 6820.0002 | 1 | 7 | 0 | 0 | 0 | 0 | 0.9711925 | 4.200017 | 4.079025 | 4.751929 | 2.841747 | 18.41271 | 10.40381 |  | 1.532984e-05 | [19 empty] | 16.40916 | 0.1215911
5518 | 2021/12/25 01:27:44 | 34319.5183 | 6825.0007 | 1 | 7 | 0 | 0 | 0 | 0 | 0.9646901 | 4.199992 | 4.051691 | 4.753257 | 2.841747 | 18.41829 | 10.40381 | [21 empty] | 15.78057 | -0.1547563
5519 | 2021/12/25 01:27:49 | 34324.5195 | 6830.0019 | 1 | 7 | 0 | 0 | 0 | 0 | 0.9584404 | 4.200019 | 4.025468 | 4.754602 | 2.841747 | 18.42394 | 10.40381 |  | -1.517243e-05 | [19 empty] | 15.9209 | -0.08373439
5520 | 2021/12/25 01:27:54 | 34329.519 | 6835.0014 | 1 | 7 | 0 | 0 | 0 | 0 | 0.9516715 | 4.199952 | 3.996975 | 4.75593 | 2.841747 | 18.42951 | 10.40381 |  |  |  | 0 | [17 empty] | 16.40009 | 0.1293737
5521 | 2021/12/25 01:27:59 | 34334.5181 | 6840.0005 | 1 | 7 | 0 | 0 | 0 | 0 | 0.9471337 | 4.20014 | 3.978094 | 4.757241 | 2.841747 | 18.43502 | 10.40381 |  | 4.030545e-06 |  |  | 0 | [16 empty] | 15.72665 | -0.1548868
5522 | 2021/12/25 01:28:04 | 34339.5191 | 6845.0015 | 1 | 7 | 0 | 0 | 0 | 0 | 0.9387969 | 4.199955 | 3.942905 | 4.75855 | 2.841747 | 18.44052 | 10.40381 | [21 empty] | 16.37572 | 0.1409078
5523 | 2021/12/25 01:28:09 | 34344.5181 | 6850.0005 | 1 | 7 | 0 | 0 | 0 | 0 | 0.9334799 | 4.199902 | 3.920524 | 4.759852 | 2.841747 | 18.44599 | 10.40381 | [21 empty] | 15.68406 | -0.1947981
5524 | 2021/12/25 01:28:14 | 34349.5191 | 6855.0015 | 1 | 7 | 0 | 0 | 0 | 0 | 0.9261138 | 4.200015 | 3.889692 | 4.761138 | 2.841747 | 18.45139 | 10.40381 |  | 4.235427e-05 | [19 empty] | 16.39422 | 0.06643891
5525 | 2021/12/25 01:28:19 | 34354.5187 | 6860.0011 | 1 | 7 | 0 | 0 | 0 | 0 | 0.9205012 | 4.200106 | 3.866203 | 4.762409 | 2.841747 | 18.45673 | 10.40381 | [21 empty] | 15.64645 | -0.1416916
5526 | 2021/12/25 01:28:24 | 34359.5197 | 6865.0021 | 1 | 7 | 0 | 0 | 0 | 0 | 0.9158295 | 4.199997 | 3.846481 | 4.763694 | 2.841747 | 18.46212 | 10.40381 |  | 1.169551e-05 | [19 empty] | 16.39195 | 0.2131486
5527 | 2021/12/25 01:28:29 | 34364.5185 | 6870.0009 | 1 | 7 | 0 | 0 | 0 | 0 | 0.9083905 | 4.199919 | 3.815167 | 4.764955 | 2.841747 | 18.46742 | 10.40381 | [21 empty] | 15.76688 | -0.1188433
5528 | 2021/12/25 01:28:34 | 34369.5176 | 6875 | 1 | 7 | 0 | 0 | 0 | 0 | 0.9037251 | 4.200069 | 3.795708 | 4.7662 | 2.841747 | 18.47265 | 10.40381 | [21 empty] | 16.12552 | 0.0319761
5529 | 2021/12/25 01:28:39 | 34374.5184 | 6880.0008 | 1 | 7 | 0 | 0 | 0 | 0 | 0.8964453 | 4.200013 | 3.765082 | 4.767466 | 2.841747 | 18.47797 | 10.40381 |  | -1.422534e-06 | [19 empty] | 15.96984 | -0.08652687
5530 | 2021/12/25 01:28:44 | 34379.5184 | 6885.0008 | 1 | 7 | 0 | 0 | 0 | 0 | 0.8901861 | 4.200065 | 3.738839 | 4.768704 | 2.841747 | 18.48316 | 10.40381 | [21 empty] | 15.86976 | 0.07360578
5531 | 2021/12/25 01:28:49 | 34384.5179 | 6890.0003 | 1 | 7 | 0 | 0 | 0 | 0 | 0.8838653 | 4.200061 | 3.712288 | 4.769925 | 2.841747 | 18.48829 | 10.40381 |  | 4.820169e-06 | [19 empty] | 16.22281 | 0.1306748
5532 | 2021/12/25 01:28:54 | 34389.5188 | 6895.0012 | 1 | 7 | 0 | 0 | 0 | 0 | 0.8770444 | 4.199936 | 3.68353 | 4.771149 | 2.841747 | 18.49343 | 10.40381 | [21 empty] | 15.63379 | -0.18731
5533 | 2021/12/25 01:28:59 | 34394.5181 | 6900.0005 | 1 | 7 | 0 | 0 | 0 | 0 | 0.8718452 | 4.199967 | 3.661721 | 4.772365 | 2.841747 | 18.49854 | 10.40381 | [21 empty] | 16.38605 | 0.1082867
5534 | 2021/12/25 01:29:04 | 34399.5188 | 6905.0012 | 1 | 7 | 0 | 0 | 0 | 0 | 0.8653608 | 4.200086 | 3.63459 | 4.773573 | 2.841747 | 18.50362 | 10.40381 |  | 2.094129e-05 | [19 empty] | 15.651 | -0.09191871
5535 | 2021/12/25 01:29:09 | 34404.5186 | 6910.001 | 1 | 7 | 0 | 0 | 0 | 0 | 0.8602935 | 4.199995 | 3.613228 | 4.77477 | 2.841747 | 18.50864 | 10.40381 | [21 empty] | 16.20877 | 0.1952541
5536 | 2021/12/25 01:29:14 | 34409.518 | 6915.0004 | 1 | 7 | 0 | 0 | 0 | 0 | 0.8544176 | 4.200144 | 3.588677 | 4.775951 | 2.841747 | 18.5136 | 10.40381 |  | 1.106424e-05 | [19 empty] | 15.79006 | -0.1414472
5537 | 2021/12/25 01:29:19 | 34414.5185 | 6920.0009 | 1 | 7 | 0 | 0 | 0 | 0 | 0.8471463 | 4.200068 | 3.558072 | 4.777124 | 2.841747 | 18.51853 | 10.40381 | [21 empty] | 15.98879 | -0.0465709
5538 | 2021/12/25 01:29:24 | 34419.5189 | 6925.0013 | 1 | 7 | 0 | 0 | 0 | 0 | 0.841193 | 4.199985 | 3.532998 | 4.77829 | 2.841747 | 18.52343 | 10.40381 |  | -7.506696e-06 | [19 empty] | 16.0739 | 0.02065003
5539 | 2021/12/25 01:29:29 | 34424.5191 | 6930.0015 | 1 | 7 | 0 | 0 | 0 | 0 | 0.8356928 | 4.199976 | 3.50989 | 4.779455 | 2.841747 | 18.52832 | 10.40381 | [21 empty] | 15.72206 | 0.02405822
5540 | 2021/12/25 01:29:34 | 34429.5183 | 6935.0007 | 1 | 7 | 0 | 0 | 0 | 0 | 0.8301721 | 4.200091 | 3.486798 | 4.780617 | 2.841747 | 18.5332 | 10.40381 | [21 empty] | 16.27392 | 0.1228118
5541 | 2021/12/25 01:29:39 | 34434.5182 | 6940.0006 | 1 | 7 | 0 | 0 | 0 | 0 | 0.8235269 | 4.199994 | 3.458808 | 4.781756 | 2.841747 | 18.53798 | 10.40381 |  | 9.087806e-06 | [19 empty] | 15.54316 | -0.2104121
5542 | 2021/12/25 01:29:44 | 34439.5184 | 6945.0008 | 1 | 7 | 0 | 0 | 0 | 0 | 0.8175172 | 4.199888 | 3.433481 | 4.782897 | 2.841747 | 18.54278 | 10.40381 | [21 empty] | 16.14498 | 0.1181334
5543 | 2021/12/25 01:29:49 | 34444.5192 | 6950.0016 | 1 | 7 | 0 | 0 | 0 | 0 | 0.8128891 | 4.199877 | 3.414034 | 4.784036 | 2.841747 | 18.54756 | 10.40381 |  | -2.133765e-06 | [19 empty] | 15.8344 | -0.008609891
5544 | 2021/12/25 01:29:54 | 34449.5178 | 6955.0002 | 1 | 7 | 0 | 0 | 0 | 0 | 0.8068683 | 4.199994 | 3.388842 | 4.785156 | 2.841747 | 18.55226 | 10.40381 |  |  |  | 0 | [17 empty] | 15.81947 | -0.002681017
5545 | 2021/12/25 01:29:59 | 34454.5178 | 6960.0002 | 1 | 7 | 0 | 0 | 0 | 0 | 0.800613 | 4.199987 | 3.362564 | 4.78627 | 2.841747 | 18.55694 | 10.40381 |  |  |  |  | 0 | [16 empty] | 16.1011 | -0.04636288
5546 | 2021/12/25 01:30:04 | 34459.5194 | 6965.0018 | 1 | 7 | 0 | 0 | 0 | 0 | 0.7940097 | 4.200047 | 3.334878 | 4.787378 | 2.841747 | 18.5616 | 10.40381 |  | 1.453965e-05 | [19 empty] | 15.55813 | -0.1335329
5547 | 2021/12/25 01:30:09 | 34464.5189 | 6970.0013 | 1 | 7 | 0 | 0 | 0 | 0 | 0.7880878 | 4.200027 | 3.30999 | 4.788465 | 2.841747 | 18.56616 | 10.40381 | [21 empty] | 16.26715 | 0.2208596
5548 | 2021/12/25 01:30:14 | 34469.5187 | 6975.0011 | 1 | 7 | 0 | 0 | 0 | 0 | 0.7821124 | 4.199998 | 3.284871 | 4.789562 | 2.841747 | 18.57077 | 10.40381 |  | 1.572677e-05 | [19 empty] | 15.90551 | 0.1026171
5549 | 2021/12/25 01:30:19 | 34474.5188 | 6980.0012 | 1 | 7 | 0 | 0 | 0 | 0 | 0.7756335 | 4.199985 | 3.257649 | 4.790639 | 2.841747 | 18.57529 | 10.40381 | [21 empty] | 15.69405 | -0.1666576
5550 | 2021/12/25 01:30:24 | 34479.5184 | 6985.0008 | 1 | 7 | 0 | 0 | 0 | 0 | 0.7710419 | 4.19999 | 3.238368 | 4.791717 | 2.841747 | 18.57982 | 10.40381 |  | -3.239839e-06 | [19 empty] | 15.6419 | -0.1894486
5551 | 2021/12/25 01:30:29 | 34484.5189 | 6990.0013 | 1 | 7 | 0 | 0 | 0 | 0 | 0.7659 | 4.20014 | 3.216887226 | 4.792781 | 2.841747 | 18.58429 | 10.40381 | [21 empty] | 15.64868 | -0.1004732
5552 | 2021/12/25 01:30:34 | 34489.5189 | 6995.0013 | 1 | 7 | 0 | 0 | 0 | 0 | 0.7586948 | 4.199991 | 3.186511 | 4.793838 | 2.841747 | 18.58872 | 10.40381 | [21 empty] | 15.62784 | -0.05006552
5553 | 2021/12/25 01:30:39 | 34494.5192 | 7000.0016 | 1 | 7 | 0 | 0 | 0 | 0 | 0.7543109 | 4.199944 | 3.168064 | 4.794881 | 2.841747 | 18.59311 | 10.40381 |  | -1.912485e-05 | [19 empty] | 15.6492 | -0.1457334
5554 | 2021/12/25 01:30:44 | 34499.5181 | 7005.0005 | 1 | 7 | 0 | 0 | 0 | 0 | 0.7469762 | 4.199959 | 3.137269 | 4.795922 | 2.841747 | 18.59748 | 10.40381 | [21 empty] | 15.78642 | -0.1548874
5555 | 2021/12/25 01:30:49 | 34504.5176 | 7010 | 1 | 7 | 0 | 0 | 0 | 0 | 0.742053 | 4.20006 | 3.116667 | 4.796955 | 2.841747 | 18.60182 | 10.40381 |  | 2.536515e-05 | [19 empty] | 15.91499 | 0.1551414
5556 | 2021/12/25 01:30:54 | 34509.5192 | 7015.0016 | 1 | 7 | 0 | 0 | 0 | 0 | 0.7372043 | 4.200027 | 3.096278 | 4.797966 | 2.841747 | 18.60606 | 10.40381 | [21 empty] | 15.93179 | 0.03098667
5557 | 2021/12/25 01:30:59 | 34514.5183 | 7020.0007 | 1 | 7 | 0 | 0 | 0 | 0 | 0.7314567 | 4.20002 | 3.072133 | 4.798993 | 2.841747 | 18.61038 | 10.40381 | [21 empty] | 16.09206 | -0.05683243
5558 | 2021/12/25 01:31:04 | 34519.5185 | 7025.0009 | 1 | 7 | 0 | 0 | 0 | 0 | 0.7249971 | 4.199906 | 3.04492 | 4.800015 | 2.841747 | 18.61467 | 10.40381 |  | 2.133818e-06 | [19 empty] | 16.15765 | 0.1622885
5559 | 2021/12/25 01:31:09 | 34524.5187 | 7030.0011 | 1 | 7 | 0 | 0 | 0 | 0 | 0.7200441 | 4.199882 | 3.0241 | 4.801017 | 2.841747 | 18.61888 | 10.40381 | [21 empty] | 16.1002 | 0.1301789
5560 | 2021/12/25 01:31:14 | 34529.5186 | 7035.001 | 1 | 7 | 0 | 0 | 0 | 0 | 0.7155362 | 4.200029 | 3.005273 | 4.801997 | 2.841747 | 18.623 | 10.40381 |  | 3.556009e-06 | [19 empty] | 16.05578 | -0.06095529
5561 | 2021/12/25 01:31:19 | 34534.5186 | 7040.001 | 1 | 7 | 0 | 0 | 0 | 0 | 0.7097611 | 4.200016 | 2.981008 | 4.802991 | 2.841747 | 18.62717 | 10.40381 | [21 empty] | 15.98245 | 0.1612675
5562 | 2021/12/25 01:31:24 | 34539.5179 | 7045.0003 | 1 | 7 | 0 | 0 | 0 | 0 | 0.7028444 | 4.200052 | 2.951983 | 4.803973 | 2.841747 | 18.63129 | 10.40381 |  | 1.248585e-05 | [19 empty] | 15.92904 | 0.01726687
5563 | 2021/12/25 01:31:29 | 34544.5188 | 7050.0012 | 1 | 7 | 0 | 0 | 0 | 0 | 0.6981394 | 4.199965 | 2.932161 | 4.804945 | 2.841747 | 18.63538 | 10.40381 | [21 empty] | 15.89059 | -0.1207829
5564 | 2021/12/25 01:31:34 | 34549.5195 | 7055.0019 | 1 | 7 | 0 | 0 | 0 | 0 | 0.6928577 | 4.200049 | 2.910036 | 4.80591 | 2.841747 | 18.63943 | 10.40381 | [21 empty] | 15.8335 | 0.1002896
5565 | 2021/12/25 01:31:39 | 34554.5189 | 7060.0013 | 1 | 7 | 0 | 0 | 0 | 0 | 0.6890363 | 4.199961 | 2.893926 | 4.806859 | 2.841747 | 18.64342 | 10.40381 |  | 2.307417e-05 | [19 empty] | 15.65687 | -0.1122159
5566 | 2021/12/25 01:31:44 | 34559.5192 | 7065.0016 | 1 | 7 | 0 | 0 | 0 | 0 | 0.682132 | 4.200072 | 2.865004 | 4.807811 | 2.841747 | 18.64742 | 10.40381 | [21 empty] | 15.66091 | -0.1174861
5567 | 2021/12/25 01:31:49 | 34564.52 | 7070.0024 | 1 | 7 | 0 | 0 | 0 | 0 | 0.6762781 | 4.199994 | 2.840364 | 4.808761 | 2.841747 | 18.6514 | 10.40381 |  | -1.185494e-06 | [19 empty] | 15.54907 | -0.06929278
5568 | 2021/12/25 01:31:54 | 34569.5182 | 7075.0006 | 1 | 7 | 0 | 0 | 0 | 0 | 0.6720307 | 4.199883 | 2.82245 | 4.809693 | 2.841747 | 18.65532 | 10.40381 |  |  |  | 0 | [17 empty] | 15.59798 | -0.2036011
5569 | 2021/12/25 01:31:59 | 34574.5191 | 7080.0015 | 1 | 7 | 0 | 0 | 0 | 0 | 0.66495 | 4.200045 | 2.79282 | 4.810621 | 2.841747 | 18.65922 | 10.40381 |  |  |  |  | 0 | [16 empty] | 15.76377 | 0.04769683
5570 | 2021/12/25 01:32:04 | 34579.5183 | 7085.0007 | 1 | 7 | 0 | 0 | 0 | 0 | 0.6604649 | 4.2001 | 2.774019 | 4.811545 | 2.841747 | 18.6631 | 10.40381 |  | -9.402813e-06 | [19 empty] | 15.87877 | -0.1842141
5571 | 2021/12/25 01:32:09 | 34584.5179 | 7090.0003 | 1 | 7 | 0 | 0 | 0 | 0 | 0.6553524 | 4.199986 | 2.752471 | 4.812449 | 2.841747 | 18.66689 | 10.40381 | [21 empty] | 15.95305 | -0.03196776
5572 | 2021/12/25 01:32:14 | 34589.5186 | 7095.001 | 1 | 7 | 0 | 0 | 0 | 0 | 0.6502239 | 4.199928 | 2.730894 | 4.81336 | 2.841747 | 18.67072 | 10.40381 |  | -4.109269e-06 | [19 empty] | 15.99607 | 0.1365882
5573 | 2021/12/25 01:32:19 | 34594.5185 | 7100.0009 | 1 | 7 | 0 | 0 | 0 | 0 | 0.6457022 | 4.200008 | 2.711954 | 4.814249 | 2.841747 | 18.67445 | 10.40381 | [21 empty] | 16.14811 | -0.07656872
5574 | 2021/12/25 01:32:24 | 34599.5185 | 7105.0009 | 1 | 7 | 0 | 0 | 0 | 0 | 0.6410622 | 4.200067 | 2.692504 | 4.81515 | 2.841747 | 18.67824 | 10.40381 | [21 empty] | 16.18071 | 0.1274747
5575 | 2021/12/25 01:32:29 | 34604.5178 | 7110.0002 | 1 | 7 | 0 | 0 | 0 | 0 | 0.6346205 | 4.200018 | 2.665418 | 4.816031 | 2.841747 | 18.68194 | 10.40381 |  | -3.714393e-06 | [19 empty] | 16.19566 | 0.1550651
5576 | 2021/12/25 01:32:34 | 34609.5188 | 7115.0012 | 1 | 7 | 0 | 0 | 0 | 0 | 0.6300632 | 4.199938 | 2.646226 | 4.816913 | 2.841747 | 18.68564 | 10.40381 | [21 empty] | 16.21014 | 0.07685006
5577 | 2021/12/25 01:32:39 | 34614.5186 | 7120.001 | 1 | 7 | 0 | 0 | 0 | 0 | 0.6250632 | 4.199935 | 2.625225 | 4.817766 | 2.841747 | 18.68923 | 10.40381 |  | 1.06675e-05 | [19 empty] | 16.19969 | 0.2290857
5578 | 2021/12/25 01:32:44 | 34619.5183 | 7125.0007 | 1 | 7 | 0 | 0 | 0 | 0 | 0.6190233 | 4.199936 | 2.599858 | 4.818633 | 2.841747 | 18.69287 | 10.40381 | [21 empty] | 15.96119 | -0.04286766
5579 | 2021/12/25 01:32:49 | 34624.5191 | 7130.0015 | 1 | 7 | 0 | 0 | 0 | 0 | 0.6145301 | 4.20002 | 2.581039 | 4.819496 | 2.841747 | 18.69649 | 10.40381 |  | 2.829073e-05 | [19 empty] | 15.81901 | 0.1442856
5580 | 2021/12/25 01:32:54 | 34629.518 | 7135.0004 | 1 | 7 | 0 | 0 | 0 | 0 | 0.6099817 | 4.200024 | 2.561938 | 4.820343 | 2.841747 | 18.70005 | 10.40381 | [21 empty] | 15.58623 | -0.1152056
5581 | 2021/12/25 01:32:59 | 34634.5188 | 7140.0012 | 1 | 7 | 0 | 0 | 0 | 0 | 0.6050355 | 4.199979 | 2.541136 | 4.821189 | 2.841747 | 18.7036 | 10.40381 | [21 empty] | 15.54132 | -0.157671
5582 | 2021/12/25 01:33:04 | 34639.5197 | 7145.0021 | 1 | 7 | 0 | 0 | 0 | 0 | 0.6003783 | 4.199951 | 2.521559 | 4.822023 | 2.841747 | 18.70711 | 10.40381 |  | -8.69326e-07 | [19 empty] | 15.54456 | -0.1053917
5583 | 2021/12/25 01:33:09 | 34644.5179 | 7150.0003 | 1 | 7 | 0 | 0 | 0 | 0 | 0.5958692 | 4.199984 | 2.502641 | 4.822856 | 2.841747 | 18.7106 | 10.40381 | [21 empty] | 15.70675 | -0.1491046
5584 | 2021/12/25 01:33:14 | 34649.5181 | 7155.0005 | 1 | 7 | 0 | 0 | 0 | 0 | 0.5898805 | 4.199989 | 2.477492 | 4.823677 | 2.841747 | 18.71405 | 10.40381 |  | -1.659389e-06 | [19 empty] | 16.05311 | 0.1718163
5585 | 2021/12/25 01:33:19 | 34654.5184 | 7160.0008 | 1 | 7 | 0 | 0 | 0 | 0 | 0.5845624 | 4.200105 | 2.455223 | 4.824491 | 2.841747 | 18.71747 | 10.40381 | [21 empty] | 16.17711 | -0.001125932
5586 | 2021/12/25 01:33:24 | 34659.5193 | 7165.0017 | 1 | 7 | 0 | 0 | 0 | 0 | 0.5817093 | 4.199917 | 2.443131 | 4.825299 | 2.841747 | 18.72086 | 10.40381 | [21 empty] | 16.14005 | 0.1944524
5587 | 2021/12/25 01:33:29 | 34664.5186 | 7170.001 | 1 | 7 | 0 | 0 | 0 | 0 | 0.5749273 | 4.199784 | 2.41457 | 4.826104 | 2.841747 | 18.72425 | 10.40381 |  | 3.224195e-05 | [19 empty] | 16.07124 | 0.01470327
5588 | 2021/12/25 01:33:34 | 34669.5203 | 7175.0027 | 1 | 7 | 0 | 0 | 0 | 0 | 0.5708525 | 4.200004 | 2.397583 | 4.826896 | 2.841747 | 18.72757 | 10.40381 | [21 empty] | 15.88558 | 0.1830721
5589 | 2021/12/25 01:33:39 | 34674.5186 | 7180.001 | 1 | 7 | 0 | 0 | 0 | 0 | 0.5651199 | 4.200046 | 2.37353 | 4.827685 | 2.841747 | 18.73088 | 10.40381 |  | 9.324879e-06 | [19 empty] | 15.63336 | -0.073874
5590 | 2021/12/25 01:33:44 | 34679.5187 | 7185.0011 | 1 | 7 | 0 | 0 | 0 | 0 | 0.5630447 | 4.200058 | 2.36482 | 4.82847 | 2.841747 | 18.73418 | 10.40381 | [21 empty] | 15.46709 | -0.1767695
5591 | 2021/12/25 01:33:49 | 34684.5182 | 7190.0006 | 1 | 7 | 0 | 0 | 0 | 0 | 0.5577725 | 4.199876 | 2.342575 | 4.829237 | 2.841747 | 18.73741 | 10.40381 |  | -1.224939e-05 | [19 empty] | 15.56855 | -0.1277125
5592 | 2021/12/25 01:33:54 | 34689.5179 | 7195.0003 | 1 | 7 | 0 | 0 | 0 | 0 | 0.5522593 | 4.199911 | 2.31944 | 4.830011 | 2.841747 | 18.74066 | 10.40381 |  |  |  | 0 | [17 empty] | 15.70675 | -0.1502413
5593 | 2021/12/25 01:33:59 | 34694.518 | 7200.0004 | 1 | 7 | 0 | 0 | 0 | 0 | 0.5491104 | 4.199982 | 2.306254 | 4.830776 | 2.841747 | 18.74387 | 10.40381 |  |  |  |  | 0 | [16 empty] | 15.98292 | 0.1589298
5594 | 2021/12/25 01:34:04 | 34699.5197 | 7205.0021 | 1 | 7 | 0 | 0 | 0 | 0 | 0.5432169 | 4.200035 | 2.28153 | 4.831531 | 2.841747 | 18.74704 | 10.40381 |  | 1.303892e-05 | [19 empty] | 16.14412 | -0.03850818
5595 | 2021/12/25 01:34:09 | 34704.5182 | 7210.0006 | 1 | 7 | 0 | 0 | 0 | 0 | 0.5396867 | 4.200035 | 2.266703 | 4.832283 | 2.841747 | 18.7502 | 10.40381 | [21 empty] | 16.27075 | 0.207265
5596 | 2021/12/25 01:34:14 | 34709.5181 | 7215.0005 | 1 | 7 | 0 | 0 | 0 | 0 | 0.5338736 | 4.200048 | 2.242295 | 4.83303 | 2.841747 | 18.75334 | 10.40381 |  | 2.481428e-05 | [19 empty] | 16.14729 | 0.05347192
5597 | 2021/12/25 01:34:19 | 34714.5189 | 7220.0013 | 1 | 7 | 0 | 0 | 0 | 0 | 0.5302489 | 4.199917 | 2.227001 | 4.833756 | 2.841747 | 18.75638 | 10.40381 | [21 empty] | 16.0921 | 0.1682752
5598 | 2021/12/25 01:34:24 | 34719.5191 | 7225.0015 | 1 | 7 | 0 | 0 | 0 | 0 | 0.5258198 | 4.199955 | 2.208419 | 4.834502 | 2.841747 | 18.75952 | 10.40381 | [21 empty] | 16.12826 | 0.1955682
5599 | 2021/12/25 01:34:29 | 34724.5186 | 7230.001 | 1 | 7 | 0 | 0 | 0 | 0 | 0.5214229 | 4.199903 | 2.189926 | 4.835223 | 2.841747 | 18.76255 | 10.40381 |  | 2.125703e-05 | [19 empty] | 16.14635 | 0.04129767
5600 | 2021/12/25 01:34:34 | 34729.5202 | 7235.0026 | 1 | 7 | 0 | 0 | 0 | 0 | 0.5181594 | 4.200091 | 2.176317 | 4.835941 | 2.841747 | 18.76556 | 10.40381 | [21 empty] | 16.16126 | 0.157221
5601 | 2021/12/25 01:34:39 | 34734.5177 | 7240.0001 | 1 | 7 | 0 | 0 | 0 | 0 | 0.5127473 | 4.19997 | 2.153523 | 4.836653 | 2.841747 | 18.76855 | 10.40381 |  | -9.403279e-06 | [19 empty] | 16.18118 | 0.1905894
5602 | 2021/12/25 01:34:44 | 34739.5178 | 7245.0002 | 1 | 7 | 0 | 0 | 0 | 0 | 0.5088407 | 4.199806 | 2.137032 | 4.837367 | 2.841747 | 18.77155 | 10.40381 | [21 empty] | 16.16721 | 0.05120099
5603 | 2021/12/25 01:34:49 | 34744.5179 | 7250.0003 | 1 | 7 | 0 | 0 | 0 | 0 | 0.5038049 | 4.19997 | 2.115965 | 4.838071 | 2.841747 | 18.77451 | 10.40381 | [21 empty] | 16.19888 | 0.1184732
5604 | 2021/12/25 01:34:54 | 34749.5187 | 7255.0011 | 1 | 7 | 0 | 0 | 0 | 0 | 0.4994841 | 4.2001 | 2.097883 | 4.838766 | 2.841747 | 18.77743 | 10.40381 |  | 6.164618e-06 | [19 empty] | 16.25451 | 0.2017725
5605 | 2021/12/25 01:34:59 | 34754.5195 | 7260.0019 | 1 | 7 | 0 | 0 | 0 | 0 | 0.495608 | 4.200036 | 2.081571 | 4.839452 | 2.841747 | 18.7803 | 10.40381 | [21 empty] | 16.25134 | 0.08275509
5606 | 2021/12/25 01:35:04 | 34759.5179 | 7265.0003 | 1 | 7 | 0 | 0 | 0 | 0 | 0.491312 | 4.199894 | 2.063458 | 4.840137 | 2.841747 | 18.78319 | 10.40381 |  | 3.524109e-05 | [19 empty] | 16.23052 | 0.1245403
5607 | 2021/12/25 01:35:09 | 34764.518 | 7270.0004 | 1 | 7 | 0 | 0 | 0 | 0 | 0.4875663 | 4.199921 | 2.04774 | 4.840818 | 2.841747 | 18.78604 | 10.40381 | [21 empty] | 16.19974 | 0.1839346
5608 | 2021/12/25 01:35:14 | 34769.5188 | 7275.0012 | 1 | 7 | 0 | 0 | 0 | 0 | 0.4833265 | 4.199944 | 2.029944 | 4.841491 | 2.841747 | 18.78887 | 10.40381 |  | 4.386072e-05 | [19 empty] | 16.19386 | 0.05571723
5609 | 2021/12/25 01:35:19 | 34774.5198 | 7280.0022 | 1 | 7 | 0 | 0 | 0 | 0 | 0.4773941 | 4.200056 | 2.005082 | 4.842159 | 2.841747 | 18.79167 | 10.40381 | [21 empty] | 16.18071 | 0.1611793
5610 | 2021/12/25 01:35:24 | 34779.5186 | 7285.001 | 1 | 7 | 0 | 0 | 0 | 0 | 0.4755318 | 4.199925 | 1.997198 | 4.842821 | 2.841747 | 18.79445 | 10.40381 | [21 empty] | 16.09249 | 0.1652855
5611 | 2021/12/25 01:35:29 | 34784.519 | 7290.0014 | 1 | 7 | 0 | 0 | 0 | 0 | 0.4709555 | 4.199951 | 1.97799 | 4.843476 | 2.841747 | 18.79721 | 10.40381 |  | 6.480001e-06 | [19 empty] | 16.09656 | 0.004819036
5612 | 2021/12/25 01:35:34 | 34789.5199 | 7295.0023 | 1 | 7 | 0 | 0 | 0 | 0 | 0.4669944 | 4.199907 | 1.961333 | 4.844115 | 2.841747 | 18.79989 | 10.40381 | [21 empty] | 16.09155 | 0.1570958
5613 | 2021/12/25 01:35:39 | 34794.5183 | 7300.0007 | 1 | 7 | 0 | 0 | 0 | 0 | 0.4632846 | 4.200001 | 1.945796 | 4.84477 | 2.841747 | 18.80264 | 10.40381 |  | 4.030211e-06 | [19 empty] | 16.06849 | 0.1559633
5614 | 2021/12/25 01:35:44 | 34799.5176 | 7305 | 1 | 7 | 0 | 0 | 0 | 0 | 0.459907 | 4.200033 | 1.931625 | 4.845411 | 2.841747 | 18.80533 | 10.40381 | [21 empty] | 16.13276 | 0.041309
5615 | 2021/12/25 01:35:49 | 34804.5198 | 7310.0022 | 1 | 7 | 0 | 0 | 0 | 0 | 0.4566182 | 4.200172 | 1.917875 | 4.846045 | 2.841747 | 18.808 | 10.40381 | [21 empty] | 16.18975 | 0.1084375
5616 | 2021/12/25 01:35:54 | 34809.5193 | 7315.0017 | 1 | 7 | 0 | 0 | 0 | 0 | 0.4511553 | 4.200042 | 1.894871 | 4.846669 | 2.841747 | 18.81062 | 10.40381 |  | -2.410124e-05 | [19 empty] | 16.16987 | 0.1775879
5617 | 2021/12/25 01:35:59 | 34814.519 | 7320.0014 | 1 | 7 | 0 | 0 | 0 | 0 | 0.4475361 | 4.199911 | 1.879612 | 4.847295 | 2.841747 | 18.81325 | 10.40381 |  |  |  | 0 | [17 empty] | 16.08568 | 0.1692575
5618 | 2021/12/25 01:36:04 | 34819.5178 | 7325.0002 | 1 | 7 | 0 | 0 | 0 | 0 | 0.4435259 | 4.199968 | 1.862795 | 4.847904 | 2.841747 | 18.8158 | 10.40381 |  | 2.552615e-05 |  |  | 0 | [16 empty] | 15.9929 | -0.07659554
5619 | 2021/12/25 01:36:09 | 34824.5188 | 7330.0012 | 1 | 7 | 0 | 0 | 0 | 0 | 0.4403107 | 4.200082 | 1.849341 | 4.848527 | 2.841747 | 18.81842 | 10.40381 | [21 empty] | 15.98786 | 0.03153443
5620 | 2021/12/25 01:36:14 | 34829.5187 | 7335.0011 | 1 | 7 | 0 | 0 | 0 | 0 | 0.4366621 | 4.199996 | 1.833979 | 4.849134 | 2.841747 | 18.82097 | 10.40381 |  | 1.501364e-05 | [19 empty] | 16.00508 | 0.1725328
5621 | 2021/12/25 01:36:19 | 34834.5197 | 7340.0021 | 1 | 7 | 0 | 0 | 0 | 0 | 0.4320974 | 4.199857 | 1.814747 | 4.849736 | 2.841747 | 18.8235 | 10.40381 | [21 empty] | 16.07343 | -0.08903801
5622 | 2021/12/25 01:36:24 | 34839.5179 | 7345.0003 | 1 | 7 | 0 | 0 | 0 | 0 | 0.4307247 | 4.199924 | 1.809011 | 4.850336 | 2.841747 | 18.82602 | 10.40381 | [21 empty] | 16.1748 | 0.1734602
5623 | 2021/12/25 01:36:29 | 34844.5182 | 7350.0006 | 1 | 7 | 0 | 0 | 0 | 0 | 0.4247698 | 4.200052 | 1.784055 | 4.850929 | 2.841747 | 18.82851 | 10.40381 |  | -9.957734e-06 | [19 empty] | 16.18338 | 0.1258963
5624 | 2021/12/25 01:36:34 | 34849.5181 | 7355.0005 | 1 | 7 | 0 | 0 | 0 | 0 | 0.4221214 | 4.19999 | 1.772906 | 4.851517 | 2.841747 | 18.83098 | 10.40381 | [21 empty] | 16.03589 | 0.1607788
5625 | 2021/12/25 01:36:39 | 34854.5191 | 7360.0015 | 1 | 7 | 0 | 0 | 0 | 0 | 0.4178385 | 4.200105 | 1.754966 | 4.8521 | 2.841747 | 18.83343 | 10.40381 |  | -3.24e-06 | [19 empty] | 15.89052 | 0.09667099
5626 | 2021/12/25 01:36:44 | 34859.5191 | 7365.0015 | 1 | 7 | 0 | 0 | 0 | 0 | 0.4137963 | 4.200005 | 1.737947 | 4.852676 | 2.841747 | 18.83585 | 10.40381 | [21 empty] | 15.84164 | -0.09605289
5627 | 2021/12/25 01:36:49 | 34864.5198 | 7370.0022 | 1 | 7 | 0 | 0 | 0 | 0 | 0.4111686 | 4.200022 | 1.726917 | 4.853249 | 2.841747 | 18.83825 | 10.40381 | [21 empty] | 15.814 | 0.1338661
5628 | 2021/12/25 01:36:54 | 34869.5193 | 7375.0017 | 1 | 7 | 0 | 0 | 0 | 0 | 0.4088155 | 4.199968 | 1.717012 | 4.853817 | 2.841747 | 18.84064 | 10.40381 |  | 7.744262e-06 | [19 empty] | 15.73843 | -0.002804995
5629 | 2021/12/25 01:36:59 | 34874.5185 | 7380.0009 | 1 | 7 | 0 | 0 | 0 | 0 | 0.4060617 | 4.199977 | 1.70545 | 4.854382 | 2.841747 | 18.84301 | 10.40381 | [21 empty] | 15.89913 | -0.06947458
5630 | 2021/12/25 01:37:04 | 34879.5177 | 7385.0001 | 1 | 7 | 0 | 0 | 0 | 0 | 0.4014072 | 4.20016 | 1.685974 | 4.854938 | 2.841747 | 18.84534 | 10.40381 |  | 1.327698e-05 | [19 empty] | 15.94396 | 0.1714987
5631 | 2021/12/25 01:37:09 | 34884.5194 | 7390.0018 | 1 | 7 | 0 | 0 | 0 | 0 | 0.3971348 | 4.200026 | 1.667976 | 4.855489 | 2.841747 | 18.84766 | 10.40381 | [21 empty] | 16.14717 | 0.2302378
5632 | 2021/12/25 01:37:14 | 34889.5181 | 7395.0005 | 1 | 7 | 0 | 0 | 0 | 0 | 0.3930932 | 4.199811 | 1.650917 | 4.856039 | 2.841747 | 18.84997 | 10.40381 |  | -8.45512e-06 | [19 empty] | 16.07711 | 0.1106697
5633 | 2021/12/25 01:37:19 | 34894.5185 | 7400.0009 | 1 | 7 | 0 | 0 | 0 | 0 | 0.3897235 | 4.199975 | 1.636829 | 4.856582 | 2.841747 | 18.85225 | 10.40381 | [21 empty] | 15.97294 | -0.06624997
5634 | 2021/12/25 01:37:24 | 34899.5181 | 7405.0005 | 1 | 7 | 0 | 0 | 0 | 0 | 0.3874314 | 4.20001 | 1.627216 | 4.857119 | 2.841747 | 18.85451 | 10.40381 | [21 empty] | 15.61378 | -0.1319093
5635 | 2021/12/25 01:37:29 | 34904.5198 | 7410.0022 | 1 | 7 | 0 | 0 | 0 | 0 | 0.384716 | 4.200233 | 1.615897 | 4.857656 | 2.841747 | 18.85677 | 10.40381 |  | 4.820169e-06 | [19 empty] | 15.3796 | -0.1374859
5636 | 2021/12/25 01:37:34 | 34909.5187 | 7415.0011 | 1 | 7 | 0 | 0 | 0 | 0 | 0.3805308 | 4.199953 | 1.598211 | 4.858187 | 2.841747 | 18.85899 | 10.40381 | [21 empty] | 15.53865 | 0.06324112
5637 | 2021/12/25 01:37:39 | 34914.5179 | 7420.0003 | 1 | 7 | 0 | 0 | 0 | 0 | 0.3778144 | 4.200053 | 1.586841 | 4.858706 | 2.841747 | 18.86118 | 10.40381 |  | 1.722718e-05 | [19 empty] | 15.8996 | 0.1142055
5638 | 2021/12/25 01:37:44 | 34919.5184 | 7425.0008 | 1 | 7 | 0 | 0 | 0 | 0 | 0.3748205 | 4.200019 | 1.574253 | 4.859234 | 2.841747 | 18.86339 | 10.40381 | [21 empty] | 16.04411 | 0.08221865
5639 | 2021/12/25 01:37:49 | 34924.5182 | 7430.0006 | 1 | 7 | 0 | 0 | 0 | 0 | 0.3705931 | 4.200059 | 1.556513 | 4.85975 | 2.841747 | 18.86556 | 10.40381 | [21 empty] | 16.09199 | 0.03596246
5640 | 2021/12/25 01:37:54 | 34929.5196 | 7435.002 | 1 | 7 | 0 | 0 | 0 | 0 | 0.3677 | 4.19993 | 1.544314261 | 4.860262 | 2.841747 | 18.86771 | 10.40381 |  | 1.264527e-05 | [19 empty] | 16.06068 | 0.1457208
5641 | 2021/12/25 01:37:59 | 34934.5185 | 7440.0009 | 1 | 7 | 0 | 0 | 0 | 0 | 0.3644028 | 4.200065 | 1.530515 | 4.86077 | 2.841747 | 18.86984 | 10.40381 |  |  |  | 0 | [17 empty] | 15.73075 | 0.1134247
5642 | 2021/12/25 01:38:04 | 34939.5191 | 7445.0015 | 1 | 7 | 0 | 0 | 0 | 0 | 0.3603979 | 4.200097 | 1.513706 | 4.861272 | 2.841747 | 18.87195 | 10.40381 |  | -9.166451e-06 |  |  | 0 | [16 empty] | 15.5142 | -0.1662081
5643 | 2021/12/25 01:38:09 | 34944.5191 | 7450.0015 | 1 | 7 | 0 | 0 | 0 | 0 | 0.3583265 | 4.199982 | 1.504965 | 4.861773 | 2.841747 | 18.87406 | 10.40381 | [21 empty] | 15.38592 | -0.2022731
5644 | 2021/12/25 01:38:14 | 34949.5185 | 7455.0009 | 1 | 7 | 0 | 0 | 0 | 0 | 0.3550453 | 4.200019 | 1.491197 | 4.862266 | 2.841747 | 18.87612 | 10.40381 | [21 empty] | 15.29845 | -0.1256114
5645 | 2021/12/25 01:38:19 | 34954.5194 | 7460.0018 | 1 | 7 | 0 | 0 | 0 | 0 | 0.352949 | 4.200076 | 1.482413 | 4.862752 | 2.841747 | 18.87817 | 10.40381 |  | -1.817576e-06 | [19 empty] | 15.33334 | -0.03892779
5646 | 2021/12/25 01:38:24 | 34959.5177 | 7465.0001 | 1 | 7 | 0 | 0 | 0 | 0 | 0.3499019 | 4.200109 | 1.469626 | 4.863244 | 2.841747 | 18.88023 | 10.40381 | [21 empty] | 15.32973 | -0.1825005
5647 | 2021/12/25 01:38:29 | 34964.5192 | 7470.0016 | 1 | 7 | 0 | 0 | 0 | 0 | 0.3475981 | 4.199986 | 1.459907 | 4.863726 | 2.841747 | 18.88226 | 10.40381 |  | 2.844619e-06 | [19 empty] | 15.38277 | -0.2056414
5648 | 2021/12/25 01:38:34 | 34969.5177 | 7475.0001 | 1 | 7 | 0 | 0 | 0 | 0 | 0.3438685 | 4.199956 | 1.444233 | 4.864204 | 2.841747 | 18.88427 | 10.40381 | [21 empty] | 15.46259 | 0.06835401
5649 | 2021/12/25 01:38:39 | 34974.5187 | 7480.0011 | 1 | 7 | 0 | 0 | 0 | 0 | 0.33982 | 4.200154 | 1.427296 | 4.864679 | 2.841747 | 18.88626 | 10.40381 |  | -3.95122e-06 | [19 empty] | 15.65876 | 0.005962253
5650 | 2021/12/25 01:38:44 | 34979.5196 | 7485.002 | 1 | 7 | 0 | 0 | 0 | 0 | 0.3375216 | 4.200048 | 1.417607 | 4.865149 | 2.841747 | 18.88824 | 10.40381 | [21 empty] | 15.81635 | -0.05433202
5651 | 2021/12/25 01:38:49 | 34984.519 | 7490.0014 | 1 | 7 | 0 | 0 | 0 | 0 | 0.3348359 | 4.200037 | 1.406323 | 4.865615 | 2.841747 | 18.89019 | 10.40381 | [21 empty] | 15.90736 | 0.1565701
5652 | 2021/12/25 01:38:54 | 34989.5184 | 7495.0008 | 1 | 7 | 0 | 0 | 0 | 0 | 0.330971 | 4.20001 | 1.390082 | 4.866073 | 2.841747 | 18.89211 | 10.40381 |  | -3.161159e-07 | [19 empty] | 15.97623 | 0.2119303
5653 | 2021/12/25 01:38:59 | 34994.5181 | 7500.0005 | 1 | 7 | 0 | 0 | 0 | 0 | 0.3296188 | 4.200041 | 1.384412 | 4.866537 | 2.841747 | 18.89406 | 10.40381 | [21 empty] | 16.07757 | 0.1552379
5654 | 2021/12/25 01:39:04 | 34999.5182 | 7505.0006 | 1 | 7 | 0 | 0 | 0 | 0 | 0.326027 | 4.200046 | 1.369328 | 4.866989 | 2.841747 | 18.89596 | 10.40381 |  | 7.664986e-06 | [19 empty] | 15.91687 | -0.06301522
5655 | 2021/12/25 01:39:09 | 35004.5183 | 7510.0007 | 1 | 7 | 0 | 0 | 0 | 0 | 0.3232514 | 4.200003 | 1.357657 | 4.867441 | 2.841747 | 18.89786 | 10.40381 | [21 empty] | 15.82131 | 0.03608406
5656 | 2021/12/25 01:39:14 | 35009.5192 | 7515.0016 | 1 | 7 | 0 | 0 | 0 | 0 | 0.3204876 | 4.20001 | 1.346051 | 4.867887 | 2.841747 | 18.89973 | 10.40381 | [21 empty] | 15.6528 | 0.1023662
5657 | 2021/12/25 01:39:19 | 35014.5188 | 7520.0012 | 1 | 7 | 0 | 0 | 0 | 0 | 0.3181986 | 4.200023 | 1.336441 | 4.86833 | 2.841747 | 18.90159 | 10.40381 |  | -5.848193e-06 | [19 empty] | 15.46254 | -0.1828825
5658 | 2021/12/25 01:39:24 | 35019.5193 | 7525.0017 | 1 | 7 | 0 | 0 | 0 | 0 | 0.3147589 | 4.200071 | 1.32201 | 4.868768 | 2.841747 | 18.90343 | 10.40381 | [21 empty] | 15.30347 | -0.2288955
5659 | 2021/12/25 01:39:29 | 35024.5183 | 7530.0007 | 1 | 7 | 0 | 0 | 0 | 0 | 0.3130845 | 4.200021 | 1.314961 | 4.869204 | 2.841747 | 18.90526 | 10.40381 |  | 3.255535e-05 | [19 empty] | 15.36011 | -0.1516318
5660 | 2021/12/25 01:39:34 | 35029.5185 | 7535.0009 | 1 | 7 | 0 | 0 | 0 | 0 | 0.3096896 | 4.200123 | 1.300734 | 4.869632 | 2.841747 | 18.90706 | 10.40381 | [21 empty] | 15.55993 | 0.1105076
5661 | 2021/12/25 01:39:39 | 35034.5196 | 7540.002 | 1 | 7 | 0 | 0 | 0 | 0 | 0.3087262 | 4.200007 | 1.296652 | 4.870064 | 2.841747 | 18.90888 | 10.40381 |  | 2.402322e-05 | [19 empty] | 15.62299 | 0.01927853
5662 | 2021/12/25 01:39:44 | 35039.5186 | 7545.001 | 1 | 7 | 0 | 0 | 0 | 0 | 0.3049002 | 4.199918 | 1.280556 | 4.870488 | 2.841747 | 18.91066 | 10.40381 | [21 empty] | 15.77695 | -0.05788267
5663 | 2021/12/25 01:39:49 | 35044.5205 | 7550.0029 | 1 | 7 | 0 | 0 | 0 | 0 | 0.3020821 | 4.200026 | 1.268753 | 4.87091 | 2.841747 | 18.91243 | 10.40381 | [21 empty] | 15.82136 | 0.1745248
5664 | 2021/12/25 01:39:54 | 35049.5182 | 7555.0006 | 1 | 7 | 0 | 0 | 0 | 0 | 0.3001144 | 4.200184 | 1.260536 | 4.871325 | 2.841747 | 18.91418 | 10.40381 |  | -1.082652e-05 | [19 empty] | 15.9377 | 0.1888376
5665 | 2021/12/25 01:39:59 | 35054.5188 | 7560.0012 | 1 | 7 | 0 | 0 | 0 | 0 | 0.2985548 | 4.200013 | 1.253934 | 4.87174 | 2.841747 | 18.91591 | 10.40381 |  |  |  | 0 | [17 empty] | 15.98164 | 0.04612207
5666 | 2021/12/25 01:40:04 | 35059.52 | 7565.0024 | 1 | 7 | 0 | 0 | 0 | 0 | 0.2926911 | 4.199867 | 1.229264 | 4.872151 | 2.841747 | 18.91764 | 10.40381 |  | -1.343504e-06 |  |  | 0 | [16 empty] | 16.0735 | 0.135923
5667 | 2021/12/25 01:40:09 | 35064.52 | 7570.0024 | 1 | 7 | 0 | 0 | 0 | 0 | 0.292482 | 4.200004 | 1.228426 | 4.872558 | 2.841747 | 18.91935 | 10.40381 | [21 empty] | 16.03593 | 0.2065134
5668 | 2021/12/25 01:40:14 | 35069.52 | 7575.0024 | 1 | 7 | 0 | 0 | 0 | 0 | 0.2894456 | 4.199923 | 1.215649 | 4.872962 | 2.841747 | 18.92105 | 10.40381 | [21 empty] | 15.94675 | 0.1612216
5669 | 2021/12/25 01:40:19 | 35074.5176 | 7580 | 1 | 7 | 0 | 0 | 0 | 0 | 0.2878789 | 4.20004 | 1.209103 | 4.873361 | 2.841747 | 18.92272 | 10.40381 |  | 2.054719e-05 | [19 empty] | 15.84305 | -0.09049714
5670 | 2021/12/25 01:40:24 | 35079.5192 | 7585.0016 | 1 | 7 | 0 | 0 | 0 | 0 | 0.2843189 | 4.199999 | 1.194139 | 4.873758 | 2.841747 | 18.92439 | 10.40381 | [21 empty] | 15.58995 | -0.06382227
5671 | 2021/12/25 01:40:29 | 35084.5182 | 7590.0006 | 1 | 7 | 0 | 0 | 0 | 0 | 0.2821492 | 4.199826 | 1.184978 | 4.874152 | 2.841747 | 18.92604 | 10.40381 |  | 2.923903e-06 | [19 empty] | 15.55181 | 0.03102064
5672 | 2021/12/25 01:40:34 | 35089.5177 | 7595.0001 | 1 | 7 | 0 | 0 | 0 | 0 | 0.280047 | 4.20007 | 1.176217 | 4.874542 | 2.841747 | 18.92768 | 10.40381 | [21 empty] | 15.415 | -0.1663107
5673 | 2021/12/25 01:40:39 | 35094.5195 | 7600.0019 | 1 | 7 | 0 | 0 | 0 | 0 | 0.2782031 | 4.199963 | 1.168443 | 4.874929 | 2.841747 | 18.92931 | 10.40381 | [21 empty] | 15.29352 | -0.2351242
5674 | 2021/12/25 01:40:44 | 35099.5185 | 7605.0009 | 1 | 7 | 0 | 0 | 0 | 0 | 0.2753129 | 4.200132 | 1.156351 | 4.875313 | 2.841747 | 18.93092 | 10.40381 |  | -3.484514e-05 | [19 empty] | 15.3044 | -0.1480967
5675 | 2021/12/25 01:40:49 | 35104.5184 | 7610.0008 | 1 | 7 | 0 | 0 | 0 | 0 | 0.2750569 | 4.200235 | 1.155304 | 4.875692 | 2.841747 | 18.93252 | 10.40381 | [21 empty] | 15.3669 | -0.003829002
5676 | 2021/12/25 01:40:54 | 35109.5178 | 7615.0002 | 1 | 7 | 0 | 0 | 0 | 0 | 0.2706387 | 4.19991 | 1.136658 | 4.87607 | 2.841747 | 18.9341 | 10.40381 |  | 6.796887e-06 | [19 empty] | 15.46936 | -0.09513855
5677 | 2021/12/25 01:40:59 | 35114.518 | 7620.0004 | 1 | 7 | 0 | 0 | 0 | 0 | 0.2692485 | 4.199884 | 1.130812 | 4.876442 | 2.841747 | 18.93567 | 10.40381 | [21 empty] | 15.56276 | -0.1563525
5678 | 2021/12/25 01:41:04 | 35119.519 | 7625.0014 | 1 | 7 | 0 | 0 | 0 | 0 | 0.2665654 | 4.199987 | 1.119571 | 4.876815 | 2.841747 | 18.93723 | 10.40381 |  | 2.53641e-05 | [19 empty] | 15.72081 | 0.1397038
5679 | 2021/12/25 01:41:09 | 35124.5181 | 7630.0005 | 1 | 7 | 0 | 0 | 0 | 0 | 0.2643029 | 4.200032 | 1.110081 | 4.877182 | 2.841747 | 18.93877 | 10.40381 | [21 empty] | 15.85257 | 0.1381749
5680 | 2021/12/25 01:41:14 | 35129.5197 | 7635.0021 | 1 | 7 | 0 | 0 | 0 | 0 | 0.2627099 | 4.20007 | 1.1034 | 4.877546 | 2.841747 | 18.9403 | 10.40381 | [21 empty] | 15.97125 | 0.06748796
5681 | 2021/12/25 01:41:19 | 35134.5189 | 7640.0013 | 1 | 7 | 0 | 0 | 0 | 0 | 0.2585693 | 4.199963 | 1.085981 | 4.87791 | 2.841747 | 18.94183 | 10.40381 |  | -1.683345e-05 | [19 empty] | 16.06759 | 0.07347882
5682 | 2021/12/25 01:41:24 | 35139.5197 | 7645.0021 | 1 | 7 | 0 | 0 | 0 | 0 | 0.2584004 | 4.199986 | 1.085278 | 4.878268 | 2.841747 | 18.94333 | 10.40381 | [21 empty] | 15.95125 | 0.1327568
5683 | 2021/12/25 01:41:29 | 35144.518 | 7650.0004 | 1 | 7 | 0 | 0 | 0 | 0 | 0.2555332 | 4.200001 | 1.07324 | 4.878625 | 2.841747 | 18.94483 | 10.40381 |  | 1.374922e-05 | [19 empty] | 15.77969 | 0.1285696
5684 | 2021/12/25 01:41:34 | 35149.5189 | 7655.0013 | 1 | 7 | 0 | 0 | 0 | 0 | 0.253668 | 4.200109 | 1.065433 | 4.878977 | 2.841747 | 18.94631 | 10.40381 | [21 empty] | 15.5577 | -0.1599699
5685 | 2021/12/25 01:41:39 | 35154.5184 | 7660.0008 | 1 | 7 | 0 | 0 | 0 | 0 | 0.2508674 | 4.199892 | 1.053616 | 4.879326 | 2.841747 | 18.94778 | 10.40381 | [21 empty] | 15.30939 | -0.2095288
5686 | 2021/12/25 01:41:44 | 35159.5195 | 7665.0019 | 1 | 7 | 0 | 0 | 0 | 0 | 0.2502249 | 4.19997 | 1.050937 | 4.879672 | 2.841747 | 18.94923 | 10.40381 |  | -1.319707e-05 | [19 empty] | 15.40956 | -0.1732647
5687 | 2021/12/25 01:41:49 | 35164.5184 | 7670.0008 | 1 | 7 | 0 | 0 | 0 | 0 | 0.2478392 | 4.199924 | 1.040906 | 4.880018 | 2.841747 | 18.95068 | 10.40381 | [21 empty] | 15.76571 | 0.1582521
5688 | 2021/12/25 01:41:54 | 35169.5186 | 7675.001 | 1 | 7 | 0 | 0 | 0 | 0 | 0.2446928 | 4.199906 | 1.027687 | 4.880355 | 2.841747 | 18.9521 | 10.40381 |  | -9.16683e-06 | [19 empty] | 15.99205 | -0.1104575
5689 | 2021/12/25 01:41:59 | 35174.5185 | 7680.0009 | 1 | 7 | 0 | 0 | 0 | 0 | 0.2432454 | 4.200022 | 1.021636 | 4.880692 | 2.841747 | 18.95352 | 10.40381 |  |  |  | 0 | [17 empty] | 15.83718 | -0.1947916
5690 | 2021/12/25 01:42:04 | 35179.5179 | 7685.0003 | 1 | 7 | 0 | 0 | 0 | 0 | 0.2403732 | 4.200113 | 1.009595 | 4.881025 | 2.841747 | 18.95491 | 10.40381 |  | 8.614016e-06 |  |  | 0 | [16 empty] | 15.33616 | -0.1646596
5691 | 2021/12/25 01:42:09 | 35184.5187 | 7690.0011 | 1 | 7 | 0 | 0 | 0 | 0 | 0.2400632 | 4.200002 | 1.008266 | 4.881366 | 2.841747 | 18.95634 | 10.40381 | [21 empty] | 15.88695 | 0.1640415
5692 | 2021/12/25 01:42:14 | 35189.5188 | 7695.0012 | 1 | 7 | 0 | 0 | 0 | 0 | 0.236314 | 4.199903 | 0.9924959 | 4.881695 | 2.841747 | 18.95773 | 10.40381 | [21 empty] | 16.01964 | 0.2172863
5693 | 2021/12/25 01:42:19 | 35194.5188 | 7700.0012 | 1 | 7 | 0 | 0 | 0 | 0 | 0.2360317 | 4.199943 | 0.9913197 | 4.88202 | 2.841747 | 18.95909 | 10.40381 |  | 7.428724e-06 | [19 empty] | 15.74847 | 0.1542062
5694 | 2021/12/25 01:42:24 | 35199.5179 | 7705.0003 | 1 | 7 | 0 | 0 | 0 | 0 | 0.2326602 | 4.200013 | 0.9771759 | 4.882347 | 2.841747 | 18.96047 | 10.40381 | [21 empty] | 15.46979 | -0.1632321
5695 | 2021/12/25 01:42:29 | 35204.5181 | 7710.0005 | 1 | 7 | 0 | 0 | 0 | 0 | 0.2318498 | 4.200092 | 0.9737905 | 4.882667 | 2.841747 | 18.96181 | 10.40381 |  | 1.817335e-05 | [19 empty] | 15.29574 | -0.2112329
5696 | 2021/12/25 01:42:34 | 35209.5196 | 7715.002 | 1 | 7 | 0 | 0 | 0 | 0 | 0.2296572 | 4.199846 | 0.9645249 | 4.882988 | 2.841747 | 18.96316 | 10.40381 | [21 empty] | 15.67642 | -0.1031607
5697 | 2021/12/25 01:42:39 | 35214.5185 | 7720.0009 | 1 | 7 | 0 | 0 | 0 | 0 | 0.2280188 | 4.199939 | 0.9576651 | 4.883302 | 2.841747 | 18.96448 | 10.40381 | [21 empty] | 15.99698 | 0.1345217
5698 | 2021/12/25 01:42:44 | 35219.5191 | 7725.0015 | 1 | 7 | 0 | 0 | 0 | 0 | 0.2256229 | 4.200083 | 0.9476349 | 4.883615 | 2.841747 | 18.96579 | 10.40381 |  | 1.059006e-05 | [19 empty] | 15.80053 | 0.09187579
5699 | 2021/12/25 01:42:49 | 35224.5176 | 7730 | 1 | 7 | 0 | 0 | 0 | 0 | 0.2237437 | 4.200047 | 0.9397341 | 4.883928 | 2.841747 | 18.96711 | 10.40381 | [21 empty] | 15.38282 | 0.004973412
5700 | 2021/12/25 01:42:54 | 35229.5193 | 7735.0017 | 1 | 7 | 0 | 0 | 0 | 0 | 0.2221905 | 4.200051 | 0.9332114 | 4.884226 | 2.841747 | 18.96836 | 10.40381 |  | 2.56842e-05 | [19 empty] | 15.32205 | -0.05828917
5701 | 2021/12/25 01:42:59 | 35234.5185 | 7740.0009 | 1 | 7 | 0 | 0 | 0 | 0 | 0.2204402 | 4.200023 | 0.9258539 | 4.884547 | 2.841747 | 18.9697 | 10.40381 | [21 empty] | 15.70403 | 0.03552675
5702 | 2021/12/25 01:43:04 | 35239.5192 | 7745.0016 | 1 | 7 | 0 | 0 | 0 | 0 | 0.2197927 | 4.199973 | 0.9231234 | 4.884851 | 2.841747 | 18.97098 | 10.40381 |  | -7.112255e-07 | [19 empty] | 15.959 | 0.116477
5703 | 2021/12/25 01:43:09 | 35244.5179 | 7750.0003 | 1 | 7 | 0 | 0 | 0 | 0 | 0.2155481 | 4.199982 | 0.9052981 | 4.88515 | 2.841747 | 18.97224 | 10.40381 | [21 empty] | 15.39098 | -0.1466668
5704 | 2021/12/25 01:43:14 | 35249.5187 | 7755.0011 | 1 | 7 | 0 | 0 | 0 | 0 | 0.2152654 | 4.200072 | 0.9041302 | 4.885451 | 2.841747 | 18.9735 | 10.40381 | [21 empty] | 15.61252 | -0.05478144
5705 | 2021/12/25 01:43:19 | 35254.5178 | 7760.0002 | 1 | 7 | 0 | 0 | 0 | 0 | 0.2133155 | 4.200151 | 0.8959573 | 4.885747 | 2.841747 | 18.97474 | 10.40381 |  | -1.027249e-06 | [19 empty] | 15.87615 | 0.1238728
5706 | 2021/12/25 01:43:24 | 35259.5187 | 7765.0011 | 1 | 7 | 0 | 0 | 0 | 0 | 0.2113477 | 4.199991 | 0.8876584 | 4.886033 | 2.841747 | 18.97595 | 10.40381 | [21 empty] | 15.27445 | -0.1326185
5707 | 2021/12/25 01:43:29 | 35264.5176 | 7770 | 1 | 7 | 0 | 0 | 0 | 0 | 0.21014 | 4.199903 | 0.8825676 | 4.886333 | 2.841747 | 18.97721 | 10.40381 |  | 6.71713e-06 | [19 empty] | 15.88244 | 0.1104116
5708 | 2021/12/25 01:43:34 | 35269.5189 | 7775.0013 | 1 | 7 | 0 | 0 | 0 | 0 | 0.2079488 | 4.199999 | 0.8733848 | 4.886624 | 2.841747 | 18.97843 | 10.40381 | [21 empty] | 15.65961 | 0.1076221
5709 | 2021/12/25 01:43:39 | 35274.5194 | 7780.0018 | 1 | 7 | 0 | 0 | 0 | 0 | 0.2057108 | 4.200121 | 0.8640103 | 4.886902 | 2.841747 | 18.9796 | 10.40381 | [21 empty] | 15.44036 | -0.004944205
5710 | 2021/12/25 01:43:44 | 35279.5191 | 7785.0015 | 1 | 7 | 0 | 0 | 0 | 0 | 0.2042526 | 4.199942 | 0.8578491 | 4.887195 | 2.841747 | 18.98083 | 10.40381 |  | 3.09791e-05 | [19 empty] | 15.90337 | 0.2012199
5711 | 2021/12/25 01:43:49 | 35284.5179 | 7790.0003 | 1 | 7 | 0 | 0 | 0 | 0 | 0.2015441 | 4.199925 | 0.8464701 | 4.887476 | 2.841747 | 18.98201 | 10.40381 | [21 empty] | 15.19379 | -0.1042426
5712 | 2021/12/25 01:43:54 | 35289.5189 | 7795.0013 | 1 | 7 | 0 | 0 | 0 | 0 | 0.2020046 | 4.199986 | 0.8484165 | 4.887758 | 2.841747 | 18.98319 | 10.40381 |  | 5.689426e-06 | [19 empty] | 15.96942 | 0.1236331
5713 | 2021/12/25 01:43:59 | 35294.5191 | 7800.0015 | 1 | 7 | 0 | 0 | 0 | 0 | 0.1999267 | 4.199939 | 0.8396799 | 4.888035 | 2.841747 | 18.98436 | 10.40381 |  |  |  | 0 | [17 empty] | 15.2808 | -0.1781148
5714 | 2021/12/25 01:44:04 | 35299.5191 | 7805.0015 | 1 | 7 | 0 | 0 | 0 | 0 | 0.198556 | 4.200114 | 0.8339578 | 4.888312 | 2.841747 | 18.98552 | 10.40381 |  |  |  |  | 0 | [16 empty] | 15.98292 | 0.06111205
5715 | 2021/12/25 01:44:09 | 35304.5191 | 7810.0015 | 1 | 7 | 0 | 0 | 0 | 0 | 0.1973591 | 4.200057 | 0.8289195 | 4.888581 | 2.841747 | 18.98665 | 10.40381 |  | -2.836976e-05 | [19 empty] | 15.28264 | -0.1188022
5716 | 2021/12/25 01:44:14 | 35309.5185 | 7815.0009 | 1 | 7 | 0 | 0 | 0 | 0 | 0.1958968 | 4.200027 | 0.8227718 | 4.888858 | 2.841747 | 18.98781 | 10.40381 | [21 empty] | 15.93547 | 0.1661855
5717 | 2021/12/25 01:44:19 | 35314.5186 | 7820.001 | 1 | 7 | 0 | 0 | 0 | 0 | 0.1926173 | 4.200101 | 0.8090121 | 4.889128 | 2.841747 | 18.98895 | 10.40381 |  | 1.849156e-05 | [19 empty] | 15.3157 | -0.02903283
5718 | 2021/12/25 01:44:24 | 35319.5185 | 7825.0009 | 1 | 7 | 0 | 0 | 0 | 0 | 0.1911364 | 4.199881 | 0.8027501 | 4.889395 | 2.841747 | 18.99007 | 10.40381 | [21 empty] | 15.94318 | 0.1318288
5719 | 2021/12/25 01:44:29 | 35324.5186 | 7830.001 | 1 | 7 | 0 | 0 | 0 | 0 | 0.1901102 | 4.200043 | 0.798471 | 4.889655 | 2.841747 | 18.99116 | 10.40381 |  | 7.032763e-06 | [19 empty] | 15.27261 | -0.2143395
5720 | 2021/12/25 01:44:34 | 35329.518 | 7835.0004 | 1 | 7 | 0 | 0 | 0 | 0 | 0.1900523 | 4.200132 | 0.7982447 | 4.889919 | 2.841747 | 18.99227 | 10.40381 | [21 empty] | 15.96942 | 0.1139277
5721 | 2021/12/25 01:44:39 | 35334.5179 | 7840.0003 | 1 | 7 | 0 | 0 | 0 | 0 | 0.1872623 | 4.200143 | 0.7865284 | 4.890178 | 2.841747 | 18.99336 | 10.40381 | [21 empty] | 15.33608 | -0.07813394
5722 | 2021/12/25 01:44:44 | 35339.5182 | 7845.0006 | 1 | 7 | 0 | 0 | 0 | 0 | 0.1861926 | 4.199801 | 0.7819719 | 4.89044 | 2.841747 | 18.99446 | 10.40381 |  | -1.098494e-05 | [19 empty] | 15.9386 | 0.2045798
5723 | 2021/12/25 01:44:49 | 35344.5179 | 7850.0003 | 1 | 7 | 0 | 0 | 0 | 0 | 0.1835044 | 4.199973 | 0.7707135 | 4.890699 | 2.841747 | 18.99554 | 10.40381 | [21 empty] | 15.42311 | -0.1189339
5724 | 2021/12/25 01:44:54 | 35349.5184 | 7855.0008 | 1 | 7 | 0 | 0 | 0 | 0 | 0.181944 | 4.200049 | 0.7641737 | 4.890954 | 2.841747 | 18.99662 | 10.40381 |  | -2.370869e-07 | [19 empty] | 15.79738 | 0.02195597
5725 | 2021/12/25 01:44:59 | 35354.5188 | 7860.0012 | 1 | 7 | 0 | 0 | 0 | 0 | 0.1815864 | 4.200117 | 0.7626841 | 4.891205 | 2.841747 | 18.99767 | 10.40381 | [21 empty] | 15.49245 | -0.1303679
5726 | 2021/12/25 01:45:04 | 35359.5191 | 7865.0015 | 1 | 7 | 0 | 0 | 0 | 0 | 0.180463 | 4.199935 | 0.7579329 | 4.891456 | 2.841747 | 18.99872 | 10.40381 | [21 empty] | 15.7149 | 0.1094615
5727 | 2021/12/25 01:45:09 | 35364.5188 | 7870.0012 | 1 | 7 | 0 | 0 | 0 | 0 | 0.1782192 | 4.199919 | 0.7485062 | 4.891703 | 2.841747 | 18.99976 | 10.40381 |  | 6.953283e-06 | [19 empty] | 15.67509 | 0.04643083
5728 | 2021/12/25 01:45:14 | 35369.5177 | 7875.0001 | 1 | 7 | 0 | 0 | 0 | 0 | 0.177859 | 4.199986 | 0.7470053 | 4.891951 | 2.841747 | 19.0008 | 10.40381 | [21 empty] | 15.49386 | -0.03439903
5729 | 2021/12/25 01:45:19 | 35374.5192 | 7880.0016 | 1 | 7 | 0 | 0 | 0 | 0 | 0.1752603 | 4.200158 | 0.736121 | 4.892192 | 2.841747 | 19.00181 | 10.40381 |  | -4.425403e-06 | [19 empty] | 15.81411 | -0.04613578
5730 | 2021/12/25 01:45:24 | 35379.5177 | 7885.0001 | 1 | 7 | 0 | 0 | 0 | 0 | 0.1750638 | 4.200058 | 0.7352781 | 4.892441 | 2.841747 | 19.00286 | 10.40381 | [21 empty] | 15.39823 | -0.1183784
5731 | 2021/12/25 01:45:29 | 35384.5186 | 7890.001 | 1 | 7 | 0 | 0 | 0 | 0 | 0.1731667 | 4.199974 | 0.7272956 | 4.892679 | 2.841747 | 19.00386 | 10.40381 |  | 1.058971e-05 | [19 empty] | 15.825 | 0.08806288
5732 | 2021/12/25 01:45:34 | 35389.5185 | 7895.0009 | 1 | 7 | 0 | 0 | 0 | 0 | 0.1717566 | 4.199919 | 0.7213638 | 4.89292 | 2.841747 | 19.00487 | 10.40381 | [21 empty] | 15.30621 | -0.01047611
5733 | 2021/12/25 01:45:39 | 35394.5176 | 7900 | 1 | 7 | 0 | 0 | 0 | 0 | 0.1708301 | 4.199911 | 0.7174712 | 4.893157 | 2.841747 | 19.00587 | 10.40381 | [21 empty] | 15.89338 | 0.1101691
5734 | 2021/12/25 01:45:44 | 35399.5195 | 7905.0019 | 1 | 7 | 0 | 0 | 0 | 0 | 0.168931 | 4.199928 | 0.709498 | 4.893394 | 2.841747 | 19.00686 | 10.40381 |  | 1.477768e-05 | [19 empty] | 15.25093 | -0.1710522
5735 | 2021/12/25 01:45:49 | 35404.5187 | 7910.0011 | 1 | 7 | 0 | 0 | 0 | 0 | 0.1678455 | 4.200186 | 0.7049823 | 4.893627 | 2.841747 | 19.00784 | 10.40381 | [21 empty] | 15.97482 | 0.06917715
5736 | 2021/12/25 01:45:54 | 35409.518 | 7915.0004 | 1 | 7 | 0 | 0 | 0 | 0 | 0.1677057 | 4.200053 | 0.7043728 | 4.89386 | 2.841747 | 19.00882 | 10.40381 |  | 3.397993e-06 | [19 empty] | 15.23911 | -0.1347554
5737 | 2021/12/25 01:45:59 | 35414.5197 | 7920.0021 | 1 | 7 | 0 | 0 | 0 | 0 | 0.1658303 | 4.199889 | 0.6964689 | 4.894088 | 2.841747 | 19.00978 | 10.40381 | [21 empty] | 15.98433 | 0.2045619
5738 | 2021/12/25 01:46:04 | 35419.5179 | 7925.0003 | 1 | 7 | 0 | 0 | 0 | 0 | 0.163995 | 4.19998 | 0.6887757201 | 4.894316 | 2.841747 | 19.01073 | 10.40381 |  |  |  | 0 | [17 empty] | 15.3057 | -0.1064974
5739 | 2021/12/25 01:46:09 | 35424.5181 | 7930.0005 | 1 | 7 | 0 | 0 | 0 | 0 | 0.1624571 | 4.200093 | 0.6823349 | 4.894545 | 2.841747 | 19.0117 | 10.40381 |  | 1.027266e-06 |  |  | 0 | [16 empty] | 15.95806 | 0.09743989
5740 | 2021/12/25 01:46:14 | 35429.5182 | 7935.0006 | 1 | 7 | 0 | 0 | 0 | 0 | 0.1618995 | 4.200063 | 0.6799881 | 4.894771 | 2.841747 | 19.01264 | 10.40381 | [21 empty] | 15.42492 | -0.173974
5741 | 2021/12/25 01:46:19 | 35434.5182 | 7940.0006 | 1 | 7 | 0 | 0 | 0 | 0 | 0.1596638 | 4.199907 | 0.6705731 | 4.894993 | 2.841747 | 19.01358 | 10.40381 |  | 3.98283e-05 | [19 empty] | 15.73891 | 0.1253182
5742 | 2021/12/25 01:46:24 | 35439.5191 | 7945.0015 | 1 | 7 | 0 | 0 | 0 | 0 | 0.1610676 | 4.200136 | 0.6765058 | 4.895213 | 2.841747 | 19.0145 | 10.40381 | [21 empty] | 15.70675 | 0.07144213
5743 | 2021/12/25 01:46:29 | 35444.5186 | 7950.001 | 1 | 7 | 0 | 0 | 0 | 0 | 0.1573459 | 4.200031 | 0.6608577 | 4.895433 | 2.841747 | 19.01543 | 10.40381 | [21 empty] | 15.35965 | -0.09389758
5744 | 2021/12/25 01:46:34 | 35449.5193 | 7955.0017 | 1 | 7 | 0 | 0 | 0 | 0 | 0.1572747 | 4.200029 | 0.6605583 | 4.895651 | 2.841747 | 19.01634 | 10.40381 |  | 1.414525e-05 | [19 empty] | 15.97439 | 0.08007646
5745 | 2021/12/25 01:46:39 | 35454.5191 | 7960.0015 | 1 | 7 | 0 | 0 | 0 | 0 | 0.1557345 | 4.199969 | 0.6540801 | 4.895869 | 2.841747 | 19.01726 | 10.40381 | [21 empty] | 15.23097 | -0.0690794
5746 | 2021/12/25 01:46:44 | 35459.5178 | 7965.0002 | 1 | 7 | 0 | 0 | 0 | 0 | 0.1541952 | 4.200059 | 0.6476289 | 4.896083 | 2.841747 | 19.01816 | 10.40381 |  | -4.583339e-06 | [19 empty] | 15.70091 | 0.1304257
5747 | 2021/12/25 01:46:49 | 35464.5185 | 7970.0009 | 1 | 7 | 0 | 0 | 0 | 0 | 0.1536255 | 4.200021 | 0.6452303 | 4.896295 | 2.841747 | 19.01905 | 10.40381 | [21 empty] | 15.69409 | -0.06186187
5748 | 2021/12/25 01:46:54 | 35469.5186 | 7975.001 | 1 | 7 | 0 | 0 | 0 | 0 | 0.1521182 | 4.200019 | 0.6388993 | 4.896508 | 2.841747 | 19.01994 | 10.40381 |  | 2.584441e-05 | [19 empty] | 15.24775 | -0.1180989
5749 | 2021/12/25 01:46:59 | 35474.5195 | 7980.0019 | 1 | 7 | 0 | 0 | 0 | 0 | 0.1508501 | 4.200046 | 0.6335774 | 4.896718 | 2.841747 | 19.02082 | 10.40381 | [21 empty] | 15.89064 | 0.2126706
5750 | 2021/12/25 01:47:04 | 35479.5188 | 7985.0012 | 1 | 7 | 0 | 0 | 0 | 0 | 0.1506753 | 4.200108 | 0.6328525 | 4.896927 | 2.841747 | 19.0217 | 10.40381 | [21 empty] | 15.71897 | -0.07542431
5751 | 2021/12/25 01:47:09 | 35484.5189 | 7990.0013 | 1 | 7 | 0 | 0 | 0 | 0 | 0.1503678 | 4.199915 | 0.631532 | 4.897132 | 2.841747 | 19.02256 | 10.40381 |  | 2.583798e-05 | [19 empty] | 15.21826 | -0.1227295
5752 | 2021/12/25 01:47:14 | 35489.5205 | 7995.0029 | 1 | 7 | 0 | 0 | 0 | 0 | 0.1480403 | 4.199992 | 0.6217681 | 4.89734 | 2.841747 | 19.02344 | 10.40381 | [21 empty] | 15.58675 | 0.08825839
5753 | 2021/12/25 01:47:19 | 35494.5189 | 8000.0013 | 1 | 7 | 0 | 0 | 0 | 0 | 0.1465858 | 4.200143 | 0.6156813 | 4.897543 | 2.841747 | 19.02429 | 10.40381 |  | -3.556068e-06 | [19 empty] | 15.89432 | 0.02746165
5754 | 2021/12/25 01:47:24 | 35499.5188 | 8005.0012 | 1 | 7 | 0 | 0 | 0 | 0 | 0.1457311 | 4.200217 | 0.6121022 | 4.897743 | 2.841747 | 19.02513 | 10.40381 | [21 empty] | 15.36784 | -0.04048645
5755 | 2021/12/25 01:47:29 | 35504.5177 | 8010.0001 | 1 | 7 | 0 | 0 | 0 | 0 | 0.1448948 | 4.200116 | 0.608575 | 4.897946 | 2.841747 | 19.02598 | 10.40381 | [21 empty] | 15.36874 | -0.04136503
5756 | 2021/12/25 01:47:34 | 35509.5192 | 8015.0016 | 1 | 7 | 0 | 0 | 0 | 0 | 0.1432466 | 4.199885 | 0.6016192 | 4.898144 | 2.841747 | 19.02681 | 10.40381 |  | -1.493635e-05 | [19 empty] | 15.90062 | 0.07006288
5757 | 2021/12/25 01:47:39 | 35514.5199 | 8020.0023 | 1 | 7 | 0 | 0 | 0 | 0 | 0.1423867 | 4.199983 | 0.5980217 | 4.898342 | 2.841747 | 19.02765 | 10.40381 | [21 empty] | 15.40951 | -0.04456997
5758 | 2021/12/25 01:47:44 | 35519.5193 | 8025.0017 | 1 | 7 | 0 | 0 | 0 | 0 | 0.1399075 | 4.20001 | 0.5876129 | 4.898537 | 2.841747 | 19.02847 | 10.40381 |  | 1.817441e-06 | [19 empty] | 15.46979 | 0.01513779
5759 | 2021/12/25 01:47:49 | 35524.52 | 8030.0024 | 1 | 7 | 0 | 0 | 0 | 0 | 0.1392641 | 4.200133 | 0.5849277 | 4.898726 | 2.841747 | 19.02926 | 10.40381 | [21 empty] | 15.9146 | 0.04738748
5760 | 2021/12/25 01:47:54 | 35529.5176 | 8035 | 1 | 7 | 0 | 0 | 0 | 0 | 0.1395867 | 4.199862 | 0.5862449 | 4.898926 | 2.841747 | 19.0301 | 10.40381 |  | 2.765831e-05 | [19 empty] | 15.24092 | -0.09835422
5761 | 2021/12/25 01:47:59 | 35534.5185 | 8040.0009 | 1 | 7 | 0 | 0 | 0 | 0 | 0.1385192 | 4.199995 | 0.5817799 | 4.899118 | 2.841747 | 19.0309 | 10.40381 | [21 empty] | 15.83041 | 0.1747447
5762 | 2021/12/25 01:48:04 | 35539.5195 | 8045.0019 | 1 | 7 | 0 | 0 | 0 | 0 | 0.1369112 | 4.200028 | 0.5750309 | 4.899309 | 2.841747 | 19.0317 | 10.40381 |  |  |  | 0 | [17 empty] | 15.28531 | -0.1202416
5763 | 2021/12/25 01:48:09 | 35544.5186 | 8050.001 | 1 | 7 | 0 | 0 | 0 | 0 | 0.1361911 | 4.199985 | 0.5720006 | 4.899498 | 2.841747 | 19.0325 | 10.40381 |  | -1.580698e-05 |  |  | 0 | [16 empty] | 15.9128 | 0.1031446
5764 | 2021/12/25 01:48:14 | 35549.5187 | 8055.0011 | 1 | 7 | 0 | 0 | 0 | 0 | 0.1348356 | 4.200137 | 0.566328 | 4.899685 | 2.841747 | 19.03329 | 10.40381 | [21 empty] | 15.26986 | -0.1961058
5765 | 2021/12/25 01:48:19 | 35554.5182 | 8060.0006 | 1 | 7 | 0 | 0 | 0 | 0 | 0.1343243 | 4.200206 | 0.5641897 | 4.899871 | 2.841747 | 19.03407 | 10.40381 |  | 7.981002e-06 | [19 empty] | 15.76747 | -0.03015876
5766 | 2021/12/25 01:48:24 | 35559.518 | 8065.0004 | 1 | 7 | 0 | 0 | 0 | 0 | 0.1320964 | 4.200009 | 0.5548061 | 4.900057 | 2.841747 | 19.03485 | 10.40381 | [21 empty] | 15.53552 | -0.09080827
5767 | 2021/12/25 01:48:29 | 35564.5189 | 8070.0013 | 1 | 7 | 0 | 0 | 0 | 0 | 0.1318157 | 4.200039 | 0.5536311 | 4.900239 | 2.841747 | 19.03561 | 10.40381 | [21 empty] | 15.45131 | -0.1020515
5768 | 2021/12/25 01:48:34 | 35569.5182 | 8075.0006 | 1 | 7 | 0 | 0 | 0 | 0 | 0.1309869 | 4.199963 | 0.5501401 | 4.900423 | 2.841747 | 19.03638 | 10.40381 |  | -8.692035e-07 | [19 empty] | 15.6923 | 0.1220882
5769 | 2021/12/25 01:48:39 | 35574.5183 | 8080.0007 | 1 | 7 | 0 | 0 | 0 | 0 | 0.129397 | 4.20005 | 0.5434739 | 4.900602 | 2.841747 | 19.03714 | 10.40381 | [21 empty] | 15.36922 | -0.0141573
5770 | 2021/12/25 01:48:44 | 35579.5179 | 8085.0003 | 1 | 7 | 0 | 0 | 0 | 0 | 0.1289599 | 4.200044 | 0.5416373 | 4.900782 | 2.841747 | 19.03789 | 10.40381 |  | 2.7659e-06 | [19 empty] | 15.81912 | 0.1785529
5771 | 2021/12/25 01:48:49 | 35584.5183 | 8090.0007 | 1 | 7 | 0 | 0 | 0 | 0 | 0.12889 | 4.199796 | 0.5413117 | 4.900958 | 2.841747 | 19.03863 | 10.40381 | [21 empty] | 15.31166 | -0.1336741
5772 | 2021/12/25 01:48:54 | 35589.5198 | 8095.0022 | 1 | 7 | 0 | 0 | 0 | 0 | 0.1271655 | 4.199991 | 0.534094 | 4.901138 | 2.841747 | 19.03939 | 10.40381 |  | 4.109473e-06 | [19 empty] | 15.97482 | 0.1220721
5773 | 2021/12/25 01:48:59 | 35594.5184 | 8100.0008 | 1 | 7 | 0 | 0 | 0 | 0 | 0.1262409 | 4.200002 | 0.530212 | 4.901314 | 2.841747 | 19.04013 | 10.40381 | [21 empty] | 15.25767 | -0.1952696
5774 | 2021/12/25 01:49:04 | 35599.5176 | 8105 | 1 | 7 | 0 | 0 | 0 | 0 | 0.1253203 | 4.200048 | 0.5263513 | 4.901486 | 2.841747 | 19.04085 | 10.40381 | [21 empty] | 15.95309 | 0.06308556
5775 | 2021/12/25 01:49:09 | 35604.5186 | 8110.001 | 1 | 7 | 0 | 0 | 0 | 0 | 0.1230299 | 4.199991 | 0.5167245 | 4.901661 | 2.841747 | 19.04158 | 10.40381 |  | 1.604288e-05 | [19 empty] | 15.26856 | -0.1317865
5776 | 2021/12/25 01:49:14 | 35609.5187 | 8115.0011 | 1 | 7 | 0 | 0 | 0 | 0 | 0.122415 | 4.199895 | 0.5141301 | 4.901832 | 2.841747 | 19.0423 | 10.40381 | [21 empty] | 15.97168 | 0.2142096
5777 | 2021/12/25 01:49:19 | 35614.5186 | 8120.001 | 1 | 7 | 0 | 0 | 0 | 0 | 0.1236895 | 4.19996 | 0.519491 | 4.902004 | 2.841747 | 19.04302 | 10.40381 |  | -1.335335e-05 | [19 empty] | 15.27402 | -0.1191151
5778 | 2021/12/25 01:49:24 | 35619.5187 | 8125.0011 | 1 | 7 | 0 | 0 | 0 | 0 | 0.1224655 | 4.199922 | 0.5143455 | 4.902173 | 2.841747 | 19.04373 | 10.40381 | [21 empty] | 15.83636 | 0.05710721
5779 | 2021/12/25 01:49:29 | 35624.5187 | 8130.0011 | 1 | 7 | 0 | 0 | 0 | 0 | 0.1216096 | 4.199948 | 0.510754 | 4.902339 | 2.841747 | 19.04443 | 10.40381 | [21 empty] | 15.51969 | -0.09329557
5780 | 2021/12/25 01:49:34 | 35629.518 | 8135.0004 | 1 | 7 | 0 | 0 | 0 | 0 | 0.1206449 | 4.200153 | 0.506727 | 4.902509 | 2.841747 | 19.04515 | 10.40381 |  | 7.112254e-06 | [19 empty] | 15.48661 | 0.07932603
5781 | 2021/12/25 01:49:39 | 35634.5193 | 8140.0017 | 1 | 7 | 0 | 0 | 0 | 0 | 0.1189148 | 4.200055 | 0.4994487 | 4.902674 | 2.841747 | 19.04584 | 10.40381 | [21 empty] | 15.85897 | 0.1252592
5782 | 2021/12/25 01:49:44 | 35639.5189 | 8145.0013 | 1 | 7 | 0 | 0 | 0 | 0 | 0.1173523 | 4.199854 | 0.4928625 | 4.902837 | 2.841747 | 19.04653 | 10.40381 |  | 3.319217e-05 | [19 empty] | 15.29621 | -0.1810956
5783 | 2021/12/25 01:49:49 | 35644.5181 | 8150.0005 | 1 | 7 | 0 | 0 | 0 | 0 | 0.1175769 | 4.1999 | 0.4938112 | 4.903002 | 2.841747 | 19.04722 | 10.40381 | [21 empty] | 15.95991 | 0.1099658
5784 | 2021/12/25 01:49:54 | 35649.5182 | 8155.0006 | 1 | 7 | 0 | 0 | 0 | 0 | 0.1170824 | 4.2001 | 0.4917578 | 4.903163 | 2.841747 | 19.04789 | 10.40381 | [21 empty] | 15.39999 | -0.04429936
5785 | 2021/12/25 01:49:59 | 35654.5183 | 8160.0007 | 1 | 7 | 0 | 0 | 0 | 0 | 0.1160531 | 4.200034 | 0.487427 | 4.903326 | 2.841747 | 19.04858 | 10.40381 |  | 1.264317e-05 | [19 empty] | 15.66601 | 0.08778751
5786 | 2021/12/25 01:50:04 | 35659.5197 | 8165.0021 | 1 | 7 | 0 | 0 | 0 | 0 | 0.1150659 | 4.199859 | 0.4832606 | 4.903481 | 2.841747 | 19.04923 | 10.40381 |  |  |  | 0 | [17 empty] | 15.82591 | -0.05629599
5787 | 2021/12/25 01:50:09 | 35664.5177 | 8170.0001 | 1 | 7 | 0 | 0 | 0 | 0 | 0.1146798 | 4.19984 | 0.4816368 | 4.903643 | 2.841747 | 19.04991 | 10.40381 |  | -1.659691e-05 |  |  | 0 | [16 empty] | 15.33742 | -0.1306784
5788 | 2021/12/25 01:50:14 | 35669.5177 | 8175.0001 | 1 | 7 | 0 | 0 | 0 | 0 | 0.1132185 | 4.199967 | 0.475514 | 4.9038 | 2.841747 | 19.05057 | 10.40381 | [21 empty] | 15.9251 | 0.2050191
5789 | 2021/12/25 01:50:19 | 35674.5198 | 8180.0022 | 1 | 7 | 0 | 0 | 0 | 0 | 0.1122929 | 4.200105 | 0.471642 | 4.903957 | 2.841747 | 19.05123 | 10.40381 |  | 1.936098e-05 | [19 empty] | 15.4422 | -0.1333445
5790 | 2021/12/25 01:50:24 | 35679.519 | 8185.0014 | 1 | 7 | 0 | 0 | 0 | 0 | 0.1120247 | 4.20001 | 0.4705049 | 4.904111 | 2.841747 | 19.05188 | 10.40381 | [21 empty] | 15.6117 | -0.03910542
5791 | 2021/12/25 01:50:29 | 35684.5197 | 8190.0021 | 1 | 7 | 0 | 0 | 0 | 0 | 0.1114394 | 4.199903 | 0.4680347 | 4.904268 | 2.841747 | 19.05253 | 10.40381 | [21 empty] | 15.7883 | 0.04995942
5792 | 2021/12/25 01:50:34 | 35689.5179 | 8195.0003 | 1 | 7 | 0 | 0 | 0 | 0 | 0.1092614 | 4.200104 | 0.4589092 | 4.904419 | 2.841747 | 19.05317 | 10.40381 |  | 3.926992e-05 | [19 empty] | 15.2396 | -0.03994226
5793 | 2021/12/25 01:50:39 | 35694.5176 | 8200 | 1 | 7 | 0 | 0 | 0 | 0 | 0.1091564 | 4.199969 | 0.4584535 | 4.904573 | 2.841747 | 19.05381 | 10.40381 | [21 empty] | 15.8848 | 0.1206726
5794 | 2021/12/25 01:50:44 | 35699.5185 | 8205.0009 | 1 | 7 | 0 | 0 | 0 | 0 | 0.1094709 | 4.200044 | 0.4597826 | 4.904726 | 2.841747 | 19.05445 | 10.40381 |  | 1.778196e-05 | [19 empty] | 15.41273 | -0.1494938
5795 | 2021/12/25 01:50:49 | 35704.5189 | 8210.0013 | 1 | 7 | 0 | 0 | 0 | 0 | 0.1074312 | 4.199964 | 0.4512072 | 4.904875 | 2.841747 | 19.05508 | 10.40381 | [21 empty] | 15.49476 | 0.07849157
5796 | 2021/12/25 01:50:54 | 35709.5196 | 8215.002 | 1 | 7 | 0 | 0 | 0 | 0 | 0.106404 | 4.199905 | 0.4468867 | 4.905019 | 2.841747 | 19.05569 | 10.40381 | [21 empty] | 15.84224 | 0.1223147
5797 | 2021/12/25 01:50:59 | 35714.5188 | 8220.0012 | 1 | 7 | 0 | 0 | 0 | 0 | 0.1066083 | 4.200078 | 0.4477632 | 4.905168 | 2.841747 | 19.05631 | 10.40381 |  | -4.899431e-05 | [19 empty] | 15.20332 | -0.2147883
5798 | 2021/12/25 01:51:04 | 35719.519 | 8225.0014 | 1 | 7 | 0 | 0 | 0 | 0 | 0.1059753 | 4.200048 | 0.4451013 | 4.90532 | 2.841747 | 19.05695 | 10.40381 | [21 empty] | 15.81236 | 0.1053452
5799 | 2021/12/25 01:51:09 | 35724.5181 | 8230.0005 | 1 | 7 | 0 | 0 | 0 | 0 | 0.1048615 | 4.200129 | 0.4404318 | 4.905466 | 2.841747 | 19.05757 | 10.40381 |  | 9.166299e-06 | [19 empty] | 15.41273 | 0.002115369
5800 | 2021/12/25 01:51:14 | 35729.5191 | 8235.0015 | 1 | 7 | 0 | 0 | 0 | 0 | 0.1042533 | 4.200005 | 0.4378644 | 4.905612 | 2.841747 | 19.05818 | 10.40381 | [21 empty] | 15.51652 | 0.04702151
5801 | 2021/12/25 01:51:19 | 35734.5178 | 8240.0002 | 1 | 7 | 0 | 0 | 0 | 0 | 0.1038751 | 4.199948 | 0.43627 | 4.905756 | 2.841747 | 19.05878 | 10.40381 |  | -9.562666e-06 | [19 empty] | 15.62166 | -0.0754416
5802 | 2021/12/25 01:51:24 | 35739.5193 | 8245.0017 | 1 | 7 | 0 | 0 | 0 | 0 | 0.1030784 | 4.199874 | 0.4329163 | 4.905892 | 2.841747 | 19.05935 | 10.40381 | [21 empty] | 15.27501 | -0.1025611
5803 | 2021/12/25 01:51:29 | 35744.5187 | 8250.0011 | 1 | 7 | 0 | 0 | 0 | 0 | 0.1018483 | 4.200136 | 0.4277767 | 4.906039 | 2.841747 | 19.05997 | 10.40381 | [21 empty] | 15.75665 | 0.1035076
5804 | 2021/12/25 01:51:34 | 35749.5194 | 8255.0018 | 1 | 7 | 0 | 0 | 0 | 0 | 0.1014696 | 4.200091 | 0.4261816 | 4.906183 | 2.841747 | 19.06058 | 10.40381 |  | 3.295072e-05 | [19 empty] | 15.18702 | -0.007927418
5805 | 2021/12/25 01:51:39 | 35754.5186 | 8260.001 | 1 | 7 | 0 | 0 | 0 | 0 | 0.1007151 | 4.199879 | 0.4229912 | 4.906322 | 2.841747 | 19.06116 | 10.40381 | [21 empty] | 15.79418 | 0.1369143
5806 | 2021/12/25 01:51:44 | 35759.5179 | 8265.0003 | 1 | 7 | 0 | 0 | 0 | 0 | 0.09916815 | 4.199877 | 0.416494 | 4.906461 | 2.841747 | 19.06174 | 10.40381 |  | 3.121619e-05 | [19 empty] | 15.22735 | -0.1430321
5807 | 2021/12/25 01:51:49 | 35764.5196 | 8270.002 | 1 | 7 | 0 | 0 | 0 | 0 | 0.1002738 | 4.20002 | 0.421152 | 4.9066 | 2.841747 | 19.06233 | 10.40381 | [21 empty] | 15.79057 | -0.01571476
5808 | 2021/12/25 01:51:54 | 35769.5195 | 8275.0019 | 1 | 7 | 0 | 0 | 0 | 0 | 0.09834907 | 4.200083 | 0.4130743 | 4.906738 | 2.841747 | 19.06291 | 10.40381 | [21 empty] | 15.25637 | -0.1339793
5809 | 2021/12/25 01:51:59 | 35774.5189 | 8280.0013 | 1 | 7 | 0 | 0 | 0 | 0 | 0.09833945 | 4.200064 | 0.413032 | 4.906872 | 2.841747 | 19.06347 | 10.40381 |  | -3.832461e-05 | [19 empty] | 15.78612 | 0.1546365
5810 | 2021/12/25 01:52:04 | 35779.5189 | 8285.0013 | 1 | 7 | 0 | 0 | 0 | 0 | 0.09697124 | 4.199855 | 0.4072651 | 4.90701 | 2.841747 | 19.06405 | 10.40381 |  |  |  | 0 | [17 empty] | 15.16155 | -0.06079137
5811 | 2021/12/25 01:52:09 | 35784.5189 | 8290.0013 | 1 | 7 | 0 | 0 | 0 | 0 | 0.09690302 | 4.199924 | 0.4069853 | 4.907145 | 2.841747 | 19.06462 | 10.40381 |  | 6.163903e-06 |  |  | 0 | [16 empty] | 15.81912 | 0.09788871
5812 | 2021/12/25 01:52:14 | 35789.519 | 8295.0014 | 1 | 7 | 0 | 0 | 0 | 0 | 0.09592805 | 4.199954 | 0.4028934 | 4.907277 | 2.841747 | 19.06517 | 10.40381 | [21 empty] | 15.36922 | -0.1381862
5813 | 2021/12/25 01:52:19 | 35794.5189 | 8300.0013 | 1 | 7 | 0 | 0 | 0 | 0 | 0.09557314 | 4.200038 | 0.4014108 | 4.90741 | 2.841747 | 19.06573 | 10.40381 |  | 3.83262e-05 | [19 empty] | 15.43132 | 0.09335816
5814 | 2021/12/25 01:52:24 | 35799.5197 | 8305.0021 | 1 | 7 | 0 | 0 | 0 | 0 | 0.09581413 | 4.200064 | 0.4024255 | 4.907546 | 2.841747 | 19.0663 | 10.40381 | [21 empty] | 15.82543 | 0.121336
5815 | 2021/12/25 01:52:29 | 35804.5199 | 8310.0023 | 1 | 7 | 0 | 0 | 0 | 0 | 0.09426713 | 4.200089 | 0.3959303 | 4.907676 | 2.841747 | 19.06685 | 10.40381 | [21 empty] | 15.19331 | -0.2119786
5816 | 2021/12/25 01:52:34 | 35809.5176 | 8315 | 1 | 7 | 0 | 0 | 0 | 0 | 0.09384367 | 4.199884 | 0.3941325 | 4.907804 | 2.841747 | 19.06739 | 10.40381 |  | 7.823351e-06 | [19 empty] | 15.62667 | 0.117138
5817 | 2021/12/25 01:52:39 | 35814.5176 | 8320 | 1 | 7 | 0 | 0 | 0 | 0 | 0.09384776 | 4.199874 | 0.3941488 | 4.907936 | 2.841747 | 19.06794 | 10.40381 | [21 empty] | 15.63483 | 0.07730424
5818 | 2021/12/25 01:52:44 | 35819.5185 | 8325.0009 | 1 | 7 | 0 | 0 | 0 | 0 | 0.09269196 | 4.200086 | 0.3893142 | 4.908065 | 2.841747 | 19.06848 | 10.40381 |  | -1.683331e-05 | [19 empty] | 15.16026 | -0.1784283
5819 | 2021/12/25 01:52:49 | 35824.5185 | 8330.0009 | 1 | 7 | 0 | 0 | 0 | 0 | 0.09195537 | 4.199982 | 0.3862109 | 4.90819 | 2.841747 | 19.06901 | 10.40381 | [21 empty] | 15.81462 | 0.1214737
5820 | 2021/12/25 01:52:54 | 35829.5178 | 8335.0002 | 1 | 7 | 0 | 0 | 0 | 0 | 0.08993299 | 4.199944 | 0.3777135 | 4.908319 | 2.841747 | 19.06955 | 10.40381 | [21 empty] | 15.48168 | 0.03593683
5821 | 2021/12/25 01:52:59 | 35834.5182 | 8340.0006 | 1 | 7 | 0 | 0 | 0 | 0 | 0.08987426 | 4.199738 | 0.3774483 | 4.908442 | 2.841747 | 19.07006 | 10.40381 |  | 1.58058e-06 | [19 empty] | 15.2541 | -0.1021129
5822 | 2021/12/25 01:53:04 | 35839.5188 | 8345.0012 | 1 | 7 | 0 | 0 | 0 | 0 | 0.08885209 | 4.199911 | 0.3731709 | 4.908569 | 2.841747 | 19.0706 | 10.40381 | [21 empty] | 15.81781 | 0.06923378
5823 | 2021/12/25 01:53:09 | 35844.5188 | 8350.0012 | 1 | 7 | 0 | 0 | 0 | 0 | 0.08945633 | 4.20008 | 0.3757237 | 4.908691 | 2.841747 | 19.07111 | 10.40381 |  | 3.263302e-05 | [19 empty] | 15.27402 | -0.06918609
5824 | 2021/12/25 01:53:14 | 35849.5195 | 8355.0019 | 1 | 7 | 0 | 0 | 0 | 0 | 0.08899124 | 4.200144 | 0.373776 | 4.908815 | 2.841747 | 19.07163 | 10.40381 | [21 empty] | 15.4535 | 0.04134417
5825 | 2021/12/25 01:53:19 | 35854.519 | 8360.0014 | 1 | 7 | 0 | 0 | 0 | 0 | 0.08706047 | 4.200035 | 0.365657 | 4.908937 | 2.841747 | 19.07215 | 10.40381 | [21 empty] | 15.69822 | -0.02958238
5826 | 2021/12/25 01:53:24 | 35859.518 | 8365.0004 | 1 | 7 | 0 | 0 | 0 | 0 | 0.08768208 | 4.200009 | 0.3682655 | 4.90906 | 2.841747 | 19.07266 | 10.40381 |  | 9.799756e-06 | [19 empty] | 15.23272 | -0.1429945
5827 | 2021/12/25 01:53:29 | 35864.519 | 8370.0014 | 1 | 7 | 0 | 0 | 0 | 0 | 0.08629765 | 4.199923 | 0.3624435 | 4.909179 | 2.841747 | 19.07316 | 10.40381 | [21 empty] | 15.80061 | 0.1955885
5828 | 2021/12/25 01:53:34 | 35869.5183 | 8375.0007 | 1 | 7 | 0 | 0 | 0 | 0 | 0.08657535 | 4.199913 | 0.3636089 | 4.9093 | 2.841747 | 19.07367 | 10.40381 |  | 1.185277e-06 | [19 empty] | 15.31304 | -0.1360714
5829 | 2021/12/25 01:53:39 | 35874.5192 | 8380.0016 | 1 | 7 | 0 | 0 | 0 | 0 | 0.08635292 | 4.200235 | 0.3627026 | 4.90942 | 2.841747 | 19.07417 | 10.40381 | [21 empty] | 15.51518 | -0.03458381
5830 | 2021/12/25 01:53:44 | 35879.5191 | 8385.0015 | 1 | 7 | 0 | 0 | 0 | 0 | 0.0847685 | 4.200061 | 0.3560329 | 4.909539 | 2.841747 | 19.07467 | 10.40381 |  | 7.112137e-06 | [19 empty] | 15.6117 | 0.001432896
5831 | 2021/12/25 01:53:49 | 35884.5177 | 8390.0001 | 1 | 7 | 0 | 0 | 0 | 0 | 0.08454641 | 4.199861 | 0.3550832 | 4.909657 | 2.841747 | 19.07517 | 10.40381 | [21 empty] | 15.2917 | 0.04221678
5832 | 2021/12/25 01:53:54 | 35889.5192 | 8395.0016 | 1 | 7 | 0 | 0 | 0 | 0 | 0.08404128 | 4.199881 | 0.3529634 | 4.909773 | 2.841747 | 19.07566 | 10.40381 | [21 empty] | 15.75753 | 0.140596
5833 | 2021/12/25 01:53:59 | 35894.5185 | 8400.0009 | 1 | 7 | 0 | 0 | 0 | 0 | 0.08403668 | 4.200171 | 0.3529684 | 4.90989 | 2.841747 | 19.07615 | 10.40381 |  | -3.24e-06 | [19 empty] | 15.28085 | -0.1043719
5834 | 2021/12/25 01:54:04 | 35899.5179 | 8405.0003 | 1 | 7 | 0 | 0 | 0 | 0 | 0.08355767 | 4.200075 | 0.3509485 | 4.910006 | 2.841747 | 19.07663 | 10.40381 |  |  |  | 0 | [17 empty] | 15.64567 | -0.05817175
5835 | 2021/12/25 01:54:09 | 35904.5178 | 8410.0002 | 1 | 7 | 0 | 0 | 0 | 0 | 0.08280084 | 4.199962 | 0.3477604 | 4.910121 | 2.841747 | 19.07712 | 10.40381 |  | 1.185376e-06 |  |  | 0 | [16 empty] | 15.46259 | -0.09236813
5836 | 2021/12/25 01:54:14 | 35909.5179 | 8415.0003 | 1 | 7 | 0 | 0 | 0 | 0 | 0.08303063 | 4.199944 | 0.348724 | 4.910236 | 2.841747 | 19.0776 | 10.40381 | [21 empty] | 15.42908 | -0.08962452
5837 | 2021/12/25 01:54:19 | 35914.518 | 8420.0004 | 1 | 7 | 0 | 0 | 0 | 0 | 0.0808545 | 4.199897 | 0.3395806 | 4.910349 | 2.841747 | 19.07808 | 10.40381 | [21 empty] | 15.72673 | 0.1290107
5838 | 2021/12/25 01:54:24 | 35919.5188 | 8425.0012 | 1 | 7 | 0 | 0 | 0 | 0 | 0.0797798 | 4.200087 | 0.3350821 | 4.910459 | 2.841747 | 19.07854 | 10.40381 |  | -2.845043e-06 | [19 empty] | 15.20015 | -0.08646071
5839 | 2021/12/25 01:54:29 | 35924.5181 | 8430.0005 | 1 | 7 | 0 | 0 | 0 | 0 | 0.07979668 | 4.200043 | 0.3351495 | 4.910574 | 2.841747 | 19.07902 | 10.40381 | [21 empty] | 15.88755 | 0.2158058
5840 | 2021/12/25 01:54:34 | 35929.5195 | 8435.0019 | 1 | 7 | 0 | 0 | 0 | 0 | 0.07987657 | 4.200202 | 0.3354977 | 4.910685 | 2.841747 | 19.07948 | 10.40381 |  | 4.978537e-06 | [19 empty] | 15.22647 | -0.01245916
5841 | 2021/12/25 01:54:39 | 35934.5192 | 8440.0016 | 1 | 7 | 0 | 0 | 0 | 0 | 0.080043 | 4.199977 | 0.3361788 | 4.910797 | 2.841747 | 19.07996 | 10.40381 | [21 empty] | 15.70134 | 0.105896
5842 | 2021/12/25 01:54:44 | 35939.519 | 8445.0014 | 1 | 7 | 0 | 0 | 0 | 0 | 0.078825 | 4.199941 | 0.3310603 | 4.910906 | 2.841747 | 19.08041 | 10.40381 |  | 2.560221e-05 | [19 empty] | 15.64786 | 0.06894469
5843 | 2021/12/25 01:54:49 | 35944.519 | 8450.0014 | 1 | 7 | 0 | 0 | 0 | 0 | 0.07950191 | 4.199926 | 0.3339021 | 4.911015 | 2.841747 | 19.08087 | 10.40381 | [21 empty] | 15.2872 | -0.1447135
5844 | 2021/12/25 01:54:54 | 35949.5183 | 8455.0007 | 1 | 7 | 0 | 0 | 0 | 0 | 0.07764668 | 4.200197 | 0.3261314 | 4.911124 | 2.841747 | 19.08133 | 10.40381 | [21 empty] | 15.88613 | 0.09902537
5845 | 2021/12/25 01:54:59 | 35954.5192 | 8460.0016 | 1 | 7 | 0 | 0 | 0 | 0 | 0.07719076 | 4.200099 | 0.3242088 | 4.911232 | 2.841747 | 19.08178 | 10.40381 |  | 1.20131e-05 | [19 empty] | 15.26629 | -0.1788598
5846 | 2021/12/25 01:55:04 | 35959.5201 | 8465.0025 | 1 | 7 | 0 | 0 | 0 | 0 | 0.07730656 | 4.199862 | 0.3246769 | 4.911339 | 2.841747 | 19.08223 | 10.40381 | [21 empty] | 15.8893 | 0.001713037
5847 | 2021/12/25 01:55:09 | 35964.5179 | 8470.0003 | 1 | 7 | 0 | 0 | 0 | 0 | 0.07617435 | 4.199855 | 0.3199212 | 4.911446 | 2.841747 | 19.08268 | 10.40381 |  | 3.413656e-05 | [19 empty] | 15.46395 | -0.1028341
5848 | 2021/12/25 01:55:14 | 35969.5178 | 8475.0002 | 1 | 7 | 0 | 0 | 0 | 0 | 0.0772365 | 4.199982 | 0.3243919 | 4.911552 | 2.841747 | 19.08313 | 10.40381 | [21 empty] | 15.43857 | -0.1107228
5849 | 2021/12/25 01:55:19 | 35974.5195 | 8480.0019 | 1 | 7 | 0 | 0 | 0 | 0 | 0.0750335 | 4.200077 | 0.3151465 | 4.911656 | 2.841747 | 19.08356 | 10.40381 | [21 empty] | 15.93866 | 0.1135015
5850 | 2021/12/25 01:55:24 | 35979.5187 | 8485.0011 | 1 | 7 | 0 | 0 | 0 | 0 | 0.07508282 | 4.199947 | 0.3153439 | 4.91176 | 2.841747 | 19.084 | 10.40381 |  | 9.008333e-06 | [19 empty] | 15.31072 | -0.1335126
5851 | 2021/12/25 01:55:29 | 35984.5185 | 8490.0009 | 1 | 7 | 0 | 0 | 0 | 0 | 0.07529696 | 4.199922 | 0.3162414 | 4.911864 | 2.841747 | 19.08444 | 10.40381 | [21 empty] | 15.75705 | 0.08024812
5852 | 2021/12/25 01:55:34 | 35989.518 | 8495.0004 | 1 | 7 | 0 | 0 | 0 | 0 | 0.0742111 | 4.199963 | 0.3116839 | 4.911967 | 2.841747 | 19.08487 | 10.40381 |  | 3.477074e-06 | [19 empty] | 15.70049 | 0.1271939
5853 | 2021/12/25 01:55:39 | 35994.5194 | 8500.0018 | 1 | 7 | 0 | 0 | 0 | 0 | 0.07351401 | 4.20001 | 0.3087596 | 4.912069 | 2.841747 | 19.0853 | 10.40381 | [21 empty] | 15.24367 | -0.09296775
5854 | 2021/12/25 01:55:44 | 35999.5197 | 8505.0021 | 1 | 7 | 0 | 0 | 0 | 0 | 0.0726442 | 4.199872 | 0.3050963 | 4.912171 | 2.841747 | 19.08573 | 10.40381 | [21 empty] | 15.91554 | 0.1926637
5855 | 2021/12/25 01:55:49 | 36004.5181 | 8510.0005 | 1 | 7 | 0 | 0 | 0 | 0 | 0.07313083 | 4.200157 | 0.307161 | 4.912272 | 2.841747 | 19.08615 | 10.40381 |  | 3.342954e-05 | [19 empty] | 15.39965 | 0.03218949
5856 | 2021/12/25 01:55:54 | 36009.5191 | 8515.0015 | 1 | 7 | 0 | 0 | 0 | 0 | 0.07227965 | 4.20001 | 0.3035753 | 4.912374 | 2.841747 | 19.08658 | 10.40381 | [21 empty] | 15.5831 | 0.07456005
5857 | 2021/12/25 01:55:59 | 36014.5191 | 8520.0015 | 1 | 7 | 0 | 0 | 0 | 0 | 0.07137113 | 4.199906 | 0.299752 | 4.912474 | 2.841747 | 19.087 | 10.40381 |  | 1.849263e-05 | [19 empty] | 15.80867 | -0.1543307
5858 | 2021/12/25 01:56:04 | 36019.5183 | 8525.0007 | 1 | 7 | 0 | 0 | 0 | 0 | 0.07153263 | 4.199898 | 0.3004297 | 4.912573 | 2.841747 | 19.08742 | 10.40381 | [21 empty] | 15.22058 | 0.02476752
5859 | 2021/12/25 01:56:09 | 36024.5177 | 8530.0001 | 1 | 7 | 0 | 0 | 0 | 0 | 0.07170519 | 4.200105 | 0.3011693 | 4.912672 | 2.841747 | 19.08783 | 10.40381 |  | -6.321533e-06 |  | 0 | [17 empty] | 15.75932 | 0.1376277
5860 | 2021/12/25 01:56:14 | 36029.5178 | 8535.0002 | 1 | 7 | 0 | 0 | 0 | 0 | 0.07070398 | 4.199969 | 0.2969545 | 4.91277 | 2.841747 | 19.08824 | 10.40381 |  |  |  |  | 0 | [16 empty] | 15.30303 | -0.06070495
5861 | 2021/12/25 01:56:19 | 36034.5201 | 8540.0025 | 1 | 7 | 0 | 0 | 0 | 0 | 0.07108292 | 4.199994 | 0.2985478 | 4.912868 | 2.841747 | 19.08866 | 10.40381 | [21 empty] | 15.94859 | 0.2273798
5862 | 2021/12/25 01:56:24 | 36039.5184 | 8545.0008 | 1 | 7 | 0 | 0 | 0 | 0 | 0.07083185 | 4.199935 | 0.2974892 | 4.912966 | 2.841747 | 19.08906 | 10.40381 |  | 9.720001e-06 | [19 empty] | 15.27445 | -0.02593994
5863 | 2021/12/25 01:56:29 | 36044.5194 | 8550.0018 | 1 | 7 | 0 | 0 | 0 | 0 | 0.06954496 | 4.199979 | 0.2920874 | 4.913063 | 2.841747 | 19.08947 | 10.40381 | [21 empty] | 15.74256 | 0.1268315
5864 | 2021/12/25 01:56:34 | 36049.5179 | 8555.0003 | 1 | 7 | 0 | 0 | 0 | 0 | 0.06953841 | 4.200054 | 0.2920651 | 4.913159 | 2.841747 | 19.08988 | 10.40381 |  | 2.576025e-05 | [19 empty] | 15.64933 | 0.06459236
5865 | 2021/12/25 01:56:39 | 36054.518 | 8560.0004 | 1 | 7 | 0 | 0 | 0 | 0 | 0.06865747 | 4.199916 | 0.2883556 | 4.913254 | 2.841747 | 19.09028 | 10.40381 | [21 empty] | 15.18744 | -0.1475781
5866 | 2021/12/25 01:56:44 | 36059.5181 | 8565.0005 | 1 | 7 | 0 | 0 | 0 | 0 | 0.06783215 | 4.199878 | 0.2848868 | 4.913348 | 2.841747 | 19.09067 | 10.40381 | [21 empty] | 15.82274 | 0.1502156
5867 | 2021/12/25 01:56:49 | 36064.5195 | 8570.0019 | 1 | 7 | 0 | 0 | 0 | 0 | 0.06726556 | 4.200031 | 0.2825174 | 4.913442 | 2.841747 | 19.09106 | 10.40381 |  | 1.35922e-05 | [19 empty] | 15.63166 | 0.05991399
5868 | 2021/12/25 01:56:54 | 36069.5176 | 8575 | 1 | 7 | 0 | 0 | 0 | 0 | 0.06725038 | 4.199996 | 0.2824513 | 4.913535 | 2.841747 | 19.09146 | 10.40381 | [21 empty] | 15.25453 | -0.08952618
5869 | 2021/12/25 01:56:59 | 36074.5189 | 8580.0013 | 1 | 7 | 0 | 0 | 0 | 0 | 0.06603231 | 4.199811 | 0.2773232 | 4.913628 | 2.841747 | 19.09184 | 10.40381 |  | -1.841497e-05 | [19 empty] | 15.67733 | 0.1194489
5870 | 2021/12/25 01:57:04 | 36079.5197 | 8585.0021 | 1 | 7 | 0 | 0 | 0 | 0 | 0.06642896 | 4.200147 | 0.2790114 | 4.913721 | 2.841747 | 19.09223 | 10.40381 | [21 empty] | 15.91966 | 0.2109653
5871 | 2021/12/25 01:57:09 | 36084.5197 | 8590.0021 | 1 | 7 | 0 | 0 | 0 | 0 | 0.0663787 | 4.200077 | 0.2787957 | 4.913812 | 2.841747 | 19.09262 | 10.40381 |  | 2.512664e-05 | [19 empty] | 15.41913 | 0.03912151
5872 | 2021/12/25 01:57:14 | 36089.5191 | 8595.0015 | 1 | 7 | 0 | 0 | 0 | 0 | 0.06653153 | 4.199996 | 0.2794322 | 4.913904 | 2.841747 | 19.093 | 10.40381 | [21 empty] | 15.30394 | -0.04244149
5873 | 2021/12/25 01:57:19 | 36094.5186 | 8600.001 | 1 | 7 | 0 | 0 | 0 | 0 | 0.06458162 | 4.199941 | 0.271239 | 4.913994 | 2.841747 | 19.09338 | 10.40381 | [21 empty] | 15.77745 | 0.1068842
5874 | 2021/12/25 01:57:24 | 36099.5194 | 8605.0018 | 1 | 7 | 0 | 0 | 0 | 0 | 0.06550357 | 4.200214 | 0.275129 | 4.914084 | 2.841747 | 19.09376 | 10.40381 |  | 1.375116e-05 | [19 empty] | 16.0409 | 0.1266325
5875 | 2021/12/25 01:57:29 | 36104.5193 | 8610.0017 | 1 | 7 | 0 | 0 | 0 | 0 | 0.0629263 | 4.200048 | 0.2642935 | 4.914174 | 2.841747 | 19.09414 | 10.40381 | [21 empty] | 15.88789 | -0.04363239
5876 | 2021/12/25 01:57:34 | 36109.5196 | 8615.002 | 1 | 7 | 0 | 0 | 0 | 0 | 0.06456342 | 4.199903 | 0.2711601 | 4.914263 | 2.841747 | 19.09451 | 10.40381 |  | 1.098421e-05 | [19 empty] | 15.69774 | -0.003672838
5877 | 2021/12/25 01:57:39 | 36114.5187 | 8620.0011 | 1 | 7 | 0 | 0 | 0 | 0 | 0.06394573 | 4.199902 | 0.2685658 | 4.914353 | 2.841747 | 19.09489 | 10.40381 | [21 empty] | 15.52102 | 0.07151306
5878 | 2021/12/25 01:57:44 | 36119.5194 | 8625.0018 | 1 | 7 | 0 | 0 | 0 | 0 | 0.06369216 | 4.200063 | 0.2675111 | 4.914442 | 2.841747 | 19.09526 | 10.40381 | [21 empty] | 15.37552 | -0.1502007
5879 | 2021/12/25 01:57:49 | 36124.5188 | 8630.0012 | 1 | 7 | 0 | 0 | 0 | 0 | 0.06332219 | 4.2001 | 0.2659595 | 4.914529 | 2.841747 | 19.09563 | 10.40381 |  | 8.929239e-06 | [19 empty] | 15.29939 | -0.2075517
5880 | 2021/12/25 01:57:54 | 36129.5184 | 8635.0008 | 1 | 7 | 0 | 0 | 0 | 0 | 0.06170721 | 4.199991 | 0.2591697 | 4.914616 | 2.841747 | 19.09599 | 10.40381 | [21 empty] | 15.23916 | -0.08429229
5881 | 2021/12/25 01:57:59 | 36134.5179 | 8640.0003 | 1 | 7 | 0 | 0 | 0 | 0 | 0.06280755 | 4.200113 | 0.2637988 | 4.914702 | 2.841747 | 19.09636 | 10.40381 |  | 5.294547e-06 | [19 empty] | 15.30531 | -0.1347262
5882 | 2021/12/25 01:58:04 | 36139.518 | 8645.0004 | 1 | 7 | 0 | 0 | 0 | 0 | 0.06135356 | 4.200017 | 0.257686 | 4.914789 | 2.841747 | 19.09672 | 10.40381 | [21 empty] | 15.28762 | -0.2188581
5883 | 2021/12/25 01:58:09 | 36144.5187 | 8650.0011 | 1 | 7 | 0 | 0 | 0 | 0 | 0.061198 | 4.200048 | 0.2570345 | 4.914874 | 2.841747 | 19.09708 | 10.40381 |  | 1.912533e-05 |  | 0 | [17 empty] | 15.31166 | -0.05963624
5884 | 2021/12/25 01:58:14 | 36149.519 | 8655.0014 | 1 | 7 | 0 | 0 | 0 | 0 | 0.06033041 | 4.199875 | 0.2533802 | 4.914958 | 2.841747 | 19.09743 | 10.40381 |  |  |  |  | 0 | [16 empty] | 15.35471 | -0.1750666
5885 | 2021/12/25 01:58:19 | 36154.5176 | 8660 | 1 | 7 | 0 | 0 | 0 | 0 | 0.06042612 | 4.200091 | 0.2537952 | 4.915043 | 2.841747 | 19.09779 | 10.40381 | [21 empty] | 15.49884 | -0.1283878
5886 | 2021/12/25 01:58:24 | 36159.5185 | 8665.0009 | 1 | 7 | 0 | 0 | 0 | 0 | 0.0608976 | 4.199967 | 0.2557679 | 4.915128 | 2.841747 | 19.09814 | 10.40381 |  | 1.145778e-05 | [19 empty] | 15.56868 | 0.08102953
5887 | 2021/12/25 01:58:29 | 36164.5192 | 8670.0016 | 1 | 7 | 0 | 0 | 0 | 0 | 0.06036719 | 4.200021 | 0.2535435 | 4.915212 | 2.841747 | 19.0985 | 10.40381 | [21 empty] | 15.82903 | -0.1226407
5888 | 2021/12/25 01:58:34 | 36169.5186 | 8675.001 | 1 | 7 | 0 | 0 | 0 | 0 | 0.05936294 | 4.199978 | 0.249323 | 4.915295 | 2.841747 | 19.09884 | 10.40381 |  | 1.572677e-05 | [19 empty] | 15.95227 | 0.1517397
5889 | 2021/12/25 01:58:39 | 36174.5183 | 8680.0007 | 1 | 7 | 0 | 0 | 0 | 0 | 0.06025917 | 4.200068 | 0.2530926 | 4.915378 | 2.841747 | 19.0992 | 10.40381 | [21 empty] | 15.96946 | 0.1105523
5890 | 2021/12/25 01:58:44 | 36179.5177 | 8685.0001 | 1 | 7 | 0 | 0 | 0 | 0 | 0.05897249 | 4.200058 | 0.2476879 | 4.91546 | 2.841747 | 19.09954 | 10.40381 | [21 empty] | 16.0142 | 0.1246256
5891 | 2021/12/25 01:58:49 | 36184.5178 | 8690.0002 | 1 | 7 | 0 | 0 | 0 | 0 | 0.05903274 | 4.199973 | 0.2479359 | 4.915542 | 2.841747 | 19.09988 | 10.40381 |  | -4.978207e-06 | [19 empty] | 15.87074 | 0.1983601
5892 | 2021/12/25 01:58:54 | 36189.5183 | 8695.0007 | 1 | 7 | 0 | 0 | 0 | 0 | 0.05819917 | 4.200021 | 0.2444377 | 4.915623 | 2.841747 | 19.10022 | 10.40381 | [21 empty] | 15.79062 | -0.04314959
5893 | 2021/12/25 01:58:59 | 36194.5189 | 8700.0013 | 1 | 7 | 0 | 0 | 0 | 0 | 0.05743904 | 4.199932 | 0.2412401 | 4.915703 | 2.841747 | 19.10056 | 10.40381 |  | -8.061424e-06 | [19 empty] | 15.68418 | 0.1852793
5894 | 2021/12/25 01:59:04 | 36199.5195 | 8705.0019 | 1 | 7 | 0 | 0 | 0 | 0 | 0.05628217 | 4.200109 | 0.2363912 | 4.915782 | 2.841747 | 19.10089 | 10.40381 | [21 empty] | 15.55234 | 0.01020312
5895 | 2021/12/25 01:59:09 | 36204.5186 | 8710.001 | 1 | 7 | 0 | 0 | 0 | 0 | 0.05780951 | 4.199986 | 0.2427991 | 4.915862 | 2.841747 | 19.10123 | 10.40381 | [21 empty] | 15.52239 | -0.1545489
5896 | 2021/12/25 01:59:14 | 36209.5189 | 8715.0013 | 1 | 7 | 0 | 0 | 0 | 0 | 0.0575262 | 4.200046 | 0.2416127 | 4.915942 | 2.841747 | 19.10156 | 10.40381 |  | 3.634701e-05 | [19 empty] | 15.31802 | 0.03666997
5897 | 2021/12/25 01:59:19 | 36214.5188 | 8720.0012 | 1 | 7 | 0 | 0 | 0 | 0 | 0.05602513 | 4.200059 | 0.2353089 | 4.916019 | 2.841747 | 19.10189 | 10.40381 | [21 empty] | 15.21196 | -0.2058846
5898 | 2021/12/25 01:59:24 | 36219.519 | 8725.0014 | 1 | 7 | 0 | 0 | 0 | 0 | 0.05645541 | 4.200129 | 0.23712 | 4.916098 | 2.841747 | 19.10222 | 10.40381 |  | 1.738666e-05 | [19 empty] | 15.30763 | -0.06910026
5899 | 2021/12/25 01:59:29 | 36224.5184 | 8730.0008 | 1 | 7 | 0 | 0 | 0 | 0 | 0.05707808 | 4.200043 | 0.2397304 | 4.916176 | 2.841747 | 19.10255 | 10.40381 | [21 empty] | 15.41732 | -0.1875639
5900 | 2021/12/25 01:59:34 | 36229.5178 | 8735.0002 | 1 | 7 | 0 | 0 | 0 | 0 | 0.05648375 | 4.200132 | 0.2372392 | 4.916255 | 2.841747 | 19.10288 | 10.40381 |  | -7.980869e-06 | [19 empty] | 15.6805 | -0.0380826
5901 | 2021/12/25 01:59:39 | 36234.518 | 8740.0004 | 1 | 7 | 0 | 0 | 0 | 0 | 0.05405951 | 4.200013 | 0.2270506 | 4.916332 | 2.841747 | 19.1032 | 10.40381 | [21 empty] | 15.91421 | 0.188576
5902 | 2021/12/25 01:59:44 | 36239.5188 | 8745.0012 | 1 | 7 | 0 | 0 | 0 | 0 | 0.05624888 | 4.199873 | 0.2362382 | 4.916409 | 2.841747 | 19.10353 | 10.40381 | [21 empty] | 15.93551 | 0.06345093
5903 | 2021/12/25 01:59:49 | 36244.5185 | 8750.0009 | 1 | 7 | 0 | 0 | 0 | 0 | 0.05443256 | 4.199953 | 0.2286142 | 4.916485 | 2.841747 | 19.10385 | 10.40381 |  | -2.212812e-06 | [19 empty] | 15.95357 | 0.1914197
5904 | 2021/12/25 01:59:54 | 36249.5183 | 8755.0007 | 1 | 7 | 0 | 0 | 0 | 0 | 0.05586431 | 4.199924 | 0.2346259 | 4.916562 | 2.841747 | 19.10417 | 10.40381 | [21 empty] | 15.75302 | 0.1533616
5905 | 2021/12/25 01:59:59 | 36254.5185 | 8760.0009 | 1 | 7 | 0 | 0 | 0 | 0 | 0.05402367 | 4.200096 | 0.2269046 | 4.916636 | 2.841747 | 19.10448 | 10.40381 |  | 2.686651e-05 | [19 empty] | 15.38149 | -0.1672059
5906 | 2021/12/25 02:00:04 | 36259.5187 | 8765.0011 | 1 | 7 | 0 | 0 | 0 | 0 | 0.05457207 | 4.199912 | 0.2291979 | 4.916711 | 2.841747 | 19.1048 | 10.40381 | [21 empty] | 15.27088 | -0.2215368
5907 | 2021/12/25 02:00:09 | 36264.5188 | 8770.0012 | 1 | 7 | 0 | 0 | 0 | 0 | 0.05395722 | 4.200051 | 0.2266231 | 4.916786 | 2.841747 | 19.10511 | 10.40381 |  |  |  | 0 | [17 empty] | 15.51561 | -0.1363111
5908 | 2021/12/25 02:00:14 | 36269.5196 | 8775.002 | 1 | 7 | 0 | 0 | 0 | 0 | 0.05412474 | 4.200034 | 0.2273257 | 4.916861 | 2.841747 | 19.10542 | 10.40381 |  | 2.283805e-05 |  |  | 0 | [16 empty] | 15.71091 | 0.1596808
5909 | 2021/12/25 02:00:19 | 36274.5187 | 8780.0011 | 1 | 7 | 0 | 0 | 0 | 0 | 0.0545311 | 4.200007 | 0.229031 | 4.916936 | 2.841747 | 19.10574 | 10.40381 | [21 empty] | 15.73491 | 0.1282954
5910 | 2021/12/25 02:00:24 | 36279.5181 | 8785.0005 | 1 | 7 | 0 | 0 | 0 | 0 | 0.05226975 | 4.199935 | 0.2195296 | 4.91701 | 2.841747 | 19.10605 | 10.40381 |  | -2.47373e-05 | [19 empty] | 15.62345 | -0.1054251
5911 | 2021/12/25 02:00:29 | 36284.5197 | 8790.0021 | 1 | 7 | 0 | 0 | 0 | 0 | 0.05173795 | 4.200113 | 0.2173052 | 4.917084 | 2.841747 | 19.10636 | 10.40381 | [21 empty] | 15.45851 | 0.117768
5912 | 2021/12/25 02:00:34 | 36289.5186 | 8795.001 | 1 | 7 | 0 | 0 | 0 | 0 | 0.05177021 | 4.199979 | 0.2174338 | 4.917156 | 2.841747 | 19.10666 | 10.40381 |  | -6.874781e-06 | [19 empty] | 15.28312 | -0.1442969
5913 | 2021/12/25 02:00:39 | 36294.5204 | 8800.0028 | 1 | 7 | 0 | 0 | 0 | 0 | 0.05184439 | 4.199889 | 0.2177407 | 4.917228 | 2.841747 | 19.10697 | 10.40381 | [21 empty] | 15.27853 | -0.1228005
5914 | 2021/12/25 02:00:44 | 36299.5182 | 8805.0006 | 1 | 7 | 0 | 0 | 0 | 0 | 0.0519339 | 4.199902 | 0.2181173 | 4.9173 | 2.841747 | 19.10727 | 10.40381 | [21 empty] | 15.43449 | -0.1725644
5915 | 2021/12/25 02:00:49 | 36304.519 | 8810.0014 | 1 | 7 | 0 | 0 | 0 | 0 | 0.05048465 | 4.200121 | 0.2120416 | 4.917371 | 2.841747 | 19.10756 | 10.40381 |  | 1.296e-05 | [19 empty] | 15.71948 | 0.003121495
5916 | 2021/12/25 02:00:54 | 36309.5176 | 8815 | 1 | 7 | 0 | 0 | 0 | 0 | 0.05030923 | 4.19994 | 0.2112957 | 4.917441 | 2.841747 | 19.10786 | 10.40381 | [21 empty] | 15.91605 | 0.18915
5917 | 2021/12/25 02:00:54 | 36309.8922 | 8815.3746 | 1 | 7 | 0 | 0 | 0 | 0 | 0.04999818 | 4.200085 | 0.2099966 | 4.917446 | 2.841747 | 19.10788 | 10.40381 |  | 1.296e-05 | 0 | 0 | 0 | [16 empty] | 15.61982 | 0.18915
5918 | 2021/12/25 02:00:56 | 36312.0028 | 2.0513 | 1 | 8 | 0 | 0 | 0 | 0 | 0.2500348 | 4.204883 | 1.051367 | 4.917446 | 2.841747 | 19.10788 | 10.40381 |  | 0.1146864 | 0.02530885 | 0 | 0 | [16 empty] | 15.61877 | 0.1868291
5919 | 2021/12/25 02:05:56 | 36612.0463 | 300.0012 | 1 | 9 | 0 | 0 | 0 | 0 | 0 | 4.192781 | 0 | 4.917446 | 2.841747 | 19.10788 | 10.40381 |  | -1.762113e-05 |  | 0 | 0 | [16 empty] | 15.46936 | -0.1431155
5920 | 2021/12/25 02:10:56 | 36912.0465 | 600.0014 | 1 | 9 | 0 | 0 | 0 | 0 | 0 | 4.190651 | 0 | 4.917446 | 2.841747 | 19.10788 | 10.40381 |  | -3.777335e-05 |  | 0 | [17 empty] | 15.20238 | -0.1046979
5921 | 2021/12/25 02:15:56 | 37212.0458 | 900.0007 | 1 | 9 | 0 | 0 | 0 | 0 | 0 | 4.188897 | 0 | 4.917446 | 2.841747 | 19.10788 | 10.40381 |  | -2.758134e-05 |  | 0 | [17 empty] | 15.71048 | -0.03370464
5922 | 2021/12/25 02:20:56 | 37512.0462 | 1200.0011 | 1 | 9 | 0 | 0 | 0 | 0 | 0 | 4.187673 | 0 | 4.917446 | 2.841747 | 19.10788 | 10.40381 |  | -3.610996e-05 |  | 0 | [17 empty] | 15.21111 | -0.2135378
5923 | 2021/12/25 02:25:56 | 37812.0456 | 1500.0005 | 1 | 9 | 0 | 0 | 0 | 0 | 0 | 4.186857 | 0 | 4.917446 | 2.841747 | 19.10788 | 10.40381 |  | 1.928179e-05 |  | 0 | [17 empty] | 15.75084 | 0.07091701
5924 | 2021/12/25 02:30:56 | 38112.0473 | 1800.0022 | 1 | 9 | 0 | 0 | 0 | 0 | 0 | 4.185861 | 0 | 4.917446 | 2.841747 | 19.10788 | 10.40381 |  | 3.089675e-05 |  | 0 | [17 empty] | 15.37614 | -0.1289952
5925 | 2021/12/25 02:35:56 | 38412.0465 | 2100.0014 | 1 | 9 | 0 | 0 | 0 | 0 | 0 | 4.185134 | 0 | 4.917446 | 2.841747 | 19.10788 | 10.40381 |  | 1.453953e-05 |  | 0 | [17 empty] | 15.72102 | 0.0770539
5926 | 2021/12/25 02:40:56 | 38712.0465 | 2400.0014 | 1 | 9 | 0 | 0 | 0 | 0 | 0 | 4.184534 | 0 | 4.917446 | 2.841747 | 19.10788 | 10.40381 |  | -1.485585e-05 |  | 0 | [17 empty] | 15.19437 | -0.05249798
5927 | 2021/12/25 02:45:56 | 39012.046 | 2700.0009 | 1 | 9 | 0 | 0 | 0 | 0 | 0 | 4.184147 | 0 | 4.917446 | 2.841747 | 19.10788 | 10.40381 |  | -2.828956e-05 |  | 0 | [17 empty] | 15.19936 | -0.06818473
5928 | 2021/12/25 02:50:56 | 39312.0458 | 3000.0007 | 1 | 9 | 0 | 0 | 0 | 0 | 0 | 4.183545 | 0 | 4.917446 | 2.841747 | 19.10788 | 10.40381 |  | -4.220147e-05 |  | 0 | [17 empty] | 15.62272 | 0.1179695
5929 | 2021/12/25 02:55:56 | 39612.0453 | 3300.0002 | 1 | 9 | 0 | 0 | 0 | 0 | 0 | 4.183193 | 0 | 4.917446 | 2.841747 | 19.10788 | 10.40381 |  | -2.252046e-05 |  | 0 | [17 empty] | 15.81066 | 0.02181351
5930 | 2021/12/25 03:00:56 | 39912.0456 | 3600.0005 | 1 | 9 | 0 | 0 | 0 | 0 | 0 | 4.182785 | 0 | 4.917446 | 2.841747 | 19.10788 | 10.40381 |  | -1.509241e-05 |  | 0 | [17 empty] | 15.36584 | -0.1037836
5931 | 2021/12/25 03:05:56 | 40212.0463 | 3900.0012 | 1 | 9 | 0 | 0 | 0 | 0 | 0 | 4.182343 | 0 | 4.917446 | 2.841747 | 19.10788 | 10.40381 |  | -2.529095e-06 |  | 0 | [17 empty] | 15.06298 | -0.1718462
5932 | 2021/12/25 03:10:56 | 40512.0452 | 4200.0001 | 1 | 9 | 0 | 0 | 0 | 0 | 0 | 4.182152 | 0 | 4.917446 | 2.841747 | 19.10788 | 10.40381 |  | -1.501551e-05 |  | 0 | [17 empty] | 15.43473 | -0.008770823
5933 | 2021/12/25 03:15:56 | 40812.0468 | 4500.0017 | 1 | 9 | 0 | 0 | 0 | 0 | 0 | 4.181746 | 0 | 4.917446 | 2.841747 | 19.10788 | 10.40381 |  | -3.176781e-05 |  | 0 | [17 empty] | 15.00269 | -0.01173139
5934 | 2021/12/25 03:20:56 | 41112.0469 | 4800.0018 | 1 | 9 | 0 | 0 | 0 | 0 | 0 | 4.181529 | 0 | 4.917446 | 2.841747 | 19.10788 | 10.40381 |  | -1.351396e-05 |  | 0 | [17 empty] | 15.07436 | 0.009356141
5935 | 2021/12/25 03:25:56 | 41412.0463 | 5100.0012 | 1 | 9 | 0 | 0 | 0 | 0 | 0 | 4.181172 | 0 | 4.917446 | 2.841747 | 19.10788 | 10.40381 |  | 2.141561e-05 |  | 0 | [17 empty] | 15.68579 | -0.01217604
5936 | 2021/12/25 03:30:56 | 41712.0453 | 5400.0002 | 1 | 9 | 0 | 0 | 0 | 0 | 0 | 4.181178 | 0 | 4.917446 | 2.841747 | 19.10788 | 10.40381 |  | 2.536641e-05 |  | 0 | [17 empty] | 15.7361 | 0.1751798
5937 | 2021/12/25 03:35:56 | 42012.0457 | 5700.0006 | 1 | 9 | 0 | 0 | 0 | 0 | 0 | 4.180681 | 0 | 4.917446 | 2.841747 | 19.10788 | 10.40381 |  | -3.477044e-05 |  | 0 | [17 empty] | 15.54591 | -0.05152166
5938 | 2021/12/25 03:40:56 | 42312.0468 | 6000.0017 | 1 | 9 | 0 | 0 | 0 | 0 | 0 | 4.180569 | 0 | 4.917446 | 2.841747 | 19.10788 | 10.40381 |  | -2.030759e-05 |  | 0 | [17 empty] | 15.61973 | 0.03368855
5939 | 2021/12/25 03:45:56 | 42612.0462 | 6300.0011 | 1 | 9 | 0 | 0 | 0 | 0 | 0 | 4.180433 | 0 | 4.917446 | 2.841747 | 19.10788 | 10.40381 |  | -1.185386e-06 |  | 0 | [17 empty] | 15.73029 | 0.1135361
5940 | 2021/12/25 03:50:56 | 42912.0453 | 6600.0002 | 1 | 9 | 0 | 0 | 0 | 0 | 0 | 4.180078 | 0 | 4.917446 | 2.841747 | 19.10788 | 10.40381 |  | 8.69326e-07 |  | 0 | [17 empty] | 15.13751 | -0.209446
5941 | 2021/12/25 03:55:56 | 43212.0455 | 6900.0004 | 1 | 9 | 0 | 0 | 0 | 0 | 0 | 4.180041 | 0 | 4.917446 | 2.841747 | 19.10788 | 10.40381 |  | 1.880765e-05 |  | 0 | [17 empty] | 15.19643 | 0.0156647
5942 | 2021/12/25 04:00:56 | 43512.0454 | 7200.0003 | 1 | 9 | 0 | 0 | 0 | 0 | 0 | 4.179701 | 0 | 4.917446 | 2.841747 | 19.10788 | 10.40381 |  | -4.741346e-07 |  | 0 | [17 empty] | 15.04099 | 0.03583729
5943 | 2021/12/25 04:00:56 | 43512.0469 | 7200.0018 | 1 | 9 | 0 | 0 | 0 | 0 | 0 | 4.179727 | 0 | 4.917446 | 2.841747 | 19.10788 | 10.40381 |  | -4.741346e-07 | 0.02530885 | 0 | 0 | [16 empty] | 15.04099 | 0.03583729
5944 | 2021/12/25 04:02:26 | 43602.0899 | 90.0016 | 1 | 10 | 0 | 0 | 0 | 0 | -0.1133881 | 4.170545 | -0.4728902 | 4.917446 | 2.844586 | 19.10788 | 10.41566 |  | -4.883708e-05 | [19 empty] | 15.03465 | -0.03244698
5945 | 2021/12/25 04:03:56 | 43692.0885 | 180.0002 | 1 | 10 | 0 | 0 | 0 | 0 | -0.1136322 | 4.166943 | -0.4734989 | 4.917446 | 2.847426 | 19.10788 | 10.4275 |  | -5.215567e-05 |  | 0.3606765 | [17 empty] | 15.20073 | -0.170545
5946 | 2021/12/25 04:05:26 | 43782.0885 | 270.0002 | 1 | 10 | 0 | 0 | 0 | 0 | -0.1136703 | 4.164186 | -0.4733443 | 4.917446 | 2.850261 | 19.10788 | 10.43931 |  | -1.920277e-05 |  | 0.9150028 | [17 empty] | 15.09088 | -0.009344816
5947 | 2021/12/25 04:06:56 | 43872.0887 | 360.0004 | 1 | 10 | 0 | 0 | 0 | 0 | -0.1132507 | 4.161747 | -0.4713208 | 4.917446 | 2.8531 | 19.10788 | 10.45112 |  | 2.102049e-05 | [19 empty] | 15.14218 | -0.1693732
5948 | 2021/12/25 04:08:26 | 43962.0891 | 450.0008 | 1 | 10 | 0 | 0 | 0 | 0 | -0.1136932 | 4.159487 | -0.4729054 | 4.917446 | 2.85594 | 19.10788 | 10.46294 |  | -1.240621e-05 |  | 1.107584 | [17 empty] | 15.10264 | -0.1294738
5949 | 2021/12/25 04:09:56 | 44052.0894 | 540.0011 | 1 | 10 | 0 | 0 | 0 | 0 | -0.1137924 | 4.156993 | -0.4730342 | 4.917446 | 2.85878 | 19.10788 | 10.47475 |  | -4.496488e-05 | [19 empty] | 15.77612 | 0.04534483
5950 | 2021/12/25 04:11:26 | 44142.0887 | 630.0004 | 1 | 10 | 0 | 0 | 0 | 0 | -0.1134186 | 4.154579 | -0.4712065 | 4.917446 | 2.861622 | 19.10788 | 10.48656 |  | -3.556333e-05 |  | 0 | [17 empty] | 15.28003 | 0.07568955
5951 | 2021/12/25 04:12:56 | 44232.0897 | 720.0014 | 1 | 10 | 0 | 0 | 0 | 0 | -0.1138458 | 4.152403 | -0.4727336 | 4.917446 | 2.86446 | 19.10788 | 10.49835 |  | -8.771708e-06 |  | 1.255935 | [17 empty] | 15.60951 | 0.1674426
5952 | 2021/12/25 04:14:26 | 44322.0892 | 810.0009 | 1 | 10 | 0 | 0 | 0 | 0 | -0.1138992 | 4.150342 | -0.4727206 | 4.917446 | 2.867301 | 19.10788 | 10.51014 |  | -4.030244e-06 |  | 0 | [17 empty] | 14.96536 | -0.1285052
5953 | 2021/12/25 04:15:56 | 44412.0885 | 900.0002 | 1 | 10 | 0 | 0 | 0 | 0 | -0.1138077 | 4.148455 | -0.4721261 | 4.917446 | 2.870144 | 19.10788 | 10.52194 |  | -1.454013e-05 |  | 1.335097 | [17 empty] | 15.25418 | -0.1352501
5954 | 2021/12/25 04:17:26 | 44502.0903 | 990.002 | 1 | 10 | 0 | 0 | 0 | 0 | -0.1138458 | 4.146606 | -0.4720737 | 4.917446 | 2.872985 | 19.10788 | 10.53372 |  | -3.153309e-05 |  | 0 | [17 empty] | 15.21976 | -0.1639682
5955 | 2021/12/25 04:18:56 | 44592.0895 | 1080.0012 | 1 | 10 | 0 | 0 | 0 | 0 | -0.1136398 | 4.144465 | -0.4709762 | 4.917446 | 2.875828 | 19.10788 | 10.5455 |  | 8.377072e-06 | [19 empty] | 15.11357 | -0.1565146
5956 | 2021/12/25 04:20:26 | 44682.09 | 1170.0017 | 1 | 10 | 0 | 0 | 0 | 0 | -0.1139603 | 4.142553 | -0.4720866 | 4.917446 | 2.878669 | 19.10788 | 10.55728 |  | -1.501451e-06 |  | 1.468202 | [17 empty] | 15.81193 | 0.1377058
5957 | 2021/12/25 04:21:56 | 44772.0885 | 1260.0002 | 1 | 10 | 0 | 0 | 0 | 0 | -0.1135788 | 4.140894 | -0.4703178 | 4.917446 | 2.881509 | 19.10788 | 10.56904 |  | -3.666945e-05 |  | 0 | [17 empty] | 15.71274 | 0.1580513
5958 | 2021/12/25 04:23:26 | 44862.0892 | 1350.0009 | 1 | 10 | 0 | 0 | 0 | 0 | -0.1138229 | 4.13931 | -0.4711483 | 4.917446 | 2.884351 | 19.10788 | 10.58081 |  | -4.235989e-05 |  | 1.605223 | [17 empty] | 15.64851 | 0.1361251
5959 | 2021/12/25 04:24:56 | 44952.0897 | 1440.0014 | 1 | 10 | 0 | 0 | 0 | 0 | -0.1136017 | 4.137519 | -0.4700292 | 4.917446 | 2.887191 | 19.10788 | 10.59256 |  | 1.145939e-05 | [19 empty] | 15.11366 | -0.2226406
5960 | 2021/12/25 04:26:26 | 45042.0897 | 1530.0014 | 1 | 10 | 0 | 0 | 0 | 0 | -0.11306 | 4.136011 | -0.4676174 | 4.917446 | 2.89003 | 19.10788 | 10.6043 |  | -1.841238e-05 |  | 0 | [17 empty] | 15.20155 | -0.195176
5961 | 2021/12/25 04:27:56 | 45132.0901 | 1620.0018 | 1 | 10 | 0 | 0 | 0 | 0 | -0.1135712 | 4.134166 | -0.4695222 | 4.917446 | 2.89287 | 19.10788 | 10.61605 |  | -2.33122e-05 |  | 1.690205 | [17 empty] | 15.1517 | -0.1595014
5962 | 2021/12/25 04:29:26 | 45222.0896 | 1710.0013 | 1 | 10 | 0 | 0 | 0 | 0 | -0.1136169 | 4.13288 | -0.469565 | 4.917446 | 2.895713 | 19.10788 | 10.6278 |  | -3.682476e-05 | [19 empty] | 15.74957 | 0.1074642
5963 | 2021/12/25 04:30:56 | 45312.0897 | 1800.0014 | 1 | 10 | 0 | 0 | 0 | 0 | -0.1137695 | 4.131408 | -0.4700282 | 4.917446 | 2.898557 | 19.10788 | 10.63955 |  | -2.157259e-05 |  | 0 | [17 empty] | 15.37432 | -0.0537163
5964 | 2021/12/25 04:32:26 | 45402.0891 | 1890.0008 | 1 | 10 | 0 | 0 | 0 | 0 | -0.1139832 | 4.129846 | -0.4707331 | 4.917446 | 2.901404 | 19.10788 | 10.65131 |  | -5.215524e-06 |  | 0 | [17 empty] | 15.88987 | 0.1789576
5965 | 2021/12/25 04:33:56 | 45492.0892 | 1980.0009 | 1 | 10 | 0 | 0 | 0 | 0 | -0.1138611 | 4.128249 | -0.470047 | 4.917446 | 2.90425 | 19.10788 | 10.66306 |  | -2.986974e-05 |  | 1.914598 | [17 empty] | 15.32763 | -0.08910716
5966 | 2021/12/25 04:35:26 | 45582.0895 | 2070.0012 | 1 | 10 | 0 | 0 | 0 | 0 | -0.1141663 | 4.126783 | -0.4711395 | 4.917446 | 2.907099 | 19.10788 | 10.67482 |  | -5.847805e-06 |  | 0 | [17 empty] | 15.8555 | 0.2129781
5967 | 2021/12/25 04:36:56 | 45672.0904 | 2160.0021 | 1 | 10 | 0 | 0 | 0 | 0 | -0.1145935 | 4.125851 | -0.4727957 | 4.917446 | 2.909945 | 19.10788 | 10.68657 |  | 2.102049e-05 |  | 0 | [17 empty] | 15.24112 | -0.1598811
5968 | 2021/12/25 04:38:26 | 45762.09 | 2250.0017 | 1 | 10 | 0 | 0 | 0 | 0 | -0.1133881 | 4.124629 | -0.4676838 | 4.917446 | 2.912791 | 19.10788 | 10.6983 |  | -4.378242e-05 | [19 empty] | 15.7853 | 0.2080327
5969 | 2021/12/25 04:39:56 | 45852.0884 | 2340.0001 | 1 | 10 | 0 | 0 | 0 | 0 | -0.1139221 | 4.123146 | -0.4697175 | 4.917446 | 2.915637 | 19.10788 | 10.71004 |  | -6.875008e-06 |  | 2.149003 | [17 empty] | 15.76855 | 0.09043455
5970 | 2021/12/25 04:41:26 | 45942.0886 | 2430.0003 | 1 | 10 | 0 | 0 | 0 | 0 | -0.1139984 | 4.121947 | -0.4698954 | 4.917446 | 2.918485 | 19.10788 | 10.72178 |  | -1.201251e-05 |  | 0 | [17 empty] | 15.12503 | -0.06837547
5971 | 2021/12/25 04:42:56 | 46032.0904 | 2520.0021 | 1 | 10 | 0 | 0 | 0 | 0 | -0.1138077 | 4.120637 | -0.4689602 | 4.917446 | 2.921333 | 19.10788 | 10.73352 |  | 1.335512e-05 |  | 0 | [17 empty] | 15.21169 | -0.09450614
5972 | 2021/12/25 04:44:26 | 46122.0898 | 2610.0015 | 1 | 10 | 0 | 0 | 0 | 0 | -0.1139374 | 4.119594 | -0.4693758 | 4.917446 | 2.924185 | 19.10788 | 10.74527 |  | -3.326706e-05 | [19 empty] | 15.53752 | 0.01150608
5973 | 2021/12/25 04:45:56 | 46212.0886 | 2700.0003 | 1 | 10 | 0 | 0 | 0 | 0 | -0.1144028 | 4.118449 | -0.4711621 | 4.917446 | 2.927034 | 19.10788 | 10.75701 |  | -2.339219e-05 |  | 2.376121 | [17 empty] | 15.32459 | 0.03768384
5974 | 2021/12/25 04:47:26 | 46302.0903 | 2790.002 | 1 | 10 | 0 | 0 | 0 | 0 | -0.1142044 | 4.11738 | -0.4702229 | 4.917446 | 2.929888 | 19.10788 | 10.76876 |  | -1.461854e-05 |  | 0 | [17 empty] | 14.99952 | -0.1258254
5975 | 2021/12/25 04:48:56 | 46392.0903 | 2880.002 | 1 | 10 | 0 | 0 | 0 | 0 | -0.1140594 | 4.11621 | -0.4694924 | 4.917446 | 2.93274 | 19.10788 | 10.7805 |  | 6.559025e-06 |  | 0 | [17 empty] | 15.40741 | 0.02552807
5976 | 2021/12/25 04:50:26 | 46482.0891 | 2970.0008 | 1 | 10 | 0 | 0 | 0 | 0 | -0.1139755 | 4.115167 | -0.4690282 | 4.917446 | 2.935591 | 19.10788 | 10.79224 |  | -3.53239e-05 | [19 empty] | 15.4248 | 0.05150914
5977 | 2021/12/25 04:51:56 | 46572.0899 | 3060.0016 | 1 | 10 | 0 | 0 | 0 | 0 | -0.1140366 | 4.114382 | -0.4691901 | 4.917446 | 2.938443 | 19.10788 | 10.80397 |  | -3.777304e-05 |  | 2.5516 | [17 empty] | 15.06748 | -0.1257962
5978 | 2021/12/25 04:53:26 | 46662.0888 | 3150.0005 | 1 | 10 | 0 | 0 | 0 | 0 | -0.114151 | 4.113356 | -0.4695437 | 4.917446 | 2.94129 | 19.10788 | 10.81568 |  | -1.145854e-05 | [19 empty] | 15.26888 | -0.1274407
5979 | 2021/12/25 04:54:56 | 46752.0898 | 3240.0015 | 1 | 10 | 0 | 0 | 0 | 0 | -0.1132355 | 4.112265 | -0.4656544 | 4.917446 | 2.944139 | 19.10788 | 10.8274 |  | 8.534564e-06 |  | 0 | [17 empty] | 15.68182 | 0.007985234
5980 | 2021/12/25 04:56:26 | 46842.0898 | 3330.0015 | 1 | 10 | 0 | 0 | 0 | 0 | -0.1136551 | 4.111323 | -0.4672728 | 4.917446 | 2.946986 | 19.10788 | 10.8391 |  | -1.999317e-05 |  | 0 | [17 empty] | 15.15311 | -0.001190901
5981 | 2021/12/25 04:57:56 | 46932.0896 | 3420.0013 | 1 | 10 | 0 | 0 | 0 | 0 | -0.1144562 | 4.110312 | -0.4704507 | 4.917446 | 2.949835 | 19.10788 | 10.85082 |  | -1.517268e-05 |  | 0 | [17 empty] | 15.73693 | 0.05927145
5982 | 2021/12/25 04:59:26 | 47022.0885 | 3510.0002 | 1 | 10 | 0 | 0 | 0 | 0 | -0.114212 | 4.109699 | -0.4693769 | 4.917446 | 2.952687 | 19.10788 | 10.86254 |  | -9.009304e-06 | [19 empty] | 15.60933 | 0.1031631
5983 | 2021/12/25 05:00:56 | 47112.089 | 3600.0007 | 1 | 10 | 0 | 0 | 0 | 0 | -0.1138992 | 4.108886 | -0.4679988 | 4.917446 | 2.955539 | 19.10788 | 10.87426 |  | 3.160976e-07 |  | 3.063789 | [17 empty] | 15.1275 | -0.1204175
5984 | 2021/12/25 05:02:26 | 47202.0884 | 3690.0001 | 1 | 10 | 0 | 0 | 0 | 0 | -0.1141357 | 4.107859 | -0.4688534 | 4.917446 | 2.95839 | 19.10788 | 10.88597 |  | 2.070319e-05 |  | 0 | [17 empty] | 15.48903 | 0.111196
5985 | 2021/12/25 05:03:56 | 47292.0892 | 3780.0009 | 1 | 10 | 0 | 0 | 0 | 0 | -0.1138306 | 4.106918 | -0.4674929 | 4.917446 | 2.96124 | 19.10788 | 10.89768 |  | -2.797255e-05 |  | 0 | [17 empty] | 15.14639 | -0.02097607
5986 | 2021/12/25 05:05:26 | 47382.0896 | 3870.0013 | 1 | 10 | 0 | 0 | 0 | 0 | -0.1140137 | 4.106039 | -0.4681447 | 4.917446 | 2.964091 | 19.10788 | 10.90939 |  | -4.741071e-06 | [19 empty] | 15.51617 | -0.06786823
5987 | 2021/12/25 05:06:56 | 47472.0887 | 3960.0004 | 1 | 10 | 0 | 0 | 0 | 0 | -0.1140594 | 4.105669 | -0.4682901 | 4.917446 | 2.966939 | 19.10788 | 10.92108 |  | 1.351396e-05 |  | 0 | [17 empty] | 15.67997 | 0.15706
5988 | 2021/12/25 05:08:26 | 47562.0884 | 4050.0001 | 1 | 10 | 0 | 0 | 0 | 0 | -0.1139069 | 4.104784 | -0.4675632 | 4.917446 | 2.969788 | 19.10788 | 10.93277 |  | 9.720726e-06 |  | 0 | [17 empty] | 15.11035 | -0.1508564
5989 | 2021/12/25 05:09:56 | 47652.089 | 4140.0007 | 1 | 10 | 0 | 0 | 0 | 0 | -0.1138992 | 4.10391 | -0.4674321 | 4.917446 | 2.972637 | 19.10788 | 10.94447 |  | -2.805389e-05 |  | 3.607373 | [17 empty] | 15.08793 | -0.1898688
5990 | 2021/12/25 05:11:26 | 47742.0894 | 4230.0011 | 1 | 10 | 0 | 0 | 0 | 0 | -0.1138611 | 4.102984 | -0.4671703 | 4.917446 | 2.975482 | 19.10788 | 10.95614 |  | 8.534988e-06 |  | 0 | [17 empty] | 15.05718 | -0.2156967
5991 | 2021/12/25 05:12:56 | 47832.091 | 4320.0027 | 1 | 10 | 0 | 0 | 0 | 0 | -0.1140137 | 4.1024 | -0.4677298 | 4.917446 | 2.978333 | 19.10788 | 10.96784 |  | -3.240242e-06 | [19 empty] | 15.20771 | -0.1605988
5992 | 2021/12/25 05:14:26 | 47922.0889 | 4410.0006 | 1 | 10 | 0 | 0 | 0 | 0 | -0.1137695 | 4.101878 | -0.4666686 | 4.917446 | 2.98118 | 19.10788 | 10.97952 |  | -5.48393e-05 |  | 0 | [17 empty] | 15.58071 | 0.1020938
5993 | 2021/12/25 05:15:56 | 48012.0889 | 4500.0006 | 1 | 10 | 0 | 0 | 0 | 0 | -0.1137085 | 4.101312 | -0.466354 | 4.917446 | 2.984023 | 19.10788 | 10.99118 |  | -3.034512e-05 |  | 0 | [17 empty] | 15.35593 | -0.03840983
5994 | 2021/12/25 05:17:26 | 48102.0888 | 4590.0005 | 1 | 10 | 0 | 0 | 0 | 0 | -0.1141129 | 4.100513 | -0.4679214 | 4.917446 | 2.986868 | 19.10788 | 11.00285 |  | 1.03528e-05 |  | 0 | [17 empty] | 15.18645 | -0.1632804
5995 | 2021/12/25 05:18:56 | 48192.0898 | 4680.0015 | 1 | 10 | 0 | 0 | 0 | 0 | -0.1136322 | 4.099712 | -0.4658593 | 4.917446 | 2.989714 | 19.10788 | 11.01451 |  | -2.576174e-05 | [19 empty] | 15.69854 | 0.1504117
5996 | 2021/12/25 05:20:26 | 48282.089 | 4770.0007 | 1 | 10 | 0 | 0 | 0 | 0 | -0.1142044 | 4.09904 | -0.4681284 | 4.917446 | 2.992561 | 19.10788 | 11.02618 |  | -4.448778e-05 |  | 4.210882 | [17 empty] | 15.68354 | 0.1416099
5997 | 2021/12/25 05:21:56 | 48372.0896 | 4860.0013 | 1 | 10 | 0 | 0 | 0 | 0 | -0.1138229 | 4.098696 | -0.4665255 | 4.917446 | 2.995409 | 19.10788 | 11.03786 |  | -2.149446e-05 | [19 empty] | 15.04409 | -0.1217413
5998 | 2021/12/25 05:23:26 | 48462.0884 | 4950.0001 | 1 | 10 | 0 | 0 | 0 | 0 | -0.1140137 | 4.098293 | -0.4672615 | 4.917446 | 2.998256 | 19.10788 | 11.04953 |  | -2.686807e-06 |  | 0 | [17 empty] | 15.74755 | 0.1073867
5999 | 2021/12/25 05:24:56 | 48552.0895 | 5040.0012 | 1 | 10 | 0 | 0 | 0 | 0 | -0.113327 | 4.097475 | -0.4643545 | 4.917446 | 3.001104 | 19.10788 | 11.0612 |  | 2.354771e-05 |  | 0 | [17 empty] | 15.48106 | 0.1007849
6000 | 2021/12/25 05:26:26 | 48642.0898 | 5130.0015 | 1 | 10 | 0 | 0 | 0 | 0 | -0.1140137 | 4.096738 | -0.4670843 | 4.917446 | 3.00395 | 19.10788 | 11.07285 |  | 7.902374e-07 | [19 empty] | 15.31784 | -0.1089758
6001 | 2021/12/25 05:27:56 | 48732.0883 | 5220 | 1 | 10 | 0 | 0 | 0 | 0 | -0.1137543 | 4.096175 | -0.4659575 | 4.917446 | 3.006795 | 19.10788 | 11.08451 |  | -2.639415e-05 |  | 0 | [17 empty] | 15.12947 | -0.1109385
6002 | 2021/12/25 05:29:26 | 48822.0885 | 5310.0002 | 1 | 10 | 0 | 0 | 0 | 0 | -0.1136398 | 4.095743 | -0.4654394 | 4.917446 | 3.009638 | 19.10788 | 11.09616 |  | -4.172695e-05 |  | 0 | [17 empty] | 15.1648 | -0.1262194
6003 | 2021/12/25 05:30:56 | 48912.0897 | 5400.0014 | 1 | 10 | 0 | 0 | 0 | 0 | -0.1139603 | 4.095222 | -0.4666927 | 4.917446 | 3.012482 | 19.10788 | 11.1078 |  | 1.533061e-05 |  | 0 | [17 empty] | 15.59812 | 0.1096088
6004 | 2021/12/25 05:32:26 | 49002.0886 | 5490.0003 | 1 | 10 | 0 | 0 | 0 | 0 | -0.1142654 | 4.094703 | -0.4678829 | 4.917446 | 3.015327 | 19.10788 | 11.11945 |  | 3.951416e-06 | [19 empty] | 15.43992 | 0.07894099
6005 | 2021/12/25 05:33:56 | 49092.0898 | 5580.0015 | 1 | 10 | 0 | 0 | 0 | 0 | -0.1139221 | 4.094082 | -0.4664064 | 4.917446 | 3.018173 | 19.10788 | 11.1311 |  | -1.296075e-05 |  | 5.00062 | [17 empty] | 15.5724 | -0.02564728
6006 | 2021/12/25 05:35:26 | 49182.0891 | 5670.0008 | 1 | 10 | 0 | 0 | 0 | 0 | -0.1136703 | 4.093596 | -0.4653203 | 4.917446 | 3.021019 | 19.10788 | 11.14276 |  | -1.967675e-05 | [19 empty] | 15.79839 | 0.01530647
6007 | 2021/12/25 05:36:56 | 49272.0885 | 5760.0002 | 1 | 10 | 0 | 0 | 0 | 0 | -0.1137085 | 4.093087 | -0.4654188 | 4.917446 | 3.023863 | 19.10788 | 11.1544 |  | 2.173027e-05 |  | 0 | [17 empty] | 15.51429 | 0.1065284
6008 | 2021/12/25 05:38:26 | 49362.089 | 5850.0007 | 1 | 10 | 0 | 0 | 0 | 0 | -0.1136703 | 4.09269 | -0.4652173 | 4.917446 | 3.026705 | 19.10788 | 11.16603 |  | 1.137951e-05 |  | 0 | [17 empty] | 15.22459 | -0.0217247
6009 | 2021/12/25 05:39:56 | 49452.0885 | 5940.0002 | 1 | 10 | 0 | 0 | 0 | 0 | -0.1138611 | 4.092015 | -0.4659213 | 4.917446 | 3.029547 | 19.10788 | 11.17766 |  | -6.163954e-06 |  | 0 | [17 empty] | 15.77388 | 0.1236075
6010 | 2021/12/25 05:41:26 | 49542.0888 | 6030.0005 | 1 | 10 | 0 | 0 | 0 | 0 | -0.1139069 | 4.091664 | -0.4660688 | 4.917446 | 3.032389 | 19.10788 | 11.18929 |  | -1.074732e-05 | [19 empty] | 15.5156 | -0.1022166
6011 | 2021/12/25 05:42:56 | 49632.0889 | 6120.0006 | 1 | 10 | 0 | 0 | 0 | 0 | -0.1138306 | 4.090947 | -0.465675 | 4.917446 | 3.035235 | 19.10788 | 11.20093 |  | -3.619287e-05 |  | 0 | [17 empty] | 15.6321 | 0.114612
6012 | 2021/12/25 05:44:26 | 49722.0897 | 6210.0014 | 1 | 10 | 0 | 0 | 0 | 0 | -0.1136169 | 4.090603 | -0.4647616 | 4.917446 | 3.03808 | 19.10788 | 11.21257 |  | 5.246828e-05 |  | 0 | [17 empty] | 15.45811 | 0.131737
6013 | 2021/12/25 05:45:56 | 49812.089 | 6300.0007 | 1 | 10 | 0 | 0 | 0 | 0 | -0.1138306 | 4.090466 | -0.4656202 | 4.917446 | 3.040925 | 19.10788 | 11.22421 |  | -3.303001e-05 |  | 0 | [17 empty] | 15.65083 | 0.07947028
6014 | 2021/12/25 05:47:26 | 49902.0884 | 6390.0001 | 1 | 10 | 0 | 0 | 0 | 0 | -0.1138077 | 4.08982 | -0.465453 | 4.917446 | 3.043769 | 19.10788 | 11.23584 |  | -1.303881e-05 | [19 empty] | 15.18168 | 0.05627573
6015 | 2021/12/25 05:48:56 | 49992.0887 | 6480.0004 | 1 | 10 | 0 | 0 | 0 | 0 | -0.1133881 | 4.08932 | -0.4636802 | 4.917446 | 3.046615 | 19.10788 | 11.24748 |  | 9.087806e-06 |  | 0 | [17 empty] | 15.39299 | 0.08458376
6016 | 2021/12/25 05:50:26 | 50082.0883 | 6570 | 1 | 10 | 0 | 0 | 0 | 0 | -0.1139755 | 4.088888 | -0.4660331 | 4.917446 | 3.049461 | 19.10788 | 11.25912 |  | 1.343392e-05 |  | 5.927864 | [17 empty] | 15.50398 | 0.1467693
6017 | 2021/12/25 05:51:56 | 50172.0884 | 6660.0001 | 1 | 10 | 0 | 0 | 0 | 0 | -0.1140594 | 4.08855 | -0.4663376 | 4.917446 | 3.052309 | 19.10788 | 11.27076 |  | -3.398218e-06 |  | 0 | [17 empty] | 15.6748 | 0.1807642
6018 | 2021/12/25 05:53:26 | 50262.0886 | 6750.0003 | 1 | 10 | 0 | 0 | 0 | 0 | -0.1137161 | 4.08833 | -0.4649089 | 4.917446 | 3.055154 | 19.10788 | 11.28239 |  | -4.125074e-05 |  | 0 | [17 empty] | 15.39165 | -0.003380775
6019 | 2021/12/25 05:54:56 | 50352.0887 | 6840.0004 | 1 | 10 | 0 | 0 | 0 | 0 | -0.1136932 | 4.087811 | -0.4647563 | 4.917446 | 3.057997 | 19.10788 | 11.29402 |  | 2.196878e-05 | [19 empty] | 15.43318 | 0.08551955
6020 | 2021/12/25 05:56:26 | 50442.0907 | 6930.0024 | 1 | 10 | 0 | 0 | 0 | 0 | -0.113884 | 4.087115 | -0.465457 | 4.917446 | 3.060847 | 19.10788 | 11.30566 |  | 1.722846e-05 |  | 0 | [17 empty] | 15.52074 | 0.08215785
6021 | 2021/12/25 05:57:56 | 50532.0883 | 7020 | 1 | 10 | 0 | 0 | 0 | 0 | -0.1142731 | 4.086857 | -0.4670178 | 4.917446 | 3.063693 | 19.10788 | 11.3173 |  | -1.288012e-05 |  | 0 | [17 empty] | 15.63186 | 0.153293
6022 | 2021/12/25 05:59:26 | 50622.09 | 7110.0017 | 1 | 10 | 0 | 0 | 0 | 0 | -0.1138458 | 4.086453 | -0.4652255 | 4.917446 | 3.066545 | 19.10788 | 11.32895 |  | -2.608151e-06 |  | 0 | [17 empty] | 15.40432 | -0.02138555
6023 | 2021/12/25 06:00:56 | 50712.0905 | 7200.0022 | 1 | 10 | 0 | 0 | 0 | 0 | -0.1140137 | 4.08602 | -0.4658623 | 4.917446 | 3.069395 | 19.10788 | 11.3406 |  | 3.113974e-05 | [19 empty] | 15.12049 | -0.1452196
6024 | 2021/12/25 06:02:26 | 50802.0898 | 7290.0015 | 1 | 10 | 0 | 0 | 0 | 0 | -0.1138687 | 4.085788 | -0.4652434 | 4.917446 | 3.072246 | 19.10788 | 11.35225 |  | -3.563971e-05 |  | 0 | [17 empty] | 15.28325 | -0.008369684
6025 | 2021/12/25 06:03:56 | 50892.0884 | 7380.0001 | 1 | 10 | 0 | 0 | 0 | 0 | -0.1142273 | 4.085429 | -0.4666675 | 4.917446 | 3.075099 | 19.10788 | 11.3639 |  | 3.634851e-06 |  | 0 | [17 empty] | 15.41883 | 0.127058
6026 | 2021/12/25 06:05:26 | 50982.0886 | 7470.0003 | 1 | 10 | 0 | 0 | 0 | 0 | -0.1143799 | 4.085153 | -0.4672594 | 4.917446 | 3.077954 | 19.10788 | 11.37557 |  | -6.321533e-06 |  | 0 | [17 empty] | 15.10372 | -0.06428957
6027 | 2021/12/25 06:06:56 | 51072.0886 | 7560.0003 | 1 | 10 | 0 | 0 | 0 | 0 | -0.1137314 | 4.084587 | -0.4645458 | 4.917446 | 3.080806 | 19.10788 | 11.38722 |  | -1.169464e-05 | [19 empty] | 15.45046 | -0.03079295
6028 | 2021/12/25 06:08:26 | 51162.089 | 7650.0007 | 1 | 10 | 0 | 0 | 0 | 0 | -0.1142883 | 4.084177 | -0.4667736 | 4.917446 | 3.083659 | 19.10788 | 11.39887 |  | -1.217056e-05 |  | 7.264555 | [17 empty] | 15.58242 | 0.08723438
6029 | 2021/12/25 06:09:56 | 51252.0884 | 7740.0001 | 1 | 10 | 0 | 0 | 0 | 0 | -0.1143036 | 4.083734 | -0.4667855 | 4.917446 | 3.086509 | 19.10788 | 11.41051 |  | 1.699025e-05 | [19 empty] | 15.03393 | -0.1099437
6030 | 2021/12/25 06:11:26 | 51342.0891 | 7830.0008 | 1 | 10 | 0 | 0 | 0 | 0 | -0.1142654 | 4.083427 | -0.4665944 | 4.917446 | 3.08936 | 19.10788 | 11.42215 |  | 1.580475e-06 |  | 0 | [17 empty] | 15.37255 | 0.005396008
6031 | 2021/12/25 06:12:56 | 51432.089 | 7920.0007 | 1 | 10 | 0 | 0 | 0 | 0 | -0.1142883 | 4.083413 | -0.4666863 | 4.917446 | 3.092211 | 19.10788 | 11.43379 |  | -2.615903e-05 |  | 0 | [17 empty] | 15.59692 | -0.0004094839
6032 | 2021/12/25 06:14:26 | 51522.0891 | 8010.0008 | 1 | 10 | 0 | 0 | 0 | 0 | -0.1143799 | 4.08295 | -0.4670074 | 4.917446 | 3.095064 | 19.10788 | 11.44544 |  | -1.762434e-05 | [19 empty] | 15.66085 | 0.1551908
6033 | 2021/12/25 06:15:56 | 51612.0893 | 8100.001 | 1 | 10 | 0 | 0 | 0 | 0 | -0.1145706 | 4.082545 | -0.4677396 | 4.917446 | 3.097917 | 19.10788 | 11.45709 |  | -6.795704e-06 |  | 0 | [17 empty] | 15.17129 | -0.1457393
6034 | 2021/12/25 06:17:26 | 51702.0885 | 8190.0002 | 1 | 10 | 0 | 0 | 0 | 0 | -0.1143112 | 4.082137 | -0.466634 | 4.917446 | 3.100769 | 19.10788 | 11.46873 |  | 2.647142e-05 |  | 0 | [17 empty] | 15.67495 | 0.1647389
6035 | 2021/12/25 06:18:56 | 51792.0888 | 8280.0005 | 1 | 10 | 0 | 0 | 0 | 0 | -0.1140137 | 4.081985 | -0.4654022 | 4.917446 | 3.103616 | 19.10788 | 11.48035 |  | -2.987097e-05 |  | 0 | [17 empty] | 15.74465 | 0.1593143
6036 | 2021/12/25 06:20:26 | 51882.0889 | 8370.0006 | 1 | 10 | 0 | 0 | 0 | 0 | -0.1139069 | 4.081659 | -0.4649291 | 4.917446 | 3.106467 | 19.10788 | 11.49199 |  | -1.864821e-05 | [19 empty] | 15.6378 | 0.1903963
6037 | 2021/12/25 06:21:56 | 51972.0898 | 8460.0015 | 1 | 10 | 0 | 0 | 0 | 0 | -0.1140518 | 4.081071 | -0.4654535 | 4.917446 | 3.109313 | 19.10788 | 11.5036 |  | 6.085232e-06 |  | 0 | [17 empty] | 15.41435 | 0.09875596
6038 | 2021/12/25 06:23:26 | 52062.0885 | 8550.0002 | 1 | 10 | 0 | 0 | 0 | 0 | -0.1138306 | 4.080758 | -0.4645151 | 4.917446 | 3.112159 | 19.10788 | 11.51522 |  | 1.082634e-05 |  | 0 | [17 empty] | 15.17775 | -0.1731592
6039 | 2021/12/25 06:24:56 | 52152.089 | 8640.0007 | 1 | 10 | 0 | 0 | 0 | 0 | -0.1136932 | 4.080607 | -0.4639373 | 4.917446 | 3.115008 | 19.10788 | 11.52685 |  | -1.872894e-05 |  | 0 | [17 empty] | 15.86862 | 0.0928539
6040 | 2021/12/25 06:26:26 | 52242.0888 | 8730.0005 | 1 | 10 | 0 | 0 | 0 | 0 | -0.1140976 | 4.080364 | -0.4655597 | 4.917446 | 3.117854 | 19.10788 | 11.53846 |  | -1.311805e-05 | [19 empty] | 15.67678 | 0.1626235
6041 | 2021/12/25 06:27:56 | 52332.0889 | 8820.0006 | 1 | 10 | 0 | 0 | 0 | 0 | -0.1137161 | 4.0801 | -0.4639731 | 4.917446 | 3.1207 | 19.10788 | 11.55007 |  | -2.291536e-06 |  | 0 | [17 empty] | 15.38348 | 0.08189857
6042 | 2021/12/25 06:29:26 | 52422.0892 | 8910.0009 | 1 | 10 | 0 | 0 | 0 | 0 | -0.1140213 | 4.07942 | -0.4651408 | 4.917446 | 3.123548 | 19.10788 | 11.56169 |  | 1.035168e-05 |  | 0 | [17 empty] | 15.4659 | -0.1139957
6043 | 2021/12/25 06:30:56 | 52512.0895 | 9000.0012 | 1 | 10 | 0 | 0 | 0 | 0 | -0.1139603 | 4.079247 | -0.4648722 | 4.917446 | 3.126397 | 19.10788 | 11.57331 |  | -1.691136e-05 |  | 0 | [17 empty] | 15.20122 | -0.1997906
6044 | 2021/12/25 06:32:26 | 52602.0889 | 9090.0006 | 1 | 10 | 0 | 0 | 0 | 0 | -0.1137161 | 4.078985 | -0.4638463 | 4.917446 | 3.129243 | 19.10788 | 11.58492 |  | -3.59561e-05 |  | 8.632545 | [17 empty] | 15.6744 | 0.184024
6045 | 2021/12/25 06:33:56 | 52692.0884 | 9180.0001 | 1 | 10 | 0 | 0 | 0 | 0 | -0.113678 | 4.078861 | -0.4636768 | 4.917446 | 3.132089 | 19.10788 | 11.59653 |  | 6.796098e-06 |  | 0 | [17 empty] | 15.74544 | 0.172621
6046 | 2021/12/25 06:35:26 | 52782.0883 | 9270 | 1 | 10 | 0 | 0 | 0 | 0 | -0.1140137 | 4.078465 | -0.4650009 | 4.917446 | 3.134934 | 19.10788 | 11.60813 |  | 3.990434e-05 |  | 0 | [17 empty] | 15.04067 | -0.1917893
6047 | 2021/12/25 06:36:56 | 52872.0887 | 9360.0004 | 1 | 10 | 0 | 0 | 0 | 0 | -0.1137695 | 4.078015 | -0.4639537 | 4.917446 | 3.137781 | 19.10788 | 11.61974 |  | 1.272219e-05 | [19 empty] | 15.74861 | 0.1461208
6048 | 2021/12/25 06:38:26 | 52962.0898 | 9450.0015 | 1 | 10 | 0 | 0 | 0 | 0 | -0.1135941 | 4.0775 | -0.4631799 | 4.917446 | 3.140626 | 19.10788 | 11.63134 |  | 1.619879e-05 |  | 0 | [17 empty] | 15.52811 | 0.04845262
6049 | 2021/12/25 06:39:56 | 53052.0901 | 9540.0018 | 1 | 10 | 0 | 0 | 0 | 0 | -0.113884 | 4.077232 | -0.4643315 | 4.917446 | 3.143468 | 19.10788 | 11.64293 |  | -4.899715e-06 |  | 0 | [17 empty] | 15.06387 | -0.1837575
6050 | 2021/12/25 06:41:26 | 53142.0907 | 9630.0024 | 1 | 10 | 0 | 0 | 0 | 0 | -0.1141129 | 4.076979 | -0.4652359 | 4.917446 | 3.146313 | 19.10788 | 11.65453 |  | 3.516819e-05 |  | 0 | [17 empty] | 15.65637 | 0.08584738
6051 | 2021/12/25 06:42:56 | 53232.0895 | 9720.0012 | 1 | 10 | 0 | 0 | 0 | 0 | -0.1139374 | 4.076689 | -0.4644873 | 4.917446 | 3.149159 | 19.10788 | 11.66614 |  | -2.789538e-05 | [19 empty] | 15.69353 | 0.09717405
6052 | 2021/12/25 06:44:26 | 53322.0886 | 9810.0003 | 1 | 10 | 0 | 0 | 0 | 0 | -0.1137543 | 4.076552 | -0.4637253 | 4.917446 | 3.152005 | 19.10788 | 11.67774 |  | 7.902243e-07 |  | 0 | [17 empty] | 15.72608 | 0.1922917
6053 | 2021/12/25 06:45:56 | 53412.0883 | 9900 | 1 | 10 | 0 | 0 | 0 | 0 | -0.1140594 | 4.076038 | -0.4649104 | 4.917446 | 3.154852 | 19.10788 | 11.68934 |  | 1.185425e-05 |  | 0 | [17 empty] | 15.16495 | -0.1695663
6054 | 2021/12/25 06:47:26 | 53502.0896 | 9990.0013 | 1 | 10 | 0 | 0 | 0 | 0 | -0.114212 | 4.075748 | -0.4654993 | 4.917446 | 3.1577 | 19.10788 | 11.70095 |  | -3.785488e-05 |  | 0 | [17 empty] | 14.88439 | -0.06542206
6055 | 2021/12/25 06:48:56 | 53592.0895 | 10080.0012 | 1 | 10 | 0 | 0 | 0 | 0 | -0.1137924 | 4.075411 | -0.4637508 | 4.917446 | 3.160548 | 19.10788 | 11.71256 |  | -1.106323e-05 | [19 empty] | 15.34234 | 0.09277463
6056 | 2021/12/25 06:50:26 | 53682.0896 | 10170.0013 | 1 | 10 | 0 | 0 | 0 | 0 | -0.1137161 | 4.075297 | -0.4634269 | 4.917446 | 3.163397 | 19.10788 | 11.72417 |  | 2.09399e-05 |  | 0 | [17 empty] | 15.31016 | 0.1398671
6057 | 2021/12/25 06:51:56 | 53772.0883 | 10260 | 1 | 10 | 0 | 0 | 0 | 0 | -0.1140366 | 4.074658 | -0.4646601 | 4.917446 | 3.166246 | 19.10788 | 11.73578 |  | 2.860659e-05 |  | 0 | [17 empty] | 15.37532 | -0.0885731
6058 | 2021/12/25 06:53:26 | 53862.0888 | 10350.0005 | 1 | 10 | 0 | 0 | 0 | 0 | -0.1143799 | 4.074589 | -0.4660511 | 4.917446 | 3.169099 | 19.10788 | 11.74741 |  | -1.153775e-05 |  | 0 | [17 empty] | 15.30409 | -0.1868194
6059 | 2021/12/25 06:54:56 | 53952.0898 | 10440.0015 | 1 | 10 | 0 | 0 | 0 | 0 | -0.1136932 | 4.074194 | -0.4632082 | 4.917446 | 3.171949 | 19.10788 | 11.75902 |  | -3.784986e-05 | [19 empty] | 15.57529 | -0.0975877
6060 | 2021/12/25 06:56:26 | 54042.0891 | 10530.0008 | 1 | 10 | 0 | 0 | 0 | 0 | -0.1137085 | 4.073704 | -0.4632148 | 4.917446 | 3.174799 | 19.10788 | 11.77063 |  | -3.943252e-05 |  | 9.09201 | [17 empty] | 15.66268 | 0.1147002
6061 | 2021/12/25 06:57:56 | 54132.0894 | 10620.0011 | 1 | 10 | 0 | 0 | 0 | 0 | -0.1141281 | 4.073684 | -0.4649218 | 4.917446 | 3.177646 | 19.10788 | 11.78223 |  | 4.338439e-05 |  | 0 | [17 empty] | 15.55632 | -0.05645931
6062 | 2021/12/25 06:59:26 | 54222.0886 | 10710.0003 | 1 | 10 | 0 | 0 | 0 | 0 | -0.1141357 | 4.073402 | -0.4649206 | 4.917446 | 3.180494 | 19.10788 | 11.79383 |  | -1.003668e-05 |  | 0 | [17 empty] | 15.20334 | -0.1232064
6063 | 2021/12/25 07:00:56 | 54312.0902 | 10800.0019 | 1 | 10 | 0 | 0 | 0 | 0 | -0.1143036 | 4.07293 | -0.4655506 | 4.917446 | 3.183345 | 19.10788 | 11.80544 |  | -2.291878e-06 | [19 empty] | 14.90209 | -0.1762301
6064 | 2021/12/25 07:02:26 | 54402.089 | 10890.0007 | 1 | 10 | 0 | 0 | 0 | 0 | -0.1142349 | 4.072478 | -0.4652191 | 4.917446 | 3.186193 | 19.10788 | 11.81704 |  | 4.741424e-07 |  | 0 | [17 empty] | 15.56912 | 0.1519865
6065 | 2021/12/25 07:03:56 | 54492.0893 | 10980.001 | 1 | 10 | 0 | 0 | 0 | 0 | -0.1142273 | 4.07239 | -0.4651781 | 4.917446 | 3.189041 | 19.10788 | 11.82864 |  | -3.516877e-05 |  | 0 | [17 empty] | 15.59943 | 0.1253402
6066 | 2021/12/25 07:05:26 | 54582.0896 | 11070.0013 | 1 | 10 | 0 | 0 | 0 | 0 | -0.1138992 | 4.072074 | -0.463806 | 4.917446 | 3.191889 | 19.10788 | 11.84023 |  | -1.533073e-05 |  | 0 | [17 empty] | 15.66205 | 0.164693
6067 | 2021/12/25 07:06:56 | 54672.0889 | 11160.0006 | 1 | 10 | 0 | 0 | 0 | 0 | -0.1137161 | 4.071734 | -0.4630217 | 4.917446 | 3.194736 | 19.10788 | 11.85183 |  | -2.252177e-05 | [19 empty] | 15.05243 | 0.04862607
6068 | 2021/12/25 07:08:26 | 54762.089 | 11250.0007 | 1 | 10 | 0 | 0 | 0 | 0 | -0.1139832 | 4.071033 | -0.4640294 | 4.917446 | 3.197586 | 19.10788 | 11.86343 |  | 1.533086e-05 |  | 0 | [17 empty] | 14.92364 | -0.1375723
6069 | 2021/12/25 07:09:56 | 54852.0891 | 11340.0008 | 1 | 10 | 0 | 0 | 0 | 0 | -0.1141663 | 4.070826 | -0.4647511 | 4.917446 | 3.200435 | 19.10788 | 11.87503 |  | -2.173153e-05 |  | 0 | [17 empty] | 15.48898 | -0.03410697
6070 | 2021/12/25 07:11:26 | 54942.0886 | 11430.0003 | 1 | 10 | 0 | 0 | 0 | 0 | -0.1138992 | 4.070457 | -0.4636218 | 4.917446 | 3.203282 | 19.10788 | 11.88662 |  | -3.311122e-05 |  | 0 | [17 empty] | 14.99067 | -0.1327777
6071 | 2021/12/25 07:12:56 | 55032.089 | 11520.0007 | 1 | 10 | 0 | 0 | 0 | 0 | -0.1136169 | 4.070455 | -0.4624725 | 4.917446 | 3.206131 | 19.10788 | 11.89822 |  | -2.963194e-05 | [19 empty] | 15.48581 | 0.2163237
6072 | 2021/12/25 07:14:26 | 55122.0883 | 11610 | 1 | 10 | 0 | 0 | 0 | 0 | -0.1139221 | 4.069901 | -0.4636517 | 4.917446 | 3.20898 | 19.10788 | 11.90981 |  | -4.187981e-06 |  | 0 | [17 empty] | 15.60945 | 0.1743555
6073 | 2021/12/25 07:15:56 | 55212.0899 | 11700.0016 | 1 | 10 | 0 | 0 | 0 | 0 | -0.1134796 | 4.069202 | -0.4617714 | 4.917446 | 3.211828 | 19.10788 | 11.9214 |  | 3.556304e-06 |  | 0 | [17 empty] | 15.57746 | 0.1730204
6074 | 2021/12/25 07:17:26 | 55302.0896 | 11790.0013 | 1 | 10 | 0 | 0 | 0 | 0 | -0.1137543 | 4.068792 | -0.4628426 | 4.917446 | 3.214676 | 19.10788 | 11.93299 |  | -1.185435e-05 |  | 7.927279 | [17 empty] | 15.56821 | 0.07036746
6075 | 2021/12/25 07:18:56 | 55392.0898 | 11880.0015 | 1 | 10 | 0 | 0 | 0 | 0 | -0.1140594 | 4.068533 | -0.4640544 | 4.917446 | 3.217526 | 19.10788 | 11.94458 |  | -2.299496e-05 |  | 0 | [17 empty] | 15.41872 | -0.08394718
6076 | 2021/12/25 07:20:26 | 55482.089 | 11970.0007 | 1 | 10 | 0 | 0 | 0 | 0 | -0.1135178 | 4.068121 | -0.4618041 | 4.917446 | 3.220375 | 19.10788 | 11.95617 |  | 3.650655e-05 |  | 0 | [17 empty] | 15.04742 | -0.1988667
6077 | 2021/12/25 07:21:56 | 55572.0891 | 12060.0008 | 1 | 10 | 0 | 0 | 0 | 0 | -0.1141281 | 4.067803 | -0.4642506 | 4.917446 | 3.223224 | 19.10788 | 11.96776 |  | 6.874667e-06 | [19 empty] | 15.01075 | -0.1386905
6078 | 2021/12/25 07:23:26 | 55662.09 | 12150.0017 | 1 | 10 | 0 | 0 | 0 | 0 | -0.1142273 | 4.067371 | -0.4646048 | 4.917446 | 3.226074 | 19.10788 | 11.97935 |  | 6.084828e-06 |  | 0 | [17 empty] | 15.29 | -0.1471472
6079 | 2021/12/25 07:24:56 | 55752.0897 | 12240.0014 | 1 | 10 | 0 | 0 | 0 | 0 | -0.1137543 | 4.066681 | -0.4626025 | 4.917446 | 3.228924 | 19.10788 | 11.99095 |  | -3.476872e-05 |  | 0 | [17 empty] | 15.06456 | -0.107134
6080 | 2021/12/25 07:26:26 | 55842.0898 | 12330.0015 | 1 | 10 | 0 | 0 | 0 | 0 | -0.1144409 | 4.066308 | -0.4653519 | 4.917446 | 3.231771 | 19.10788 | 12.00253 |  | 1.011504e-05 |  | 0 | [17 empty] | 15.78075 | 0.1616007
6081 | 2021/12/25 07:27:56 | 55932.0892 | 12420.0009 | 1 | 10 | 0 | 0 | 0 | 0 | -0.1139069 | 4.065843 | -0.4631276 | 4.917446 | 3.234622 | 19.10788 | 12.01412 |  | 9.561793e-06 | [19 empty] | 15.29726 | -0.1470304
6082 | 2021/12/25 07:29:26 | 56022.0886 | 12510.0003 | 1 | 10 | 0 | 0 | 0 | 0 | -0.1141739 | 4.065468 | -0.4641703 | 4.917446 | 3.237472 | 19.10788 | 12.0257 |  | 2.386576e-05 |  | 0 | [17 empty] | 15.76035 | -0.04122317
6083 | 2021/12/25 07:30:56 | 56112.0898 | 12600.0015 | 1 | 10 | 0 | 0 | 0 | 0 | -0.1136932 | 4.0651 | -0.4621742 | 4.917446 | 3.24032 | 19.10788 | 12.03728 |  | -3.950892e-05 |  | 0 | [17 empty] | 15.54251 | -0.1660216
6084 | 2021/12/25 07:32:26 | 56202.0906 | 12690.0023 | 1 | 10 | 0 | 0 | 0 | 0 | -0.1137466 | 4.064425 | -0.4623145 | 4.917446 | 3.243168 | 19.10788 | 12.04886 |  | -2.481366e-05 |  | 0 | [17 empty] | 15.75996 | 0.0834161
6085 | 2021/12/25 07:33:56 | 56292.0892 | 12780.0009 | 1 | 10 | 0 | 0 | 0 | 0 | -0.1137848 | 4.063745 | -0.4623924 | 4.917446 | 3.246016 | 19.10788 | 12.06043 |  | 1.698926e-05 |  | 6.399165 | [17 empty] | 15.67916 | -0.04884481
6086 | 2021/12/25 07:35:26 | 56382.0894 | 12870.0011 | 1 | 10 | 0 | 0 | 0 | 0 | -0.1137161 | 4.063194 | -0.4620506 | 4.917446 | 3.248865 | 19.10788 | 12.07201 |  | 3.161002e-07 |  | 0 | [17 empty] | 15.15981 | -0.1602972
6087 | 2021/12/25 07:36:56 | 56472.0889 | 12960.0006 | 1 | 10 | 0 | 0 | 0 | 0 | -0.1138611 | 4.062871 | -0.462603 | 4.917446 | 3.251715 | 19.10788 | 12.08359 |  | -2.686985e-05 | [19 empty] | 15.58059 | 0.1569515
6088 | 2021/12/25 07:38:26 | 56562.0891 | 13050.0008 | 1 | 10 | 0 | 0 | 0 | 0 | -0.1140366 | 4.062285 | -0.4632492 | 4.917446 | 3.254563 | 19.10788 | 12.09516 |  | -3.714147e-06 |  | 0 | [17 empty] | 15.41439 | -0.1708132
6089 | 2021/12/25 07:39:56 | 56652.0883 | 13140 | 1 | 10 | 0 | 0 | 0 | 0 | -0.114151 | 4.061636 | -0.4636398 | 4.917446 | 3.25741 | 19.10788 | 12.10672 |  | 1.264369e-05 |  | 0 | [17 empty] | 15.6598 | 0.1793045
6090 | 2021/12/25 07:41:26 | 56742.0891 | 13230.0008 | 1 | 10 | 0 | 0 | 0 | 0 | -0.114212 | 4.061067 | -0.4638226 | 4.917446 | 3.260258 | 19.10788 | 12.11829 |  | -2.133694e-05 |  | 0 | [17 empty] | 15.68288 | 0.1552171
6091 | 2021/12/25 07:42:56 | 56832.0886 | 13320.0003 | 1 | 10 | 0 | 0 | 0 | 0 | -0.1139069 | 4.060524 | -0.4625217 | 4.917446 | 3.263104 | 19.10788 | 12.12985 |  | -1.809764e-05 | [19 empty] | 15.24595 | -0.1614523
6092 | 2021/12/25 07:44:26 | 56922.0883 | 13410 | 1 | 10 | 0 | 0 | 0 | 0 | -0.1137314 | 4.060039 | -0.4617539 | 4.917446 | 3.265954 | 19.10788 | 12.14142 |  | -1.698912e-05 |  | 0 | [17 empty] | 15.66219 | 0.1644492
6093 | 2021/12/25 07:45:56 | 57012.0891 | 13500.0008 | 1 | 10 | 0 | 0 | 0 | 0 | -0.1143417 | 4.059382 | -0.4641566 | 4.917446 | 3.2688 | 19.10788 | 12.15297 |  | 6.795591e-06 |  | 0 | [17 empty] | 15.81923 | 0.2039915
6094 | 2021/12/25 07:47:26 | 57102.0885 | 13590.0002 | 1 | 10 | 0 | 0 | 0 | 0 | -0.1139832 | 4.058552 | -0.4626067 | 4.917446 | 3.271647 | 19.10788 | 12.16453 |  | -1.651706e-05 |  | 4.94167 | [17 empty] | 15.49193 | 0.1297921
6095 | 2021/12/25 07:48:56 | 57192.0897 | 13680.0014 | 1 | 10 | 0 | 0 | 0 | 0 | -0.1131897 | 4.058022 | -0.4593263 | 4.917446 | 3.274492 | 19.10788 | 12.17607 |  | -1.596187e-05 |  | 0 | [17 empty] | 15.17593 | -0.1897091
6096 | 2021/12/25 07:50:26 | 57282.0906 | 13770.0023 | 1 | 10 | 0 | 0 | 0 | 0 | -0.1136551 | 4.057255 | -0.4611277 | 4.917446 | 3.277335 | 19.10788 | 12.18761 |  | -2.710537e-05 |  | 0 | [17 empty] | 15.31046 | 0.08883715
6097 | 2021/12/25 07:51:56 | 57372.0891 | 13860.0008 | 1 | 10 | 0 | 0 | 0 | 0 | -0.1137924 | 4.056828 | -0.4616362 | 4.917446 | 3.28018 | 19.10788 | 12.19915 |  | 8.692756e-06 | [19 empty] | 15.00123 | -0.1750773
6098 | 2021/12/25 07:53:26 | 57462.0903 | 13950.002 | 1 | 10 | 0 | 0 | 0 | 0 | -0.1136017 | 4.055875 | -0.4607543 | 4.917446 | 3.283027 | 19.10788 | 12.2107 |  | -1.058936e-05 |  | 0 | [17 empty] | 15.01297 | -0.0310564
6099 | 2021/12/25 07:54:56 | 57552.0889 | 14040.0006 | 1 | 10 | 0 | 0 | 0 | 0 | -0.1140747 | 4.055022 | -0.4625754 | 4.917446 | 3.285874 | 19.10788 | 12.22225 |  | -4.24361e-05 |  | 0 | [17 empty] | 15.2221 | 0.2275157
6100 | 2021/12/25 07:56:26 | 57642.09 | 14130.0017 | 1 | 10 | 0 | 0 | 0 | 0 | -0.1135941 | 4.05441 | -0.4605571 | 4.917446 | 3.288719 | 19.10788 | 12.23378 |  | -1.83332e-05 |  | 0 | [17 empty] | 15.64217 | 0.1720846
6101 | 2021/12/25 07:57:56 | 57732.0883 | 14220 | 1 | 10 | 0 | 0 | 0 | 0 | -0.1142349 | 4.053999 | -0.4631082 | 4.917446 | 3.291568 | 19.10788 | 12.24533 |  | 1.058927e-05 |  | 4.218673 | [17 empty] | 15.07907 | -0.1709449
6102 | 2021/12/25 07:59:26 | 57822.0896 | 14310.0013 | 1 | 10 | 0 | 0 | 0 | 0 | -0.1139755 | 4.053205 | -0.4619661 | 4.917446 | 3.294416 | 19.10788 | 12.25688 |  | -2.228359e-05 |  | 0 | [17 empty] | 15.11457 | -0.1932508
6103 | 2021/12/25 08:00:56 | 57912.0893 | 14400.001 | 1 | 10 | 0 | 0 | 0 | 0 | -0.1142883 | 4.05226 | -0.4631259 | 4.917446 | 3.297263 | 19.10788 | 12.26841 |  | 2.125897e-05 | [19 empty] | 15.6793 | 0.2066094
6104 | 2021/12/25 08:02:26 | 58002.0891 | 14490.0008 | 1 | 10 | 0 | 0 | 0 | 0 | -0.1133499 | 4.051396 | -0.4592253 | 4.917446 | 3.30011 | 19.10788 | 12.27995 |  | 1.169474e-05 |  | 0 | [17 empty] | 15.58171 | 0.1949549
6105 | 2021/12/25 08:03:56 | 58092.0883 | 14580 | 1 | 10 | 0 | 0 | 0 | 0 | -0.1140518 | 4.050784 | -0.4619992 | 4.917446 | 3.302955 | 19.10788 | 12.29147 |  | -1.540976e-05 |  | 0 | [17 empty] | 15.6592 | 0.2034205
6106 | 2021/12/25 08:05:26 | 58182.0885 | 14670.0002 | 1 | 10 | 0 | 0 | 0 | 0 | -0.1144257 | 4.049905 | -0.4634132 | 4.917446 | 3.305799 | 19.10788 | 12.303 |  | -3.326927e-05 |  | 0 | [17 empty] | 15.34609 | -0.00338614
6107 | 2021/12/25 08:06:56 | 58272.0894 | 14760.0011 | 1 | 10 | 0 | 0 | 0 | 0 | -0.1141891 | 4.049063 | -0.4623589 | 4.917446 | 3.308648 | 19.10788 | 12.31453 |  | 1.169493e-05 | [19 empty] | 15.48891 | 0.1303685
6108 | 2021/12/25 08:08:26 | 58362.0895 | 14850.0012 | 1 | 10 | 0 | 0 | 0 | 0 | -0.1139755 | 4.048345 | -0.4614121 | 4.917446 | 3.311498 | 19.10788 | 12.32607 |  | 5.848096e-06 |  | 3.664606 | [17 empty] | 15.5378 | 0.06827116
6109 | 2021/12/25 08:09:56 | 58452.0883 | 14940 | 1 | 10 | 0 | 0 | 0 | 0 | -0.1139755 | 4.047487 | -0.4613144 | 4.917446 | 3.314345 | 19.10788 | 12.3376 |  | -3.651139e-05 |  | 0 | [17 empty] | 15.07861 | 0.01149178
6110 | 2021/12/25 08:11:26 | 58542.0894 | 15030.0011 | 1 | 10 | 0 | 0 | 0 | 0 | -0.114502 | 4.0467 | -0.4633552434 | 4.917446 | 3.317191 | 19.10788 | 12.34911 |  | -3.943056e-05 |  | 0 | [17 empty] | 15.07452 | -0.1221013
6111 | 2021/12/25 08:12:56 | 58632.0896 | 15120.0013 | 1 | 10 | 0 | 0 | 0 | 0 | -0.1140366 | 4.0461 | -0.4614035 | 4.917446 | 3.32004 | 19.10788 | 12.36064 |  | 8.376586e-06 | [19 empty] | 15.18689 | -0.1513827
6112 | 2021/12/25 08:14:26 | 58722.0888 | 15210.0005 | 1 | 10 | 0 | 0 | 0 | 0 | -0.114212 | 4.044947 | -0.4619815 | 4.917446 | 3.322889 | 19.10788 | 12.37217 |  | 3.477016e-06 |  | 0 | [17 empty] | 15.03228 | -0.1018107
6113 | 2021/12/25 08:15:56 | 58812.0888 | 15300.0005 | 1 | 10 | 0 | 0 | 0 | 0 | -0.1132889 | 4.044055 | -0.4581465 | 4.917446 | 3.325737 | 19.10788 | 12.38368 |  | -2.576195e-05 |  | 0 | [17 empty] | 15.04137 | -0.1501787
6114 | 2021/12/25 08:17:26 | 58902.0894 | 15390.0011 | 1 | 10 | 0 | 0 | 0 | 0 | -0.1143036 | 4.043085 | -0.4621392 | 4.917446 | 3.328593 | 19.10788 | 12.39523 |  | -4.820808e-06 |  | 3.465509 | [17 empty] | 15.17223 | -0.01945138
6115 | 2021/12/25 08:18:56 | 58992.089 | 15480.0007 | 1 | 10 | 0 | 0 | 0 | 0 | -0.1143112 | 4.042452 | -0.4620975 | 4.917446 | 3.331447 | 19.10788 | 12.40677 |  | -3.95122e-06 |  | 0 | [17 empty] | 15.14878 | -0.05051851
6116 | 2021/12/25 08:20:26 | 59082.0888 | 15570.0005 | 1 | 10 | 0 | 0 | 0 | 0 | -0.1140518 | 4.041664 | -0.4609591 | 4.917446 | 3.334301 | 19.10788 | 12.41831 |  | 1.446051e-05 |  | 0 | [17 empty] | 15.50827 | -0.05378008
6117 | 2021/12/25 08:21:56 | 59172.0892 | 15660.0009 | 1 | 10 | 0 | 0 | 0 | 0 | -0.1139221 | 4.040748 | -0.4603305 | 4.917446 | 3.337151 | 19.10788 | 12.42982 |  | 4.662401e-06 | [19 empty] | 15.77962 | -0.02720237
6118 | 2021/12/25 08:23:26 | 59262.0885 | 15750.0002 | 1 | 10 | 0 | 0 | 0 | 0 | -0.1135406 | 4.039784 | -0.4586795 | 4.917446 | 3.339998 | 19.10788 | 12.44133 |  | -3.453166e-05 |  | 0 | [17 empty] | 15.7168 | 0.1593679
6119 | 2021/12/25 08:24:56 | 59352.089 | 15840.0007 | 1 | 10 | 0 | 0 | 0 | 0 | -0.1142044 | 4.038868 | -0.4612565 | 4.917446 | 3.342843 | 19.10788 | 12.45282 |  | -3.524284e-05 |  | 3.262395 | [17 empty] | 15.23137 | -0.1791573
6120 | 2021/12/25 08:26:26 | 59442.089 | 15930.0007 | 1 | 10 | 0 | 0 | 0 | 0 | -0.113884 | 4.038088 | -0.4598736 | 4.917446 | 3.345689 | 19.10788 | 12.46431 |  | 2.370575e-06 | [19 empty] | 15.81399 | 0.06665826
6121 | 2021/12/25 08:27:56 | 59532.0884 | 16020.0001 | 1 | 10 | 0 | 0 | 0 | 0 | -0.1141357 | 4.03688 | -0.4607521 | 4.917446 | 3.348539 | 19.10788 | 12.47582 |  | -1.359287e-05 |  | 0 | [17 empty] | 15.15881 | -0.1314539
6122 | 2021/12/25 08:29:26 | 59622.09 | 16110.0017 | 1 | 10 | 0 | 0 | 0 | 0 | -0.1137543 | 4.036093 | -0.4591229 | 4.917446 | 3.351391 | 19.10788 | 12.48733 |  | -3.666489e-05 |  | 0 | [17 empty] | 15.69151 | -0.0293839
6123 | 2021/12/25 08:30:56 | 59712.0897 | 16200.0014 | 1 | 10 | 0 | 0 | 0 | 0 | -0.1139603 | 4.035091 | -0.4598402 | 4.917446 | 3.354238 | 19.10788 | 12.49882 |  | -1.967724e-05 |  | 0 | [17 empty] | 15.84944 | 0.08570075
6124 | 2021/12/25 08:32:26 | 59802.0889 | 16290.0006 | 1 | 10 | 0 | 0 | 0 | 0 | -0.1135712 | 4.03441 | -0.4581928 | 4.917446 | 3.357084 | 19.10788 | 12.5103 |  | -1.043183e-05 | [19 empty] | 15.49113 | 0.1030982
6125 | 2021/12/25 08:33:56 | 59892.0891 | 16380.0008 | 1 | 10 | 0 | 0 | 0 | 0 | -0.1139069 | 4.033405 | -0.4594327 | 4.917446 | 3.359929 | 19.10788 | 12.52178 |  | -1.564787e-05 |  | 3.085301 | [17 empty] | 15.22911 | -0.05737066
6126 | 2021/12/25 08:35:26 | 59982.0901 | 16470.0018 | 1 | 10 | 0 | 0 | 0 | 0 | -0.1137924 | 4.032382 | -0.4588544 | 4.917446 | 3.362777 | 19.10788 | 12.53327 |  | -8.613731e-06 |  | 0 | [17 empty] | 15.81005 | 0.1924139
6127 | 2021/12/25 08:36:56 | 60072.0885 | 16560.0002 | 1 | 10 | 0 | 0 | 0 | 0 | -0.1139755 | 4.03147 | -0.4594888 | 4.917446 | 3.36562 | 19.10788 | 12.54473 |  | 8.139648e-06 |  | 0 | [17 empty] | 15.87079 | 0.1724041
6128 | 2021/12/25 08:38:26 | 60162.0905 | 16650.0022 | 1 | 10 | 0 | 0 | 0 | 0 | -0.1134186 | 4.030487 | -0.4571322 | 4.917446 | 3.368462 | 19.10788 | 12.55618 |  | 5.152732e-05 | [19 empty] | 15.71008 | 0.1760572
6129 | 2021/12/25 08:39:56 | 60252.09 | 16740.0017 | 1 | 10 | 0 | 0 | 0 | 0 | -0.1133881 | 4.029552 | -0.4569032 | 4.917446 | 3.3713 | 19.10788 | 12.56763 |  | -2.307665e-05 |  | 0 | [17 empty] | 15.51661 | -0.0730592
6130 | 2021/12/25 08:41:26 | 60342.0886 | 16830.0003 | 1 | 10 | 0 | 0 | 0 | 0 | -0.1135559 | 4.028814 | -0.4574956 | 4.917446 | 3.374141 | 19.10788 | 12.57907 |  | -1.833381e-05 |  | 2.948601 | [17 empty] | 15.70044 | 0.05913615
6131 | 2021/12/25 08:42:56 | 60432.0888 | 16920.0005 | 1 | 10 | 0 | 0 | 0 | 0 | -0.1136551 | 4.027746 | -0.4577739 | 4.917446 | 3.376982 | 19.10788 | 12.59051 |  | -6.954263e-06 |  | 0 | [17 empty] | 15.24064 | -0.2110893
6132 | 2021/12/25 08:44:26 | 60522.0898 | 17010.0015 | 1 | 10 | 0 | 0 | 0 | 0 | -0.1134796 | 4.026644 | -0.456942 | 4.917446 | 3.379822 | 19.10788 | 12.60195 |  | 3.240242e-06 | [19 empty] | 15.82248 | 0.1791507
6133 | 2021/12/25 08:45:56 | 60612.0902 | 17100.0019 | 1 | 10 | 0 | 0 | 0 | 0 | -0.113945 | 4.025552 | -0.4586915 | 4.917446 | 3.382662 | 19.10788 | 12.61338 |  | -6.163903e-06 |  | 0 | [17 empty] | 15.83644 | 0.1442856
6134 | 2021/12/25 08:47:26 | 60702.0887 | 17190.0004 | 1 | 10 | 0 | 0 | 0 | 0 | -0.1135178 | 4.024624 | -0.4568665 | 4.917446 | 3.385503 | 19.10788 | 12.62482 |  | -3.974598e-05 |  | 0 | [17 empty] | 15.48628 | 0.02707303
6135 | 2021/12/25 08:48:56 | 60792.0888 | 17280.0005 | 1 | 10 | 0 | 0 | 0 | 0 | -0.1135406 | 4.023798 | -0.4568644 | 4.917446 | 3.388341 | 19.10788 | 12.63624 |  | -1.793854e-05 |  | 2.80475 | [17 empty] | 15.57328 | 0.07291853
6136 | 2021/12/25 08:50:26 | 60882.0904 | 17370.0021 | 1 | 10 | 0 | 0 | 0 | 0 | -0.1133499 | 4.0229 | -0.4559953 | 4.917446 | 3.39118 | 19.10788 | 12.64766 |  | -2.465561e-05 |  | 0 | [17 empty] | 15.4941 | 0.01323879
6137 | 2021/12/25 08:51:56 | 60972.09 | 17460.0017 | 1 | 10 | 0 | 0 | 0 | 0 | -0.1140137 | 4.021554 | -0.4585123 | 4.917446 | 3.394019 | 19.10788 | 12.65908 |  | 1.777902e-05 | [19 empty] | 15.96367 | -0.007907748
6138 | 2021/12/25 08:53:26 | 61062.0885 | 17550.0002 | 1 | 10 | 0 | 0 | 0 | 0 | -0.1135941 | 4.020607 | -0.4567172 | 4.917446 | 3.396862 | 19.10788 | 12.67051 |  | -3.674695e-05 |  | 0 | [17 empty] | 15.20174 | -0.0110358
6139 | 2021/12/25 08:54:56 | 61152.0896 | 17640.0013 | 1 | 10 | 0 | 0 | 0 | 0 | -0.1140366 | 4.019844 | -0.4584093 | 4.917446 | 3.399702 | 19.10788 | 12.68193 |  | -1.272219e-05 |  | 0 | [17 empty] | 15.89977 | 0.1260638
6140 | 2021/12/25 08:56:26 | 61242.0907 | 17730.0024 | 1 | 10 | 0 | 0 | 0 | 0 | -0.1134415 | 4.018866 | -0.4559062 | 4.917446 | 3.402542 | 19.10788 | 12.69335 |  | 2.52899e-06 |  | 2.993695 | [17 empty] | 15.41693 | -0.1454383
6141 | 2021/12/25 08:57:56 | 61332.0893 | 17820.001 | 1 | 10 | 0 | 0 | 0 | 0 | -0.113678 | 4.017547 | -0.4567067 | 4.917446 | 3.405382 | 19.10788 | 12.70476 |  | -2.584098e-05 | [19 empty] | 15.73144 | -0.09943664
6142 | 2021/12/25 08:59:26 | 61422.0893 | 17910.001 | 1 | 10 | 0 | 0 | 0 | 0 | -0.1138458 | 4.016743 | -0.4572893 | 4.917446 | 3.408226 | 19.10788 | 12.71618 |  | -4.978826e-06 |  | 0 | [17 empty] | 15.28936 | -0.209384
6143 | 2021/12/25 09:00:56 | 61512.0902 | 18000.0019 | 1 | 10 | 0 | 0 | 0 | 0 | -0.1135712 | 4.015613 | -0.456058 | 4.917446 | 3.41107 | 19.10788 | 12.72761 |  | -6.400605e-06 |  | 0 | [17 empty] | 15.31613 | 0.01695812
6144 | 2021/12/25 09:02:26 | 61602.0884 | 18090.0001 | 1 | 10 | 0 | 0 | 0 | 0 | -0.1133652 | 4.014833 | -0.4551423 | 4.917446 | 3.41391 | 19.10788 | 12.73901 |  | -2.283937e-05 |  | 0 | [17 empty] | 15.86893 | 0.1325572
6145 | 2021/12/25 09:03:56 | 61692.09 | 18180.0017 | 1 | 10 | 0 | 0 | 0 | 0 | -0.1139603 | 4.013777 | -0.4574112 | 4.917446 | 3.416748 | 19.10788 | 12.7504 |  | -1.193348e-05 |  | 2.759517 | [17 empty] | 15.78566 | 0.1154923
6146 | 2021/12/25 09:05:26 | 61782.0893 | 18270.001 | 1 | 10 | 0 | 0 | 0 | 0 | -0.113266 | 4.012691 | -0.4545015 | 4.917446 | 3.419585 | 19.10788 | 12.76178 |  | -2.789723e-05 |  | 0 | [17 empty] | 15.6822 | 0.156194
6147 | 2021/12/25 09:06:56 | 61872.0896 | 18360.0013 | 1 | 10 | 0 | 0 | 0 | 0 | -0.1134567 | 4.011342 | -0.4551136 | 4.917446 | 3.422417 | 19.10788 | 12.77315 |  | 7.823351e-06 | [19 empty] | 15.76024 | 0.05564392
6148 | 2021/12/25 09:08:26 | 61962.0897 | 18450.0014 | 1 | 10 | 0 | 0 | 0 | 0 | -0.1132278 | 4.010575 | -0.4541086 | 4.917446 | 3.42525 | 19.10788 | 12.78451 |  | -1.288194e-05 |  | 0 | [17 empty] | 15.839 | 0.03831625
6149 | 2021/12/25 09:09:56 | 62052.0898 | 18540.0015 | 1 | 10 | 0 | 0 | 0 | 0 | -0.1127701 | 4.009604 | -0.4521634 | 4.917446 | 3.42808 | 19.10788 | 12.79586 |  | -4.306758e-05 |  | 0 | [17 empty] | 15.32693 | 0.007790327
6150 | 2021/12/25 09:11:26 | 62142.0888 | 18630.0005 | 1 | 10 | 0 | 0 | 0 | 0 | -0.1132889 | 4.008448 | -0.4541127 | 4.917446 | 3.430912 | 19.10788 | 12.80722 |  | 2.149446e-05 |  | 2.802117 | [17 empty] | 15.46951 | -0.1734006
6151 | 2021/12/25 09:12:56 | 62232.0895 | 18720.0012 | 1 | 10 | 0 | 0 | 0 | 0 | -0.1133804 | 4.007253 | -0.4543439 | 4.917446 | 3.433748 | 19.10788 | 12.81858 |  | 2.710739e-05 |  | 0 | [17 empty] | 15.63666 | 0.1164395
6152 | 2021/12/25 09:14:26 | 62322.0891 | 18810.0008 | 1 | 10 | 0 | 0 | 0 | 0 | -0.1133118 | 4.006199 | -0.4539496 | 4.917446 | 3.436585 | 19.10788 | 12.82995 |  | -7.349269e-06 | [19 empty] | 15.35759 | -0.1473558
6153 | 2021/12/25 09:15:56 | 62412.0885 | 18900.0002 | 1 | 10 | 0 | 0 | 0 | 0 | -0.1135406 | 4.005432 | -0.4547792 | 4.917446 | 3.43942 | 19.10788 | 12.8413 |  | -3.389894e-05 |  | 0 | [17 empty] | 15.29678 | -0.01091957
6154 | 2021/12/25 09:17:26 | 62502.0886 | 18990.0003 | 1 | 10 | 0 | 0 | 0 | 0 | -0.1135406 | 4.004434 | -0.4546658 | 4.917446 | 3.442259 | 19.10788 | 12.85267 |  | -1.91239e-05 |  | 0 | [17 empty] | 15.39832 | 0.03329635
6155 | 2021/12/25 09:18:56 | 62592.0888 | 19080.0005 | 1 | 10 | 0 | 0 | 0 | 0 | -0.1135941 | 4.003334 | -0.4547551 | 4.917446 | 3.445097 | 19.10788 | 12.86404 |  | 1.438315e-05 |  | 2.703232 | [17 empty] | 15.96902 | 0.148012
6156 | 2021/12/25 09:20:26 | 62682.0891 | 19170.0008 | 1 | 10 | 0 | 0 | 0 | 0 | -0.1134262 | 4.002162 | -0.45395 | 4.917446 | 3.447935 | 19.10788 | 12.8754 |  | -2.355103e-05 |  | 0 | [17 empty] | 15.95528 | 0.2181071
6157 | 2021/12/25 09:21:56 | 62772.0884 | 19260.0001 | 1 | 10 | 0 | 0 | 0 | 0 | -0.1135788 | 4.001132 | -0.4544438 | 4.917446 | 3.450776 | 19.10788 | 12.88676 |  | -1.667484e-05 | [19 empty] | 15.22758 | -0.09501636
6158 | 2021/12/25 09:23:26 | 62862.0894 | 19350.0011 | 1 | 10 | 0 | 0 | 0 | 0 | -0.1134796 | 4.000287 | -0.453951 | 4.917446 | 3.453616 | 19.10788 | 12.89813 |  | -3.176728e-05 |  | 0 | [17 empty] | 15.21848 | -0.1151657
6159 | 2021/12/25 09:24:56 | 62952.0897 | 19440.0014 | 1 | 10 | 0 | 0 | 0 | 0 | -0.1136398 | 3.99931 | -0.4544808 | 4.917446 | 3.456455 | 19.10788 | 12.90948 |  | -6.123985e-06 |  | 0 | [17 empty] | 15.18983 | -0.1799858
6160 | 2021/12/25 09:26:26 | 63042.0883 | 19530 | 1 | 10 | 0 | 0 | 0 | 0 | -0.1135712 | 3.998195 | -0.4540798 | 4.917446 | 3.459298 | 19.10788 | 12.92085 |  | 7.506695e-07 |  | 2.696364 | [17 empty] | 15.73439 | 0.07161677
6161 | 2021/12/25 09:27:56 | 63132.0885 | 19620.0002 | 1 | 10 | 0 | 0 | 0 | 0 | -0.113678 | 3.996971 | -0.4543677 | 4.917446 | 3.462138 | 19.10788 | 12.9322 |  | -3.686457e-05 |  | 0 | [17 empty] | 15.19576 | -0.1832467
6162 | 2021/12/25 09:29:26 | 63222.0892 | 19710.0009 | 1 | 10 | 0 | 0 | 0 | 0 | -0.1135406 | 3.995927 | -0.4536999 | 4.917446 | 3.46498 | 19.10788 | 12.94356 |  | 1.17358e-05 |  | 0 | [17 empty] | 15.40298 | -0.03590643
6163 | 2021/12/25 09:30:56 | 63312.0896 | 19800.0013 | 1 | 10 | 0 | 0 | 0 | 0 | -0.1139069 | 3.99489 | -0.4550455 | 4.917446 | 3.467824 | 19.10788 | 12.95492 |  | 3.081696e-06 | [19 empty] | 15.32041 | -0.2036774
6164 | 2021/12/25 09:32:26 | 63402.0892 | 19890.0009 | 1 | 10 | 0 | 0 | 0 | 0 | -0.1138458 | 3.993902 | -0.454689 | 4.917446 | 3.470666 | 19.10788 | 12.96628 |  | -1.402671e-05 |  | 2.701096 | [17 empty] | 15.56618 | -0.009306073
6165 | 2021/12/25 09:33:56 | 63492.0884 | 19980.0001 | 1 | 10 | 0 | 0 | 0 | 0 | -0.1135559 | 3.992736 | -0.4533987 | 4.917446 | 3.473508 | 19.10788 | 12.97762 |  | -3.449415e-05 | [19 empty] | 15.2101 | -0.100463
6166 | 2021/12/25 09:35:26 | 63582.0892 | 20070.0009 | 1 | 10 | 0 | 0 | 0 | 0 | -0.1137543 | 3.991559 | -0.454057 | 4.917446 | 3.476356 | 19.10788 | 12.98899 |  | -7.191637e-06 |  | 0 | [17 empty] | 15.21885 | -0.02747059
6167 | 2021/12/25 09:36:56 | 63672.0904 | 20160.0021 | 1 | 10 | 0 | 0 | 0 | 0 | -0.1135712 | 3.99048 | -0.4532036 | 4.917446 | 3.479204 | 19.10788 | 13.00036 |  | -8.9302e-06 |  | 0 | [17 empty] | 15.20264 | -0.05788922
6168 | 2021/12/25 09:38:26 | 63762.0883 | 20250 | 1 | 10 | 0 | 0 | 0 | 0 | -0.1135788 | 3.989727 | -0.4531484 | 4.917446 | 3.48205 | 19.10788 | 13.01172 |  | 5.80863e-06 |  | 0 | [17 empty] | 15.39699 | 0.1525223
6169 | 2021/12/25 09:39:56 | 63852.0886 | 20340.0003 | 1 | 10 | 0 | 0 | 0 | 0 | -0.1139221 | 3.988525 | -0.4543811 | 4.917446 | 3.484894 | 19.10788 | 13.02306 |  | -4.401586e-05 |  | 2.7251 | [17 empty] | 15.59875 | 0.1786125
6170 | 2021/12/25 09:41:26 | 63942.0903 | 20430.002 | 1 | 10 | 0 | 0 | 0 | 0 | -0.1139755 | 3.987459 | -0.4544726 | 4.917446 | 3.48774 | 19.10788 | 13.03441 |  | -4.346378e-07 |  | 0 | [17 empty] | 15.7582 | 0.1490402
6171 | 2021/12/25 09:42:56 | 64032.0897 | 20520.0014 | 1 | 10 | 0 | 0 | 0 | 0 | -0.1140518 | 3.986448 | -0.4546616 | 4.917446 | 3.490586 | 19.10788 | 13.04576 |  | 1.81349e-05 | [19 empty] | 15.30386 | 0.1154011
6172 | 2021/12/25 09:44:26 | 64122.0898 | 20610.0015 | 1 | 10 | 0 | 0 | 0 | 0 | -0.1131363 | 3.98544 | -0.4508979 | 4.917446 | 3.493428 | 19.10788 | 13.05709 |  | -1.730634e-05 |  | 0 | [17 empty] | 15.69929 | 0.1561838
6173 | 2021/12/25 09:45:56 | 64212.0892 | 20700.0009 | 1 | 10 | 0 | 0 | 0 | 0 | -0.1137924 | 3.984464 | -0.4534017 | 4.917446 | 3.496268 | 19.10788 | 13.0684 |  | -2.916049e-05 |  | 0 | [17 empty] | 15.44722 | -0.1913416
6174 | 2021/12/25 09:47:26 | 64302.0902 | 20790.0019 | 1 | 10 | 0 | 0 | 0 | 0 | -0.1138306 | 3.983274 | -0.4534185 | 4.917446 | 3.499109 | 19.10788 | 13.07972 |  | -1.861055e-05 |  | 2.649525 | [17 empty] | 15.77471 | 0.1820785
6175 | 2021/12/25 09:48:56 | 64392.0896 | 20880.0013 | 1 | 10 | 0 | 0 | 0 | 0 | -0.1135788 | 3.982206 | -0.4522942 | 4.917446 | 3.501951 | 19.10788 | 13.09104 |  | -1.952032e-05 |  | 0 | [17 empty] | 15.67196 | 0.1463729
6176 | 2021/12/25 09:50:26 | 64482.0898 | 20970.0015 | 1 | 10 | 0 | 0 | 0 | 0 | -0.1136322 | 3.981068 | -0.4523775 | 4.917446 | 3.504793 | 19.10788 | 13.10236 |  | -2.434113e-05 | [19 empty] | 15.65243 | 0.1442188
6177 | 2021/12/25 09:51:56 | 64572.0892 | 21060.0009 | 1 | 10 | 0 | 0 | 0 | 0 | -0.1135025 | 3.980241 | -0.4517673 | 4.917446 | 3.507638 | 19.10788 | 13.11368 |  | 3.358509e-06 |  | 0 | [17 empty] | 16.02046 | 0.1937157
6178 | 2021/12/25 09:53:26 | 64662.0887 | 21150.0004 | 1 | 10 | 0 | 0 | 0 | 0 | -0.1138458 | 3.979081 | -0.4530017 | 4.917446 | 3.510485 | 19.10788 | 13.12501 |  | -6.480001e-06 |  | 0 | [17 empty] | 15.20823 | -0.1349801
6179 | 2021/12/25 09:54:56 | 64752.0898 | 21240.0015 | 1 | 10 | 0 | 0 | 0 | 0 | -0.1140366 | 3.978061 | -0.4536446 | 4.917446 | 3.513331 | 19.10788 | 13.13633 |  | 2.49713e-05 |  | 2.769059 | [17 empty] | 15.58368 | -0.08292258
6180 | 2021/12/25 09:56:26 | 64842.0891 | 21330.0008 | 1 | 10 | 0 | 0 | 0 | 0 | -0.1135406 | 3.976817 | -0.4515302 | 4.917446 | 3.516172 | 19.10788 | 13.14763 |  | -3.884307e-05 |  | 0 | [17 empty] | 15.92872 | 0.136587
6181 | 2021/12/25 09:57:56 | 64932.0892 | 21420.0009 | 1 | 10 | 0 | 0 | 0 | 0 | -0.1138077 | 3.975908 | -0.4524889 | 4.917446 | 3.519011 | 19.10788 | 13.15893 |  | -2.916e-05 |  | 0 | [17 empty] | 15.86724 | 0.1791388
6182 | 2021/12/25 09:59:26 | 65022.0894 | 21510.0011 | 1 | 10 | 0 | 0 | 0 | 0 | -0.1136932 | 3.975063 | -0.4519376 | 4.917446 | 3.521851 | 19.10788 | 13.17021 |  | 1.390818e-05 | [19 empty] | 15.74443 | -0.06884456
6183 | 2021/12/25 10:00:56 | 65112.089 | 21600.0007 | 1 | 10 | 0 | 0 | 0 | 0 | -0.11409 | 3.974126 | -0.453408 | 4.917446 | 3.52469 | 19.10788 | 13.1815 |  | -1.560758e-05 |  | 0 | [17 empty] | 15.37562 | -0.174706
6184 | 2021/12/25 10:02:26 | 65202.089 | 21690.0007 | 1 | 10 | 0 | 0 | 0 | 0 | -0.1139221 | 3.972973 | -0.4526094 | 4.917446 | 3.527531 | 19.10788 | 13.19279 |  | -2.603854e-05 |  | 2.76687 | [17 empty] | 15.92648 | 0.2044535
6185 | 2021/12/25 10:03:56 | 65292.0901 | 21780.0018 | 1 | 10 | 0 | 0 | 0 | 0 | -0.1135712 | 3.971678 | -0.4510682 | 4.917446 | 3.530369 | 19.10788 | 13.20406 |  | -2.339122e-05 |  | 0 | [17 empty] | 15.50953 | 0.01534224
6186 | 2021/12/25 10:05:26 | 65382.0894 | 21870.0011 | 1 | 10 | 0 | 0 | 0 | 0 | -0.1135406 | 3.970855 | -0.4508533 | 4.917446 | 3.533205 | 19.10788 | 13.21532 |  | -1.272187e-05 |  | 0 | [17 empty] | 15.30309 | -0.1890743
6187 | 2021/12/25 10:06:56 | 65472.0898 | 21960.0015 | 1 | 10 | 0 | 0 | 0 | 0 | -0.113678 | 3.97006 | -0.4513085 | 4.917446 | 3.536043 | 19.10788 | 13.22659 |  | -1.671241e-05 | [19 empty] | 15.87411 | 0.1138282
6188 | 2021/12/25 10:08:26 | 65562.0909 | 22050.0026 | 1 | 10 | 0 | 0 | 0 | 0 | -0.1137848 | 3.969054 | -0.451618 | 4.917446 | 3.538883 | 19.10788 | 13.23787 |  | -3.421785e-05 |  | 0 | [17 empty] | 15.49723 | 0.05438864
6189 | 2021/12/25 10:09:56 | 65652.0894 | 22140.0011 | 1 | 10 | 0 | 0 | 0 | 0 | -0.1134644 | 3.967982 | -0.4502247 | 4.917446 | 3.541723 | 19.10788 | 13.24914 |  | -4.986439e-05 |  | 2.783261 | [17 empty] | 15.76823 | -0.04684567
6190 | 2021/12/25 10:11:26 | 65742.0895 | 22230.0012 | 1 | 10 | 0 | 0 | 0 | 0 | -0.1138306 | 3.966891 | -0.4515536 | 4.917446 | 3.544562 | 19.10788 | 13.2604 |  | 2.050666e-05 |  | 0 | [17 empty] | 15.83101 | 0.2063471
6191 | 2021/12/25 10:12:56 | 65832.0888 | 22320.0005 | 1 | 10 | 0 | 0 | 0 | 0 | -0.1138229 | 3.965666 | -0.4513836 | 4.917446 | 3.547402 | 19.10788 | 13.27166 |  | 2.236335e-05 |  | 0 | [17 empty] | 15.75186 | -0.02834439
6192 | 2021/12/25 10:14:26 | 65922.0901 | 22410.0018 | 1 | 10 | 0 | 0 | 0 | 0 | -0.1139755 | 3.96498 | -0.4519106 | 4.917446 | 3.550241 | 19.10788 | 13.28292 |  | -3.532186e-05 | [19 empty] | 15.9317 | 0.187605
6193 | 2021/12/25 10:15:56 | 66012.0892 | 22500.0009 | 1 | 10 | 0 | 0 | 0 | 0 | -0.1135559 | 3.963995 | -0.450135 | 4.917446 | 3.553081 | 19.10788 | 13.29418 |  | -3.508422e-05 |  | 0 | [17 empty] | 15.55877 | 0.1665998
6194 | 2021/12/25 10:17:26 | 66102.0894 | 22590.0011 | 1 | 10 | 0 | 0 | 0 | 0 | -0.1136398 | 3.963045 | -0.4503596 | 4.917446 | 3.555915 | 19.10788 | 13.30541 |  | -1.481634e-05 |  | 2.862966 | [17 empty] | 15.29009 | -0.1240528
6195 | 2021/12/25 10:18:56 | 66192.0892 | 22680.0009 | 1 | 10 | 0 | 0 | 0 | 0 | -0.1132355 | 3.96202 | -0.4486413 | 4.917446 | 3.558747 | 19.10788 | 13.31663 |  | -4.346666e-06 |  | 0 | [17 empty] | 15.42587 | 0.1563174
6196 | 2021/12/25 10:20:26 | 66282.0896 | 22770.0013 | 1 | 10 | 0 | 0 | 0 | 0 | -0.1136322 | 3.960933 | -0.4500895 | 4.917446 | 3.561578 | 19.10788 | 13.32785 |  | -1.655671e-05 |  | 0 | [17 empty] | 15.12901 | -0.08829117
6197 | 2021/12/25 10:21:56 | 66372.0893 | 22860.001 | 1 | 10 | 0 | 0 | 0 | 0 | -0.112999 | 3.959854 | -0.4474595 | 4.917446 | 3.56441 | 19.10788 | 13.33907 |  | -3.382244e-05 | [19 empty] | 15.45488 | -0.1522762
6198 | 2021/12/25 10:23:26 | 66462.0887 | 22950.0004 | 1 | 10 | 0 | 0 | 0 | 0 | -0.1137543 | 3.959031 | -0.4503568 | 4.917446 | 3.567244 | 19.10788 | 13.35029 |  | -1.078683e-05 |  | 0 | [17 empty] | 15.71713 | -0.07683396
6199 | 2021/12/25 10:24:56 | 66552.0888 | 23040.0005 | 1 | 10 | 0 | 0 | 0 | 0 | -0.1133652 | 3.958097 | -0.4487105 | 4.917446 | 3.570076 | 19.10788 | 13.3615 |  | 9.838455e-06 |  | 2.862635 | [17 empty] | 15.25272 | -0.06096065
6200 | 2021/12/25 10:26:26 | 66642.0898 | 23130.0015 | 1 | 10 | 0 | 0 | 0 | 0 | -0.1134567 | 3.957049 | -0.4489537 | 4.917446 | 3.572908 | 19.10788 | 13.3727 |  | -9.403279e-06 |  | 0 | [17 empty] | 15.56604 | -0.1173151
6201 | 2021/12/25 10:27:56 | 66732.0909 | 23220.0026 | 1 | 10 | 0 | 0 | 0 | 0 | -0.1134644 | 3.955986 | -0.4488636 | 4.917446 | 3.575742 | 19.10788 | 13.38391 |  | 1.011512e-05 |  | 0 | [17 empty] | 15.24734 | -0.09404421
6202 | 2021/12/25 10:29:26 | 66822.0896 | 23310.0013 | 1 | 10 | 0 | 0 | 0 | 0 | -0.1133881 | 3.955313 | -0.4484854 | 4.917446 | 3.578575 | 19.10788 | 13.39512 |  | -3.03806e-05 | [19 empty] | 15.31448 | -0.01470268
6203 | 2021/12/25 10:30:56 | 66912.0896 | 23400.0013 | 1 | 10 | 0 | 0 | 0 | 0 | -0.1138992 | 3.954312 | -0.450393 | 4.917446 | 3.581409 | 19.10788 | 13.40633 |  | -4.421635e-05 |  | 0 | [17 empty] | 15.47346 | 0.08321464
6204 | 2021/12/25 10:32:26 | 67002.0888 | 23490.0005 | 1 | 10 | 0 | 0 | 0 | 0 | -0.1130753 | 3.953156 | -0.4470043 | 4.917446 | 3.584242 | 19.10788 | 13.41753 |  | -3.560315e-05 |  | 2.944862 | [17 empty] | 15.95198 | 0.06043017
6205 | 2021/12/25 10:33:56 | 67092.0901 | 23580.0018 | 1 | 10 | 0 | 0 | 0 | 0 | -0.1133499 | 3.952393 | -0.4480034 | 4.917446 | 3.587074 | 19.10788 | 13.42873 |  | -2.331355e-06 |  | 0 | [17 empty] | 15.28008 | -0.1645839
6206 | 2021/12/25 10:35:26 | 67182.0897 | 23670.0014 | 1 | 10 | 0 | 0 | 0 | 0 | -0.1135788 | 3.951358 | -0.4487905 | 4.917446 | 3.589906 | 19.10788 | 13.43991 |  | -3.330658e-05 | [19 empty] | 15.74635 | 0.148375
6207 | 2021/12/25 10:36:56 | 67272.09 | 23760.0017 | 1 | 10 | 0 | 0 | 0 | 0 | -0.1132355 | 3.950481 | -0.4473347 | 4.917446 | 3.592741 | 19.10788 | 13.45112 |  | -3.785488e-05 |  | 0 | [17 empty] | 15.75228 | -0.0257206
6208 | 2021/12/25 10:38:26 | 67362.089 | 23850.0007 | 1 | 10 | 0 | 0 | 0 | 0 | -0.1130829 | 3.949387 | -0.4466081 | 4.917446 | 3.595576 | 19.10788 | 13.46231 |  | -2.666919e-05 |  | 0 | [17 empty] | 15.866 | 0.03804862
6209 | 2021/12/25 10:39:56 | 67452.0899 | 23940.0016 | 1 | 10 | 0 | 0 | 0 | 0 | -0.1134186 | 3.948277 | -0.447808 | 4.917446 | 3.598406 | 19.10788 | 13.47349 |  | 1.292049e-05 |  | 2.9236 | [17 empty] | 15.52537 | 0.07939219
6210 | 2021/12/25 10:41:26 | 67542.0887 | 24030.0004 | 1 | 10 | 0 | 0 | 0 | 0 | -0.1133652 | 3.947433 | -0.4475015 | 4.917446 | 3.601239 | 19.10788 | 13.48468 |  | -7.546392e-06 |  | 0 | [17 empty] | 15.19031 | -0.1232964
6211 | 2021/12/25 10:42:56 | 67632.0898 | 24120.0015 | 1 | 10 | 0 | 0 | 0 | 0 | -0.1138229 | 3.946474 | -0.4491991 | 4.917446 | 3.604074 | 19.10788 | 13.49586 |  | 7.112196e-06 | [19 empty] | 15.82029 | -0.03257155
6212 | 2021/12/25 10:44:26 | 67722.0892 | 24210.0009 | 1 | 10 | 0 | 0 | 0 | 0 | -0.1134949 | 3.945697 | -0.4478165 | 4.917446 | 3.606908 | 19.10788 | 13.50705 |  | -4.148506e-05 |  | 0 | [17 empty] | 16.00268 | 0.1437533
6213 | 2021/12/25 10:45:56 | 67812.0893 | 24300.001 | 1 | 10 | 0 | 0 | 0 | 0 | -0.1135025 | 3.944922 | -0.4477585 | 4.917446 | 3.609748 | 19.10788 | 13.51825 |  | -1.620014e-05 |  | 0 | [17 empty] | 15.39598 | -0.09027123
6214 | 2021/12/25 10:47:26 | 67902.0895 | 24390.0012 | 1 | 10 | 0 | 0 | 0 | 0 | -0.1129761 | 3.943771 | -0.4455519 | 4.917446 | 3.612587 | 19.10788 | 13.52945 |  | -5.882976e-05 |  | 0 | [17 empty] | 15.65751 | 0.1071334
6215 | 2021/12/25 10:48:56 | 67992.0892 | 24480.0009 | 1 | 10 | 0 | 0 | 0 | 0 | -0.1137085 | 3.942834 | -0.4483337 | 4.917446 | 3.615428 | 19.10788 | 13.54066 |  | -4.06952e-06 |  | 3.146062 | [17 empty] | 15.31118 | -0.183664
6216 | 2021/12/25 10:50:26 | 68082.0889 | 24570.0006 | 1 | 10 | 0 | 0 | 0 | 0 | -0.1134644 | 3.941886 | -0.4472637 | 4.917446 | 3.618265 | 19.10788 | 13.55184 |  | -1.062869e-05 |  | 0 | [17 empty] | 15.73169 | 0.1818073
6217 | 2021/12/25 10:51:56 | 68172.0886 | 24660.0003 | 1 | 10 | 0 | 0 | 0 | 0 | -0.1131516 | 3.941202 | -0.4459533 | 4.917446 | 3.621101 | 19.10788 | 13.56302 |  | -2.797626e-05 |  | 0 | [17 empty] | 15.82422 | 0.2026337
6218 | 2021/12/25 10:53:26 | 68262.0897 | 24750.0014 | 1 | 10 | 0 | 0 | 0 | 0 | -0.1132355 | 3.940322 | -0.4461843 | 4.917446 | 3.623938 | 19.10788 | 13.5742 |  | -6.519459e-06 | [19 empty] | 15.2013 | -0.2059865
6219 | 2021/12/25 10:54:56 | 68352.09 | 24840.0017 | 1 | 10 | 0 | 0 | 0 | 0 | -0.1135406 | 3.939218 | -0.4472612 | 4.917446 | 3.626774 | 19.10788 | 13.58537 |  | -1.280195e-05 |  | 0 | [17 empty] | 15.31023 | -0.174908
6220 | 2021/12/25 10:56:26 | 68442.0898 | 24930.0015 | 1 | 10 | 0 | 0 | 0 | 0 | -0.1134033 | 3.93835 | -0.4466219 | 4.917446 | 3.629611 | 19.10788 | 13.59654 |  | -3.500752e-05 |  | 3.084376 | [17 empty] | 15.61818 | -0.05877197
6221 | 2021/12/25 10:57:56 | 68532.0883 | 25020 | 1 | 10 | 0 | 0 | 0 | 0 | -0.113266 | 3.937605 | -0.4459968 | 4.917446 | 3.632449 | 19.10788 | 13.60772 |  | -1.959675e-05 | [19 empty] | 15.34545 | 0.07716417
6222 | 2021/12/25 10:59:26 | 68622.0896 | 25110.0013 | 1 | 10 | 0 | 0 | 0 | 0 | -0.1131973 | 3.936741 | -0.4456285 | 4.917446 | 3.635288 | 19.10788 | 13.6189 |  | 8.889508e-06 |  | 0 | [17 empty] | 15.23476 | -0.1354432
6223 | 2021/12/25 11:00:56 | 68712.0899 | 25200.0016 | 1 | 10 | 0 | 0 | 0 | 0 | -0.1136169 | 3.935905 | -0.4471853 | 4.917446 | 3.638125 | 19.10788 | 13.63006 |  | -2.761903e-05 |  | 0 | [17 empty] | 15.26354 | -0.1069486
6224 | 2021/12/25 11:02:26 | 68802.089 | 25290.0007 | 1 | 10 | 0 | 0 | 0 | 0 | -0.1136017 | 3.934893 | -0.4470105 | 4.917446 | 3.640961 | 19.10788 | 13.64123 |  | -2.576195e-05 |  | 0 | [17 empty] | 15.4174 | -0.04324794
6225 | 2021/12/25 11:03:56 | 68892.0894 | 25380.0011 | 1 | 10 | 0 | 0 | 0 | 0 | -0.11306 | 3.933858 | -0.444762 | 4.917446 | 3.643795 | 19.10788 | 13.65238 |  | 1.801756e-05 | [19 empty] | 15.32238 | 0.03111064
6226 | 2021/12/25 11:05:26 | 68982.0896 | 25470.0013 | 1 | 10 | 0 | 0 | 0 | 0 | -0.113533 | 3.933057 | -0.4465318 | 4.917446 | 3.64663 | 19.10788 | 13.66353 |  | 3.698342e-05 |  | 3.139817 | [17 empty] | 15.5003 | -0.1574332
6227 | 2021/12/25 11:06:56 | 69072.0891 | 25560.0008 | 1 | 10 | 0 | 0 | 0 | 0 | -0.1133804 | 3.932127 | -0.4458261 | 4.917446 | 3.649462 | 19.10788 | 13.67467 |  | -2.726681e-06 |  | 0 | [17 empty] | 15.60553 | -0.1637006
6228 | 2021/12/25 11:08:26 | 69162.0889 | 25650.0006 | 1 | 10 | 0 | 0 | 0 | 0 | -0.1135178 | 3.931518 | -0.4462973 | 4.917446 | 3.652295 | 19.10788 | 13.6858 |  | -1.8256e-05 |  | 0 | [17 empty] | 15.86922 | -0.0383538
6229 | 2021/12/25 11:09:56 | 69252.0901 | 25740.0018 | 1 | 10 | 0 | 0 | 0 | 0 | -0.1134796 | 3.930563 | -0.4460387 | 4.917446 | 3.655129 | 19.10788 | 13.69694 |  | -3.990699e-06 | [19 empty] | 15.86397 | -0.07706523
6230 | 2021/12/25 11:11:26 | 69342.0887 | 25830.0004 | 1 | 10 | 0 | 0 | 0 | 0 | -0.1132278 | 3.929545 | -0.4449337 | 4.917446 | 3.657964 | 19.10788 | 13.70808 |  | 3.91961e-05 |  | 0 | [17 empty] | 15.23978 | 0.04291296
6231 | 2021/12/25 11:12:56 | 69432.0905 | 25920.0022 | 1 | 10 | 0 | 0 | 0 | 0 | -0.1140366 | 3.928542 | -0.4479976 | 4.917446 | 3.660803 | 19.10788 | 13.71924 |  | -7.547268e-06 |  | 0 | [17 empty] | 15.44919 | 0.02679467
6232 | 2021/12/25 11:14:26 | 69522.0886 | 26010.0003 | 1 | 10 | 0 | 0 | 0 | 0 | -0.1134033 | 3.927977 | -0.4454456 | 4.917446 | 3.663641 | 19.10788 | 13.73039 |  | -1.532972e-05 |  | 3.314364 | [17 empty] | 15.93033 | 0.175398
6233 | 2021/12/25 11:15:56 | 69612.0893 | 26100.001 | 1 | 10 | 0 | 0 | 0 | 0 | -0.1135406 | 3.927187 | -0.4458952 | 4.917446 | 3.666475 | 19.10788 | 13.74152 |  | -4.19221e-05 |  | 0 | [17 empty] | 15.9836 | 0.1906544
6234 | 2021/12/25 11:17:26 | 69702.0896 | 26190.0013 | 1 | 10 | 0 | 0 | 0 | 0 | -0.1131516 | 3.926225 | -0.4442586 | 4.917446 | 3.669315 | 19.10788 | 13.75267 |  | 1.055054e-05 |  | 0 | [17 empty] | 15.54181 | 0.07781625
6235 | 2021/12/25 11:18:56 | 69792.0896 | 26280.0013 | 1 | 10 | 0 | 0 | 0 | 0 | -0.1134949 | 3.925265 | -0.4454976 | 4.917446 | 3.672153 | 19.10788 | 13.76381 |  | -2.564512e-05 | [19 empty] | 15.38765 | 0.004710555
6236 | 2021/12/25 11:20:26 | 69882.0889 | 26370.0006 | 1 | 10 | 0 | 0 | 0 | 0 | -0.1140366 | 3.924448 | -0.4475307 | 4.917446 | 3.674993 | 19.10788 | 13.77496 |  | 3.121438e-06 |  | 0 | [17 empty] | 15.68174 | 0.1456046
6237 | 2021/12/25 11:21:56 | 69972.0894 | 26460.0011 | 1 | 10 | 0 | 0 | 0 | 0 | -0.1133804 | 3.923728 | -0.4448739 | 4.917446 | 3.677835 | 19.10788 | 13.78611 |  | -3.161186e-06 |  | 3.290454 | [17 empty] | 15.55538 | 0.1144207
6238 | 2021/12/25 11:23:26 | 70062.0896 | 26550.0013 | 1 | 10 | 0 | 0 | 0 | 0 | -0.1137924 | 3.922873 | -0.4463931 | 4.917446 | 3.680679 | 19.10788 | 13.79727 |  | -1.912501e-05 | [19 empty] | 15.16523 | -0.170657
6239 | 2021/12/25 11:24:56 | 70152.089 | 26640.0007 | 1 | 10 | 0 | 0 | 0 | 0 | -0.1139984 | 3.92185 | -0.4470846 | 4.917446 | 3.683521 | 19.10788 | 13.80842 |  | 1.102473e-05 |  | 0 | [17 empty] | 15.21638 | -0.08492768
6240 | 2021/12/25 11:26:26 | 70242.0905 | 26730.0022 | 1 | 10 | 0 | 0 | 0 | 0 | -0.1135788 | 3.921053 | -0.4453485 | 4.917446 | 3.686362 | 19.10788 | 13.81956 |  | -2.943634e-05 |  | 0 | [17 empty] | 15.69964 | 0.1641464
6241 | 2021/12/25 11:27:56 | 70332.0893 | 26820.001 | 1 | 10 | 0 | 0 | 0 | 0 | -0.1132278 | 3.920284 | -0.4438851 | 4.917446 | 3.689198 | 19.10788 | 13.83068 |  | -3.085647e-05 | [19 empty] | 15.24575 | -0.1566297
6242 | 2021/12/25 11:29:26 | 70422.0885 | 26910.0002 | 1 | 10 | 0 | 0 | 0 | 0 | -0.1127319 | 3.919548 | -0.4418581 | 4.917446 | 3.692036 | 19.10788 | 13.8418 |  | -1.027224e-05 |  | 0 | [17 empty] | 15.9989 | 0.1697409
6243 | 2021/12/25 11:30:56 | 70512.0905 | 27000.0022 | 1 | 10 | 0 | 0 | 0 | 0 | -0.1141281 | 3.918578 | -0.4472199 | 4.917446 | 3.694873 | 19.10788 | 13.85292 |  | 3.793202e-06 |  | 0 | [17 empty] | 15.66376 | -0.07384658
6244 | 2021/12/25 11:32:26 | 70602.0888 | 27090.0005 | 1 | 10 | 0 | 0 | 0 | 0 | -0.1136932 | 3.91752 | -0.4453954 | 4.917446 | 3.697711 | 19.10788 | 13.86404 |  | 3.753348e-06 |  | 3.430288 | [17 empty] | 15.65779 | 0.09172797
6245 | 2021/12/25 11:33:56 | 70692.0886 | 27180.0003 | 1 | 10 | 0 | 0 | 0 | 0 | -0.1140518 | 3.916882 | -0.4467274 | 4.917446 | 3.700548 | 19.10788 | 13.87515 |  | 1.03522e-05 |  | 0 | [17 empty] | 15.32778 | -0.1788419
6246 | 2021/12/25 11:35:26 | 70782.0895 | 27270.0012 | 1 | 10 | 0 | 0 | 0 | 0 | -0.113266 | 3.915968 | -0.443546 | 4.917446 | 3.703385 | 19.10788 | 13.88626 |  | -1.295903e-05 |  | 0 | [17 empty] | 15.55126 | -0.005008578
6247 | 2021/12/25 11:36:56 | 70872.089 | 27360.0007 | 1 | 10 | 0 | 0 | 0 | 0 | -0.1139069 | 3.915419 | -0.4459932 | 4.917446 | 3.706224 | 19.10788 | 13.89738 |  | 3.911448e-06 | [19 empty] | 15.4907 | 0.001567602
6248 | 2021/12/25 11:38:26 | 70962.0899 | 27450.0016 | 1 | 10 | 0 | 0 | 0 | 0 | -0.1138306 | 3.914433 | -0.4455823 | 4.917446 | 3.709064 | 19.10788 | 13.9085 |  | -3.243898e-05 |  | 0 | [17 empty] | 15.36088 | -0.1955521
6249 | 2021/12/25 11:39:56 | 71052.0893 | 27540.001 | 1 | 10 | 0 | 0 | 0 | 0 | -0.1133804 | 3.913489 | -0.4437129 | 4.917446 | 3.711906 | 19.10788 | 13.91962 |  | -2.003302e-05 |  | 3.366447 | [17 empty] | 15.82657 | -0.1621199
6250 | 2021/12/25 11:41:26 | 71142.0896 | 27630.0013 | 1 | 10 | 0 | 0 | 0 | 0 | -0.1133499 | 3.912521 | -0.4434839 | 4.917446 | 3.714744 | 19.10788 | 13.93073 |  | -2.686874e-06 | [19 empty] | 15.96549 | -0.01152098
6251 | 2021/12/25 11:42:56 | 71232.0889 | 27720.0006 | 1 | 10 | 0 | 0 | 0 | 0 | -0.1137161 | 3.912119 | -0.4448709 | 4.917446 | 3.717582 | 19.10788 | 13.94183 |  | 8.020445e-06 |  | 0 | [17 empty] | 15.63592 | 0.1834846
6252 | 2021/12/25 11:44:26 | 71322.0899 | 27810.0016 | 1 | 10 | 0 | 0 | 0 | 0 | -0.112999 | 3.911152 | -0.4419563 | 4.917446 | 3.720418 | 19.10788 | 13.95292 |  | -3.082028e-06 |  | 0 | [17 empty] | 15.3273 | 0.09065986
6253 | 2021/12/25 11:45:56 | 71412.0891 | 27900.0008 | 1 | 10 | 0 | 0 | 0 | 0 | -0.1134949 | 3.910229 | -0.443791 | 4.917446 | 3.723252 | 19.10788 | 13.964 |  | -3.022909e-05 |  | 0 | [17 empty] | 15.74964 | 0.1437545
6254 | 2021/12/25 11:47:26 | 71502.0888 | 27990.0005 | 1 | 10 | 0 | 0 | 0 | 0 | -0.1133652 | 3.909251 | -0.443173 | 4.917446 | 3.726091 | 19.10788 | 13.9751 |  | 2.975096e-05 | [19 empty] | 15.31748 | 0.07303894
6255 | 2021/12/25 11:48:56 | 71592.0896 | 28080.0013 | 1 | 10 | 0 | 0 | 0 | 0 | -0.1136932 | 3.908475 | -0.444367 | 4.917446 | 3.728931 | 19.10788 | 13.98621 |  | -1.426379e-05 |  | 0 | [17 empty] | 15.72979 | -0.1450086
6256 | 2021/12/25 11:50:26 | 71682.0884 | 28170.0001 | 1 | 10 | 0 | 0 | 0 | 0 | -0.1135712 | 3.907522 | -0.443782 | 4.917446 | 3.731771 | 19.10788 | 13.9973 |  | -1.343404e-06 |  | 3.404216 | [17 empty] | 15.25182 | -0.01398623
6257 | 2021/12/25 11:51:56 | 71772.0902 | 28260.0019 | 1 | 10 | 0 | 0 | 0 | 0 | -0.1130371 | 3.906919 | -0.4416268 | 4.917446 | 3.734609 | 19.10788 | 14.0084 |  | 1.058848e-05 |  | 0 | [17 empty] | 15.28751 | -0.1273
6258 | 2021/12/25 11:53:26 | 71862.0895 | 28350.0012 | 1 | 10 | 0 | 0 | 0 | 0 | -0.1134644 | 3.906205 | -0.4432152 | 4.917446 | 3.737448 | 19.10788 | 14.01948 |  | 3.366411e-05 |  | 0 | [17 empty] | 15.86079 | -0.09773076
6259 | 2021/12/25 11:54:56 | 71952.0883 | 28440 | 1 | 10 | 0 | 0 | 0 | 0 | -0.1134033 | 3.905233 | -0.4428663 | 4.917446 | 3.740286 | 19.10788 | 14.03057 |  | -2.844666e-06 | [19 empty] | 15.31267 | -0.1919633
6260 | 2021/12/25 11:56:26 | 72042.09 | 28530.0017 | 1 | 10 | 0 | 0 | 0 | 0 | -0.1135712 | 3.904077 | -0.4433907 | 4.917446 | 3.743122 | 19.10788 | 14.04164 |  | -4.409525e-05 |  | 0 | [17 empty] | 15.657 | 0.1063961
6261 | 2021/12/25 11:57:56 | 72132.0891 | 28620.0008 | 1 | 10 | 0 | 0 | 0 | 0 | -0.1133652 | 3.903546 | -0.4425263 | 4.917446 | 3.745961 | 19.10788 | 14.05272 |  | -2.963415e-05 |  | 0 | [17 empty] | 15.95439 | 0.2030945
6262 | 2021/12/25 11:59:26 | 72222.0892 | 28710.0009 | 1 | 10 | 0 | 0 | 0 | 0 | -0.1141129 | 3.902711 | -0.4453497 | 4.917446 | 3.7488 | 19.10788 | 14.0638 |  | -2.414175e-05 |  | 3.447296 | [17 empty] | 15.24483 | -0.0590384
6263 | 2021/12/25 12:00:56 | 72312.0887 | 28800.0004 | 1 | 10 | 0 | 0 | 0 | 0 | -0.1139832 | 3.902076 | -0.4447711 | 4.917446 | 3.751637 | 19.10788 | 14.07488 |  | 1.39485e-05 |  | 0 | [17 empty] | 15.9481 | 0.1029944
6264 | 2021/12/25 12:02:26 | 72402.0885 | 28890.0002 | 1 | 10 | 0 | 0 | 0 | 0 | -0.1135025 | 3.901019 | -0.4427754 | 4.917446 | 3.754477 | 19.10788 | 14.08596 |  | -1.766093e-05 |  | 0 | [17 empty] | 15.42404 | 0.08642912
6265 | 2021/12/25 12:03:56 | 72492.0902 | 28980.0019 | 1 | 10 | 0 | 0 | 0 | 0 | -0.113266 | 3.900013 | -0.4417389 | 4.917446 | 3.757321 | 19.10788 | 14.09705 |  | -1.896601e-05 | [19 empty] | 15.92379 | 0.02844393
6266 | 2021/12/25 12:05:26 | 72582.0888 | 29070.0005 | 1 | 10 | 0 | 0 | 0 | 0 | -0.1131592 | 3.899202 | -0.4412306 | 4.917446 | 3.760165 | 19.10788 | 14.10814 |  | 1.497512e-05 |  | 0 | [17 empty] | 15.50476 | 0.08572519
6267 | 2021/12/25 12:06:56 | 72672.0889 | 29160.0006 | 1 | 10 | 0 | 0 | 0 | 0 | -0.1139984 | 3.898601 | -0.4444343 | 4.917446 | 3.76301 | 19.10788 | 14.11923 |  | -8.930867e-06 |  | 3.301723 | [17 empty] | 15.93802 | 0.1745063
6268 | 2021/12/25 12:08:26 | 72762.0886 | 29250.0003 | 1 | 10 | 0 | 0 | 0 | 0 | -0.1140137 | 3.897598 | -0.4443796 | 4.917446 | 3.765853 | 19.10788 | 14.13031 |  | -4.078132e-05 | [19 empty] | 15.51958 | 0.0462997
6269 | 2021/12/25 12:09:56 | 72852.0886 | 29340.0003 | 1 | 10 | 0 | 0 | 0 | 0 | -0.1141129 | 3.89667 | -0.4446603 | 4.917446 | 3.768695 | 19.10788 | 14.14139 |  | 3.797059e-05 |  | 0 | [17 empty] | 15.66514 | 0.1668262
6270 | 2021/12/25 12:11:26 | 72942.0888 | 29430.0005 | 1 | 10 | 0 | 0 | 0 | 0 | -0.1136322 | 3.895769 | -0.4426848 | 4.917446 | 3.771537 | 19.10788 | 14.15247 |  | 2.370752e-07 |  | 0 | [17 empty] | 15.53022 | -0.08717597
6271 | 2021/12/25 12:12:56 | 73032.089 | 29520.0007 | 1 | 10 | 0 | 0 | 0 | 0 | -0.1134262 | 3.894799 | -0.4417723 | 4.917446 | 3.774378 | 19.10788 | 14.16353 |  | -3.911869e-06 |  | 0 | [17 empty] | 15.79877 | 0.204742
6272 | 2021/12/25 12:14:26 | 73122.0886 | 29610.0003 | 1 | 10 | 0 | 0 | 0 | 0 | -0.1140213 | 3.894321 | -0.4440355 | 4.917446 | 3.777215 | 19.10788 | 14.17458 |  | -2.726658e-06 | [19 empty] | 15.47318 | 0.1010132
6273 | 2021/12/25 12:15:56 | 73212.0901 | 29700.0018 | 1 | 10 | 0 | 0 | 0 | 0 | -0.1135406 | 3.893267 | -0.4420439 | 4.917446 | 3.780057 | 19.10788 | 14.18565 |  | 2.651247e-05 |  | 3.176667 | [17 empty] | 15.02587 | -0.1749378
6274 | 2021/12/25 12:17:26 | 73302.0895 | 29790.0012 | 1 | 10 | 0 | 0 | 0 | 0 | -0.1137695 | 3.892351 | -0.4428308 | 4.917446 | 3.7829 | 19.10788 | 14.19671 |  | -3.634942e-06 |  | 0 | [17 empty] | 15.6585 | 0.1729423
6275 | 2021/12/25 12:18:56 | 73392.0887 | 29880.0004 | 1 | 10 | 0 | 0 | 0 | 0 | -0.1133652 | 3.89124 | -0.4411312 | 4.917446 | 3.785741 | 19.10788 | 14.20777 |  | -7.190803e-06 | [19 empty] | 15.42334 | -0.1073509
6276 | 2021/12/25 12:20:26 | 73482.0884 | 29970.0001 | 1 | 10 | 0 | 0 | 0 | 0 | -0.1130981 | 3.890626 | -0.4400224 | 4.917446 | 3.788582 | 19.10788 | 14.21882 |  | -2.082276e-05 |  | 0 | [17 empty] | 15.70666 | 0.2047694
6277 | 2021/12/25 12:21:56 | 73572.0892 | 30060.0009 | 1 | 10 | 0 | 0 | 0 | 0 | -0.1137466 | 3.889906 | -0.4424636 | 4.917446 | 3.791423 | 19.10788 | 14.22988 |  | -1.367292e-05 |  | 0 | [17 empty] | 15.17672 | -0.09229183
6278 | 2021/12/25 12:23:26 | 73662.0895 | 30150.0012 | 1 | 10 | 0 | 0 | 0 | 0 | -0.1139832 | 3.888811 | -0.4432591 | 4.917446 | 3.794265 | 19.10788 | 14.24093 |  | -4.346594e-06 |  | 0 | [17 empty] | 15.25371 | -0.1369983
6279 | 2021/12/25 12:24:56 | 73752.0889 | 30240.0006 | 1 | 10 | 0 | 0 | 0 | 0 | -0.1132507 | 3.887942 | -0.4403122 | 4.917446 | 3.797103 | 19.10788 | 14.25197 |  | 5.768781e-06 |  | 3.40723 | [17 empty] | 15.92217 | 0.01772463
6280 | 2021/12/25 12:26:26 | 73842.0908 | 30330.0025 | 1 | 10 | 0 | 0 | 0 | 0 | -0.1137466 | 3.88697 | -0.4421296 | 4.917446 | 3.799942 | 19.10788 | 14.263 |  | -2.169094e-05 |  | 0 | [17 empty] | 15.86013 | -0.01495242
6281 | 2021/12/25 12:27:56 | 73932.0895 | 30420.0012 | 1 | 10 | 0 | 0 | 0 | 0 | -0.1137543 | 3.886241 | -0.4420766 | 4.917446 | 3.802783 | 19.10788 | 14.27404 |  | -4.998334e-05 | [19 empty] | 15.92976 | -0.005328655
6282 | 2021/12/25 12:29:26 | 74022.0896 | 30510.0013 | 1 | 10 | 0 | 0 | 0 | 0 | -0.1145782 | 3.885402 | -0.4451824 | 4.917446 | 3.805629 | 19.10788 | 14.2851 |  | -2.34718e-05 |  | 0 | [17 empty] | 15.27069 | -0.1001227
6283 | 2021/12/25 12:30:56 | 74112.0895 | 30600.0012 | 1 | 10 | 0 | 0 | 0 | 0 | -0.1142654 | 3.884383 | -0.4438506 | 4.917446 | 3.808476 | 19.10788 | 14.29617 |  | -2.0391e-05 |  | 0 | [17 empty] | 15.637 | 0.1647305
6284 | 2021/12/25 12:32:26 | 74202.0899 | 30690.0016 | 1 | 10 | 0 | 0 | 0 | 0 | -0.1138077 | 3.883533 | -0.441976 | 4.917446 | 3.811322 | 19.10788 | 14.30722 |  | -1.351485e-05 |  | 3.053371 | [17 empty] | 15.32463 | 0.07256091
6285 | 2021/12/25 12:33:56 | 74292.0901 | 30780.0018 | 1 | 10 | 0 | 0 | 0 | 0 | -0.1136017 | 3.882454 | -0.4410534 | 4.917446 | 3.814161 | 19.10788 | 14.31824 |  | -3.2325e-05 | [19 empty] | 15.31796 | -0.1205969
6286 | 2021/12/25 12:35:26 | 74382.0888 | 30870.0005 | 1 | 10 | 0 | 0 | 0 | 0 | -0.113121 | 3.881629 | -0.4390938 | 4.917446 | 3.816999 | 19.10788 | 14.32926 |  | -8.850146e-06 |  | 0 | [17 empty] | 15.32872 | 0.06478429
6287 | 2021/12/25 12:36:56 | 74472.0889 | 30960.0006 | 1 | 10 | 0 | 0 | 0 | 0 | -0.1137695 | 3.8807 | -0.4415053 | 4.917446 | 3.819837 | 19.10788 | 14.34027 |  | 5.926486e-07 |  | 0 | [17 empty] | 15.35398 | -0.1907694
6288 | 2021/12/25 12:38:26 | 74562.0886 | 31050.0003 | 1 | 10 | 0 | 0 | 0 | 0 | -0.1136017 | 3.879563 | -0.440725 | 4.917446 | 3.822677 | 19.10788 | 14.35129 |  | -2.074476e-05 |  | 0 | [17 empty] | 15.64496 | -0.08790314
6289 | 2021/12/25 12:39:56 | 74652.0886 | 31140.0003 | 1 | 10 | 0 | 0 | 0 | 0 | -0.1136551 | 3.878624 | -0.4408254 | 4.917446 | 3.825518 | 19.10788 | 14.36231 |  | -2.204781e-05 | [19 empty] | 15.91015 | 0.07579625
6290 | 2021/12/25 12:41:26 | 74742.0897 | 31230.0014 | 1 | 10 | 0 | 0 | 0 | 0 | -0.1132736 | 3.877715 | -0.4392427 | 4.917446 | 3.828357 | 19.10788 | 14.37332 |  | -1.106268e-06 |  | 2.988932 | [17 empty] | 15.46183 | -0.1428682
6291 | 2021/12/25 12:42:56 | 74832.0891 | 31320.0008 | 1 | 10 | 0 | 0 | 0 | 0 | -0.1134644 | 3.876525 | -0.4398476 | 4.917446 | 3.831196 | 19.10788 | 14.38433 |  | -3.674604e-06 |  | 0 | [17 empty] | 15.17252 | -0.1557857
6292 | 2021/12/25 12:44:26 | 74922.0902 | 31410.0019 | 1 | 10 | 0 | 0 | 0 | 0 | -0.1139374 | 3.875648 | -0.4415813 | 4.917446 | 3.834036 | 19.10788 | 14.39534 |  | -3.544215e-05 |  | 0 | [17 empty] | 15.72774 | 0.1521891
6293 | 2021/12/25 12:45:56 | 75012.0892 | 31500.0009 | 1 | 10 | 0 | 0 | 0 | 0 | -0.1138229 | 3.874794 | -0.4410403 | 4.917446 | 3.836874 | 19.10788 | 14.40634 |  | -2.109916e-05 | [19 empty] | 15.71009 | -0.01704574
6294 | 2021/12/25 12:47:26 | 75102.0896 | 31590.0013 | 1 | 10 | 0 | 0 | 0 | 0 | -0.1135941 | 3.873541 | -0.4400114 | 4.917446 | 3.839714 | 19.10788 | 14.41734 |  | 1.051085e-05 |  | 0 | [17 empty] | 15.14855 | -0.1737207
6295 | 2021/12/25 12:48:56 | 75192.0883 | 31680 | 1 | 10 | 0 | 0 | 0 | 0 | -0.1137924 | 3.872386 | -0.4406481 | 4.917446 | 3.842555 | 19.10788 | 14.42834 |  | 1.422321e-06 |  | 2.846289 | [17 empty] | 15.38453 | 0.004242659
6296 | 2021/12/25 12:50:26 | 75282.0902 | 31770.0019 | 1 | 10 | 0 | 0 | 0 | 0 | -0.1139069 | 3.871428 | -0.4409824 | 4.917446 | 3.845393 | 19.10788 | 14.43933 |  | -1.852999e-05 |  | 0 | [17 empty] | 15.7366 | 0.1617581
6297 | 2021/12/25 12:51:56 | 75372.0901 | 31860.0018 | 1 | 10 | 0 | 0 | 0 | 0 | -0.1130829 | 3.870533 | -0.4376911 | 4.917446 | 3.848229 | 19.10788 | 14.45031 |  | -1.750347e-05 |  | 0 | [17 empty] | 15.1709 | -0.2011013
6298 | 2021/12/25 12:53:26 | 75462.0889 | 31950.0006 | 1 | 10 | 0 | 0 | 0 | 0 | -0.113121 | 3.869586 | -0.4377314 | 4.917446 | 3.851065 | 19.10788 | 14.46128 |  | -2.347219e-05 | [19 empty] | 15.99364 | 0.1306385
6299 | 2021/12/25 12:54:56 | 75552.0898 | 32040.0015 | 1 | 10 | 0 | 0 | 0 | 0 | -0.1135941 | 3.8684 | -0.4394274 | 4.917446 | 3.8539 | 19.10788 | 14.47225 |  | 9.48222e-06 |  | 0 | [17 empty] | 15.85219 | -0.03399014
6300 | 2021/12/25 12:56:26 | 75642.0897 | 32130.0014 | 1 | 10 | 0 | 0 | 0 | 0 | -0.1136322 | 3.867073 | -0.439424 | 4.917446 | 3.856736 | 19.10788 | 14.48322 |  | 7.309393e-06 |  | 2.694833 | [17 empty] | 15.74478 | 0.1337808
6301 | 2021/12/25 12:57:56 | 75732.0892 | 32220.0009 | 1 | 10 | 0 | 0 | 0 | 0 | -0.1135559 | 3.866198 | -0.4390296 | 4.917446 | 3.859576 | 19.10788 | 14.4942 |  | -4.057903e-05 |  | 0 | [17 empty] | 15.38828 | 0.05706787
6302 | 2021/12/25 12:59:26 | 75822.0905 | 32310.0022 | 1 | 10 | 0 | 0 | 0 | 0 | -0.1133041 | 3.864926 | -0.437912 | 4.917446 | 3.862415 | 19.10788 | 14.50518 |  | 4.465397e-06 |  | 0 | [17 empty] | 15.21234 | -0.1934528
6303 | 2021/12/25 13:00:56 | 75912.0892 | 32400.0009 | 1 | 10 | 0 | 0 | 0 | 0 | -0.113266 | 3.863948 | -0.4376539 | 4.917446 | 3.865254 | 19.10788 | 14.51615 |  | -1.027249e-05 | [19 empty] | 15.21512 | -0.2165002
6304 | 2021/12/25 13:02:26 | 76002.0891 | 32490.0008 | 1 | 10 | 0 | 0 | 0 | 0 | -0.1141891 | 3.86295 | -0.4411068 | 4.917446 | 3.868093 | 19.10788 | 14.52712 |  | -2.445967e-05 |  | 2.606715 | [17 empty] | 15.75484 | 0.1452947
6305 | 2021/12/25 13:03:56 | 76092.0889 | 32580.0006 | 1 | 10 | 0 | 0 | 0 | 0 | -0.1139069 | 3.861603 | -0.4398632 | 4.917446 | 3.870935 | 19.10788 | 14.53809 |  | -2.342918e-05 | [19 empty] | 15.51949 | 0.07237136
6306 | 2021/12/25 13:05:26 | 76182.0887 | 32670.0004 | 1 | 10 | 0 | 0 | 0 | 0 | -0.1135178 | 3.860395 | -0.4382235 | 4.917446 | 3.873777 | 19.10788 | 14.54906 |  | -1.560822e-05 |  | 0 | [17 empty] | 15.82321 | 0.1011956
6307 | 2021/12/25 13:06:56 | 76272.0891 | 32760.0008 | 1 | 10 | 0 | 0 | 0 | 0 | -0.1136932 | 3.85928 | -0.4387739 | 4.917446 | 3.876617 | 19.10788 | 14.56003 |  | -2.117994e-05 |  | 0 | [17 empty] | 15.72902 | -0.02296865
6308 | 2021/12/25 13:08:26 | 76362.0886 | 32850.0003 | 1 | 10 | 0 | 0 | 0 | 0 | -0.1136703 | 3.858209 | -0.4385638 | 4.917446 | 3.879457 | 19.10788 | 14.57098 |  | 1.920261e-05 |  | 2.418733 | [17 empty] | 15.60707 | -0.06545186
6309 | 2021/12/25 13:09:56 | 76452.0895 | 32940.0012 | 1 | 10 | 0 | 0 | 0 | 0 | -0.1134949 | 3.857003 | -0.4377502 | 4.917446 | 3.882295 | 19.10788 | 14.58193 |  | -9.720565e-06 | [19 empty] | 15.83863 | 0.06829262
6310 | 2021/12/25 13:11:26 | 76542.089 | 33030.0007 | 1 | 10 | 0 | 0 | 0 | 0 | -0.1136551 | 3.855658 | -0.4382152 | 4.917446 | 3.885134 | 19.10788 | 14.59288 |  | -2.781797e-05 |  | 0 | [17 empty] | 15.90257 | 0.1079059
6311 | 2021/12/25 13:12:56 | 76632.0898 | 33120.0015 | 1 | 10 | 0 | 0 | 0 | 0 | -0.1142349 | 3.854605 | -0.4403304 | 4.917446 | 3.887974 | 19.10788 | 14.60383 |  | -2.244125e-05 |  | 0 | [17 empty] | 15.89659 | 0.1119238
6312 | 2021/12/25 13:14:26 | 76722.0883 | 33210 | 1 | 10 | 0 | 0 | 0 | 0 | -0.1135941 | 3.853333 | -0.4377159 | 4.917446 | 3.890815 | 19.10788 | 14.61478 |  | 2.086106e-05 |  | 0 | [17 empty] | 15.66225 | -0.1621836
6313 | 2021/12/25 13:15:56 | 76812.0883 | 33300 | 1 | 10 | 0 | 0 | 0 | 0 | -0.1136551 | 3.852101 | -0.4378109 | 4.917446 | 3.893656 | 19.10788 | 14.62572 |  | 1.303903e-05 |  | 2.382221 | [17 empty] | 15.77565 | 0.1687527
6314 | 2021/12/25 13:17:26 | 76902.0896 | 33390.0013 | 1 | 10 | 0 | 0 | 0 | 0 | -0.1134796 | 3.850853 | -0.4369933 | 4.917446 | 3.896497 | 19.10788 | 14.63667 |  | -2.382744e-05 |  | 0 | [17 empty] | 15.31201 | -0.09549081
6315 | 2021/12/25 13:18:56 | 76992.0889 | 33480.0006 | 1 | 10 | 0 | 0 | 0 | 0 | -0.113533 | 3.849925 | -0.4370935 | 4.917446 | 3.899339 | 19.10788 | 14.64761 |  | -3.081977e-05 |  | 0 | [17 empty] | 15.26113 | -0.09331286
6316 | 2021/12/25 13:20:26 | 77082.0891 | 33570.0008 | 1 | 10 | 0 | 0 | 0 | 0 | -0.1137161 | 3.84832 | -0.4376159 | 4.917446 | 3.902175 | 19.10788 | 14.65853 |  | 1.4421e-05 | [19 empty] | 16.01094 | 0.1482761
6317 | 2021/12/25 13:21:56 | 77172.0893 | 33660.001 | 1 | 10 | 0 | 0 | 0 | 0 | -0.1134033 | 3.847232 | -0.4362888 | 4.917446 | 3.905014 | 19.10788 | 14.66945 |  | 1.829536e-05 |  | 2.277111 | [17 empty] | 15.20787 | -0.0935936
6318 | 2021/12/25 13:23:26 | 77262.0887 | 33750.0004 | 1 | 10 | 0 | 0 | 0 | 0 | -0.1133423 | 3.845807 | -0.4358926 | 4.917446 | 3.907856 | 19.10788 | 14.68038 |  | -8.376516e-06 |  | 0 | [17 empty] | 15.75357 | -0.03612161
6319 | 2021/12/25 13:24:56 | 77352.0883 | 33840 | 1 | 10 | 0 | 0 | 0 | 0 | -0.1136017 | 3.8448 | -0.4367758 | 4.917446 | 3.910695 | 19.10788 | 14.6913 |  | -4.828391e-05 |  | 0 | [17 empty] | 15.33751 | -0.137499
6320 | 2021/12/25 13:26:26 | 77442.0885 | 33930.0002 | 1 | 10 | 0 | 0 | 0 | 0 | -0.1134567 | 3.843534 | -0.4360747 | 4.917446 | 3.913535 | 19.10788 | 14.70222 |  | 1.469939e-05 | [19 empty] | 15.45575 | 0.06107688
6321 | 2021/12/25 13:27:56 | 77532.0895 | 34020.0012 | 1 | 10 | 0 | 0 | 0 | 0 | -0.1135559 | 3.842312 | -0.4363172 | 4.917446 | 3.916373 | 19.10788 | 14.71312 |  | -1.311979e-05 |  | 2.292959 | [17 empty] | 15.8399 | -0.01289666
6322 | 2021/12/25 13:29:26 | 77622.0886 | 34110.0003 | 1 | 10 | 0 | 0 | 0 | 0 | -0.1135712 | 3.840536 | -0.4361743 | 4.917446 | 3.919215 | 19.10788 | 14.72404 |  | -2.410044e-06 |  | 0 | [17 empty] | 15.47657 | -0.1359981
6323 | 2021/12/25 13:30:56 | 77712.0888 | 34200.0005 | 1 | 10 | 0 | 0 | 0 | 0 | -0.1137161 | 3.839646 | -0.4366296 | 4.917446 | 3.922054 | 19.10788 | 14.73494 |  | -1.837317e-05 |  | 0 | [17 empty] | 15.39835 | 0.05696714
6324 | 2021/12/25 13:32:26 | 77802.0885 | 34290.0002 | 1 | 10 | 0 | 0 | 0 | 0 | -0.1138229 | 3.838318 | -0.4368885 | 4.917446 | 3.924893 | 19.10788 | 14.74584 |  | -1.493734e-05 | [19 empty] | 15.64452 | 0.1289845
6325 | 2021/12/25 13:33:56 | 77892.0909 | 34380.0026 | 1 | 10 | 0 | 0 | 0 | 0 | -0.1138458 | 3.837144 | -0.4368427 | 4.917446 | 3.927733 | 19.10788 | 14.75674 |  | 1.228829e-05 |  | 2.215944 | [17 empty] | 15.71009 | 0.1763606
6326 | 2021/12/25 13:35:26 | 77982.0889 | 34470.0006 | 1 | 10 | 0 | 0 | 0 | 0 | -0.1139221 | 3.835948 | -0.4369993 | 4.917446 | 3.930572 | 19.10788 | 14.76763 |  | 1.821527e-05 |  | 0 | [17 empty] | 15.11296 | -0.1700526
6327 | 2021/12/25 13:36:56 | 78072.0912 | 34560.0029 | 1 | 10 | 0 | 0 | 0 | 0 | -0.1143494 | 3.834525 | -0.4384756 | 4.917446 | 3.933412 | 19.10788 | 14.77852 |  | -3.49683e-05 |  | 0 | [17 empty] | 15.70913 | 0.2067149
6328 | 2021/12/25 13:38:26 | 78162.0902 | 34650.0019 | 1 | 10 | 0 | 0 | 0 | 0 | -0.1131516 | 3.833163 | -0.4337285 | 4.917446 | 3.936252 | 19.10788 | 14.78941 |  | -1.027394e-05 | [19 empty] | 15.66437 | 0.1760465
6329 | 2021/12/25 13:39:56 | 78252.0894 | 34740.0011 | 1 | 10 | 0 | 0 | 0 | 0 | -0.1135712 | 3.831921 | -0.4351959 | 4.917446 | 3.93909 | 19.10788 | 14.80029 |  | 5.887367e-06 |  | 2.211539 | [17 empty] | 15.64613 | 0.1177263
6330 | 2021/12/25 13:41:26 | 78342.0885 | 34830.0002 | 1 | 10 | 0 | 0 | 0 | 0 | -0.1133499 | 3.830963 | -0.4342393 | 4.917446 | 3.941928 | 19.10788 | 14.81116 |  | -1.351328e-05 |  | 0 | [17 empty] | 15.10945 | -0.2318078
6331 | 2021/12/25 13:42:56 | 78432.0896 | 34920.0013 | 1 | 10 | 0 | 0 | 0 | 0 | -0.1133804 | 3.82961 | -0.4342027 | 4.917446 | 3.944765 | 19.10788 | 14.82203 |  | -5.591254e-05 |  | 0 | [17 empty] | 15.78791 | 0.1405364
6332 | 2021/12/25 13:44:26 | 78522.0899 | 35010.0016 | 1 | 10 | 0 | 0 | 0 | 0 | -0.1134644 | 3.828382 | -0.4343851 | 4.917446 | 3.947598 | 19.10788 | 14.83288 |  | -3.844505e-05 | [19 empty] | 15.83232 | 0.1974815
6333 | 2021/12/25 13:45:56 | 78612.0884 | 35100.0001 | 1 | 10 | 0 | 0 | 0 | 0 | -0.1140594 | 3.827042 | -0.4365101 | 4.917446 | 3.950437 | 19.10788 | 14.84374 |  | -2.726319e-06 |  | 2.332762 | [17 empty] | 15.80182 | -0.01634777
6334 | 2021/12/25 13:47:26 | 78702.0899 | 35190.0016 | 1 | 10 | 0 | 0 | 0 | 0 | -0.1134644 | 3.825881 | -0.4341013 | 4.917446 | 3.953275 | 19.10788 | 14.8546 |  | -2.52876e-06 |  | 0 | [17 empty] | 15.60766 | 0.1375985
6335 | 2021/12/25 13:48:56 | 78792.0897 | 35280.0014 | 1 | 10 | 0 | 0 | 0 | 0 | -0.1130753 | 3.82489 | -0.4325006 | 4.917446 | 3.956111 | 19.10788 | 14.86545 |  | -2.319366e-05 |  | 0 | [17 empty] | 15.5408 | 0.1012844
6336 | 2021/12/25 13:50:26 | 78882.0892 | 35370.0009 | 1 | 10 | 0 | 0 | 0 | 0 | -0.1140594 | 3.82354 | -0.4361107 | 4.917446 | 3.95895 | 19.10788 | 14.87631 |  | -2.489248e-05 | [19 empty] | 15.63693 | 0.1537699
6337 | 2021/12/25 13:51:56 | 78972.0886 | 35460.0003 | 1 | 10 | 0 | 0 | 0 | 0 | -0.1135712 | 3.822371 | -0.4341113 | 4.917446 | 3.961787 | 19.10788 | 14.88715 |  | -1.039119e-05 |  | 2.318294 | [17 empty] | 15.21419 | -0.1237166
6338 | 2021/12/25 13:53:26 | 79062.0893 | 35550.001 | 1 | 10 | 0 | 0 | 0 | 0 | -0.1130219 | 3.821144 | -0.431873 | 4.917446 | 3.964624 | 19.10788 | 14.89799 |  | 1.952032e-05 |  | 0 | [17 empty] | 15.53603 | 0.1080638
6339 | 2021/12/25 13:54:56 | 79152.0903 | 35640.002 | 1 | 10 | 0 | 0 | 0 | 0 | -0.1137314 | 3.819755 | -0.4344261 | 4.917446 | 3.967463 | 19.10788 | 14.90884 |  | -2.27562e-05 | [19 empty] | 15.4119 | 0.1666522
6340 | 2021/12/25 13:56:26 | 79242.0891 | 35730.0008 | 1 | 10 | 0 | 0 | 0 | 0 | -0.1136017 | 3.818723 | -0.4338134 | 4.917446 | 3.970302 | 19.10788 | 14.91968 |  | -2.904147e-05 |  | 0 | [17 empty] | 15.47681 | 0.1401234
6341 | 2021/12/25 13:57:56 | 79332.0895 | 35820.0012 | 1 | 10 | 0 | 0 | 0 | 0 | -0.1134949 | 3.817657 | -0.4332846 | 4.917446 | 3.973142 | 19.10788 | 14.93053 |  | -7.901458e-08 |  | 2.429796 | [17 empty] | 15.59942 | 0.1564455
6342 | 2021/12/25 13:59:26 | 79422.0887 | 35910.0004 | 1 | 10 | 0 | 0 | 0 | 0 | -0.1133881 | 3.816578 | -0.4327545 | 4.917446 | 3.975983 | 19.10788 | 14.94137 |  | -1.299951e-05 |  | 0 | [17 empty] | 15.59316 | 0.1105547
6343 | 2021/12/25 14:00:56 | 79512.0889 | 36000.0006 | 1 | 10 | 0 | 0 | 0 | 0 | -0.1131973 | 3.815372 | -0.4318898 | 4.917446 | 3.978822 | 19.10788 | 14.95221 |  | -3.876404e-05 | [19 empty] | 15.54867 | 0.1450676
6344 | 2021/12/25 14:02:26 | 79602.0905 | 36090.0022 | 1 | 10 | 0 | 0 | 0 | 0 | -0.1132355 | 3.814136 | -0.4318956 | 4.917446 | 3.98166 | 19.10788 | 14.96303 |  | -4.626917e-05 |  | 0 | [17 empty] | 14.97872 | -0.02730668
6345 | 2021/12/25 14:03:56 | 79692.09 | 36180.0017 | 1 | 10 | 0 | 0 | 0 | 0 | -0.1136551 | 3.812946 | -0.4333608 | 4.917446 | 3.984498 | 19.10788 | 14.97385 |  | -7.38921e-06 |  | 0 | [17 empty] | 15.37207 | 0.1183873
6346 | 2021/12/25 14:05:26 | 79782.0888 | 36270.0005 | 1 | 10 | 0 | 0 | 0 | 0 | -0.1136017 | 3.812112 | -0.4330624 | 4.917446 | 3.987335 | 19.10788 | 14.98467 |  | 5.357543e-05 |  | 2.527259 | [17 empty] | 15.17023 | 0.04535496
6347 | 2021/12/25 14:06:56 | 79872.0898 | 36360.0015 | 1 | 10 | 0 | 0 | 0 | 0 | -0.1130447 | 3.811045 | -0.4308184 | 4.917446 | 3.990176 | 19.10788 | 14.9955 |  | -1.094461e-05 |  | 0 | [17 empty] | 15.32788 | -0.121069
6348 | 2021/12/25 14:08:26 | 79962.0883 | 36450 | 1 | 10 | 0 | 0 | 0 | 0 | -0.1137924 | 3.80957 | -0.4335001 | 4.917446 | 3.993017 | 19.10788 | 15.00632 |  | -6.203775e-06 |  | 0 | [17 empty] | 15.20422 | -0.165019
6349 | 2021/12/25 14:09:56 | 80052.0896 | 36540.0013 | 1 | 10 | 0 | 0 | 0 | 0 | -0.1134796 | 3.808802 | -0.4322213 | 4.917446 | 3.995858 | 19.10788 | 15.01715 |  | 2.900388e-05 | [19 empty] | 15.12918 | -0.1612103
6350 | 2021/12/25 14:11:26 | 80142.0904 | 36630.0021 | 1 | 10 | 0 | 0 | 0 | 0 | -0.1136322 | 3.807777 | -0.4326861 | 4.917446 | 3.998695 | 19.10788 | 15.02795 |  | 7.902243e-07 |  | 2.62888 | [17 empty] | 15.70174 | 0.1461947
6351 | 2021/12/25 14:12:56 | 80232.0889 | 36720.0006 | 1 | 10 | 0 | 0 | 0 | 0 | -0.1135712 | 3.806633 | -0.4323239 | 4.917446 | 4.001536 | 19.10788 | 15.03877 |  | -3.452937e-05 | [19 empty] | 15.11682 | -0.07374465
6352 | 2021/12/25 14:14:26 | 80322.0892 | 36810.0009 | 1 | 10 | 0 | 0 | 0 | 0 | -0.1134033 | 3.805819 | -0.4315924 | 4.917446 | 4.004379 | 19.10788 | 15.04959 |  | -2.821007e-05 |  | 0 | [17 empty] | 15.15095 | -0.2016675
6353 | 2021/12/25 14:15:56 | 80412.0897 | 36900.0014 | 1 | 10 | 0 | 0 | 0 | 0 | -0.113678 | 3.804626 | -0.4325023 | 4.917446 | 4.00722 | 19.10788 | 15.0604 |  | 1.062896e-05 |  | 0 | [17 empty] | 15.11023 | -0.187993
6354 | 2021/12/25 14:17:26 | 80502.09 | 36990.0017 | 1 | 10 | 0 | 0 | 0 | 0 | -0.1138077 | 3.803477 | -0.432865 | 4.917446 | 4.010064 | 19.10788 | 15.07121 |  | -9.16683e-06 |  | 0 | [17 empty] | 15.84726 | 0.2207631
6355 | 2021/12/25 14:18:56 | 80592.089 | 37080.0007 | 1 | 10 | 0 | 0 | 0 | 0 | -0.1137085 | 3.802487 | -0.4323751 | 4.917446 | 4.012904 | 19.10788 | 15.08202 |  | -1.517143e-05 |  | 2.66884 | [17 empty] | 15.48869 | 0.0797236
6356 | 2021/12/25 14:20:26 | 80682.0884 | 37170.0001 | 1 | 10 | 0 | 0 | 0 | 0 | -0.1134796 | 3.801548 | -0.4313981 | 4.917446 | 4.01574 | 19.10788 | 15.0928 |  | -4.283193e-05 |  | 0 | [17 empty] | 15.71062 | 0.1266164
6357 | 2021/12/25 14:21:56 | 80772.0895 | 37260.0012 | 1 | 10 | 0 | 0 | 0 | 0 | -0.113121 | 3.80031 | -0.4298949 | 4.917446 | 4.018577 | 19.10788 | 15.10358 |  | 3.726217e-05 | [19 empty] | 15.6258 | 0.08304477
6358 | 2021/12/25 14:23:26 | 80862.0888 | 37350.0005 | 1 | 10 | 0 | 0 | 0 | 0 | -0.1134949 | 3.799248 | -0.4311953 | 4.917446 | 4.021414 | 19.10788 | 15.11436 |  | -1.42639e-05 |  | 0 | [17 empty] | 15.47285 | 0.1082957
6359 | 2021/12/25 14:24:56 | 80952.0898 | 37440.0015 | 1 | 10 | 0 | 0 | 0 | 0 | -0.1138687 | 3.79838 | -0.4325166 | 4.917446 | 4.024255 | 19.10788 | 15.12516 |  | -2.690803e-05 |  | 0 | [17 empty] | 15.30169 | -0.1448959
6360 | 2021/12/25 14:26:26 | 81042.0884 | 37530.0001 | 1 | 10 | 0 | 0 | 0 | 0 | -0.1139374 | 3.797421 | -0.4326683 | 4.917446 | 4.027095 | 19.10788 | 15.13594 |  | -8.298181e-06 |  | 2.7572 | [17 empty] | 15.18655 | -0.05401015
6361 | 2021/12/25 14:27:56 | 81132.0887 | 37620.0004 | 1 | 10 | 0 | 0 | 0 | 0 | -0.1136551 | 3.796264 | -0.4314648 | 4.917446 | 4.029935 | 19.10788 | 15.14673 |  | 3.477102e-06 |  | 0 | [17 empty] | 15.56179 | -0.03575385
6362 | 2021/12/25 14:29:26 | 81222.0895 | 37710.0012 | 1 | 10 | 0 | 0 | 0 | 0 | -0.1135406 | 3.795301 | -0.4309208 | 4.917446 | 4.032771 | 19.10788 | 15.15749 |  | -3.2007e-06 |  | 0 | [17 empty] | 15.13799 | -0.0926584
6363 | 2021/12/25 14:30:56 | 81312.0897 | 37800.0014 | 1 | 10 | 0 | 0 | 0 | 0 | -0.1142349 | 3.794242 | -0.4334349 | 4.917446 | 4.035609 | 19.10788 | 15.16826 |  | -2.821335e-05 | [19 empty] | 15.40264 | -0.05679607
6364 | 2021/12/25 14:32:26 | 81402.0883 | 37890 | 1 | 10 | 0 | 0 | 0 | 0 | -0.1136169 | 3.793361 | -0.4309899 | 4.917446 | 4.038449 | 19.10788 | 15.17903 |  | 2.433972e-05 |  | 0 | [17 empty] | 15.64498 | 0.0475502
6365 | 2021/12/25 14:33:56 | 81492.0891 | 37980.0008 | 1 | 10 | 0 | 0 | 0 | 0 | -0.113678 | 3.792489 | -0.4311226 | 4.917446 | 4.04129 | 19.10788 | 15.18981 |  | 6.203466e-06 |  | 2.913764 | [17 empty] | 15.36348 | 0.02384126
6366 | 2021/12/25 14:35:26 | 81582.0888 | 38070.0005 | 1 | 10 | 0 | 0 | 0 | 0 | -0.11409 | 3.791532 | -0.4325759 | 4.917446 | 4.044132 | 19.10788 | 15.20059 |  | -3.951613e-08 |  | 0 | [17 empty] | 15.0534 | -0.1420838
6367 | 2021/12/25 14:36:56 | 81672.0896 | 38160.0013 | 1 | 10 | 0 | 0 | 0 | 0 | -0.1135559 | 3.79047 | -0.4304302 | 4.917446 | 4.046969 | 19.10788 | 15.21134 |  | -3.91961e-05 | [19 empty] | 15.79178 | 0.1311636
6368 | 2021/12/25 14:38:26 | 81762.0891 | 38250.0008 | 1 | 10 | 0 | 0 | 0 | 0 | -0.1135406 | 3.78936 | -0.4302462 | 4.917446 | 4.04981 | 19.10788 | 15.22211 |  | -2.283937e-05 |  | 0 | [17 empty] | 15.12884 | -0.1237357
6369 | 2021/12/25 14:39:56 | 81852.0894 | 38340.0011 | 1 | 10 | 0 | 0 | 0 | 0 | -0.1136169 | 3.788636 | -0.4304531 | 4.917446 | 4.05265 | 19.10788 | 15.23287 |  | 3.911967e-06 |  | 0 | [17 empty] | 15.73638 | 0.1080757
6370 | 2021/12/25 14:41:26 | 81942.0895 | 38430.0012 | 1 | 10 | 0 | 0 | 0 | 0 | -0.1133423 | 3.787801 | -0.4293181 | 4.917446 | 4.055489 | 19.10788 | 15.24362 |  | -1.300016e-05 |  | 2.916333 | [17 empty] | 15.3152 | -0.1185745
6371 | 2021/12/25 14:42:56 | 82032.0889 | 38520.0006 | 1 | 10 | 0 | 0 | 0 | 0 | -0.1134262 | 3.786642 | -0.4295044 | 4.917446 | 4.058326 | 19.10788 | 15.25437 |  | -1.849156e-05 |  | 0 | [17 empty] | 15.85011 | 0.09285808
6372 | 2021/12/25 14:44:26 | 82122.0898 | 38610.0015 | 1 | 10 | 0 | 0 | 0 | 0 | -0.1131744 | 3.785514 | -0.4284233 | 4.917446 | 4.061164 | 19.10788 | 15.26511 |  | -4.603476e-05 | [19 empty] | 15.13919 | -0.01982391
6373 | 2021/12/25 14:45:56 | 82212.0895 | 38700.0012 | 1 | 10 | 0 | 0 | 0 | 0 | -0.1138611 | 3.784627 | -0.4309218 | 4.917446 | 4.064003 | 19.10788 | 15.27586 |  | -6.638875e-06 |  | 0 | [17 empty] | 15.14015 | -0.009258389
6374 | 2021/12/25 14:47:26 | 82302.0894 | 38790.0011 | 1 | 10 | 0 | 0 | 0 | 0 | -0.113266 | 3.783782 | -0.4285739 | 4.917446 | 4.06684 | 19.10788 | 15.2866 |  | 2.489001e-06 |  | 0 | [17 empty] | 15.31614 | -0.124324
6375 | 2021/12/25 14:48:56 | 82392.0898 | 38880.0015 | 1 | 10 | 0 | 0 | 0 | 0 | -0.113266 | 3.782724 | -0.428454 | 4.917446 | 4.069678 | 19.10788 | 15.29733 |  | -3.14491e-05 |  | 2.94042 | [17 empty] | 15.36754 | 0.105263
6376 | 2021/12/25 14:50:26 | 82482.0891 | 38970.0008 | 1 | 10 | 0 | 0 | 0 | 0 | -0.1136398 | 3.781884 | -0.4297725 | 4.917446 | 4.072516 | 19.10788 | 15.30807 |  | 1.193348e-05 | [19 empty] | 15.64814 | 0.03477097
6377 | 2021/12/25 14:51:56 | 82572.0884 | 39060.0001 | 1 | 10 | 0 | 0 | 0 | 0 | -0.1138687 | 3.780682 | -0.4305013 | 4.917446 | 4.075356 | 19.10788 | 15.3188 |  | -3.161159e-07 |  | 0 | [17 empty] | 15.67364 | 0.1372397
6378 | 2021/12/25 14:53:26 | 82662.0903 | 39150.002 | 1 | 10 | 0 | 0 | 0 | 0 | -0.1137466 | 3.779765 | -0.4299354 | 4.917446 | 4.078197 | 19.10788 | 15.32955 |  | 1.493462e-05 |  | 0 | [17 empty] | 15.07328 | -0.1523566
6379 | 2021/12/25 14:54:56 | 82752.0898 | 39240.0015 | 1 | 10 | 0 | 0 | 0 | 0 | -0.1133118 | 3.779272 | -0.4282361 | 4.917446 | 4.08104 | 19.10788 | 15.34029 |  | -2.730112e-05 |  | 0 | [17 empty] | 15.63271 | 0.1808465
6380 | 2021/12/25 14:56:26 | 82842.089 | 39330.0007 | 1 | 10 | 0 | 0 | 0 | 0 | -0.1139221 | 3.778263 | -0.4304277 | 4.917446 | 4.083881 | 19.10788 | 15.35103 |  | 1.252537e-05 | [19 empty] | 15.07927 | -0.2350825
6381 | 2021/12/25 14:57:56 | 82932.0885 | 39420.0002 | 1 | 10 | 0 | 0 | 0 | 0 | -0.1132889 | 3.776992 | -0.4278913 | 4.917446 | 4.086719 | 19.10788 | 15.36174 |  | 5.982147e-05 |  | 3.006002 | [17 empty] | 15.42842 | -0.1318854
6382 | 2021/12/25 14:59:26 | 83022.0894 | 39510.0011 | 1 | 10 | 0 | 0 | 0 | 0 | -0.1137466 | 3.776018 | -0.4295092 | 4.917446 | 4.089554 | 19.10788 | 15.37245 |  | -1.995597e-05 |  | 0 | [17 empty] | 15.09885 | -0.1776707
6383 | 2021/12/25 15:00:56 | 83112.0907 | 39600.0024 | 1 | 10 | 0 | 0 | 0 | 0 | -0.1134262 | 3.775309 | -0.428219 | 4.917446 | 4.092392 | 19.10788 | 15.38317 |  | -2.623784e-05 |  | 0 | [17 empty] | 15.12538 | -0.1819617
6384 | 2021/12/25 15:02:26 | 83202.0892 | 39690.0009 | 1 | 10 | 0 | 0 | 0 | 0 | -0.1137161 | 3.774235 | -0.4291913 | 4.917446 | 4.095232 | 19.10788 | 15.39389 |  | 7.191637e-06 | [19 empty] | 15.29218 | -0.1138991
6385 | 2021/12/25 15:03:56 | 83292.0901 | 39780.0018 | 1 | 10 | 0 | 0 | 0 | 0 | -0.1138077 | 3.773364 | -0.4294379 | 4.917446 | 4.098072 | 19.10788 | 15.4046 |  | 1.434352e-05 |  | 0 | [17 empty] | 15.1544 | -0.1792079
6386 | 2021/12/25 15:05:26 | 83382.089 | 39870.0007 | 1 | 10 | 0 | 0 | 0 | 0 | -0.113327 | 3.772415 | -0.4275165 | 4.917446 | 4.100908 | 19.10788 | 15.41531 |  | -2.236427e-05 |  | 2.951671 | [17 empty] | 15.30262 | -0.01260221
6387 | 2021/12/25 15:06:56 | 83472.0891 | 39960.0008 | 1 | 10 | 0 | 0 | 0 | 0 | -0.1133499 | 3.771279 | -0.4274741 | 4.917446 | 4.103744 | 19.10788 | 15.426 |  | -3.283464e-05 |  | 0 | [17 empty] | 15.44641 | -0.1694596
6388 | 2021/12/25 15:08:26 | 83562.0892 | 40050.0009 | 1 | 10 | 0 | 0 | 0 | 0 | -0.113266 | 3.770525 | -0.4270723 | 4.917446 | 4.10658 | 19.10788 | 15.4367 |  | -6.874609e-06 | [19 empty] | 15.93515 | 0.2244842
6389 | 2021/12/25 15:09:56 | 83652.0902 | 40140.0019 | 1 | 10 | 0 | 0 | 0 | 0 | -0.1134033 | 3.769538 | -0.427478 | 4.917446 | 4.109416 | 19.10788 | 15.44739 |  | -1.687297e-05 |  | 0 | [17 empty] | 15.09029 | -0.1936221
6390 | 2021/12/25 15:11:26 | 83742.089 | 40230.0007 | 1 | 10 | 0 | 0 | 0 | 0 | -0.1136017 | 3.768745 | -0.4281358 | 4.917446 | 4.112254 | 19.10788 | 15.45808 |  | 2.991321e-05 |  | 0 | [17 empty] | 15.57625 | -0.01707017
6391 | 2021/12/25 15:12:56 | 83832.0905 | 40320.0022 | 1 | 10 | 0 | 0 | 0 | 0 | -0.1134644 | 3.767853 | -0.4275172 | 4.917446 | 4.115088 | 19.10788 | 15.46877 |  | -1.276307e-05 |  | 3.079988 | [17 empty] | 15.36158 | 0.03839374
6392 | 2021/12/25 15:14:26 | 83922.09 | 40410.0017 | 1 | 10 | 0 | 0 | 0 | 0 | -0.1133423 | 3.766738 | -0.4269307 | 4.917446 | 4.117918 | 19.10788 | 15.47942 |  | -4.311031e-05 | [19 empty] | 15.44641 | 0.0679338
6393 | 2021/12/25 15:15:56 | 84012.0904 | 40500.0021 | 1 | 10 | 0 | 0 | 0 | 0 | -0.1134567 | 3.765821 | -0.4272576 | 4.917446 | 4.12075 | 19.10788 | 15.49009 |  | 2.038812e-05 |  | 0 | [17 empty] | 15.38363 | -0.1196742
6394 | 2021/12/25 15:17:26 | 84102.0888 | 40590.0005 | 1 | 10 | 0 | 0 | 0 | 0 | -0.1130829 | 3.764601 | -0.425712 | 4.917446 | 4.123583 | 19.10788 | 15.50076 |  | 8.456171e-06 |  | 0 | [17 empty] | 15.81449 | 0.1583773
6395 | 2021/12/25 15:18:56 | 84192.0898 | 40680.0015 | 1 | 10 | 0 | 0 | 0 | 0 | -0.1129379 | 3.763985 | -0.4250966 | 4.917446 | 4.126414 | 19.10788 | 15.51142 |  | -1.165658e-05 |  | 0 | [17 empty] | 15.77663 | 0.1439536
6396 | 2021/12/25 15:20:26 | 84282.0899 | 40770.0016 | 1 | 10 | 0 | 0 | 0 | 0 | -0.1129456 | 3.762942 | -0.4250077 | 4.917446 | 4.129248 | 19.10788 | 15.52208 |  | -2.568485e-05 | [19 empty] | 15.38108 | 0.01448572
6397 | 2021/12/25 15:21:56 | 84372.0886 | 40860.0003 | 1 | 10 | 0 | 0 | 0 | 0 | -0.1137466 | 3.762146 | -0.4279313 | 4.917446 | 4.13208 | 19.10788 | 15.53274 |  | -1.604195e-05 |  | 3.057758 | [17 empty] | 15.9934 | 0.121972
6398 | 2021/12/25 15:23:26 | 84462.0886 | 40950.0003 | 1 | 10 | 0 | 0 | 0 | 0 | -0.1133881 | 3.760998 | -0.4264524 | 4.917446 | 4.134915 | 19.10788 | 15.5434 |  | 2.410264e-06 |  | 0 | [17 empty] | 15.08018 | -0.09818077
6399 | 2021/12/25 15:24:56 | 84552.0896 | 41040.0013 | 1 | 10 | 0 | 0 | 0 | 0 | -0.1136017 | 3.760106 | -0.4271544 | 4.917446 | 4.137753 | 19.10788 | 15.55407 |  | -1.829445e-05 |  | 0 | [17 empty] | 15.39968 | -0.1195675
6400 | 2021/12/25 15:26:26 | 84642.0884 | 41130.0001 | 1 | 10 | 0 | 0 | 0 | 0 | -0.1132736 | 3.759203 | -0.4258185 | 4.917446 | 4.140589 | 19.10788 | 15.56474 |  | -3.4692e-05 | [19 empty] | 15.25657 | -0.07359743
6401 | 2021/12/25 15:27:56 | 84732.09 | 41220.0017 | 1 | 10 | 0 | 0 | 0 | 0 | -0.1133881 | 3.758578 | -0.426178 | 4.917446 | 4.143424 | 19.10788 | 15.57539 |  | -2.137468e-05 |  | 0 | [17 empty] | 15.74387 | 0.1527959
6402 | 2021/12/25 15:29:26 | 84822.0897 | 41310.0014 | 1 | 10 | 0 | 0 | 0 | 0 | -0.1133881 | 3.757567 | -0.4260634 | 4.917446 | 4.146258 | 19.10788 | 15.58605 |  | -3.200249e-06 |  | 3.024887 | [17 empty] | 15.61942 | -0.06291449
6403 | 2021/12/25 15:30:56 | 84912.0898 | 41400.0015 | 1 | 10 | 0 | 0 | 0 | 0 | -0.1137466 | 3.756278 | -0.4272639 | 4.917446 | 4.149096 | 19.10788 | 15.59671 |  | 1.343515e-06 |  | 0 | [17 empty] | 15.48384 | -0.1286077
6404 | 2021/12/25 15:32:26 | 85002.0883 | 41490 | 1 | 10 | 0 | 0 | 0 | 0 | -0.1138306 | 3.755667 | -0.4275098 | 4.917446 | 4.151934 | 19.10788 | 15.60737 |  | -3.08213e-05 | [19 empty] | 15.79775 | 0.1314938
6405 | 2021/12/25 15:33:56 | 85092.0901 | 41580.0018 | 1 | 10 | 0 | 0 | 0 | 0 | -0.1136017 | 3.75471 | -0.4265414 | 4.917446 | 4.154771 | 19.10788 | 15.61802 |  | -1.999168e-05 |  | 0 | [17 empty] | 15.81949 | 0.1296103
6406 | 2021/12/25 15:35:26 | 85182.0895 | 41670.0012 | 1 | 10 | 0 | 0 | 0 | 0 | -0.1134262 | 3.75381 | -0.4257804 | 4.917446 | 4.157608 | 19.10788 | 15.62867 |  | 6.281867e-06 |  | 0 | [17 empty] | 15.11864 | -0.0429821
6407 | 2021/12/25 15:36:56 | 85272.0899 | 41760.0016 | 1 | 10 | 0 | 0 | 0 | 0 | -0.1137161 | 3.752831 | -0.4267573 | 4.917446 | 4.160446 | 19.10788 | 15.63932 |  | -1.639743e-05 |  | 2.985504 | [17 empty] | 15.22623 | -0.007487535
6408 | 2021/12/25 15:38:26 | 85362.0908 | 41850.0025 | 1 | 10 | 0 | 0 | 0 | 0 | -0.1134644 | 3.751723 | -0.425687 | 4.917446 | 4.163284 | 19.10788 | 15.64997 |  | -4.018391e-05 | [19 empty] | 15.12685 | -0.1815981
6409 | 2021/12/25 15:39:56 | 85452.0885 | 41940.0002 | 1 | 10 | 0 | 0 | 0 | 0 | -0.1132278 | 3.750625 | -0.424675 | 4.917446 | 4.166119 | 19.10788 | 15.66061 |  | -2.67098e-05 |  | 0 | [17 empty] | 15.65091 | 0.1366633
6410 | 2021/12/25 15:41:26 | 85542.0889 | 42030.0006 | 1 | 10 | 0 | 0 | 0 | 0 | -0.1132889 | 3.749844 | -0.4248157 | 4.917446 | 4.16895 | 19.10788 | 15.67122 |  | 1.165697e-05 |  | 0 | [17 empty] | 15.28869 | -0.1696211
6411 | 2021/12/25 15:42:56 | 85632.0898 | 42120.0015 | 1 | 10 | 0 | 0 | 0 | 0 | -0.1129379 | 3.749108 | -0.4234164 | 4.917446 | 4.171782 | 19.10788 | 15.68184 |  | -4.220147e-05 |  | 0 | [17 empty] | 15.75739 | 0.134064
6412 | 2021/12/25 15:44:26 | 85722.0891 | 42210.0008 | 1 | 10 | 0 | 0 | 0 | 0 | -0.1129074 | 3.748022 | -0.4231794 | 4.917446 | 4.174611 | 19.10788 | 15.69245 |  | -2.046613e-05 | [19 empty] | 15.53995 | 0.1168704
6413 | 2021/12/25 15:45:56 | 85812.0893 | 42300.001 | 1 | 10 | 0 | 0 | 0 | 0 | -0.1131363 | 3.747291 | -0.4239546 | 4.917446 | 4.177441 | 19.10788 | 15.70305 |  | 1.75838e-05 |  | 3.091594 | [17 empty] | 15.23032 | -0.1700222
6414 | 2021/12/25 15:47:26 | 85902.0888 | 42390.0005 | 1 | 10 | 0 | 0 | 0 | 0 | -0.1137695 | 3.74594 | -0.4261737 | 4.917446 | 4.180272 | 19.10788 | 15.71366 |  | 3.951154e-08 |  | 0 | [17 empty] | 15.78671 | 0.2148885
6415 | 2021/12/25 15:48:56 | 85992.0898 | 42480.0015 | 1 | 10 | 0 | 0 | 0 | 0 | -0.1135178 | 3.745133 | -0.4251393 | 4.917446 | 4.183105 | 19.10788 | 15.72427 |  | 7.90185e-07 | [19 empty] | 15.34922 | -0.06699264
6416 | 2021/12/25 15:50:26 | 86082.0891 | 42570.0008 | 1 | 10 | 0 | 0 | 0 | 0 | -0.1137161 | 3.744335 | -0.4257912 | 4.917446 | 4.185944 | 19.10788 | 15.7349 |  | 1.568738e-05 |  | 0 | [17 empty] | 15.74387 | 0.1916319
6417 | 2021/12/25 15:51:56 | 86172.0886 | 42660.0003 | 1 | 10 | 0 | 0 | 0 | 0 | -0.1134796 | 3.743443 | -0.4248044 | 4.917446 | 4.18878 | 19.10788 | 15.74552 |  | -2.623479e-05 |  | 0 | [17 empty] | 15.17385 | -0.1150995
6418 | 2021/12/25 15:53:26 | 86262.0887 | 42750.0004 | 1 | 10 | 0 | 0 | 0 | 0 | -0.1135025 | 3.742277 | -0.4247578 | 4.917446 | 4.191618 | 19.10788 | 15.75614 |  | 4.776589e-05 |  | 2.976799 | [17 empty] | 15.71488 | -0.029369
6419 | 2021/12/25 15:54:56 | 86352.0891 | 42840.0008 | 1 | 10 | 0 | 0 | 0 | 0 | -0.1136322 | 3.741445 | -0.4251486 | 4.917446 | 4.194459 | 19.10788 | 15.76678 |  | -1.232678e-05 |  | 0 | [17 empty] | 15.79018 | 0.05253732
6420 | 2021/12/25 15:56:26 | 86442.0883 | 42930 | 1 | 10 | 0 | 0 | 0 | 0 | -0.113533 | 3.740404 | -0.4246593 | 4.917446 | 4.197299 | 19.10788 | 15.7774 |  | 1.493561e-05 | [19 empty] | 15.04417 | -0.1554328
6421 | 2021/12/25 15:57:56 | 86532.0885 | 43020.0002 | 1 | 10 | 0 | 0 | 0 | 0 | -0.1132736 | 3.739795 | -0.42362 | 4.917446 | 4.200145 | 19.10788 | 15.78804 |  | -5.413575e-06 |  | 0 | [17 empty] | 15.1833 | 0.0338757
6422 | 2021/12/25 15:59:26 | 86622.0887 | 43110.0004 | 1 | 10 | 0 | 0 | 0 | 0 | -0.1135788 | 3.738782 | -0.4246464 | 4.917446 | 4.202978 | 19.10788 | 15.79864 |  | 9.917644e-06 |  | 0 | [17 empty] | 15.20856 | -0.1816314
6423 | 2021/12/25 16:00:56 | 86712.0897 | 43200.0014 | 1 | 10 | 0 | 0 | 0 | 0 | -0.1134949 | 3.737862 | -0.4242283 | 4.917446 | 4.20581 | 19.10788 | 15.80922 |  | 2.576174e-05 | [19 empty] | 15.58032 | -0.06042778
6424 | 2021/12/25 16:02:26 | 86802.0901 | 43290.0018 | 1 | 10 | 0 | 0 | 0 | 0 | -0.1134186 | 3.736753 | -0.4238173 | 4.917446 | 4.208646 | 19.10788 | 15.81982 |  | -3.797374e-05 |  | 3.098078 | [17 empty] | 15.15651 | -0.1297116
6425 | 2021/12/25 16:03:56 | 86892.0886 | 43380.0003 | 1 | 10 | 0 | 0 | 0 | 0 | -0.1136169 | 3.735963 | -0.4244685 | 4.917446 | 4.211483 | 19.10788 | 15.83042 |  | -2.386339e-05 |  | 0 | [17 empty] | 15.14953 | 0.1149392
6426 | 2021/12/25 16:05:26 | 86982.0897 | 43470.0014 | 1 | 10 | 0 | 0 | 0 | 0 | -0.1139603 | 3.735256 | -0.4256709 | 4.917446 | 4.214322 | 19.10788 | 15.84102 |  | 1.702877e-05 |  | 0 | [17 empty] | 15.08236 | -0.1303184
6427 | 2021/12/25 16:06:56 | 87072.0889 | 43560.0006 | 1 | 10 | 0 | 0 | 0 | 0 | -0.1132278 | 3.734188 | -0.4228139 | 4.917446 | 4.217159 | 19.10788 | 15.85162 |  | 1.465805e-05 | [19 empty] | 15.64399 | -0.04696667
6428 | 2021/12/25 16:08:26 | 87162.0886 | 43650.0003 | 1 | 10 | 0 | 0 | 0 | 0 | -0.1138229 | 3.733142 | -0.424917 | 4.917446 | 4.219995 | 19.10788 | 15.86221 |  | -3.504703e-05 |  | 0 | [17 empty] | 15.16563 | -0.1997042
6429 | 2021/12/25 16:09:56 | 87252.0886 | 43740.0003 | 1 | 10 | 0 | 0 | 0 | 0 | -0.1134567 | 3.732217 | -0.423445 | 4.917446 | 4.222831 | 19.10788 | 15.8728 |  | -3.441256e-05 |  | 3.026595 | [17 empty] | 15.77127 | 0.1431209
6430 | 2021/12/25 16:11:26 | 87342.0894 | 43830.0011 | 1 | 10 | 0 | 0 | 0 | 0 | -0.1136551 | 3.731431 | -0.4240962 | 4.917446 | 4.225668 | 19.10788 | 15.88338 |  | 2.833212e-05 |  | 0 | [17 empty] | 15.76497 | 0.06253541
6431 | 2021/12/25 16:12:56 | 87432.0898 | 43920.0015 | 1 | 10 | 0 | 0 | 0 | 0 | -0.1134186 | 3.730355 | -0.4230916 | 4.917446 | 4.228504 | 19.10788 | 15.89396 |  | 1.311881e-05 | [19 empty] | 15.69442 | -0.04863381
6432 | 2021/12/25 16:14:26 | 87522.09 | 44010.0017 | 1 | 10 | 0 | 0 | 0 | 0 | -0.1138992 | 3.729274 | -0.4247613 | 4.917446 | 4.231338 | 19.10788 | 15.90453 |  | -2.358917e-05 |  | 0 | [17 empty] | 15.64207 | -0.06094575
6433 | 2021/12/25 16:15:56 | 87612.0893 | 44100.001 | 1 | 10 | 0 | 0 | 0 | 0 | -0.1135559 | 3.728452 | -0.4233877 | 4.917446 | 4.234175 | 19.10788 | 15.91511 |  | 9.08773e-06 |  | 0 | [17 empty] | 15.41667 | 0.09165108
6434 | 2021/12/25 16:17:26 | 87702.0896 | 44190.0013 | 1 | 10 | 0 | 0 | 0 | 0 | -0.1136398 | 3.727543 | -0.4235972 | 4.917446 | 4.23701 | 19.10788 | 15.92568 |  | -1.291974e-05 |  | 3.04697 | [17 empty] | 15.55541 | -0.0851661
6435 | 2021/12/25 16:18:56 | 87792.0898 | 44280.0015 | 1 | 10 | 0 | 0 | 0 | 0 | -0.1134949 | 3.726803 | -0.4229731 | 4.917446 | 4.239845 | 19.10788 | 15.93625 |  | -2.655e-05 | [19 empty] | 15.54844 | 0.1064193
6436 | 2021/12/25 16:20:26 | 87882.0892 | 44370.0009 | 1 | 10 | 0 | 0 | 0 | 0 | -0.1135025 | 3.725753 | -0.4228823 | 4.917446 | 4.242682 | 19.10788 | 15.94682 |  | -3.374398e-05 |  | 0 | [17 empty] | 15.26027 | -0.1602685
6437 | 2021/12/25 16:21:56 | 87972.0904 | 44460.0021 | 1 | 10 | 0 | 0 | 0 | 0 | -0.1137466 | 3.724936 | -0.4236988 | 4.917446 | 4.245521 | 19.10788 | 15.9574 |  | -1.212924e-05 |  | 0 | [17 empty] | 15.79552 | 0.1659894
6438 | 2021/12/25 16:23:26 | 88062.0896 | 44550.0013 | 1 | 10 | 0 | 0 | 0 | 0 | -0.1134644 | 3.723869 | -0.4225266 | 4.917446 | 4.248359 | 19.10788 | 15.96797 |  | 7.547018e-06 |  | 0 | [17 empty] | 15.16344 | -0.2420253
6439 | 2021/12/25 16:24:56 | 88152.0888 | 44640.0005 | 1 | 10 | 0 | 0 | 0 | 0 | -0.1132507 | 3.722985 | -0.4216307 | 4.917446 | 4.251198 | 19.10788 | 15.97853 |  | -9.601385e-06 | [19 empty] | 15.77661 | 0.1524931
6440 | 2021/12/25 16:26:26 | 88242.0883 | 44730 | 1 | 10 | 0 | 0 | 0 | 0 | -0.1135788 | 3.722211 | -0.4227643 | 4.917446 | 4.254038 | 19.10788 | 15.98911 |  | -2.228654e-05 |  | 3.079122 | [17 empty] | 15.12148 | -0.2017713
6441 | 2021/12/25 16:27:56 | 88332.0886 | 44820.0003 | 1 | 10 | 0 | 0 | 0 | 0 | -0.113678 | 3.721282 | -0.4230279 | 4.917446 | 4.256876 | 19.10788 | 15.99967 |  | 4.227455e-06 |  | 0 | [17 empty] | 15.2234 | -0.1178288
6442 | 2021/12/25 16:29:26 | 88422.0889 | 44910.0006 | 1 | 10 | 0 | 0 | 0 | 0 | -0.1136703 | 3.720175 | -0.4228734 | 4.917446 | 4.259715 | 19.10788 | 16.01023 |  | -4.267282e-06 | [19 empty] | 15.85725 | 0.2185875
6443 | 2021/12/25 16:30:56 | 88512.0888 | 45000.0005 | 1 | 10 | 0 | 0 | 0 | 0 | -0.1131592 | 3.719063 | -0.4208462 | 4.917446 | 4.262554 | 19.10788 | 16.02079 |  | -4.274901e-05 |  | 0 | [17 empty] | 15.09939 | -0.1444662
6444 | 2021/12/25 16:32:26 | 88602.0892 | 45090.0009 | 1 | 10 | 0 | 0 | 0 | 0 | -0.1134033 | 3.71841 | -0.42168 | 4.917446 | 4.265391 | 19.10788 | 16.03134 |  | -3.484918e-05 |  | 0 | [17 empty] | 15.7599 | 0.139671
6445 | 2021/12/25 16:33:56 | 88692.0886 | 45180.0003 | 1 | 10 | 0 | 0 | 0 | 0 | -0.1135406 | 3.717637 | -0.4221027 | 4.917446 | 4.268229 | 19.10788 | 16.04189 |  | -2.1338e-05 |  | 3.119365 | [17 empty] | 15.77634 | 0.1489514
6446 | 2021/12/25 16:35:26 | 88782.089 | 45270.0007 | 1 | 10 | 0 | 0 | 0 | 0 | -0.1140976 | 3.716432 | -0.424036 | 4.917446 | 4.271067 | 19.10788 | 16.05244 |  | -2.698437e-05 | [19 empty] | 15.21925 | -0.1126438
6447 | 2021/12/25 16:36:56 | 88872.0889 | 45360.0006 | 1 | 10 | 0 | 0 | 0 | 0 | -0.113884 | 3.715773 | -0.4231671 | 4.917446 | 4.273905 | 19.10788 | 16.06299 |  | 2.188813e-05 |  | 0 | [17 empty] | 15.32807 | -0.07353544
6448 | 2021/12/25 16:38:26 | 88962.0892 | 45450.0009 | 1 | 10 | 0 | 0 | 0 | 0 | -0.1135788 | 3.714694 | -0.4219105 | 4.917446 | 4.276745 | 19.10788 | 16.07354 |  | -3.19651e-05 |  | 0 | [17 empty] | 15.18111 | -0.1296967
6449 | 2021/12/25 16:39:56 | 89052.0904 | 45540.0021 | 1 | 10 | 0 | 0 | 0 | 0 | -0.1134567 | 3.713807 | -0.4213563 | 4.917446 | 4.279584 | 19.10788 | 16.08409 |  | -2.240342e-05 |  | 0 | [17 empty] | 15.18014 | -0.1311541
6450 | 2021/12/25 16:41:26 | 89142.0897 | 45630.0014 | 1 | 10 | 0 | 0 | 0 | 0 | -0.1135788 | 3.713186 | -0.4217392 | 4.917446 | 4.282422 | 19.10788 | 16.09463 |  | 1.96374e-05 | [19 empty] | 15.87805 | 0.1057303
6451 | 2021/12/25 16:42:56 | 89232.0888 | 45720.0005 | 1 | 10 | 0 | 0 | 0 | 0 | -0.1140366 | 3.712064 | -0.4233112 | 4.917446 | 4.285261 | 19.10788 | 16.10516 |  | -5.239317e-05 |  | 3.163394 | [17 empty] | 15.83078 | 0.1330209
6452 | 2021/12/25 16:44:26 | 89322.0887 | 45810.0004 | 1 | 10 | 0 | 0 | 0 | 0 | -0.1139374 | 3.711031 | -0.4228252 | 4.917446 | 4.288101 | 19.10788 | 16.1157 |  | -2.05477e-06 |  | 0 | [17 empty] | 15.78006 | 0.1135528
6453 | 2021/12/25 16:45:56 | 89412.0886 | 45900.0003 | 1 | 10 | 0 | 0 | 0 | 0 | -0.1139374 | 3.710135 | -0.4227231 | 4.917446 | 4.290942 | 19.10788 | 16.12625 |  | 1.331638e-05 | [19 empty] | 15.43592 | 0.1311952
6454 | 2021/12/25 16:47:26 | 89502.0894 | 45990.0011 | 1 | 10 | 0 | 0 | 0 | 0 | -0.1141281 | 3.70951 | -0.4233593 | 4.917446 | 4.293784 | 19.10788 | 16.13679 |  | -1.0432e-05 |  | 0 | [17 empty] | 15.13474 | -0.1587784
6455 | 2021/12/25 16:48:56 | 89592.089 | 46080.0007 | 1 | 10 | 0 | 0 | 0 | 0 | -0.1137924 | 3.708545 | -0.4220042 | 4.917446 | 4.296629 | 19.10788 | 16.14734 |  | -3.43361e-05 |  | 0 | [17 empty] | 15.21925 | -0.140596
6456 | 2021/12/25 16:50:26 | 89682.0887 | 46170.0004 | 1 | 10 | 0 | 0 | 0 | 0 | -0.1137924 | 3.707479 | -0.4218829 | 4.917446 | 4.299471 | 19.10788 | 16.15788 |  | -4.492872e-05 |  | 3.098316 | [17 empty] | 15.66256 | 0.1313281
6457 | 2021/12/25 16:51:56 | 89772.0887 | 46260.0004 | 1 | 10 | 0 | 0 | 0 | 0 | -0.1138077 | 3.7066 | -0.4218396 | 4.917446 | 4.302315 | 19.10788 | 16.16842 |  | -2.29186e-05 | [19 empty] | 15.66948 | 0.1463097
6458 | 2021/12/25 16:53:26 | 89862.0887 | 46350.0004 | 1 | 10 | 0 | 0 | 0 | 0 | -0.1135712 | 3.705688 | -0.4208594 | 4.917446 | 4.30516 | 19.10788 | 16.17897 |  | -9.483556e-06 |  | 0 | [17 empty] | 15.41825 | -0.1044071
6459 | 2021/12/25 16:54:56 | 89952.0884 | 46440.0001 | 1 | 10 | 0 | 0 | 0 | 0 | -0.1133118 | 3.704999 | -0.4198201 | 4.917446 | 4.308006 | 19.10788 | 16.18951 |  | -9.443181e-06 |  | 0 | [17 empty] | 15.06684 | -0.1796585
6460 | 2021/12/25 16:56:26 | 90042.0886 | 46530.0003 | 1 | 10 | 0 | 0 | 0 | 0 | -0.1139221 | 3.703856 | -0.4219511 | 4.917446 | 4.310846 | 19.10788 | 16.20003 |  | 2.55253e-05 |  | 0 | [17 empty] | 15.11767 | -0.07816553
6461 | 2021/12/25 16:57:56 | 90132.0896 | 46620.0013 | 1 | 10 | 0 | 0 | 0 | 0 | -0.1139603 | 3.703 | -0.4219949909 | 4.917446 | 4.313693 | 19.10788 | 16.21058 |  | 2.888461e-05 | [19 empty] | 15.39772 | 0.1018071
6462 | 2021/12/25 16:59:26 | 90222.0889 | 46710.0006 | 1 | 10 | 0 | 0 | 0 | 0 | -0.1137085 | 3.702123 | -0.4209629 | 4.917446 | 4.316537 | 19.10788 | 16.22111 |  | -1.517268e-05 |  | 3.252811 | [17 empty] | 15.259 | 0.02287269
6463 | 2021/12/25 17:00:56 | 90312.09 | 46800.0017 | 1 | 10 | 0 | 0 | 0 | 0 | -0.1139374 | 3.701505 | -0.4217399 | 4.917446 | 4.319382 | 19.10788 | 16.23164 |  | -1.019525e-05 |  | 0 | [17 empty] | 15.72966 | 0
6464 | 2021/12/25 17:02:26 | 90402.0894 | 46890.0011 | 1 | 10 | 0 | 0 | 0 | 0 | -0.113945 | 3.700656 | -0.4216712 | 4.917446 | 4.322226 | 19.10788 | 16.24216 |  | 1.643694e-05 | [19 empty] | 15.92058 | -0.08519709
6465 | 2021/12/25 17:03:56 | 90492.0885 | 46980.0002 | 1 | 10 | 0 | 0 | 0 | 0 | -0.1139221 | 3.699614 | -0.4214678 | 4.917446 | 4.325067 | 19.10788 | 16.25268 |  | -1.529223e-05 |  | 0 | [17 empty] | 15.6279 | 0.1173562
6466 | 2021/12/25 17:05:26 | 90582.089 | 47070.0007 | 1 | 10 | 0 | 0 | 0 | 0 | -0.1136703 | 3.698658 | -0.4204276 | 4.917446 | 4.327908 | 19.10788 | 16.26318 |  | -3.180732e-05 |  | 0 | [17 empty] | 15.28045 | -0.1866484
6467 | 2021/12/25 17:06:56 | 90672.0888 | 47160.0005 | 1 | 10 | 0 | 0 | 0 | 0 | -0.1132736 | 3.697732 | -0.4188554 | 4.917446 | 4.33075 | 19.10788 | 16.2737 |  | -3.358286e-05 | [19 empty] | 15.40059 | -0.1526469
6468 | 2021/12/25 17:08:26 | 90762.09 | 47250.0017 | 1 | 10 | 0 | 0 | 0 | 0 | -0.1139755 | 3.697135 | -0.4213828 | 4.917446 | 4.333594 | 19.10788 | 16.28421 |  | -1.216966e-05 |  | 3.204197 | [17 empty] | 15.6471 | -0.01399338
6469 | 2021/12/25 17:09:56 | 90852.0899 | 47340.0016 | 1 | 10 | 0 | 0 | 0 | 0 | -0.1138611 | 3.696259 | -0.4208601 | 4.917446 | 4.336435 | 19.10788 | 16.29472 |  | 3.911708e-06 |  | 0 | [17 empty] | 15.19088 | -0.2314734
6470 | 2021/12/25 17:11:26 | 90942.0899 | 47430.0016 | 1 | 10 | 0 | 0 | 0 | 0 | -0.1140366 | 3.695274 | -0.4213965 | 4.917446 | 4.339277 | 19.10788 | 16.30522 |  | -1.367031e-05 | [19 empty] | 15.23693 | -0.2094078
6471 | 2021/12/25 17:12:56 | 91032.0891 | 47520.0008 | 1 | 10 | 0 | 0 | 0 | 0 | -0.1139069 | 3.69422 | -0.4207971 | 4.917446 | 4.34212 | 19.10788 | 16.31572 |  | -1.71888e-05 |  | 0 | [17 empty] | 15.48416 | 0.00778079
6472 | 2021/12/25 17:14:26 | 91122.0886 | 47610.0003 | 1 | 10 | 0 | 0 | 0 | 0 | -0.1132507 | 3.69355 | -0.4182971 | 4.917446 | 4.344963 | 19.10788 | 16.32622 |  | -1.19313e-05 |  | 0 | [17 empty] | 15.34131 | -0.1878142
6473 | 2021/12/25 17:15:56 | 91212.0893 | 47700.001 | 1 | 10 | 0 | 0 | 0 | 0 | -0.1140366 | 3.69291 | -0.4211269 | 4.917446 | 4.347804 | 19.10788 | 16.33672 |  | -8.969938e-06 |  | 0 | [17 empty] | 15.17669 | -0.2012539
6474 | 2021/12/25 17:17:26 | 91302.0889 | 47790.0006 | 1 | 10 | 0 | 0 | 0 | 0 | -0.113884 | 3.692132 | -0.4204748 | 4.917446 | 4.350644 | 19.10788 | 16.3472 |  | -9.245931e-06 |  | 3.361328 | [17 empty] | 15.27571 | -0.07590473
6475 | 2021/12/25 17:18:56 | 91392.0905 | 47880.0022 | 1 | 10 | 0 | 0 | 0 | 0 | -0.1137695 | 3.691195 | -0.4199454 | 4.917446 | 4.353483 | 19.10788 | 16.35768 |  | -2.840951e-05 |  | 0 | [17 empty] | 15.72618 | 0.07806599
6476 | 2021/12/25 17:20:26 | 91482.0893 | 47970.001 | 1 | 10 | 0 | 0 | 0 | 0 | -0.1139984 | 3.690004 | -0.4206546 | 4.917446 | 4.356327 | 19.10788 | 16.36818 |  | 8.929905e-06 |  | 0 | [17 empty] | 15.61746 | 0.1597905
6477 | 2021/12/25 17:21:56 | 91572.0891 | 48060.0008 | 1 | 10 | 0 | 0 | 0 | 0 | -0.1140594 | 3.689419 | -0.4208129 | 4.917446 | 4.359173 | 19.10788 | 16.37868 |  | 3.477275e-06 | [19 empty] | 15.112 | -0.05821228
6478 | 2021/12/25 17:23:26 | 91662.0896 | 48150.0013 | 1 | 10 | 0 | 0 | 0 | 0 | -0.1137543 | 3.688734 | -0.4196094 | 4.917446 | 4.362016 | 19.10788 | 16.38917 |  | -7.269702e-06 |  | 0 | [17 empty] | 15.47217 | 0.1052999
6479 | 2021/12/25 17:24:56 | 91752.0898 | 48240.0015 | 1 | 10 | 0 | 0 | 0 | 0 | -0.1133499 | 3.688008 | -0.4180353 | 4.917446 | 4.364857 | 19.10788 | 16.39965 |  | -4.623004e-05 |  | 0 | [17 empty] | 15.6824 | 0.07433414
6480 | 2021/12/25 17:26:26 | 91842.0884 | 48330.0001 | 1 | 10 | 0 | 0 | 0 | 0 | -0.1137466 | 3.686992 | -0.4193828 | 4.917446 | 4.367697 | 19.10788 | 16.41012 |  | -3.279214e-06 |  | 3.463676 | [17 empty] | 15.7035 | 0.1514465
6481 | 2021/12/25 17:27:56 | 91932.0894 | 48420.0011 | 1 | 10 | 0 | 0 | 0 | 0 | -0.1138458 | 3.686176 | -0.4196557 | 4.917446 | 4.370537 | 19.10788 | 16.42059 |  | -1.817546e-06 |  | 0 | [17 empty] | 15.80904 | 0.06357849
6482 | 2021/12/25 17:29:26 | 92022.0897 | 48510.0014 | 1 | 10 | 0 | 0 | 0 | 0 | -0.1132889 | 3.685166 | -0.4174884 | 4.917446 | 4.373376 | 19.10788 | 16.43106 |  | -3.247849e-05 | [19 empty] | 15.61746 | 0.1485223
6483 | 2021/12/25 17:30:56 | 92112.0896 | 48600.0013 | 1 | 10 | 0 | 0 | 0 | 0 | -0.1132889 | 3.68457 | -0.4174209 | 4.917446 | 4.376215 | 19.10788 | 16.44152 |  | -4.741425e-06 |  | 0 | [17 empty] | 15.8084 | -0.006501079
6484 | 2021/12/25 17:32:26 | 92202.0884 | 48690.0001 | 1 | 10 | 0 | 0 | 0 | 0 | -0.1137085 | 3.683884 | -0.4188889 | 4.917446 | 4.379056 | 19.10788 | 16.45198 |  | 6.20285e-06 |  | 0 | [17 empty] | 15.46015 | -0.142687
6485 | 2021/12/25 17:33:56 | 92292.0894 | 48780.0011 | 1 | 10 | 0 | 0 | 0 | 0 | -0.1136169 | 3.683186 | -0.4184722 | 4.917446 | 4.381898 | 19.10788 | 16.46245 |  | -1.106332e-05 |  | 0 | [17 empty] | 15.62754 | -0.08271039
6486 | 2021/12/25 17:35:26 | 92382.0896 | 48870.0013 | 1 | 10 | 0 | 0 | 0 | 0 | -0.1134033 | 3.682199 | -0.4175735 | 4.917446 | 4.384737 | 19.10788 | 16.47291 |  | -3.173013e-05 |  | 3.608373 | [17 empty] | 15.67892 | 0.1394051
6487 | 2021/12/25 17:36:56 | 92472.089 | 48960.0007 | 1 | 10 | 0 | 0 | 0 | 0 | -0.1139603 | 3.681471 | -0.4195415 | 4.917446 | 4.387576 | 19.10788 | 16.48336 |  | -3.417578e-05 | [19 empty] | 15.54023 | 0.09833097
6488 | 2021/12/25 17:38:26 | 92562.0901 | 49050.0018 | 1 | 10 | 0 | 0 | 0 | 0 | -0.1133499 | 3.680862 | -0.4172253 | 4.917446 | 4.390415 | 19.10788 | 16.49381 |  | -3.326706e-05 |  | 0 | [17 empty] | 15.95863 | 0.1720232
6489 | 2021/12/25 17:39:56 | 92652.0886 | 49140.0003 | 1 | 10 | 0 | 0 | 0 | 0 | -0.1134796 | 3.680118 | -0.4176183 | 4.917446 | 4.393257 | 19.10788 | 16.50427 |  | -2.129708e-05 |  | 0 | [17 empty] | 15.36748 | -0.1180995
6490 | 2021/12/25 17:41:26 | 92742.0893 | 49230.001 | 1 | 10 | 0 | 0 | 0 | 0 | -0.1136551 | 3.679131 | -0.418152 | 4.917446 | 4.396098 | 19.10788 | 16.51472 |  | 8.810563e-06 |  | 0 | [17 empty] | 15.422 | -0.1503736
6491 | 2021/12/25 17:42:56 | 92832.0892 | 49320.0009 | 1 | 10 | 0 | 0 | 0 | 0 | -0.1134644 | 3.678258 | -0.4173513 | 4.917446 | 4.39894 | 19.10788 | 16.52517 |  | -1.975577e-05 | [19 empty] | 15.67352 | 0.1464033
6492 | 2021/12/25 17:44:26 | 92922.0885 | 49410.0002 | 1 | 10 | 0 | 0 | 0 | 0 | -0.1135712 | 3.677545 | -0.4176632 | 4.917446 | 4.401782 | 19.10788 | 16.53563 |  | -1.446134e-05 |  | 0 | [17 empty] | 15.41948 | -0.1295179
6493 | 2021/12/25 17:45:56 | 93012.0893 | 49500.001 | 1 | 10 | 0 | 0 | 0 | 0 | -0.1138458 | 3.676534 | -0.418558 | 4.917446 | 4.404624 | 19.10788 | 16.54608 |  | 1.410574e-05 |  | 3.574424 | [17 empty] | 15.26559 | -0.08129418
6494 | 2021/12/25 17:47:26 | 93102.0887 | 49590.0004 | 1 | 10 | 0 | 0 | 0 | 0 | -0.1136932 | 3.676008 | -0.4179371 | 4.917446 | 4.407468 | 19.10788 | 16.55654 |  | -3.081977e-05 |  | 0 | [17 empty] | 15.10375 | -0.1209337
6495 | 2021/12/25 17:48:56 | 93192.0903 | 49680.002 | 1 | 10 | 0 | 0 | 0 | 0 | -0.1137161 | 3.675117 | -0.41792 | 4.917446 | 4.410314 | 19.10788 | 16.56699 |  | -6.598482e-06 |  | 0 | [17 empty] | 15.31069 | -0.09507239
6496 | 2021/12/25 17:50:26 | 93282.0885 | 49770.0002 | 1 | 10 | 0 | 0 | 0 | 0 | -0.1136322 | 3.674376 | -0.4175274 | 4.917446 | 4.413155 | 19.10788 | 16.57743 |  | 3.074023e-05 | [19 empty] | 15.61808 | 0.1245415
6497 | 2021/12/25 17:51:56 | 93372.0892 | 49860.0009 | 1 | 10 | 0 | 0 | 0 | 0 | -0.1132126 | 3.673523 | -0.4158891 | 4.917446 | 4.415996 | 19.10788 | 16.58787 |  | -8.416098e-06 |  | 0 | [17 empty] | 15.74412 | 0.1963693
6498 | 2021/12/25 17:53:26 | 93462.0888 | 49950.0005 | 1 | 10 | 0 | 0 | 0 | 0 | -0.1133881 | 3.673112 | -0.4164872 | 4.917446 | 4.418836 | 19.10788 | 16.5983 |  | -1.888683e-05 |  | 0 | [17 empty] | 15.69527 | 0.202297
6499 | 2021/12/25 17:54:56 | 93552.0898 | 50040.0015 | 1 | 10 | 0 | 0 | 0 | 0 | -0.1138687 | 3.672357 | -0.4181665 | 4.917446 | 4.421676 | 19.10788 | 16.60874 |  | -3.994882e-05 |  | 3.782886 | [17 empty] | 15.38039 | 0.01300812
6500 | 2021/12/25 17:56:26 | 93642.0899 | 50130.0016 | 1 | 10 | 0 | 0 | 0 | 0 | -0.1138458 | 3.671415 | -0.4179752 | 4.917446 | 4.424518 | 19.10788 | 16.61917 |  | -5.01834e-06 | [19 empty] | 14.99082 | -0.2024209
6501 | 2021/12/25 17:57:56 | 93732.0887 | 50220.0004 | 1 | 10 | 0 | 0 | 0 | 0 | -0.1135025 | 3.670746 | -0.4166388 | 4.917446 | 4.427356 | 19.10788 | 16.62959 |  | -1.762142e-05 |  | 0 | [17 empty] | 15.05453 | -0.1355225
6502 | 2021/12/25 17:59:26 | 93822.0888 | 50310.0005 | 1 | 10 | 0 | 0 | 0 | 0 | -0.1133881 | 3.669897 | -0.4161226 | 4.917446 | 4.430198 | 19.10788 | 16.64002 |  | 1.604102e-05 |  | 0 | [17 empty] | 15.45416 | -0.1484418
6503 | 2021/12/25 18:00:56 | 93912.09 | 50400.0017 | 1 | 10 | 0 | 0 | 0 | 0 | -0.1135406 | 3.669307 | -0.4166153 | 4.917446 | 4.43304 | 19.10788 | 16.65045 |  | 7.032705e-06 |  | 0 | [17 empty] | 15.1249 | -0.01782835
6504 | 2021/12/25 18:02:26 | 94002.0892 | 50490.0009 | 1 | 10 | 0 | 0 | 0 | 0 | -0.1135025 | 3.668706 | -0.4164073 | 4.917446 | 4.43588 | 19.10788 | 16.66087 |  | 2.157348e-05 | [19 empty] | 15.80902 | 0.05155265
6505 | 2021/12/25 18:03:56 | 94092.0887 | 50580.0004 | 1 | 10 | 0 | 0 | 0 | 0 | -0.1133118 | 3.667914 | -0.4156179 | 4.917446 | 4.438718 | 19.10788 | 16.67128 |  | -6.638545e-06 |  | 0 | [17 empty] | 15.66598 | 0.1831377
6506 | 2021/12/25 18:05:26 | 94182.0887 | 50670.0004 | 1 | 10 | 0 | 0 | 0 | 0 | -0.1135941 | 3.667108 | -0.4165618 | 4.917446 | 4.441558 | 19.10788 | 16.6817 |  | 6.558971e-06 |  | 3.88949 | [17 empty] | 15.05201 | -0.1140589
6507 | 2021/12/25 18:06:56 | 94272.0884 | 50760.0001 | 1 | 10 | 0 | 0 | 0 | 0 | -0.1133499 | 3.666288 | -0.4155734 | 4.917446 | 4.444399 | 19.10788 | 16.69211 |  | -3.437561e-06 |  | 0 | [17 empty] | 15.31669 | -0.1762658
6508 | 2021/12/25 18:08:26 | 94362.0889 | 50850.0006 | 1 | 10 | 0 | 0 | 0 | 0 | -0.1134262 | 3.665818 | -0.4157998 | 4.917446 | 4.44724 | 19.10788 | 16.70253 |  | 1.209133e-05 | [19 empty] | 15.34097 | -0.1402372
6509 | 2021/12/25 18:09:56 | 94452.0893 | 50940.001 | 1 | 10 | 0 | 0 | 0 | 0 | -0.1134644 | 3.665132 | -0.415862 | 4.917446 | 4.450082 | 19.10788 | 16.71295 |  | -1.157803e-05 |  | 0 | [17 empty] | 15.4365 | 0.1172286
6510 | 2021/12/25 18:11:26 | 94542.0896 | 51030.0013 | 1 | 10 | 0 | 0 | 0 | 0 | -0.1134567 | 3.66433 | -0.4157428 | 4.917446 | 4.452921 | 19.10788 | 16.72335 |  | -5.09682e-06 |  | 0 | [17 empty] | 15.68015 | 0.1152313
6511 | 2021/12/25 18:12:56 | 94632.0898 | 51120.0015 | 1 | 10 | 0 | 0 | 0 | 0 | -0.1134033 | 3.663594 | -0.4154636 | 4.917446 | 4.455759 | 19.10788 | 16.73375 |  | 6.242875e-06 | [19 empty] | 15.19052 | -0.1713204
6512 | 2021/12/25 18:14:26 | 94722.0898 | 51210.0015 | 1 | 10 | 0 | 0 | 0 | 0 | -0.1131897 | 3.662979 | -0.4146115 | 4.917446 | 4.458596 | 19.10788 | 16.74414 |  | 8.257981e-06 |  | 0 | [17 empty] | 15.14729 | -0.1865107
6513 | 2021/12/25 18:15:56 | 94812.0886 | 51300.0003 | 1 | 10 | 0 | 0 | 0 | 0 | -0.113884 | 3.662547 | -0.4171055 | 4.917446 | 4.461432 | 19.10788 | 16.75453 |  | -4.662748e-06 |  | 4.044626 | [17 empty] | 15.15108 | -0.1796168
6514 | 2021/12/25 18:17:26 | 94902.0894 | 51390.0011 | 1 | 10 | 0 | 0 | 0 | 0 | -0.1136703 | 3.661724 | -0.4162293 | 4.917446 | 4.464269 | 19.10788 | 16.76492 |  | -2.512976e-05 | [19 empty] | 15.27756 | 0.08339822
6515 | 2021/12/25 18:18:56 | 94992.089 | 51480.0007 | 1 | 10 | 0 | 0 | 0 | 0 | -0.1134567 | 3.660913 | -0.4153551 | 4.917446 | 4.467106 | 19.10788 | 16.7753 |  | 2.607805e-06 |  | 0 | [17 empty] | 15.31353 | 0.1062804
6516 | 2021/12/25 18:20:26 | 95082.0884 | 51570.0001 | 1 | 10 | 0 | 0 | 0 | 0 | -0.1134186 | 3.660143 | -0.4151283 | 4.917446 | 4.46994 | 19.10788 | 16.78568 |  | 5.018465e-06 |  | 0 | [17 empty] | 15.58342 | 0.09931922
6517 | 2021/12/25 18:21:56 | 95172.0911 | 51660.0028 | 1 | 10 | 0 | 0 | 0 | 0 | -0.1141663 | 3.659471 | -0.4177883 | 4.917446 | 4.47278 | 19.10788 | 16.79608 |  | -2.805575e-05 |  | 0 | [17 empty] | 15.14445 | 0.03923833
6518 | 2021/12/25 18:23:26 | 95262.0887 | 51750.0004 | 1 | 10 | 0 | 0 | 0 | 0 | -0.1133804 | 3.659103 | -0.4148706 | 4.917446 | 4.47562 | 19.10788 | 16.80647 |  | -2.607978e-06 | [19 empty] | 15.26339 | 0.1038265
6519 | 2021/12/25 18:24:56 | 95352.089 | 51840.0007 | 1 | 10 | 0 | 0 | 0 | 0 | -0.1131363 | 3.658513 | -0.4139106 | 4.917446 | 4.478458 | 19.10788 | 16.81685 |  | -3.200462e-06 |  | 0 | [17 empty] | 14.92198 | -0.1888669
6520 | 2021/12/25 18:26:26 | 95442.0885 | 51930.0002 | 1 | 10 | 0 | 0 | 0 | 0 | -0.1136322 | 3.657682 | -0.4156305 | 4.917446 | 4.481296 | 19.10788 | 16.82723 |  | -1.054958e-05 |  | 0 | [17 empty] | 15.74161 | 0.2001131
6521 | 2021/12/25 18:27:56 | 95532.0885 | 52020.0002 | 1 | 10 | 0 | 0 | 0 | 0 | -0.1131363 | 3.656864 | -0.4137241 | 4.917446 | 4.484131 | 19.10788 | 16.8376 |  | 1.517294e-05 |  | 4.190706 | [17 empty] | 14.91097 | -0.2140743
6522 | 2021/12/25 18:29:26 | 95622.0897 | 52110.0014 | 1 | 10 | 0 | 0 | 0 | 0 | -0.1135559 | 3.656159 | -0.4151784 | 4.917446 | 4.486971 | 19.10788 | 16.84799 |  | -1.821603e-05 |  | 0 | [17 empty] | 15.5292 | 0.08276701
6523 | 2021/12/25 18:30:56 | 95712.0891 | 52200.0008 | 1 | 10 | 0 | 0 | 0 | 0 | -0.1134033 | 3.655815 | -0.4145815 | 4.917446 | 4.489811 | 19.10788 | 16.85837 |  | 8.772289e-06 |  | 0 | [17 empty] | 15.62279 | 0.1424748
6524 | 2021/12/25 18:32:26 | 95802.0884 | 52290.0001 | 1 | 10 | 0 | 0 | 0 | 0 | -0.1133118 | 3.655084 | -0.4141641 | 4.917446 | 4.49265 | 19.10788 | 16.86874 |  | 1.79372e-05 | [19 empty] | 15.24289 | -0.1194102
6525 | 2021/12/25 18:33:56 | 95892.0893 | 52380.001 | 1 | 10 | 0 | 0 | 0 | 0 | -0.1136551 | 3.654352 | -0.4153357 | 4.917446 | 4.495487 | 19.10788 | 16.87911 |  | 5.413126e-06 |  | 0 | [17 empty] | 15.68802 | 0.1892865
6526 | 2021/12/25 18:35:26 | 95982.0898 | 52470.0015 | 1 | 10 | 0 | 0 | 0 | 0 | -0.1130981 | 3.653694 | -0.4132258 | 4.917446 | 4.498327 | 19.10788 | 16.88949 |  | -4.224134e-05 |  | 0 | [17 empty] | 15.56102 | 0.1506859
6527 | 2021/12/25 18:36:56 | 96072.0895 | 52560.0012 | 1 | 10 | 0 | 0 | 0 | 0 | -0.1136703 | 3.653059 | -0.4152443 | 4.917446 | 4.501167 | 19.10788 | 16.89986 |  | -3.160976e-07 |  | 0 | [17 empty] | 15.72618 | 0.2299076
6528 | 2021/12/25 18:38:26 | 96162.0891 | 52650.0008 | 1 | 10 | 0 | 0 | 0 | 0 | -0.1133499 | 3.652251 | -0.4139823 | 4.917446 | 4.504006 | 19.10788 | 16.91024 |  | 1.398801e-05 | [19 empty] | 15.47276 | 0.0008875132
6529 | 2021/12/25 18:39:56 | 96252.0893 | 52740.001 | 1 | 10 | 0 | 0 | 0 | 0 | -0.1133881 | 3.651809 | -0.4140717 | 4.917446 | 4.506843 | 19.10788 | 16.9206 |  | 1.047091e-05 |  | 4.428639 | [17 empty] | 15.45635 | 0.08267522
6530 | 2021/12/25 18:41:26 | 96342.0886 | 52830.0003 | 1 | 10 | 0 | 0 | 0 | 0 | -0.1135406 | 3.651087 | -0.4145466 | 4.917446 | 4.509679 | 19.10788 | 16.93095 |  | -2.706586e-05 |  | 0 | [17 empty] | 15.63448 | 0.1708364
6531 | 2021/12/25 18:42:56 | 96432.0898 | 52920.0015 | 1 | 10 | 0 | 0 | 0 | 0 | -0.1136703 | 3.650429 | -0.4149454 | 4.917446 | 4.512515 | 19.10788 | 16.94131 |  | 1.473829e-05 |  | 0 | [17 empty] | 15.40591 | -0.12887
6532 | 2021/12/25 18:44:26 | 96522.0891 | 53010.0008 | 1 | 10 | 0 | 0 | 0 | 0 | -0.1131363 | 3.649977 | -0.4129449 | 4.917446 | 4.515349 | 19.10788 | 16.95165 |  | 1.936082e-06 | [19 empty] | 15.16874 | 0.1537067
6533 | 2021/12/25 18:45:56 | 96612.0887 | 53100.0004 | 1 | 10 | 0 | 0 | 0 | 0 | -0.1135788 | 3.649335 | -0.4144871 | 4.917446 | 4.518182 | 19.10788 | 16.96199 |  | -1.295882e-05 |  | 0 | [17 empty] | 15.53202 | 0.1291722
6534 | 2021/12/25 18:47:26 | 96702.0888 | 53190.0005 | 1 | 10 | 0 | 0 | 0 | 0 | -0.1133652 | 3.648727 | -0.4136387 | 4.917446 | 4.52102 | 19.10788 | 16.97235 |  | 3.674452e-06 |  | 0 | [17 empty] | 14.8112 | 0.03419638
6535 | 2021/12/25 18:48:56 | 96792.0891 | 53280.0008 | 1 | 10 | 0 | 0 | 0 | 0 | -0.1130219 | 3.64798 | -0.4123016 | 4.917446 | 4.523857 | 19.10788 | 16.9827 |  | 1.145844e-06 |  | 0 | [17 empty] | 15.04225 | 0.1290965
6536 | 2021/12/25 18:50:26 | 96882.0891 | 53370.0008 | 1 | 10 | 0 | 0 | 0 | 0 | -0.1136169 | 3.647387 | -0.4144048 | 4.917446 | 4.526694 | 19.10788 | 16.99305 |  | 1.315669e-05 | [19 empty] | 15.17347 | 0.1837909
6537 | 2021/12/25 18:51:56 | 96972.0887 | 53460.0004 | 1 | 10 | 0 | 0 | 0 | 0 | -0.1133881 | 3.646963 | -0.4135222 | 4.917446 | 4.529531 | 19.10788 | 17.00339 |  | -1.710751e-05 |  | 4.593856 | [17 empty] | 14.9564 | 0.1447678
6538 | 2021/12/25 18:53:26 | 97062.0905 | 53550.0022 | 1 | 10 | 0 | 0 | 0 | 0 | -0.1135559 | 3.646313 | -0.4140604 | 4.917446 | 4.532368 | 19.10788 | 17.01374 |  | -4.583415e-06 |  | 0 | [17 empty] | 15.41065 | -0.1668024
6539 | 2021/12/25 18:54:56 | 97152.0908 | 53640.0025 | 1 | 10 | 0 | 0 | 0 | 0 | -0.1133881 | 3.645725 | -0.4133818 | 4.917446 | 4.535204 | 19.10788 | 17.02408 |  | 2.845067e-06 |  | 0 | [17 empty] | 15.55377 | -0.05345225
6540 | 2021/12/25 18:56:26 | 97242.0885 | 53730.0002 | 1 | 10 | 0 | 0 | 0 | 0 | -0.1138611 | 3.64485 | -0.4150066 | 4.917446 | 4.538041 | 19.10788 | 17.03442 |  | -5.649917e-06 | [19 empty] | 15.57867 | 0.1843989
6541 | 2021/12/25 18:57:56 | 97332.0888 | 53820.0005 | 1 | 10 | 0 | 0 | 0 | 0 | -0.1137314 | 3.644143 | -0.4144535 | 4.917446 | 4.540877 | 19.10788 | 17.04475 |  | -1.051007e-05 |  | 0 | [17 empty] | 15.27285 | 0.1299667
6542 | 2021/12/25 18:59:26 | 97422.0896 | 53910.0013 | 1 | 10 | 0 | 0 | 0 | 0 | -0.1139374 | 3.643794 | -0.4151644 | 4.917446 | 4.543714 | 19.10788 | 17.05509 |  | 1.145939e-05 |  | 0 | [17 empty] | 15.62439 | 0.1084775
6543 | 2021/12/25 19:00:56 | 97512.0891 | 54000.0008 | 1 | 10 | 0 | 0 | 0 | 0 | -0.1134567 | 3.643234 | -0.4133493 | 4.917446 | 4.546553 | 19.10788 | 17.06544 |  | 2.801415e-05 |  | 0 | [17 empty] | 15.58435 | 0.09320319
6544 | 2021/12/25 19:02:26 | 97602.0886 | 54090.0003 | 1 | 10 | 0 | 0 | 0 | 0 | -0.1133804 | 3.642723 | -0.4130134 | 4.917446 | 4.549391 | 19.10788 | 17.07578 |  | 1.92015e-05 | [19 empty] | 15.41665 | 0.1099086
6545 | 2021/12/25 19:03:56 | 97692.09 | 54180.0017 | 1 | 10 | 0 | 0 | 0 | 0 | -0.1135941 | 3.641912 | -0.4136997 | 4.917446 | 4.552229 | 19.10788 | 17.08611 |  | -5.784538e-05 |  | 4.652368 | [17 empty] | 15.32394 | -0.1179129
6546 | 2021/12/25 19:05:26 | 97782.0887 | 54270.0004 | 1 | 10 | 0 | 0 | 0 | 0 | -0.1133041 | 3.641376 | -0.4125828 | 4.917446 | 4.555067 | 19.10788 | 17.09645 |  | -4.998293e-05 |  | 0 | [17 empty] | 15.02298 | -0.1461732
6547 | 2021/12/25 19:06:56 | 97872.0886 | 54360.0003 | 1 | 10 | 0 | 0 | 0 | 0 | -0.1132355 | 3.640807 | -0.4122686 | 4.917446 | 4.557901 | 19.10788 | 17.10677 |  | -2.746098e-05 | [19 empty] | 14.987 | -0.08459687
6548 | 2021/12/25 19:08:26 | 97962.0908 | 54450.0025 | 1 | 10 | 0 | 0 | 0 | 0 | -0.1129837 | 3.640408 | -0.4113068 | 4.917446 | 4.560738 | 19.10788 | 17.11709 |  | 4.622966e-06 |  | 0 | [17 empty] | 15.43871 | -0.08913696
6549 | 2021/12/25 19:09:56 | 98052.0886 | 54540.0003 | 1 | 10 | 0 | 0 | 0 | 0 | -0.1132126 | 3.63964 | -0.4120531 | 4.917446 | 4.563573 | 19.10788 | 17.12741 |  | -1.181356e-05 |  | 0 | [17 empty] | 15.01322 | -0.1864552
6550 | 2021/12/25 19:11:26 | 98142.0888 | 54630.0005 | 1 | 10 | 0 | 0 | 0 | 0 | -0.1136551 | 3.638783 | -0.4135662 | 4.917446 | 4.566411 | 19.10788 | 17.13774 |  | 1.777961e-06 |  | 0 | [17 empty] | 15.39582 | 0.02512097
6551 | 2021/12/25 19:12:56 | 98232.0907 | 54720.0024 | 1 | 10 | 0 | 0 | 0 | 0 | -0.1136703 | 3.638366 | -0.4135742 | 4.917446 | 4.569249 | 19.10788 | 17.14807 |  | -1.655465e-05 | [19 empty] | 15.67825 | 0.0676614
6552 | 2021/12/25 19:14:26 | 98322.0885 | 54810.0002 | 1 | 10 | 0 | 0 | 0 | 0 | -0.1135025 | 3.637877 | -0.4129081 | 4.917446 | 4.572086 | 19.10788 | 17.15839 |  | 2.607848e-06 |  | 0 | [17 empty] | 15.56795 | 0.01615286
6553 | 2021/12/25 19:15:56 | 98412.09 | 54900.0017 | 1 | 10 | 0 | 0 | 0 | 0 | -0.1138458 | 3.637279 | -0.4140889 | 4.917446 | 4.574926 | 19.10788 | 17.16872 |  | 1.619906e-06 |  | 0 | [17 empty] | 14.93525 | -0.1964492
6554 | 2021/12/25 19:17:26 | 98502.0895 | 54990.0012 | 1 | 10 | 0 | 0 | 0 | 0 | -0.1137543 | 3.636765 | -0.4136977 | 4.917446 | 4.577765 | 19.10788 | 17.17904 |  | -1.691136e-05 |  | 4.846044 | [17 empty] | 15.20281 | -0.1404029
6555 | 2021/12/25 19:18:56 | 98592.0889 | 55080.0006 | 1 | 10 | 0 | 0 | 0 | 0 | -0.1135406 | 3.636186 | -0.4128547 | 4.917446 | 4.580604 | 19.10788 | 17.18937 |  | 3.259594e-05 |  | 0 | [17 empty] | 15.25866 | 0.08785248
6556 | 2021/12/25 19:20:26 | 98682.09 | 55170.0017 | 1 | 10 | 0 | 0 | 0 | 0 | -0.1129608 | 3.635464 | -0.4106649 | 4.917446 | 4.583443 | 19.10788 | 17.19969 |  | -1.778034e-06 |  | 0 | [17 empty] | 14.95765 | -0.1142663
6557 | 2021/12/25 19:21:56 | 98772.0894 | 55260.0011 | 1 | 10 | 0 | 0 | 0 | 0 | -0.1137543 | 3.634789 | -0.4134729 | 4.917446 | 4.586281 | 19.10788 | 17.21001 |  | -2.117713e-05 | [19 empty] | 15.31985 | 0.06378293
6558 | 2021/12/25 19:23:26 | 98862.0888 | 55350.0005 | 1 | 10 | 0 | 0 | 0 | 0 | -0.1133423 | 3.634463 | -0.4119384 | 4.917446 | 4.58912 | 19.10788 | 17.22033 |  | -4.504391e-06 |  | 0 | [17 empty] | 14.96144 | 0.07951796
6559 | 2021/12/25 19:24:56 | 98952.0899 | 55440.0016 | 1 | 10 | 0 | 0 | 0 | 0 | -0.1143265 | 3.634045 | -0.4154676 | 4.917446 | 4.591959 | 19.10788 | 17.23065 |  | 8.41561e-06 |  | 0 | [17 empty] | 14.85633 | -0.06907582
6560 | 2021/12/25 19:26:26 | 99042.0884 | 55530.0001 | 1 | 10 | 0 | 0 | 0 | 0 | -0.113945 | 3.633204 | -0.4139854 | 4.917446 | 4.5948 | 19.10788 | 17.24097 |  | 2.911687e-05 |  | 0 | [17 empty] | 15.57236 | -0.06418705
6561 | 2021/12/25 19:27:56 | 99132.0901 | 55620.0018 | 1 | 10 | 0 | 0 | 0 | 0 | -0.113678 | 3.632602 | -0.4129469 | 4.917446 | 4.59764 | 19.10788 | 17.25129 |  | -2.066351e-05 | [19 empty] | 15.04001 | 0.07153094
6562 | 2021/12/25 19:29:26 | 99222.0895 | 55710.0012 | 1 | 10 | 0 | 0 | 0 | 0 | -0.1138306 | 3.631964 | -0.4134286 | 4.917446 | 4.600483 | 19.10788 | 17.26161 |  | -9.484185e-06 |  | 4.856005 | [17 empty] | 14.95388 | 0.03969908
6563 | 2021/12/25 19:30:56 | 99312.089 | 55800.0007 | 1 | 10 | 0 | 0 | 0 | 0 | -0.1137466 | 3.631523 | -0.4130734 | 4.917446 | 4.603325 | 19.10788 | 17.27193 |  | -1.331473e-05 |  | 0 | [17 empty] | 15.22332 | -0.1760352
6564 | 2021/12/25 19:32:26 | 99402.09 | 55890.0017 | 1 | 10 | 0 | 0 | 0 | 0 | -0.1133804 | 3.631016 | -0.411686 | 4.917446 | 4.606167 | 19.10788 | 17.28225 |  | -5.491831e-06 | [19 empty] | 14.80206 | -0.1009113
6565 | 2021/12/25 19:33:56 | 99492.0887 | 55980.0004 | 1 | 10 | 0 | 0 | 0 | 0 | -0.1135178 | 3.630329 | -0.412107 | 4.917446 | 4.60901 | 19.10788 | 17.29257 |  | -2.607935e-05 |  | 0 | [17 empty] | 15.37787 | 0.1676548
6566 | 2021/12/25 19:35:26 | 99582.0895 | 56070.0012 | 1 | 10 | 0 | 0 | 0 | 0 | -0.1132278 | 3.629765 | -0.4109903 | 4.917446 | 4.611851 | 19.10788 | 17.30289 |  | 1.090483e-05 |  | 0 | [17 empty] | 15.08578 | -0.1481807
6567 | 2021/12/25 19:36:56 | 99672.0898 | 56160.0015 | 1 | 10 | 0 | 0 | 0 | 0 | -0.1139069 | 3.629091 | -0.4133785 | 4.917446 | 4.614692 | 19.10788 | 17.3132 |  | 3.240027e-06 |  | 0 | [17 empty] | 15.71514 | 0.1057869
6568 | 2021/12/25 19:38:26 | 99762.0891 | 56250.0008 | 1 | 10 | 0 | 0 | 0 | 0 | -0.1134567 | 3.628818 | -0.4117137 | 4.917446 | 4.617535 | 19.10788 | 17.32351 |  | -8.811731e-06 | [19 empty] | 15.31101 | -0.1059061
6569 | 2021/12/25 19:39:56 | 99852.0887 | 56340.0004 | 1 | 10 | 0 | 0 | 0 | 0 | -0.113945 | 3.628039 | -0.4133969 | 4.917446 | 4.620378 | 19.10788 | 17.33383 |  | 2.789746e-05 |  | 0 | [17 empty] | 15.45796 | 0.1461756
6570 | 2021/12/25 19:41:26 | 99942.0897 | 56430.0014 | 1 | 10 | 0 | 0 | 0 | 0 | -0.1139374 | 3.627526 | -0.4133109 | 4.917446 | 4.623225 | 19.10788 | 17.34416 |  | -9.365011e-06 |  | 0 | [17 empty] | 15.24731 | -0.1226604
6571 | 2021/12/25 19:42:56 | 100032.0889 | 56520.0006 | 1 | 10 | 0 | 0 | 0 | 0 | -0.1138077 | 3.626787 | -0.4127563 | 4.917446 | 4.626071 | 19.10788 | 17.35448 |  | -8.850146e-06 |  | 4.952621 | [17 empty] | 15.63795 | 0.2010494
6572 | 2021/12/25 19:44:26 | 100122.0884 | 56610.0001 | 1 | 10 | 0 | 0 | 0 | 0 | -0.1137924 | 3.626291 | -0.4126444 | 4.917446 | 4.628915 | 19.10788 | 17.3648 |  | 1.825343e-05 |  | 0 | [17 empty] | 15.6537 | 0.1766914
6573 | 2021/12/25 19:45:56 | 100212.0886 | 56700.0003 | 1 | 10 | 0 | 0 | 0 | 0 | -0.1136551 | 3.625801 | -0.4120908 | 4.917446 | 4.63176 | 19.10788 | 17.37511 |  | 1.481793e-05 | [19 empty] | 14.98546 | -0.1431257
6574 | 2021/12/25 19:47:26 | 100302.0887 | 56790.0004 | 1 | 10 | 0 | 0 | 0 | 0 | -0.113327 | 3.625361 | -0.4108513 | 4.917446 | 4.634598 | 19.10788 | 17.3854 |  | -3.141037e-05 |  | 0 | [17 empty] | 15.04192 | -0.0856638
6575 | 2021/12/25 19:48:56 | 100392.0883 | 56880 | 1 | 10 | 0 | 0 | 0 | 0 | -0.1136703 | 3.624713 | -0.4120222 | 4.917446 | 4.637437 | 19.10788 | 17.39569 |  | -9.28529e-06 |  | 0 | [17 empty] | 15.88906 | 0.1393497
6576 | 2021/12/25 19:50:26 | 100482.0892 | 56970.0009 | 1 | 10 | 0 | 0 | 0 | 0 | -0.1142273 | 3.62415 | -0.4139769 | 4.917446 | 4.640281 | 19.10788 | 17.406 |  | -1.106332e-05 |  | 0 | [17 empty] | 15.89946 | 0.07611454
6577 | 2021/12/25 19:51:56 | 100572.0886 | 57060.0003 | 1 | 10 | 0 | 0 | 0 | 0 | -0.1135941 | 3.623389 | -0.4115956 | 4.917446 | 4.643128 | 19.10788 | 17.41632 |  | -4.34609e-07 | [19 empty] | 15.49702 | 0.03358781
6578 | 2021/12/25 19:53:26 | 100662.0887 | 57150.0004 | 1 | 10 | 0 | 0 | 0 | 0 | -0.1140366 | 3.622984 | -0.4131528 | 4.917446 | 4.645973 | 19.10788 | 17.42663 |  | -2.02711e-05 |  | 0 | [17 empty] | 15.34221 | -0.01410306
6579 | 2021/12/25 19:54:56 | 100752.0895 | 57240.0012 | 1 | 10 | 0 | 0 | 0 | 0 | -0.1142502 | 3.622295 | -0.4138479 | 4.917446 | 4.64882 | 19.10788 | 17.43694 |  | 1.157679e-05 |  | 0 | [17 empty] | 15.20249 | -0.05608499
6580 | 2021/12/25 19:56:26 | 100842.0893 | 57330.001 | 1 | 10 | 0 | 0 | 0 | 0 | -0.1138458 | 3.621792 | -0.4123258 | 4.917446 | 4.651662 | 19.10788 | 17.44724 |  | 3.556334e-07 |  | 5.105098 | [17 empty] | 14.93714 | -0.231598
6581 | 2021/12/25 19:57:56 | 100932.0894 | 57420.0011 | 1 | 10 | 0 | 0 | 0 | 0 | -0.1139374 | 3.621121 | -0.4125811 | 4.917446 | 4.654507 | 19.10788 | 17.45754 |  | -1.560822e-05 |  | 0 | [17 empty] | 15.61176 | 0.1917803
6582 | 2021/12/25 19:59:26 | 101022.0886 | 57510.0003 | 1 | 10 | 0 | 0 | 0 | 0 | -0.1138229 | 3.620688 | -0.4121172 | 4.917446 | 4.657351 | 19.10788 | 17.46783 |  | -1.825569e-05 | [19 empty] | 15.09432 | -0.189482
6583 | 2021/12/25 20:00:56 | 101112.0905 | 57600.0022 | 1 | 10 | 0 | 0 | 0 | 0 | -0.1134186 | 3.620332 | -0.410613 | 4.917446 | 4.66019 | 19.10788 | 17.47811 |  | -7.112667e-06 |  | 0 | [17 empty] | 15.16876 | -0.1733077
6584 | 2021/12/25 20:02:26 | 101202.0884 | 57690.0001 | 1 | 10 | 0 | 0 | 0 | 0 | -0.1135712 | 3.619677 | -0.4110911 | 4.917446 | 4.663033 | 19.10788 | 17.4884 |  | -1.971757e-05 |  | 0 | [17 empty] | 15.12112 | -0.1905572
6585 | 2021/12/25 20:03:56 | 101292.0884 | 57780.0001 | 1 | 10 | 0 | 0 | 0 | 0 | -0.1137314 | 3.618697 | -0.4115595 | 4.917446 | 4.665873 | 19.10788 | 17.49868 |  | -2.49322e-05 |  | 0 | [17 empty] | 15.54687 | 0.03250778
6586 | 2021/12/25 20:05:26 | 101382.0888 | 57870.0005 | 1 | 10 | 0 | 0 | 0 | 0 | -0.1138077 | 3.618124 | -0.4117704 | 4.917446 | 4.668713 | 19.10788 | 17.50896 |  | -5.689992e-06 | [19 empty] | 15.12238 | 0.120495
6587 | 2021/12/25 20:06:56 | 101472.0905 | 57960.0022 | 1 | 10 | 0 | 0 | 0 | 0 | -0.113945 | 3.617902 | -0.4122418 | 4.917446 | 4.671552 | 19.10788 | 17.51923 |  | 1.699025e-06 |  | 0 | [17 empty] | 15.53678 | 0.1797581
6588 | 2021/12/25 20:08:26 | 101562.0883 | 58050 | 1 | 10 | 0 | 0 | 0 | 0 | -0.1132278 | 3.617297 | -0.4095786 | 4.917446 | 4.674392 | 19.10788 | 17.5295 |  | 1.746309e-05 |  | 4.845627 | [17 empty] | 15.63037 | 0.1967603
6589 | 2021/12/25 20:09:56 | 101652.0887 | 58140.0004 | 1 | 10 | 0 | 0 | 0 | 0 | -0.1142044 | 3.616868 | -0.4130622 | 4.917446 | 4.677233 | 19.10788 | 17.53978 |  | -8.653817e-06 | [19 empty] | 15.78287 | -0.1040637
6590 | 2021/12/25 20:11:26 | 101742.0887 | 58230.0004 | 1 | 10 | 0 | 0 | 0 | 0 | -0.1135788 | 3.615884 | -0.4106878 | 4.917446 | 4.68007 | 19.10788 | 17.55004 |  | -2.856756e-05 |  | 0 | [17 empty] | 15.8415 | 0.02503335
6591 | 2021/12/25 20:12:56 | 101832.0892 | 58320.0009 | 1 | 10 | 0 | 0 | 0 | 0 | -0.1138992 | 3.615461 | -0.4117981 | 4.917446 | 4.682912 | 19.10788 | 17.56032 |  | -3.002952e-06 |  | 0 | [17 empty] | 15.21165 | 0.1847905
6592 | 2021/12/25 20:14:26 | 101922.0901 | 58410.0018 | 1 | 10 | 0 | 0 | 0 | 0 | -0.1136703 | 3.614855 | -0.4109017 | 4.917446 | 4.68575 | 19.10788 | 17.57058 |  | -3.789157e-05 |  | 0 | [17 empty] | 15.05833 | -0.1369351
6593 | 2021/12/25 20:15:56 | 102012.0886 | 58500.0003 | 1 | 10 | 0 | 0 | 0 | 0 | -0.1133423 | 3.614215 | -0.4096434 | 4.917446 | 4.688583 | 19.10788 | 17.58082 |  | -5.057142e-06 | [19 empty] | 15.28893 | -0.1627326
6594 | 2021/12/25 20:17:26 | 102102.0895 | 58590.0012 | 1 | 10 | 0 | 0 | 0 | 0 | -0.1133804 | 3.61347 | -0.4096967 | 4.917446 | 4.69142 | 19.10788 | 17.59107 |  | 1.49345e-05 |  | 0 | [17 empty] | 15.33528 | -0.1345438
6595 | 2021/12/25 20:18:56 | 102192.09 | 58680.0017 | 1 | 10 | 0 | 0 | 0 | 0 | -0.1136017 | 3.613026 | -0.4104459 | 4.917446 | 4.694258 | 19.10788 | 17.60132 |  | 6.776174e-05 |  | 0 | [17 empty] | 15.65309 | -0.204159
6596 | 2021/12/25 20:20:26 | 102282.0886 | 58770.0003 | 1 | 10 | 0 | 0 | 0 | 0 | -0.1135025 | 3.612373 | -0.4100134 | 4.917446 | 4.697098 | 19.10788 | 17.61158 |  | 2.358702e-05 |  | 0 | [17 empty] | 15.13025 | -0.1594394
6597 | 2021/12/25 20:21:56 | 102372.0894 | 58860.0011 | 1 | 10 | 0 | 0 | 0 | 0 | -0.1134033 | 3.611914 | -0.409603 | 4.917446 | 4.699938 | 19.10788 | 17.62184 |  | -1.402671e-05 |  | 4.748431 | [17 empty] | 15.09303 | -0.1891905
6598 | 2021/12/25 20:23:26 | 102462.0887 | 58950.0004 | 1 | 10 | 0 | 0 | 0 | 0 | -0.1141281 | 3.611312 | -0.4121522 | 4.917446 | 4.702776 | 19.10788 | 17.63209 |  | 8.020245e-06 |  | 0 | [17 empty] | 15.45448 | -0.02857685
6599 | 2021/12/25 20:24:56 | 102552.0898 | 59040.0015 | 1 | 10 | 0 | 0 | 0 | 0 | -0.1137466 | 3.61028 | -0.4106571 | 4.917446 | 4.705615 | 19.10788 | 17.64234 |  | -2.287889e-05 |  | 0 | [17 empty] | 15.47655 | 0.1791173
6600 | 2021/12/25 20:26:26 | 102642.0883 | 59130 | 1 | 10 | 0 | 0 | 0 | 0 | -0.113266 | 3.609801 | -0.4088677 | 4.917446 | 4.708448 | 19.10788 | 17.65257 |  | -2.860683e-05 | [19 empty] | 15.1814 | 0.0496906
6601 | 2021/12/25 20:27:56 | 102732.0892 | 59220.0009 | 1 | 10 | 0 | 0 | 0 | 0 | -0.1138611 | 3.609057 | -0.4109312 | 4.917446 | 4.711284 | 19.10788 | 17.66281 |  | 6.163801e-06 |  | 0 | [17 empty] | 15.12964 | -0.1899701
6602 | 2021/12/25 20:29:26 | 102822.0904 | 59310.0021 | 1 | 10 | 0 | 0 | 0 | 0 | -0.1136703 | 3.608479 | -0.4101769 | 4.917446 | 4.714123 | 19.10788 | 17.67305 |  | -1.118195e-05 |  | 0 | [17 empty] | 15.61401 | 0.06788135
6603 | 2021/12/25 20:30:56 | 102912.0905 | 59400.0022 | 1 | 10 | 0 | 0 | 0 | 0 | -0.1133499 | 3.607992 | -0.4089655 | 4.917446 | 4.716959 | 19.10788 | 17.68328 |  | -1.580619e-07 | [19 empty] | 15.54152 | 0.1798886
6604 | 2021/12/25 20:32:26 | 103002.0884 | 59490.0001 | 1 | 10 | 0 | 0 | 0 | 0 | -0.1133499 | 3.606995 | -0.4088525 | 4.917446 | 4.719796 | 19.10788 | 17.69352 |  | -7.744904e-06 |  | 0 | [17 empty] | 15.63196 | 0.1787651
6605 | 2021/12/25 20:33:56 | 103092.0886 | 59580.0003 | 1 | 10 | 0 | 0 | 0 | 0 | -0.1134644 | 3.60653 | -0.4092128 | 4.917446 | 4.722637 | 19.10788 | 17.70377 |  | -3.413769e-05 |  | 4.361344 | [17 empty] | 15.09113 | -0.1640761
6606 | 2021/12/25 20:35:26 | 103182.0896 | 59670.0013 | 1 | 10 | 0 | 0 | 0 | 0 | -0.113327 | 3.605723 | -0.4086258 | 4.917446 | 4.725475 | 19.10788 | 17.714 |  | -3.247903e-05 |  | 0 | [17 empty] | 15.73594 | 0.1598024
6607 | 2021/12/25 20:36:56 | 103272.0897 | 59760.0014 | 1 | 10 | 0 | 0 | 0 | 0 | -0.1135559 | 3.604926 | -0.4093606 | 4.917446 | 4.728313 | 19.10788 | 17.72423 |  | 2.572415e-05 |  | 0 | [17 empty] | 15.34664 | -0.1006794
6608 | 2021/12/25 20:38:26 | 103362.0892 | 59850.0009 | 1 | 10 | 0 | 0 | 0 | 0 | -0.1128616 | 3.604534 | -0.4068135 | 4.917446 | 4.731149 | 19.10788 | 17.73446 |  | -8.376101e-06 | [19 empty] | 15.14953 | -0.1540023
6609 | 2021/12/25 20:39:56 | 103452.0886 | 59940.0003 | 1 | 10 | 0 | 0 | 0 | 0 | -0.1136932 | 3.603703 | -0.4097165 | 4.917446 | 4.733984 | 19.10788 | 17.74467 |  | -3.975191e-05 |  | 0 | [17 empty] | 15.25456 | -0.1068014
6610 | 2021/12/25 20:41:26 | 103542.0888 | 60030.0005 | 1 | 10 | 0 | 0 | 0 | 0 | -0.1130371 | 3.602668 | -0.4072351 | 4.917446 | 4.73682 | 19.10788 | 17.75489 |  | 7.072566e-06 |  | 0 | [17 empty] | 15.72048 | 0.172314
6611 | 2021/12/25 20:42:56 | 103632.09 | 60120.0017 | 1 | 10 | 0 | 0 | 0 | 0 | -0.1134644 | 3.602016 | -0.4087006 | 4.917446 | 4.739659 | 19.10788 | 17.76512 |  | -1.189219e-05 |  | 3.928476 | [17 empty] | 15.52699 | 0.09282231
6612 | 2021/12/25 20:44:26 | 103722.0894 | 60210.0011 | 1 | 10 | 0 | 0 | 0 | 0 | -0.1136398 | 3.601359 | -0.4092577 | 4.917446 | 4.7425 | 19.10788 | 17.77535 |  | 3.24e-06 | [19 empty] | 15.41696 | -0.06994367
6613 | 2021/12/25 20:45:56 | 103812.0892 | 60300.0009 | 1 | 10 | 0 | 0 | 0 | 0 | -0.1134949 | 3.600613 | -0.4086512 | 4.917446 | 4.745336 | 19.10788 | 17.78556 |  | -3.785269e-05 |  | 0 | [17 empty] | 15.76019 | 0.1983279
6614 | 2021/12/25 20:47:26 | 103902.0901 | 60390.0018 | 1 | 10 | 0 | 0 | 0 | 0 | -0.1135025 | 3.599682 | -0.4085729 | 4.917446 | 4.748174 | 19.10788 | 17.79578 |  | 1.489511e-05 |  | 0 | [17 empty] | 15.56923 | -0.1959187
6615 | 2021/12/25 20:48:56 | 103992.089 | 60480.0007 | 1 | 10 | 0 | 0 | 0 | 0 | -0.1132278 | 3.598819 | -0.4074864 | 4.917446 | 4.751011 | 19.10788 | 17.80599 |  | 8.297974e-06 |  | 0 | [17 empty] | 14.94787 | -0.04294217
6616 | 2021/12/25 20:50:26 | 104082.0887 | 60570.0004 | 1 | 10 | 0 | 0 | 0 | 0 | -0.1132736 | 3.598135 | -0.4075737 | 4.917446 | 4.753845 | 19.10788 | 17.81619 |  | -5.278786e-05 | [19 empty] | 15.05675 | -0.08834779
6617 | 2021/12/25 20:51:56 | 104172.0902 | 60660.0019 | 1 | 10 | 0 | 0 | 0 | 0 | -0.1137848 | 3.597483 | -0.4093389 | 4.917446 | 4.756683 | 19.10788 | 17.8264 |  | -4.125108e-05 |  | 0 | [17 empty] | 15.44726 | 0.1246184
6618 | 2021/12/25 20:53:26 | 104262.0895 | 60750.0012 | 1 | 10 | 0 | 0 | 0 | 0 | -0.113266 | 3.596359 | -0.4073452 | 4.917446 | 4.75952 | 19.10788 | 17.8366 |  | 9.878704e-06 |  | 3.558913 | [17 empty] | 15.60203 | 0.07415414
6619 | 2021/12/25 20:54:56 | 104352.089 | 60840.0007 | 1 | 10 | 0 | 0 | 0 | 0 | -0.1139984 | 3.595391 | -0.4098688 | 4.917446 | 4.762359 | 19.10788 | 17.84682 |  | 4.820488e-06 |  | 0 | [17 empty] | 15.45732 | -0.03757894
6620 | 2021/12/25 20:56:26 | 104442.0894 | 60930.0011 | 1 | 10 | 0 | 0 | 0 | 0 | -0.1128693 | 3.594558 | -0.4057152 | 4.917446 | 4.765199 | 19.10788 | 17.85703 |  | -3.022884e-05 |  | 0 | [17 empty] | 15.33561 | 0.1864296
6621 | 2021/12/25 20:57:56 | 104532.0903 | 61020.002 | 1 | 10 | 0 | 0 | 0 | 0 | -0.1134033 | 3.593855 | -0.407555 | 4.917446 | 4.768036 | 19.10788 | 17.86722 |  | -1.560719e-05 | [19 empty] | 15.3151 | 0.1427484
6622 | 2021/12/25 20:59:26 | 104622.0889 | 61110.0006 | 1 | 10 | 0 | 0 | 0 | 0 | -0.1132278 | 3.592909 | -0.4068172 | 4.917446 | 4.770873 | 19.10788 | 17.87742 |  | 1.781882e-05 |  | 0 | [17 empty] | 15.18675 | -0.1981306
6623 | 2021/12/25 21:00:56 | 104712.0891 | 61200.0008 | 1 | 10 | 0 | 0 | 0 | 0 | -0.1132126 | 3.592039 | -0.4066641 | 4.917446 | 4.77371 | 19.10788 | 17.88761 |  | -1.240683e-05 |  | 3.205983 | [17 empty] | 15.7646 | 0.04129887
6624 | 2021/12/25 21:02:26 | 104802.0894 | 61290.0011 | 1 | 10 | 0 | 0 | 0 | 0 | -0.113121 | 3.590781 | -0.4061927 | 4.917446 | 4.776546 | 19.10788 | 17.89779 |  | -7.585902e-06 | [19 empty] | 15.3826 | 0.03006101
6625 | 2021/12/25 21:03:56 | 104892.0887 | 61380.0004 | 1 | 10 | 0 | 0 | 0 | 0 | -0.1133804 | 3.590051 | -0.4070414 | 4.917446 | 4.779386 | 19.10788 | 17.90799 |  | -3.564237e-05 |  | 0 | [17 empty] | 15.6537 | 0.1457316
6626 | 2021/12/25 21:05:26 | 104982.0887 | 61470.0004 | 1 | 10 | 0 | 0 | 0 | 0 | -0.1134567 | 3.589154 | -0.4072136 | 4.917446 | 4.782219 | 19.10788 | 17.91816 |  | 2.311272e-05 |  | 0 | [17 empty] | 15.02804 | -0.08162856
6627 | 2021/12/25 21:06:56 | 105072.0897 | 61560.0014 | 1 | 10 | 0 | 0 | 0 | 0 | -0.1134415 | 3.588371 | -0.4070702 | 4.917446 | 4.785057 | 19.10788 | 17.92834 |  | -2.872275e-05 |  | 0 | [17 empty] | 15.20281 | -0.1662081
6628 | 2021/12/25 21:08:26 | 105162.0898 | 61650.0015 | 1 | 10 | 0 | 0 | 0 | 0 | -0.1137466 | 3.58725 | -0.4080375 | 4.917446 | 4.787895 | 19.10788 | 17.93853 |  | 1.790021e-05 | [19 empty] | 15.33438 | 0.1186138
6629 | 2021/12/25 21:09:56 | 105252.0888 | 61740.0005 | 1 | 10 | 0 | 0 | 0 | 0 | -0.1136703 | 3.586181 | -0.4076423 | 4.917446 | 4.790737 | 19.10788 | 17.94872 |  | -1.50529e-05 |  | 2.980736 | [17 empty] | 15.47624 | 0.1678669
6630 | 2021/12/25 21:11:26 | 105342.0902 | 61830.0019 | 1 | 10 | 0 | 0 | 0 | 0 | -0.1135788 | 3.585393 | -0.4072246 | 4.917446 | 4.793575 | 19.10788 | 17.9589 |  | 2.370752e-06 |  | 0 | [17 empty] | 15.67638 | 0.1453209
6631 | 2021/12/25 21:12:56 | 105432.0887 | 61920.0004 | 1 | 10 | 0 | 0 | 0 | 0 | -0.1131592 | 3.584448 | -0.4056133 | 4.917446 | 4.796413 | 19.10788 | 17.96907 |  | -1.461854e-06 |  | 0 | [17 empty] | 15.69184 | 0.1301509
6632 | 2021/12/25 21:14:26 | 105522.0883 | 62010 | 1 | 10 | 0 | 0 | 0 | 0 | -0.1138611 | 3.583526 | -0.4080242 | 4.917446 | 4.799255 | 19.10788 | 17.97926 |  | -2.208622e-05 | [19 empty] | 15.56671 | -0.006302595
6633 | 2021/12/25 21:15:56 | 105612.0886 | 62100.0003 | 1 | 10 | 0 | 0 | 0 | 0 | -0.1137543 | 3.582481 | -0.4075226 | 4.917446 | 4.802095 | 19.10788 | 17.98943 |  | 3.318805e-06 |  | 0 | [17 empty] | 15.71326 | 0.2421463
6634 | 2021/12/25 21:17:26 | 105702.0885 | 62190.0002 | 1 | 10 | 0 | 0 | 0 | 0 | -0.1136322 | 3.581392 | -0.4069615 | 4.917446 | 4.804935 | 19.10788 | 17.9996 |  | 1.691122e-05 |  | 2.954891 | [17 empty] | 14.96145 | -0.1746637
6635 | 2021/12/25 21:18:56 | 105792.0892 | 62280.0009 | 1 | 10 | 0 | 0 | 0 | 0 | -0.1140976 | 3.580725 | -0.4085521 | 4.917446 | 4.807778 | 19.10788 | 18.00978 |  | -1.548763e-05 |  | 0 | [17 empty] | 15.29495 | -0.01328945
6636 | 2021/12/25 21:20:26 | 105882.0893 | 62370.001 | 1 | 10 | 0 | 0 | 0 | 0 | -0.113327 | 3.579729 | -0.4056799 | 4.917446 | 4.810623 | 19.10788 | 18.01997 |  | -3.911448e-05 | [19 empty] | 15.00152 | -0.1713973
6637 | 2021/12/25 21:21:56 | 105972.0886 | 62460.0003 | 1 | 10 | 0 | 0 | 0 | 0 | -0.1136322 | 3.57857 | -0.4066408 | 4.917446 | 4.813467 | 19.10788 | 18.03015 |  | -2.354868e-05 |  | 0 | [17 empty] | 15.69371 | 0.191167
6638 | 2021/12/25 21:23:26 | 106062.0903 | 62550.002 | 1 | 10 | 0 | 0 | 0 | 0 | -0.1140747 | 3.577726 | -0.408128 | 4.917446 | 4.816309 | 19.10788 | 18.04032 |  | 1.880672e-05 |  | 0 | [17 empty] | 15.58057 | 0.1756269
6639 | 2021/12/25 21:24:56 | 106152.089 | 62640.0007 | 1 | 10 | 0 | 0 | 0 | 0 | -0.113533 | 3.5768 | -0.4060848344 | 4.917446 | 4.81915 | 19.10788 | 18.05048 |  | -5.214962e-06 |  | 2.937417 | [17 empty] | 15.58686 | -0.01468718
6640 | 2021/12/25 21:26:26 | 106242.0894 | 62730.0011 | 1 | 10 | 0 | 0 | 0 | 0 | -0.1134644 | 3.575869 | -0.4057338 | 4.917446 | 4.821989 | 19.10788 | 18.06063 |  | -3.737358e-05 |  | 0 | [17 empty] | 15.27472 | 0.02395093
6641 | 2021/12/25 21:27:56 | 106332.0901 | 62820.0018 | 1 | 10 | 0 | 0 | 0 | 0 | -0.1134949 | 3.574825 | -0.4057244 | 4.917446 | 4.824829 | 19.10788 | 18.07079 |  | -2.801415e-05 | [19 empty] | 15.65778 | 0.195812
6642 | 2021/12/25 21:29:26 | 106422.0887 | 62910.0004 | 1 | 10 | 0 | 0 | 0 | 0 | -0.1141357 | 3.574116 | -0.4079342 | 4.917446 | 4.827669 | 19.10788 | 18.08094 |  | -6.716517e-07 |  | 0 | [17 empty] | 15.59823 | -0.07916331
6643 | 2021/12/25 21:30:56 | 106512.0897 | 63000.0014 | 1 | 10 | 0 | 0 | 0 | 0 | -0.1139069 | 3.572999 | -0.4069892 | 4.917446 | 4.830507 | 19.10788 | 18.09108 |  | 7.981067e-06 |  | 0 | [17 empty] | 15.05705 | -0.1072961
6644 | 2021/12/25 21:32:26 | 106602.0907 | 63090.0024 | 1 | 10 | 0 | 0 | 0 | 0 | -0.1134567 | 3.57197 | -0.4052639 | 4.917446 | 4.833346 | 19.10788 | 18.10122 |  | -4.093701e-05 |  | 3.087983 | [17 empty] | 15.61682 | 0.09425402
6645 | 2021/12/25 21:33:56 | 106692.0892 | 63180.0009 | 1 | 10 | 0 | 0 | 0 | 0 | -0.1137466 | 3.571131 | -0.406204 | 4.917446 | 4.836186 | 19.10788 | 18.11136 |  | -1.920404e-05 | [19 empty] | 15.40183 | -0.2202916
6646 | 2021/12/25 21:35:26 | 106782.0886 | 63270.0003 | 1 | 10 | 0 | 0 | 0 | 0 | -0.1138306 | 3.570241 | -0.4064027 | 4.917446 | 4.839026 | 19.10788 | 18.12151 |  | -7.744969e-06 |  | 0 | [17 empty] | 15.20943 | 0.1702732
6647 | 2021/12/25 21:36:56 | 106872.0897 | 63360.0014 | 1 | 10 | 0 | 0 | 0 | 0 | -0.1135178 | 3.569456 | -0.4051968 | 4.917446 | 4.841865 | 19.10788 | 18.13164 |  | 1.619987e-05 |  | 0 | [17 empty] | 14.92737 | 0.06294966
6648 | 2021/12/25 21:38:26 | 106962.0902 | 63450.0019 | 1 | 10 | 0 | 0 | 0 | 0 | -0.1137085 | 3.568317 | -0.405748 | 4.917446 | 4.844704 | 19.10788 | 18.14177 |  | -5.057939e-06 | [19 empty] | 15.57772 | -0.04279792
6649 | 2021/12/25 21:39:56 | 107052.0895 | 63540.0012 | 1 | 10 | 0 | 0 | 0 | 0 | -0.1136703 | 3.567311 | -0.4054973 | 4.917446 | 4.847541 | 19.10788 | 18.15189 |  | -1.505515e-05 |  | 0 | [17 empty] | 15.31985 | 0.1751721
6650 | 2021/12/25 21:41:26 | 107142.0895 | 63630.0012 | 1 | 10 | 0 | 0 | 0 | 0 | -0.1140518 | 3.566102 | -0.4067204 | 4.917446 | 4.850383 | 19.10788 | 18.16203 |  | -1.126107e-05 |  | 2.939236 | [17 empty] | 15.25896 | 0.1856959
6651 | 2021/12/25 21:42:56 | 107232.089 | 63720.0007 | 1 | 10 | 0 | 0 | 0 | 0 | -0.1136932 | 3.565347 | -0.4053557 | 4.917446 | 4.853226 | 19.10788 | 18.17217 |  | -2.489433e-06 |  | 0 | [17 empty] | 15.18925 | -0.1874644
6652 | 2021/12/25 21:44:26 | 107322.0883 | 63810 | 1 | 10 | 0 | 0 | 0 | 0 | -0.1135178 | 3.564367 | -0.4046191 | 4.917446 | 4.85607 | 19.10788 | 18.18231 |  | -6.717074e-07 |  | 0 | [17 empty] | 15.58088 | 0.04609585
6653 | 2021/12/25 21:45:56 | 107412.0895 | 63900.0012 | 1 | 10 | 0 | 0 | 0 | 0 | -0.1137314 | 3.563279 | -0.4052567 | 4.917446 | 4.858914 | 19.10788 | 18.19244 |  | 1.303989e-06 | [19 empty] | 15.16528 | -0.0356847
6654 | 2021/12/25 21:47:26 | 107502.0886 | 63990.0003 | 1 | 10 | 0 | 0 | 0 | 0 | -0.1134567 | 3.562025 | -0.4041356 | 4.917446 | 4.861755 | 19.10788 | 18.20256 |  | -9.324879e-06 |  | 0 | [17 empty] | 15.71923 | 0.2094823
6655 | 2021/12/25 21:48:56 | 107592.0889 | 64080.0006 | 1 | 10 | 0 | 0 | 0 | 0 | -0.1136551 | 3.561195 | -0.404748 | 4.917446 | 4.864599 | 19.10788 | 18.21269 |  | 7.546329e-06 |  | 2.888412 | [17 empty] | 15.76461 | 0.2150929
6656 | 2021/12/25 21:50:26 | 107682.0884 | 64170.0001 | 1 | 10 | 0 | 0 | 0 | 0 | -0.1137085 | 3.56031 | -0.4048375 | 4.917446 | 4.867442 | 19.10788 | 18.22282 |  | -2.540655e-05 |  | 0 | [17 empty] | 15.89062 | 0.2016258
6657 | 2021/12/25 21:51:56 | 107772.0898 | 64260.0015 | 1 | 10 | 0 | 0 | 0 | 0 | -0.1131516 | 3.559202 | -0.4027294 | 4.917446 | 4.870281 | 19.10788 | 18.23292 |  | -3.82851e-05 | [19 empty] | 15.73434 | -0.007585883
6658 | 2021/12/25 21:53:26 | 107862.0888 | 64350.0005 | 1 | 10 | 0 | 0 | 0 | 0 | -0.1132278 | 3.557774 | -0.4028389 | 4.917446 | 4.873121 | 19.10788 | 18.24303 |  | 3.516586e-05 |  | 0 | [17 empty] | 15.21102 | -0.1920873
6659 | 2021/12/25 21:54:56 | 107952.0889 | 64440.0006 | 1 | 10 | 0 | 0 | 0 | 0 | -0.1138229 | 3.556761 | -0.4048409 | 4.917446 | 4.875959 | 19.10788 | 18.25312 |  | -1.118241e-05 |  | 2.538242 | [17 empty] | 15.03561 | -0.183987
6660 | 2021/12/25 21:56:26 | 108042.0892 | 64530.0009 | 1 | 10 | 0 | 0 | 0 | 0 | -0.1135025 | 3.555689 | -0.4035796 | 4.917446 | 4.878799 | 19.10788 | 18.26322 |  | -3.283273e-05 | [19 empty] | 15.0861 | -0.1508808
6661 | 2021/12/25 21:57:56 | 108132.0903 | 64620.002 | 1 | 10 | 0 | 0 | 0 | 0 | -0.1144791 | 3.554559 | -0.4069227 | 4.917446 | 4.881641 | 19.10788 | 18.27333 |  | -2.319347e-05 |  | 0 | [17 empty] | 15.60104 | 0.09960771
6662 | 2021/12/25 21:59:26 | 108222.0888 | 64710.0005 | 1 | 10 | 0 | 0 | 0 | 0 | -0.1140518 | 3.553308 | -0.4052612 | 4.917446 | 4.884483 | 19.10788 | 18.28343 |  | -1.493462e-05 |  | 0 | [17 empty] | 15.14572 | -0.1413095
6663 | 2021/12/25 22:00:56 | 108312.0899 | 64800.0016 | 1 | 10 | 0 | 0 | 0 | 0 | -0.1135941 | 3.551793 | -0.4034627 | 4.917446 | 4.887322 | 19.10788 | 18.29352 |  | -2.193036e-05 |  | 0 | [17 empty] | 15.47338 | 0.09479821
6664 | 2021/12/25 22:02:26 | 108402.0896 | 64890.0013 | 1 | 10 | 0 | 0 | 0 | 0 | -0.113327 | 3.550696 | -0.4023897 | 4.917446 | 4.890161 | 19.10788 | 18.30359 |  | -5.756927e-05 |  | 2.375808 | [17 empty] | 14.98544 | -0.184505
6665 | 2021/12/25 22:03:56 | 108492.09 | 64980.0017 | 1 | 10 | 0 | 0 | 0 | 0 | -0.1139755 | 3.549554 | -0.4045622 | 4.917446 | 4.893001 | 19.10788 | 18.31368 |  | -1.489709e-05 |  | 0 | [17 empty] | 15.10946 | 0.02209425
6666 | 2021/12/25 22:05:26 | 108582.0901 | 65070.0018 | 1 | 10 | 0 | 0 | 0 | 0 | -0.113884 | 3.548284 | -0.4040928 | 4.917446 | 4.89584 | 19.10788 | 18.32375 |  | 2.50524e-05 |  | 0 | [17 empty] | 15.08991 | -0.1687896
6667 | 2021/12/25 22:06:56 | 108672.089 | 65160.0007 | 1 | 10 | 0 | 0 | 0 | 0 | -0.113678 | 3.546833 | -0.4031969 | 4.917446 | 4.898681 | 19.10788 | 18.33383 |  | 1.553009e-05 |  | 2.198119 | [17 empty] | 15.60548 | -0.0650835
6668 | 2021/12/25 22:08:26 | 108762.0894 | 65250.0011 | 1 | 10 | 0 | 0 | 0 | 0 | -0.1140137 | 3.545308 | -0.4042137 | 4.917446 | 4.901518 | 19.10788 | 18.34389 |  | -3.67117e-05 | [19 empty] | 15.84776 | 0.2038133
6669 | 2021/12/25 22:09:56 | 108852.0895 | 65340.0012 | 1 | 10 | 0 | 0 | 0 | 0 | -0.1142502 | 3.544002 | -0.4049029 | 4.917446 | 4.904361 | 19.10788 | 18.35397 |  | -2.465582e-05 |  | 0 | [17 empty] | 15.23374 | -0.08898318
6670 | 2021/12/25 22:11:26 | 108942.0888 | 65430.0005 | 1 | 10 | 0 | 0 | 0 | 0 | -0.1137924 | 3.542823 | -0.4031463 | 4.917446 | 4.907209 | 19.10788 | 18.36406 |  | 1.098585e-05 |  | 0 | [17 empty] | 15.75324 | -0.1498252
6671 | 2021/12/25 22:12:56 | 109032.0899 | 65520.0016 | 1 | 10 | 0 | 0 | 0 | 0 | -0.1137314 | 3.541396 | -0.4027679 | 4.917446 | 4.910056 | 19.10788 | 18.37414 |  | 5.728557e-06 |  | 2.082826 | [17 empty] | 15.03909 | 0.137825
6672 | 2021/12/25 22:14:26 | 109122.09 | 65610.0017 | 1 | 10 | 0 | 0 | 0 | 0 | -0.1134262 | 3.539836 | -0.4015101 | 4.917446 | 4.912899 | 19.10788 | 18.38421 |  | -1.971659e-05 |  | 0 | [17 empty] | 15.68834 | -0.05462468
6673 | 2021/12/25 22:15:56 | 109212.0885 | 65700.0002 | 1 | 10 | 0 | 0 | 0 | 0 | -0.1136017 | 3.538618 | -0.401993 | 4.917446 | 4.915745 | 19.10788 | 18.39429 |  | -5.057561e-06 | [19 empty] | 15.12554 | 0.1640737
6674 | 2021/12/25 22:17:26 | 109302.0901 | 65790.0018 | 1 | 10 | 0 | 0 | 0 | 0 | -0.1133804 | 3.537306 | -0.4010612 | 4.917446 | 4.918587 | 19.10788 | 18.40434 |  | -3.556098e-06 |  | 0 | [17 empty] | 15.37879 | 0.1498812
6675 | 2021/12/25 22:18:56 | 109392.0899 | 65880.0016 | 1 | 10 | 0 | 0 | 0 | 0 | -0.1136932 | 3.536131 | -0.402034 | 4.917446 | 4.921432 | 19.10788 | 18.4144 |  | -6.954147e-06 |  | 2.111027 | [17 empty] | 15.40812 | 0.1501864
6676 | 2021/12/25 22:20:26 | 109482.0904 | 65970.0021 | 1 | 10 | 0 | 0 | 0 | 0 | -0.1135941 | 3.534779 | -0.40153 | 4.917446 | 4.924275 | 19.10788 | 18.42445 |  | -4.907374e-05 |  | 0 | [17 empty] | 15.06306 | -0.1890808
6677 | 2021/12/25 22:21:56 | 109572.0885 | 66060.0002 | 1 | 10 | 0 | 0 | 0 | 0 | -0.1134567 | 3.533666 | -0.4009181 | 4.917446 | 4.927116 | 19.10788 | 18.43449 |  | -1.137961e-05 | [19 empty] | 15.07066 | -0.2133209
6678 | 2021/12/25 22:23:26 | 109662.0903 | 66150.002 | 1 | 10 | 0 | 0 | 0 | 0 | -0.1141129 | 3.532157 | -0.4030647 | 4.917446 | 4.92996 | 19.10788 | 18.44454 |  | -1.501576e-06 |  | 0 | [17 empty] | 14.85886 | 0.1470464
6679 | 2021/12/25 22:24:56 | 109752.0906 | 66240.0023 | 1 | 10 | 0 | 0 | 0 | 0 | -0.1138306 | 3.530905 | -0.401925 | 4.917446 | 4.932802 | 19.10788 | 18.45458 |  | 7.744776e-06 |  | 2.198996 | [17 empty] | 15.62848 | -0.03589749
6680 | 2021/12/25 22:26:26 | 109842.0895 | 66330.0012 | 1 | 10 | 0 | 0 | 0 | 0 | -0.11306 | 3.529734 | -0.3990717 | 4.917446 | 4.935644 | 19.10788 | 18.46461 |  | 1.303892e-06 |  | 0 | [17 empty] | 15.39142 | 0.02237201
6681 | 2021/12/25 22:27:56 | 109932.0896 | 66420.0013 | 1 | 10 | 0 | 0 | 0 | 0 | -0.11306 | 3.528403 | -0.3989212 | 4.917446 | 4.938484 | 19.10788 | 18.47463 |  | -4.385781e-06 |  | 0 | [17 empty] | 14.9122 | -0.1747847
6682 | 2021/12/25 22:29:26 | 110022.0894 | 66510.0011 | 1 | 10 | 0 | 0 | 0 | 0 | -0.1142654 | 3.526951 | -0.4030085 | 4.917446 | 4.941325 | 19.10788 | 18.48466 |  | 7.309333e-06 | [19 empty] | 15.61463 | 0.1256388
6683 | 2021/12/25 22:30:56 | 110112.0899 | 66600.0016 | 1 | 10 | 0 | 0 | 0 | 0 | -0.114212 | 3.525717 | -0.4026792 | 4.917446 | 4.94417 | 19.10788 | 18.49468 |  | -6.373318e-05 |  | 2.29423 | [17 empty] | 15.33466 | 0.1451349
6684 | 2021/12/25 22:32:26 | 110202.0895 | 66690.0012 | 1 | 10 | 0 | 0 | 0 | 0 | -0.1134415 | 3.524604 | -0.3998364 | 4.917446 | 4.947011 | 19.10788 | 18.5047 |  | 1.185219e-06 |  | 0 | [17 empty] | 15.52764 | 0.1209229
6685 | 2021/12/25 22:33:56 | 110292.0895 | 66780.0012 | 1 | 10 | 0 | 0 | 0 | 0 | -0.1135025 | 3.523506 | -0.3999267 | 4.917446 | 4.949856 | 19.10788 | 18.51473 |  | -1.054984e-05 |  | 0 | [17 empty] | 15.19367 | -0.09263515
6686 | 2021/12/25 22:35:26 | 110382.0895 | 66870.0012 | 1 | 10 | 0 | 0 | 0 | 0 | -0.1137695 | 3.521883 | -0.4006829 | 4.917446 | 4.952702 | 19.10788 | 18.52475 |  | -1.580488e-06 | [19 empty] | 14.87557 | -0.1522362
6687 | 2021/12/25 22:36:56 | 110472.089 | 66960.0007 | 1 | 10 | 0 | 0 | 0 | 0 | -0.113884 | 3.520618 | -0.4009421 | 4.917446 | 4.955551 | 19.10788 | 18.53478 |  | -2.417986e-05 |  | 2.196863 | [17 empty] | 14.83201 | -0.1409167
6688 | 2021/12/25 22:38:26 | 110562.0887 | 67050.0004 | 1 | 10 | 0 | 0 | 0 | 0 | -0.1136017 | 3.519194 | -0.3997864 | 4.917446 | 4.958395 | 19.10788 | 18.5448 |  | -3.789e-05 |  | 0 | [17 empty] | 14.97943 | -0.1765293
6689 | 2021/12/25 22:39:56 | 110652.0895 | 67140.0012 | 1 | 10 | 0 | 0 | 0 | 0 | -0.1139755 | 3.518069 | -0.4009737 | 4.917446 | 4.961238 | 19.10788 | 18.5548 |  | -2.517052e-05 |  | 0 | [17 empty] | 14.80393 | -0.2069354
6690 | 2021/12/25 22:41:26 | 110742.0889 | 67230.0006 | 1 | 10 | 0 | 0 | 0 | 0 | -0.1133652 | 3.516781 | -0.3986806 | 4.917446 | 4.964083 | 19.10788 | 18.56481 |  | 3.16095e-07 |  | 1.966283 | [17 empty] | 15.2845 | 0.05637944
6691 | 2021/12/25 22:42:56 | 110832.0906 | 67320.0023 | 1 | 10 | 0 | 0 | 0 | 0 | -0.1140137 | 3.515227 | -0.400784 | 4.917446 | 4.966927 | 19.10788 | 18.57481 |  | -9.008333e-06 |  | 0 | [17 empty] | 14.88853 | -0.1107365
6692 | 2021/12/25 22:44:26 | 110922.0902 | 67410.0019 | 1 | 10 | 0 | 0 | 0 | 0 | -0.1138992 | 3.513568 | -0.4001926 | 4.917446 | 4.969771 | 19.10788 | 18.5848 |  | -2.319347e-05 | [19 empty] | 15.41285 | 0.0810051
6693 | 2021/12/25 22:45:56 | 111012.0896 | 67500.0013 | 1 | 10 | 0 | 0 | 0 | 0 | -0.113678 | 3.512309 | -0.3992723 | 4.917446 | 4.972617 | 19.10788 | 18.5948 |  | -5.471759e-05 |  | 0 | [17 empty] | 15.47498 | 0.09845436
6694 | 2021/12/25 22:47:26 | 111102.0888 | 67590.0005 | 1 | 10 | 0 | 0 | 0 | 0 | -0.1139221 | 3.510859 | -0.3999644 | 4.917446 | 4.975461 | 19.10788 | 18.60479 |  | -1.23664e-05 |  | 2.165242 | [17 empty] | 15.17225 | -0.1483822
6695 | 2021/12/25 22:48:56 | 111192.0889 | 67680.0006 | 1 | 10 | 0 | 0 | 0 | 0 | -0.1135559 | 3.509711 | -0.3985484 | 4.917446 | 4.978305 | 19.10788 | 18.61477 |  | -2.718236e-05 |  | 0 | [17 empty] | 15.33972 | 0.007196069
6696 | 2021/12/25 22:50:26 | 111282.0884 | 67770.0001 | 1 | 10 | 0 | 0 | 0 | 0 | -0.1142044 | 3.508127 | -0.4006435 | 4.917446 | 4.981147 | 19.10788 | 18.62474 |  | -4.488883e-05 | [19 empty] | 14.87432 | -0.2278936
6697 | 2021/12/25 22:51:56 | 111372.0886 | 67860.0003 | 1 | 10 | 0 | 0 | 0 | 0 | -0.1140518 | 3.506682 | -0.3999434 | 4.917446 | 4.983989 | 19.10788 | 18.63471 |  | 1.940178e-05 |  | 0 | [17 empty] | 15.19714 | -0.02691031
6698 | 2021/12/25 22:53:26 | 111462.0897 | 67950.0014 | 1 | 10 | 0 | 0 | 0 | 0 | -0.1138077 | 3.505401 | -0.3989416 | 4.917446 | 4.986828 | 19.10788 | 18.64466 |  | -7.743877e-06 |  | 2.025443 | [17 empty] | 14.88158 | -0.2030629
6699 | 2021/12/25 22:54:56 | 111552.089 | 68040.0007 | 1 | 10 | 0 | 0 | 0 | 0 | -0.1137543 | 3.504385 | -0.3986389 | 4.917446 | 4.989669 | 19.10788 | 18.65462 |  | -3.872677e-05 |  | 0 | [17 empty] | 15.02205 | 0.0205946
6700 | 2021/12/25 22:56:26 | 111642.0883 | 68130 | 1 | 10 | 0 | 0 | 0 | 0 | -0.1132889 | 3.503009 | -0.396852 | 4.917446 | 4.992508 | 19.10788 | 18.66457 |  | -5.598925e-05 |  | 0 | [17 empty] | 14.89138 | 0.02680302
6701 | 2021/12/25 22:57:56 | 111732.0888 | 68220.0005 | 1 | 10 | 0 | 0 | 0 | 0 | -0.1137848 | 3.501648 | -0.3984343 | 4.917446 | 4.995349 | 19.10788 | 18.67452 |  | 2.212793e-05 |  | 2.24048 | [17 empty] | 14.96428 | -0.1454115
6702 | 2021/12/25 22:59:26 | 111822.0898 | 68310.0015 | 1 | 10 | 0 | 0 | 0 | 0 | -0.1138306 | 3.50043 | -0.398456 | 4.917446 | 4.99819 | 19.10788 | 18.68446 |  | -3.31897e-05 | [19 empty] | 14.82194 | -0.06669819
6703 | 2021/12/25 23:00:56 | 111912.089 | 68400.0007 | 1 | 10 | 0 | 0 | 0 | 0 | -0.113678 | 3.499314 | -0.397795 | 4.917446 | 5.001031 | 19.10788 | 18.69441 |  | -2.125739e-05 |  | 0 | [17 empty] | 14.80867 | -0.1265609
6704 | 2021/12/25 23:02:26 | 112002.0892 | 68490.0009 | 1 | 10 | 0 | 0 | 0 | 0 | -0.113945 | 3.498344 | -0.3986188 | 4.917446 | 5.003873 | 19.10788 | 18.70435 |  | -4.085765e-05 |  | 0 | [17 empty] | 14.77837 | -0.1521128
6705 | 2021/12/25 23:03:56 | 112092.0886 | 68580.0003 | 1 | 10 | 0 | 0 | 0 | 0 | -0.1136703 | 3.497429 | -0.3975538 | 4.917446 | 5.006714 | 19.10788 | 18.71429 |  | -7.586279e-06 | [19 empty] | 15.1593 | -0.1577646
6706 | 2021/12/25 23:05:26 | 112182.0902 | 68670.0019 | 1 | 10 | 0 | 0 | 0 | 0 | -0.1136932 | 3.496439 | -0.3975213 | 4.917446 | 5.009554 | 19.10788 | 18.72422 |  | 2.334861e-05 |  | 2.707508 | [17 empty] | 15.3643 | 0.1697326
6707 | 2021/12/25 23:06:56 | 112272.0891 | 68760.0008 | 1 | 10 | 0 | 0 | 0 | 0 | -0.1139374 | 3.495519 | -0.3982703 | 4.917446 | 5.012393 | 19.10788 | 18.73414 |  | -1.390829e-05 | [19 empty] | 14.94408 | -0.1520628
6708 | 2021/12/25 23:08:26 | 112362.0885 | 68850.0002 | 1 | 10 | 0 | 0 | 0 | 0 | -0.1140137 | 3.494622 | -0.3984348 | 4.917446 | 5.015234 | 19.10788 | 18.74407 |  | -3.856359e-05 |  | 0 | [17 empty] | 14.82666 | -0.1408136
6709 | 2021/12/25 23:09:56 | 112452.0886 | 68940.0003 | 1 | 10 | 0 | 0 | 0 | 0 | -0.1132736 | 3.493685 | -0.3957423 | 4.917446 | 5.018076 | 19.10788 | 18.75401 |  | -7.507816e-07 |  | 0 | [17 empty] | 15.3397 | 0.1566672
6710 | 2021/12/25 23:11:26 | 112542.0896 | 69030.0013 | 1 | 10 | 0 | 0 | 0 | 0 | -0.1134949 | 3.493311 | -0.396473 | 4.917446 | 5.020918 | 19.10788 | 18.76394 |  | -2.730451e-05 |  | 0 | [17 empty] | 15.38352 | 0.1564634
6711 | 2021/12/25 23:12:56 | 112632.0899 | 69120.0016 | 1 | 10 | 0 | 0 | 0 | 0 | -0.1132889 | 3.492368 | -0.3956465 | 4.917446 | 5.023758 | 19.10788 | 18.77386 |  | -2.398251e-05 | [19 empty] | 14.92042 | -0.1372343
6712 | 2021/12/25 23:14:26 | 112722.0884 | 69210.0001 | 1 | 10 | 0 | 0 | 0 | 0 | -0.1137848 | 3.491618 | -0.3972931 | 4.917446 | 5.026598 | 19.10788 | 18.78377 |  | -3.279485e-06 |  | 3.38316 | [17 empty] | 15.29176 | -0.08079052
6713 | 2021/12/25 23:15:56 | 112812.0892 | 69300.0009 | 1 | 10 | 0 | 0 | 0 | 0 | -0.1136322 | 3.490865 | -0.3966747 | 4.917446 | 5.029438 | 19.10788 | 18.79369 |  | 1.228758e-05 | [19 empty] | 15.60516 | 0.06344199
6714 | 2021/12/25 23:17:26 | 112902.0896 | 69390.0013 | 1 | 10 | 0 | 0 | 0 | 0 | -0.1141663 | 3.490358 | -0.3984813 | 4.917446 | 5.032278 | 19.10788 | 18.8036 |  | 1.932179e-05 |  | 0 | [17 empty] | 15.16055 | 0.02602637
6715 | 2021/12/25 23:18:56 | 112992.0898 | 69480.0015 | 1 | 10 | 0 | 0 | 0 | 0 | -0.1133881 | 3.489781 | -0.3956996 | 4.917446 | 5.035119 | 19.10788 | 18.81351 |  | 7.980935e-06 |  | 0 | [17 empty] | 15.40118 | 0.1165128
6716 | 2021/12/25 23:20:26 | 113082.0892 | 69570.0009 | 1 | 10 | 0 | 0 | 0 | 0 | -0.1135178 | 3.48899 | -0.3960625 | 4.917446 | 5.037955 | 19.10788 | 18.82341 |  | -2.532753e-05 |  | 0 | [17 empty] | 15.78791 | 0.08035839
6717 | 2021/12/25 23:21:56 | 113172.0886 | 69660.0003 | 1 | 10 | 0 | 0 | 0 | 0 | -0.1140366 | 3.488214 | -0.3977841 | 4.917446 | 5.040799 | 19.10788 | 18.83333 |  | -1.205132e-05 | [19 empty] | 15.05263 | -0.1513892
6718 | 2021/12/25 23:23:26 | 113262.0889 | 69750.0006 | 1 | 10 | 0 | 0 | 0 | 0 | -0.1139984 | 3.487659 | -0.3975875 | 4.917446 | 5.043639 | 19.10788 | 18.84324 |  | -1.932259e-05 |  | 0 | [17 empty] | 15.13437 | -0.1500803
6719 | 2021/12/25 23:24:56 | 113352.0884 | 69840.0001 | 1 | 10 | 0 | 0 | 0 | 0 | -0.1136932 | 3.487104 | -0.39646 | 4.917446 | 5.046476 | 19.10788 | 18.85313 |  | -2.188994e-05 |  | 0 | [17 empty] | 15.72301 | 0.2247709
6720 | 2021/12/25 23:26:26 | 113442.0906 | 69930.0023 | 1 | 10 | 0 | 0 | 0 | 0 | -0.1136398 | 3.486572 | -0.3962133 | 4.917446 | 5.049315 | 19.10788 | 18.86303 |  | -2.998827e-05 |  | 4.432592 | [17 empty] | 15.68173 | 0.2019125
6721 | 2021/12/25 23:27:56 | 113532.0892 | 70020.0009 | 1 | 10 | 0 | 0 | 0 | 0 | -0.1136017 | 3.48573 | -0.3959849 | 4.917446 | 5.052153 | 19.10788 | 18.87292 |  | -1.462048e-06 |  | 0 | [17 empty] | 15.68427 | 0.2120692
6722 | 2021/12/25 23:29:26 | 113622.0896 | 70110.0013 | 1 | 10 | 0 | 0 | 0 | 0 | -0.1136322 | 3.485031 | -0.3960117 | 4.917446 | 5.054993 | 19.10788 | 18.88282 |  | 2.489248e-06 | [19 empty] | 15.47181 | 0.1490307
6723 | 2021/12/25 23:30:56 | 113712.0891 | 70200.0008 | 1 | 10 | 0 | 0 | 0 | 0 | -0.1139374 | 3.484361 | -0.396999 | 4.917446 | 5.057835 | 19.10788 | 18.89272 |  | -1.706828e-05 |  | 0 | [17 empty] | 15.12236 | -0.1029932
6724 | 2021/12/25 23:32:26 | 113802.0884 | 70290.0001 | 1 | 10 | 0 | 0 | 0 | 0 | -0.1135712 | 3.484058 | -0.3956886 | 4.917446 | 5.060677 | 19.10788 | 18.90263 |  | -4.560048e-05 |  | 0 | [17 empty] | 15.22334 | -0.08493543
6725 | 2021/12/25 23:33:56 | 113892.0888 | 70380.0005 | 1 | 10 | 0 | 0 | 0 | 0 | -0.1136322 | 3.483489 | -0.3958365 | 4.917446 | 5.063519 | 19.10788 | 18.91253 |  | 1.02736e-05 |  | 0 | [17 empty] | 15.48379 | 0.05350292
6726 | 2021/12/25 23:35:26 | 113982.0888 | 70470.0005 | 1 | 10 | 0 | 0 | 0 | 0 | -0.1135559 | 3.482821 | -0.3954949 | 4.917446 | 5.066359 | 19.10788 | 18.92242 |  | 2.094407e-06 | [19 empty] | 15.24069 | -0.04315615
6727 | 2021/12/25 23:36:56 | 114072.0906 | 70560.0023 | 1 | 10 | 0 | 0 | 0 | 0 | -0.1138306 | 3.482085 | -0.3963678 | 4.917446 | 5.069199 | 19.10788 | 18.93231 |  | -2.220586e-05 |  | 0 | [17 empty] | 15.47528 | -0.1775408
6728 | 2021/12/25 23:38:26 | 114162.0891 | 70650.0008 | 1 | 10 | 0 | 0 | 0 | 0 | -0.113884 | 3.481821 | -0.3965237 | 4.917446 | 5.072039 | 19.10788 | 18.9422 |  | -7.705197e-06 |  | 4.684136 | [17 empty] | 15.79581 | 0.01211941
6729 | 2021/12/25 23:39:56 | 114252.0897 | 70740.0014 | 1 | 10 | 0 | 0 | 0 | 0 | -0.1132355 | 3.481055 | -0.394179 | 4.917446 | 5.07488 | 19.10788 | 18.95209 |  | 6.799937e-05 | [19 empty] | 15.61272 | -0.09345293
6730 | 2021/12/25 23:41:26 | 114342.0897 | 70830.0014 | 1 | 10 | 0 | 0 | 0 | 0 | -0.1135712 | 3.480257 | -0.395257 | 4.917446 | 5.077718 | 19.10788 | 18.96197 |  | 2.394241e-05 |  | 0 | [17 empty] | 15.51973 | 0.1918775
6731 | 2021/12/25 23:42:56 | 114432.0898 | 70920.0015 | 1 | 10 | 0 | 0 | 0 | 0 | -0.1133804 | 3.47955 | -0.3945128 | 4.917446 | 5.080557 | 19.10788 | 18.97185 |  | -1.963984e-05 |  | 0 | [17 empty] | 15.34445 | 0.07886529
6732 | 2021/12/25 23:44:26 | 114522.0883 | 71010 | 1 | 10 | 0 | 0 | 0 | 0 | -0.1135406 | 3.479104 | -0.3950196 | 4.917446 | 5.083395 | 19.10788 | 18.98172 |  | -1.698898e-06 |  | 0 | [17 empty] | 15.43746 | -0.1736683
6733 | 2021/12/25 23:45:56 | 114612.0888 | 71100.0005 | 1 | 10 | 0 | 0 | 0 | 0 | -0.1136398 | 3.478666 | -0.3953149 | 4.917446 | 5.086235 | 19.10788 | 18.9916 |  | -9.245854e-06 | [19 empty] | 14.99269 | -0.09693325
6734 | 2021/12/25 23:47:26 | 114702.0898 | 71190.0015 | 1 | 10 | 0 | 0 | 0 | 0 | -0.1138611 | 3.478166 | -0.3960278 | 4.917446 | 5.089074 | 19.10788 | 19.00148 |  | -2.52876e-05 |  | 0 | [17 empty] | 15.38826 | -0.03017664
6735 | 2021/12/25 23:48:56 | 114792.0906 | 71280.0023 | 1 | 10 | 0 | 0 | 0 | 0 | -0.1134567 | 3.477434 | -0.3945382 | 4.917446 | 5.091913 | 19.10788 | 19.01135 |  | -9.877886e-07 |  | 0 | [17 empty] | 15.46394 | 0.005426407
6736 | 2021/12/25 23:50:26 | 114882.0892 | 71370.0009 | 1 | 10 | 0 | 0 | 0 | 0 | -0.1136398 | 3.47683 | -0.3951063 | 4.917446 | 5.094751 | 19.10788 | 19.02122 |  | 6.084425e-06 |  | 0 | [17 empty] | 15.39964 | -0.09159863
6737 | 2021/12/25 23:51:56 | 114972.0894 | 71460.0011 | 1 | 10 | 0 | 0 | 0 | 0 | -0.1133881 | 3.476268 | -0.3941674 | 4.917446 | 5.097589 | 19.10788 | 19.03109 |  | 6.994007e-06 |  | 4.834922 | [17 empty] | 14.98797 | 0.0005865097
6738 | 2021/12/25 23:53:26 | 115062.0883 | 71550 | 1 | 10 | 0 | 0 | 0 | 0 | -0.1138458 | 3.475701 | -0.395694 | 4.917446 | 5.100427 | 19.10788 | 19.04095 |  | -2.911808e-05 |  | 0 | [17 empty] | 15.16245 | 0.07947862
6739 | 2021/12/25 23:54:56 | 115152.0884 | 71640.0001 | 1 | 10 | 0 | 0 | 0 | 0 | -0.1130371 | 3.475157 | -0.3928217 | 4.917446 | 5.10327 | 19.10788 | 19.05083 |  | -2.987271e-05 | [19 empty] | 15.01512 | -0.007585883
6740 | 2021/12/25 23:56:26 | 115242.0894 | 71730.0011 | 1 | 10 | 0 | 0 | 0 | 0 | -0.1138992 | 3.474436 | -0.3957355 | 4.917446 | 5.106107 | 19.10788 | 19.06069 |  | -9.601464e-06 |  | 0 | [17 empty] | 15.59947 | 0.1639766
6741 | 2021/12/25 23:57:56 | 115332.0892 | 71820.0009 | 1 | 10 | 0 | 0 | 0 | 0 | -0.1130753 | 3.473636 | -0.3927824 | 4.917446 | 5.108946 | 19.10788 | 19.07055 |  | 4.66271e-06 |  | 0 | [17 empty] | 15.80431 | 0.1624286
6742 | 2021/12/25 23:59:26 | 115422.0895 | 71910.0012 | 1 | 10 | 0 | 0 | 0 | 0 | -0.1133041 | 3.473153 | -0.3935225 | 4.917446 | 5.111782 | 19.10788 | 19.0804 |  | -2.16895e-05 |  | 0 | [17 empty] | 14.93306 | -0.1346725
6743 | 2021/12/26 00:00:56 | 115512.0883 | 72000 | 1 | 10 | 0 | 0 | 0 | 0 | -0.1135406 | 3.472642 | -0.3942859 | 4.917446 | 5.114618 | 19.10788 | 19.09025 |  | 5.728984e-06 | [19 empty] | 15.41696 | 0.1266688
6744 | 2021/12/26 00:02:26 | 115602.0892 | 72090.0009 | 1 | 10 | 0 | 0 | 0 | 0 | -0.1136551 | 3.472036 | -0.3946146 | 4.917446 | 5.117456 | 19.10788 | 19.10011 |  | 3.042843e-05 |  | 0 | [17 empty] | 15.32615 | 0.0957191
6745 | 2021/12/26 00:03:56 | 115692.0894 | 72180.0011 | 1 | 10 | 0 | 0 | 0 | 0 | -0.1131973 | 3.471071 | -0.3929159 | 4.917446 | 5.120296 | 19.10788 | 19.10996 |  | 1.521207e-05 |  | 4.60055 | [17 empty] | 15.28644 | 0.01538098
6746 | 2021/12/26 00:05:26 | 115782.0895 | 72270.0012 | 1 | 10 | 0 | 0 | 0 | 0 | -0.1129227 | 3.470687 | -0.3919193 | 4.917446 | 5.123135 | 19.10788 | 19.11982 |  | -1.189406e-05 |  | 0 | [17 empty] | 15.06023 | -0.21303
6747 | 2021/12/26 00:06:56 | 115872.0897 | 72360.0014 | 1 | 10 | 0 | 0 | 0 | 0 | -0.1138306 | 3.470116 | -0.3950054 | 4.917446 | 5.125976 | 19.10788 | 19.12968 |  | -2.066488e-05 | [19 empty] | 15.64078 | 0.2194911
6748 | 2021/12/26 00:08:26 | 115962.0899 | 72450.0016 | 1 | 10 | 0 | 0 | 0 | 0 | -0.1138306 | 3.469514 | -0.3949369 | 4.917446 | 5.128815 | 19.10788 | 19.13953 |  | -2.765693e-06 |  | 0 | [17 empty] | 15.65906 | 0.1958036
6749 | 2021/12/26 00:09:56 | 116052.0885 | 72540.0002 | 1 | 10 | 0 | 0 | 0 | 0 | -0.1138077 | 3.468858 | -0.3947828 | 4.917446 | 5.131655 | 19.10788 | 19.14938 |  | 1.501501e-05 |  | 0 | [17 empty] | 15.59445 | 0.1943564
6750 | 2021/12/26 00:11:26 | 116142.0889 | 72630.0006 | 1 | 10 | 0 | 0 | 0 | 0 | -0.1135406 | 3.468244 | -0.3937865 | 4.917446 | 5.134494 | 19.10788 | 19.15923 |  | 5.974937e-05 |  | 0 | [17 empty] | 15.01162 | -0.1846015
6751 | 2021/12/26 00:12:56 | 116232.0896 | 72720.0013 | 1 | 10 | 0 | 0 | 0 | 0 | -0.1133118 | 3.467597 | -0.3929197 | 4.917446 | 5.137332 | 19.10788 | 19.16907 |  | -2.888342e-05 | [19 empty] | 15.3492 | 0.02946973
6752 | 2021/12/26 00:14:26 | 116322.0913 | 72810.003 | 1 | 10 | 0 | 0 | 0 | 0 | -0.1134033 | 3.466806 | -0.3931472 | 4.917446 | 5.140168 | 19.10788 | 19.17891 |  | -2.757769e-05 |  | 0 | [17 empty] | 15.26087 | 0.04415631
6753 | 2021/12/26 00:15:56 | 116412.0884 | 72900.0001 | 1 | 10 | 0 | 0 | 0 | 0 | -0.1133499 | 3.466217 | -0.3928954 | 4.917446 | 5.143004 | 19.10788 | 19.18874 |  | -1.485819e-05 |  | 4.386649 | [17 empty] | 15.37821 | 0.1187903
6754 | 2021/12/26 00:17:26 | 116502.0895 | 72990.0012 | 1 | 10 | 0 | 0 | 0 | 0 | -0.1132278 | 3.465711 | -0.3924148 | 4.917446 | 5.145838 | 19.10788 | 19.19856 |  | 1.098521e-05 |  | 0 | [17 empty] | 15.17163 | -0.03657818
6755 | 2021/12/26 00:18:56 | 116592.0896 | 73080.0013 | 1 | 10 | 0 | 0 | 0 | 0 | -0.1134644 | 3.464734 | -0.393124 | 4.917446 | 5.148673 | 19.10788 | 19.20838 |  | -3.52841e-05 | [19 empty] | 15.56709 | 0.1678646
6756 | 2021/12/26 00:20:26 | 116682.0889 | 73170.0006 | 1 | 10 | 0 | 0 | 0 | 0 | -0.1129608 | 3.464073 | -0.3913045 | 4.917446 | 5.151507 | 19.10788 | 19.2182 |  | 2.521045e-05 |  | 0 | [17 empty] | 15.07223 | -0.1508391
6757 | 2021/12/26 00:21:56 | 116772.0887 | 73260.0004 | 1 | 10 | 0 | 0 | 0 | 0 | -0.1135559 | 3.463433 | -0.3932933 | 4.917446 | 5.154341 | 19.10788 | 19.22802 |  | 1.098366e-05 |  | 0 | [17 empty] | 15.21043 | 0.1223528
6758 | 2021/12/26 00:23:26 | 116862.0894 | 73350.0011 | 1 | 10 | 0 | 0 | 0 | 0 | -0.1132507 | 3.462791 | -0.3921635 | 4.917446 | 5.157174 | 19.10788 | 19.23783 |  | -2.43e-05 |  | 0 | [17 empty] | 15.24574 | -0.1712072
6759 | 2021/12/26 00:24:56 | 116952.0896 | 73440.0013 | 1 | 10 | 0 | 0 | 0 | 0 | -0.1135712 | 3.462117 | -0.3931968 | 4.917446 | 5.16001 | 19.10788 | 19.24765 |  | -3.84801e-05 | [19 empty] | 15.12743 | -0.1687729
6760 | 2021/12/26 00:26:26 | 117042.0883 | 73530 | 1 | 10 | 0 | 0 | 0 | 0 | -0.1137543 | 3.461358 | -0.3937444 | 4.917446 | 5.162846 | 19.10788 | 19.25746 |  | 7.428232e-06 |  | 4.125 | [17 empty] | 15.75203 | 0.07059097
6761 | 2021/12/26 00:27:56 | 117132.0893 | 73620.001 | 1 | 10 | 0 | 0 | 0 | 0 | -0.1137314 | 3.460372 | -0.393553 | 4.917446 | 5.165684 | 19.10788 | 19.26729 |  | 1.007536e-05 |  | 0 | [17 empty] | 15.22557 | -0.1572973
6762 | 2021/12/26 00:29:26 | 117222.0902 | 73710.0019 | 1 | 10 | 0 | 0 | 0 | 0 | -0.1136169 | 3.459618 | -0.3930711 | 4.917446 | 5.168521 | 19.10788 | 19.27711 |  | -1.260523e-05 | [19 empty] | 15.1284 | -0.05081534
6763 | 2021/12/26 00:30:56 | 117312.0897 | 73800.0014 | 1 | 10 | 0 | 0 | 0 | 0 | -0.1133499 | 3.45897 | -0.3920739 | 4.917446 | 5.171357 | 19.10788 | 19.28691 |  | -3.318557e-05 |  | 0 | [17 empty] | 15.33531 | 0.1049072
6764 | 2021/12/26 00:32:26 | 117402.0883 | 73890 | 1 | 10 | 0 | 0 | 0 | 0 | -0.1136322 | 3.45837 | -0.3929822 | 4.917446 | 5.174191 | 19.10788 | 19.29671 |  | 2.438044e-05 |  | 0 | [17 empty] | 15.65123 | 0.04965782
6765 | 2021/12/26 00:33:56 | 117492.0884 | 73980.0001 | 1 | 10 | 0 | 0 | 0 | 0 | -0.1135178 | 3.457274 | -0.3924621 | 4.917446 | 5.177024 | 19.10788 | 19.30651 |  | 3.081977e-06 | [19 empty] | 14.96116 | -0.1894367
6766 | 2021/12/26 00:35:26 | 117582.0895 | 74070.0012 | 1 | 10 | 0 | 0 | 0 | 0 | -0.1135025 | 3.456552 | -0.3923273 | 4.917446 | 5.179858 | 19.10788 | 19.31631 |  | -5.68623e-05 |  | 0 | [17 empty] | 15.14548 | -0.1666099
6767 | 2021/12/26 00:36:56 | 117672.0902 | 74160.0019 | 1 | 10 | 0 | 0 | 0 | 0 | -0.1129837 | 3.455584 | -0.3904247 | 4.917446 | 5.182693 | 19.10788 | 19.32611 |  | -1.410656e-05 |  | 3.625214 | [17 empty] | 15.59229 | 0.1677406
6768 | 2021/12/26 00:38:26 | 117762.089 | 74250.0007 | 1 | 10 | 0 | 0 | 0 | 0 | -0.113266 | 3.454909 | -0.3913237 | 4.917446 | 5.185528 | 19.10788 | 19.3359 |  | 3.951449e-08 |  | 0 | [17 empty] | 15.02463 | -0.08488297
6769 | 2021/12/26 00:39:56 | 117852.0908 | 74340.0025 | 1 | 10 | 0 | 0 | 0 | 0 | -0.1132889 | 3.453908 | -0.3912894 | 4.917446 | 5.188361 | 19.10788 | 19.34569 |  | -2.987097e-05 |  | 0 | [17 empty] | 14.96973 | -0.14884
6770 | 2021/12/26 00:41:26 | 117942.0886 | 74430.0003 | 1 | 10 | 0 | 0 | 0 | 0 | -0.1134796 | 3.452935 | -0.3918377 | 4.917446 | 5.191197 | 19.10788 | 19.35549 |  | -2.220733e-05 | [19 empty] | 14.99212 | -0.1446974
6771 | 2021/12/26 00:42:56 | 118032.0894 | 74520.0011 | 1 | 10 | 0 | 0 | 0 | 0 | -0.1131973 | 3.451963 | -0.3907529 | 4.917446 | 5.194031 | 19.10788 | 19.36527 |  | 5.136586e-06 |  | 0 | [17 empty] | 15.40472 | -0.08530498
6772 | 2021/12/26 00:44:26 | 118122.0897 | 74610.0014 | 1 | 10 | 0 | 0 | 0 | 0 | -0.1133423 | 3.45105 | -0.3911499 | 4.917446 | 5.196867 | 19.10788 | 19.37506 |  | -3.951548e-06 |  | 3.123863 | [17 empty] | 15.10161 | -0.1590544
6773 | 2021/12/26 00:45:56 | 118212.0901 | 74700.0018 | 1 | 10 | 0 | 0 | 0 | 0 | -0.1134262 | 3.450134 | -0.3913356 | 4.917446 | 5.1997 | 19.10788 | 19.38483 |  | -1.560641e-05 |  | 0 | [17 empty] | 14.98294 | 0.09816051
6774 | 2021/12/26 00:47:26 | 118302.0887 | 74790.0004 | 1 | 10 | 0 | 0 | 0 | 0 | -0.1136703 | 3.449058 | -0.3920555 | 4.917446 | 5.202533 | 19.10788 | 19.39461 |  | -2.63959e-05 | [19 empty] | 15.57054 | 0.1380676
6775 | 2021/12/26 00:48:56 | 118392.0894 | 74880.0011 | 1 | 10 | 0 | 0 | 0 | 0 | -0.1133804 | 3.44777 | -0.3909095 | 4.917446 | 5.20537 | 19.10788 | 19.40439 |  | 5.965847e-06 |  | 0 | [17 empty] | 15.51731 | 0.1159006
6776 | 2021/12/26 00:50:26 | 118482.0907 | 74970.0024 | 1 | 10 | 0 | 0 | 0 | 0 | -0.113121 | 3.446731 | -0.3898977 | 4.917446 | 5.208202 | 19.10788 | 19.41415 |  | -1.264296e-05 |  | 0 | [17 empty] | 15.2089 | -0.04632354
6777 | 2021/12/26 00:51:56 | 118572.0883 | 75060 | 1 | 10 | 0 | 0 | 0 | 0 | -0.1135788 | 3.445493 | -0.391335 | 4.917446 | 5.211034 | 19.10788 | 19.42391 |  | -7.270305e-06 |  | 2.569838 | [17 empty] | 15.16883 | -0.09371281
6778 | 2021/12/26 00:53:26 | 118662.0893 | 75150.001 | 1 | 10 | 0 | 0 | 0 | 0 | -0.1134796 | 3.444294 | -0.3908571 | 4.917446 | 5.213867 | 19.10788 | 19.43367 |  | -1.003601e-05 |  | 0 | [17 empty] | 15.34418 | -0.0008916855
6779 | 2021/12/26 00:54:56 | 118752.0894 | 75240.0011 | 1 | 10 | 0 | 0 | 0 | 0 | -0.1130371 | 3.442588 | -0.3891402 | 4.917446 | 5.216701 | 19.10788 | 19.44343 |  | -3.714177e-06 |  | 0 | [17 empty] | 15.62511 | 0.1987898
6780 | 2021/12/26 00:56:26 | 118842.0898 | 75330.0015 | 1 | 10 | 0 | 0 | 0 | 0 | -0.1133499 | 3.441233 | -0.3900634 | 4.917446 | 5.219535 | 19.10788 | 19.45318 |  | -1.532946e-05 |  | 2.085264 | [17 empty] | 15.38014 | -0.00670433
6781 | 2021/12/26 00:57:56 | 118932.0884 | 75420.0001 | 1 | 10 | 0 | 0 | 0 | 0 | -0.1130981 | 3.439541 | -0.3890056 | 4.917446 | 5.222368 | 19.10788 | 19.46293 |  | -3.165084e-05 | [19 empty] | 15.23507 | -0.179671
6782 | 2021/12/26 00:59:26 | 119022.0895 | 75510.0012 | 1 | 10 | 0 | 0 | 0 | 0 | -0.1137543 | 3.437584 | -0.39104 | 4.917446 | 5.225202 | 19.10788 | 19.47268 |  | -3.959155e-05 |  | 0 | [17 empty] | 15.23476 | -0.1449275
6783 | 2021/12/26 01:00:56 | 119112.0886 | 75600.0003 | 1 | 10 | 0 | 0 | 0 | 0 | -0.1141129 | 3.435541 | -0.3920395 | 4.917446 | 5.228038 | 19.10788 | 19.48242 |  | 2.054515e-06 |  | 1.584539 | [17 empty] | 15.48105 | 0.184238
6784 | 2021/12/26 01:02:26 | 119202.0891 | 75690.0008 | 1 | 10 | 0 | 0 | 0 | 0 | -0.1137924 | 3.433495 | -0.3907056 | 4.917446 | 5.230875 | 19.10788 | 19.49216 |  | -5.029944e-05 | [19 empty] | 15.054 | -0.04580855
6785 | 2021/12/26 01:03:56 | 119292.0898 | 75780.0015 | 1 | 10 | 0 | 0 | 0 | 0 | -0.1138077 | 3.431506 | -0.3905318 | 4.917446 | 5.233711 | 19.10788 | 19.5019 |  | -4.92713e-05 |  | 1.286284 | [17 empty] | 15.39249 | -0.1410788
6786 | 2021/12/26 01:05:26 | 119382.0911 | 75870.0028 | 1 | 10 | 0 | 0 | 0 | 0 | -0.1135712 | 3.429074 | -0.389444 | 4.917446 | 5.236549 | 19.10788 | 19.51164 |  | -2.193054e-05 | [19 empty] | 15.39877 | 0.1407039
6787 | 2021/12/26 01:06:56 | 119472.0888 | 75960.0005 | 1 | 10 | 0 | 0 | 0 | 0 | -0.1135025 | 3.426214 | -0.3888839 | 4.917446 | 5.239388 | 19.10788 | 19.52137 |  | -2.181073e-05 |  | 1.140792 | [17 empty] | 15.73322 | 0.1270634
6788 | 2021/12/26 01:08:26 | 119562.0905 | 76050.0022 | 1 | 10 | 0 | 0 | 0 | 0 | -0.1137924 | 3.423957 | -0.3896203 | 4.917446 | 5.242229 | 19.10788 | 19.5311 |  | -4.86367e-05 | [19 empty] | 15.1471 | 0.008168221
6789 | 2021/12/26 01:09:56 | 119652.0891 | 76140.0008 | 1 | 10 | 0 | 0 | 0 | 0 | -0.1136703 | 3.421567 | -0.3889305 | 4.917446 | 5.245069 | 19.10788 | 19.54082 |  | -1.710793e-05 |  | 0 | [17 empty] | 14.90698 | -0.08717179
6790 | 2021/12/26 01:11:26 | 119742.0888 | 76230.0005 | 1 | 10 | 0 | 0 | 0 | 0 | -0.113678 | 3.419718 | -0.3887467 | 4.917446 | 5.247909 | 19.10788 | 19.55053 |  | -9.799025e-06 |  | 1.224272 | [17 empty] | 15.64471 | 0.1318973
6791 | 2021/12/26 01:12:56 | 119832.0895 | 76320.0012 | 1 | 10 | 0 | 0 | 0 | 0 | -0.1139221 | 3.41754 | -0.3893333 | 4.917446 | 5.250747 | 19.10788 | 19.56023 |  | -7.349391e-06 |  | 0 | [17 empty] | 15.12029 | -0.04756749
6792 | 2021/12/26 01:14:26 | 119922.0897 | 76410.0014 | 1 | 10 | 0 | 0 | 0 | 0 | -0.1137161 | 3.415763 | -0.3884272 | 4.917446 | 5.253585 | 19.10788 | 19.56993 |  | -3.022458e-05 |  | 1.407016 | [17 empty] | 15.49116 | -0.03329158
6793 | 2021/12/26 01:15:56 | 120012.0884 | 76500.0001 | 1 | 10 | 0 | 0 | 0 | 0 | -0.1140137 | 3.413987 | -0.3892413 | 4.917446 | 5.256422 | 19.10788 | 19.57962 |  | -4.781253e-05 |  | 0 | [17 empty] | 15.18089 | 0.04505992
6794 | 2021/12/26 01:17:26 | 120102.0895 | 76590.0012 | 1 | 10 | 0 | 0 | 0 | 0 | -0.1136169 | 3.412228 | -0.3876868 | 4.917446 | 5.25926 | 19.10788 | 19.58931 |  | -2.833189e-05 | [19 empty] | 14.95592 | -0.1230329
6795 | 2021/12/26 01:18:56 | 120192.0895 | 76680.0012 | 1 | 10 | 0 | 0 | 0 | 0 | -0.113327 | 3.410859 | -0.3865424 | 4.917446 | 5.262099 | 19.10788 | 19.59899 |  | 1.789902e-05 |  | 1.667919 | [17 empty] | 15.18653 | -0.1614785
6796 | 2021/12/26 01:20:26 | 120282.0891 | 76770.0008 | 1 | 10 | 0 | 0 | 0 | 0 | -0.1138306 | 3.40942 | -0.3880963 | 4.917446 | 5.264938 | 19.10788 | 19.60867 |  | 1.65552e-05 |  | 0 | [17 empty] | 15.48455 | 0.1521879
6797 | 2021/12/26 01:21:56 | 120372.0892 | 76860.0009 | 1 | 10 | 0 | 0 | 0 | 0 | -0.1134262 | 3.407741 | -0.3865271 | 4.917446 | 5.267775 | 19.10788 | 19.61834 |  | -1.157784e-05 | [19 empty] | 15.72061 | 0.04273236
6798 | 2021/12/26 01:23:26 | 120462.0885 | 76950.0002 | 1 | 10 | 0 | 0 | 0 | 0 | -0.1135178 | 3.405996 | -0.3866412 | 4.917446 | 5.270612 | 19.10788 | 19.62801 |  | -3.730168e-05 |  | 1.88027 | [17 empty] | 15.09096 | -0.1037896
6799 | 2021/12/26 01:24:56 | 120552.089 | 77040.0007 | 1 | 10 | 0 | 0 | 0 | 0 | -0.113327 | 3.404425 | -0.3858133 | 4.917446 | 5.273448 | 19.10788 | 19.63766 |  | -1.639783e-05 | [19 empty] | 15.00516 | -0.1151365
6800 | 2021/12/26 01:26:26 | 120642.0889 | 77130.0006 | 1 | 10 | 0 | 0 | 0 | 0 | -0.1135559 | 3.402599 | -0.3863852 | 4.917446 | 5.276284 | 19.10788 | 19.64732 |  | -1.20128e-05 |  | 0 | [17 empty] | 15.62895 | 0.07664025
6801 | 2021/12/26 01:27:56 | 120732.089 | 77220.0007 | 1 | 10 | 0 | 0 | 0 | 0 | -0.1134644 | 3.400948 | -0.3858865 | 4.917446 | 5.279121 | 19.10788 | 19.65697 |  | -3.540352e-05 |  | 1.631594 | [17 empty] | 14.92846 | -0.09003222
6802 | 2021/12/26 01:29:26 | 120822.0888 | 77310.0005 | 1 | 10 | 0 | 0 | 0 | 0 | -0.1133804 | 3.399015 | -0.3853817 | 4.917446 | 5.281957 | 19.10788 | 19.66661 |  | -3.275616e-05 | [19 empty] | 15.64757 | 0.1983935
6803 | 2021/12/26 01:30:56 | 120912.0888 | 77400.0005 | 1 | 10 | 0 | 0 | 0 | 0 | -0.113533 | 3.39732 | -0.3857079 | 4.917446 | 5.284793 | 19.10788 | 19.67625 |  | -7.704943e-06 |  | 0 | [17 empty] | 15.11629 | -0.1806092
6804 | 2021/12/26 01:32:26 | 121002.0888 | 77490.0005 | 1 | 10 | 0 | 0 | 0 | 0 | -0.1130753 | 3.395289 | -0.3839233 | 4.917446 | 5.28763 | 19.10788 | 19.68588 |  | -1.93605e-06 |  | 1.513145 | [17 empty] | 15.69609 | 0.1794195
6805 | 2021/12/26 01:33:56 | 121092.0899 | 77580.0016 | 1 | 10 | 0 | 0 | 0 | 0 | -0.1135559 | 3.39334 | -0.3853338 | 4.917446 | 5.290465 | 19.10788 | 19.6955 |  | -3.38642e-05 |  | 0 | [17 empty] | 15.02637 | -0.2352774
6806 | 2021/12/26 01:35:26 | 121182.0892 | 77670.0009 | 1 | 10 | 0 | 0 | 0 | 0 | -0.1134262 | 3.39145 | -0.3846793 | 4.917446 | 5.293301 | 19.10788 | 19.70512 |  | -2.864373e-05 | [19 empty] | 15.17903 | -0.1805943
6807 | 2021/12/26 01:36:56 | 121272.0892 | 77760.0009 | 1 | 10 | 0 | 0 | 0 | 0 | -0.1133881 | 3.389394 | -0.3843169 | 4.917446 | 5.296139 | 19.10788 | 19.71475 |  | -1.580357e-06 |  | 1.49386 | [17 empty] | 15.49056 | 0.04255235
6808 | 2021/12/26 01:38:26 | 121362.0888 | 77850.0005 | 1 | 10 | 0 | 0 | 0 | 0 | -0.1136322 | 3.387334 | -0.3849102 | 4.917446 | 5.298976 | 19.10788 | 19.72436 |  | -1.935953e-05 |  | 0 | [17 empty] | 15.13864 | -0.1417184
6809 | 2021/12/26 01:39:56 | 121452.0906 | 77940.0023 | 1 | 10 | 0 | 0 | 0 | 0 | -0.1136398 | 3.385283 | -0.3847029 | 4.917446 | 5.301814 | 19.10788 | 19.73397 |  | -3.153021e-05 |  | 1.412812 | [17 empty] | 15.48023 | 0.09312272
6810 | 2021/12/26 01:41:26 | 121542.0903 | 78030.002 | 1 | 10 | 0 | 0 | 0 | 0 | -0.1133652 | 3.383377 | -0.3835572 | 4.917446 | 5.304652 | 19.10788 | 19.74358 |  | -2.26006e-05 | [19 empty] | 15.33738 | -0.03832459
6811 | 2021/12/26 01:42:56 | 121632.0885 | 78120.0002 | 1 | 10 | 0 | 0 | 0 | 0 | -0.113533 | 3.381204 | -0.3838782 | 4.917446 | 5.307492 | 19.10788 | 19.75318 |  | -4.627109e-05 |  | 0 | [17 empty] | 15.28251 | -0.124898
6812 | 2021/12/26 01:44:26 | 121722.0899 | 78210.0016 | 1 | 10 | 0 | 0 | 0 | 0 | -0.1134949 | 3.379201 | -0.3835221 | 4.917446 | 5.310332 | 19.10788 | 19.76278 |  | -5.630442e-05 |  | 1.383169 | [17 empty] | 15.23898 | -0.1606154
6813 | 2021/12/26 01:45:56 | 121812.0889 | 78300.0006 | 1 | 10 | 0 | 0 | 0 | 0 | -0.1135406 | 3.377232 | -0.3834529 | 4.917446 | 5.313172 | 19.10788 | 19.77238 |  | -4.555304e-05 |  | 0 | [17 empty] | 15.51181 | -0.05292833
6814 | 2021/12/26 01:47:26 | 121902.0895 | 78390.0012 | 1 | 10 | 0 | 0 | 0 | 0 | -0.113121 | 3.374989 | -0.3817821 | 4.917446 | 5.316013 | 19.10788 | 19.78197 |  | 1.477866e-05 |  | 1.362753 | [17 empty] | 15.58496 | -0.01923501
6815 | 2021/12/26 01:48:56 | 121992.0884 | 78480.0001 | 1 | 10 | 0 | 0 | 0 | 0 | -0.1134262 | 3.372834 | -0.3825677 | 4.917446 | 5.318852 | 19.10788 | 19.79155 |  | -4.212245e-05 |  | 0 | [17 empty] | 15.74812 | 0.1313072
6816 | 2021/12/26 01:50:26 | 122082.0902 | 78570.0019 | 1 | 10 | 0 | 0 | 0 | 0 | -0.1136017 | 3.371017 | -0.3829533 | 4.917446 | 5.321692 | 19.10788 | 19.80112 |  | -3.591689e-05 |  | 1.333587 | [17 empty] | 15.62185 | -0.02452254
6817 | 2021/12/26 01:51:56 | 122172.0895 | 78660.0012 | 1 | 10 | 0 | 0 | 0 | 0 | -0.1140747 | 3.368624 | -0.3842748 | 4.917446 | 5.324532 | 19.10788 | 19.81069 |  | -1.627916e-05 | [19 empty] | 15.11447 | -0.1301855
6818 | 2021/12/26 01:53:26 | 122262.0895 | 78750.0012 | 1 | 10 | 0 | 0 | 0 | 0 | -0.1136398 | 3.366617 | -0.3825817 | 4.917446 | 5.32737 | 19.10788 | 19.82025 |  | -6.796492e-06 |  | 0 | [17 empty] | 15.42096 | 0.01508117
6819 | 2021/12/26 01:54:56 | 122352.0897 | 78840.0014 | 1 | 10 | 0 | 0 | 0 | 0 | -0.1135941 | 3.364098 | -0.3821417 | 4.917446 | 5.330211 | 19.10788 | 19.82981 |  | -2.888198e-05 |  | 1.320342 | [17 empty] | 15.14818 | -0.1425368
6820 | 2021/12/26 01:56:26 | 122442.0899 | 78930.0016 | 1 | 10 | 0 | 0 | 0 | 0 | -0.1133652 | 3.3619 | -0.3811225 | 4.917446 | 5.333051 | 19.10788 | 19.83936 |  | -3.149148e-05 |  | 0 | [17 empty] | 15.09901 | -0.07875025
6821 | 2021/12/26 01:57:56 | 122532.0886 | 79020.0003 | 1 | 10 | 0 | 0 | 0 | 0 | -0.1139603 | 3.359982 | -0.3829046 | 4.917446 | 5.335888 | 19.10788 | 19.8489 |  | -2.757837e-05 |  | 1.283931 | [17 empty] | 15.7072 | 0.1233357
6822 | 2021/12/26 01:59:26 | 122622.0886 | 79110.0003 | 1 | 10 | 0 | 0 | 0 | 0 | -0.1135559 | 3.357577 | -0.3812727 | 4.917446 | 5.338726 | 19.10788 | 19.85843 |  | -3.006878e-05 |  | 0 | [17 empty] | 15.33364 | -0.1313215
6823 | 2021/12/26 02:00:56 | 122712.0888 | 79200.0005 | 1 | 10 | 0 | 0 | 0 | 0 | -0.1136703 | 3.355375 | -0.3814065 | 4.917446 | 5.341562 | 19.10788 | 19.86795 |  | -4.445122e-05 |  | 1.251805 | [17 empty] | 15.0567 | -0.1411349
6824 | 2021/12/26 02:02:26 | 122802.0891 | 79290.0008 | 1 | 10 | 0 | 0 | 0 | 0 | -0.1136551 | 3.353066 | -0.3810931 | 4.917446 | 5.344398 | 19.10788 | 19.87746 |  | -4.733483e-05 | [19 empty] | 15.54614 | 0.1595491
6825 | 2021/12/26 02:03:56 | 122892.0897 | 79380.0014 | 1 | 10 | 0 | 0 | 0 | 0 | -0.1136551 | 3.350459 | -0.3807968 | 4.917446 | 5.347234 | 19.10788 | 19.88697 |  | -1.53705e-05 |  | 1.251143 | [17 empty] | 15.78724 | 0.1127648
6826 | 2021/12/26 02:05:26 | 122982.0888 | 79470.0005 | 1 | 10 | 0 | 0 | 0 | 0 | -0.1137924 | 3.348493 | -0.3810331 | 4.917446 | 5.350071 | 19.10788 | 19.89647 |  | -2.619832e-05 | [19 empty] | 15.38346 | 0.1242852
6827 | 2021/12/26 02:06:56 | 123072.0906 | 79560.0023 | 1 | 10 | 0 | 0 | 0 | 0 | -0.1141281 | 3.346298 | -0.3819066 | 4.917446 | 5.352908 | 19.10788 | 19.90596 |  | -1.375036e-05 |  | 0 | [17 empty] | 15.64016 | 0.1099879
6828 | 2021/12/26 02:08:26 | 123162.0891 | 79650.0008 | 1 | 10 | 0 | 0 | 0 | 0 | -0.1134644 | 3.344057 | -0.3794314 | 4.917446 | 5.355747 | 19.10788 | 19.91546 |  | -5.211659e-05 |  | 1.23417 | [17 empty] | 15.68004 | 0.05809903
6829 | 2021/12/26 02:09:56 | 123252.0893 | 79740.001 | 1 | 10 | 0 | 0 | 0 | 0 | -0.113884 | 3.341327 | -0.3805237 | 4.917446 | 5.358587 | 19.10788 | 19.92495 |  | -1.054932e-05 |  | 0 | [17 empty] | 15.11694 | -0.1451802
6830 | 2021/12/26 02:11:26 | 123342.0901 | 79830.0018 | 1 | 10 | 0 | 0 | 0 | 0 | -0.1138306 | 3.338945 | -0.3800741 | 4.917446 | 5.361428 | 19.10788 | 19.93444 |  | -8.653028e-06 |  | 1.191743 | [17 empty] | 14.97084 | -0.2288443
6831 | 2021/12/26 02:12:56 | 123432.0886 | 79920.0003 | 1 | 10 | 0 | 0 | 0 | 0 | -0.1135941 | 3.336449 | -0.3790009 | 4.917446 | 5.364267 | 19.10788 | 19.94392 |  | -2.572244e-05 |  | 0 | [17 empty] | 15.32047 | -0.1090336
6832 | 2021/12/26 02:14:26 | 123522.0899 | 80010.0016 | 1 | 10 | 0 | 0 | 0 | 0 | -0.1138687 | 3.333903 | -0.3796272 | 4.917446 | 5.36711 | 19.10788 | 19.9534 |  | -2.813245e-05 |  | 1.143795 | [17 empty] | 15.40243 | -0.02591252
6833 | 2021/12/26 02:15:56 | 123612.0884 | 80100.0001 | 1 | 10 | 0 | 0 | 0 | 0 | -0.1140213 | 3.331595 | -0.3798728 | 4.917446 | 5.369952 | 19.10788 | 19.96287 |  | -4.61867e-05 |  | 0 | [17 empty] | 15.59276 | 0.005303621
6834 | 2021/12/26 02:17:26 | 123702.0904 | 80190.0021 | 1 | 10 | 0 | 0 | 0 | 0 | -0.1137161 | 3.328634 | -0.3785193 | 4.917446 | 5.372795 | 19.10788 | 19.97234 |  | -1.276244e-05 |  | 1.141619 | [17 empty] | 15.13402 | -0.2556032
6835 | 2021/12/26 02:18:56 | 123792.0889 | 80280.0006 | 1 | 10 | 0 | 0 | 0 | 0 | -0.1136932 | 3.326507 | -0.3782012 | 4.917446 | 5.375638 | 19.10788 | 19.9818 |  | -2.959635e-05 |  | 0 | [17 empty] | 15.79734 | 0.2108371
6836 | 2021/12/26 02:20:26 | 123882.0891 | 80370.0008 | 1 | 10 | 0 | 0 | 0 | 0 | -0.1135559 | 3.32377 | -0.3774337 | 4.917446 | 5.37848 | 19.10788 | 19.99125 |  | -4.441171e-05 |  | 1.135411 | [17 empty] | 15.14883 | -0.2050078
6837 | 2021/12/26 02:21:56 | 123972.0883 | 80460 | 1 | 10 | 0 | 0 | 0 | 0 | -0.1136322 | 3.32137 | -0.3774146 | 4.917446 | 5.381318 | 19.10788 | 20.00068 |  | -2.998976e-05 |  | 0 | [17 empty] | 15.16652 | -0.1902378
6838 | 2021/12/26 02:23:26 | 124062.091 | 80550.0027 | 1 | 10 | 0 | 0 | 0 | 0 | -0.1133423 | 3.318744 | -0.3761541 | 4.917446 | 5.384159 | 19.10788 | 20.01011 |  | -5.925995e-06 |  | 1.077077 | [17 empty] | 15.60957 | 0.1609218
6839 | 2021/12/26 02:24:56 | 124152.0888 | 80640.0005 | 1 | 10 | 0 | 0 | 0 | 0 | -0.1136017 | 3.315784 | -0.3766787 | 4.917446 | 5.387002 | 19.10788 | 20.01954 |  | -3.59561e-05 |  | 1.065027 | [17 empty] | 15.86788 | 0.1237714
6840 | 2021/12/26 02:26:26 | 124242.09 | 80730.0017 | 1 | 10 | 0 | 0 | 0 | 0 | -0.1141357 | 3.313003 | -0.3781319 | 4.917446 | 5.389848 | 19.10788 | 20.02897 |  | -3.544303e-05 | [19 empty] | 15.82126 | 0.169813
6841 | 2021/12/26 02:27:56 | 124332.0899 | 80820.0016 | 1 | 10 | 0 | 0 | 0 | 0 | -0.113678 | 3.310354 | -0.3763144 | 4.917446 | 5.392691 | 19.10788 | 20.03839 |  | -5.017716e-06 |  | 1.028379 | [17 empty] | 15.81438 | 0.009158254
6842 | 2021/12/26 02:29:26 | 124422.0903 | 80910.002 | 1 | 10 | 0 | 0 | 0 | 0 | -0.1132889 | 3.30785 | -0.3747427 | 4.917446 | 5.395533 | 19.10788 | 20.0478 |  | -7.073445e-06 | [19 empty] | 15.48755 | -0.1791424
6843 | 2021/12/26 02:30:56 | 124512.0888 | 81000.0005 | 1 | 10 | 0 | 0 | 0 | 0 | -0.1136551 | 3.304646 | -0.3755899 | 4.917446 | 5.398375 | 19.10788 | 20.05719 |  | -5.95513e-05 |  | 1.018596 | [17 empty] | 15.71322 | 0.1817238
6844 | 2021/12/26 02:32:26 | 124602.0899 | 81090.0016 | 1 | 10 | 0 | 0 | 0 | 0 | -0.1134796 | 3.301911 | -0.3746995 | 4.917446 | 5.401217 | 19.10788 | 20.06658 |  | -2.56432e-05 |  | 0 | [17 empty] | 15.06816 | -0.1394999
6845 | 2021/12/26 02:33:56 | 124692.0889 | 81180.0006 | 1 | 10 | 0 | 0 | 0 | 0 | -0.1137695 | 3.298997 | -0.3753252 | 4.917446 | 5.404058 | 19.10788 | 20.07596 |  | -4.883708e-05 |  | 1.002852 | [17 empty] | 15.64016 | 0.1557446
6846 | 2021/12/26 02:35:26 | 124782.0894 | 81270.0011 | 1 | 10 | 0 | 0 | 0 | 0 | -0.1138687 | 3.296051 | -0.375317 | 4.917446 | 5.406903 | 19.10788 | 20.08534 |  | -4.820208e-05 |  | 0 | [17 empty] | 15.49231 | -0.05725801
6847 | 2021/12/26 02:36:56 | 124872.0896 | 81360.0013 | 1 | 10 | 0 | 0 | 0 | 0 | -0.1132889 | 3.293032 | -0.373064 | 4.917446 | 5.409745 | 19.10788 | 20.0947 |  | -1.252443e-05 |  | 0.9582622 | [17 empty] | 15.32493 | -0.04604459
6848 | 2021/12/26 02:38:26 | 124962.0893 | 81450.001 | 1 | 10 | 0 | 0 | 0 | 0 | -0.1131363 | 3.290166 | -0.3722372 | 4.917446 | 5.412588 | 19.10788 | 20.10406 |  | -5.661817e-05 |  | 0.9627548 | [17 empty] | 15.06653 | -0.1000541
6849 | 2021/12/26 02:39:56 | 125052.0909 | 81540.0026 | 1 | 10 | 0 | 0 | 0 | 0 | -0.1139221 | 3.286843 | -0.3744441 | 4.917446 | 5.41543 | 19.10788 | 20.1134 |  | -3.406431e-05 | [19 empty] | 15.6947 | 0.1624691
6850 | 2021/12/26 02:41:26 | 125142.0888 | 81630.0005 | 1 | 10 | 0 | 0 | 0 | 0 | -0.1136932 | 3.283829 | -0.373349 | 4.917446 | 5.41827 | 19.10788 | 20.12274 |  | -6.700936e-05 |  | 0.9275128 | [17 empty] | 15.25834 | 0.08488774
6851 | 2021/12/26 02:42:56 | 125232.0892 | 81720.0009 | 1 | 10 | 0 | 0 | 0 | 0 | -0.1136322 | 3.28083 | -0.3728079 | 4.917446 | 5.42111 | 19.10788 | 20.13206 |  | -6.416037e-05 |  | 0.8669887 | [17 empty] | 14.86517 | -0.1540887
6852 | 2021/12/26 02:44:26 | 125322.0896 | 81810.0013 | 1 | 10 | 0 | 0 | 0 | 0 | -0.1136322 | 3.277797 | -0.3724633 | 4.917446 | 5.423949 | 19.10788 | 20.14137 |  | -2.832649e-05 | [19 empty] | 15.52704 | 0.1160145
6853 | 2021/12/26 02:45:56 | 125412.089 | 81900.0007 | 1 | 10 | 0 | 0 | 0 | 0 | -0.1137924 | 3.274515 | -0.3726149 | 4.917446 | 5.426788 | 19.10788 | 20.15067 |  | -2.943293e-05 |  | 0.9311298 | [17 empty] | 15.60983 | 0.03060877
6854 | 2021/12/26 02:47:26 | 125502.0889 | 81990.0006 | 1 | 10 | 0 | 0 | 0 | 0 | -0.1135788 | 3.271125 | -0.3715305 | 4.917446 | 5.42963 | 19.10788 | 20.15997 |  | -3.421785e-05 |  | 0 | [17 empty] | 14.93617 | -0.07218957
6855 | 2021/12/26 02:48:56 | 125592.0894 | 82080.0011 | 1 | 10 | 0 | 0 | 0 | 0 | -0.1140366 | 3.26776 | -0.3726442 | 4.917446 | 5.432473 | 19.10788 | 20.16926 |  | -5.159865e-05 |  | 0.89123 | [17 empty] | 14.92928 | 0.006895661
6856 | 2021/12/26 02:50:26 | 125682.089 | 82170.0007 | 1 | 10 | 0 | 0 | 0 | 0 | -0.1138306 | 3.264545 | -0.3716051 | 4.917446 | 5.435317 | 19.10788 | 20.17855 |  | -5.823615e-05 |  | 0.8702508 | [17 empty] | 15.06174 | -0.1074487
6857 | 2021/12/26 02:51:56 | 125772.0884 | 82260.0001 | 1 | 10 | 0 | 0 | 0 | 0 | -0.113678 | 3.261433 | -0.3707532 | 4.917446 | 5.438161 | 19.10788 | 20.18783 |  | -2.690781e-05 | [19 empty] | 15.45159 | -0.05616248
6858 | 2021/12/26 02:53:26 | 125862.0901 | 82350.0018 | 1 | 10 | 0 | 0 | 0 | 0 | -0.113121 | 3.258112 | -0.3685609 | 4.917446 | 5.441007 | 19.10788 | 20.19711 |  | -4.263437e-05 |  | 0.8551731 | [17 empty] | 15.18511 | -0.09323418
6859 | 2021/12/26 02:54:56 | 125952.0905 | 82440.0022 | 1 | 10 | 0 | 0 | 0 | 0 | -0.1138611 | 3.254688 | -0.3705824 | 4.917446 | 5.443851 | 19.10788 | 20.20637 |  | -4.606817e-05 |  | 0.8594137 | [17 empty] | 15.60794 | 0.08619606
6860 | 2021/12/26 02:56:26 | 126042.089 | 82530.0007 | 1 | 10 | 0 | 0 | 0 | 0 | -0.1136703 | 3.251182 | -0.3695628 | 4.917446 | 5.446697 | 19.10788 | 20.21563 |  | -2.501475e-05 | [19 empty] | 15.02985 | -0.1614523
6861 | 2021/12/26 02:57:56 | 126132.0902 | 82620.0019 | 1 | 10 | 0 | 0 | 0 | 0 | -0.1135406 | 3.247926 | -0.3687715 | 4.917446 | 5.449544 | 19.10788 | 20.22488 |  | -3.591659e-05 |  | 0.8201804 | [17 empty] | 15.5941 | 0.1089811
6862 | 2021/12/26 02:59:26 | 126222.0891 | 82710.0008 | 1 | 10 | 0 | 0 | 0 | 0 | -0.113884 | 3.244524 | -0.3694994 | 4.917446 | 5.452387 | 19.10788 | 20.23411 |  | -5.3262e-05 |  | 0.8426261 | [17 empty] | 15.29484 | -0.04334629
6863 | 2021/12/26 03:00:56 | 126312.0895 | 82800.0012 | 1 | 10 | 0 | 0 | 0 | 0 | -0.1141739 | 3.240963 | -0.3700334 | 4.917446 | 5.455232 | 19.10788 | 20.24334 |  | -4.875724e-05 | [19 empty] | 15.60193 | 0.1352912
6864 | 2021/12/26 03:02:26 | 126402.0907 | 82890.0024 | 1 | 10 | 0 | 0 | 0 | 0 | -0.1138306 | 3.237589 | -0.3685367 | 4.917446 | 5.458082 | 19.10788 | 20.25257 |  | -4.828791e-05 |  | 0.8073184 | [17 empty] | 15.20869 | -0.1513273
6865 | 2021/12/26 03:03:56 | 126492.0885 | 82980.0002 | 1 | 10 | 0 | 0 | 0 | 0 | -0.1142273 | 3.233805 | -0.3693888 | 4.917446 | 5.460927 | 19.10788 | 20.26177 |  | -2.244423e-05 |  | 0.8327612 | [17 empty] | 15.04967 | -0.1712078
6866 | 2021/12/26 03:05:26 | 126582.09 | 83070.0017 | 1 | 10 | 0 | 0 | 0 | 0 | -0.1136932 | 3.230534 | -0.3672897 | 4.917446 | 5.463773 | 19.10788 | 20.27097 |  | -7.349878e-05 |  | 0.7911608 | [17 empty] | 15.37206 | 0.03319919
6867 | 2021/12/26 03:06:56 | 126672.0896 | 83160.0013 | 1 | 10 | 0 | 0 | 0 | 0 | -0.1143494 | 3.226949 | -0.3689997 | 4.917446 | 5.466623 | 19.10788 | 20.28017 |  | -3.678769e-05 | [19 empty] | 15.15726 | -0.1400828
6868 | 2021/12/26 03:08:26 | 126762.0884 | 83250.0001 | 1 | 10 | 0 | 0 | 0 | 0 | -0.11409 | 3.223445 | -0.3677628 | 4.917446 | 5.469473 | 19.10788 | 20.28937 |  | -2.809504e-05 |  | 0.805997 | [17 empty] | 15.45188 | 0.1711267
6869 | 2021/12/26 03:09:56 | 126852.09 | 83340.0017 | 1 | 10 | 0 | 0 | 0 | 0 | -0.113266 | 3.21974 | -0.3646871 | 4.917446 | 5.472322 | 19.10788 | 20.29854 |  | -1.477671e-05 |  | 0.8230021 | [17 empty] | 15.27307 | 0.1159316
6870 | 2021/12/26 03:11:26 | 126942.0901 | 83430.0018 | 1 | 10 | 0 | 0 | 0 | 0 | -0.1138611 | 3.216483 | -0.3662323 | 4.917446 | 5.475168 | 19.10788 | 20.3077 |  | -6.206543e-05 | [19 empty] | 15.07743 | -0.1348978
6871 | 2021/12/26 03:12:56 | 127032.0898 | 83520.0015 | 1 | 10 | 0 | 0 | 0 | 0 | -0.1138077 | 3.212863 | -0.3656485 | 4.917446 | 5.478015 | 19.10788 | 20.31685 |  | -5.468942e-05 |  | 0.8121115 | [17 empty] | 15.11623 | -0.00442028
6872 | 2021/12/26 03:14:26 | 127122.0897 | 83610.0014 | 1 | 10 | 0 | 0 | 0 | 0 | -0.114212 | 3.209341 | -0.3665453 | 4.917446 | 5.480864 | 19.10788 | 20.326 |  | 1.102463e-05 |  | 0.8277407 | [17 empty] | 15.60187 | 0.07446051
6873 | 2021/12/26 03:15:56 | 127212.0893 | 83700.001 | 1 | 10 | 0 | 0 | 0 | 0 | -0.1136017 | 3.205855 | -0.3641906 | 4.917446 | 5.483712 | 19.10788 | 20.33514 |  | -2.83286e-05 | [19 empty] | 15.27431 | 0.07508218
6874 | 2021/12/26 03:17:26 | 127302.0891 | 83790.0008 | 1 | 10 | 0 | 0 | 0 | 0 | -0.1141129 | 3.202082 | -0.3653989 | 4.917446 | 5.486559 | 19.10788 | 20.34426 |  | -5.531983e-06 |  | 0.7897641 | [17 empty] | 15.32632 | 0.150072
6875 | 2021/12/26 03:18:56 | 127392.0892 | 83880.0009 | 1 | 10 | 0 | 0 | 0 | 0 | -0.1137161 | 3.198771 | -0.3637518 | 4.917446 | 5.489408 | 19.10788 | 20.35338 |  | -5.274879e-05 |  | 0.8200685 | [17 empty] | 15.12029 | -0.1687229
6876 | 2021/12/26 03:20:26 | 127482.0889 | 83970.0006 | 1 | 10 | 0 | 0 | 0 | 0 | -0.113678 | 3.195144 | -0.3632176 | 4.917446 | 5.492257 | 19.10788 | 20.36249 |  | -5.811811e-05 |  | 0 | [17 empty] | 15.17838 | 0.08727193
6877 | 2021/12/26 03:21:56 | 127572.0883 | 84060 | 1 | 10 | 0 | 0 | 0 | 0 | -0.1135559 | 3.191783 | -0.3624458 | 4.917446 | 5.495103 | 19.10788 | 20.37158 |  | -2.08231e-05 |  | 0.8163012 | [17 empty] | 15.5391 | 0.03673375
6878 | 2021/12/26 03:23:26 | 127662.0901 | 84150.0018 | 1 | 10 | 0 | 0 | 0 | 0 | -0.1135712 | 3.188552 | -0.3621277 | 4.917446 | 5.49795 | 19.10788 | 20.38066 |  | -4.761299e-05 |  | 0.8032491 | [17 empty] | 15.46565 | -0.02147198
6879 | 2021/12/26 03:24:56 | 127752.0904 | 84240.0021 | 1 | 10 | 0 | 0 | 0 | 0 | -0.1134415 | 3.184877 | -0.3612972 | 4.917446 | 5.500794 | 19.10788 | 20.38972 |  | -2.943464e-05 |  | 0.8247871 | [17 empty] | 14.92211 | -0.09989083
6880 | 2021/12/26 03:26:26 | 127842.0902 | 84330.0019 | 1 | 10 | 0 | 0 | 0 | 0 | -0.1140213 | 3.181232 | -0.3627282 | 4.917446 | 5.503641 | 19.10788 | 20.39878 |  | -6.049719e-05 | [19 empty] | 15.56115 | 0.107891
6881 | 2021/12/26 03:27:56 | 127932.0902 | 84420.0019 | 1 | 10 | 0 | 0 | 0 | 0 | -0.1137314 | 3.177933 | -0.3614308 | 4.917446 | 5.506489 | 19.10788 | 20.40784 |  | -2.058398e-05 |  | 0.8143532 | [17 empty] | 14.85676 | -0.02160788
6882 | 2021/12/26 03:29:26 | 128022.0886 | 84510.0003 | 1 | 10 | 0 | 0 | 0 | 0 | -0.1139832 | 3.174547 | -0.361845 | 4.917446 | 5.509336 | 19.10788 | 20.41688 |  | -3.315129e-05 |  | 0.8282943 | [17 empty] | 15.02753 | -0.144791
6883 | 2021/12/26 03:30:56 | 128112.0889 | 84600.0006 | 1 | 10 | 0 | 0 | 0 | 0 | -0.1139755 | 3.171351 | -0.3614563 | 4.917446 | 5.512183 | 19.10788 | 20.42591 |  | -3.583994e-05 | [19 empty] | 15.24397 | 0.1198155
6884 | 2021/12/26 03:32:26 | 128202.0889 | 84690.0006 | 1 | 10 | 0 | 0 | 0 | 0 | -0.1137466 | 3.16774 | -0.3603197 | 4.917446 | 5.515029 | 19.10788 | 20.43493 |  | -3.729457e-05 |  | 0.8466578 | [17 empty] | 15.52336 | 0.09855032
6885 | 2021/12/26 03:33:56 | 128292.0895 | 84780.0012 | 1 | 10 | 0 | 0 | 0 | 0 | -0.1139069 | 3.164169 | -0.3604207 | 4.917446 | 5.517876 | 19.10788 | 20.44395 |  | 4.661744e-06 |  | 0.8201878 | [17 empty] | 15.52711 | 0.1424193
6886 | 2021/12/26 03:35:26 | 128382.0891 | 84870.0008 | 1 | 10 | 0 | 0 | 0 | 0 | -0.1142502 | 3.16088 | -0.3611312 | 4.917446 | 5.520725 | 19.10788 | 20.45296 |  | -3.587708e-05 | [19 empty] | 15.0455 | -0.1195562
6887 | 2021/12/26 03:36:56 | 128472.0887 | 84960.0004 | 1 | 10 | 0 | 0 | 0 | 0 | -0.1133881 | 3.157458 | -0.3580182 | 4.917446 | 5.52357 | 19.10788 | 20.46195 |  | -4.295546e-05 |  | 0.8475447 | [17 empty] | 14.92116 | -0.1590103
6888 | 2021/12/26 03:38:26 | 128562.0888 | 85050.0005 | 1 | 10 | 0 | 0 | 0 | 0 | -0.1140976 | 3.154245 | -0.3598918 | 4.917446 | 5.526422 | 19.10788 | 20.47095 |  | -5.571174e-05 |  | 0.8415634 | [17 empty] | 15.37419 | 0.07648945
6889 | 2021/12/26 03:39:56 | 128652.0883 | 85140 | 1 | 10 | 0 | 0 | 0 | 0 | -0.1139832 | 3.150886 | -0.3591481 | 4.917446 | 5.529273 | 19.10788 | 20.47993 |  | 7.151293e-06 | [19 empty] | 15.20514 | -0.003254414
6890 | 2021/12/26 03:41:26 | 128742.0903 | 85230.002 | 1 | 10 | 0 | 0 | 0 | 0 | -0.1139221 | 3.147346 | -0.3585523 | 4.917446 | 5.532124 | 19.10788 | 20.48891 |  | -4.453246e-05 |  | 0.8203125 | [17 empty] | 15.50251 | 0.2089912
6891 | 2021/12/26 03:42:56 | 128832.0887 | 85320.0004 | 1 | 10 | 0 | 0 | 0 | 0 | -0.1135559 | 3.143877 | -0.3570058 | 4.917446 | 5.534971 | 19.10788 | 20.49787 |  | -6.204135e-05 |  | 0.8781155 | [17 empty] | 15.42436 | 0.169968
6892 | 2021/12/26 03:44:26 | 128922.0913 | 85410.003 | 1 | 10 | 0 | 0 | 0 | 0 | -0.1144943 | 3.140821 | -0.3596061 | 4.917446 | 5.53782 | 19.10788 | 20.50682 |  | -5.405224e-05 | [19 empty] | 14.87034 | -0.2252203
6893 | 2021/12/26 03:45:56 | 129012.0889 | 85500.0006 | 1 | 10 | 0 | 0 | 0 | 0 | -0.1137085 | 3.137432 | -0.3567527 | 4.917446 | 5.540665 | 19.10788 | 20.51575 |  | -2.220549e-05 |  | 0.8518201 | [17 empty] | 15.34575 | 0.04404783
6894 | 2021/12/26 03:47:26 | 129102.0902 | 85590.0019 | 1 | 10 | 0 | 0 | 0 | 0 | -0.1142883 | 3.133973 | -0.3581764 | 4.917446 | 5.543511 | 19.10788 | 20.52468 |  | -4.500738e-05 |  | 0.8338095 | [17 empty] | 14.94482 | -0.2121907
6895 | 2021/12/26 03:48:56 | 129192.0889 | 85680.0006 | 1 | 10 | 0 | 0 | 0 | 0 | -0.1141891 | 3.130475 | -0.3574661 | 4.917446 | 5.54636 | 19.10788 | 20.5336 |  | -6.249949e-05 | [19 empty] | 15.05084 | 0.05545616
6896 | 2021/12/26 03:50:26 | 129282.0897 | 85770.0014 | 1 | 10 | 0 | 0 | 0 | 0 | -0.1141891 | 3.126971 | -0.357066 | 4.917446 | 5.549211 | 19.10788 | 20.54252 |  | -5.334147e-05 |  | 0.826839 | [17 empty] | 15.58001 | -0.005331635
6897 | 2021/12/26 03:51:56 | 129372.0893 | 85860.001 | 1 | 10 | 0 | 0 | 0 | 0 | -0.1139984 | 3.123668 | -0.3560932 | 4.917446 | 5.552059 | 19.10788 | 20.55142 |  | -1.706814e-05 |  | 0.8028572 | [17 empty] | 15.15147 | -0.1430279
6898 | 2021/12/26 03:53:26 | 129462.0897 | 85950.0014 | 1 | 10 | 0 | 0 | 0 | 0 | -0.1138229 | 3.119934 | -0.3551199 | 4.917446 | 5.554905 | 19.10788 | 20.56031 |  | -4.187738e-05 |  | 0 | [17 empty] | 15.20954 | -0.1309431
6899 | 2021/12/26 03:54:56 | 129552.0885 | 86040.0002 | 1 | 10 | 0 | 0 | 0 | 0 | -0.1139755 | 3.116536 | -0.3552087 | 4.917446 | 5.557754 | 19.10788 | 20.56919 |  | -9.784958e-05 |  | 0.861254 | [17 empty] | 14.98239 | -0.04286051
6900 | 2021/12/26 03:56:26 | 129642.0898 | 86130.0015 | 1 | 10 | 0 | 0 | 0 | 0 | -0.1139755 | 3.113071 | -0.3548138 | 4.917446 | 5.560601 | 19.10788 | 20.57806 |  | -4.311353e-05 |  | 0.8112689 | [17 empty] | 15.0332 | -0.1255965
6901 | 2021/12/26 03:57:56 | 129732.0883 | 86220 | 1 | 10 | 0 | 0 | 0 | 0 | -0.1137848 | 3.109665 | -0.3538326 | 4.917446 | 5.563448 | 19.10788 | 20.58692 |  | -8.234411e-05 |  | 0.7922623 | [17 empty] | 14.95716 | -0.07566392
6902 | 2021/12/26 03:59:26 | 129822.089 | 86310.0007 | 1 | 10 | 0 | 0 | 0 | 0 | -0.1137695 | 3.105826 | -0.3533483 | 4.917446 | 5.566298 | 19.10788 | 20.59577 |  | -4.587861e-05 | [19 empty] | 15.53275 | 0.1363999
6903 | 2021/12/26 04:00:56 | 129912.089 | 86400.0007 | 1 | 10 | 0 | 0 | 0 | 0 | -0.1137161 | 3.102118 | -0.3527608 | 4.917446 | 5.569148 | 19.10788 | 20.60462 |  | -4.338439e-05 |  | 0.7623433 | [17 empty] | 15.61719 | 0.1441479
6904 | 2021/12/26 04:02:26 | 130002.0905 | 86490.0022 | 1 | 10 | 0 | 0 | 0 | 0 | -0.1141357 | 3.098731 | -0.3536758 | 4.917446 | 5.571997 | 19.10788 | 20.61345 |  | -5.752928e-05 |  | 0.7838838 | [17 empty] | 14.89938 | -0.135082
6905 | 2021/12/26 04:03:56 | 130092.0888 | 86580.0005 | 1 | 10 | 0 | 0 | 0 | 0 | -0.11409 | 3.094573 | -0.3530598 | 4.917446 | 5.574847 | 19.10788 | 20.62228 |  | -2.832884e-05 |  | 0.766324 | [17 empty] | 15.25213 | 0.09781778
6906 | 2021/12/26 04:05:26 | 130182.0904 | 86670.0021 | 1 | 10 | 0 | 0 | 0 | 0 | -0.1138229 | 3.090755 | -0.3517987 | 4.917446 | 5.577697 | 19.10788 | 20.63109 |  | -3.386335e-05 | [19 empty] | 15.56329 | 0.08886337
6907 | 2021/12/26 04:06:56 | 130272.0901 | 86760.0018 | 1 | 10 | 0 | 0 | 0 | 0 | -0.1144409 | 3.086795 | -0.3532556 | 4.917446 | 5.580549 | 19.10788 | 20.6399 |  | -2.157241e-05 |  | 0.7640396 | [17 empty] | 15.43124 | 0.153296
6908 | 2021/12/26 04:08:26 | 130362.0887 | 86850.0004 | 1 | 10 | 0 | 0 | 0 | 0 | -0.1138687 | 3.082677 | -0.3510204 | 4.917446 | 5.583401 | 19.10788 | 20.6487 |  | -4.121361e-05 |  | 0.684977 | [17 empty] | 15.37477 | -0.0005966425
6909 | 2021/12/26 04:09:56 | 130452.0891 | 86940.0008 | 1 | 10 | 0 | 0 | 0 | 0 | -0.1143417 | 3.078493 | -0.3520001 | 4.917446 | 5.586254 | 19.10788 | 20.65749 |  | -5.744788e-05 |  | 0.7228916 | [17 empty] | 15.16725 | 0.09417176
6910 | 2021/12/26 04:11:26 | 130542.0888 | 87030.0005 | 1 | 10 | 0 | 0 | 0 | 0 | -0.1142273 | 3.074428 | -0.3511836 | 4.917446 | 5.589107 | 19.10788 | 20.66626 |  | -5.527298e-05 | [19 empty] | 15.18459 | 0.1200104
6911 | 2021/12/26 04:12:56 | 130632.0896 | 87120.0013 | 1 | 10 | 0 | 0 | 0 | 0 | -0.114151 | 3.070137 | -0.3504592 | 4.917446 | 5.591958 | 19.10788 | 20.67502 |  | -3.176938e-05 |  | 0.6782762 | [17 empty] | 14.94953 | -0.1636368
6912 | 2021/12/26 04:14:26 | 130722.0894 | 87210.0011 | 1 | 10 | 0 | 0 | 0 | 0 | -0.1141281 | 3.065721 | -0.3498849 | 4.917446 | 5.594807 | 19.10788 | 20.68376 |  | -4.887699e-05 |  | 0.6368896 | [17 empty] | 15.01549 | 0.008580089
6913 | 2021/12/26 04:15:56 | 130812.0897 | 87300.0014 | 1 | 10 | 0 | 0 | 0 | 0 | -0.1142273 | 3.061039 | -0.3496542 | 4.917446 | 5.597654 | 19.10788 | 20.69248 |  | -4.500738e-05 | [19 empty] | 15.29565 | -0.04562318
6914 | 2021/12/26 04:17:26 | 130902.0884 | 87390.0001 | 1 | 10 | 0 | 0 | 0 | 0 | -0.1138306 | 3.056506 | -0.3479239 | 4.917446 | 5.600505 | 19.10788 | 20.7012 |  | -3.240161e-05 |  | 0.648546 | [17 empty] | 15.52076 | 0.2138239
6915 | 2021/12/26 04:18:56 | 130992.0894 | 87480.0011 | 1 | 10 | 0 | 0 | 0 | 0 | -0.1147232 | 3.05206 | -0.3501421 | 4.917446 | 5.603354 | 19.10788 | 20.70991 |  | -5.871513e-05 |  | 0.6269321 | [17 empty] | 15.20319 | -0.08150339
6916 | 2021/12/26 04:20:26 | 131082.0902 | 87570.0019 | 1 | 10 | 0 | 0 | 0 | 0 | -0.1139069 | 3.047199 | -0.347097 | 4.917446 | 5.606205 | 19.10788 | 20.7186 |  | -4.03001e-05 |  | 0.5830191 | [17 empty] | 15.00225 | -0.1717722
6917 | 2021/12/26 04:21:56 | 131172.089 | 87660.0007 | 1 | 10 | 0 | 0 | 0 | 0 | -0.1138992 | 3.042356 | -0.3465219 | 4.917446 | 5.609056 | 19.10788 | 20.72728 |  | -4.101162e-05 | [19 empty] | 15.33595 | -0.0266093
6918 | 2021/12/26 04:23:26 | 131262.0884 | 87750.0001 | 1 | 10 | 0 | 0 | 0 | 0 | -0.1137466 | 3.037031 | -0.345452 | 4.917446 | 5.611905 | 19.10788 | 20.73594 |  | -4.812187e-05 |  | 0.5959229 | [17 empty] | 15.59326 | 0.09075582
6919 | 2021/12/26 04:24:56 | 131352.0902 | 87840.0019 | 1 | 10 | 0 | 0 | 0 | 0 | -0.113533 | 3.032022 | -0.3442346 | 4.917446 | 5.614752 | 19.10788 | 20.74458 |  | -7.661479e-05 |  | 0.5457263 | [17 empty] | 15.60333 | 0.18538
6920 | 2021/12/26 04:26:26 | 131442.0894 | 87930.0011 | 1 | 10 | 0 | 0 | 0 | 0 | -0.1140594 | 3.026731 | -0.3452271 | 4.917446 | 5.617599 | 19.10788 | 20.7532 |  | -8.937974e-05 |  | 0.5592866 | [17 empty] | 15.11105 | -0.1997232
6921 | 2021/12/26 04:27:56 | 131532.0897 | 88020.0014 | 1 | 10 | 0 | 0 | 0 | 0 | -0.1140213 | 3.021413 | -0.3445054 | 4.917446 | 5.620451 | 19.10788 | 20.76183 |  | -4.777341e-05 | [19 empty] | 15.46367 | -0.0250262
6922 | 2021/12/26 04:29:26 | 131622.0889 | 88110.0006 | 1 | 10 | 0 | 0 | 0 | 0 | -0.1140137 | 3.015838 | -0.3438468 | 4.917446 | 5.623299 | 19.10788 | 20.77043 |  | -3.903773e-05 |  | 0.5246084 | [17 empty] | 15.40438 | -0.01744628
6923 | 2021/12/26 04:30:56 | 131712.0901 | 88200.0018 | 1 | 10 | 0 | 0 | 0 | 0 | -0.1136703 | 3.010221 | -0.3421727 | 4.917446 | 5.626148 | 19.10788 | 20.77901 |  | -3.117719e-05 |  | 0.5148718 | [17 empty] | 15.44447 | 0.1636916
6924 | 2021/12/26 04:32:26 | 131802.0888 | 88290.0005 | 1 | 10 | 0 | 0 | 0 | 0 | -0.1139603 | 3.004375 | -0.3423795 | 4.917446 | 5.628995 | 19.10788 | 20.78757 |  | -4.931408e-05 |  | 0.4844844 | [17 empty] | 15.52671 | 0.1798677
6925 | 2021/12/26 04:33:56 | 131892.0904 | 88380.0021 | 1 | 10 | 0 | 0 | 0 | 0 | -0.1140976 | 2.998459 | -0.342117 | 4.917446 | 5.631842 | 19.10788 | 20.79612 |  | -8.269972e-05 | [19 empty] | 15.04926 | -0.02945065
6926 | 2021/12/26 04:35:26 | 131982.0898 | 88470.0015 | 1 | 10 | 0 | 0 | 0 | 0 | -0.1139984 | 2.99224 | -0.3411106 | 4.917446 | 5.634693 | 19.10788 | 20.80466 |  | -4.942566e-05 |  | 0.4868421 | [17 empty] | 15.26408 | 0.1575202
6927 | 2021/12/26 04:36:56 | 132072.0884 | 88560.0001 | 1 | 10 | 0 | 0 | 0 | 0 | -0.1137924 | 2.986105 | -0.3397961 | 4.917446 | 5.637542 | 19.10788 | 20.81317 |  | -7.854439e-05 |  | 0.4674886 | [17 empty] | 15.13507 | -0.1522273
6928 | 2021/12/26 04:38:26 | 132162.0888 | 88650.0005 | 1 | 10 | 0 | 0 | 0 | 0 | -0.1139832 | 2.97968 | -0.3396335 | 4.917446 | 5.640388 | 19.10788 | 20.82166 |  | -0.0001633109 |  | 0.4445367 | [17 empty] | 15.68373 | 0.01232326
6929 | 2021/12/26 04:39:56 | 132252.0889 | 88740.0006 | 1 | 10 | 0 | 0 | 0 | 0 | -0.1139603 | 2.97295 | -0.3387983 | 4.917446 | 5.643237 | 19.10788 | 20.83014 |  | -8.498199e-05 | [19 empty] | 15.21428 | -0.1646376
6930 | 2021/12/26 04:41:26 | 132342.0891 | 88830.0008 | 1 | 10 | 0 | 0 | 0 | 0 | -0.1141739 | 2.966298 | -0.3386738 | 4.917446 | 5.646089 | 19.10788 | 20.83861 |  | -6.602434e-05 |  | 0.4337258 | [17 empty] | 15.17481 | -0.1568788
6931 | 2021/12/26 04:42:56 | 132432.0883 | 88920 | 1 | 10 | 0 | 0 | 0 | 0 | -0.1135712 | 2.959341 | -0.3360959 | 4.917446 | 5.648942 | 19.10788 | 20.84706 |  | -9.141683e-05 |  | 0.4189682 | [17 empty] | 15.58504 | 0.1453441
6932 | 2021/12/26 04:44:26 | 132522.0893 | 89010.001 | 1 | 10 | 0 | 0 | 0 | 0 | -0.1140213 | 2.952352 | -0.336631 | 4.917446 | 5.651794 | 19.10788 | 20.85549 |  | -5.449048e-05 |  | 0.4000398 | [17 empty] | 15.17702 | 0.04778028
6933 | 2021/12/26 04:45:56 | 132612.0887 | 89100.0004 | 1 | 10 | 0 | 0 | 0 | 0 | -0.1137161 | 2.944818 | -0.3348732 | 4.917446 | 5.654644 | 19.10788 | 20.8639 |  | -8.928908e-05 | [19 empty] | 15.54124 | 0.1387596
6934 | 2021/12/26 04:47:26 | 132702.0904 | 89190.0021 | 1 | 10 | 0 | 0 | 0 | 0 | -0.1140366 | 2.937056 | -0.3349319 | 4.917446 | 5.657493 | 19.10788 | 20.87227 |  | -0.0001119568 |  | 0.3880842 | [17 empty] | 15.38333 | -0.1356047
6935 | 2021/12/26 04:48:56 | 132792.0902 | 89280.0019 | 1 | 10 | 0 | 0 | 0 | 0 | -0.1139984 | 2.929017 | -0.3339033 | 4.917446 | 5.66034 | 19.10788 | 20.88063 |  | -8.398337e-05 |  | 0.3728522 | [17 empty] | 15.2124 | 0.0002008677
6936 | 2021/12/26 04:50:26 | 132882.0887 | 89370.0004 | 1 | 10 | 0 | 0 | 0 | 0 | -0.1137543 | 2.921034 | -0.3322802 | 4.917446 | 5.663191 | 19.10788 | 20.88897 |  | -9.319054e-05 |  | 0.3510573 | [17 empty] | 15.76439 | 0.03149569
6937 | 2021/12/26 04:51:56 | 132972.0894 | 89460.0011 | 1 | 10 | 0 | 0 | 0 | 0 | -0.1136398 | 2.912698 | -0.3309984 | 4.917446 | 5.666042 | 19.10788 | 20.89728 |  | -0.0001381136 | [19 empty] | 15.73037 | 0.1285553
6938 | 2021/12/26 04:53:26 | 133062.0896 | 89550.0013 | 1 | 10 | 0 | 0 | 0 | 0 | -0.1140366 | 2.903814 | -0.3311411 | 4.917446 | 5.668894 | 19.10788 | 20.90558 |  | -9.264574e-05 |  | 0.3304966 | [17 empty] | 15.12533 | -0.1333398
6939 | 2021/12/26 04:54:56 | 133152.0888 | 89640.0005 | 1 | 10 | 0 | 0 | 0 | 0 | -0.1141663 | 2.894349 | -0.3304371 | 4.917446 | 5.671747 | 19.10788 | 20.91385 |  | -0.0001064108 |  | 0.3203586 | [17 empty] | 15.37732 | -0.1360369
6940 | 2021/12/26 04:56:26 | 133242.0902 | 89730.0019 | 1 | 10 | 0 | 0 | 0 | 0 | -0.1140137 | 2.884705 | -0.3288959 | 4.917446 | 5.6746 | 19.10788 | 20.92209 |  | -0.0001098834 |  | 0.2983823 | [17 empty] | 15.55837 | 0.1450652
6941 | 2021/12/26 04:57:56 | 133332.0884 | 89820.0001 | 1 | 10 | 0 | 0 | 0 | 0 | -0.1141739 | 2.874572 | -0.3282011 | 4.917446 | 5.677455 | 19.10788 | 20.93031 |  | -0.0001085567 | [19 empty] | 15.20548 | 0.0350821
6942 | 2021/12/26 04:59:26 | 133422.0897 | 89910.0014 | 1 | 10 | 0 | 0 | 0 | 0 | -0.1145401 | 2.863862 | -0.328027 | 4.917446 | 5.680309 | 19.10788 | 20.9385 |  | -0.0001224397 |  | 0.2785467 | [17 empty] | 15.05942 | -0.2105796
6943 | 2021/12/26 05:00:56 | 133512.09 | 90000.0017 | 1 | 10 | 0 | 0 | 0 | 0 | -0.1140976 | 2.852398 | -0.3254518 | 4.917446 | 5.683164 | 19.10788 | 20.94666 |  | -0.0001209061 |  | 0.2564519 | [17 empty] | 15.3311 | 0.01982927
6944 | 2021/12/26 05:02:26 | 133602.0907 | 90090.0024 | 1 | 10 | 0 | 0 | 0 | 0 | -0.1147995 | 2.840519 | -0.3260902 | 4.917446 | 5.686016 | 19.10788 | 20.95478 |  | -0.0001392939 |  | 0.2447961 | [17 empty] | 15.73737 | 0.2071124
6945 | 2021/12/26 05:03:56 | 133692.0901 | 90180.0018 | 1 | 10 | 0 | 0 | 0 | 0 | -0.1143036 | 2.827773 | -0.3232246 | 4.917446 | 5.688868 | 19.10788 | 20.96286 |  | -0.000176837 | [19 empty] | 15.18469 | -0.1664239
6946 | 2021/12/26 05:05:26 | 133782.0885 | 90270.0002 | 1 | 10 | 0 | 0 | 0 | 0 | -0.1143799 | 2.814528 | -0.3219254 | 4.917446 | 5.691721 | 19.10788 | 20.97091 |  | -0.0001360656 |  | 0.2231717 | [17 empty] | 15.56942 | 0.02521634
6947 | 2021/12/26 05:06:56 | 133872.0895 | 90360.0012 | 1 | 10 | 0 | 0 | 0 | 0 | -0.1142349 | 2.800777 | -0.3199465 | 4.917446 | 5.694575 | 19.10788 | 20.97893 |  | -0.0001297023 |  | 0.2087595 | [17 empty] | 15.38912 | -0.08402288
6948 | 2021/12/26 05:08:26 | 133962.09 | 90450.0017 | 1 | 10 | 0 | 0 | 0 | 0 | -0.1141891 | 2.786071 | -0.3181389 | 4.917446 | 5.697426 | 19.10788 | 20.98689 |  | -0.0001502759 |  | 0.196535 | [17 empty] | 15.44902 | 0.08317649
6949 | 2021/12/26 05:09:56 | 134052.0884 | 90540.0001 | 1 | 10 | 0 | 0 | 0 | 0 | -0.1141281 | 2.770966 | -0.3162451 | 4.917446 | 5.700279 | 19.10788 | 20.99482 |  | -0.0001424056 | [19 empty] | 15.6892 | 0.2043682
6950 | 2021/12/26 05:11:26 | 134142.0892 | 90630.0009 | 1 | 10 | 0 | 0 | 0 | 0 | -0.1136703 | 2.755249 | -0.31319 | 4.917446 | 5.703135 | 19.10788 | 21.00271 |  | -0.000196077 |  | 0.191884 | [17 empty] | 14.97784 | -0.2366716
6951 | 2021/12/26 05:12:56 | 134232.0898 | 90720.0015 | 1 | 10 | 0 | 0 | 0 | 0 | -0.1141891 | 2.739257 | -0.3127933 | 4.917446 | 5.705991 | 19.10788 | 21.01056 |  | -0.0001527684 |  | 0.1771283 | [17 empty] | 15.63882 | -0.1843673
6952 | 2021/12/26 05:14:26 | 134322.0888 | 90810.0005 | 1 | 10 | 0 | 0 | 0 | 0 | -0.1140518 | 2.722214 | -0.3104734 | 4.917446 | 5.708842 | 19.10788 | 21.01834 |  | -0.000195068 | [19 empty] | 14.99834 | -0.170846
6953 | 2021/12/26 05:15:56 | 134412.0907 | 90900.0024 | 1 | 10 | 0 | 0 | 0 | 0 | -0.1138077 | 2.704716 | -0.3078175 | 4.917446 | 5.711699 | 19.10788 | 21.02609 |  | -0.0001514446 |  | 0.1706019 | [17 empty] | 15.6747 | 0.1531667
6954 | 2021/12/26 05:17:26 | 134502.089 | 90990.0007 | 1 | 10 | 0 | 0 | 0 | 0 | -0.1141891 | 2.686452 | -0.3067635 | 4.917446 | 5.714553 | 19.10788 | 21.03379 |  | -0.0002493278 |  | 0.1610058 | [17 empty] | 14.94744 | -0.1226813
6955 | 2021/12/26 05:18:56 | 134592.0902 | 91080.0019 | 1 | 10 | 0 | 0 | 0 | 0 | -0.114212 | 2.667828 | -0.304698 | 4.917446 | 5.717405 | 19.10788 | 21.04142 |  | -0.0002030032 |  | 0.1554555 | [17 empty] | 15.36428 | 0.1560593
6956 | 2021/12/26 05:20:26 | 134682.089 | 91170.0007 | 1 | 10 | 0 | 0 | 0 | 0 | -0.1139221 | 2.648714 | -0.3017471 | 4.917446 | 5.720255 | 19.10788 | 21.049 |  | -0.0001850422 | [19 empty] | 15.58551 | 0.1210207
6957 | 2021/12/26 05:21:56 | 134772.0888 | 91260.0005 | 1 | 10 | 0 | 0 | 0 | 0 | -0.1140747 | 2.628834 | -0.2998834 | 4.917446 | 5.723106 | 19.10788 | 21.05652 |  | -0.0002115485 |  | 0.1483841 | [17 empty] | 14.89414 | -0.120095
6958 | 2021/12/26 05:23:26 | 134862.0893 | 91350.001 | 1 | 10 | 0 | 0 | 0 | 0 | -0.1138687 | 2.608337 | -0.2970079 | 4.917446 | 5.72596 | 19.10788 | 21.06399 |  | -0.0002525051 |  | 0.1432185 | [17 empty] | 15.50762 | 0.1573187
6959 | 2021/12/26 05:24:56 | 134952.0904 | 91440.0021 | 1 | 10 | 0 | 0 | 0 | 0 | -0.1144562 | 2.587428 | -0.2961472 | 4.917446 | 5.728815 | 19.10788 | 21.07141 |  | -0.0002190869 |  | 0.1378395 | [17 empty] | 15.62205 | 0.0246501
6960 | 2021/12/26 05:26:26 | 135042.0897 | 91530.0014 | 1 | 10 | 0 | 0 | 0 | 0 | -0.1147079 | 2.565856 | -0.294324 | 4.917446 | 5.731668 | 19.10788 | 21.07876 |  | -0.0002332503 | [19 empty] | 15.59624 | 0.1438504
6961 | 2021/12/26 05:27:56 | 135132.0905 | 91620.0022 | 1 | 10 | 0 | 0 | 0 | 0 | -0.1144409 | 2.54387 | -0.2911228 | 4.917446 | 5.734524 | 19.10788 | 21.08606 |  | -0.0002563408 |  | 0.1324478 | [17 empty] | 15.41365 | -0.0481987
6962 | 2021/12/26 05:29:26 | 135222.0893 | 91710.001 | 1 | 10 | 0 | 0 | 0 | 0 | -0.1142273 | 2.520888 | -0.2879542 | 4.917446 | 5.737375 | 19.10788 | 21.09328 |  | -0.0003188337 |  | 0.1284451 | [17 empty] | 15.62016 | 0.08905232
6963 | 2021/12/26 05:30:48 | 135303.5241 | 91791.4358 | 1 | 10 | 0 | 0 | 0 | 0 | -0.1140594 | 2.499984 | -0.2851467 | 4.917446 | 5.739961 | 19.10788 | 21.09977 |  | -0.0002856807 | 0.02530885 | 0.1245783 | 0 | [16 empty] | 14.90199 | -0.1614857
6964 | 2021/12/26 05:35:48 | 135603.5686 | 300.0006 | 1 | 11 | 0 | 0 | 0 | 0 | 0 | 2.587008 | 0 | 4.917446 | 5.739961 | 19.10788 | 21.09977 |  | 0.0001160372 |  | 0 | [17 empty] | 15.13236 | 0.09823143
6965 | 2021/12/26 05:40:48 | 135903.5689 | 600.0009 | 1 | 11 | 0 | 0 | 0 | 0 | 0 | 2.614506 | 0 | 4.917446 | 5.739961 | 19.10788 | 21.09977 |  | 7.334011e-05 |  | 0 | [17 empty] | 15.28976 | -0.05752563
6966 | 2021/12/26 05:45:48 | 136203.5698 | 900.0018 | 1 | 11 | 0 | 0 | 0 | 0 | 0 | 2.634228 | 0 | 4.917446 | 5.739961 | 19.10788 | 21.09977 |  | 6.721471e-05 |  | 0 | [17 empty] | 15.00699 | -0.1735699
6967 | 2021/12/26 05:50:48 | 136503.5691 | 1200.0011 | 1 | 11 | 0 | 0 | 0 | 0 | 0 | 2.649447 | 0 | 4.917446 | 5.739961 | 19.10788 | 21.09977 |  | 8.197694e-05 |  | 0 | [17 empty] | 15.03979 | -0.04537582
6968 | 2021/12/26 05:55:48 | 136803.569 | 1500.001 | 1 | 11 | 0 | 0 | 0 | 0 | 0 | 2.662525 | 0 | 4.917446 | 5.739961 | 19.10788 | 21.09977 |  | 4.433563e-05 |  | 0 | [17 empty] | 15.46749 | 0.1778382
6969 | 2021/12/26 06:00:48 | 137103.5685 | 1800.0005 | 1 | 11 | 0 | 0 | 0 | 0 | 0 | 2.673816 | 0 | 4.917446 | 5.739961 | 19.10788 | 21.09977 |  | 3.880387e-05 |  | 0 | [17 empty] | 15.42339 | -0.07020652
6970 | 2021/12/26 06:05:48 | 137403.5687 | 2100.0007 | 1 | 11 | 0 | 0 | 0 | 0 | 0 | 2.683758 | 0 | 4.917446 | 5.739961 | 19.10788 | 21.09977 |  | 2.212665e-05 |  | 0 | [17 empty] | 15.12371 | -0.2036512
6971 | 2021/12/26 06:10:48 | 137703.569 | 2400.001 | 1 | 11 | 0 | 0 | 0 | 0 | 0 | 2.692667 | 0 | 4.917446 | 5.739961 | 19.10788 | 21.09977 |  | -1.303967e-06 |  | 0 | [17 empty] | 15.06287 | -0.1356226
6972 | 2021/12/26 06:15:48 | 138003.5698 | 2700.0018 | 1 | 11 | 0 | 0 | 0 | 0 | 0 | 2.701084 | 0 | 4.917446 | 5.739961 | 19.10788 | 21.09977 |  | -1.205122e-05 |  | 0 | [17 empty] | 15.11901 | -0.122813
6973 | 2021/12/26 06:20:48 | 138303.5682 | 3000.0002 | 1 | 11 | 0 | 0 | 0 | 0 | 0 | 2.708613 | 0 | 4.917446 | 5.739961 | 19.10788 | 21.09977 |  | 6.479947e-06 |  | 0 | [17 empty] | 14.85684 | -0.1943761
6974 | 2021/12/26 06:25:48 | 138603.5691 | 3300.0011 | 1 | 11 | 0 | 0 | 0 | 0 | 0 | 2.715623 | 0 | 4.917446 | 5.739961 | 19.10788 | 21.09977 |  | 2.939708e-05 |  | 0 | [17 empty] | 15.5602 | 0.2097619
6975 | 2021/12/26 06:30:48 | 138903.5684 | 3600.0004 | 1 | 11 | 0 | 0 | 0 | 0 | 0 | 2.721945 | 0 | 4.917446 | 5.739961 | 19.10788 | 21.09977 |  | -6.677561e-06 |  | 0 | [17 empty] | 15.36976 | 0.08811355
6976 | 2021/12/26 06:35:48 | 139203.5695 | 3900.0015 | 1 | 11 | 0 | 0 | 0 | 0 | 0 | 2.728344 | 0 | 4.917446 | 5.739961 | 19.10788 | 21.09977 |  | 3.133343e-05 |  | 0 | [17 empty] | 15.18022 | 0.02296984
6977 | 2021/12/26 06:40:48 | 139503.5682 | 4200.0002 | 1 | 11 | 0 | 0 | 0 | 0 | 0 | 2.733885 | 0 | 4.917446 | 5.739961 | 19.10788 | 21.09977 |  | 1.738421e-05 |  | 0 | [17 empty] | 14.83152 | 0.04926443
6978 | 2021/12/26 06:45:48 | 139803.5688 | 4500.0008 | 1 | 11 | 0 | 0 | 0 | 0 | 0 | 2.739347 | 0 | 4.917446 | 5.739961 | 19.10788 | 21.09977 |  | -3.042263e-05 |  | 0 | [17 empty] | 14.81098 | 0.0728333
6979 | 2021/12/26 06:50:48 | 140103.5681 | 4800.0001 | 1 | 11 | 0 | 0 | 0 | 0 | 0 | 2.744617 | 0 | 4.917446 | 5.739961 | 19.10788 | 21.09977 |  | 3.133136e-05 |  | 0 | [17 empty] | 15.4965 | 0.1381367
6980 | 2021/12/26 06:55:48 | 140403.5689 | 5100.0009 | 1 | 11 | 0 | 0 | 0 | 0 | 0 | 2.749545 | 0 | 4.917446 | 5.739961 | 19.10788 | 21.09977 |  | 3.504703e-05 |  | 0 | [17 empty] | 14.82362 | -0.1855582
6981 | 2021/12/26 07:00:48 | 140703.571 | 5400.003 | 1 | 11 | 0 | 0 | 0 | 0 | 0 | 2.7541 | 0 | 4.917446 | 5.739961 | 19.10788 | 21.09977 |  | 2.129972e-05 |  | 0 | [17 empty] | 15.43439 | 0.1883042
6982 | 2021/12/26 07:05:48 | 141003.5708 | 5700.0028 | 1 | 11 | 0 | 0 | 0 | 0 | 0 | 2.758659 | 0 | 4.917446 | 5.739961 | 19.10788 | 21.09977 |  | 2.45385e-05 |  | 0 | [17 empty] | 14.97823 | -0.1689541
6983 | 2021/12/26 07:10:48 | 141303.568 | 6000 | 1 | 11 | 0 | 0 | 0 | 0 | 0 | 2.762716 | 0 | 4.917446 | 5.739961 | 19.10788 | 21.09977 |  | 1.777858e-05 |  | 0 | [17 empty] | 15.35368 | 0.1329863
6984 | 2021/12/26 07:15:48 | 141603.5685 | 6300.0005 | 1 | 11 | 0 | 0 | 0 | 0 | 0 | 2.766647 | 0 | 4.917446 | 5.739961 | 19.10788 | 21.09977 |  | -1.157631e-05 |  | 0 | [17 empty] | 14.97759 | -0.1673794
6985 | 2021/12/26 07:20:48 | 141903.5707 | 6600.0027 | 1 | 11 | 0 | 0 | 0 | 0 | 0 | 2.770785 | 0 | 4.917446 | 5.739961 | 19.10788 | 21.09977 |  | 1.604209e-05 |  | 0 | [17 empty] | 15.52557 | 0.01626372
6986 | 2021/12/26 07:25:48 | 142203.5691 | 6900.0011 | 1 | 11 | 0 | 0 | 0 | 0 | 0 | 2.774206 | 0 | 4.917446 | 5.739961 | 19.10788 | 21.09977 |  | 2.173405e-06 |  | 0 | [17 empty] | 14.8173 | 0.04946351
6987 | 2021/12/26 07:30:48 | 142503.5692 | 7200.0012 | 1 | 11 | 0 | 0 | 0 | 0 | 0 | 2.777736 | 0 | 4.917446 | 5.739961 | 19.10788 | 21.09977 |  | 5.630861e-05 |  | 0 | [17 empty] | 14.82648 | -0.01161337
6988 | 2021/12/26 07:30:48 | 142503.5701 | 7200.0021 | 1 | 11 | 0 | 0 | 0 | 0 | 0 | 2.777736 | 0 | 4.917446 | 5.739961 | 19.10788 | 21.09977 |  | 5.630861e-05 | 0.02530885 | 0 | 0 | [16 empty] | 14.82648 | -0.01161337
6989 | 2021/12/26 07:32:18 | 142593.6133 | 90.0006 | 1 | 12 | 0 | 0 | 0 | 0 | 0.1146774 | 2.844953 | 0.3262518 | 4.920314 | 5.739961 | 19.11596 | 21.09977 |  | 0.0005896201 | [19 empty] | 14.88645 | -0.1631993
6990 | 2021/12/26 07:33:48 | 142683.6136 | 180.0009 | 1 | 12 | 0 | 0 | 0 | 0 | 0.1144791 | 2.883869 | 0.3301427 | 4.923182 | 5.739961 | 19.12418 | 21.09977 |  | 0.000281057 |  | 0.04687011 | [17 empty] | 15.42496 | 0.1129162
6991 | 2021/12/26 07:35:18 | 142773.6138 | 270.0011 | 1 | 12 | 0 | 0 | 0 | 0 | 0.1141968 | 2.912752 | 0.332627 | 4.926048 | 5.739961 | 19.13249 | 21.09977 |  | 0.0002106964 |  | 0.08672561 | [17 empty] | 15.43345 | 0.08383274
6992 | 2021/12/26 07:36:48 | 142863.6131 | 360.0004 | 1 | 12 | 0 | 0 | 0 | 0 | 0.1146698 | 2.936583 | 0.3367374 | 4.928912 | 5.739961 | 19.14087 | 21.09977 |  | 0.0001983762 | [19 empty] | 15.28779 | 0.100466
6993 | 2021/12/26 07:38:18 | 142953.6133 | 450.0006 | 1 | 12 | 0 | 0 | 0 | 0 | 0.1143875 | 2.957654 | 0.3383186 | 4.931777 | 5.739961 | 19.14931 | 21.09977 |  | 0.0001675447 |  | 0.1176411 | [17 empty] | 14.9303 | -0.07297456
6994 | 2021/12/26 07:39:48 | 143043.6151 | 540.0024 | 1 | 12 | 0 | 0 | 0 | 0 | 0.1154556 | 2.977029 | 0.3437147 | 4.934643 | 5.739961 | 19.15782 | 21.09977 |  | 0.0002224795 |  | 0.1368209 | [17 empty] | 14.91263 | -0.05966544
6995 | 2021/12/26 07:41:18 | 143133.6146 | 630.0019 | 1 | 12 | 0 | 0 | 0 | 0 | 0.11483 | 2.99505 | 0.3439215915 | 4.93751 | 5.739961 | 19.16638 | 21.09977 |  | 0.0001774971 |  | 0.15611 | [17 empty] | 15.57726 | 0.06079137
6996 | 2021/12/26 07:42:48 | 143223.6135 | 720.0008 | 1 | 12 | 0 | 0 | 0 | 0 | 0.1149216 | 3.011923 | 0.346135 | 4.940374 | 5.739961 | 19.17498 | 21.09977 |  | 0.0001780029 | [19 empty] | 15.36852 | -0.06797791
6997 | 2021/12/26 07:44:18 | 143313.614 | 810.0013 | 1 | 12 | 0 | 0 | 0 | 0 | 0.1145248 | 3.027593 | 0.3467345 | 4.943239 | 5.739961 | 19.18363 | 21.09977 |  | 0.0001735741 |  | 0.1679281 | [17 empty] | 15.25558 | 0.1439726
6998 | 2021/12/26 07:45:48 | 143403.6137 | 900.001 | 1 | 12 | 0 | 0 | 0 | 0 | 0.1146774 | 3.042544 | 0.348911 | 4.946109 | 5.739961 | 19.19234 | 21.09977 |  | 0.0002055627 |  | 0.1846277 | [17 empty] | 14.77719 | -0.106526
6999 | 2021/12/26 07:47:18 | 143493.613 | 990.0003 | 1 | 12 | 0 | 0 | 0 | 0 | 0.1152267 | 3.056599 | 0.3522018 | 4.948978 | 5.739961 | 19.20109 | 21.09977 |  | 0.0001799751 |  | 0.2000643 | [17 empty] | 15.02937 | 0.07910132
7000 | 2021/12/26 07:48:48 | 143583.6154 | 1080.0027 | 1 | 12 | 0 | 0 | 0 | 0 | 0.114769 | 3.069808 | 0.3523188 | 4.951845 | 5.739961 | 19.20987 | 21.09977 |  | 0.0001141895 | [19 empty] | 14.88577 | 0.0007891655
7001 | 2021/12/26 07:50:18 | 143673.6137 | 1170.001 | 1 | 12 | 0 | 0 | 0 | 0 | 0.1142731 | 3.082543 | 0.3522517 | 4.954713 | 5.739961 | 19.2187 | 21.09977 |  | 0.0001348341 |  | 0.2148859 | [17 empty] | 14.8217 | -0.1041418
7002 | 2021/12/26 07:51:48 | 143763.6135 | 1260.0008 | 1 | 12 | 0 | 0 | 0 | 0 | 0.1150208 | 3.094596 | 0.3559429 | 4.957582 | 5.739961 | 19.22756 | 21.09977 |  | 0.0001414259 |  | 0.2296883 | [17 empty] | 14.96626 | -0.1180035
7003 | 2021/12/26 07:53:18 | 143853.6148 | 1350.0021 | 1 | 12 | 0 | 0 | 0 | 0 | 0.1146774 | 3.106254 | 0.3562171 | 4.960453 | 5.739961 | 19.23646 | 21.09977 |  | 0.0001398294 |  | 0.23955 | [17 empty] | 15.03065 | -0.06664097
7004 | 2021/12/26 07:54:48 | 143943.6134 | 1440.0007 | 1 | 12 | 0 | 0 | 0 | 0 | 0.1148605 | 3.117422 | 0.3580686 | 4.963319 | 5.739961 | 19.24538 | 21.09977 |  | 5.551096e-05 | [19 empty] | 14.99029 | -0.0183332
7005 | 2021/12/26 07:56:18 | 144033.6142 | 1530.0015 | 1 | 12 | 0 | 0 | 0 | 0 | 0.1147461 | 3.127716 | 0.3588932 | 4.966187 | 5.739961 | 19.25433 | 21.09977 |  | 0.0001144709 |  | 0.2616889 | [17 empty] | 14.7939 | -0.1976883
7006 | 2021/12/26 07:57:48 | 144123.6137 | 1620.001 | 1 | 12 | 0 | 0 | 0 | 0 | 0.1148682 | 3.138007 | 0.3604572 | 4.969055 | 5.739961 | 19.26332 | 21.09977 |  | 8.657287e-05 |  | 0.2710302 | [17 empty] | 15.06663 | 0.04398882
7007 | 2021/12/26 07:59:18 | 144213.6149 | 1710.0022 | 1 | 12 | 0 | 0 | 0 | 0 | 0.114975 | 3.147778 | 0.3619158 | 4.971925 | 5.739961 | 19.27234 | 21.09977 |  | 0.0001352934 |  | 0.290104 | [17 empty] | 15.15274 | 0.108189
7008 | 2021/12/26 08:00:48 | 144303.6131 | 1800.0004 | 1 | 12 | 0 | 0 | 0 | 0 | 0.1148071 | 3.157539 | 0.3625079 | 4.974794 | 5.739961 | 19.28139 | 21.09977 |  | 7.484169e-05 | [19 empty] | 15.44571 | 0.05725026
7009 | 2021/12/26 08:02:18 | 144393.6135 | 1890.0008 | 1 | 12 | 0 | 0 | 0 | 0 | 0.1147156 | 3.166525 | 0.3632498 | 4.977667 | 5.739961 | 19.29047 | 21.09977 |  | 9.87645e-05 |  | 0.3038973 | [17 empty] | 15.48921 | 0.213241
7010 | 2021/12/26 08:03:48 | 144483.6147 | 1980.002 | 1 | 12 | 0 | 0 | 0 | 0 | 0.1147919 | 3.1751 | 0.3644758 | 4.980536 | 5.739961 | 19.29957 | 21.09977 |  | 6.953801e-05 |  | 0.3269775 | [17 empty] | 15.46209 | 0.13556
7011 | 2021/12/26 08:05:18 | 144573.6141 | 2070.0014 | 1 | 12 | 0 | 0 | 0 | 0 | 0.115036 | 3.183748 | 0.3662456 | 4.983407 | 5.739961 | 19.30869 | 21.09977 |  | 5.32194e-05 |  | 0.3283685 | [17 empty] | 15.44416 | 0.07023573
7012 | 2021/12/26 08:06:48 | 144663.6133 | 2160.0006 | 1 | 12 | 0 | 0 | 0 | 0 | 0.1148224 | 3.192138 | 0.3665289 | 4.986273 | 5.739961 | 19.31783 | 21.09977 |  | 0.0001046461 | [19 empty] | 15.36154 | 0.1322901
7013 | 2021/12/26 08:08:18 | 144753.6143 | 2250.0016 | 1 | 12 | 0 | 0 | 0 | 0 | 0.1144638 | 3.200059 | 0.3662909 | 4.989138 | 5.739961 | 19.32699 | 21.09977 |  | 8.767057e-05 |  | 0.3400791 | [17 empty] | 14.81222 | -0.1621002
7014 | 2021/12/26 08:09:48 | 144843.6139 | 2340.0012 | 1 | 12 | 0 | 0 | 0 | 0 | 0.1146164 | 3.207785 | 0.3676648 | 4.992006 | 5.739961 | 19.33618 | 21.09977 |  | 7.192114e-05 |  | 0.3695473 | [17 empty] | 14.95931 | -0.03941417
7015 | 2021/12/26 08:11:18 | 144933.614 | 2430.0013 | 1 | 12 | 0 | 0 | 0 | 0 | 0.1149445 | 3.215176 | 0.3695668 | 4.994873 | 5.739961 | 19.34538 | 21.09977 |  | 7.606413e-05 |  | 0.3740398 | [17 empty] | 15.08837 | -0.07504404
7016 | 2021/12/26 08:12:48 | 145023.6139 | 2520.0012 | 1 | 12 | 0 | 0 | 0 | 0 | 0.1145248 | 3.222351 | 0.3690391 | 4.997743 | 5.739961 | 19.35462 | 21.09977 |  | 4.460816e-05 | [19 empty] | 14.78661 | -0.1291549
7017 | 2021/12/26 08:14:18 | 145113.6141 | 2610.0014 | 1 | 12 | 0 | 0 | 0 | 0 | 0.114975 | 3.229527 | 0.3713149 | 5.000612 | 5.739961 | 19.36388 | 21.09977 |  | 7.334376e-05 |  | 0.4065829 | [17 empty] | 14.85609 | -0.0255245
7018 | 2021/12/26 08:15:48 | 145203.6135 | 2700.0008 | 1 | 12 | 0 | 0 | 0 | 0 | 0.1145782 | 3.236271 | 0.3708061 | 5.003479 | 5.739961 | 19.37315 | 21.09977 |  | 7.531524e-05 |  | 0.4223058 | [17 empty] | 15.57368 | 0.153904
7019 | 2021/12/26 08:17:18 | 145293.6144 | 2790.0017 | 1 | 12 | 0 | 0 | 0 | 0 | 0.1145248 | 3.24289 | 0.3713913 | 5.006344 | 5.739961 | 19.38243 | 21.09977 |  | 6.360516e-05 |  | 0.4217755 | [17 empty] | 15.57714 | 0.1473945
7020 | 2021/12/26 08:18:48 | 145383.613 | 2880.0003 | 1 | 12 | 0 | 0 | 0 | 0 | 0.115097 | 3.249215 | 0.3739749 | 5.009214 | 5.739961 | 19.39174 | 21.09977 |  | 6.500618e-05 | [19 empty] | 15.33879 | 0.161503
7021 | 2021/12/26 08:20:18 | 145473.6134 | 2970.0007 | 1 | 12 | 0 | 0 | 0 | 0 | 0.1151505 | 3.255404 | 0.3748614 | 5.012084 | 5.739961 | 19.40108 | 21.09977 |  | 8.998594e-05 |  | 0.4564531 | [17 empty] | 15.39681 | -0.02444148
7022 | 2021/12/26 08:21:48 | 145563.6134 | 3060.0007 | 1 | 12 | 0 | 0 | 0 | 0 | 0.1138077 | 3.261315 | 0.3711628 | 5.014951 | 5.739961 | 19.41042 | 21.09977 |  | 7.072859e-05 |  | 0.4628591 | [17 empty] | 15.61778 | 0.0902468
7023 | 2021/12/26 08:23:18 | 145653.6146 | 3150.0019 | 1 | 12 | 0 | 0 | 0 | 0 | 0.1145935 | 3.267078 | 0.3743859 | 5.017816 | 5.739961 | 19.41977 | 21.09977 |  | 8.273854e-05 |  | 0.5027384 | [17 empty] | 15.27729 | -0.09980559
7024 | 2021/12/26 08:24:48 | 145743.6134 | 3240.0007 | 1 | 12 | 0 | 0 | 0 | 0 | 0.1145248 | 3.272639 | 0.3747983 | 5.020686 | 5.739961 | 19.42916 | 21.09977 |  | 0.0001021794 | [19 empty] | 14.98387 | -0.1382047
7025 | 2021/12/26 08:26:18 | 145833.6141 | 3330.0014 | 1 | 12 | 0 | 0 | 0 | 0 | 0.1150742 | 3.278296 | 0.3772473 | 5.023557 | 5.739961 | 19.43856 | 21.09977 |  | 5.776301e-05 |  | 0.4995679 | [17 empty] | 15.64492 | 0.1090586
7026 | 2021/12/26 08:27:48 | 145923.6128 | 3420.0001 | 1 | 12 | 0 | 0 | 0 | 0 | 0.1147842 | 3.283601 | 0.3769055 | 5.026427 | 5.739961 | 19.44798 | 21.09977 |  | 7.542816e-05 |  | 0.5603018 | [17 empty] | 15.64838 | 0.1513624
7027 | 2021/12/26 08:29:18 | 146013.6141 | 3510.0014 | 1 | 12 | 0 | 0 | 0 | 0 | 0.114975 | 3.288635 | 0.3781108 | 5.0293 | 5.739961 | 19.45742 | 21.09977 |  | 5.042133e-05 |  | 0.5276222 | [17 empty] | 15.02079 | -0.106073
7028 | 2021/12/26 08:30:48 | 146103.614 | 3600.0013 | 1 | 12 | 0 | 0 | 0 | 0 | 0.1145248 | 3.293278 | 0.377162 | 5.032172 | 5.739961 | 19.46687 | 21.09977 |  | 2.295925e-05 | [19 empty] | 15.29398 | -0.1345682
7029 | 2021/12/26 08:32:18 | 146193.6142 | 3690.0015 | 1 | 12 | 0 | 0 | 0 | 0 | 0.1145401 | 3.298259 | 0.3777829 | 5.035044 | 5.739961 | 19.47634 | 21.09977 |  | 4.058138e-05 |  | 0.6185819 | [17 empty] | 15.22873 | -0.0356698
7030 | 2021/12/26 08:33:48 | 146283.6147 | 3780.002 | 1 | 12 | 0 | 0 | 0 | 0 | 0.1147537 | 3.302712 | 0.3789984 | 5.037914 | 5.739961 | 19.48581 | 21.09977 |  | 3.619497e-05 |  | 0.5924653 | [17 empty] | 15.59951 | 0.2336228
7031 | 2021/12/26 08:35:18 | 146373.6147 | 3870.002 | 1 | 12 | 0 | 0 | 0 | 0 | 0.1147461 | 3.307353 | 0.3795059 | 5.040789 | 5.739961 | 19.49531 | 21.09977 |  | 6.665652e-05 | [19 empty] | 15.32362 | 0.05055845
7032 | 2021/12/26 08:36:48 | 146463.6134 | 3960.0007 | 1 | 12 | 0 | 0 | 0 | 0 | 0.1151733 | 3.31139 | 0.3813837 | 5.043662 | 5.739961 | 19.50482 | 21.09977 |  | 5.468126e-05 |  | 0.6768343 | [17 empty] | 15.29998 | 0.06554484
7033 | 2021/12/26 08:38:18 | 146553.614 | 4050.0013 | 1 | 12 | 0 | 0 | 0 | 0 | 0.1147079 | 3.315538 | 0.3803184 | 5.046534 | 5.739961 | 19.51433 | 21.09977 |  | 3.793642e-05 |  | 0.6836821 | [17 empty] | 14.92865 | -0.1744789
7034 | 2021/12/26 08:39:48 | 146643.6137 | 4140.001 | 1 | 12 | 0 | 0 | 0 | 0 | 0.1146011 | 3.319163 | 0.3803797 | 5.049403 | 5.739961 | 19.52385 | 21.09977 |  | 3.74977e-05 |  | 0.7381865 | [17 empty] | 14.93622 | -0.1979125
7035 | 2021/12/26 08:41:18 | 146733.6141 | 4230.0014 | 1 | 12 | 0 | 0 | 0 | 0 | 0.1144485 | 3.322846 | 0.3802947 | 5.052273 | 5.739961 | 19.53338 | 21.09977 |  | 3.741743e-05 | [19 empty] | 15.0183 | -0.1400566
7036 | 2021/12/26 08:42:48 | 146823.6142 | 4320.0015 | 1 | 12 | 0 | 0 | 0 | 0 | 0.114975 | 3.326334 | 0.3824453 | 5.055142 | 5.739961 | 19.54292 | 21.09977 |  | 3.512343e-05 |  | 0.7668119 | [17 empty] | 15.73153 | 0.2300918
7037 | 2021/12/26 08:44:18 | 146913.6134 | 4410.0007 | 1 | 12 | 0 | 0 | 0 | 0 | 0.1151505 | 3.329557 | 0.3834002 | 5.058012 | 5.739961 | 19.55247 | 21.09977 |  | 3.884564e-05 |  | 0.7923809 | [17 empty] | 15.57554 | 0.08363843
7038 | 2021/12/26 08:45:48 | 147003.6134 | 4500.0007 | 1 | 12 | 0 | 0 | 0 | 0 | 0.1147842 | 3.332636 | 0.382534 | 5.060881 | 5.739961 | 19.56203 | 21.09977 |  | 4.049698e-05 |  | 0 | [17 empty] | 15.50085 | 0.07672668
7039 | 2021/12/26 08:47:18 | 147093.6145 | 4590.0018 | 1 | 12 | 0 | 0 | 0 | 0 | 0.1145935 | 3.335561 | 0.3822336 | 5.06375 | 5.739961 | 19.57159 | 21.09977 |  | 1.497537e-05 |  | 0.9290988 | [17 empty] | 15.25899 | -0.0271821
7040 | 2021/12/26 08:48:48 | 147183.6129 | 4680.0002 | 1 | 12 | 0 | 0 | 0 | 0 | 0.1149368 | 3.338332 | 0.3836972 | 5.066618 | 5.739961 | 19.58117 | 21.09977 |  | 2.521004e-05 |  | 1.015533 | [17 empty] | 14.97061 | -0.08401215
7041 | 2021/12/26 08:50:18 | 147273.6148 | 4770.0021 | 1 | 12 | 0 | 0 | 0 | 0 | 0.115097 | 3.340905 | 0.3845281 | 5.069487 | 5.739961 | 19.59075 | 21.09977 |  | 1.137876e-05 | [19 empty] | 15.68867 | 0.1397699
7042 | 2021/12/26 08:51:48 | 147363.6155 | 4860.0028 | 1 | 12 | 0 | 0 | 0 | 0 | 0.115303 | 3.343516 | 0.3855174 | 5.072361 | 5.739961 | 19.60035 | 21.09977 |  | 4.274653e-05 |  | 1.128593 | [17 empty] | 15.0959 | -0.07042348
7043 | 2021/12/26 08:53:18 | 147453.6129 | 4950.0002 | 1 | 12 | 0 | 0 | 0 | 0 | 0.1146774 | 3.345645 | 0.3836699 | 5.075234 | 5.739961 | 19.60996 | 21.09977 |  | 5.120781e-05 | [19 empty] | 15.37189 | 0.04737377
7044 | 2021/12/26 08:54:48 | 147543.614 | 5040.0013 | 1 | 12 | 0 | 0 | 0 | 0 | 0.1147537 | 3.347715 | 0.3841627 | 5.078103 | 5.739961 | 19.61956 | 21.09977 |  | 4.263861e-05 |  | 0 | [17 empty] | 15.0227 | -0.1560932
7045 | 2021/12/26 08:56:18 | 147633.6142 | 5130.0015 | 1 | 12 | 0 | 0 | 0 | 0 | 0.1148682 | 3.350001 | 0.3848086 | 5.080972 | 5.739961 | 19.62917 | 21.09977 |  | 7.902964e-07 |  | 1.278327 | [17 empty] | 15.60832 | 0.06832898
7046 | 2021/12/26 08:57:48 | 147723.6133 | 5220.0006 | 1 | 12 | 0 | 0 | 0 | 0 | 0.115036 | 3.352061 | 0.3856077 | 5.083844 | 5.739961 | 19.63879 | 21.09977 |  | 2.173279e-05 |  | 0 | [17 empty] | 15.01575 | 0.03506839
7047 | 2021/12/26 08:59:18 | 147813.6143 | 5310.0016 | 1 | 12 | 0 | 0 | 0 | 0 | 0.114769 | 3.353976 | 0.3849325 | 5.086714 | 5.739961 | 19.64842 | 21.09977 |  | 3.65886e-05 |  | 1.404051 | [17 empty] | 15.33531 | 0.1008654
7048 | 2021/12/26 09:00:48 | 147903.613 | 5400.0003 | 1 | 12 | 0 | 0 | 0 | 0 | 0.11483 | 3.355665 | 0.385331 | 5.089586 | 5.739961 | 19.65805 | 21.09977 |  | 9.048368e-06 |  | 0 | [17 empty] | 15.71326 | 0.1345712
7049 | 2021/12/26 09:02:18 | 147993.6142 | 5490.0015 | 1 | 12 | 0 | 0 | 0 | 0 | 0.1149597 | 3.357731 | 0.3860037 | 5.092458 | 5.739961 | 19.66769 | 21.09977 |  | 1.141836e-05 | [19 empty] | 15.2208 | -0.1327151
7050 | 2021/12/26 09:03:48 | 148083.6146 | 5580.0019 | 1 | 12 | 0 | 0 | 0 | 0 | 0.1148834 | 3.359872 | 0.3859935 | 5.095331 | 5.739961 | 19.67734 | 21.09977 |  | -5.610732e-06 |  | 1.452558 | [17 empty] | 14.9583 | -0.1116979
7051 | 2021/12/26 09:05:18 | 148173.6135 | 5670.0008 | 1 | 12 | 0 | 0 | 0 | 0 | 0.1145935 | 3.361758 | 0.3852356 | 5.098204 | 5.739961 | 19.687 | 21.09977 |  | 2.864611e-05 |  | 0 | [17 empty] | 15.1394 | -0.1228935
7052 | 2021/12/26 09:06:48 | 148263.6145 | 5760.0018 | 1 | 12 | 0 | 0 | 0 | 0 | 0.1149216 | 3.363539 | 0.3865433 | 5.101073 | 5.739961 | 19.69665 | 21.09977 |  | 1.955983e-05 |  | 1.495431 | [17 empty] | 15.53329 | -0.004931092
7053 | 2021/12/26 09:08:18 | 148353.6142 | 5850.0015 | 1 | 12 | 0 | 0 | 0 | 0 | 0.1146927 | 3.365528 | 0.3860015 | 5.103942 | 5.739961 | 19.7063 | 21.09977 |  | 1.529008e-05 |  | 0 | [17 empty] | 15.61934 | 0.1760018
7054 | 2021/12/26 09:09:48 | 148443.6134 | 5940.0007 | 1 | 12 | 0 | 0 | 0 | 0 | 0.1150818 | 3.367567 | 0.3875457 | 5.106812 | 5.739961 | 19.71596 | 21.09977 |  | 4.105079e-05 | [19 empty] | 15.6603 | 0.1594192
7055 | 2021/12/26 09:11:18 | 148533.613 | 6030.0003 | 1 | 12 | 0 | 0 | 0 | 0 | 0.1152725 | 3.369744 | 0.3884388 | 5.109684 | 5.739961 | 19.72564 | 21.09977 |  | 3.931464e-05 |  | 1.448492 | [17 empty] | 15.46931 | 0.1455915
7056 | 2021/12/26 09:12:48 | 148623.6129 | 6120.0002 | 1 | 12 | 0 | 0 | 0 | 0 | 0.1148224 | 3.371602 | 0.3871354 | 5.112558 | 5.739961 | 19.73532 | 21.09977 |  | 3.149305e-05 |  | 0 | [17 empty] | 15.07221 | -0.01686156
7057 | 2021/12/26 09:14:18 | 148713.614 | 6210.0013 | 1 | 12 | 0 | 0 | 0 | 0 | 0.1149063 | 3.373527 | 0.3876395 | 5.115434 | 5.739961 | 19.74502 | 21.09977 |  | 1.951919e-05 |  | 1.440091 | [17 empty] | 15.22712 | 0.08943141
7058 | 2021/12/26 09:15:48 | 148803.6147 | 6300.002 | 1 | 12 | 0 | 0 | 0 | 0 | 0.1148834 | 3.37548 | 0.3877866 | 5.118308 | 5.739961 | 19.75472 | 21.09977 |  | 1.343426e-05 | [19 empty] | 15.15204 | -0.14328
7059 | 2021/12/26 09:17:18 | 148893.6141 | 6390.0014 | 1 | 12 | 0 | 0 | 0 | 0 | 0.1151581 | 3.377399 | 0.3889349 | 5.121185 | 5.739961 | 19.76443 | 21.09977 |  | 5.022542e-05 |  | 0 | [17 empty] | 15.14544 | 0.0351125
7060 | 2021/12/26 09:18:48 | 148983.6142 | 6480.0015 | 1 | 12 | 0 | 0 | 0 | 0 | 0.1151886 | 3.379744 | 0.389308 | 5.124061 | 5.739961 | 19.77415 | 21.09977 |  | 3.820988e-05 |  | 1.45054 | [17 empty] | 15.65905 | 0.1717448
7061 | 2021/12/26 09:20:18 | 149073.6134 | 6570.0007 | 1 | 12 | 0 | 0 | 0 | 0 | 0.1149597 | 3.381669 | 0.3887557 | 5.126935 | 5.739961 | 19.78386 | 21.09977 |  | 1.845327e-05 |  | 0 | [17 empty] | 15.20504 | 0.0527513
7062 | 2021/12/26 09:21:48 | 149163.6128 | 6660.0001 | 1 | 12 | 0 | 0 | 0 | 0 | 0.1149445 | 3.383375 | 0.3889003 | 5.129807 | 5.739961 | 19.79358 | 21.09977 |  | 1.299876e-05 |  | 1.473379 | [17 empty] | 15.02141 | -0.1940393
7063 | 2021/12/26 09:23:18 | 149253.6141 | 6750.0014 | 1 | 12 | 0 | 0 | 0 | 0 | 0.1150131 | 3.385494 | 0.3893762 | 5.132678 | 5.739961 | 19.8033 | 21.09977 |  | 4.417574e-05 | [19 empty] | 15.10881 | 0.0001949072
7064 | 2021/12/26 09:24:48 | 149343.6148 | 6840.0021 | 1 | 12 | 0 | 0 | 0 | 0 | 0.1145782 | 3.387311 | 0.388112 | 5.13555 | 5.739961 | 19.81302 | 21.09977 |  | 1.22501e-05 |  | 0 | [17 empty] | 14.82637 | -0.2044636
7065 | 2021/12/26 09:26:18 | 149433.6134 | 6930.0007 | 1 | 12 | 0 | 0 | 0 | 0 | 0.1147461 | 3.389379 | 0.388918 | 5.138422 | 5.739961 | 19.82276 | 21.09977 |  | 3.564266e-05 |  | 1.434198 | [17 empty] | 15.33371 | -0.07487655
7066 | 2021/12/26 09:27:48 | 149523.6146 | 7020.0019 | 1 | 12 | 0 | 0 | 0 | 0 | 0.1147842 | 3.391382 | 0.3892771 | 5.141296 | 5.739961 | 19.8325 | 21.09977 |  | 4.033962e-05 |  | 0 | [17 empty] | 14.99745 | 0.2178192
7067 | 2021/12/26 09:29:18 | 149613.6133 | 7110.0006 | 1 | 12 | 0 | 0 | 0 | 0 | 0.114975 | 3.393239 | 0.3901377 | 5.144171 | 5.739961 | 19.84225 | 21.09977 |  | 1.201181e-05 |  | 1.439618 | [17 empty] | 15.0943 | -0.1721627
7068 | 2021/12/26 09:30:48 | 149703.6134 | 7200.0007 | 1 | 12 | 0 | 0 | 0 | 0 | 0.1152649 | 3.395274 | 0.3913559 | 5.147048 | 5.739961 | 19.85202 | 21.09977 |  | -1.406716e-05 | [19 empty] | 14.98543 | 0.07764757
7069 | 2021/12/26 09:32:18 | 149793.6141 | 7290.0014 | 1 | 12 | 0 | 0 | 0 | 0 | 0.1148071 | 3.397063 | 0.390007 | 5.149922 | 5.739961 | 19.86178 | 21.09977 |  | 2.95912e-05 |  | 0 | [17 empty] | 15.44094 | 0.191626
7070 | 2021/12/26 09:33:48 | 149883.6134 | 7380.0007 | 1 | 12 | 0 | 0 | 0 | 0 | 0.1147919 | 3.398829 | 0.390158 | 5.152796 | 5.739961 | 19.87155 | 21.09977 |  | 4.152663e-05 |  | 1.510136 | [17 empty] | 15.63824 | -0.04475057
7071 | 2021/12/26 09:35:18 | 149973.613 | 7470.0003 | 1 | 12 | 0 | 0 | 0 | 0 | 0.1150742 | 3.400966 | 0.3913634 | 5.155673 | 5.739961 | 19.88132 | 21.09977 |  | 2.430121e-05 |  | 0 | [17 empty] | 15.39774 | 0.1272827
7072 | 2021/12/26 09:36:48 | 150063.6149 | 7560.0022 | 1 | 12 | 0 | 0 | 0 | 0 | 0.1147079 | 3.40284 | 0.3903326 | 5.158548 | 5.739961 | 19.89111 | 21.09977 |  | 7.467806e-06 | [19 empty] | 15.62374 | 0.1314402
7073 | 2021/12/26 09:38:18 | 150153.6147 | 7650.002 | 1 | 12 | 0 | 0 | 0 | 0 | 0.1148682 | 3.404657 | 0.3910868 | 5.161426 | 5.739961 | 19.9009 | 21.09977 |  | 1.462036e-05 |  | 1.530678 | [17 empty] | 15.65999 | 0.07513642
7074 | 2021/12/26 09:39:48 | 150243.6128 | 7740.0001 | 1 | 12 | 0 | 0 | 0 | 0 | 0.115097 | 3.406575 | 0.3920866 | 5.164301 | 5.739961 | 19.91069 | 21.09977 |  | 3.362321e-05 |  | 0 | [17 empty] | 15.40721 | 0.1121044
7075 | 2021/12/26 09:41:18 | 150333.613 | 7830.0003 | 1 | 12 | 0 | 0 | 0 | 0 | 0.1147308 | 3.408349 | 0.3910426 | 5.167179 | 5.739961 | 19.9205 | 21.09977 |  | 3.137373e-05 |  | 1.509709 | [17 empty] | 15.72522 | 0.1223356
7076 | 2021/12/26 09:42:48 | 150423.614 | 7920.0013 | 1 | 12 | 0 | 0 | 0 | 0 | 0.1152878 | 3.410254 | 0.3931607 | 5.170055 | 5.739961 | 19.93031 | 21.09977 |  | 2.595801e-05 | [19 empty] | 15.04981 | -0.0831008
7077 | 2021/12/26 09:44:18 | 150513.6151 | 8010.0024 | 1 | 12 | 0 | 0 | 0 | 0 | 0.115387 | 3.41205 | 0.3937062 | 5.172931 | 5.739961 | 19.94011 | 21.09977 |  | 3.607464e-05 |  | 0 | [17 empty] | 15.182 | -0.09569466
7078 | 2021/12/26 09:45:48 | 150603.6146 | 8100.0019 | 1 | 12 | 0 | 0 | 0 | 0 | 0.1149826 | 3.414107 | 0.3925629 | 5.175809 | 5.739961 | 19.94994 | 21.09977 |  | -3.437533e-06 |  | 1.583111 | [17 empty] | 15.85661 | 0.1780915
7079 | 2021/12/26 09:47:18 | 150693.6148 | 8190.0021 | 1 | 12 | 0 | 0 | 0 | 0 | 0.114769 | 3.41583 | 0.3920314 | 5.178686 | 5.739961 | 19.95976 | 21.09977 |  | 9.87854e-07 |  | 0 | [17 empty] | 15.82794 | 0.2121091
7080 | 2021/12/26 09:48:48 | 150783.6153 | 8280.0026 | 1 | 12 | 0 | 0 | 0 | 0 | 0.1151352 | 3.417498 | 0.3934743 | 5.181561 | 5.739961 | 19.96959 | 21.09977 |  | 1.236742e-05 | [19 empty] | 15.50179 | 0.1368004
7081 | 2021/12/26 09:50:18 | 150873.6134 | 8370.0007 | 1 | 12 | 0 | 0 | 0 | 0 | 0.1146927 | 3.419242 | 0.3921621 | 5.184436 | 5.739961 | 19.97941 | 21.09977 |  | 3.330906e-05 |  | 1.586325 | [17 empty] | 14.96935 | -0.1277649
7082 | 2021/12/26 09:51:48 | 150963.6138 | 8460.0011 | 1 | 12 | 0 | 0 | 0 | 0 | 0.1154633 | 3.421078 | 0.395009 | 5.187312 | 5.739961 | 19.98925 | 21.09977 |  | 3.62701e-05 |  | 0 | [17 empty] | 14.92486 | -0.06054461
7083 | 2021/12/26 09:53:18 | 151053.6129 | 8550.0002 | 1 | 12 | 0 | 0 | 0 | 0 | 0.1147308 | 3.423082 | 0.3927329 | 5.190187 | 5.739961 | 19.99909 | 21.09977 |  | 7.54683e-06 |  | 0 | [17 empty] | 15.56357 | 0.1917064
7084 | 2021/12/26 09:54:48 | 151143.6138 | 8640.0011 | 1 | 12 | 0 | 0 | 0 | 0 | 0.1147842 | 3.424532 | 0.3930822 | 5.193058 | 5.739961 | 20.00892 | 21.09977 |  | -1.094551e-05 |  | 1.631223 | [17 empty] | 15.04791 | -0.1619238
7085 | 2021/12/26 09:56:18 | 151233.6131 | 8730.0004 | 1 | 12 | 0 | 0 | 0 | 0 | 0.1149597 | 3.426123 | 0.3938661 | 5.195935 | 5.739961 | 20.01877 | 21.09977 |  | 1.145844e-05 |  | 0 | [17 empty] | 15.18675 | -0.028584
7086 | 2021/12/26 09:57:48 | 151323.6136 | 8820.0009 | 1 | 12 | 0 | 0 | 0 | 0 | 0.1149826 | 3.427834 | 0.3941413 | 5.19881 | 5.739961 | 20.02863 | 21.09977 |  | 8.060489e-06 |  | 0 | [17 empty] | 15.29051 | 0.1048011
7087 | 2021/12/26 09:59:18 | 151413.6133 | 8910.0006 | 1 | 12 | 0 | 0 | 0 | 0 | 0.1143036 | 3.429627 | 0.3920187 | 5.201686 | 5.739961 | 20.03849 | 21.09977 |  | 1.295968e-05 |  | 1.678388 | [17 empty] | 15.62501 | 0.2440566
7088 | 2021/12/26 10:00:48 | 151503.6127 | 9000 | 1 | 12 | 0 | 0 | 0 | 0 | 0.1146164 | 3.431335 | 0.3932873 | 5.204562 | 5.739961 | 20.04836 | 21.09977 |  | 6.163801e-06 |  | 0 | [17 empty] | 14.99616 | -0.0779891
7089 | 2021/12/26 10:02:18 | 151593.6127 | 9090 | 1 | 12 | 0 | 0 | 0 | 0 | 0.1152267 | 3.43254 | 0.3955203 | 5.207438 | 5.739961 | 20.05822 | 21.09977 |  | 3.611385e-05 |  | 0 | [17 empty] | 15.3637 | 0.1774889
7090 | 2021/12/26 10:03:48 | 151683.6129 | 9180.0002 | 1 | 12 | 0 | 0 | 0 | 0 | 0.1149597 | 3.434155 | 0.3947894 | 5.21031 | 5.739961 | 20.06808 | 21.09977 |  | 4.19221e-05 |  | 1.889704 | [17 empty] | 15.51688 | 0.1148057
7091 | 2021/12/26 10:05:18 | 151773.6141 | 9270.0014 | 1 | 12 | 0 | 0 | 0 | 0 | 0.11483 | 3.435252 | 0.39447 | 5.213182 | 5.739961 | 20.07795 | 21.09977 |  | 1.007436e-05 |  | 0 | [17 empty] | 14.81248 | -0.2037776
7092 | 2021/12/26 10:06:48 | 151863.6139 | 9360.0012 | 1 | 12 | 0 | 0 | 0 | 0 | 0.1152115 | 3.436896 | 0.3959699 | 5.216053 | 5.739961 | 20.08782 | 21.09977 |  | -2.030792e-05 | [19 empty] | 15.3747 | 0.1794499
7093 | 2021/12/26 10:08:18 | 151953.6142 | 9450.0015 | 1 | 12 | 0 | 0 | 0 | 0 | 0.1146164 | 3.437963 | 0.3940469 | 5.218925 | 5.739961 | 20.09768 | 21.09977 |  | 1.825252e-05 |  | 0 | [17 empty] | 15.26496 | 0.1271027
7094 | 2021/12/26 10:09:48 | 152043.6133 | 9540.0006 | 1 | 12 | 0 | 0 | 0 | 0 | 0.1147537 | 3.439106 | 0.3946501 | 5.221795 | 5.739961 | 20.10756 | 21.09977 |  | 2.339258e-05 |  | 2.190422 | [17 empty] | 15.33434 | -0.1453406
7095 | 2021/12/26 10:11:18 | 152133.6133 | 9630.0006 | 1 | 12 | 0 | 0 | 0 | 0 | 0.1150208 | 3.440055 | 0.3956779 | 5.224667 | 5.739961 | 20.11743 | 21.09977 |  | -2.891957e-05 |  | 0 | [17 empty] | 15.44942 | -0.1833838
7096 | 2021/12/26 10:12:48 | 152223.6146 | 9720.0019 | 1 | 12 | 0 | 0 | 0 | 0 | 0.1150131 | 3.441065 | 0.3957676 | 5.22754 | 5.739961 | 20.12732 | 21.09977 |  | 9.285905e-06 |  | 0 | [17 empty] | 14.94817 | 0.08671761
7097 | 2021/12/26 10:14:18 | 152313.6136 | 9810.0009 | 1 | 12 | 0 | 0 | 0 | 0 | 0.1150818 | 3.442018 | 0.3961136 | 5.230412 | 5.739961 | 20.1372 | 21.09977 |  | 2.117871e-05 | [19 empty] | 14.84625 | -0.1027799
7098 | 2021/12/26 10:15:48 | 152403.6147 | 9900.002 | 1 | 12 | 0 | 0 | 0 | 0 | 0.1150589 | 3.442924 | 0.396139 | 5.233288 | 5.739961 | 20.1471 | 21.09977 |  | 1.991497e-05 |  | 0 | [17 empty] | 14.7433 | -0.05774796
7099 | 2021/12/26 10:17:18 | 152493.613 | 9990.0003 | 1 | 12 | 0 | 0 | 0 | 0 | 0.1152725 | 3.443797 | 0.3969751 | 5.236163 | 5.739961 | 20.157 | 21.09977 |  | 4.070026e-05 |  | 2.945437 | [17 empty] | 14.88822 | -0.09715557
7100 | 2021/12/26 10:18:48 | 152583.6142 | 10080.0015 | 1 | 12 | 0 | 0 | 0 | 0 | 0.1149063 | 3.444539 | 0.3957992 | 5.239038 | 5.739961 | 20.16691 | 21.09977 |  | -1.319773e-05 |  | 0 | [17 empty] | 15.38352 | 0.1808703
7101 | 2021/12/26 10:20:18 | 152673.6142 | 10170.0015 | 1 | 12 | 0 | 0 | 0 | 0 | 0.1148071 | 3.445249 | 0.395539 | 5.241915 | 5.739961 | 20.17682 | 21.09977 |  | 2.963194e-06 | [19 empty] | 15.63573 | 0.0585705
7102 | 2021/12/26 10:21:48 | 152763.6127 | 10260 | 1 | 12 | 0 | 0 | 0 | 0 | 0.1147079 | 3.445894 | 0.3952713 | 5.244789 | 5.739961 | 20.18672 | 21.09977 |  | 2.493199e-05 |  | 0 | [17 empty] | 15.18013 | -0.1109421
7103 | 2021/12/26 10:23:18 | 152853.6141 | 10350.0014 | 1 | 12 | 0 | 0 | 0 | 0 | 0.114975 | 3.446906 | 0.396308 | 5.247659 | 5.739961 | 20.19661 | 21.09977 |  | 4.413476e-05 |  | 0 | [17 empty] | 14.90462 | -0.1030642
7104 | 2021/12/26 10:24:48 | 152943.6134 | 10440.0007 | 1 | 12 | 0 | 0 | 0 | 0 | 0.1152725 | 3.44785 | 0.3974423 | 5.250529 | 5.739961 | 20.2065 | 21.09977 |  | -1.615955e-05 |  | 0 | [17 empty] | 15.00214 | -0.09898484
7105 | 2021/12/26 10:26:18 | 153033.6128 | 10530.0001 | 1 | 12 | 0 | 0 | 0 | 0 | 0.1152878 | 3.448348 | 0.3975525 | 5.253405 | 5.739961 | 20.21642 | 21.09977 |  | 2.050717e-05 |  | 3.610439 | [17 empty] | 15.37471 | -0.06954789
7106 | 2021/12/26 10:27:48 | 153123.6143 | 10620.0016 | 1 | 12 | 0 | 0 | 0 | 0 | 0.1146011 | 3.448954 | 0.3952539 | 5.256279 | 5.739961 | 20.22633 | 21.09977 |  | 3.611415e-05 |  | 0 | [17 empty] | 15.58435 | 0.02206087
7107 | 2021/12/26 10:29:18 | 153213.613 | 10710.0003 | 1 | 12 | 0 | 0 | 0 | 0 | 0.1153259 | 3.44962 | 0.3978305 | 5.259157 | 5.739961 | 20.23626 | 21.09977 |  | -4.188015e-06 | [19 empty] | 15.22113 | 0.08302987
7108 | 2021/12/26 10:30:48 | 153303.6147 | 10800.002 | 1 | 12 | 0 | 0 | 0 | 0 | 0.1148987 | 3.450601 | 0.3964696 | 5.262031 | 5.739961 | 20.24617 | 21.09977 |  | -1.36702e-05 |  | 0 | [17 empty] | 15.38415 | 0.1462954
7109 | 2021/12/26 10:32:18 | 153393.6131 | 10890.0004 | 1 | 12 | 0 | 0 | 0 | 0 | 0.1149597 | 3.451403 | 0.3967723 | 5.264906 | 5.739961 | 20.2561 | 21.09977 |  | 3.398303e-06 |  | 0 | [17 empty] | 15.16402 | -0.1509517
7110 | 2021/12/26 10:33:48 | 153483.6127 | 10980 | 1 | 12 | 0 | 0 | 0 | 0 | 0.1150208 | 3.451979 | 0.3970494 | 5.267783 | 5.739961 | 20.26603 | 21.09977 |  | 1.774171e-05 | [19 empty] | 15.42076 | 0.1363367
7111 | 2021/12/26 10:35:18 | 153573.6132 | 11070.0005 | 1 | 12 | 0 | 0 | 0 | 0 | 0.115097 | 3.452635 | 0.3973879 | 5.270659 | 5.739961 | 20.27596 | 21.09977 |  | 1.086639e-05 |  | 0 | [17 empty] | 15.04759 | -0.064587
7112 | 2021/12/26 10:36:48 | 153663.6149 | 11160.0022 | 1 | 12 | 0 | 0 | 0 | 0 | 0.1148682 | 3.453136 | 0.3966555 | 5.273535 | 5.739961 | 20.28589 | 21.09977 |  | -1.133859e-05 |  | 3.934539 | [17 empty] | 15.14886 | -0.1817882
7113 | 2021/12/26 10:38:18 | 153753.6148 | 11250.0021 | 1 | 12 | 0 | 0 | 0 | 0 | 0.1149826 | 3.454211 | 0.3971742 | 5.276406 | 5.739961 | 20.2958 | 21.09977 |  | 5.689426e-06 |  | 0 | [17 empty] | 15.11732 | -0.1732361
7114 | 2021/12/26 10:39:48 | 153843.6134 | 11340.0007 | 1 | 12 | 0 | 0 | 0 | 0 | 0.1149826 | 3.455013 | 0.3972664 | 5.279279 | 5.739961 | 20.30573 | 21.09977 |  | 4.330357e-05 | [19 empty] | 15.31604 | 0.03754139
7115 | 2021/12/26 10:41:18 | 153933.6132 | 11430.0005 | 1 | 12 | 0 | 0 | 0 | 0 | 0.1148605 | 3.45555 | 0.3969062 | 5.282152 | 5.739961 | 20.31565 | 21.09977 |  | 8.257365e-06 |  | 0 | [17 empty] | 15.56797 | 0.1505852
7116 | 2021/12/26 10:42:48 | 154023.6131 | 11520.0004 | 1 | 12 | 0 | 0 | 0 | 0 | 0.1149445 | 3.456204 | 0.3972716 | 5.285025 | 5.739961 | 20.32558 | 21.09977 |  | 1.454049e-05 |  | 0 | [17 empty] | 15.69435 | 0.130927
7117 | 2021/12/26 10:44:18 | 154113.6136 | 11610.0009 | 1 | 12 | 0 | 0 | 0 | 0 | 0.1149063 | 3.4568 | 0.3972081 | 5.2879 | 5.739961 | 20.33552 | 21.09977 |  | -5.41344e-06 |  | 0 | [17 empty] | 15.53359 | 0.003836751
7118 | 2021/12/26 10:45:48 | 154203.6127 | 11700 | 1 | 12 | 0 | 0 | 0 | 0 | 0.1150818 | 3.45757 | 0.3979034 | 5.290776 | 5.739961 | 20.34546 | 21.09977 |  | -2.370889e-06 | [19 empty] | 15.80399 | 0.2181226
7119 | 2021/12/26 10:47:18 | 154293.6138 | 11790.0011 | 1 | 12 | 0 | 0 | 0 | 0 | 0.1149368 | 3.458268 | 0.3974823 | 5.293652 | 5.739961 | 20.35541 | 21.09977 |  | 3.271583e-05 |  | 4.27215 | [17 empty] | 15.12964 | -0.1753873
7120 | 2021/12/26 10:48:48 | 154383.6151 | 11880.0024 | 1 | 12 | 0 | 0 | 0 | 0 | 0.1159058 | 3.45892 | 0.4009089 | 5.296531 | 5.739961 | 20.36536 | 21.09977 |  | -4.551881e-05 | [19 empty] | 15.25991 | -0.128473
7121 | 2021/12/26 10:50:18 | 154473.6131 | 11970.0004 | 1 | 12 | 0 | 0 | 0 | 0 | 0.1144485 | 3.459705 | 0.395958 | 5.299406 | 5.739961 | 20.37531 | 21.09977 |  | -1.529147e-05 |  | 0 | [17 empty] | 15.01259 | -0.1232165
7122 | 2021/12/26 10:51:48 | 154563.6128 | 12060.0001 | 1 | 12 | 0 | 0 | 0 | 0 | 0.1149216 | 3.460386 | 0.3976731 | 5.302282 | 5.739961 | 20.38526 | 21.09977 |  | 1.952178e-05 |  | 0 | [17 empty] | 15.26152 | -0.01467049
7123 | 2021/12/26 10:53:18 | 154653.6129 | 12150.0002 | 1 | 12 | 0 | 0 | 0 | 0 | 0.1149597 | 3.461267 | 0.3979062 | 5.305157 | 5.739961 | 20.39521 | 21.09977 |  | 2.828956e-05 | [19 empty] | 15.06088 | -0.09171009
7124 | 2021/12/26 10:54:48 | 154743.6131 | 12240.0004 | 1 | 12 | 0 | 0 | 0 | 0 | 0.1147537 | 3.461631 | 0.397235 | 5.308033 | 5.739961 | 20.40517 | 21.09977 |  | -1.560745e-05 |  | 0 | [17 empty] | 15.03056 | -0.04657984
7125 | 2021/12/26 10:56:18 | 154833.6149 | 12330.0022 | 1 | 12 | 0 | 0 | 0 | 0 | 0.1149979 | 3.462224 | 0.3981485 | 5.310908 | 5.739961 | 20.41512 | 21.09977 |  | 1.347444e-05 |  | 0 | [17 empty] | 15.35643 | 0.189575
7126 | 2021/12/26 10:57:48 | 154923.6134 | 12420.0007 | 1 | 12 | 0 | 0 | 0 | 0 | 0.114563 | 3.463134 | 0.396747 | 5.313781 | 5.739961 | 20.42507 | 21.09977 |  | 1.726669e-05 |  | 4.026702 | [17 empty] | 15.0653 | -0.1176232
7127 | 2021/12/26 10:59:18 | 155013.6136 | 12510.0009 | 1 | 12 | 0 | 0 | 0 | 0 | 0.1148987 | 3.463918 | 0.3979997 | 5.316653 | 5.739961 | 20.43502 | 21.09977 |  | -9.246314e-06 | [19 empty] | 15.70285 | 0.00512898
7128 | 2021/12/26 11:00:48 | 155103.6133 | 12600.0006 | 1 | 12 | 0 | 0 | 0 | 0 | 0.1154556 | 3.464642 | 0.4000123 | 5.319531 | 5.739961 | 20.44499 | 21.09977 |  | 2.117854e-05 |  | 0 | [17 empty] | 15.49076 | 0.1884204
7129 | 2021/12/26 11:02:18 | 155193.6147 | 12690.002 | 1 | 12 | 0 | 0 | 0 | 0 | 0.1152267 | 3.465369 | 0.399303 | 5.32241 | 5.739961 | 20.45496 | 21.09977 |  | 2.75416e-05 |  | 0 | [17 empty] | 15.02207 | -0.07220685
7130 | 2021/12/26 11:03:48 | 155283.6145 | 12780.0018 | 1 | 12 | 0 | 0 | 0 | 0 | 0.1149216 | 3.465909 | 0.3983078 | 5.325285 | 5.739961 | 20.46493 | 21.09977 |  | 1.161678e-05 | [19 empty] | 15.58277 | -0.06733239
7131 | 2021/12/26 11:05:18 | 155373.6142 | 12870.0015 | 1 | 12 | 0 | 0 | 0 | 0 | 0.1152649 | 3.46665 | 0.3995831 | 5.328164 | 5.739961 | 20.47491 | 21.09977 |  | 9.325575e-06 |  | 0 | [17 empty] | 15.66346 | -0.03923595
7132 | 2021/12/26 11:06:48 | 155463.6134 | 12960.0007 | 1 | 12 | 0 | 0 | 0 | 0 | 0.1146927 | 3.467665 | 0.3977159 | 5.331041 | 5.739961 | 20.48488 | 21.09977 |  | 6.677119e-06 |  | 0 | [17 empty] | 15.07504 | -0.1679242
7133 | 2021/12/26 11:08:18 | 155553.6131 | 13050.0004 | 1 | 12 | 0 | 0 | 0 | 0 | 0.1150742 | 3.468339 | 0.3991163 | 5.333919 | 5.739961 | 20.49486 | 21.09977 |  | 1.442183e-05 |  | 3.970861 | [17 empty] | 15.11799 | 0.004150867
7134 | 2021/12/26 11:09:48 | 155643.6143 | 13140.0016 | 1 | 12 | 0 | 0 | 0 | 0 | 0.1154556 | 3.469027 | 0.4005186 | 5.336793 | 5.739961 | 20.50483 | 21.09977 |  | 8.298181e-06 | [19 empty] | 15.67293 | 0.1824892
7135 | 2021/12/26 11:11:18 | 155733.6128 | 13230.0001 | 1 | 12 | 0 | 0 | 0 | 0 | 0.1153641 | 3.469818 | 0.4002924 | 5.339669 | 5.739961 | 20.51481 | 21.09977 |  | -7.507318e-07 |  | 0 | [17 empty] | 15.44535 | 0.0106442
7136 | 2021/12/26 11:12:48 | 155823.6131 | 13320.0004 | 1 | 12 | 0 | 0 | 0 | 0 | 0.1151886 | 3.470639 | 0.399778 | 5.342548 | 5.739961 | 20.5248 | 21.09977 |  | 3.058193e-05 |  | 0 | [17 empty] | 14.88918 | -0.2044386
7137 | 2021/12/26 11:14:18 | 155913.614 | 13410.0013 | 1 | 12 | 0 | 0 | 0 | 0 | 0.1147079 | 3.471581 | 0.3982178 | 5.345425 | 5.739961 | 20.53479 | 21.09977 |  | 1.288087e-05 |  | 0 | [17 empty] | 14.9258 | -0.1648182
7138 | 2021/12/26 11:15:48 | 156003.6136 | 13500.0009 | 1 | 12 | 0 | 0 | 0 | 0 | 0.1152267 | 3.472117 | 0.4000806 | 5.348301 | 5.739961 | 20.54477 | 21.09977 |  | 1.477671e-05 | [19 empty] | 14.91599 | -0.1264948
7139 | 2021/12/26 11:17:18 | 156093.6132 | 13590.0005 | 1 | 12 | 0 | 0 | 0 | 0 | 0.1150131 | 3.472672 | 0.3994028 | 5.351177 | 5.739961 | 20.55476 | 21.09977 |  | 7.94215e-06 |  | 0 | [17 empty] | 15.62345 | 0.1973057
7140 | 2021/12/26 11:18:48 | 156183.6131 | 13680.0004 | 1 | 12 | 0 | 0 | 0 | 0 | 0.1151962 | 3.473743 | 0.400162 | 5.354053 | 5.739961 | 20.56475 | 21.09977 |  | 1.457795e-05 |  | 3.786898 | [17 empty] | 15.19558 | -0.1230675
7141 | 2021/12/26 11:20:18 | 156273.6139 | 13770.0012 | 1 | 12 | 0 | 0 | 0 | 0 | 0.1149063 | 3.474552 | 0.3992479 | 5.356931 | 5.739961 | 20.57475 | 21.09977 |  | 2.919734e-05 |  | 0 | [17 empty] | 15.51155 | 0.03398955
7142 | 2021/12/26 11:21:48 | 156363.6141 | 13860.0014 | 1 | 12 | 0 | 0 | 0 | 0 | 0.1149597 | 3.475279 | 0.399517 | 5.359807 | 5.739961 | 20.58474 | 21.09977 |  | -5.018091e-06 | [19 empty] | 15.55411 | 0.1448637
7143 | 2021/12/26 11:23:18 | 156453.6146 | 13950.0019 | 1 | 12 | 0 | 0 | 0 | 0 | 0.1152725 | 3.476089 | 0.4006975 | 5.362689 | 5.739961 | 20.59475 | 21.09977 |  | 2.371046e-05 |  | 0 | [17 empty] | 15.43717 | -0.007584095
7144 | 2021/12/26 11:24:48 | 156543.6149 | 14040.0022 | 1 | 12 | 0 | 0 | 0 | 0 | 0.1154938 | 3.477072 | 0.4015803 | 5.365565 | 5.739961 | 20.60475 | 21.09977 |  | 2.588049e-05 |  | 0 | [17 empty] | 15.04255 | -0.2330357
7145 | 2021/12/26 11:26:18 | 156633.6128 | 14130.0001 | 1 | 12 | 0 | 0 | 0 | 0 | 0.1149979 | 3.477946 | 0.3999565 | 5.368441 | 5.739961 | 20.61476 | 21.09977 |  | -2.295982e-05 |  | 0 | [17 empty] | 15.68868 | 0.1412761
7146 | 2021/12/26 11:27:48 | 156723.6138 | 14220.0011 | 1 | 12 | 0 | 0 | 0 | 0 | 0.1150131 | 3.478683 | 0.4000941 | 5.371317 | 5.739961 | 20.62476 | 21.09977 |  | -3.358258e-06 |  | 3.487721 | [17 empty] | 15.1773 | -0.1158798
7147 | 2021/12/26 11:29:18 | 156813.613 | 14310.0003 | 1 | 12 | 0 | 0 | 0 | 0 | 0.1147537 | 3.479398 | 0.3992738 | 5.374192 | 5.739961 | 20.63476 | 21.09977 |  | 2.733995e-05 |  | 0 | [17 empty] | 14.964 | -0.2457696
7148 | 2021/12/26 11:30:48 | 156903.6135 | 14400.0008 | 1 | 12 | 0 | 0 | 0 | 0 | 0.115303 | 3.48055 | 0.4013179 | 5.377068 | 5.739961 | 20.64477 | 21.09977 |  | 3.935382e-05 | [19 empty] | 15.12809 | -0.1297915
7149 | 2021/12/26 11:32:18 | 156993.6135 | 14490.0008 | 1 | 12 | 0 | 0 | 0 | 0 | 0.1151199 | 3.481361 | 0.4007739 | 5.379946 | 5.739961 | 20.65479 | 21.09977 |  | 4.22805e-06 |  | 0 | [17 empty] | 15.40278 | 0.04395247
7150 | 2021/12/26 11:33:48 | 157083.6146 | 14580.0019 | 1 | 12 | 0 | 0 | 0 | 0 | 0.1149826 | 3.482136 | 0.4003851 | 5.382822 | 5.739961 | 20.6648 | 21.09977 |  | 1.461927e-05 |  | 0 | [17 empty] | 15.67009 | 0.2042824
7151 | 2021/12/26 11:35:18 | 157173.6132 | 14670.0005 | 1 | 12 | 0 | 0 | 0 | 0 | 0.1149597 | 3.483419 | 0.4004528 | 5.385697 | 5.739961 | 20.67481 | 21.09977 |  | -4.346018e-06 |  | 0 | [17 empty] | 15.64742 | 0.1330447
7152 | 2021/12/26 11:36:48 | 157263.6141 | 14760.0014 | 1 | 12 | 0 | 0 | 0 | 0 | 0.1147919 | 3.483915 | 0.3999252 | 5.388573 | 5.739961 | 20.68483 | 21.09977 |  | -5.611523e-06 |  | 3.11044 | [17 empty] | 15.72431 | 0.140335
7153 | 2021/12/26 11:38:18 | 157353.6148 | 14850.0021 | 1 | 12 | 0 | 0 | 0 | 0 | 0.1158829 | 3.485117 | 0.4038655 | 5.391451 | 5.739961 | 20.69486 | 21.09977 |  | -1.129974e-05 |  | 0 | [17 empty] | 15.06813 | -0.1123738
7154 | 2021/12/26 11:39:48 | 157443.6144 | 14940.0017 | 1 | 12 | 0 | 0 | 0 | 0 | 0.115097 | 3.48618 | 0.4012489 | 5.39433 | 5.739961 | 20.70489 | 21.09977 |  | 3.239946e-06 |  | 0 | [17 empty] | 15.08958 | -0.0423491
7155 | 2021/12/26 11:41:18 | 157533.6131 | 15030.0004 | 1 | 12 | 0 | 0 | 0 | 0 | 0.11483 | 3.487083 | 0.4004217 | 5.39721 | 5.739961 | 20.71494 | 21.09977 |  | 3.662356e-05 | [19 empty] | 15.09212 | -0.1151502
7156 | 2021/12/26 11:42:48 | 157623.6132 | 15120.0005 | 1 | 12 | 0 | 0 | 0 | 0 | 0.1151199 | 3.488194 | 0.4015605 | 5.400087 | 5.739961 | 20.72497 | 21.09977 |  | 3.868501e-05 |  | 0 | [17 empty] | 14.98197 | -0.1112461
7157 | 2021/12/26 11:44:18 | 157713.6133 | 15210.0006 | 1 | 12 | 0 | 0 | 0 | 0 | 0.115036 | 3.489083 | 0.4013702 | 5.40296 | 5.739961 | 20.73499 | 21.09977 |  | 2.959464e-05 |  | 3.04393 | [17 empty] | 15.16531 | -0.1056343
7158 | 2021/12/26 11:45:48 | 157803.6154 | 15300.0027 | 1 | 12 | 0 | 0 | 0 | 0 | 0.1149063 | 3.490113 | 0.401036 | 5.405833 | 5.739961 | 20.74502 | 21.09977 |  | -5.334412e-06 |  | 0 | [17 empty] | 15.13093 | -0.02108097
7159 | 2021/12/26 11:47:18 | 157893.6129 | 15390.0002 | 1 | 12 | 0 | 0 | 0 | 0 | 0.1149368 | 3.491194 | 0.4012667 | 5.408706 | 5.739961 | 20.75505 | 21.09977 |  | 7.028696e-05 | [19 empty] | 15.65937 | 0.1618695
7160 | 2021/12/26 11:48:48 | 157983.6149 | 15480.0022 | 1 | 12 | 0 | 0 | 0 | 0 | 0.1150131 | 3.492434 | 0.4016757 | 5.41158 | 5.739961 | 20.76508 | 21.09977 |  | 2.248393e-05 |  | 0 | [17 empty] | 15.18581 | -0.123955
7161 | 2021/12/26 11:50:18 | 158073.6134 | 15570.0007 | 1 | 12 | 0 | 0 | 0 | 0 | 0.1147842 | 3.493347 | 0.400981 | 5.414454 | 5.739961 | 20.77512 | 21.09977 |  | -1.608173e-05 |  | 2.586513 | [17 empty] | 15.10599 | 0.0510776
7162 | 2021/12/26 11:51:48 | 158163.6136 | 15660.0009 | 1 | 12 | 0 | 0 | 0 | 0 | 0.1151962 | 3.494557 | 0.4025597 | 5.417328 | 5.739961 | 20.78516 | 21.09977 |  | 2.647471e-06 | [19 empty] | 14.92802 | -0.07385671
7163 | 2021/12/26 11:53:18 | 158253.6139 | 15750.0012 | 1 | 12 | 0 | 0 | 0 | 0 | 0.1154404 | 3.495897 | 0.4035677 | 5.420204 | 5.739961 | 20.79522 | 21.09977 |  | 3.915497e-05 |  | 0 | [17 empty] | 14.96239 | -0.09672284
7164 | 2021/12/26 11:54:48 | 158343.6134 | 15840.0007 | 1 | 12 | 0 | 0 | 0 | 0 | 0.1147461 | 3.496974 | 0.4012641 | 5.42308 | 5.739961 | 20.80527 | 21.09977 |  | 5.018091e-06 |  | 0 | [17 empty] | 15.25836 | 0.09287536
7165 | 2021/12/26 11:56:18 | 158433.6143 | 15930.0016 | 1 | 12 | 0 | 0 | 0 | 0 | 0.1149597 | 3.498232 | 0.4021557 | 5.425961 | 5.739961 | 20.81535 | 21.09977 |  | 7.38823e-06 |  | 0 | [17 empty] | 14.8936 | -0.1179266
7166 | 2021/12/26 11:57:48 | 158523.6141 | 16020.0014 | 1 | 12 | 0 | 0 | 0 | 0 | 0.1147156 | 3.499403 | 0.4014361 | 5.428842 | 5.739961 | 20.82543 | 21.09977 |  | 3.461699e-05 |  | 2.500476 | [17 empty] | 15.41948 | -0.06146729
7167 | 2021/12/26 11:59:18 | 158613.6128 | 16110.0001 | 1 | 12 | 0 | 0 | 0 | 0 | 0.1153412 | 3.500453 | 0.4037464 | 5.431718 | 5.739961 | 20.83549 | 21.09977 |  | 1.268426e-05 |  | 0 | [17 empty] | 15.61872 | 0.155105
7168 | 2021/12/26 12:00:48 | 158703.6128 | 16200.0001 | 1 | 12 | 0 | 0 | 0 | 0 | 0.1147308 | 3.501852 | 0.4017703 | 5.434587 | 5.739961 | 20.84554 | 21.09977 |  | -7.980406e-06 |  | 0 | [17 empty] | 14.94881 | -0.1293564
7169 | 2021/12/26 12:02:18 | 158793.6131 | 16290.0004 | 1 | 12 | 0 | 0 | 0 | 0 | 0.1147079 | 3.503194 | 0.401844 | 5.437458 | 5.739961 | 20.85559 | 21.09977 |  | -3.991162e-06 | [19 empty] | 14.8898 | -0.1811957
7170 | 2021/12/26 12:03:48 | 158883.6145 | 16380.0018 | 1 | 12 | 0 | 0 | 0 | 0 | 0.1147156 | 3.504219 | 0.4019886 | 5.44033 | 5.739961 | 20.86565 | 21.09977 |  | 3.31886e-05 |  | 2.335659 | [17 empty] | 14.87024 | -0.184347
7171 | 2021/12/26 12:05:18 | 158973.6136 | 16470.0009 | 1 | 12 | 0 | 0 | 0 | 0 | 0.1152649 | 3.505415 | 0.4040513 | 5.443204 | 5.739961 | 20.87573 | 21.09977 |  | 2.497212e-05 |  | 0 | [17 empty] | 14.85443 | -0.2115524
7172 | 2021/12/26 12:06:48 | 159063.6133 | 16560.0006 | 1 | 12 | 0 | 0 | 0 | 0 | 0.1151352 | 3.506724 | 0.4037474 | 5.446079 | 5.739961 | 20.88581 | 21.09977 |  | -3.279512e-06 | [19 empty] | 15.04285 | -0.01686215
7173 | 2021/12/26 12:08:18 | 159153.6129 | 16650.0002 | 1 | 12 | 0 | 0 | 0 | 0 | 0.1150208 | 3.508116 | 0.4035063 | 5.448953 | 5.739961 | 20.89589 | 21.09977 |  | 1.114364e-05 |  | 0 | [17 empty] | 15.64958 | 0.2322978
7174 | 2021/12/26 12:09:48 | 159243.6137 | 16740.001 | 1 | 12 | 0 | 0 | 0 | 0 | 0.1147308 | 3.509436 | 0.4026404 | 5.451825 | 5.739961 | 20.90596 | 21.09977 |  | 3.14148e-05 |  | 2.310368 | [17 empty] | 15.62154 | 0.2186108
7175 | 2021/12/26 12:11:18 | 159333.6144 | 16830.0017 | 1 | 12 | 0 | 0 | 0 | 0 | 0.1147919 | 3.510442 | 0.4029703 | 5.454699 | 5.739961 | 20.91605 | 21.09977 |  | 2.031062e-05 |  | 0 | [17 empty] | 15.6266 | 0.218119
7176 | 2021/12/26 12:12:48 | 159423.6141 | 16920.0014 | 1 | 12 | 0 | 0 | 0 | 0 | 0.11483 | 3.511774 | 0.403257 | 5.457572 | 5.739961 | 20.92614 | 21.09977 |  | -5.5318e-06 | [19 empty] | 15.03527 | -0.1546466
7177 | 2021/12/26 12:14:18 | 159513.6128 | 17010.0001 | 1 | 12 | 0 | 0 | 0 | 0 | 0.1147079 | 3.513015 | 0.4029706 | 5.460448 | 5.739961 | 20.93624 | 21.09977 |  | 2.49715e-05 |  | 0 | [17 empty] | 14.88474 | -0.2143949
7178 | 2021/12/26 12:15:48 | 159603.6142 | 17100.0015 | 1 | 12 | 0 | 0 | 0 | 0 | 0.1146927 | 3.514448 | 0.4030815 | 5.463322 | 5.739961 | 20.94634 | 21.09977 |  | 2.1335e-05 |  | 2.222497 | [17 empty] | 14.81846 | -0.2377594
7179 | 2021/12/26 12:17:18 | 159693.6147 | 17190.002 | 1 | 12 | 0 | 0 | 0 | 0 | 0.115036 | 3.515863 | 0.4044508 | 5.466197 | 5.739961 | 20.95645 | 21.09977 |  | 1.9872e-05 |  | 0 | [17 empty] | 15.40718 | 0.1459676
7180 | 2021/12/26 12:18:48 | 159783.6143 | 17280.0016 | 1 | 12 | 0 | 0 | 0 | 0 | 0.1147079 | 3.516885 | 0.4034145 | 5.469069 | 5.739961 | 20.96655 | 21.09977 |  | 4.504428e-06 |  | 0 | [17 empty] | 15.08356 | -0.06321967
7181 | 2021/12/26 12:20:18 | 159873.6135 | 17370.0008 | 1 | 12 | 0 | 0 | 0 | 0 | 0.1151352 | 3.518102 | 0.4050574 | 5.471941 | 5.739961 | 20.97665 | 21.09977 |  | 2.749821e-05 | [19 empty] | 15.33972 | 0.09580135
7182 | 2021/12/26 12:21:48 | 159963.6132 | 17460.0005 | 1 | 12 | 0 | 0 | 0 | 0 | 0.1147537 | 3.51956 | 0.4038825 | 5.474814 | 5.739961 | 20.98676 | 21.09977 |  | 9.206571e-06 |  | 2.263528 | [17 empty] | 15.32648 | 0.02512097
7183 | 2021/12/26 12:23:18 | 160053.613 | 17550.0003 | 1 | 12 | 0 | 0 | 0 | 0 | 0.1153107 | 3.520869 | 0.4059939 | 5.477688 | 5.739961 | 20.99687 | 21.09977 |  | -4.472781e-05 |  | 0 | [17 empty] | 15.09969 | -0.06255209
7184 | 2021/12/26 12:24:48 | 160143.6144 | 17640.0017 | 1 | 12 | 0 | 0 | 0 | 0 | 0.1150436 | 3.521839 | 0.405165 | 5.48056 | 5.739961 | 21.00699 | 21.09977 |  | -2.726161e-06 |  | 0 | [17 empty] | 14.8737 | -0.09647489
7185 | 2021/12/26 12:26:18 | 160233.6135 | 17730.0008 | 1 | 12 | 0 | 0 | 0 | 0 | 0.1151505 | 3.522861 | 0.4056592 | 5.483431 | 5.739961 | 21.0171 | 21.09977 |  | 3.058219e-05 | [19 empty] | 14.8497 | -0.1167566
7186 | 2021/12/26 12:27:48 | 160323.6137 | 17820.001 | 1 | 12 | 0 | 0 | 0 | 0 | 0.1149445 | 3.524462 | 0.4051175 | 5.486301 | 5.739961 | 21.02722 | 21.09977 |  | 4.132462e-05 |  | 2.276547 | [17 empty] | 15.11826 | -0.01880944
7187 | 2021/12/26 12:29:18 | 160413.6146 | 17910.0019 | 1 | 12 | 0 | 0 | 0 | 0 | 0.1144791 | 3.525787 | 0.4036289 | 5.489174 | 5.739961 | 21.03734 | 21.09977 |  | 7.428232e-06 |  | 0 | [17 empty] | 15.62439 | 0.1285321
7188 | 2021/12/26 12:30:48 | 160503.6142 | 18000.0015 | 1 | 12 | 0 | 0 | 0 | 0 | 0.1146927 | 3.526959 | 0.4045165 | 5.492043 | 5.739961 | 21.04746 | 21.09977 |  | 1.73881e-06 |  | 0 | [17 empty] | 15.07379 | -0.09128213
7189 | 2021/12/26 12:32:18 | 160593.6145 | 18090.0018 | 1 | 12 | 0 | 0 | 0 | 0 | 0.1143494 | 3.527962 | 0.4034203 | 5.49491 | 5.739961 | 21.05757 | 21.09977 |  | 4.594697e-05 | [19 empty] | 15.40247 | 0.1010388
7190 | 2021/12/26 12:33:48 | 160683.6136 | 18180.0009 | 1 | 12 | 0 | 0 | 0 | 0 | 0.1142502 | 3.529182 | 0.4032097 | 5.497778 | 5.739961 | 21.06769 | 21.09977 |  | 3.402e-05 |  | 2.382717 | [17 empty] | 15.19305 | -0.1331145
7191 | 2021/12/26 12:35:18 | 160773.6129 | 18270.0002 | 1 | 12 | 0 | 0 | 0 | 0 | 0.1148987 | 3.530365 | 0.4056343 | 5.500647 | 5.739961 | 21.07782 | 21.09977 |  | 2.054311e-06 |  | 0 | [17 empty] | 15.03277 | 0.03017902
7192 | 2021/12/26 12:36:48 | 160863.6148 | 18360.0021 | 1 | 12 | 0 | 0 | 0 | 0 | 0.1147842 | 3.531698 | 0.4053831 | 5.503517 | 5.739961 | 21.08796 | 21.09977 |  | 1.406658e-05 | [19 empty] | 14.96617 | -0.0638032
7193 | 2021/12/26 12:38:18 | 160953.6134 | 18450.0007 | 1 | 12 | 0 | 0 | 0 | 0 | 0.1151505 | 3.532828 | 0.4068069 | 5.506387 | 5.739961 | 21.09809 | 21.09977 |  | 1.533149e-05 |  | 0 | [17 empty] | 15.52636 | -0.01299798
7194 | 2021/12/26 12:39:48 | 161043.6138 | 18540.0011 | 1 | 12 | 0 | 0 | 0 | 0 | 0.1146774 | 3.533797 | 0.4052467 | 5.509257 | 5.739961 | 21.10823 | 21.09977 |  | 5.45318e-06 |  | 2.48469 | [17 empty] | 15.64835 | 0.156973
7195 | 2021/12/26 12:41:18 | 161133.6129 | 18630.0002 | 1 | 12 | 0 | 0 | 0 | 0 | 0.1146393 | 3.534966 | 0.405246 | 5.512125 | 5.739961 | 21.11837 | 21.09977 |  | 1.509504e-05 | [19 empty] | 15.40437 | -0.0713104
7196 | 2021/12/26 12:42:48 | 161223.6145 | 18720.0018 | 1 | 12 | 0 | 0 | 0 | 0 | 0.1147461 | 3.536083 | 0.4057517 | 5.514997 | 5.739961 | 21.12852 | 21.09977 |  | 2.552678e-05 |  | 0 | [17 empty] | 15.72425 | 0.1032269
7197 | 2021/12/26 12:44:18 | 161313.6143 | 18810.0016 | 1 | 12 | 0 | 0 | 0 | 0 | 0.1144028 | 3.537322 | 0.4046795 | 5.517868 | 5.739961 | 21.13868 | 21.09977 |  | -3.714393e-06 |  | 0 | [17 empty] | 15.69245 | 0.1409435
7198 | 2021/12/26 12:45:48 | 161403.6136 | 18900.0009 | 1 | 12 | 0 | 0 | 0 | 0 | 0.11483 | 3.538455 | 0.4063208 | 5.520737 | 5.739961 | 21.14883 | 21.09977 |  | 1.386809e-05 |  | 0 | [17 empty] | 15.35326 | 0.08683741
7199 | 2021/12/26 12:47:18 | 161493.6135 | 18990.0008 | 1 | 12 | 0 | 0 | 0 | 0 | 0.1150742 | 3.539672 | 0.4073249 | 5.523608 | 5.739961 | 21.15899 | 21.09977 |  | -1.513443e-05 |  | 2.58246 | [17 empty] | 15.58435 | 0.21635
7200 | 2021/12/26 12:48:48 | 161583.6129 | 19080.0002 | 1 | 12 | 0 | 0 | 0 | 0 | 0.1149368 | 3.540427 | 0.4069254 | 5.526473 | 5.739961 | 21.16913 | 21.09977 |  | -1.351396e-05 |  | 0 | [17 empty] | 15.0943 | -0.002462268
7201 | 2021/12/26 12:50:18 | 161673.6134 | 19170.0007 | 1 | 12 | 0 | 0 | 0 | 0 | 0.1146927 | 3.541609 | 0.4061967 | 5.529346 | 5.739961 | 21.17931 | 21.09977 |  | 4.950837e-05 |  | 0 | [17 empty] | 14.95261 | -0.2083558
7202 | 2021/12/26 12:51:48 | 161763.6143 | 19260.0016 | 1 | 12 | 0 | 0 | 0 | 0 | 0.1150208 | 3.542844 | 0.4075008 | 5.532221 | 5.739961 | 21.18949 | 21.09977 |  | 2.015089e-05 | [19 empty] | 15.08705 | -0.02257824
7203 | 2021/12/26 12:53:18 | 161853.6137 | 19350.001 | 1 | 12 | 0 | 0 | 0 | 0 | 0.115387 | 3.543774 | 0.4089055 | 5.535093 | 5.739961 | 21.19966 | 21.09977 |  | 4.977918e-06 |  | 2.619661 | [17 empty] | 15.22647 | -0.0883913
7204 | 2021/12/26 12:54:48 | 161943.6132 | 19440.0005 | 1 | 12 | 0 | 0 | 0 | 0 | 0.1146164 | 3.544739 | 0.4062852 | 5.537967 | 5.739961 | 21.20985 | 21.09977 |  | 6.716907e-06 | [19 empty] | 14.85222 | -0.2150005
7205 | 2021/12/26 12:56:18 | 162033.6143 | 19530.0016 | 1 | 12 | 0 | 0 | 0 | 0 | 0.1149597 | 3.54593 | 0.407639 | 5.540839 | 5.739961 | 21.22003 | 21.09977 |  | 2.750072e-05 |  | 0 | [17 empty] | 15.515 | 0.2048492
7206 | 2021/12/26 12:57:48 | 162123.6143 | 19620.0016 | 1 | 12 | 0 | 0 | 0 | 0 | 0.114975 | 3.547165 | 0.4078353 | 5.543708 | 5.739961 | 21.23021 | 21.09977 |  | 7.863514e-06 |  | 0 | [17 empty] | 15.53676 | 0.1162761
7207 | 2021/12/26 12:59:18 | 162213.6129 | 19710.0002 | 1 | 12 | 0 | 0 | 0 | 0 | 0.1145172 | 3.548221 | 0.4063323 | 5.546578 | 5.739961 | 21.24039 | 21.09977 |  | -3.912323e-06 |  | 0 | [17 empty] | 14.80522 | -0.09462655
7208 | 2021/12/26 13:00:48 | 162303.6143 | 19800.0016 | 1 | 12 | 0 | 0 | 0 | 0 | 0.1141586 | 3.54924 | 0.4051763 | 5.549449 | 5.739961 | 21.25058 | 21.09977 |  | 2.370575e-06 |  | 2.655048 | [17 empty] | 14.95167 | -0.1098841
7209 | 2021/12/26 13:02:18 | 162393.6146 | 19890.0019 | 1 | 12 | 0 | 0 | 0 | 0 | 0.1148682 | 3.550265 | 0.4078126 | 5.552322 | 5.739961 | 21.26078 | 21.09977 |  | 2.916e-05 |  | 0 | [17 empty] | 15.14919 | -0.02248406
7210 | 2021/12/26 13:03:48 | 162483.6143 | 19980.0016 | 1 | 12 | 0 | 0 | 0 | 0 | 0.1148605 | 3.551506 | 0.4079278 | 5.555194 | 5.739961 | 21.27098 | 21.09977 |  | 5.135862e-05 | [19 empty] | 15.0312 | -0.02071381
7211 | 2021/12/26 13:05:18 | 162573.6129 | 20070.0002 | 1 | 12 | 0 | 0 | 0 | 0 | 0.115036 | 3.552849 | 0.4087055 | 5.558073 | 5.739961 | 21.2812 | 21.09977 |  | 3.615066e-05 |  | 0 | [17 empty] | 15.44659 | 0.09517789
7212 | 2021/12/26 13:06:48 | 162663.6144 | 20160.0017 | 1 | 12 | 0 | 0 | 0 | 0 | 0.1150131 | 3.553911 | 0.4087463 | 5.56095 | 5.739961 | 21.29142 | 21.09977 |  | 4.796861e-05 |  | 2.484877 | [17 empty] | 15.45512 | 0.1343864
7213 | 2021/12/26 13:08:18 | 162753.6145 | 20250.0018 | 1 | 12 | 0 | 0 | 0 | 0 | 0.1149063 | 3.555155 | 0.4085097 | 5.563823 | 5.739961 | 21.30164 | 21.09977 |  | 9.917068e-06 | [19 empty] | 15.11322 | -0.08551836
7214 | 2021/12/26 13:09:48 | 162843.6141 | 20340.0014 | 1 | 12 | 0 | 0 | 0 | 0 | 0.1153412 | 3.556164 | 0.4101722 | 5.566701 | 5.739961 | 21.31187 | 21.09977 |  | -1.295893e-05 |  | 0 | [17 empty] | 15.46238 | 0.04143357
7215 | 2021/12/26 13:11:18 | 162933.6154 | 20430.0027 | 1 | 12 | 0 | 0 | 0 | 0 | 0.1154404 | 3.557419 | 0.4106699 | 5.569579 | 5.739961 | 21.32211 | 21.09977 |  | -4.188258e-06 |  | 0 | [17 empty] | 15.36241 | 0.1557332
7216 | 2021/12/26 13:12:48 | 163023.6137 | 20520.001 | 1 | 12 | 0 | 0 | 0 | 0 | 0.1148682 | 3.558667 | 0.4087777 | 5.572457 | 5.739961 | 21.33234 | 21.09977 |  | 2.833236e-05 |  | 0 | [17 empty] | 15.52732 | 0.1333439
7217 | 2021/12/26 13:14:18 | 163113.6134 | 20610.0007 | 1 | 12 | 0 | 0 | 0 | 0 | 0.1154556 | 3.559826 | 0.4110018 | 5.575333 | 5.739961 | 21.34258 | 21.09977 |  | 8.022106e-06 |  | 2.485706 | [17 empty] | 15.08485 | 0.05996346
7218 | 2021/12/26 13:15:48 | 163203.6129 | 20700.0002 | 1 | 12 | 0 | 0 | 0 | 0 | 0.1152725 | 3.560761 | 0.4104578 | 5.578209 | 5.739961 | 21.35282 | 21.09977 |  | -3.240027e-06 |  | 0 | [17 empty] | 15.57397 | 0.1536411
7219 | 2021/12/26 13:17:18 | 163293.6138 | 20790.0011 | 1 | 12 | 0 | 0 | 0 | 0 | 0.1146698 | 3.561938 | 0.4084467 | 5.581085 | 5.739961 | 21.36306 | 21.09977 |  | -3.200912e-06 |  | 0 | [17 empty] | 15.54498 | 0.1586771
7220 | 2021/12/26 13:18:48 | 163383.6142 | 20880.0015 | 1 | 12 | 0 | 0 | 0 | 0 | 0.1150131 | 3.563021 | 0.4097941 | 5.583961 | 5.739961 | 21.37331 | 21.09977 |  | 5.026743e-05 | [19 empty] | 14.97567 | -0.1475626
7221 | 2021/12/26 13:20:18 | 163473.6134 | 20970.0007 | 1 | 12 | 0 | 0 | 0 | 0 | 0.1147156 | 3.564388 | 0.4088909 | 5.586838 | 5.739961 | 21.38356 | 21.09977 |  | 3.113613e-05 |  | 2.462889 | [17 empty] | 15.21577 | 0.08667648
7222 | 2021/12/26 13:21:48 | 163563.6142 | 21060.0015 | 1 | 12 | 0 | 0 | 0 | 0 | 0.1153107 | 3.565598 | 0.4111516 | 5.589714 | 5.739961 | 21.39381 | 21.09977 |  | -1.343381e-06 |  | 0 | [17 empty] | 15.19432 | 0.0880599
7223 | 2021/12/26 13:23:18 | 163653.6143 | 21150.0016 | 1 | 12 | 0 | 0 | 0 | 0 | 0.114975 | 3.566361 | 0.4100424 | 5.592585 | 5.739961 | 21.40405 | 21.09977 |  | -9.640817e-06 | [19 empty] | 15.1612 | -0.1454335
7224 | 2021/12/26 13:24:48 | 163743.6129 | 21240.0002 | 1 | 12 | 0 | 0 | 0 | 0 | 0.1152267 | 3.567318 | 0.4110503 | 5.595462 | 5.739961 | 21.41431 | 21.09977 |  | 3.065867e-05 |  | 0 | [17 empty] | 15.25583 | -0.1209903
7225 | 2021/12/26 13:26:18 | 163833.6129 | 21330.0002 | 1 | 12 | 0 | 0 | 0 | 0 | 0.1150589 | 3.568524 | 0.4105904 | 5.598335 | 5.739961 | 21.42457 | 21.09977 |  | 1.975626e-06 |  | 0 | [17 empty] | 15.24889 | 0.1946312
7226 | 2021/12/26 13:27:48 | 163923.6143 | 21420.0016 | 1 | 12 | 0 | 0 | 0 | 0 | 0.1152496 | 3.569595 | 0.4113944 | 5.601211 | 5.739961 | 21.43483 | 21.09977 |  | 2.157205e-05 |  | 2.719602 | [17 empty] | 15.56419 | 0.1211065
7227 | 2021/12/26 13:29:18 | 164013.6145 | 21510.0018 | 1 | 12 | 0 | 0 | 0 | 0 | 0.1153641 | 3.570474 | 0.4119045 | 5.604087 | 5.739961 | 21.4451 | 21.09977 |  | -3.192401e-05 |  | 0 | [17 empty] | 15.26941 | -0.07478833
7228 | 2021/12/26 13:30:48 | 164103.6132 | 21600.0005 | 1 | 12 | 0 | 0 | 0 | 0 | 0.1152115 | 3.571442 | 0.4114712 | 5.606966 | 5.739961 | 21.45538 | 21.09977 |  | 5.017675e-06 |  | 0 | [17 empty] | 15.04888 | -0.1702935
7229 | 2021/12/26 13:32:18 | 164193.6144 | 21690.0017 | 1 | 12 | 0 | 0 | 0 | 0 | 0.1152344 | 3.572416 | 0.4116652 | 5.609843 | 5.739961 | 21.46565 | 21.09977 |  | 4.401039e-05 | [19 empty] | 15.14951 | -0.1251686
7230 | 2021/12/26 13:33:48 | 164283.6143 | 21780.0016 | 1 | 12 | 0 | 0 | 0 | 0 | 0.1152496 | 3.573417 | 0.4118349 | 5.612721 | 5.739961 | 21.47594 | 21.09977 |  | 1.537126e-05 |  | 0 | [17 empty] | 15.1694 | -0.05105793
7231 | 2021/12/26 13:35:18 | 164373.6146 | 21870.0019 | 1 | 12 | 0 | 0 | 0 | 0 | 0.115036 | 3.574399 | 0.4111846 | 5.615596 | 5.739961 | 21.48621 | 21.09977 |  | 2.105861e-05 |  | 3.043001 | [17 empty] | 14.94665 | -0.1339728
7232 | 2021/12/26 13:36:48 | 164463.6139 | 21960.0012 | 1 | 12 | 0 | 0 | 0 | 0 | 0.1149368 | 3.575207 | 0.4109229 | 5.618472 | 5.739961 | 21.49649 | 21.09977 |  | 2.564172e-05 |  | 0 | [17 empty] | 15.14798 | 0.05285501
7233 | 2021/12/26 13:38:18 | 164553.6152 | 22050.0025 | 1 | 12 | 0 | 0 | 0 | 0 | 0.1152115 | 3.575946 | 0.4119901 | 5.621346 | 5.739961 | 21.50677 | 21.09977 |  | 1.4421e-05 | [19 empty] | 14.91507 | -0.174287
7234 | 2021/12/26 13:39:48 | 164643.6143 | 22140.0016 | 1 | 12 | 0 | 0 | 0 | 0 | 0.1151581 | 3.577013 | 0.411922 | 5.624219 | 5.739961 | 21.51704 | 21.09977 |  | 3.030611e-05 |  | 0 | [17 empty] | 15.08013 | -0.0693953
7235 | 2021/12/26 13:41:18 | 164733.6149 | 22230.0022 | 1 | 12 | 0 | 0 | 0 | 0 | 0.1149368 | 3.577829 | 0.4112242 | 5.627092 | 5.739961 | 21.52732 | 21.09977 |  | -1.398732e-05 |  | 0 | [17 empty] | 14.9217 | -0.1516676
7236 | 2021/12/26 13:42:48 | 164823.6135 | 22320.0008 | 1 | 12 | 0 | 0 | 0 | 0 | 0.1148682 | 3.578871 | 0.4110985 | 5.629965 | 5.739961 | 21.5376 | 21.09977 |  | 1.742358e-05 |  | 3.11493 | [17 empty] | 15.40846 | -0.01646399
7237 | 2021/12/26 13:44:18 | 164913.6143 | 22410.0016 | 1 | 12 | 0 | 0 | 0 | 0 | 0.1153488 | 3.579581 | 0.4129004 | 5.632837 | 5.739961 | 21.54788 | 21.09977 |  | 6.835101e-06 | [19 empty] | 15.22932 | 0.1038539
7238 | 2021/12/26 13:45:48 | 165003.6149 | 22500.0022 | 1 | 12 | 0 | 0 | 0 | 0 | 0.1148987 | 3.580707 | 0.4114186 | 5.63571 | 5.739961 | 21.55817 | 21.09977 |  | 9.324802e-06 |  | 0 | [17 empty] | 15.51344 | 0.1623863
7239 | 2021/12/26 13:47:18 | 165093.6146 | 22590.0019 | 1 | 12 | 0 | 0 | 0 | 0 | 0.1147308 | 3.581834 | 0.4109467 | 5.638583 | 5.739961 | 21.56846 | 21.09977 |  | 1.623938e-05 |  | 0 | [17 empty] | 15.47278 | -0.01114726
7240 | 2021/12/26 13:48:48 | 165183.6129 | 22680.0002 | 1 | 12 | 0 | 0 | 0 | 0 | 0.1149826 | 3.582642 | 0.4119415 | 5.641454 | 5.739961 | 21.57874 | 21.09977 |  | 1.212864e-05 |  | 0 | [17 empty] | 15.42674 | -0.0251478
7241 | 2021/12/26 13:50:18 | 165273.6128 | 22770.0001 | 1 | 12 | 0 | 0 | 0 | 0 | 0.1151505 | 3.58351 | 0.412643 | 5.644324 | 5.739961 | 21.58902 | 21.09977 |  | -1.418606e-05 | [19 empty] | 15.64834 | 0.1042336
7242 | 2021/12/26 13:51:48 | 165363.6129 | 22860.0002 | 1 | 12 | 0 | 0 | 0 | 0 | 0.1144638 | 3.584455 | 0.4102903 | 5.647195 | 5.739961 | 21.59932 | 21.09977 |  | -9.799513e-06 |  | 3.004196 | [17 empty] | 15.4359 | 0.148744
7243 | 2021/12/26 13:53:18 | 165453.6129 | 22950.0002 | 1 | 12 | 0 | 0 | 0 | 0 | 0.1148682 | 3.58569 | 0.4118818 | 5.650065 | 5.739961 | 21.6096 | 21.09977 |  | 1.536935e-05 |  | 0 | [17 empty] | 14.94254 | -0.1092499
7244 | 2021/12/26 13:54:48 | 165543.6135 | 23040.0008 | 1 | 12 | 0 | 0 | 0 | 0 | 0.1146927 | 3.586696 | 0.4113678 | 5.652936 | 5.739961 | 21.6199 | 21.09977 |  | 7.349208e-06 |  | 0 | [17 empty] | 15.1653 | 0.04022241
7245 | 2021/12/26 13:56:18 | 165633.6142 | 23130.0015 | 1 | 12 | 0 | 0 | 0 | 0 | 0.1149445 | 3.587804 | 0.4123983 | 5.655812 | 5.739961 | 21.63022 | 21.09977 |  | 1.066767e-05 | [19 empty] | 15.05645 | -0.05481243
7246 | 2021/12/26 13:57:48 | 165723.6129 | 23220.0002 | 1 | 12 | 0 | 0 | 0 | 0 | 0.1149445 | 3.58847 | 0.4124749 | 5.658687 | 5.739961 | 21.64053 | 21.09977 |  | 6.227019e-05 |  | 0 | [17 empty] | 15.0145 | -0.03894389
7247 | 2021/12/26 13:59:18 | 165813.6143 | 23310.0016 | 1 | 12 | 0 | 0 | 0 | 0 | 0.1148071 | 3.589716 | 0.4121249 | 5.661557 | 5.739961 | 21.65083 | 21.09977 |  | 3.867988e-05 |  | 2.774117 | [17 empty] | 15.55979 | 0.0247252
7248 | 2021/12/26 14:00:48 | 165903.6145 | 23400.0018 | 1 | 12 | 0 | 0 | 0 | 0 | 0.1148834 | 3.590968 | 0.4125426 | 5.664429 | 5.739961 | 21.66114 | 21.09977 |  | 2.26785e-05 |  | 0 | [17 empty] | 15.15142 | -0.1414061
7249 | 2021/12/26 14:02:18 | 165993.6148 | 23490.0021 | 1 | 12 | 0 | 0 | 0 | 0 | 0.1148224 | 3.592155 | 0.4124599 | 5.6673 | 5.739961 | 21.67146 | 21.09977 |  | -3.635574e-06 |  | 0 | [17 empty] | 14.96971 | -0.0809449
7250 | 2021/12/26 14:03:48 | 166083.6144 | 23580.0017 | 1 | 12 | 0 | 0 | 0 | 0 | 0.115036 | 3.59312 | 0.4133382 | 5.670173 | 5.739961 | 21.68178 | 21.09977 |  | 2.133659e-06 | [19 empty] | 15.65563 | 0.07112324
7251 | 2021/12/26 14:05:18 | 166173.6154 | 23670.0027 | 1 | 12 | 0 | 0 | 0 | 0 | 0.115654 | 3.594175 | 0.4156807 | 5.673045 | 5.739961 | 21.6921 | 21.09977 |  | 1.552932e-05 |  | 2.624714 | [17 empty] | 15.38737 | 0.1240176
7252 | 2021/12/26 14:06:48 | 166263.6148 | 23760.0021 | 1 | 12 | 0 | 0 | 0 | 0 | 0.1151505 | 3.59538 | 0.4140098 | 5.675916 | 5.739961 | 21.70242 | 21.09977 |  | -5.136926e-07 |  | 0 | [17 empty] | 15.37095 | -0.09968936
7253 | 2021/12/26 14:08:18 | 166353.6135 | 23850.0008 | 1 | 12 | 0 | 0 | 0 | 0 | 0.1150742 | 3.59647 | 0.4138609 | 5.678788 | 5.739961 | 21.71275 | 21.09977 |  | -2.094129e-05 | [19 empty] | 15.50492 | -0.02857625
7254 | 2021/12/26 14:09:48 | 166443.6137 | 23940.001 | 1 | 12 | 0 | 0 | 0 | 0 | 0.1148224 | 3.597783 | 0.4131061 | 5.681661 | 5.739961 | 21.72308 | 21.09977 |  | 2.481345e-05 |  | 0 | [17 empty] | 15.5617 | 0.120616
7255 | 2021/12/26 14:11:18 | 166533.613 | 24030.0003 | 1 | 12 | 0 | 0 | 0 | 0 | 0.1149216 | 3.598765 | 0.4135758 | 5.684536 | 5.739961 | 21.73342 | 21.09977 |  | 1.469744e-05 |  | 0 | [17 empty] | 15.48512 | 0.1547718
7256 | 2021/12/26 14:12:48 | 166623.613 | 24120.0003 | 1 | 12 | 0 | 0 | 0 | 0 | 0.1154404 | 3.599786 | 0.4155607 | 5.687412 | 5.739961 | 21.74378 | 21.09977 |  | 1.592434e-05 |  | 2.546302 | [17 empty] | 15.01638 | -0.1286459
7257 | 2021/12/26 14:14:18 | 166713.6128 | 24210.0001 | 1 | 12 | 0 | 0 | 0 | 0 | 0.1156769 | 3.600863 | 0.4165367 | 5.690289 | 5.739961 | 21.75413 | 21.09977 |  | -1.193348e-05 |  | 0 | [17 empty] | 14.99843 | -0.1964092
7258 | 2021/12/26 14:15:48 | 166803.6144 | 24300.0017 | 1 | 12 | 0 | 0 | 0 | 0 | 0.1146698 | 3.602091 | 0.4130511 | 5.693166 | 5.739961 | 21.7645 | 21.09977 |  | 1.537126e-05 |  | 0 | [17 empty] | 15.68333 | 0.2380049
7259 | 2021/12/26 14:17:18 | 166893.6139 | 24390.0012 | 1 | 12 | 0 | 0 | 0 | 0 | 0.1152115 | 3.603411 | 0.4151544 | 5.696044 | 5.739961 | 21.77487 | 21.09977 |  | -2.370732e-07 | [19 empty] | 15.0776 | -0.1014304
7260 | 2021/12/26 14:18:48 | 166983.6138 | 24480.0011 | 1 | 12 | 0 | 0 | 0 | 0 | 0.11483 | 3.60429 | 0.4138806207 | 5.698919 | 5.739961 | 21.78522 | 21.09977 |  | -6.993195e-06 |  | 2.569062 | [17 empty] | 15.23029 | 0.02296209
7261 | 2021/12/26 14:20:18 | 167073.6136 | 24570.0009 | 1 | 12 | 0 | 0 | 0 | 0 | 0.1147461 | 3.605078 | 0.4136686 | 5.701793 | 5.739961 | 21.79559 | 21.09977 |  | -1.959805e-05 |  | 0 | [17 empty] | 14.92113 | -0.1434332
7262 | 2021/12/26 14:21:48 | 167163.6138 | 24660.0011 | 1 | 12 | 0 | 0 | 0 | 0 | 0.1156158 | 3.606117 | 0.4169241 | 5.704668 | 5.739961 | 21.80595 | 21.09977 |  | 1.118353e-05 | [19 empty] | 15.40153 | 0.1224124
7263 | 2021/12/26 14:23:18 | 167253.6129 | 24750.0002 | 1 | 12 | 0 | 0 | 0 | 0 | 0.1153412 | 3.607026 | 0.4160387 | 5.707545 | 5.739961 | 21.81633 | 21.09977 |  | 3.634821e-05 |  | 0 | [17 empty] | 14.99176 | -0.1789874
7264 | 2021/12/26 14:24:48 | 167343.614 | 24840.0013 | 1 | 12 | 0 | 0 | 0 | 0 | 0.1149979 | 3.60797 | 0.414909 | 5.71042 | 5.739961 | 21.8267 | 21.09977 |  | 1.817561e-05 |  | 0 | [17 empty] | 15.37852 | 0.1541758
7265 | 2021/12/26 14:26:18 | 167433.6145 | 24930.0018 | 1 | 12 | 0 | 0 | 0 | 0 | 0.1152267 | 3.608582 | 0.415805 | 5.713295 | 5.739961 | 21.83707 | 21.09977 |  | 9.956992e-06 |  | 0 | [17 empty] | 15.03975 | -0.007888675
7266 | 2021/12/26 14:27:48 | 167523.6145 | 25020.0018 | 1 | 12 | 0 | 0 | 0 | 0 | 0.1148987 | 3.60947 | 0.4147234 | 5.716173 | 5.739961 | 21.84746 | 21.09977 |  | -1.738537e-05 |  | 3.250285 | [17 empty] | 15.57714 | 0.1342756
7267 | 2021/12/26 14:29:18 | 167613.6139 | 25110.0012 | 1 | 12 | 0 | 0 | 0 | 0 | 0.1153488 | 3.61022 | 0.4164345 | 5.719049 | 5.739961 | 21.85785 | 21.09977 |  | 1.817652e-05 |  | 0 | [17 empty] | 15.37411 | 0.1260293
7268 | 2021/12/26 14:30:48 | 167703.6141 | 25200.0014 | 1 | 12 | 0 | 0 | 0 | 0 | 0.115303 | 3.610876 | 0.4163448 | 5.721925 | 5.739961 | 21.86823 | 21.09977 |  | 2.931441e-05 |  | 0 | [17 empty] | 15.15898 | -0.1042372
7269 | 2021/12/26 14:32:18 | 167793.6127 | 25290 | 1 | 12 | 0 | 0 | 0 | 0 | 0.1156769 | 3.61162 | 0.417781 | 5.724804 | 5.739961 | 21.87863 | 21.09977 |  | 4.231476e-05 | [19 empty] | 14.89739 | 0.02265751
7270 | 2021/12/26 14:33:48 | 167883.6143 | 25380.0016 | 1 | 12 | 0 | 0 | 0 | 0 | 0.1151581 | 3.612462 | 0.4160043 | 5.727684 | 5.739961 | 21.88903 | 21.09977 |  | -1.343326e-05 |  | 0 | [17 empty] | 15.29526 | -0.02515435
7271 | 2021/12/26 14:35:18 | 167973.613 | 25470.0003 | 1 | 12 | 0 | 0 | 0 | 0 | 0.1151581 | 3.613033 | 0.41607 | 5.730564 | 5.739961 | 21.89943 | 21.09977 |  | 4.346306e-05 |  | 0 | [17 empty] | 15.5021 | 0.1129109
7272 | 2021/12/26 14:36:48 | 168063.6144 | 25560.0017 | 1 | 12 | 0 | 0 | 0 | 0 | 0.1151581 | 3.61352 | 0.4161261 | 5.733443 | 5.739961 | 21.90983 | 21.09977 |  | 2.690959e-05 |  | 0 | [17 empty] | 15.00342 | -0.1394767
7273 | 2021/12/26 14:38:18 | 168153.6132 | 25650.0005 | 1 | 12 | 0 | 0 | 0 | 0 | 0.1155014 | 3.61423 | 0.4174486 | 5.736321 | 5.739961 | 21.92023 | 21.09977 |  | -2.892437e-05 |  | 4.2572 | [17 empty] | 15.492 | 0.1479495
7274 | 2021/12/26 14:39:48 | 168243.6134 | 25740.0007 | 1 | 12 | 0 | 0 | 0 | 0 | 0.1148987 | 3.614785 | 0.4153341 | 5.739195 | 5.739961 | 21.93062 | 21.09977 |  | -1.129974e-05 | [19 empty] | 14.99964 | -0.149529
7275 | 2021/12/26 14:41:18 | 168333.6139 | 25830.0012 | 1 | 12 | 0 | 0 | 0 | 0 | 0.1151886 | 3.615413 | 0.4164544 | 5.742071 | 5.739961 | 21.94102 | 21.09977 |  | 3.813117e-05 |  | 0 | [17 empty] | 15.51313 | -0.03456712
7276 | 2021/12/26 14:42:48 | 168423.613 | 25920.0003 | 1 | 12 | 0 | 0 | 0 | 0 | 0.1149216 | 3.615604 | 0.415511 | 5.744947 | 5.739961 | 21.95142 | 21.09977 |  | 1.544888e-05 |  | 0 | [17 empty] | 15.61935 | 0.05949616
7277 | 2021/12/26 14:44:18 | 168513.6149 | 26010.0022 | 1 | 12 | 0 | 0 | 0 | 0 | 0.1145935 | 3.616274 | 0.4144015 | 5.747824 | 5.739961 | 21.96182 | 21.09977 |  | -1.422439e-05 |  | 0 | [17 empty] | 15.47811 | 0.1438034
7278 | 2021/12/26 14:45:48 | 168603.6139 | 26100.0012 | 1 | 12 | 0 | 0 | 0 | 0 | 0.1149597 | 3.61698 | 0.4158069 | 5.750698 | 5.739961 | 21.97221 | 21.09977 |  | 1.145854e-05 | [19 empty] | 15.68143 | 0.09486556
7279 | 2021/12/26 14:47:18 | 168693.6136 | 26190.0009 | 1 | 12 | 0 | 0 | 0 | 0 | 0.114418 | 3.617656 | 0.413925 | 5.75357 | 5.739961 | 21.9826 | 21.09977 |  | 5.886537e-06 |  | 0 | [17 empty] | 15.26149 | 0.1211864
7280 | 2021/12/26 14:48:48 | 168783.6133 | 26280.0006 | 1 | 12 | 0 | 0 | 0 | 0 | 0.1151962 | 3.61805 | 0.4167856 | 5.756446 | 5.739961 | 21.99301 | 21.09977 |  | 1.07071e-05 |  | 0 | [17 empty] | 15.59538 | 0.1439685
7281 | 2021/12/26 14:50:18 | 168873.6145 | 26370.0018 | 1 | 12 | 0 | 0 | 0 | 0 | 0.1149597 | 3.618528 | 0.4159849 | 5.759324 | 5.739961 | 22.00342 | 21.09977 |  | 2.082414e-05 |  | 0 | [17 empty] | 15.57585 | 0.06009638
7282 | 2021/12/26 14:51:48 | 168963.6134 | 26460.0007 | 1 | 12 | 0 | 0 | 0 | 0 | 0.11483 | 3.619242 | 0.4155976 | 5.762199 | 5.739961 | 22.01383 | 21.09977 |  | -3.002554e-06 |  | 4.970283 | [17 empty] | 14.95452 | -0.2024347
7283 | 2021/12/26 14:53:18 | 169053.6145 | 26550.0018 | 1 | 12 | 0 | 0 | 0 | 0 | 0.1151733 | 3.619679 | 0.4168904 | 5.765075 | 5.739961 | 22.02424 | 21.09977 |  | 2.197006e-05 |  | 0 | [17 empty] | 15.04065 | -0.1883215
7284 | 2021/12/26 14:54:48 | 169143.614 | 26640.0013 | 1 | 12 | 0 | 0 | 0 | 0 | 0.1149597 | 3.620453 | 0.4162062 | 5.767951 | 5.739961 | 22.03465 | 21.09977 |  | 2.264068e-05 | [19 empty] | 15.55945 | 0.1703042
7285 | 2021/12/26 14:56:18 | 169233.6134 | 26730.0007 | 1 | 12 | 0 | 0 | 0 | 0 | 0.1151733 | 3.620859 | 0.4170263 | 5.770827 | 5.739961 | 22.04506 | 21.09977 |  | 3.701802e-05 |  | 0 | [17 empty] | 14.89201 | -0.2150792
7286 | 2021/12/26 14:57:48 | 169323.6145 | 26820.0018 | 1 | 12 | 0 | 0 | 0 | 0 | 0.1148224 | 3.621183 | 0.4157929 | 5.773702 | 5.739961 | 22.05547 | 21.09977 |  | 3.192401e-05 |  | 0 | [17 empty] | 15.26403 | -0.04996121
7287 | 2021/12/26 14:59:18 | 169413.614 | 26910.0013 | 1 | 12 | 0 | 0 | 0 | 0 | 0.1147919 | 3.62184 | 0.4157579 | 5.776577 | 5.739961 | 22.06589 | 21.09977 |  | -1.627903e-05 |  | 0 | [17 empty] | 14.85792 | -0.1539034
7288 | 2021/12/26 15:00:48 | 169503.6145 | 27000.0018 | 1 | 12 | 0 | 0 | 0 | 0 | 0.1154633 | 3.622182 | 0.4182291 | 5.779451 | 5.739961 | 22.0763 | 21.09977 |  | 1.659499e-05 | [19 empty] | 15.50429 | 0.2123564
7289 | 2021/12/26 15:02:18 | 169593.6148 | 27090.0021 | 1 | 12 | 0 | 0 | 0 | 0 | 0.1148071 | 3.623019 | 0.4159483 | 5.782324 | 5.739961 | 22.0867 | 21.09977 |  | 1.8256e-05 |  | 0 | [17 empty] | 14.99617 | -0.1544517
7290 | 2021/12/26 15:03:48 | 169683.6143 | 27180.0016 | 1 | 12 | 0 | 0 | 0 | 0 | 0.1150436 | 3.623346 | 0.4168428 | 5.785198 | 5.739961 | 22.09711 | 21.09977 |  | 2.200811e-05 |  | 0 | [17 empty] | 15.2902 | 0.09622455
7291 | 2021/12/26 15:05:18 | 169773.6154 | 27270.0027 | 1 | 12 | 0 | 0 | 0 | 0 | 0.1145935 | 3.623881 | 0.4152732 | 5.788073 | 5.739961 | 22.10753 | 21.09977 |  | -3.200276e-06 |  | 0 | [17 empty] | 15.06715 | -0.1731426
7292 | 2021/12/26 15:06:48 | 169863.6147 | 27360.002 | 1 | 12 | 0 | 0 | 0 | 0 | 0.1151123 | 3.62434 | 0.4172061 | 5.790946 | 5.739961 | 22.11794 | 21.09977 |  | 1.335435e-05 |  | 5.495272 | [17 empty] | 15.45888 | 0.03688216
7293 | 2021/12/26 15:08:18 | 169953.6148 | 27450.0021 | 1 | 12 | 0 | 0 | 0 | 0 | 0.1151962 | 3.625034 | 0.4175901 | 5.793821 | 5.739961 | 22.12836 | 21.09977 |  | 3.610966e-05 |  | 0 | [17 empty] | 15.14826 | 0.03939986
7294 | 2021/12/26 15:09:48 | 170043.6145 | 27540.0018 | 1 | 12 | 0 | 0 | 0 | 0 | 0.1151352 | 3.625477 | 0.41742 | 5.796695 | 5.739961 | 22.13878 | 21.09977 |  | -1.347344e-05 |  | 0 | [17 empty] | 15.54717 | -0.01577854
7295 | 2021/12/26 15:11:18 | 170133.6131 | 27630.0004 | 1 | 12 | 0 | 0 | 0 | 0 | 0.1142654 | 3.626123 | 0.4143404 | 5.799568 | 5.739961 | 22.1492 | 21.09977 |  | -1.84139e-05 | [19 empty] | 15.42075 | 0.1766092
7296 | 2021/12/26 15:12:48 | 170223.6133 | 27720.0006 | 1 | 12 | 0 | 0 | 0 | 0 | 0.1148605 | 3.626513 | 0.4165431 | 5.802442 | 5.739961 | 22.15962 | 21.09977 |  | 1.45011e-05 |  | 0 | [17 empty] | 15.03246 | 0.07508755
7297 | 2021/12/26 15:14:18 | 170313.6148 | 27810.0021 | 1 | 12 | 0 | 0 | 0 | 0 | 0.1149979 | 3.626822 | 0.4170769 | 5.805312 | 5.739961 | 22.17003 | 21.09977 |  | 3.516353e-06 |  | 0 | [17 empty] | 15.10313 | 0.1318741
7298 | 2021/12/26 15:15:48 | 170403.6134 | 27900.0007 | 1 | 12 | 0 | 0 | 0 | 0 | 0.1147079 | 3.62728 | 0.4160777 | 5.808187 | 5.739961 | 22.18046 | 21.09977 |  | 9.52315e-06 |  | 0 | [17 empty] | 14.87118 | -0.08455336
7299 | 2021/12/26 15:17:18 | 170493.6142 | 27990.0015 | 1 | 12 | 0 | 0 | 0 | 0 | 0.1147156 | 3.62789 | 0.4161756 | 5.811058 | 5.739961 | 22.19087 | 21.09977 |  | -1.050955e-05 | [19 empty] | 14.88193 | -0.1739794
7300 | 2021/12/26 15:18:48 | 170583.6149 | 28080.0022 | 1 | 12 | 0 | 0 | 0 | 0 | 0.1151123 | 3.628634 | 0.4177004 | 5.813927 | 5.739961 | 22.20128 | 21.09977 |  | 2.963218e-05 |  | 0 | [17 empty] | 15.18454 | 0.1589924
7301 | 2021/12/26 15:20:18 | 170673.6151 | 28170.0024 | 1 | 12 | 0 | 0 | 0 | 0 | 0.1149063 | 3.629027 | 0.4169981 | 5.816802 | 5.739961 | 22.21171 | 21.09977 |  | 3.714116e-05 |  | 0 | [17 empty] | 14.90907 | -0.1739877
7302 | 2021/12/26 15:21:48 | 170763.6134 | 28260.0007 | 1 | 12 | 0 | 0 | 0 | 0 | 0.1147537 | 3.629276 | 0.4164728 | 5.819673 | 5.739961 | 22.22213 | 21.09977 |  | 2.283843e-05 |  | 5.795009 | [17 empty] | 15.45039 | 0.1438183
7303 | 2021/12/26 15:23:18 | 170853.6154 | 28350.0027 | 1 | 12 | 0 | 0 | 0 | 0 | 0.1150131 | 3.629803 | 0.4174749 | 5.822547 | 5.739961 | 22.23257 | 21.09977 |  | 1.367031e-05 |  | 0 | [17 empty] | 15.18798 | 0.1179492
7304 | 2021/12/26 15:24:48 | 170943.613 | 28440.0003 | 1 | 12 | 0 | 0 | 0 | 0 | 0.1145935 | 3.630207 | 0.4159981 | 5.82542 | 5.739961 | 22.243 | 21.09977 |  | 3.082207e-05 |  | 0 | [17 empty] | 15.54715 | 0.1374769
7305 | 2021/12/26 15:26:18 | 171033.6147 | 28530.002 | 1 | 12 | 0 | 0 | 0 | 0 | 0.1147308 | 3.630884 | 0.4165742 | 5.828296 | 5.739961 | 22.25344 | 21.09977 |  | 4.974916e-05 | [19 empty] | 15.38071 | 0.1453179
7306 | 2021/12/26 15:27:48 | 171123.6142 | 28620.0015 | 1 | 12 | 0 | 0 | 0 | 0 | 0.1152267 | 3.631492 | 0.4184448 | 5.831171 | 5.739961 | 22.26388 | 21.09977 |  | -7.665684e-06 |  | 0 | [17 empty] | 15.46489 | -0.02580762
7307 | 2021/12/26 15:29:18 | 171213.613 | 28710.0003 | 1 | 12 | 0 | 0 | 0 | 0 | 0.1147156 | 3.631853 | 0.4166302 | 5.834045 | 5.739961 | 22.27431 | 21.09977 |  | -1.106186e-06 |  | 0 | [17 empty] | 14.99174 | -0.1250046
7308 | 2021/12/26 15:30:48 | 171303.6128 | 28800.0001 | 1 | 12 | 0 | 0 | 0 | 0 | 0.1148071 | 3.632193 | 0.4170015 | 5.836919 | 5.739961 | 22.28475 | 21.09977 |  | 1.315942e-05 |  | 0 | [17 empty] | 15.22493 | 0.123859
7309 | 2021/12/26 15:32:18 | 171393.613 | 28890.0003 | 1 | 12 | 0 | 0 | 0 | 0 | 0.1152344 | 3.63287 | 0.4186316 | 5.839793 | 5.739961 | 22.29519 | 21.09977 |  | 1.81385e-05 | [19 empty] | 15.30031 | -0.1245165
7310 | 2021/12/26 15:33:48 | 171483.613 | 28980.0003 | 1 | 12 | 0 | 0 | 0 | 0 | 0.1149979 | 3.633276 | 0.4178191 | 5.842669 | 5.739961 | 22.30564 | 21.09977 |  | 8.059887e-06 |  | 0 | [17 empty] | 15.59287 | 0.1231664
7311 | 2021/12/26 15:35:18 | 171573.6147 | 29070.002 | 1 | 12 | 0 | 0 | 0 | 0 | 0.1148224 | 3.633623 | 0.4172213 | 5.845545 | 5.739961 | 22.31609 | 21.09977 |  | 9.206342e-06 |  | 0 | [17 empty] | 15.57425 | 0.1375616
7312 | 2021/12/26 15:36:48 | 171663.6133 | 29160.0006 | 1 | 12 | 0 | 0 | 0 | 0 | 0.1154556 | 3.634109 | 0.4195782 | 5.848418 | 5.739961 | 22.32653 | 21.09977 |  | 4.974545e-05 |  | 6.086368 | [17 empty] | 15.65309 | 0.2300489
7313 | 2021/12/26 15:38:18 | 171753.6146 | 29250.0019 | 1 | 12 | 0 | 0 | 0 | 0 | 0.1149826 | 3.634691 | 0.4179262 | 5.851291 | 5.739961 | 22.33697 | 21.09977 |  | 2.414335e-05 | [19 empty] | 15.30659 | 0.08359075
7314 | 2021/12/26 15:39:48 | 171843.6128 | 29340.0001 | 1 | 12 | 0 | 0 | 0 | 0 | 0.1152496 | 3.635108 | 0.4189447 | 5.854162 | 5.739961 | 22.34741 | 21.09977 |  | 4.30708e-06 |  | 0 | [17 empty] | 15.49106 | 0.1249731
7315 | 2021/12/26 15:41:18 | 171933.614 | 29430.0013 | 1 | 12 | 0 | 0 | 0 | 0 | 0.1151123 | 3.635777 | 0.4185227 | 5.857036 | 5.739961 | 22.35785 | 21.09977 |  | -2.453403e-05 |  | 0 | [17 empty] | 15.11229 | -0.08801103
7316 | 2021/12/26 15:42:48 | 172023.6149 | 29520.0022 | 1 | 12 | 0 | 0 | 0 | 0 | 0.1152344 | 3.636149 | 0.4190094 | 5.85991 | 5.739961 | 22.36831 | 21.09977 |  | 4.22721e-06 |  | 0 | [17 empty] | 15.55251 | 0.1663643
7317 | 2021/12/26 15:44:18 | 172113.6148 | 29610.0021 | 1 | 12 | 0 | 0 | 0 | 0 | 0.1147919 | 3.636369 | 0.4174257 | 5.862784 | 5.739961 | 22.37876 | 21.09977 |  | 3.9554e-05 | [19 empty] | 15.43841 | 0.1882076
7318 | 2021/12/26 15:45:48 | 172203.6135 | 29700.0008 | 1 | 12 | 0 | 0 | 0 | 0 | 0.1149445 | 3.637065 | 0.4180606 | 5.865658 | 5.739961 | 22.38921 | 21.09977 |  | 3.398218e-06 |  | 0 | [17 empty] | 15.60076 | 0.2044189
7319 | 2021/12/26 15:47:18 | 172293.6147 | 29790.002 | 1 | 12 | 0 | 0 | 0 | 0 | 0.115097 | 3.637617 | 0.4186788 | 5.868533 | 5.739961 | 22.39967 | 21.09977 |  | 6.546683e-05 |  | 0 | [17 empty] | 15.56229 | 0.1421291
7320 | 2021/12/26 15:48:48 | 172383.614 | 29880.0013 | 1 | 12 | 0 | 0 | 0 | 0 | 0.1151962 | 3.638172 | 0.4191036 | 5.871404 | 5.739961 | 22.41011 | 21.09977 |  | 3.745694e-05 |  | 0 | [17 empty] | 15.16781 | 0.07230163
7321 | 2021/12/26 15:50:18 | 172473.6127 | 29970 | 1 | 12 | 0 | 0 | 0 | 0 | 0.1147308 | 3.638341 | 0.4174298 | 5.874278 | 5.739961 | 22.42056 | 21.09977 |  | -1.698842e-05 | [19 empty] | 15.04034 | -0.1693392
7322 | 2021/12/26 15:51:48 | 172563.6144 | 30060.0017 | 1 | 12 | 0 | 0 | 0 | 0 | 0.1151352 | 3.63889 | 0.4189643 | 5.877153 | 5.739961 | 22.43103 | 21.09977 |  | -2.49324e-05 |  | 0 | [17 empty] | 15.50491 | 0.1003808
7323 | 2021/12/26 15:53:18 | 172653.6131 | 30150.0004 | 1 | 12 | 0 | 0 | 0 | 0 | 0.114975 | 3.639589 | 0.4184617 | 5.880028 | 5.739961 | 22.44149 | 21.09977 |  | 1.829172e-05 |  | 5.963129 | [17 empty] | 15.16402 | -0.2111602
7324 | 2021/12/26 15:54:48 | 172743.6148 | 30240.0021 | 1 | 12 | 0 | 0 | 0 | 0 | 0.1143875 | 3.639997 | 0.4163702 | 5.882905 | 5.739961 | 22.45196 | 21.09977 |  | 1.047065e-05 |  | 0 | [17 empty] | 15.61335 | 0.02899647
7325 | 2021/12/26 15:56:18 | 172833.6135 | 30330.0008 | 1 | 12 | 0 | 0 | 0 | 0 | 0.1150131 | 3.640462 | 0.4187008 | 5.885781 | 5.739961 | 22.46243 | 21.09977 |  | -2.564512e-05 |  | 0 | [17 empty] | 15.22648 | 0.1936573
7326 | 2021/12/26 15:57:48 | 172923.6139 | 30420.0012 | 1 | 12 | 0 | 0 | 0 | 0 | 0.115387 | 3.640745 | 0.4200946 | 5.888659 | 5.739961 | 22.47291 | 21.09977 |  | -4.346594e-07 | [19 empty] | 14.83076 | -0.002868176
7327 | 2021/12/26 15:59:18 | 173013.6128 | 30510.0001 | 1 | 12 | 0 | 0 | 0 | 0 | 0.1149597 | 3.64142 | 0.4186166 | 5.891534 | 5.739961 | 22.48338 | 21.09977 |  | 9.167514e-06 |  | 0 | [17 empty] | 15.15235 | -0.1835012
7328 | 2021/12/26 16:00:48 | 173103.6133 | 30600.0006 | 1 | 12 | 0 | 0 | 0 | 0 | 0.1149979 | 3.64193 | 0.4188143 | 5.894408 | 5.739961 | 22.49384 | 21.09977 |  | 1.465903e-05 |  | 0 | [17 empty] | 15.22334 | 0.1207185
7329 | 2021/12/26 16:02:18 | 173193.6141 | 30690.0014 | 1 | 12 | 0 | 0 | 0 | 0 | 0.1152649 | 3.642484 | 0.4198506 | 5.897287 | 5.739961 | 22.50433 | 21.09977 |  | -6.479893e-06 |  | 0 | [17 empty] | 14.88412 | -0.05197525
7330 | 2021/12/26 16:03:48 | 173283.6145 | 30780.0018 | 1 | 12 | 0 | 0 | 0 | 0 | 0.1150208 | 3.642817 | 0.4189997 | 5.900164 | 5.739961 | 22.51481 | 21.09977 |  | -1.402695e-05 | [19 empty] | 14.9261 | 0.00384748
7331 | 2021/12/26 16:05:18 | 173373.6131 | 30870.0004 | 1 | 12 | 0 | 0 | 0 | 0 | 0.1150742 | 3.643399 | 0.4192612 | 5.90304 | 5.739961 | 22.52529 | 21.09977 |  | -9.165615e-06 |  | 0 | [17 empty] | 15.00214 | 0.0562197
7332 | 2021/12/26 16:06:48 | 173463.6149 | 30960.0022 | 1 | 12 | 0 | 0 | 0 | 0 | 0.1147079 | 3.643888 | 0.4179827 | 5.905913 | 5.739961 | 22.53575 | 21.09977 |  | 1.5962e-05 |  | 0 | [17 empty] | 15.24352 | 0.1280975
7333 | 2021/12/26 16:08:18 | 173553.6137 | 31050.001 | 1 | 12 | 0 | 0 | 0 | 0 | 0.114769 | 3.644254 | 0.4182474 | 5.908787 | 5.739961 | 22.54623 | 21.09977 |  | 2.275582e-05 |  | 5.866997 | [17 empty] | 14.96301 | -0.1047111
7334 | 2021/12/26 16:09:48 | 173643.6131 | 31140.0004 | 1 | 12 | 0 | 0 | 0 | 0 | 0.1153412 | 3.644812 | 0.420397 | 5.911659 | 5.739961 | 22.55669 | 21.09977 |  | 1.181493e-05 |  | 0 | [17 empty] | 15.3003 | 0.132522
7335 | 2021/12/26 16:11:18 | 173733.6139 | 31230.0012 | 1 | 12 | 0 | 0 | 0 | 0 | 0.1148605 | 3.645332 | 0.4187047 | 5.914533 | 5.739961 | 22.56717 | 21.09977 |  | -3.034738e-05 | [19 empty] | 15.40402 | 0.1169991
7336 | 2021/12/26 16:12:48 | 173823.6134 | 31320.0007 | 1 | 12 | 0 | 0 | 0 | 0 | 0.1151505 | 3.645791 | 0.4198147 | 5.917408 | 5.739961 | 22.57765 | 21.09977 |  | 1.114253e-05 |  | 0 | [17 empty] | 15.47907 | 0.1273477
7337 | 2021/12/26 16:14:18 | 173913.6134 | 31410.0007 | 1 | 12 | 0 | 0 | 0 | 0 | 0.1147461 | 3.646076 | 0.418373 | 5.920282 | 5.739961 | 22.58813 | 21.09977 |  | 3.156842e-05 |  | 0 | [17 empty] | 15.40437 | 0.1678008
7338 | 2021/12/26 16:15:48 | 174003.6128 | 31500.0001 | 1 | 12 | 0 | 0 | 0 | 0 | 0.1151505 | 3.646546 | 0.4199016 | 5.923156 | 5.739961 | 22.59861 | 21.09977 |  | 1.438244e-05 |  | 0 | [17 empty] | 15.20943 | 0.03824472
7339 | 2021/12/26 16:17:18 | 174093.6133 | 31590.0006 | 1 | 12 | 0 | 0 | 0 | 0 | 0.1150589 | 3.647278 | 0.4196518 | 5.926029 | 5.739961 | 22.60909 | 21.09977 |  | -1.639879e-05 | [19 empty] | 14.76162 | -0.1386601
7340 | 2021/12/26 16:18:48 | 174183.6133 | 31680.0006 | 1 | 12 | 0 | 0 | 0 | 0 | 0.1152267 | 3.647991 | 0.420346 | 5.928903 | 5.739961 | 22.61957 | 21.09977 |  | 2.192909e-05 |  | 0 | [17 empty] | 15.30218 | -0.06374836
7341 | 2021/12/26 16:20:18 | 174273.6142 | 31770.0015 | 1 | 12 | 0 | 0 | 0 | 0 | 0.1152115 | 3.64831 | 0.4203273 | 5.931778 | 5.739961 | 22.63006 | 21.09977 |  | 5.875074e-05 |  | 0 | [17 empty] | 15.37 | -0.1139611
7342 | 2021/12/26 16:21:48 | 174363.6142 | 31860.0015 | 1 | 12 | 0 | 0 | 0 | 0 | 0.1149979 | 3.648691 | 0.4195918 | 5.934654 | 5.739961 | 22.64055 | 21.09977 |  | 4.899553e-06 |  | 0 | [17 empty] | 15.26687 | -0.1345664
7343 | 2021/12/26 16:23:18 | 174453.6127 | 31950 | 1 | 12 | 0 | 0 | 0 | 0 | 0.1147842 | 3.649176 | 0.4188677 | 5.937528 | 5.739961 | 22.65104 | 21.09977 |  | -3.575617e-05 |  | 5.780782 | [17 empty] | 15.81661 | 0.1988065
7344 | 2021/12/26 16:24:48 | 174543.6136 | 32040.0009 | 1 | 12 | 0 | 0 | 0 | 0 | 0.1149826 | 3.649699 | 0.4196519 | 5.940405 | 5.739961 | 22.66154 | 21.09977 |  | 1.062808e-05 |  | 0 | [17 empty] | 15.27917 | -0.04789591
7345 | 2021/12/26 16:26:18 | 174633.6152 | 32130.0025 | 1 | 12 | 0 | 0 | 0 | 0 | 0.1147308 | 3.650257 | 0.4187969 | 5.943284 | 5.739961 | 22.67205 | 21.09977 |  | 1.691444e-05 | [19 empty] | 15.6789 | 0.151822
7346 | 2021/12/26 16:27:48 | 174723.6129 | 32220.0002 | 1 | 12 | 0 | 0 | 0 | 0 | 0.1150208 | 3.650929 | 0.4199328 | 5.94616 | 5.739961 | 22.68254 | 21.09977 |  | 7.112196e-06 |  | 0 | [17 empty] | 15.80589 | 0.1406473
7347 | 2021/12/26 16:29:18 | 174813.6131 | 32310.0004 | 1 | 12 | 0 | 0 | 0 | 0 | 0.115097 | 3.651299 | 0.4202536 | 5.949038 | 5.739961 | 22.69305 | 21.09977 |  | -1.244552e-05 |  | 0 | [17 empty] | 15.86826 | 0.1629841
7348 | 2021/12/26 16:30:48 | 174903.6148 | 32400.0021 | 1 | 12 | 0 | 0 | 0 | 0 | 0.115036 | 3.651681 | 0.4200748 | 5.951912 | 5.739961 | 22.70355 | 21.09977 |  | -2.094164e-05 |  | 0 | [17 empty] | 15.60704 | 0.1721114
7349 | 2021/12/26 16:32:18 | 174993.6143 | 32490.0016 | 1 | 12 | 0 | 0 | 0 | 0 | 0.1147156 | 3.652194 | 0.4189636 | 5.954788 | 5.739961 | 22.71405 | 21.09977 |  | 2.580018e-05 | [19 empty] | 15.33877 | 0.103215
7350 | 2021/12/26 16:33:48 | 175083.6145 | 32580.0018 | 1 | 12 | 0 | 0 | 0 | 0 | 0.1150208 | 3.652761 | 0.4201435 | 5.957663 | 5.739961 | 22.72455 | 21.09977 |  | -1.426201e-05 |  | 0 | [17 empty] | 15.05453 | -0.09445429
7351 | 2021/12/26 16:35:18 | 175173.6131 | 32670.0004 | 1 | 12 | 0 | 0 | 0 | 0 | 0.1149216 | 3.653263 | 0.4198388 | 5.960536 | 5.739961 | 22.73504 | 21.09977 |  | -7.072566e-06 |  | 0 | [17 empty] | 15.3252 | -0.1565409
7352 | 2021/12/26 16:36:48 | 175263.6141 | 32760.0014 | 1 | 12 | 0 | 0 | 0 | 0 | 0.1148224 | 3.654166 | 0.4195801 | 5.96341 | 5.739961 | 22.74555 | 21.09977 |  | -7.270727e-06 |  | 0 | [17 empty] | 15.29399 | -0.1611638
7353 | 2021/12/26 16:38:18 | 175353.6148 | 32850.0021 | 1 | 12 | 0 | 0 | 0 | 0 | 0.1147079 | 3.654317 | 0.419179 | 5.966284 | 5.739961 | 22.75605 | 21.09977 |  | 3.378013e-05 |  | 5.80608 | [17 empty] | 15.02804 | -0.1249033
7354 | 2021/12/26 16:39:48 | 175443.6133 | 32940.0006 | 1 | 12 | 0 | 0 | 0 | 0 | 0.1146698 | 3.654655 | 0.4190786 | 5.969156 | 5.739961 | 22.76654 | 21.09977 |  | 6.393497e-05 |  | 0 | [17 empty] | 15.61617 | 0.0535357
7355 | 2021/12/26 16:41:18 | 175533.6148 | 33030.0021 | 1 | 12 | 0 | 0 | 0 | 0 | 0.1145935 | 3.655251 | 0.418868 | 5.972027 | 5.739961 | 22.77704 | 21.09977 |  | 3.832397e-05 | [19 empty] | 15.596 | -0.008185506
7356 | 2021/12/26 16:42:48 | 175623.6148 | 33120.0021 | 1 | 12 | 0 | 0 | 0 | 0 | 0.1149597 | 3.655828 | 0.4202729 | 5.974898 | 5.739961 | 22.78754 | 21.09977 |  | -5.531754e-07 |  | 0 | [17 empty] | 15.35391 | -0.1861966
7357 | 2021/12/26 16:44:18 | 175713.6136 | 33210.0009 | 1 | 12 | 0 | 0 | 0 | 0 | 0.1147079 | 3.656378 | 0.4194154 | 5.977773 | 5.739961 | 22.79804 | 21.09977 |  | 7.50738e-07 |  | 0 | [17 empty] | 15.43746 | -0.02315223
7358 | 2021/12/26 16:45:48 | 175803.6134 | 33300.0007 | 1 | 12 | 0 | 0 | 0 | 0 | 0.1152115 | 3.657035 | 0.4213325 | 5.980647 | 5.739961 | 22.80855 | 21.09977 |  | 2.386537e-05 |  | 0 | [17 empty] | 15.39617 | 0.1619953
7359 | 2021/12/26 16:47:18 | 175893.6147 | 33390.002 | 1 | 12 | 0 | 0 | 0 | 0 | 0.1152725 | 3.657284 | 0.4215843 | 5.983519 | 5.739961 | 22.81906 | 21.09977 |  | -7.033638e-06 | [19 empty] | 15.01923 | -0.07246196
7360 | 2021/12/26 16:48:48 | 175983.6139 | 33480.0012 | 1 | 12 | 0 | 0 | 0 | 0 | 0.114563 | 3.657863 | 0.4190558 | 5.986396 | 5.739961 | 22.82958 | 21.09977 |  | -2.370752e-06 |  | 0 | [17 empty] | 15.23125 | -0.003939271
7361 | 2021/12/26 16:50:18 | 176073.6134 | 33570.0007 | 1 | 12 | 0 | 0 | 0 | 0 | 0.1149597 | 3.658494 | 0.4205794 | 5.989269 | 5.739961 | 22.84009 | 21.09977 |  | 5.0178e-06 |  | 0 | [17 empty] | 15.56229 | 0.1793754
7362 | 2021/12/26 16:51:48 | 176163.6153 | 33660.0026 | 1 | 12 | 0 | 0 | 0 | 0 | 0.1148987 | 3.659044 | 0.4204194 | 5.99214 | 5.739961 | 22.8506 | 21.09977 |  | 2.406452e-05 |  | 0 | [17 empty] | 15.3249 | -0.09280324
7363 | 2021/12/26 16:53:18 | 176253.6137 | 33750.001 | 1 | 12 | 0 | 0 | 0 | 0 | 0.114769 | 3.659513 | 0.4199986 | 5.99501 | 5.739961 | 22.8611 | 21.09977 |  | 3.852439e-05 |  | 5.435027 | [17 empty] | 15.24133 | 0.05511403
7364 | 2021/12/26 16:54:48 | 176343.6135 | 33840.0008 | 1 | 12 | 0 | 0 | 0 | 0 | 0.1141891 | 3.659936 | 0.4179248 | 5.99788 | 5.739961 | 22.8716 | 21.09977 |  | -2.232439e-05 |  | 0 | [17 empty] | 15.31069 | 0.1127762
7365 | 2021/12/26 16:56:18 | 176433.6142 | 33930.0015 | 1 | 12 | 0 | 0 | 0 | 0 | 0.1148605 | 3.660554 | 0.4204531 | 6.000751 | 5.739961 | 22.88211 | 21.09977 |  | 4.74628e-05 |  | 0 | [17 empty] | 15.3221 | 0.08389056
7366 | 2021/12/26 16:57:48 | 176523.6134 | 34020.0007 | 1 | 12 | 0 | 0 | 0 | 0 | 0.1152344 | 3.661245 | 0.4219014 | 6.003622 | 5.739961 | 22.89262 | 21.09977 |  | 1.916596e-05 | [19 empty] | 15.12841 | -0.1186538
7367 | 2021/12/26 16:59:18 | 176613.6152 | 34110.0025 | 1 | 12 | 0 | 0 | 0 | 0 | 0.1146317 | 3.661684 | 0.4197451 | 6.006498 | 5.739961 | 22.90315 | 21.09977 |  | -3.464789e-05 |  | 0 | [17 empty] | 15.06529 | -0.2011198
7368 | 2021/12/26 17:00:48 | 176703.6133 | 34200.0006 | 1 | 12 | 0 | 0 | 0 | 0 | 0.1149445 | 3.662058 | 0.4209334 | 6.009376 | 5.739961 | 22.91369 | 21.09977 |  | -1.908313e-05 |  | 0 | [17 empty] | 15.23093 | -0.05499423
7369 | 2021/12/26 17:02:18 | 176793.6159 | 34290.0032 | 1 | 12 | 0 | 0 | 0 | 0 | 0.1153259 | 3.662623 | 0.4223953 | 6.012251 | 5.739961 | 22.92422 | 21.09977 |  | 9.877886e-07 |  | 0 | [17 empty] | 15.77726 | 0.2297878
7370 | 2021/12/26 17:03:48 | 176883.6137 | 34380.001 | 1 | 12 | 0 | 0 | 0 | 0 | 0.114151 | 3.663212 | 0.4181593 | 6.015125 | 5.739961 | 22.93474 | 21.09977 |  | 1.639879e-05 | [19 empty] | 15.59543 | 0.1595467
7371 | 2021/12/26 17:05:18 | 176973.6128 | 34470.0001 | 1 | 12 | 0 | 0 | 0 | 0 | 0.1152725 | 3.663891 | 0.4223459 | 6.017997 | 5.739961 | 22.94527 | 21.09977 |  | 2.355103e-05 |  | 0 | [17 empty] | 15.70225 | 0.2061397
7372 | 2021/12/26 17:06:48 | 177063.6131 | 34560.0004 | 1 | 12 | 0 | 0 | 0 | 0 | 0.1150208 | 3.664548 | 0.4214992 | 6.020869 | 5.739961 | 22.95579 | 21.09977 |  | -5.92683e-06 |  | 5.487918 | [17 empty] | 15.05017 | -0.1691151
7373 | 2021/12/26 17:08:18 | 177153.6135 | 34650.0008 | 1 | 12 | 0 | 0 | 0 | 0 | 0.1149368 | 3.66499 | 0.4212422 | 6.023741 | 5.739961 | 22.96632 | 21.09977 |  | 3.492849e-05 |  | 0 | [17 empty] | 15.47218 | 0.1105821
7374 | 2021/12/26 17:09:48 | 177243.6136 | 34740.0009 | 1 | 12 | 0 | 0 | 0 | 0 | 0.1147461 | 3.665343 | 0.4205838 | 6.026614 | 5.739961 | 22.97685 | 21.09977 |  | 5.850981e-05 | [19 empty] | 15.58032 | 0.1901269
7375 | 2021/12/26 17:11:18 | 177333.6131 | 34830.0004 | 1 | 12 | 0 | 0 | 0 | 0 | 0.1147461 | 3.666032 | 0.4206629 | 6.029486 | 5.739961 | 22.98737 | 21.09977 |  | 1.406739e-05 |  | 0 | [17 empty] | 15.15995 | -0.05505025
7376 | 2021/12/26 17:12:48 | 177423.6132 | 34920.0005 | 1 | 12 | 0 | 0 | 0 | 0 | 0.1150589 | 3.666494 | 0.4218628 | 6.032361 | 5.739961 | 22.99791 | 21.09977 |  | 7.903029e-07 |  | 0 | [17 empty] | 15.54533 | 0.04674256
7377 | 2021/12/26 17:14:18 | 177513.6142 | 35010.0015 | 1 | 12 | 0 | 0 | 0 | 0 | 0.114975 | 3.667395 | 0.4216587 | 6.035233 | 5.739961 | 23.00845 | 21.09977 |  | -1.106259e-05 |  | 0 | [17 empty] | 15.67799 | 0.0625962
7378 | 2021/12/26 17:15:48 | 177603.6134 | 35100.0007 | 1 | 12 | 0 | 0 | 0 | 0 | 0.1149063 | 3.667757 | 0.4214484 | 6.038108 | 5.739961 | 23.01899 | 21.09977 |  | 4.824759e-05 | [19 empty] | 15.22999 | -0.03653467
7379 | 2021/12/26 17:17:18 | 177693.6137 | 35190.001 | 1 | 12 | 0 | 0 | 0 | 0 | 0.1146698 | 3.668043 | 0.4206138 | 6.040981 | 5.739961 | 23.02953 | 21.09977 |  | 1.288119e-05 |  | 0 | [17 empty] | 15.61369 | 0.07591605
7380 | 2021/12/26 17:18:48 | 177783.6132 | 35280.0005 | 1 | 12 | 0 | 0 | 0 | 0 | 0.115097 | 3.668737 | 0.4222606 | 6.043858 | 5.739961 | 23.04008 | 21.09977 |  | -1.31962e-05 |  | 0 | [17 empty] | 15.06595 | -0.08830667
7381 | 2021/12/26 17:20:18 | 177873.6128 | 35370.0001 | 1 | 12 | 0 | 0 | 0 | 0 | 0.1152115 | 3.669547 | 0.422774 | 6.046735 | 5.739961 | 23.05064 | 21.09977 |  | -2.331664e-05 |  | 5.033048 | [17 empty] | 15.13661 | -0.1104212
7382 | 2021/12/26 17:21:48 | 177963.6144 | 35460.0017 | 1 | 12 | 0 | 0 | 0 | 0 | 0.1151886 | 3.670026 | 0.4227452 | 6.049616 | 5.739961 | 23.06121 | 21.09977 |  | 2.864563e-05 |  | 0 | [17 empty] | 15.57242 | 0.02248466
7383 | 2021/12/26 17:23:18 | 178053.613 | 35550.0003 | 1 | 12 | 0 | 0 | 0 | 0 | 0.1152115 | 3.670614 | 0.4228969 | 6.052489 | 5.739961 | 23.07176 | 21.09977 |  | 4.268025e-05 | [19 empty] | 15.37915 | 0.02786398
7384 | 2021/12/26 17:24:48 | 178143.614 | 35640.0013 | 1 | 12 | 0 | 0 | 0 | 0 | 0.1151352 | 3.671026 | 0.4226643 | 6.055365 | 5.739961 | 23.08231 | 21.09977 |  | 5.92796e-06 |  | 0 | [17 empty] | 14.97159 | -0.1476341
7385 | 2021/12/26 17:26:18 | 178233.6135 | 35730.0008 | 1 | 12 | 0 | 0 | 0 | 0 | 0.1146545 | 3.671621 | 0.4209679 | 6.058244 | 5.739961 | 23.09288 | 21.09977 |  | -1.695059e-05 |  | 0 | [17 empty] | 15.00439 | -0.09770036
7386 | 2021/12/26 17:27:48 | 178323.6132 | 35820.0005 | 1 | 12 | 0 | 0 | 0 | 0 | 0.1156158 | 3.672198 | 0.4245641 | 6.06112 | 5.739961 | 23.10344 | 21.09977 |  | 1.888699e-05 |  | 0 | [17 empty] | 15.43369 | -0.07595003
7387 | 2021/12/26 17:29:18 | 178413.6139 | 35910.0012 | 1 | 12 | 0 | 0 | 0 | 0 | 0.1147842 | 3.67287 | 0.4215874 | 6.063994 | 5.739961 | 23.114 | 21.09977 |  | 3.619437e-05 | [19 empty] | 15.73091 | 0.08548975
7388 | 2021/12/26 17:30:48 | 178503.6141 | 36000.0014 | 1 | 12 | 0 | 0 | 0 | 0 | 0.115387 | 3.673435 | 0.4238666 | 6.066867 | 5.739961 | 23.12455 | 21.09977 |  | -3.441256e-05 |  | 0 | [17 empty] | 15.02998 | -0.1033068
7389 | 2021/12/26 17:32:18 | 178593.6147 | 36090.002 | 1 | 12 | 0 | 0 | 0 | 0 | 0.115097 | 3.67405 | 0.4228721 | 6.069743 | 5.739961 | 23.13511 | 21.09977 |  | -3.066274e-05 |  | 0 | [17 empty] | 15.55695 | 0.1623231
7390 | 2021/12/26 17:33:48 | 178683.6137 | 36180.001 | 1 | 12 | 0 | 0 | 0 | 0 | 0.1149445 | 3.674593 | 0.4223743 | 6.072616 | 5.739961 | 23.14567 | 21.09977 |  | 4.820808e-06 |  | 4.943169 | [17 empty] | 15.71014 | 0.06017566
7391 | 2021/12/26 17:35:18 | 178773.6136 | 36270.0009 | 1 | 12 | 0 | 0 | 0 | 0 | 0.114975 | 3.675342 | 0.4225724 | 6.075487 | 5.739961 | 23.15622 | 21.09977 |  | 1.742705e-05 |  | 0 | [17 empty] | 15.124 | -0.1548123
7392 | 2021/12/26 17:36:48 | 178863.6141 | 36360.0014 | 1 | 12 | 0 | 0 | 0 | 0 | 0.114975 | 3.67595 | 0.4226424 | 6.078361 | 5.739961 | 23.16679 | 21.09977 |  | 8.573082e-06 |  | 0 | [17 empty] | 15.66475 | 0.01033783
7393 | 2021/12/26 17:38:18 | 178953.6135 | 36450.0008 | 1 | 12 | 0 | 0 | 0 | 0 | 0.1157074 | 3.676712 | 0.4254228 | 6.081235 | 5.739961 | 23.17735 | 21.09977 |  | -2.295849e-05 | [19 empty] | 15.40188 | 0.1217437
7394 | 2021/12/26 17:39:48 | 179043.6127 | 36540 | 1 | 12 | 0 | 0 | 0 | 0 | 0.1151123 | 3.676978 | 0.4232654 | 6.084108 | 5.739961 | 23.18792 | 21.09977 |  | -3.026634e-05 |  | 0 | [17 empty] | 15.36749 | 0.05933225
7395 | 2021/12/26 17:41:18 | 179133.6138 | 36630.0011 | 1 | 12 | 0 | 0 | 0 | 0 | 0.1150589 | 3.677442 | 0.4231224 | 6.086982 | 5.739961 | 23.19849 | 21.09977 |  | 2.994901e-05 |  | 0 | [17 empty] | 15.76402 | 0.2294886
7396 | 2021/12/26 17:42:48 | 179223.6154 | 36720.0027 | 1 | 12 | 0 | 0 | 0 | 0 | 0.1148224 | 3.678199 | 0.4223396 | 6.089856 | 5.739961 | 23.20905 | 21.09977 |  | 1.43046e-05 |  | 0 | [17 empty] | 15.04762 | -0.2079231
7397 | 2021/12/26 17:44:18 | 179313.6148 | 36810.0021 | 1 | 12 | 0 | 0 | 0 | 0 | 0.1148987 | 3.679006 | 0.422713 | 6.092731 | 5.739961 | 23.21963 | 21.09977 |  | -1.110412e-05 | [19 empty] | 15.76904 | 0.2222914
7398 | 2021/12/26 17:45:48 | 179403.6127 | 36900 | 1 | 12 | 0 | 0 | 0 | 0 | 0.11483 | 3.679524 | 0.4225197 | 6.095605 | 5.739961 | 23.23021 | 21.09977 |  | -3.556098e-06 |  | 4.801408 | [17 empty] | 15.69216 | 0.1734096
7399 | 2021/12/26 17:47:18 | 179493.6139 | 36990.0012 | 1 | 12 | 0 | 0 | 0 | 0 | 0.1151962 | 3.680279 | 0.4239542 | 6.09848 | 5.739961 | 23.24078 | 21.09977 |  | 1.461842e-05 |  | 0 | [17 empty] | 15.28551 | -0.1804394
7400 | 2021/12/26 17:48:48 | 179583.6138 | 37080.0011 | 1 | 12 | 0 | 0 | 0 | 0 | 0.1146698 | 3.680639 | 0.4220581 | 6.101353 | 5.739961 | 23.25136 | 21.09977 |  | 1.446134e-05 | [19 empty] | 15.62725 | 0.03320634
7401 | 2021/12/26 17:50:18 | 179673.6143 | 37170.0016 | 1 | 12 | 0 | 0 | 0 | 0 | 0.1148224 | 3.681372 | 0.422704 | 6.104227 | 5.739961 | 23.26194 | 21.09977 |  | -8.377141e-06 |  | 0 | [17 empty] | 15.75075 | 0.1919198
7402 | 2021/12/26 17:51:48 | 179763.6144 | 37260.0017 | 1 | 12 | 0 | 0 | 0 | 0 | 0.1146164 | 3.681909 | 0.4220072 | 6.1071 | 5.739961 | 23.27252 | 21.09977 |  | -1.580501e-06 |  | 0 | [17 empty] | 15.5324 | 0.07459462
7403 | 2021/12/26 17:53:18 | 179853.6128 | 37350.0001 | 1 | 12 | 0 | 0 | 0 | 0 | 0.114769 | 3.68284 | 0.4226759 | 6.109974 | 5.739961 | 23.2831 | 21.09977 |  | 3.409846e-05 |  | 0 | [17 empty] | 15.06436 | 0.1754695
7404 | 2021/12/26 17:54:48 | 179943.6131 | 37440.0004 | 1 | 12 | 0 | 0 | 0 | 0 | 0.1145935 | 3.683366 | 0.4220898 | 6.112848 | 5.739961 | 23.29369 | 21.09977 |  | 2.331027e-06 | [19 empty] | 15.76213 | 0.1141459
7405 | 2021/12/26 17:56:18 | 180033.6139 | 37530.0012 | 1 | 12 | 0 | 0 | 0 | 0 | 0.1151123 | 3.683924 | 0.424065 | 6.115723 | 5.739961 | 23.30428 | 21.09977 |  | 1.051033e-05 |  | 0 | [17 empty] | 15.08139 | -0.06697416
7406 | 2021/12/26 17:57:48 | 180123.6136 | 37620.0009 | 1 | 12 | 0 | 0 | 0 | 0 | 0.1150131 | 3.684463 | 0.4237615 | 6.118598 | 5.739961 | 23.31487 | 21.09977 |  | 4.354244e-05 |  | 4.48385 | [17 empty] | 15.57242 | -0.168907
7407 | 2021/12/26 17:59:18 | 180213.6131 | 37710.0004 | 1 | 12 | 0 | 0 | 0 | 0 | 0.1149216 | 3.685284 | 0.4235187 | 6.121472 | 5.739961 | 23.32546 | 21.09977 |  | -8.456031e-06 |  | 0 | [17 empty] | 15.66475 | 0.1164204
7408 | 2021/12/26 18:00:48 | 180303.6135 | 37800.0008 | 1 | 12 | 0 | 0 | 0 | 0 | 0.1151123 | 3.686055 | 0.4243103 | 6.124347 | 5.739961 | 23.33605 | 21.09977 |  | -3.358314e-06 |  | 0 | [17 empty] | 15.568 | -0.1203692
7409 | 2021/12/26 18:02:18 | 180393.6139 | 37890.0012 | 1 | 12 | 0 | 0 | 0 | 0 | 0.1147461 | 3.686529 | 0.4230148 | 6.127223 | 5.739961 | 23.34665 | 21.09977 |  | 5.294284e-06 | [19 empty] | 15.08865 | -0.1065892
7410 | 2021/12/26 18:03:48 | 180483.6149 | 37980.0022 | 1 | 12 | 0 | 0 | 0 | 0 | 0.1148453 | 3.687223 | 0.4234602 | 6.130096 | 5.739961 | 23.35725 | 21.09977 |  | 1.521005e-05 |  | 0 | [17 empty] | 14.97787 | 0.05771577
7411 | 2021/12/26 18:05:18 | 180573.613 | 38070.0003 | 1 | 12 | 0 | 0 | 0 | 0 | 0.1154633 | 3.687895 | 0.4258165 | 6.132968 | 5.739961 | 23.36784 | 21.09977 |  | -4.267565e-06 |  | 0 | [17 empty] | 14.97946 | -0.1080936
7412 | 2021/12/26 18:06:48 | 180663.6133 | 38160.0006 | 1 | 12 | 0 | 0 | 0 | 0 | 0.1158218 | 3.688617 | 0.4272223 | 6.135844 | 5.739961 | 23.37845 | 21.09977 |  | -2.461406e-05 | [19 empty] | 15.58972 | 0.06438673
7413 | 2021/12/26 18:08:18 | 180753.6134 | 38250.0007 | 1 | 12 | 0 | 0 | 0 | 0 | 0.1152267 | 3.68928 | 0.4251036 | 6.138721 | 5.739961 | 23.38906 | 21.09977 |  | -3.951252e-06 |  | 4.323815 | [17 empty] | 15.51 | -0.01437902
7414 | 2021/12/26 18:09:48 | 180843.6144 | 38340.0017 | 1 | 12 | 0 | 0 | 0 | 0 | 0.1153641 | 3.689995 | 0.425693 | 6.141598 | 5.739961 | 23.39967 | 21.09977 |  | -4.740874e-06 | [19 empty] | 14.96303 | -0.1729816
7415 | 2021/12/26 18:11:18 | 180933.6129 | 38430.0002 | 1 | 12 | 0 | 0 | 0 | 0 | 0.1151505 | 3.690634 | 0.4249784 | 6.144475 | 5.739961 | 23.4103 | 21.09977 |  | 4.227805e-06 |  | 0 | [17 empty] | 15.13628 | -0.1464325
7416 | 2021/12/26 18:12:48 | 181023.6139 | 38520.0012 | 1 | 12 | 0 | 0 | 0 | 0 | 0.114975 | 3.691425 | 0.4244216 | 6.14735 | 5.739961 | 23.4209 | 21.09977 |  | -1.122267e-05 |  | 0 | [17 empty] | 15.23341 | -0.1486677
7417 | 2021/12/26 18:14:18 | 181113.6129 | 38610.0002 | 1 | 12 | 0 | 0 | 0 | 0 | 0.1151886 | 3.692077 | 0.4252852 | 6.150227 | 5.739961 | 23.43152 | 21.09977 |  | -2.220714e-05 |  | 0 | [17 empty] | 15.69056 | 0.1382244
7418 | 2021/12/26 18:15:48 | 181203.6136 | 38700.0009 | 1 | 12 | 0 | 0 | 0 | 0 | 0.1149979 | 3.692878 | 0.4246732 | 6.153104 | 5.739961 | 23.44215 | 21.09977 |  | -5.176441e-06 | [19 empty] | 15.70695 | 0.1717317
7419 | 2021/12/26 18:17:18 | 181293.6131 | 38790.0004 | 1 | 12 | 0 | 0 | 0 | 0 | 0.1149368 | 3.693488 | 0.4245177 | 6.155979 | 5.739961 | 23.45277 | 21.09977 |  | 2.975614e-05 |  | 0 | [17 empty] | 14.95829 | -0.07247269
7420 | 2021/12/26 18:18:48 | 181383.6128 | 38880.0001 | 1 | 12 | 0 | 0 | 0 | 0 | 0.1147842 | 3.694036 | 0.424017 | 6.158851 | 5.739961 | 23.46338 | 21.09977 |  | 4.543903e-06 |  | 0 | [17 empty] | 15.08607 | 0.02405286
7421 | 2021/12/26 18:20:18 | 181473.614 | 38970.0013 | 1 | 12 | 0 | 0 | 0 | 0 | 0.1152115 | 3.695033 | 0.4257103 | 6.161723 | 5.739961 | 23.47399 | 21.09977 |  | 2.544775e-05 |  | 4.130314 | [17 empty] | 15.11197 | -0.147025
7422 | 2021/12/26 18:21:48 | 181563.6129 | 39060.0002 | 1 | 12 | 0 | 0 | 0 | 0 | 0.1149826 | 3.695794 | 0.424952 | 6.164599 | 5.739961 | 23.48461 | 21.09977 |  | 1.45011e-05 |  | 0 | [17 empty] | 15.18138 | -0.1278096
7423 | 2021/12/26 18:23:18 | 181653.6154 | 39150.0027 | 1 | 12 | 0 | 0 | 0 | 0 | 0.1151886 | 3.696154 | 0.4257548 | 6.16747 | 5.739961 | 23.49522 | 21.09977 |  | 2.556482e-05 |  | 0 | [17 empty] | 15.60989 | 0.2069807
7424 | 2021/12/26 18:24:48 | 181743.6149 | 39240.0022 | 1 | 12 | 0 | 0 | 0 | 0 | 0.1148453 | 3.697027 | 0.4245862 | 6.170345 | 5.739961 | 23.50585 | 21.09977 |  | -2.848782e-05 | [19 empty] | 15.60548 | 0.1317477
7425 | 2021/12/26 18:26:18 | 181833.6128 | 39330.0001 | 1 | 12 | 0 | 0 | 0 | 0 | 0.1149597 | 3.697599 | 0.4250749 | 6.173221 | 5.739961 | 23.51649 | 21.09977 |  | 5.018007e-06 |  | 0 | [17 empty] | 15.48822 | 0.03980041
7426 | 2021/12/26 18:27:48 | 181923.6148 | 39420.0021 | 1 | 12 | 0 | 0 | 0 | 0 | 0.1147919 | 3.698582 | 0.4245673 | 6.176094 | 5.739961 | 23.52711 | 21.09977 |  | 1.813505e-05 |  | 0 | [17 empty] | 15.03024 | -0.1829052
7427 | 2021/12/26 18:29:18 | 182013.6143 | 39510.0016 | 1 | 12 | 0 | 0 | 0 | 0 | 0.1151733 | 3.69946 | 0.426079 | 6.17897 | 5.739961 | 23.53775 | 21.09977 |  | 1.857196e-05 |  | 3.986288 | [17 empty] | 14.96522 | -0.2033305
7428 | 2021/12/26 18:30:48 | 182103.6129 | 39600.0002 | 1 | 12 | 0 | 0 | 0 | 0 | 0.1150131 | 3.700021 | 0.4255509 | 6.181847 | 5.739961 | 23.54839 | 21.09977 |  | 9.68105e-06 | [19 empty] | 15.69717 | 0.1900786
7429 | 2021/12/26 18:32:18 | 182193.6142 | 39690.0015 | 1 | 12 | 0 | 0 | 0 | 0 | 0.1152115 | 3.700681 | 0.426361 | 6.184721 | 5.739961 | 23.55902 | 21.09977 |  | 1.224716e-06 |  | 0 | [17 empty] | 14.99332 | -0.200848
7430 | 2021/12/26 18:33:48 | 182283.613 | 39780.0003 | 1 | 12 | 0 | 0 | 0 | 0 | 0.1153793 | 3.701449 | 0.4270706 | 6.187595 | 5.739961 | 23.56966 | 21.09977 |  | 3.069818e-05 |  | 0 | [17 empty] | 15.26971 | -0.07714272
7431 | 2021/12/26 18:35:18 | 182373.613 | 39870.0003 | 1 | 12 | 0 | 0 | 0 | 0 | 0.1147461 | 3.702528 | 0.4248506 | 6.190468 | 5.739961 | 23.5803 | 21.09977 |  | 1.932419e-05 |  | 0 | [17 empty] | 15.35516 | -0.04620969
7432 | 2021/12/26 18:36:48 | 182463.6145 | 39960.0018 | 1 | 12 | 0 | 0 | 0 | 0 | 0.1151733 | 3.703057 | 0.4264933 | 6.193342 | 5.739961 | 23.59094 | 21.09977 |  | 1.410597e-05 | [19 empty] | 14.92893 | -0.1138902
7433 | 2021/12/26 18:38:18 | 182553.6158 | 40050.0031 | 1 | 12 | 0 | 0 | 0 | 0 | 0.1151962 | 3.703806 | 0.4266644 | 6.196217 | 5.739961 | 23.60159 | 21.09977 |  | 3.24e-06 |  | 0 | [17 empty] | 14.80015 | -0.05438864
7434 | 2021/12/26 18:39:48 | 182643.6129 | 40140.0002 | 1 | 12 | 0 | 0 | 0 | 0 | 0.1149368 | 3.704486 | 0.4257818 | 6.199092 | 5.739961 | 23.61224 | 21.09977 |  | 2.481222e-05 |  | 3.767772 | [17 empty] | 14.94188 | 0.05154252
7435 | 2021/12/26 18:41:18 | 182733.6132 | 40230.0005 | 1 | 12 | 0 | 0 | 0 | 0 | 0.1150436 | 3.705227 | 0.4262627 | 6.201968 | 5.739961 | 23.62289 | 21.09977 |  | 2.781659e-05 |  | 0 | [17 empty] | 15.55411 | 0.1067847
7436 | 2021/12/26 18:42:48 | 182823.6162 | 40320.0035 | 1 | 12 | 0 | 0 | 0 | 0 | 0.1149216 | 3.706197 | 0.4259221 | 6.204843 | 5.739961 | 23.63354 | 21.09977 |  | -1.197051e-05 | [19 empty] | 15.50082 | -0.1073515
7437 | 2021/12/26 18:44:18 | 182913.6129 | 40410.0002 | 1 | 12 | 0 | 0 | 0 | 0 | 0.1151199 | 3.706813 | 0.4267279 | 6.207719 | 5.739961 | 23.64421 | 21.09977 |  | 1.129955e-05 |  | 0 | [17 empty] | 15.69117 | 0.1278692
7438 | 2021/12/26 18:45:48 | 183003.6145 | 40500.0018 | 1 | 12 | 0 | 0 | 0 | 0 | 0.1153412 | 3.707743 | 0.4276555 | 6.210594 | 5.739961 | 23.65487 | 21.09977 |  | 1.600098e-05 |  | 0 | [17 empty] | 15.67449 | 0.007194281
7439 | 2021/12/26 18:47:18 | 183093.6136 | 40590.0009 | 1 | 12 | 0 | 0 | 0 | 0 | 0.1152267 | 3.708348 | 0.4273007 | 6.213471 | 5.739961 | 23.66553 | 21.09977 |  | 1.382904e-05 |  | 0 | [17 empty] | 15.03527 | -0.1462483
7440 | 2021/12/26 18:48:48 | 183183.613 | 40680.0003 | 1 | 12 | 0 | 0 | 0 | 0 | 0.1152344 | 3.709153 | 0.427422 | 6.216347 | 5.739961 | 23.6762 | 21.09977 |  | -1.497401e-05 | [19 empty] | 14.89676 | -0.08857429
7441 | 2021/12/26 18:50:18 | 183273.6127 | 40770 | 1 | 12 | 0 | 0 | 0 | 0 | 0.1153412 | 3.7101 | 0.4279274 | 6.219221 | 5.739961 | 23.68686 | 21.09977 |  | 1.161582e-05 |  | 3.709411 | [17 empty] | 15.39899 | -0.08766592
7442 | 2021/12/26 18:51:48 | 183363.6133 | 40860.0006 | 1 | 12 | 0 | 0 | 0 | 0 | 0.1152115 | 3.711164 | 0.4275688 | 6.222095 | 5.739961 | 23.69753 | 21.09977 |  | 4.373674e-05 |  | 0 | [17 empty] | 15.04478 | -0.1296103
7443 | 2021/12/26 18:53:18 | 183453.615 | 40950.0023 | 1 | 12 | 0 | 0 | 0 | 0 | 0.1152725 | 3.711742 | 0.4278618 | 6.224968 | 5.739961 | 23.70819 | 21.09977 |  | 2.738536e-05 |  | 0 | [17 empty] | 15.46078 | -0.04747987
7444 | 2021/12/26 18:54:48 | 183543.613 | 41040.0003 | 1 | 12 | 0 | 0 | 0 | 0 | 0.1146698 | 3.712503 | 0.425712 | 6.227841 | 5.739961 | 23.71885 | 21.09977 |  | 1.513342e-05 | [19 empty] | 15.09618 | 0.001378059
7445 | 2021/12/26 18:56:18 | 183633.6136 | 41130.0009 | 1 | 12 | 0 | 0 | 0 | 0 | 0.1146774 | 3.713365 | 0.425839 | 6.230713 | 5.739961 | 23.72952 | 21.09977 |  | 3.125596e-05 |  | 0 | [17 empty] | 15.70948 | 0.1342797
7446 | 2021/12/26 18:57:48 | 183723.6152 | 41220.0025 | 1 | 12 | 0 | 0 | 0 | 0 | 0.1152725 | 3.714238 | 0.4281495 | 6.233586 | 5.739961 | 23.74019 | 21.09977 |  | 5.085135e-05 |  | 0 | [17 empty] | 14.91128 | -0.04211187
7447 | 2021/12/26 18:59:18 | 183813.6147 | 41310.002 | 1 | 12 | 0 | 0 | 0 | 0 | 0.114975 | 3.715158 | 0.4271503 | 6.236459 | 5.739961 | 23.75086 | 21.09977 |  | -2.963415e-06 |  | 3.486795 | [17 empty] | 14.8377 | -0.103547
7448 | 2021/12/26 19:00:48 | 183903.613 | 41400.0003 | 1 | 12 | 0 | 0 | 0 | 0 | 0.1147919 | 3.715792 | 0.4265428 | 6.239331 | 5.739961 | 23.76153 | 21.09977 |  | 4.741189e-07 |  | 0 | [17 empty] | 15.31133 | 0.1236361
7449 | 2021/12/26 19:02:18 | 183993.6134 | 41490.0007 | 1 | 12 | 0 | 0 | 0 | 0 | 0.1153107 | 3.716669 | 0.4285717 | 6.242204 | 5.739961 | 23.77221 | 21.09977 |  | 1.983463e-05 |  | 0 | [17 empty] | 14.88096 | -0.06360888
7450 | 2021/12/26 19:03:48 | 184083.614 | 41580.0013 | 1 | 12 | 0 | 0 | 0 | 0 | 0.1151886 | 3.717679 | 0.4282342 | 6.245077 | 5.739961 | 23.78289 | 21.09977 |  | 1.734586e-05 | [19 empty] | 15.17537 | -0.03125012
7451 | 2021/12/26 19:05:18 | 184173.6144 | 41670.0017 | 1 | 12 | 0 | 0 | 0 | 0 | 0.1146317 | 3.718573 | 0.4262663 | 6.24795 | 5.739961 | 23.79357 | 21.09977 |  | -2.125703e-05 |  | 0 | [17 empty] | 14.95987 | -0.2046102
7452 | 2021/12/26 19:06:48 | 184263.6132 | 41760.0005 | 1 | 12 | 0 | 0 | 0 | 0 | 0.1150131 | 3.719357 | 0.4277748 | 6.250822 | 5.739961 | 23.80425 | 21.09977 |  | -1.193179e-05 |  | 0 | [17 empty] | 15.65496 | 0.2442431
7453 | 2021/12/26 19:08:18 | 184353.6135 | 41850.0008 | 1 | 12 | 0 | 0 | 0 | 0 | 0.1150208 | 3.720008 | 0.4278783 | 6.253693 | 5.739961 | 23.81493 | 21.09977 |  | 2.319462e-05 |  | 3.458769 | [17 empty] | 15.07065 | -0.210762
7454 | 2021/12/26 19:09:48 | 184443.613 | 41940.0003 | 1 | 12 | 0 | 0 | 0 | 0 | 0.1150436 | 3.720793 | 0.4280534 | 6.256565 | 5.739961 | 23.82561 | 21.09977 |  | 5.649917e-06 |  | 0 | [17 empty] | 15.66315 | 0.175693
7455 | 2021/12/26 19:11:18 | 184533.613 | 42030.0003 | 1 | 12 | 0 | 0 | 0 | 0 | 0.1148453 | 3.721915 | 0.4274444 | 6.259438 | 5.739961 | 23.8363 | 21.09977 |  | -4.540328e-05 |  | 0 | [17 empty] | 15.34791 | 0.01783073
7456 | 2021/12/26 19:12:48 | 184623.6147 | 42120.002 | 1 | 12 | 0 | 0 | 0 | 0 | 0.114769 | 3.722808 | 0.427263 | 6.26231 | 5.739961 | 23.84699 | 21.09977 |  | -3.058143e-05 | [19 empty] | 15.66914 | 0.1953077
7457 | 2021/12/26 19:14:18 | 184713.6133 | 42210.0006 | 1 | 12 | 0 | 0 | 0 | 0 | 0.1150742 | 3.723525 | 0.4284817 | 6.265184 | 5.739961 | 23.85769 | 21.09977 |  | -2.331336e-06 |  | 0 | [17 empty] | 15.13124 | -0.1627761
7458 | 2021/12/26 19:15:48 | 184803.6135 | 42300.0008 | 1 | 12 | 0 | 0 | 0 | 0 | 0.1146927 | 3.72437 | 0.4271581 | 6.268058 | 5.739961 | 23.8684 | 21.09977 |  | 2.133376e-05 |  | 3.267418 | [17 empty] | 15.00311 | -0.2157128
7459 | 2021/12/26 19:17:18 | 184893.6135 | 42390.0008 | 1 | 12 | 0 | 0 | 0 | 0 | 0.1151352 | 3.725127 | 0.4288932 | 6.270935 | 5.739961 | 23.87911 | 21.09977 |  | -2.082465e-05 | [19 empty] | 15.64238 | 0.1991719
7460 | 2021/12/26 19:18:48 | 184983.6137 | 42480.001 | 1 | 12 | 0 | 0 | 0 | 0 | 0.11483 | 3.726416 | 0.4279043 | 6.273807 | 5.739961 | 23.88981 | 21.09977 |  | -3.801294e-05 |  | 0 | [17 empty] | 15.42865 | 0.05181074
7461 | 2021/12/26 19:20:18 | 185073.6134 | 42570.0007 | 1 | 12 | 0 | 0 | 0 | 0 | 0.1150436 | 3.727072 | 0.4287758 | 6.276683 | 5.739961 | 23.90053 | 21.09977 |  | 1.394873e-05 |  | 0 | [17 empty] | 15.05298 | 0.1120126
7462 | 2021/12/26 19:21:48 | 185163.6143 | 42660.0016 | 1 | 12 | 0 | 0 | 0 | 0 | 0.1149979 | 3.727787 | 0.4286877 | 6.279559 | 5.739961 | 23.91125 | 21.09977 |  | 3.544215e-05 |  | 0 | [17 empty] | 15.35708 | 0.1625949
7463 | 2021/12/26 19:23:18 | 185253.6143 | 42750.0016 | 1 | 12 | 0 | 0 | 0 | 0 | 0.1147842 | 3.728886 | 0.4280172 | 6.282435 | 5.739961 | 23.92198 | 21.09977 |  | -1.643489e-05 | [19 empty] | 15.53964 | 0.184707
7464 | 2021/12/26 19:24:48 | 185343.6132 | 42840.0005 | 1 | 12 | 0 | 0 | 0 | 0 | 0.1154938 | 3.729478 | 0.4307316 | 6.285313 | 5.739961 | 23.93271 | 21.09977 |  | -1.375047e-05 |  | 3.202669 | [17 empty] | 15.71109 | 0.07540941
7465 | 2021/12/26 19:26:18 | 185433.6151 | 42930.0024 | 1 | 12 | 0 | 0 | 0 | 0 | 0.1152267 | 3.730834 | 0.4298917 | 6.288188 | 5.739961 | 23.94343 | 21.09977 |  | 1.232852e-05 |  | 0 | [17 empty] | 14.9943 | -0.006600618
7466 | 2021/12/26 19:27:48 | 185523.6128 | 43020.0001 | 1 | 12 | 0 | 0 | 0 | 0 | 0.1152496 | 3.731639 | 0.4300699 | 6.291065 | 5.739961 | 23.95417 | 21.09977 |  | 7.625728e-06 | [19 empty] | 15.48042 | 0.1952893
7467 | 2021/12/26 19:29:18 | 185613.6135 | 43110.0008 | 1 | 12 | 0 | 0 | 0 | 0 | 0.1151581 | 3.732635 | 0.4298432 | 6.293941 | 5.739961 | 23.9649 | 21.09977 |  | -3.121645e-05 |  | 0 | [17 empty] | 15.55007 | -0.07384419
7468 | 2021/12/26 19:30:48 | 185703.6129 | 43200.0002 | 1 | 12 | 0 | 0 | 0 | 0 | 0.1149368 | 3.73335 | 0.4290993 | 6.296816 | 5.739961 | 23.97563 | 21.09977 |  | -1.216976e-05 |  | 0 | [17 empty] | 15.38863 | 0.1671886
7469 | 2021/12/26 19:32:18 | 185793.6151 | 43290.0024 | 1 | 12 | 0 | 0 | 0 | 0 | 0.1150131 | 3.734348 | 0.4294989 | 6.299689 | 5.739961 | 23.98636 | 21.09977 |  | 2.682878e-05 |  | 3.100132 | [17 empty] | 15.66102 | 0.1457256
7470 | 2021/12/26 19:33:48 | 185883.6144 | 43380.0017 | 1 | 12 | 0 | 0 | 0 | 0 | 0.1150818 | 3.735417 | 0.4298785 | 6.302566 | 5.739961 | 23.9971 | 21.09977 |  | 1.63184e-05 | [19 empty] | 15.60588 | 0.03862083
7471 | 2021/12/26 19:35:18 | 185973.6155 | 43470.0028 | 1 | 12 | 0 | 0 | 0 | 0 | 0.1155701 | 3.736149 | 0.4317871 | 6.305444 | 5.739961 | 24.00786 | 21.09977 |  | -3.239759e-06 |  | 0 | [17 empty] | 15.6424 | 0.04608691
7472 | 2021/12/26 19:36:48 | 186063.613 | 43560.0003 | 1 | 12 | 0 | 0 | 0 | 0 | 0.1150131 | 3.73712 | 0.4298178 | 6.308322 | 5.739961 | 24.01861 | 21.09977 |  | 1.288119e-05 |  | 0 | [17 empty] | 15.12748 | -0.1445723
7473 | 2021/12/26 19:38:18 | 186153.6143 | 43650.0016 | 1 | 12 | 0 | 0 | 0 | 0 | 0.1151123 | 3.738142 | 0.4303061 | 6.311197 | 5.739961 | 24.02936 | 21.09977 |  | 3.275833e-05 |  | 0 | [17 empty] | 15.55195 | 0.1420105
7474 | 2021/12/26 19:39:48 | 186243.6129 | 43740.0002 | 1 | 12 | 0 | 0 | 0 | 0 | 0.1147308 | 3.739109 | 0.428991 | 6.314071 | 5.739961 | 24.0401 | 21.09977 |  | -7.704879e-06 | [19 empty] | 15.05212 | -0.07274568
7475 | 2021/12/26 19:41:18 | 186333.6141 | 43830.0014 | 1 | 12 | 0 | 0 | 0 | 0 | 0.1147079 | 3.740152 | 0.429025 | 6.316946 | 5.739961 | 24.05085 | 21.09977 |  | -1.572612e-05 |  | 3.118446 | [17 empty] | 15.289 | -0.1236361
7476 | 2021/12/26 19:42:48 | 186423.6137 | 43920.001 | 1 | 12 | 0 | 0 | 0 | 0 | 0.1147842 | 3.740994 | 0.429407 | 6.319818 | 5.739961 | 24.0616 | 21.09977 |  | -6.282804e-06 |  | 0 | [17 empty] | 15.36788 | 0.1094276
7477 | 2021/12/26 19:44:18 | 186513.6142 | 44010.0015 | 1 | 12 | 0 | 0 | 0 | 0 | 0.1142654 | 3.74189 | 0.4275686 | 6.322691 | 5.739961 | 24.07234 | 21.09977 |  | 8.45554e-06 | [19 empty] | 14.99815 | -0.08547544
7478 | 2021/12/26 19:45:48 | 186603.6143 | 44100.0016 | 1 | 12 | 0 | 0 | 0 | 0 | 0.1150208 | 3.742617 | 0.4304788 | 6.325565 | 5.739961 | 24.0831 | 21.09977 |  | 1.89657e-06 |  | 0 | [17 empty] | 15.09469 | -0.1822937
7479 | 2021/12/26 19:47:18 | 186693.6149 | 44190.0022 | 1 | 12 | 0 | 0 | 0 | 0 | 0.1151123 | 3.743952 | 0.4309749 | 6.328441 | 5.739961 | 24.09386 | 21.09977 |  | -4.821127e-06 |  | 0 | [17 empty] | 15.67559 | 0.1759875
7480 | 2021/12/26 19:48:48 | 186783.6129 | 44280.0002 | 1 | 12 | 0 | 0 | 0 | 0 | 0.1149445 | 3.744806 | 0.4304449 | 6.331316 | 5.739961 | 24.10463 | 21.09977 |  | -2.544375e-05 |  | 3.00654 | [17 empty] | 15.58665 | 0.06117821
7481 | 2021/12/26 19:50:18 | 186873.6143 | 44370.0016 | 1 | 12 | 0 | 0 | 0 | 0 | 0.1151581 | 3.745763 | 0.431355 | 6.334192 | 5.739961 | 24.1154 | 21.09977 |  | -1.560822e-05 | [19 empty] | 15.02944 | -0.1835984
7482 | 2021/12/26 19:51:48 | 186963.6127 | 44460 | 1 | 12 | 0 | 0 | 0 | 0 | 0.1154404 | 3.746578 | 0.4325065 | 6.337069 | 5.739961 | 24.12618 | 21.09977 |  | -5.096271e-06 |  | 0 | [17 empty] | 14.98495 | -0.2054852
7483 | 2021/12/26 19:53:18 | 187053.6144 | 44550.0017 | 1 | 12 | 0 | 0 | 0 | 0 | 0.1151199 | 3.747651 | 0.4314292 | 6.339947 | 5.739961 | 24.13696 | 21.09977 |  | 4.959151e-05 |  | 0 | [17 empty] | 15.46501 | 0.1588899
7484 | 2021/12/26 19:54:48 | 187143.6142 | 44640.0015 | 1 | 12 | 0 | 0 | 0 | 0 | 0.115303 | 3.74857 | 0.4322214 | 6.342826 | 5.739961 | 24.14775 | 21.09977 |  | 3.555862e-07 |  | 0 | [17 empty] | 15.1786 | -0.1645541
7485 | 2021/12/26 19:56:18 | 187233.6135 | 44730.0008 | 1 | 12 | 0 | 0 | 0 | 0 | 0.1155014 | 3.749619 | 0.4330862 | 6.345702 | 5.739961 | 24.15854 | 21.09977 |  | 2.165502e-05 |  | 2.983025 | [17 empty] | 15.67401 | 0.1560712
7486 | 2021/12/26 19:57:48 | 187323.6128 | 44820.0001 | 1 | 12 | 0 | 0 | 0 | 0 | 0.1148453 | 3.750726 | 0.4307533 | 6.348581 | 5.739961 | 24.16933 | 21.09977 |  | 4.429317e-05 | [19 empty] | 15.75305 | 0.240522
7487 | 2021/12/26 19:59:18 | 187413.6144 | 44910.0017 | 1 | 12 | 0 | 0 | 0 | 0 | 0.1147079 | 3.751611 | 0.4303394 | 6.351457 | 5.739961 | 24.18012 | 21.09977 |  | 2.058568e-05 |  | 0 | [17 empty] | 15.61731 | 0.1390463
7488 | 2021/12/26 20:00:48 | 187503.6133 | 45000.0006 | 1 | 12 | 0 | 0 | 0 | 0 | 0.1152649 | 3.752661 | 0.4325501 | 6.35433 | 5.739961 | 24.1909 | 21.09977 |  | 2.623654e-05 |  | 0 | [17 empty] | 15.6466 | 0.1082718
7489 | 2021/12/26 20:02:18 | 187593.6135 | 45090.0008 | 1 | 12 | 0 | 0 | 0 | 0 | 0.114769 | 3.753468 | 0.4307818 | 6.357205 | 5.739961 | 24.20169 | 21.09977 |  | -2.726477e-06 |  | 0 | [17 empty] | 15.57535 | 0.1553023
7490 | 2021/12/26 20:03:48 | 187683.6131 | 45180.0004 | 1 | 12 | 0 | 0 | 0 | 0 | 0.1152649 | 3.754604 | 0.4327741 | 6.360085 | 5.739961 | 24.2125 | 21.09977 |  | -1.62e-06 |  | 2.930635 | [17 empty] | 14.96984 | -0.09506583
7491 | 2021/12/26 20:05:18 | 187773.6133 | 45270.0006 | 1 | 12 | 0 | 0 | 0 | 0 | 0.1148834 | 3.75554 | 0.4314492 | 6.362962 | 5.739961 | 24.22331 | 21.09977 |  | -7.191399e-06 | [19 empty] | 15.01997 | -0.1547992
7492 | 2021/12/26 20:06:48 | 187863.6147 | 45360.002 | 1 | 12 | 0 | 0 | 0 | 0 | 0.1149826 | 3.756471 | 0.4319288 | 6.36584 | 5.739961 | 24.23412 | 21.09977 |  | -4.346378e-06 |  | 0 | [17 empty] | 15.4877 | 0.1378101
7493 | 2021/12/26 20:08:18 | 187953.613 | 45450.0003 | 1 | 12 | 0 | 0 | 0 | 0 | 0.1150818 | 3.757422 | 0.4324109 | 6.368718 | 5.739961 | 24.24493 | 21.09977 |  | 3.405782e-05 |  | 0 | [17 empty] | 15.69704 | -0.04761219
7494 | 2021/12/26 20:09:48 | 188043.6148 | 45540.0021 | 1 | 12 | 0 | 0 | 0 | 0 | 0.1153107 | 3.758206 | 0.4333614 | 6.371593 | 5.739961 | 24.25573 | 21.09977 |  | 2.860944e-05 | [19 empty] | 15.45878 | -0.1704955
7495 | 2021/12/26 20:11:18 | 188133.6147 | 45630.002 | 1 | 12 | 0 | 0 | 0 | 0 | 0.115036 | 3.75979 | 0.4325112 | 6.374469 | 5.739961 | 24.26654 | 21.09977 |  | -1.60796e-05 |  | 0 | [17 empty] | 15.66616 | -0.02217948
7496 | 2021/12/26 20:12:48 | 188223.6145 | 45720.0018 | 1 | 12 | 0 | 0 | 0 | 0 | 0.1148605 | 3.760544 | 0.431938 | 6.377347 | 5.739961 | 24.27736 | 21.09977 |  | 1.315756e-05 |  | 2.882683 | [17 empty] | 15.0364 | -0.1418597
7497 | 2021/12/26 20:14:18 | 188313.6141 | 45810.0014 | 1 | 12 | 0 | 0 | 0 | 0 | 0.1146545 | 3.761493 | 0.4312721 | 6.380223 | 5.739961 | 24.28818 | 21.09977 |  | 4.165103e-05 |  | 0 | [17 empty] | 15.45972 | -0.05684078
7498 | 2021/12/26 20:15:48 | 188403.6134 | 45900.0007 | 1 | 12 | 0 | 0 | 0 | 0 | 0.1149826 | 3.762503 | 0.4326224 | 6.383104 | 5.739961 | 24.29902 | 21.09977 |  | 1.394781e-05 |  | 0 | [17 empty] | 15.4405 | -0.08686721
7499 | 2021/12/26 20:17:18 | 188493.6149 | 45990.0022 | 1 | 12 | 0 | 0 | 0 | 0 | 0.1152649 | 3.763556 | 0.4338059 | 6.385983 | 5.739961 | 24.30985 | 21.09977 |  | -3.251881e-05 | [19 empty] | 15.48873 | -0.09217918
7500 | 2021/12/26 20:18:48 | 188583.613 | 46080.0003 | 1 | 12 | 0 | 0 | 0 | 0 | 0.1152267 | 3.764671 | 0.4337906 | 6.388859 | 5.739961 | 24.32068 | 21.09977 |  | 5.389285e-05 |  | 0 | [17 empty] | 15.25131 | -0.1571125
7501 | 2021/12/26 20:20:18 | 188673.6139 | 46170.0012 | 1 | 12 | 0 | 0 | 0 | 0 | 0.1151962 | 3.765661 | 0.4337898 | 6.391737 | 5.739961 | 24.33151 | 21.09977 |  | 1.418488e-05 |  | 2.908451 | [17 empty] | 15.63057 | 0.04462004
7502 | 2021/12/26 20:21:48 | 188763.6127 | 46260 | 1 | 12 | 0 | 0 | 0 | 0 | 0.1155701 | 3.766402 | 0.4352835 | 6.394611 | 5.739961 | 24.34234 | 21.09977 |  | 2.588199e-05 |  | 0 | [17 empty] | 14.89157 | -0.1807988
7503 | 2021/12/26 20:23:18 | 188853.6152 | 46350.0025 | 1 | 12 | 0 | 0 | 0 | 0 | 0.1148834 | 3.767496 | 0.4328227 | 6.397487 | 5.739961 | 24.35317 | 21.09977 |  | -2.567931e-06 |  | 0 | [17 empty] | 15.51551 | 0.03812492
7504 | 2021/12/26 20:24:48 | 188943.6161 | 46440.0034 | 1 | 12 | 0 | 0 | 0 | 0 | 0.1154251 | 3.768424 | 0.4349707 | 6.400364 | 5.739961 | 24.36401 | 21.09977 |  | 5.097031e-06 | [19 empty] | 14.9537 | -0.03789365
7505 | 2021/12/26 20:26:18 | 189033.6139 | 46530.0012 | 1 | 12 | 0 | 0 | 0 | 0 | 0.1157455 | 3.769729 | 0.4363292 | 6.403242 | 5.739961 | 24.37486 | 21.09977 |  | 1.288087e-05 |  | 2.818147 | [17 empty] | 15.45153 | -0.03121495
7506 | 2021/12/26 20:27:48 | 189123.6141 | 46620.0014 | 1 | 12 | 0 | 0 | 0 | 0 | 0.1151352 | 3.770466 | 0.4341134 | 6.406117 | 5.739961 | 24.3857 | 21.09977 |  | 8.218605e-06 | [19 empty] | 15.54263 | 0.09441614
7507 | 2021/12/26 20:29:18 | 189213.6132 | 46710.0005 | 1 | 12 | 0 | 0 | 0 | 0 | 0.1151352 | 3.771733 | 0.4342592 | 6.408996 | 5.739961 | 24.39656 | 21.09977 |  | -1.683359e-05 |  | 0 | [17 empty] | 14.88742 | -0.2103627
7508 | 2021/12/26 20:30:48 | 189303.6128 | 46800.0001 | 1 | 12 | 0 | 0 | 0 | 0 | 0.1154251 | 3.772817 | 0.4354778 | 6.411875 | 5.739961 | 24.40742 | 21.09977 |  | 1.592447e-05 |  | 0 | [17 empty] | 15.48587 | 0.0915277
7509 | 2021/12/26 20:32:18 | 189393.6143 | 46890.0016 | 1 | 12 | 0 | 0 | 0 | 0 | 0.1152878 | 3.773849 | 0.4350787 | 6.414754 | 5.739961 | 24.41828 | 21.09977 |  | 3.251908e-05 |  | 0 | [17 empty] | 14.97898 | -0.07355452
7510 | 2021/12/26 20:33:48 | 189483.614 | 46980.0013 | 1 | 12 | 0 | 0 | 0 | 0 | 0.1154022 | 3.774836 | 0.4356244 | 6.417631 | 5.739961 | 24.42914 | 21.09977 |  | -5.847951e-06 |  | 2.733511 | [17 empty] | 15.50285 | 0.1338249
7511 | 2021/12/26 20:35:18 | 189573.614 | 47070.0013 | 1 | 12 | 0 | 0 | 0 | 0 | 0.1152649 | 3.775728 | 0.4352089 | 6.420508 | 5.739961 | 24.44 | 21.09977 |  | -2.323491e-05 | [19 empty] | 15.40389 | 0.172928
7512 | 2021/12/26 20:36:48 | 189663.6138 | 47160.0011 | 1 | 12 | 0 | 0 | 0 | 0 | 0.1147919 | 3.776797 | 0.4335457 | 6.423387 | 5.739961 | 24.45087 | 21.09977 |  | 3.168694e-05 |  | 0 | [17 empty] | 15.35286 | 0.05293965
7513 | 2021/12/26 20:38:18 | 189753.6146 | 47250.0019 | 1 | 12 | 0 | 0 | 0 | 0 | 0.1145554 | 3.778176 | 0.4328105 | 6.426265 | 5.739961 | 24.46174 | 21.09977 |  | 2.007087e-05 |  | 0 | [17 empty] | 14.8319 | -0.2156031
7514 | 2021/12/26 20:39:48 | 189843.6141 | 47340.0014 | 1 | 12 | 0 | 0 | 0 | 0 | 0.114975 | 3.779156 | 0.4345084611 | 6.429144 | 5.739961 | 24.47262 | 21.09977 |  | 1.971626e-05 |  | 0 | [17 empty] | 15.53692 | 0.2035409
7515 | 2021/12/26 20:41:18 | 189933.615 | 47430.0023 | 1 | 12 | 0 | 0 | 0 | 0 | 0.1155167 | 3.780276 | 0.436685 | 6.432025 | 5.739961 | 24.48351 | 21.09977 |  | -1.394665e-05 |  | 2.74252 | [17 empty] | 15.42376 | 0.08683085
7516 | 2021/12/26 20:42:48 | 190023.6137 | 47520.001 | 1 | 12 | 0 | 0 | 0 | 0 | 0.11483 | 3.78115 | 0.4341894545 | 6.434906 | 5.739961 | 24.49441 | 21.09977 |  | -1.580396e-07 |  | 0 | [17 empty] | 14.88871 | -0.135988
7517 | 2021/12/26 20:44:18 | 190113.6139 | 47610.0012 | 1 | 12 | 0 | 0 | 0 | 0 | 0.1148224 | 3.782222 | 0.4342838 | 6.437788 | 5.739961 | 24.5053 | 21.09977 |  | 1.600284e-05 | [19 empty] | 15.09292 | 0.1492792
7518 | 2021/12/26 20:45:48 | 190203.6148 | 47700.0021 | 1 | 12 | 0 | 0 | 0 | 0 | 0.1153259 | 3.783449 | 0.4363297 | 6.44067 | 5.739961 | 24.5162 | 21.09977 |  | -3.279703e-06 |  | 0 | [17 empty] | 14.83724 | -0.1316589
7519 | 2021/12/26 20:47:18 | 190293.6136 | 47790.0009 | 1 | 12 | 0 | 0 | 0 | 0 | 0.115387 | 3.784662 | 0.4367008 | 6.44355 | 5.739961 | 24.5271 | 21.09977 |  | 1.718781e-05 |  | 0 | [17 empty] | 15.4099 | 0.1518524
7520 | 2021/12/26 20:48:48 | 190383.6128 | 47880.0001 | 1 | 12 | 0 | 0 | 0 | 0 | 0.1146927 | 3.785216 | 0.4341366 | 6.446429 | 5.739961 | 24.538 | 21.09977 |  | 7.748728e-05 |  | 2.681645 | [17 empty] | 15.06705 | 0.1356196
7521 | 2021/12/26 20:50:18 | 190473.6131 | 47970.0004 | 1 | 12 | 0 | 0 | 0 | 0 | 0.1152725 | 3.786563 | 0.4364866 | 6.449308 | 5.739961 | 24.5489 | 21.09977 |  | 1.027326e-06 |  | 0 | [17 empty] | 15.41489 | 0.1642865
7522 | 2021/12/26 20:51:48 | 190563.6142 | 48060.0015 | 1 | 12 | 0 | 0 | 0 | 0 | 0.1150589 | 3.787818 | 0.4358222 | 6.452189 | 5.739961 | 24.55981 | 21.09977 |  | -9.087128e-07 |  | 0 | [17 empty] | 15.49282 | 0.05246401
7523 | 2021/12/26 20:53:18 | 190653.6141 | 48150.0014 | 1 | 12 | 0 | 0 | 0 | 0 | 0.115303 | 3.788902 | 0.4368718 | 6.455065 | 5.739961 | 24.57071 | 21.09977 |  | 1.442195e-05 | [19 empty] | 15.50008 | -0.04596531
7524 | 2021/12/26 20:54:48 | 190743.613 | 48240.0003 | 1 | 12 | 0 | 0 | 0 | 0 | 0.1155777 | 3.789929 | 0.4380313 | 6.457945 | 5.739961 | 24.58162 | 21.09977 |  | 2.066437e-05 |  | 2.566421 | [17 empty] | 15.30235 | -0.1580721
7525 | 2021/12/26 20:56:18 | 190833.6132 | 48330.0005 | 1 | 12 | 0 | 0 | 0 | 0 | 0.1151962 | 3.79092 | 0.4366996 | 6.460827 | 5.739961 | 24.59254 | 21.09977 |  | -2.129866e-05 |  | 0 | [17 empty] | 15.33959 | 0.1804525
7526 | 2021/12/26 20:57:48 | 190923.6133 | 48420.0006 | 1 | 12 | 0 | 0 | 0 | 0 | 0.1155319 | 3.79208 | 0.4381062 | 6.463708 | 5.739961 | 24.60347 | 21.09977 |  | -1.746396e-05 | [19 empty] | 15.46135 | 0.1118773
7527 | 2021/12/26 20:59:18 | 191013.6142 | 48510.0015 | 1 | 12 | 0 | 0 | 0 | 0 | 0.1144791 | 3.793328 | 0.4342568 | 6.466587 | 5.739961 | 24.61439 | 21.09977 |  | 5.520266e-05 |  | 0 | [17 empty] | 15.33644 | -0.003253222
7528 | 2021/12/26 21:00:48 | 191103.6129 | 48600.0002 | 1 | 12 | 0 | 0 | 0 | 0 | 0.1149216 | 3.794607 | 0.4360823 | 6.469465 | 5.739961 | 24.62531 | 21.09977 |  | 1.580711e-05 |  | 0 | [17 empty] | 15.28758 | -0.009067655
7529 | 2021/12/26 21:02:18 | 191193.6138 | 48690.0011 | 1 | 12 | 0 | 0 | 0 | 0 | 0.1151962 | 3.795364 | 0.4372115 | 6.47234 | 5.739961 | 24.63622 | 21.09977 |  | 7.349756e-06 |  | 2.593899 | [17 empty] | 15.38939 | 0.1792336
7530 | 2021/12/26 21:03:48 | 191283.6133 | 48780.0006 | 1 | 12 | 0 | 0 | 0 | 0 | 0.1153488 | 3.796701 | 0.4379449 | 6.475222 | 5.739961 | 24.64716 | 21.09977 |  | 5.097158e-06 |  | 0 | [17 empty] | 15.39101 | 0.1666158
7531 | 2021/12/26 21:05:18 | 191373.6143 | 48870.0016 | 1 | 12 | 0 | 0 | 0 | 0 | 0.1154633 | 3.798037 | 0.4385339 | 6.478103 | 5.739961 | 24.6581 | 21.09977 |  | 2.323163e-05 |  | 0 | [17 empty] | 15.53158 | 0.1515824
7532 | 2021/12/26 21:06:48 | 191463.6129 | 48960.0002 | 1 | 12 | 0 | 0 | 0 | 0 | 0.1152115 | 3.799263 | 0.4377188 | 6.480985 | 5.739961 | 24.66904 | 21.09977 |  | 3.532332e-05 | [19 empty] | 15.34089 | 0.1185268
7533 | 2021/12/26 21:08:18 | 191553.6131 | 49050.0004 | 1 | 12 | 0 | 0 | 0 | 0 | 0.1154251 | 3.800552 | 0.4386791 | 6.483865 | 5.739961 | 24.67999 | 21.09977 |  | 3.358787e-06 |  | 2.40397 | [17 empty] | 15.3434 | -0.09278953
7534 | 2021/12/26 21:09:48 | 191643.6133 | 49140.0006 | 1 | 12 | 0 | 0 | 0 | 0 | 0.1155319 | 3.80155 | 0.4392003 | 6.486748 | 5.739961 | 24.69094 | 21.09977 |  | -1.213024e-05 |  | 0 | [17 empty] | 15.15823 | -0.1550913
7535 | 2021/12/26 21:11:18 | 191733.6141 | 49230.0014 | 1 | 12 | 0 | 0 | 0 | 0 | 0.1151962 | 3.802763 | 0.4380638 | 6.489628 | 5.739961 | 24.7019 | 21.09977 |  | 2.813478e-05 | [19 empty] | 14.98282 | -0.104987
7536 | 2021/12/26 21:12:48 | 191823.6129 | 49320.0002 | 1 | 12 | 0 | 0 | 0 | 0 | 0.1153412 | 3.803991 | 0.4387569 | 6.492505 | 5.739961 | 24.71284 | 21.09977 |  | -7.981927e-06 |  | 0 | [17 empty] | 15.11564 | -0.1283062
7537 | 2021/12/26 21:14:18 | 191913.6129 | 49410.0002 | 1 | 12 | 0 | 0 | 0 | 0 | 0.1152115 | 3.805569 | 0.4384453 | 6.495385 | 5.739961 | 24.7238 | 21.09977 |  | -1.205232e-05 |  | 2.32886 | [17 empty] | 15.63466 | 0.1708776
7538 | 2021/12/26 21:15:48 | 192003.6148 | 49500.0021 | 1 | 12 | 0 | 0 | 0 | 0 | 0.1157913 | 3.806867 | 0.4408021 | 6.498262 | 5.739961 | 24.73475 | 21.09977 |  | 4.018291e-05 |  | 0 | [17 empty] | 15.31819 | 0.1245368
7539 | 2021/12/26 21:17:18 | 192093.6141 | 49590.0014 | 1 | 12 | 0 | 0 | 0 | 0 | 0.1152725 | 3.80792 | 0.4389484582 | 6.501142 | 5.739961 | 24.74571 | 21.09977 |  | 9.601464e-06 | [19 empty] | 15.11815 | -0.08220136
7540 | 2021/12/26 21:18:48 | 192183.6144 | 49680.0017 | 1 | 12 | 0 | 0 | 0 | 0 | 0.1156158 | 3.809299 | 0.4404152 | 6.504022 | 5.739961 | 24.75668 | 21.09977 |  | -1.461927e-06 |  | 0 | [17 empty] | 15.71975 | 0.200032
7541 | 2021/12/26 21:20:18 | 192273.6139 | 49770.0012 | 1 | 12 | 0 | 0 | 0 | 0 | 0.114975 | 3.810699 | 0.4381351 | 6.5069 | 5.739961 | 24.76765 | 21.09977 |  | -1.129965e-05 |  | 2.193167 | [17 empty] | 15.54665 | 0.1496035
7542 | 2021/12/26 21:21:48 | 192363.6146 | 49860.0019 | 1 | 12 | 0 | 0 | 0 | 0 | 0.115387 | 3.812191 | 0.4398773 | 6.509778 | 5.739961 | 24.77862 | 21.09977 |  | 3.812927e-05 |  | 0 | [17 empty] | 15.43225 | 0.0115329
7543 | 2021/12/26 21:23:18 | 192453.6142 | 49950.0015 | 1 | 12 | 0 | 0 | 0 | 0 | 0.1146927 | 3.813589 | 0.4373908 | 6.512656 | 5.739961 | 24.78959 | 21.09977 |  | 1.821663e-05 |  | 0 | [17 empty] | 14.88204 | -0.2152699
7544 | 2021/12/26 21:24:48 | 192543.6134 | 50040.0007 | 1 | 12 | 0 | 0 | 0 | 0 | 0.1152267 | 3.814866 | 0.4395744 | 6.515538 | 5.739961 | 24.80058 | 21.09977 |  | 1.545068e-05 |  | 2.05629 | [17 empty] | 15.62229 | 0.1279777
7545 | 2021/12/26 21:26:18 | 192633.6138 | 50130.0011 | 1 | 12 | 0 | 0 | 0 | 0 | 0.1151352 | 3.816203 | 0.4393793 | 6.518415 | 5.739961 | 24.81156 | 21.09977 |  | 1.141732e-05 | [19 empty] | 15.45652 | -0.1233298
7546 | 2021/12/26 21:27:48 | 192723.6138 | 50220.0011 | 1 | 12 | 0 | 0 | 0 | 0 | 0.1152344 | 3.817964 | 0.4399608 | 6.521294 | 5.739961 | 24.82255 | 21.09977 |  | 3.469487e-05 |  | 0 | [17 empty] | 14.9979 | 0.05694389
7547 | 2021/12/26 21:29:18 | 192813.6132 | 50310.0005 | 1 | 12 | 0 | 0 | 0 | 0 | 0.1146393 | 3.819404 | 0.4378538 | 6.524172 | 5.739961 | 24.83354 | 21.09977 |  | -1.667539e-05 |  | 0 | [17 empty] | 15.28814 | -0.158847
7548 | 2021/12/26 21:30:48 | 192903.6143 | 50400.0016 | 1 | 12 | 0 | 0 | 0 | 0 | 0.1149445 | 3.820865 | 0.4391874 | 6.527054 | 5.739961 | 24.84455 | 21.09977 |  | 6.993079e-06 |  | 1.977628 | [17 empty] | 15.18563 | -0.2183372
7549 | 2021/12/26 21:32:18 | 192993.6129 | 50490.0002 | 1 | 12 | 0 | 0 | 0 | 0 | 0.1150589 | 3.822611 | 0.4398254 | 6.529932 | 5.739961 | 24.85555 | 21.09977 |  | 3.465449e-05 |  | 0 | [17 empty] | 15.67427 | -0.02760053
7550 | 2021/12/26 21:33:48 | 193083.614 | 50580.0013 | 1 | 12 | 0 | 0 | 0 | 0 | 0.1152344 | 3.823748 | 0.4406273 | 6.532816 | 5.739961 | 24.86657 | 21.09977 |  | 2.200921e-05 |  | 0 | [17 empty] | 15.35469 | 0.1869857
7551 | 2021/12/26 21:35:18 | 193173.6141 | 50670.0014 | 1 | 12 | 0 | 0 | 0 | 0 | 0.1148682 | 3.825526 | 0.4394313 | 6.535696 | 5.739961 | 24.87759 | 21.09977 |  | -1.058909e-05 |  | 1.881659 | [17 empty] | 14.9414 | -0.1319343
7552 | 2021/12/26 21:36:48 | 193263.6148 | 50760.0021 | 1 | 12 | 0 | 0 | 0 | 0 | 0.1154175 | 3.827133 | 0.4417181 | 6.538578 | 5.739961 | 24.88861 | 21.09977 |  | 2.370693e-07 |  | 0 | [17 empty] | 15.49436 | -0.07010877
7553 | 2021/12/26 21:38:18 | 193353.6132 | 50850.0005 | 1 | 12 | 0 | 0 | 0 | 0 | 0.1154022 | 3.82871 | 0.4418416 | 6.541458 | 5.739961 | 24.89964 | 21.09977 |  | 3.121205e-05 | [19 empty] | 15.15627 | -0.122205
7554 | 2021/12/26 21:39:48 | 193443.6156 | 50940.0029 | 1 | 12 | 0 | 0 | 0 | 0 | 0.1153412 | 3.830184 | 0.441778 | 6.544339 | 5.739961 | 24.91067 | 21.09977 |  | 3.765263e-05 |  | 1.843418 | [17 empty] | 15.39877 | 0.009453893
7555 | 2021/12/26 21:41:18 | 193533.6151 | 51030.0024 | 1 | 12 | 0 | 0 | 0 | 0 | 0.1149979 | 3.831798 | 0.4406487 | 6.547222 | 5.739961 | 24.92171 | 21.09977 |  | 4.824399e-05 | [19 empty] | 15.37833 | 0.06850302
7556 | 2021/12/26 21:42:48 | 193623.6151 | 51120.0024 | 1 | 12 | 0 | 0 | 0 | 0 | 0.115303 | 3.833466 | 0.4420101 | 6.550104 | 5.739961 | 24.93276 | 21.09977 |  | 5.017966e-06 |  | 0 | [17 empty] | 14.79176 | -0.09351611
7557 | 2021/12/26 21:44:18 | 193713.6152 | 51210.0025 | 1 | 12 | 0 | 0 | 0 | 0 | 0.1154938 | 3.835049 | 0.4429244 | 6.552984 | 5.739961 | 24.9438 | 21.09977 |  | 1.69901e-06 |  | 1.804096 | [17 empty] | 15.47231 | 0.1409429
7558 | 2021/12/26 21:45:48 | 193803.614 | 51300.0013 | 1 | 12 | 0 | 0 | 0 | 0 | 0.1152725 | 3.83653 | 0.4422464 | 6.555864 | 5.739961 | 24.95485 | 21.09977 |  | 1.062993e-05 | [19 empty] | 14.8764 | -0.0720793
7559 | 2021/12/26 21:47:18 | 193893.6148 | 51390.0021 | 1 | 12 | 0 | 0 | 0 | 0 | 0.1152115 | 3.837925 | 0.4421731 | 6.558746 | 5.739961 | 24.96591 | 21.09977 |  | 3.089623e-05 |  | 0 | [17 empty] | 15.51832 | 0.04374564
7560 | 2021/12/26 21:48:48 | 193983.6143 | 51480.0016 | 1 | 12 | 0 | 0 | 0 | 0 | 0.1154556 | 3.839481 | 0.4432896 | 6.561626 | 5.739961 | 24.97697 | 21.09977 |  | 1.343292e-05 |  | 0 | [17 empty] | 14.94798 | -0.01945317
7561 | 2021/12/26 21:50:18 | 194073.613 | 51570.0003 | 1 | 12 | 0 | 0 | 0 | 0 | 0.115097 | 3.841041 | 0.4420923 | 6.564505 | 5.739961 | 24.98802 | 21.09977 |  | 1.540976e-06 |  | 1.920072 | [17 empty] | 15.4628 | 0.1857179
7562 | 2021/12/26 21:51:48 | 194163.6136 | 51660.0009 | 1 | 12 | 0 | 0 | 0 | 0 | 0.1152649 | 3.842422 | 0.4428964 | 6.567388 | 5.739961 | 24.9991 | 21.09977 |  | 3.251908e-05 |  | 0 | [17 empty] | 15.56371 | 0.1625144
7563 | 2021/12/26 21:53:18 | 194253.6141 | 51750.0014 | 1 | 12 | 0 | 0 | 0 | 0 | 0.1147079 | 3.843809 | 0.4409153 | 6.570263 | 5.739961 | 25.01015 | 21.09977 |  | 2.338928e-05 |  | 0 | [17 empty] | 15.20864 | -0.0473094
7564 | 2021/12/26 21:54:48 | 194343.6131 | 51840.0004 | 1 | 12 | 0 | 0 | 0 | 0 | 0.1153412 | 3.8453 | 0.4435215 | 6.573143 | 5.739961 | 25.02122 | 21.09977 |  | -7.863448e-06 |  | 2.010377 | [17 empty] | 15.56371 | 0.2218837
7565 | 2021/12/26 21:56:18 | 194433.6129 | 51930.0002 | 1 | 12 | 0 | 0 | 0 | 0 | 0.1152115 | 3.846508 | 0.443162 | 6.576022 | 5.739961 | 25.03229 | 21.09977 |  | 1.78203e-05 | [19 empty] | 15.48646 | 0.07696569
7566 | 2021/12/26 21:57:48 | 194523.6138 | 52020.0011 | 1 | 12 | 0 | 0 | 0 | 0 | 0.1154251 | 3.847912 | 0.4441456 | 6.5789 | 5.739961 | 25.04337 | 21.09977 |  | 2.832978e-05 |  | 0 | [17 empty] | 15.32538 | 0.005637407
7567 | 2021/12/26 21:59:18 | 194613.6142 | 52110.0015 | 1 | 12 | 0 | 0 | 0 | 0 | 0.1155167 | 3.849366 | 0.4446661 | 6.581778 | 5.739961 | 25.05444 | 21.09977 |  | 1.193367e-05 |  | 0 | [17 empty] | 15.07329 | -0.1465392
7568 | 2021/12/26 22:00:48 | 194703.615 | 52200.0023 | 1 | 12 | 0 | 0 | 0 | 0 | 0.1149826 | 3.850442 | 0.4427338 | 6.584657 | 5.739961 | 25.06552 | 21.09977 |  | 1.552907e-05 |  | 2.145967 | [17 empty] | 14.95148 | -0.1452029
7569 | 2021/12/26 22:02:18 | 194793.6146 | 52290.0019 | 1 | 12 | 0 | 0 | 0 | 0 | 0.114769 | 3.851757 | 0.4420623 | 6.587532 | 5.739961 | 25.0766 | 21.09977 |  | 1.663464e-05 |  | 0 | [17 empty] | 15.27299 | 0.06438017
7570 | 2021/12/26 22:03:48 | 194883.6149 | 52380.0022 | 1 | 12 | 0 | 0 | 0 | 0 | 0.1145554 | 3.853106 | 0.4413941 | 6.59041 | 5.739961 | 25.08768 | 21.09977 |  | 2.212683e-05 | [19 empty] | 15.60877 | 0.2117157
7571 | 2021/12/26 22:05:18 | 194973.6142 | 52470.0015 | 1 | 12 | 0 | 0 | 0 | 0 | 0.1148834 | 3.854301 | 0.4427952 | 6.593283 | 5.739961 | 25.09876 | 21.09977 |  | 3.563971e-05 |  | 0 | [17 empty] | 15.60934 | 0.2320182
7572 | 2021/12/26 22:06:48 | 195063.6136 | 52560.0009 | 1 | 12 | 0 | 0 | 0 | 0 | 0.1150208 | 3.855441 | 0.4434559 | 6.596159 | 5.739961 | 25.10984 | 21.09977 |  | -1.003751e-05 |  | 2.322336 | [17 empty] | 15.41109 | 0.1318431
7573 | 2021/12/26 22:08:18 | 195153.6139 | 52650.0012 | 1 | 12 | 0 | 0 | 0 | 0 | 0.1145554 | 3.85659 | 0.4417932 | 6.599037 | 5.739961 | 25.12094 | 21.09977 |  | -1.126088e-05 |  | 0 | [17 empty] | 14.88358 | -0.1005
7574 | 2021/12/26 22:09:48 | 195243.6136 | 52740.0009 | 1 | 12 | 0 | 0 | 0 | 0 | 0.1148682 | 3.857583 | 0.4431136 | 6.601912 | 5.739961 | 25.13203 | 21.09977 |  | 4.121669e-05 | [19 empty] | 15.3146 | 0.1009148
7575 | 2021/12/26 22:11:18 | 195333.6142 | 52830.0015 | 1 | 12 | 0 | 0 | 0 | 0 | 0.1151505 | 3.858714 | 0.4443328 | 6.604792 | 5.739961 | 25.14314 | 21.09977 |  | 1.422321e-06 |  | 0 | [17 empty] | 15.33951 | -0.1018715
7576 | 2021/12/26 22:12:48 | 195423.6147 | 52920.002 | 1 | 12 | 0 | 0 | 0 | 0 | 0.1154022 | 3.859952 | 0.445447 | 6.60767 | 5.739961 | 25.15425 | 21.09977 |  | -2.94761e-05 |  | 0 | [17 empty] | 15.00041 | -0.02697706
7577 | 2021/12/26 22:14:18 | 195513.6154 | 53010.0027 | 1 | 12 | 0 | 0 | 0 | 0 | 0.1153793 | 3.860979 | 0.4454771 | 6.610548 | 5.739961 | 25.16536 | 21.09977 |  | -5.926241e-07 |  | 2.584276 | [17 empty] | 15.20608 | -0.07792294
7578 | 2021/12/26 22:15:48 | 195603.6154 | 53100.0027 | 1 | 12 | 0 | 0 | 0 | 0 | 0.1152267 | 3.861709 | 0.444972 | 6.613425 | 5.739961 | 25.17647 | 21.09977 |  | 3.907465e-05 |  | 0 | [17 empty] | 15.31204 | -0.09031534
7579 | 2021/12/26 22:17:18 | 195693.6132 | 53190.0005 | 1 | 12 | 0 | 0 | 0 | 0 | 0.1153793 | 3.862697 | 0.4456753 | 6.616303 | 5.739961 | 25.18758 | 21.09977 |  | 4.350618e-05 |  | 0 | [17 empty] | 15.09408 | -0.07151425
7580 | 2021/12/26 22:18:48 | 195783.6139 | 53280.0012 | 1 | 12 | 0 | 0 | 0 | 0 | 0.1150742 | 3.863936 | 0.4446393 | 6.619179 | 5.739961 | 25.19869 | 21.09977 |  | 1.564657e-05 | [19 empty] | 15.10773 | -0.09361446
7581 | 2021/12/26 22:20:18 | 195873.6153 | 53370.0026 | 1 | 12 | 0 | 0 | 0 | 0 | 0.1152878 | 3.864846 | 0.4455696 | 6.622056 | 5.739961 | 25.20981 | 21.09977 |  | -8.969269e-06 |  | 0 | [17 empty] | 15.291 | -0.07014573
7582 | 2021/12/26 22:21:48 | 195963.6142 | 53460.0015 | 1 | 12 | 0 | 0 | 0 | 0 | 0.1152496 | 3.865976 | 0.4455522 | 6.624934 | 5.739961 | 25.22094 | 21.09977 |  | -1.145759e-06 |  | 2.88589 | [17 empty] | 15.52929 | 0.04678607
7583 | 2021/12/26 22:23:18 | 196053.6134 | 53550.0007 | 1 | 12 | 0 | 0 | 0 | 0 | 0.1155319 | 3.866885 | 0.4467486 | 6.627811 | 5.739961 | 25.23206 | 21.09977 |  | 2.631687e-05 |  | 0 | [17 empty] | 15.43225 | 0.01860976
7584 | 2021/12/26 22:24:48 | 196143.6128 | 53640.0001 | 1 | 12 | 0 | 0 | 0 | 0 | 0.1151886 | 3.867783 | 0.4455245 | 6.630685 | 5.739961 | 25.24317 | 21.09977 |  | 1.817335e-05 |  | 0 | [17 empty] | 14.79432 | -0.0810796
7585 | 2021/12/26 22:26:18 | 196233.6134 | 53730.0007 | 1 | 12 | 0 | 0 | 0 | 0 | 0.1149063 | 3.868629 | 0.4445298 | 6.633561 | 5.739961 | 25.2543 | 21.09977 |  | 1.896491e-06 | [19 empty] | 15.36481 | -0.01901269
7586 | 2021/12/26 22:27:48 | 196323.6137 | 53820.001 | 1 | 12 | 0 | 0 | 0 | 0 | 0.115036 | 3.869725 | 0.4451576851 | 6.636436 | 5.739961 | 25.26542 | 21.09977 |  | 3.959089e-05 |  | 0 | [17 empty] | 15.01398 | -0.006392598
7587 | 2021/12/26 22:29:18 | 196413.6142 | 53910.0015 | 1 | 12 | 0 | 0 | 0 | 0 | 0.1147079 | 3.870579 | 0.443986 | 6.639309 | 5.739961 | 25.27654 | 21.09977 |  | 1.402509e-05 |  | 3.024825 | [17 empty] | 15.14078 | -0.1238859
7588 | 2021/12/26 22:30:48 | 196503.6129 | 54000.0002 | 1 | 12 | 0 | 0 | 0 | 0 | 0.1151733 | 3.871447 | 0.4458873 | 6.642186 | 5.739961 | 25.28768 | 21.09977 |  | -3.567715e-05 |  | 0 | [17 empty] | 14.89878 | -0.03134787
7589 | 2021/12/26 22:32:18 | 196593.6147 | 54090.002 | 1 | 12 | 0 | 0 | 0 | 0 | 0.1146011 | 3.872347 | 0.4437752 | 6.645063 | 5.739961 | 25.29882 | 21.09977 |  | 1.137876e-05 | [19 empty] | 15.45145 | 0.1379985
7590 | 2021/12/26 22:33:48 | 196683.6134 | 54180.0007 | 1 | 12 | 0 | 0 | 0 | 0 | 0.1146393 | 3.873252 | 0.4440269 | 6.647939 | 5.739961 | 25.30996 | 21.09977 |  | 7.863448e-06 |  | 0 | [17 empty] | 15.55326 | -0.01203299
7591 | 2021/12/26 22:35:18 | 196773.6134 | 54270.0007 | 1 | 12 | 0 | 0 | 0 | 0 | 0.1153259 | 3.874201 | 0.4467957 | 6.650814 | 5.739961 | 25.32109 | 21.09977 |  | 2.089866e-05 |  | 0 | [17 empty] | 15.62954 | 0.2014357
7592 | 2021/12/26 22:36:48 | 196863.6143 | 54360.0016 | 1 | 12 | 0 | 0 | 0 | 0 | 0.1146317 | 3.875134 | 0.4442132 | 6.653693 | 5.739961 | 25.33224 | 21.09977 |  | -1.643816e-05 |  | 0 | [17 empty] | 15.52302 | 0.118649
7593 | 2021/12/26 22:38:18 | 196953.6137 | 54450.001 | 1 | 12 | 0 | 0 | 0 | 0 | 0.1151123 | 3.875961 | 0.4461708 | 6.65657 | 5.739961 | 25.3434 | 21.09977 |  | 8.494701e-06 |  | 3.191465 | [17 empty] | 15.52967 | 0.1993263
7594 | 2021/12/26 22:39:48 | 197043.6141 | 54540.0014 | 1 | 12 | 0 | 0 | 0 | 0 | 0.1154251 | 3.876784 | 0.4474782 | 6.659445 | 5.739961 | 25.35454 | 21.09977 |  | 2.828722e-05 |  | 0 | [17 empty] | 14.91109 | -0.2198941
7595 | 2021/12/26 22:41:18 | 197133.6142 | 54630.0015 | 1 | 12 | 0 | 0 | 0 | 0 | 0.1151962 | 3.877598 | 0.4466846 | 6.66232 | 5.739961 | 25.36569 | 21.09977 |  | 3.631171e-05 |  | 0 | [17 empty] | 15.61219 | 0.05633771
7596 | 2021/12/26 22:42:48 | 197223.6127 | 54720 | 1 | 12 | 0 | 0 | 0 | 0 | 0.1150589 | 3.878575 | 0.4462646 | 6.665196 | 5.739961 | 25.37684 | 21.09977 |  | -1.770264e-05 | [19 empty] | 15.41336 | 0.1242155
7597 | 2021/12/26 22:44:18 | 197313.6149 | 54810.0022 | 1 | 12 | 0 | 0 | 0 | 0 | 0.1149979 | 3.879659 | 0.4461526 | 6.668077 | 5.739961 | 25.38802 | 21.09977 |  | 7.507255e-06 |  | 0 | [17 empty] | 15.48992 | 0.1002347
7598 | 2021/12/26 22:45:48 | 197403.613 | 54900.0003 | 1 | 12 | 0 | 0 | 0 | 0 | 0.1154633 | 3.880334 | 0.4480362 | 6.670956 | 5.739961 | 25.39919 | 21.09977 |  | 2.840668e-05 |  | 3.297104 | [17 empty] | 15.03516 | -0.214709
7599 | 2021/12/26 22:47:18 | 197493.6149 | 54990.0022 | 1 | 12 | 0 | 0 | 0 | 0 | 0.1155548 | 3.881213 | 0.4484928 | 6.673835 | 5.739961 | 25.41036 | 21.09977 |  | 3.390175e-05 | [19 empty] | 15.06573 | -0.1604521
7600 | 2021/12/26 22:48:48 | 197583.6141 | 55080.0014 | 1 | 12 | 0 | 0 | 0 | 0 | 0.1149979 | 3.881969 | 0.4464183 | 6.676714 | 5.739961 | 25.42154 | 21.09977 |  | -2.986899e-05 |  | 0 | [17 empty] | 15.63564 | 0.1053977
7601 | 2021/12/26 22:50:18 | 197673.6147 | 55170.002 | 1 | 12 | 0 | 0 | 0 | 0 | 0.115097 | 3.883272 | 0.446953 | 6.679592 | 5.739961 | 25.43271 | 21.09977 |  | -2.845043e-05 |  | 0 | [17 empty] | 15.65261 | -0.109117
7602 | 2021/12/26 22:51:48 | 197763.6139 | 55260.0012 | 1 | 12 | 0 | 0 | 0 | 0 | 0.1149368 | 3.883924 | 0.4464058 | 6.682473 | 5.739961 | 25.4439 | 21.09977 |  | -1.027377e-06 |  | 0 | [17 empty] | 15.48053 | 0.1782739
7603 | 2021/12/26 22:53:18 | 197853.6145 | 55350.0018 | 1 | 12 | 0 | 0 | 0 | 0 | 0.1150436 | 3.884589 | 0.4468971 | 6.685351 | 5.739961 | 25.45508 | 21.09977 |  | 2.892461e-05 | [19 empty] | 15.6148 | -0.09562135
7604 | 2021/12/26 22:54:48 | 197943.6147 | 55440.002 | 1 | 12 | 0 | 0 | 0 | 0 | 0.1153641 | 3.885266 | 0.4482202 | 6.688235 | 5.739961 | 25.46628 | 21.09977 |  | 1.003668e-05 |  | 3.352723 | [17 empty] | 15.49851 | -0.07629931
7605 | 2021/12/26 22:56:18 | 198033.6129 | 55530.0002 | 1 | 12 | 0 | 0 | 0 | 0 | 0.1152267 | 3.88619 | 0.4477928 | 6.691117 | 5.739961 | 25.47748 | 21.09977 |  | -1.699039e-05 |  | 0 | [17 empty] | 15.43335 | -0.09668946
7606 | 2021/12/26 22:57:48 | 198123.6129 | 55620.0002 | 1 | 12 | 0 | 0 | 0 | 0 | 0.1154556 | 3.887096 | 0.448787 | 6.693998 | 5.739961 | 25.48868 | 21.09977 |  | 1.580344e-07 | [19 empty] | 15.39423 | -0.1842678
7607 | 2021/12/26 22:59:18 | 198213.6136 | 55710.0009 | 1 | 12 | 0 | 0 | 0 | 0 | 0.1155777 | 3.888024 | 0.4493689 | 6.696878 | 5.739961 | 25.49988 | 21.09977 |  | 1.189327e-05 |  | 0 | [17 empty] | 15.80836 | 0.009758472
7608 | 2021/12/26 23:00:48 | 198303.6133 | 55800.0006 | 1 | 12 | 0 | 0 | 0 | 0 | 0.115097 | 3.88867 | 0.4475743 | 6.69976 | 5.739961 | 25.51108 | 21.09977 |  | 6.184325e-05 |  | 0 | [17 empty] | 15.16878 | -0.1637822
7609 | 2021/12/26 23:02:18 | 198393.614 | 55890.0013 | 1 | 12 | 0 | 0 | 0 | 0 | 0.1154404 | 3.889434 | 0.4489978 | 6.702641 | 5.739961 | 25.52228 | 21.09977 |  | 1.382778e-06 |  | 0 | [17 empty] | 15.16461 | -0.02491415
7610 | 2021/12/26 23:03:48 | 198483.6139 | 55980.0012 | 1 | 12 | 0 | 0 | 0 | 0 | 0.1154175 | 3.890252 | 0.4490032 | 6.705519 | 5.739961 | 25.53348 | 21.09977 |  | 1.67938e-05 |  | 3.524486 | [17 empty] | 15.56644 | -0.0243181
7611 | 2021/12/26 23:05:18 | 198573.6131 | 56070.0004 | 1 | 12 | 0 | 0 | 0 | 0 | 0.1151581 | 3.891132 | 0.4480954 | 6.708398 | 5.739961 | 25.54468 | 21.09977 |  | 2.967514e-05 | [19 empty] | 15.03635 | -0.1141036
7612 | 2021/12/26 23:06:48 | 198663.615 | 56160.0023 | 1 | 12 | 0 | 0 | 0 | 0 | 0.1146774 | 3.891845 | 0.4463067 | 6.711279 | 5.739961 | 25.55589 | 21.09977 |  | -3.173092e-05 |  | 0 | [17 empty] | 14.89872 | -0.1629603
7613 | 2021/12/26 23:08:18 | 198753.6139 | 56250.0012 | 1 | 12 | 0 | 0 | 0 | 0 | 0.1152496 | 3.892607 | 0.4486214 | 6.714157 | 5.739961 | 25.56709 | 21.09977 |  | 1.276159e-05 |  | 0 | [17 empty] | 14.84417 | -0.1161563
7614 | 2021/12/26 23:09:48 | 198843.6148 | 56340.0021 | 1 | 12 | 0 | 0 | 0 | 0 | 0.1153641 | 3.893394 | 0.4491579 | 6.717037 | 5.739961 | 25.57831 | 21.09977 |  | 1.252381e-05 |  | 0 | [17 empty] | 15.38414 | 0.1352143
7615 | 2021/12/26 23:11:18 | 198933.6149 | 56430.0022 | 1 | 12 | 0 | 0 | 0 | 0 | 0.1150208 | 3.894378 | 0.4479345 | 6.719916 | 5.739961 | 25.58952 | 21.09977 |  | 2.08212e-05 | [19 empty] | 15.05173 | -0.1150572
7616 | 2021/12/26 23:12:48 | 199023.6149 | 56520.0022 | 1 | 12 | 0 | 0 | 0 | 0 | 0.1153107 | 3.895053 | 0.4491413 | 6.722795 | 5.739961 | 25.60073 | 21.09977 |  | -6.006253e-06 |  | 0 | [17 empty] | 15.24993 | -0.1480508
7617 | 2021/12/26 23:14:18 | 199113.6143 | 56610.0016 | 1 | 12 | 0 | 0 | 0 | 0 | 0.115654 | 3.895739 | 0.4505578 | 6.725678 | 5.739961 | 25.61196 | 21.09977 |  | 3.042187e-06 |  | 3.683406 | [17 empty] | 15.13565 | -0.0143224
7618 | 2021/12/26 23:15:48 | 199203.6142 | 56700.0015 | 1 | 12 | 0 | 0 | 0 | 0 | 0.1154938 | 3.896546 | 0.4500269 | 6.728563 | 5.739961 | 25.6232 | 21.09977 |  | 3.212129e-05 |  | 0 | [17 empty] | 15.59707 | 0.164476
7619 | 2021/12/26 23:17:18 | 199293.6138 | 56790.0011 | 1 | 12 | 0 | 0 | 0 | 0 | 0.1153641 | 3.897397 | 0.4496197 | 6.731446 | 5.739961 | 25.63444 | 21.09977 |  | 3.073794e-05 |  | 0 | [17 empty] | 15.19382 | -0.08719683
7620 | 2021/12/26 23:18:48 | 199383.6131 | 56880.0004 | 1 | 12 | 0 | 0 | 0 | 0 | 0.1150436 | 3.898312 | 0.4484758 | 6.734329 | 5.739961 | 25.64567 | 21.09977 |  | -4.18805e-06 | [19 empty] | 15.00129 | -0.190711
7621 | 2021/12/26 23:20:18 | 199473.6139 | 56970.0012 | 1 | 12 | 0 | 0 | 0 | 0 | 0.1153259 | 3.89888 | 0.4496418 | 6.737211 | 5.739961 | 25.65691 | 21.09977 |  | -1.556884e-05 |  | 0 | [17 empty] | 15.72152 | 0.217576
7622 | 2021/12/26 23:21:48 | 199563.6128 | 57060.0001 | 1 | 12 | 0 | 0 | 0 | 0 | 0.1158447 | 3.899458 | 0.4517315 | 6.740095 | 5.739961 | 25.66815 | 21.09977 |  | 3.385774e-05 |  | 0 | [17 empty] | 14.87772 | -0.2518892
7623 | 2021/12/26 23:23:18 | 199653.6141 | 57150.0014 | 1 | 12 | 0 | 0 | 0 | 0 | 0.1155319 | 3.900241 | 0.4506023 | 6.74298 | 5.739961 | 25.67941 | 21.09977 |  | 6.677672e-06 |  | 3.783191 | [17 empty] | 15.48144 | 0.1235116
7624 | 2021/12/26 23:24:48 | 199743.6133 | 57240.0006 | 1 | 12 | 0 | 0 | 0 | 0 | 0.1153107 | 3.901092 | 0.4498376 | 6.745867 | 5.739961 | 25.69067 | 21.09977 |  | -1.398825e-05 | [19 empty] | 15.02212 | -0.1865858
7625 | 2021/12/26 23:26:18 | 199833.6138 | 57330.0011 | 1 | 12 | 0 | 0 | 0 | 0 | 0.1153412 | 3.901905 | 0.4500504 | 6.748754 | 5.739961 | 25.70193 | 21.09977 |  | 3.548195e-05 |  | 0 | [17 empty] | 15.11552 | -0.2018875
7626 | 2021/12/26 23:27:48 | 199923.6145 | 57420.0018 | 1 | 12 | 0 | 0 | 0 | 0 | 0.1154633 | 3.902714 | 0.4506202 | 6.751643 | 5.739961 | 25.7132 | 21.09977 |  | 3.30761e-05 |  | 0 | [17 empty] | 15.19763 | -0.03054619
7627 | 2021/12/26 23:29:18 | 200013.6132 | 57510.0005 | 1 | 12 | 0 | 0 | 0 | 0 | 0.1154938 | 3.90339 | 0.4508173 | 6.75453 | 5.739961 | 25.72447 | 21.09977 |  | 1.216986e-05 |  | 0 | [17 empty] | 15.24936 | -0.10001
7628 | 2021/12/26 23:30:48 | 200103.614 | 57600.0013 | 1 | 12 | 0 | 0 | 0 | 0 | 0.1152496 | 3.903954 | 0.4499291 | 6.757419 | 5.739961 | 25.73575 | 21.09977 |  | -1.205232e-05 | [19 empty] | 15.7487 | 0.1065618
7629 | 2021/12/26 23:32:18 | 200193.614 | 57690.0013 | 1 | 12 | 0 | 0 | 0 | 0 | 0.1151886 | 3.904905 | 0.4498005 | 6.760307 | 5.739961 | 25.74702 | 21.09977 |  | 2.61942e-05 |  | 0 | [17 empty] | 15.22255 | -0.08411467
7630 | 2021/12/26 23:33:48 | 200283.614 | 57780.0013 | 1 | 12 | 0 | 0 | 0 | 0 | 0.115715 | 3.905701 | 0.4519482 | 6.763195 | 5.739961 | 25.7583 | 21.09977 |  | 3.46522e-05 |  | 3.808915 | [17 empty] | 15.69042 | 0.09673059
7631 | 2021/12/26 23:35:18 | 200373.6148 | 57870.0021 | 1 | 12 | 0 | 0 | 0 | 0 | 0.115387 | 3.906246 | 0.45073 | 6.766082 | 5.739961 | 25.76958 | 21.09977 |  | -3.077669e-05 |  | 0 | [17 empty] | 15.80037 | 0.1030105
7632 | 2021/12/26 23:36:48 | 200463.6136 | 57960.0009 | 1 | 12 | 0 | 0 | 0 | 0 | 0.1154785 | 3.907108 | 0.451187 | 6.768969 | 5.739961 | 25.78086 | 21.09977 |  | -4.448778e-05 | [19 empty] | 15.67652 | 0.02733946
7633 | 2021/12/26 23:38:18 | 200553.6138 | 58050.0011 | 1 | 12 | 0 | 0 | 0 | 0 | 0.1159821 | 3.907807 | 0.4532357 | 6.771856 | 5.739961 | 25.79214 | 21.09977 |  | 4.789514e-05 |  | 0 | [17 empty] | 15.17681 | -0.09131253
7634 | 2021/12/26 23:39:48 | 200643.6134 | 58140.0007 | 1 | 12 | 0 | 0 | 0 | 0 | 0.1158676 | 3.908708 | 0.4528926 | 6.774743 | 5.739961 | 25.80342 | 21.09977 |  | -2.315242e-05 |  | 0 | [17 empty] | 15.02961 | -0.06600559
7635 | 2021/12/26 23:41:18 | 200733.6151 | 58230.0024 | 1 | 12 | 0 | 0 | 0 | 0 | 0.115036 | 3.909438 | 0.4497261 | 6.777626 | 5.739961 | 25.81469 | 21.09977 |  | 2.015389e-06 |  | 0 | [17 empty] | 15.65963 | 0.0864774
7636 | 2021/12/26 23:42:48 | 200823.6128 | 58320.0001 | 1 | 12 | 0 | 0 | 0 | 0 | 0.1155701 | 3.909951 | 0.4518734 | 6.78051 | 5.739961 | 25.82597 | 21.09977 |  | 2.295507e-05 | [19 empty] | 15.58908 | 0.0747478
7637 | 2021/12/26 23:44:18 | 200913.6132 | 58410.0005 | 1 | 12 | 0 | 0 | 0 | 0 | 0.115715 | 3.910628 | 0.4525183 | 6.783395 | 5.739961 | 25.83725 | 21.09977 |  | 4.050101e-05 |  | 3.922322 | [17 empty] | 14.90841 | -0.05134523
7638 | 2021/12/26 23:45:48 | 201003.615 | 58500.0023 | 1 | 12 | 0 | 0 | 0 | 0 | 0.1149063 | 3.911514 | 0.4494576 | 6.78628 | 5.739961 | 25.84853 | 21.09977 |  | -2.923927e-06 |  | 0 | [17 empty] | 15.41163 | 0.1552922
7639 | 2021/12/26 23:47:18 | 201093.6152 | 58590.0025 | 1 | 12 | 0 | 0 | 0 | 0 | 0.1154404 | 3.912327 | 0.4516406 | 6.789161 | 5.739961 | 25.8598 | 21.09977 |  | -1.928435e-05 |  | 0 | [17 empty] | 15.19651 | -0.134396
7640 | 2021/12/26 23:48:48 | 201183.6148 | 58680.0021 | 1 | 12 | 0 | 0 | 0 | 0 | 0.1152344 | 3.912972 | 0.450909 | 6.792042 | 5.739961 | 25.87108 | 21.09977 |  | 9.916905e-06 | [19 empty] | 14.93237 | -0.1729977
7641 | 2021/12/26 23:50:18 | 201273.613 | 58770.0003 | 1 | 12 | 0 | 0 | 0 | 0 | 0.1157455 | 3.913626 | 0.4529846 | 6.794923 | 5.739961 | 25.88235 | 21.09977 |  | 2.465561e-05 |  | 0 | [17 empty] | 15.42574 | -0.04245996
7642 | 2021/12/26 23:51:48 | 201363.6146 | 58860.0019 | 1 | 12 | 0 | 0 | 0 | 0 | 0.1151505 | 3.914382 | 0.450743 | 6.797804 | 5.739961 | 25.89363 | 21.09977 |  | 5.796295e-05 |  | 0 | [17 empty] | 14.86139 | -0.102371
7643 | 2021/12/26 23:53:18 | 201453.6131 | 58950.0004 | 1 | 12 | 0 | 0 | 0 | 0 | 0.1153107 | 3.91514 | 0.4514575 | 6.800681 | 5.739961 | 25.90489 | 21.09977 |  | -4.543903e-06 |  | 0 | [17 empty] | 15.17048 | -0.1350451
7644 | 2021/12/26 23:54:48 | 201543.6138 | 59040.0011 | 1 | 12 | 0 | 0 | 0 | 0 | 0.1149216 | 3.916083 | 0.4500425 | 6.803562 | 5.739961 | 25.91617 | 21.09977 |  | -4.66244e-06 |  | 3.923356 | [17 empty] | 14.94577 | -0.1392978
7645 | 2021/12/26 23:56:18 | 201633.6148 | 59130.0021 | 1 | 12 | 0 | 0 | 0 | 0 | 0.115036 | 3.91662 | 0.4505523 | 6.806443 | 5.739961 | 25.92745 | 21.09977 |  | -7.901916e-08 |  | 0 | [17 empty] | 15.552 | 0.02227545
7646 | 2021/12/26 23:57:48 | 201723.6129 | 59220.0002 | 1 | 12 | 0 | 0 | 0 | 0 | 0.1152344 | 3.917356 | 0.4514142 | 6.809326 | 5.739961 | 25.93874 | 21.09977 |  | 3.622998e-05 |  | 0 | [17 empty] | 15.61846 | 0.1353735
7647 | 2021/12/26 23:59:18 | 201813.6139 | 59310.0012 | 1 | 12 | 0 | 0 | 0 | 0 | 0.1151123 | 3.918132 | 0.4510252 | 6.812209 | 5.739961 | 25.95004 | 21.09977 |  | -5.926437e-06 | [19 empty] | 15.46787 | 0.1688004
7648 | 2021/12/27 00:00:48 | 201903.6132 | 59400.0005 | 1 | 12 | 0 | 0 | 0 | 0 | 0.1152344 | 3.91868 | 0.4515667 | 6.815089 | 5.739961 | 25.96132 | 21.09977 |  | -6.281659e-06 |  | 0 | [17 empty] | 14.81016 | -0.2264428
7649 | 2021/12/27 00:02:18 | 201993.6138 | 59490.0011 | 1 | 12 | 0 | 0 | 0 | 0 | 0.1153641 | 3.919389 | 0.4521568 | 6.817972 | 5.739961 | 25.97262 | 21.09977 |  | 3.168694e-05 |  | 0 | [17 empty] | 15.53067 | 0.1814985
7650 | 2021/12/27 00:03:48 | 202083.6143 | 59580.0016 | 1 | 12 | 0 | 0 | 0 | 0 | 0.115593 | 3.920406 | 0.4531715 | 6.820852 | 5.739961 | 25.98392 | 21.09977 |  | 5.215653e-06 |  | 3.920617 | [17 empty] | 15.35007 | 0.1150864
7651 | 2021/12/27 00:05:18 | 202173.6142 | 59670.0015 | 1 | 12 | 0 | 0 | 0 | 0 | 0.1150742 | 3.921206 | 0.4512296 | 6.823731 | 5.739961 | 25.9952 | 21.09977 |  | 5.25091e-05 | [19 empty] | 15.50235 | -0.03556192
7652 | 2021/12/27 00:06:48 | 202263.6133 | 59760.0006 | 1 | 12 | 0 | 0 | 0 | 0 | 0.1152496 | 3.921778 | 0.4519833 | 6.826612 | 5.739961 | 26.0065 | 21.09977 |  | -7.310241e-06 |  | 0 | [17 empty] | 15.81907 | 0.1539654
7653 | 2021/12/27 00:08:18 | 202353.6131 | 59850.0004 | 1 | 12 | 0 | 0 | 0 | 0 | 0.1152115 | 3.922501 | 0.4519172 | 6.829493 | 5.739961 | 26.0178 | 21.09977 |  | -4.741817e-07 |  | 0 | [17 empty] | 15.14667 | -0.1976067
7654 | 2021/12/27 00:09:48 | 202443.6142 | 59940.0015 | 1 | 12 | 0 | 0 | 0 | 0 | 0.1148987 | 3.923207 | 0.4507714 | 6.832373 | 5.739961 | 26.02909 | 21.09977 |  | 2.797348e-05 |  | 0 | [17 empty] | 15.70069 | 0.0789094
7655 | 2021/12/27 00:11:18 | 202533.6158 | 60030.0031 | 1 | 12 | 0 | 0 | 0 | 0 | 0.1155548 | 3.924118 | 0.4534507 | 6.835257 | 5.739961 | 26.04041 | 21.09977 |  | 2.311483e-05 | [19 empty] | 15.65527 | 0.1541042
7656 | 2021/12/27 00:12:48 | 202623.6134 | 60120.0007 | 1 | 12 | 0 | 0 | 0 | 0 | 0.1152878 | 3.924759 | 0.4524768 | 6.838142 | 5.739961 | 26.05173 | 21.09977 |  | 1.248513e-05 |  | 0 | [17 empty] | 15.1679 | -0.05495608
7657 | 2021/12/27 00:14:18 | 202713.6131 | 60210.0004 | 1 | 12 | 0 | 0 | 0 | 0 | 0.1154556 | 3.925474 | 0.453218 | 6.841027 | 5.739961 | 26.06306 | 21.09977 |  | 1.185474e-07 |  | 3.934534 | [17 empty] | 15.04237 | -0.07349014
7658 | 2021/12/27 00:15:48 | 202803.6139 | 60300.0012 | 1 | 12 | 0 | 0 | 0 | 0 | 0.1151352 | 3.926167 | 0.45204 | 6.843907 | 5.739961 | 26.07437 | 21.09977 |  | -1.343415e-06 | [19 empty] | 15.3613 | -0.0105685
7659 | 2021/12/27 00:17:18 | 202893.6144 | 60390.0017 | 1 | 12 | 0 | 0 | 0 | 0 | 0.1154175 | 3.926947 | 0.4532384 | 6.846789 | 5.739961 | 26.08568 | 21.09977 |  | 1.619812e-05 |  | 0 | [17 empty] | 15.58417 | 0.1304728
7660 | 2021/12/27 00:18:48 | 202983.6128 | 60480.0001 | 1 | 12 | 0 | 0 | 0 | 0 | 0.1151123 | 3.92767 | 0.4521231 | 6.849669 | 5.739961 | 26.09699 | 21.09977 |  | 1.698926e-06 |  | 0 | [17 empty] | 15.37827 | 0.03282547
7661 | 2021/12/27 00:20:18 | 203073.6134 | 60570.0007 | 1 | 12 | 0 | 0 | 0 | 0 | 0.1155014 | 3.928546 | 0.4537526 | 6.852552 | 5.739961 | 26.10832 | 21.09977 |  | -1.141903e-05 |  | 0 | [17 empty] | 15.65518 | 0.1109761
7662 | 2021/12/27 00:21:48 | 203163.6134 | 60660.0007 | 1 | 12 | 0 | 0 | 0 | 0 | 0.1155777 | 3.929206 | 0.4541286 | 6.855438 | 5.739961 | 26.11966 | 21.09977 |  | 2.244442e-05 | [19 empty] | 14.96006 | -0.1036096
7663 | 2021/12/27 00:23:18 | 203253.6138 | 60750.0011 | 1 | 12 | 0 | 0 | 0 | 0 | 0.1156693 | 3.92997 | 0.4545769 | 6.858325 | 5.739961 | 26.131 | 21.09977 |  | 2.43e-05 |  | 0 | [17 empty] | 15.24254 | 0.1015139
7664 | 2021/12/27 00:24:48 | 203343.6137 | 60840.001 | 1 | 12 | 0 | 0 | 0 | 0 | 0.1149445 | 3.930562 | 0.4517965 | 6.861208 | 5.739961 | 26.14233 | 21.09977 |  | -1.829263e-05 |  | 3.797574 | [17 empty] | 15.646 | 0.1594007
7665 | 2021/12/27 00:26:18 | 203433.6148 | 60930.0021 | 1 | 12 | 0 | 0 | 0 | 0 | 0.1155396 | 3.931665 | 0.454263 | 6.864094 | 5.739961 | 26.15368 | 21.09977 |  | -2.208714e-05 |  | 0 | [17 empty] | 15.34478 | 0.1197141
7666 | 2021/12/27 00:27:48 | 203523.6144 | 61020.0017 | 1 | 12 | 0 | 0 | 0 | 0 | 0.115036 | 3.932164 | 0.4523404 | 6.866983 | 5.739961 | 26.16504 | 21.09977 |  | 4.267671e-05 |  | 0 | [17 empty] | 15.05362 | -0.1514953
7667 | 2021/12/27 00:29:18 | 203613.6143 | 61110.0016 | 1 | 12 | 0 | 0 | 0 | 0 | 0.1153488 | 3.932939 | 0.4536598 | 6.869871 | 5.739961 | 26.17639 | 21.09977 |  | 1.825494e-05 | [19 empty] | 14.88937 | -0.09517372
7668 | 2021/12/27 00:30:48 | 203703.6135 | 61200.0008 | 1 | 12 | 0 | 0 | 0 | 0 | 0.1156082 | 3.933835 | 0.4547836 | 6.872756 | 5.739961 | 26.18774 | 21.09977 |  | -1.224797e-06 |  | 0 | [17 empty] | 15.00938 | -0.07573307
7669 | 2021/12/27 00:32:18 | 203793.6129 | 61290.0002 | 1 | 12 | 0 | 0 | 0 | 0 | 0.1157303 | 3.934451 | 0.4553352 | 6.875642 | 5.739961 | 26.19909 | 21.09977 |  | 3.307445e-05 |  | 0 | [17 empty] | 15.21159 | 0.07384241
7670 | 2021/12/27 00:33:48 | 203883.613 | 61380.0003 | 1 | 12 | 0 | 0 | 0 | 0 | 0.115593 | 3.935241 | 0.4548863 | 6.878528 | 5.739961 | 26.21045 | 21.09977 |  | 1.418382e-05 | [19 empty] | 15.56915 | 0.1514024
7671 | 2021/12/27 00:35:18 | 203973.6132 | 61470.0005 | 1 | 12 | 0 | 0 | 0 | 0 | 0.1157684 | 3.935769 | 0.4556377 | 6.881413 | 5.739961 | 26.2218 | 21.09977 |  | -5.412812e-06 |  | 3.924228 | [17 empty] | 14.94414 | -0.1061648
7672 | 2021/12/27 00:36:48 | 204063.6141 | 61560.0014 | 1 | 12 | 0 | 0 | 0 | 0 | 0.1159058 | 3.936547 | 0.4562686 | 6.8843 | 5.739961 | 26.23317 | 21.09977 |  | 4.34663e-06 |  | 0 | [17 empty] | 15.28607 | 0.1506746
7673 | 2021/12/27 00:38:18 | 204153.6137 | 61650.001 | 1 | 12 | 0 | 0 | 0 | 0 | 0.1152725 | 3.937696 | 0.4539081 | 6.887186 | 5.739961 | 26.24453 | 21.09977 |  | 1.03126e-05 |  | 0 | [17 empty] | 14.96416 | -0.1623905
7674 | 2021/12/27 00:39:48 | 204243.6139 | 61740.0012 | 1 | 12 | 0 | 0 | 0 | 0 | 0.1157532 | 3.938441 | 0.4558871 | 6.89007 | 5.739961 | 26.25589 | 21.09977 |  | 9.16759e-06 | [19 empty] | 14.87993 | -0.1947731
7675 | 2021/12/27 00:41:18 | 204333.6141 | 61830.0014 | 1 | 12 | 0 | 0 | 0 | 0 | 0.1149979 | 3.93904 | 0.4529813 | 6.892955 | 5.739961 | 26.26725 | 21.09977 |  | -1.378964e-05 |  | 0 | [17 empty] | 14.80995 | -0.1575553
7676 | 2021/12/27 00:42:48 | 204423.6155 | 61920.0028 | 1 | 12 | 0 | 0 | 0 | 0 | 0.1151581 | 3.939901 | 0.4537115 | 6.895841 | 5.739961 | 26.27862 | 21.09977 |  | -4.188015e-06 |  | 0 | [17 empty] | 14.91841 | -0.2048528
7677 | 2021/12/27 00:44:18 | 204513.6135 | 62010.0008 | 1 | 12 | 0 | 0 | 0 | 0 | 0.1152496 | 3.940563 | 0.4541483 | 6.898726 | 5.739961 | 26.28999 | 21.09977 |  | 9.086676e-07 |  | 3.666476 | [17 empty] | 14.95979 | -0.130657
7678 | 2021/12/27 00:45:48 | 204603.6142 | 62100.0015 | 1 | 12 | 0 | 0 | 0 | 0 | 0.1153793 | 3.941478 | 0.454765 | 6.901619 | 5.739961 | 26.30139 | 21.09977 |  | 1.896727e-05 |  | 0 | [17 empty] | 15.39266 | 0.1092041
7679 | 2021/12/27 00:47:18 | 204693.6139 | 62190.0012 | 1 | 12 | 0 | 0 | 0 | 0 | 0.1159821 | 3.942251 | 0.4572305 | 6.904512 | 5.739961 | 26.31279 | 21.09977 |  | -1.248617e-05 | [19 empty] | 15.59105 | 0.1768053
7680 | 2021/12/27 00:48:48 | 204783.6134 | 62280.0007 | 1 | 12 | 0 | 0 | 0 | 0 | 0.1157913 | 3.942947 | 0.456559 | 6.907404 | 5.739961 | 26.3242 | 21.09977 |  | -1.469963e-05 |  | 0 | [17 empty] | 15.21274 | 0.04814267
7681 | 2021/12/27 00:50:18 | 204873.6136 | 62370.0009 | 1 | 12 | 0 | 0 | 0 | 0 | 0.1157684 | 3.943586 | 0.4565426 | 6.910296 | 5.739961 | 26.3356 | 21.09977 |  | 4.685914e-05 |  | 0 | [17 empty] | 15.45671 | 0.1068383
7682 | 2021/12/27 00:51:48 | 204963.6153 | 62460.0026 | 1 | 12 | 0 | 0 | 0 | 0 | 0.1153412 | 3.94459 | 0.4549737 | 6.913189 | 5.739961 | 26.34701 | 21.09977 |  | 1.169561e-05 |  | 0 | [17 empty] | 15.13076 | 0.1200795
7683 | 2021/12/27 00:53:18 | 205053.6152 | 62550.0025 | 1 | 12 | 0 | 0 | 0 | 0 | 0.115715 | 3.945566 | 0.4565612 | 6.916079 | 5.739961 | 26.35841 | 21.09977 |  | 1.311794e-05 |  | 3.696517 | [17 empty] | 14.68956 | -0.1307625
7684 | 2021/12/27 00:54:48 | 205143.6139 | 62640.0012 | 1 | 12 | 0 | 0 | 0 | 0 | 0.1153107 | 3.946351 | 0.4550565 | 6.918971 | 5.739961 | 26.36982 | 21.09977 |  | 9.482456e-06 | [19 empty] | 14.95342 | -0.06118298
7685 | 2021/12/27 00:56:18 | 205233.614 | 62730.0013 | 1 | 12 | 0 | 0 | 0 | 0 | 0.1154175 | 3.946942 | 0.4555462 | 6.92186 | 5.739961 | 26.38122 | 21.09977 |  | 7.82348e-06 |  | 0 | [17 empty] | 14.80069 | -0.1024663
7686 | 2021/12/27 00:57:48 | 205323.613 | 62820.0003 | 1 | 12 | 0 | 0 | 0 | 0 | 0.1157913 | 3.947744 | 0.4571144 | 6.92475 | 5.739961 | 26.39263 | 21.09977 |  | 2.402242e-05 |  | 0 | [17 empty] | 15.29491 | 0.09615183
7687 | 2021/12/27 00:59:18 | 205413.6129 | 62910.0002 | 1 | 12 | 0 | 0 | 0 | 0 | 0.1155167 | 3.948749 | 0.4561465 | 6.92764 | 5.739961 | 26.40404 | 21.09977 |  | -8.495264e-06 |  | 0 | [17 empty] | 14.8692 | -0.08695185
7688 | 2021/12/27 01:00:48 | 205503.6139 | 63000.0012 | 1 | 12 | 0 | 0 | 0 | 0 | 0.1157532 | 3.949631 | 0.4571824 | 6.930533 | 5.739961 | 26.41547 | 21.09977 |  | 2.109969e-05 | [19 empty] | 15.01464 | -0.04490018
7689 | 2021/12/27 01:02:18 | 205593.6128 | 63090.0001 | 1 | 12 | 0 | 0 | 0 | 0 | 0.1156082 | 3.950385 | 0.4566969 | 6.933425 | 5.739961 | 26.42689 | 21.09977 |  | 2.200866e-05 |  | 3.47317 | [17 empty] | 15.42667 | -0.02704799
7690 | 2021/12/27 01:03:48 | 205683.6136 | 63180.0009 | 1 | 12 | 0 | 0 | 0 | 0 | 0.1160736 | 3.951035 | 0.4586109 | 6.936316 | 5.739961 | 26.43831 | 21.09977 |  | 2.291689e-05 | [19 empty] | 15.55209 | 0.1422155
7691 | 2021/12/27 01:05:18 | 205773.6147 | 63270.002 | 1 | 12 | 0 | 0 | 0 | 0 | 0.11586 | 3.951898 | 0.4578669 | 6.939209 | 5.739961 | 26.44974 | 21.09977 |  | 8.692252e-07 |  | 0 | [17 empty] | 15.4653 | 0.03977656
7692 | 2021/12/27 01:06:48 | 205863.6139 | 63360.0012 | 1 | 12 | 0 | 0 | 0 | 0 | 0.1154938 | 3.952797 | 0.4565235 | 6.942101 | 5.739961 | 26.46118 | 21.09977 |  | -7.903029e-08 |  | 0 | [17 empty] | 15.46146 | 0.0571686
7693 | 2021/12/27 01:08:18 | 205953.6145 | 63450.0018 | 1 | 12 | 0 | 0 | 0 | 0 | 0.1160126 | 3.953613 | 0.4586689 | 6.944995 | 5.739961 | 26.47262 | 21.09977 |  | 2.070594e-05 |  | 0 | [17 empty] | 14.92555 | -0.02477646
7694 | 2021/12/27 01:09:48 | 206043.6138 | 63540.0011 | 1 | 12 | 0 | 0 | 0 | 0 | 0.1157455 | 3.954612 | 0.4577285 | 6.947888 | 5.739961 | 26.48406 | 21.09977 |  | 1.213055e-05 | [19 empty] | 15.12097 | 0.07727861
7695 | 2021/12/27 01:11:18 | 206133.6127 | 63630 | 1 | 12 | 0 | 0 | 0 | 0 | 0.1156311 | 3.955132 | 0.4573363 | 6.950779 | 5.739961 | 26.49549 | 21.09977 |  | -1.584465e-05 |  | 3.502384 | [17 empty] | 14.84594 | -0.122084
7696 | 2021/12/27 01:12:48 | 206223.6132 | 63720.0005 | 1 | 12 | 0 | 0 | 0 | 0 | 0.1157532 | 3.95605 | 0.4579254 | 6.953672 | 5.739961 | 26.50693 | 21.09977 |  | 1.122091e-05 | [19 empty] | 14.99759 | 0.05504549
7697 | 2021/12/27 01:14:18 | 206313.614 | 63810.0013 | 1 | 12 | 0 | 0 | 0 | 0 | 0.1155548 | 3.956886 | 0.4572372 | 6.956564 | 5.739961 | 26.51837 | 21.09977 |  | 3.773415e-05 |  | 0 | [17 empty] | 14.81369 | -0.08514583
7698 | 2021/12/27 01:15:48 | 206403.6138 | 63900.0011 | 1 | 12 | 0 | 0 | 0 | 0 | 0.1153259 | 3.957998 | 0.4564597 | 6.959455 | 5.739961 | 26.52982 | 21.09977 |  | 1.454049e-05 |  | 0 | [17 empty] | 14.88951 | -0.10167
7699 | 2021/12/27 01:17:18 | 206493.613 | 63990.0003 | 1 | 12 | 0 | 0 | 0 | 0 | 0.1153641 | 3.958888 | 0.4567136 | 6.962348 | 5.739961 | 26.54127 | 21.09977 |  | 5.728841e-06 |  | 0 | [17 empty] | 15.27457 | 0.1272994
7700 | 2021/12/27 01:18:48 | 206583.613 | 64080.0003 | 1 | 12 | 0 | 0 | 0 | 0 | 0.115715 | 3.959639 | 0.4581896 | 6.965237 | 5.739961 | 26.5527 | 21.09977 |  | -1.331583e-05 | [19 empty] | 15.5634 | 0.1180708
7701 | 2021/12/27 01:20:18 | 206673.6131 | 64170.0004 | 1 | 12 | 0 | 0 | 0 | 0 | 0.115921 | 3.960464 | 0.4591009 | 6.968126 | 5.739961 | 26.56415 | 21.09977 |  | 2.256296e-05 |  | 3.374691 | [17 empty] | 15.58376 | 0.1229888
7702 | 2021/12/27 01:21:48 | 206763.614 | 64260.0013 | 1 | 12 | 0 | 0 | 0 | 0 | 0.1154938 | 3.961191 | 0.457493 | 6.971017 | 5.739961 | 26.5756 | 21.09977 |  | 2.29186e-05 | [19 empty] | 15.00896 | -0.1274288
7703 | 2021/12/27 01:23:18 | 206853.6147 | 64350.002 | 1 | 12 | 0 | 0 | 0 | 0 | 0.1157455 | 3.962161 | 0.4586023 | 6.973904 | 5.739961 | 26.58703 | 21.09977 |  | 8.455821e-06 |  | 0 | [17 empty] | 15.39256 | -0.006719232
7704 | 2021/12/27 01:24:48 | 206943.614 | 64440.0013 | 1 | 12 | 0 | 0 | 0 | 0 | 0.1151505 | 3.963128 | 0.4563562 | 6.976791 | 5.739961 | 26.59847 | 21.09977 |  | 3.042414e-06 |  | 0 | [17 empty] | 15.45128 | 0.01903534
7705 | 2021/12/27 01:26:18 | 207033.6132 | 64530.0005 | 1 | 12 | 0 | 0 | 0 | 0 | 0.1157455 | 3.963897 | 0.4588032 | 6.979677 | 5.739961 | 26.60991 | 21.09977 |  | 1.039179e-05 |  | 0 | [17 empty] | 15.17469 | 0.1040375
7706 | 2021/12/27 01:27:48 | 207123.6146 | 64620.0019 | 1 | 12 | 0 | 0 | 0 | 0 | 0.1155319 | 3.964734 | 0.4580533 | 6.982568 | 5.739961 | 26.62137 | 21.09977 |  | 3.607763e-05 | [19 empty] | 15.18701 | 0.1094794
7707 | 2021/12/27 01:29:18 | 207213.6135 | 64710.0008 | 1 | 12 | 0 | 0 | 0 | 0 | 0.1154022 | 3.965816 | 0.4576639 | 6.985453 | 5.739961 | 26.63281 | 21.09977 |  | -4.662401e-06 |  | 3.309932 | [17 empty] | 15.3181 | 0.004463196
7708 | 2021/12/27 01:30:48 | 207303.6127 | 64800 | 1 | 12 | 0 | 0 | 0 | 0 | 0.1156464 | 3.966798 | 0.4587459 | 6.988341 | 5.739961 | 26.64427 | 21.09977 |  | 1.130077e-05 |  | 0 | [17 empty] | 15.09558 | -0.103147
7709 | 2021/12/27 01:32:18 | 207393.6127 | 64890 | 1 | 12 | 0 | 0 | 0 | 0 | 0.1153412 | 3.967669 | 0.4576357 | 6.991229 | 5.739961 | 26.65573 | 21.09977 |  | 1.718823e-05 | [19 empty] | 15.05977 | -0.1492387
7710 | 2021/12/27 01:33:48 | 207483.6127 | 64980 | 1 | 12 | 0 | 0 | 0 | 0 | 0.1148987 | 3.968247 | 0.4559464 | 6.994116 | 5.739961 | 26.66718 | 21.09977 |  | 5.10897e-05 |  | 0 | [17 empty] | 15.03972 | -0.1320827
7711 | 2021/12/27 01:35:18 | 207573.6129 | 65070.0002 | 1 | 12 | 0 | 0 | 0 | 0 | 0.1152878 | 3.969316 | 0.4576137 | 6.997005 | 5.739961 | 26.67865 | 21.09977 |  | -1.501464e-06 |  | 0 | [17 empty] | 15.2552 | 0.09237707
7712 | 2021/12/27 01:36:48 | 207663.6127 | 65160 | 1 | 12 | 0 | 0 | 0 | 0 | 0.1155167 | 3.970388 | 0.4586461 | 6.999895 | 5.739961 | 26.69012 | 21.09977 |  | 2.212536e-05 |  | 3.136719 | [17 empty] | 15.30308 | 0.1346785
7713 | 2021/12/27 01:38:18 | 207753.614 | 65250.0013 | 1 | 12 | 0 | 0 | 0 | 0 | 0.1158676 | 3.971409 | 0.4601576 | 7.002784 | 5.739961 | 26.70159 | 21.09977 |  | 2.185006e-05 | [19 empty] | 14.97751 | -0.1237148
7714 | 2021/12/27 01:39:48 | 207843.6137 | 65340.001 | 1 | 12 | 0 | 0 | 0 | 0 | 0.1157074 | 3.972253 | 0.4596191 | 7.00568 | 5.739961 | 26.71309 | 21.09977 |  | 3.769526e-05 |  | 0 | [17 empty] | 15.70695 | 0.09274602
7715 | 2021/12/27 01:41:18 | 207933.6136 | 65430.0009 | 1 | 12 | 0 | 0 | 0 | 0 | 0.1156311 | 3.97296 | 0.4593977 | 7.008572 | 5.739961 | 26.72458 | 21.09977 |  | 2.789631e-05 |  | 0 | [17 empty] | 15.58055 | 0.07068574
7716 | 2021/12/27 01:42:48 | 208023.6151 | 65520.0024 | 1 | 12 | 0 | 0 | 0 | 0 | 0.1154404 | 3.973937 | 0.4587529 | 7.011462 | 5.739961 | 26.73606 | 21.09977 |  | -1.410609e-05 | [19 empty] | 15.5414 | 0.1432788
7717 | 2021/12/27 01:44:18 | 208113.6128 | 65610.0001 | 1 | 12 | 0 | 0 | 0 | 0 | 0.1159058 | 3.975151 | 0.4607431 | 7.014353 | 5.739961 | 26.74756 | 21.09977 |  | 5.690228e-06 |  | 0 | [17 empty] | 14.93275 | -0.09760261
7718 | 2021/12/27 01:45:48 | 208203.6135 | 65700.0008 | 1 | 12 | 0 | 0 | 0 | 0 | 0.1157303 | 3.975848 | 0.4601261 | 7.017246 | 5.739961 | 26.75906 | 21.09977 |  | 1.331462e-05 |  | 3.118836 | [17 empty] | 15.40971 | 0.002110004
7719 | 2021/12/27 01:47:18 | 208293.6145 | 65790.0018 | 1 | 12 | 0 | 0 | 0 | 0 | 0.1156693 | 3.976892 | 0.4600043 | 7.020139 | 5.739961 | 26.77056 | 21.09977 |  | -1.588535e-05 |  | 0 | [17 empty] | 15.61199 | 0.1006949
7720 | 2021/12/27 01:48:48 | 208383.6128 | 65880.0001 | 1 | 12 | 0 | 0 | 0 | 0 | 0.1158981 | 3.977917 | 0.461033 | 7.023031 | 5.739961 | 26.78206 | 21.09977 |  | -1.742531e-05 | [19 empty] | 15.04284 | -0.1567394
7721 | 2021/12/27 01:50:18 | 208473.6137 | 65970.001 | 1 | 12 | 0 | 0 | 0 | 0 | 0.1153412 | 3.978926 | 0.4589341 | 7.025919 | 5.739961 | 26.79356 | 21.09977 |  | 2.114078e-05 |  | 0 | [17 empty] | 15.65331 | 0.1541686
7722 | 2021/12/27 01:51:48 | 208563.6144 | 66060.0017 | 1 | 12 | 0 | 0 | 0 | 0 | 0.1154251 | 3.979742 | 0.4593621 | 7.028808 | 5.739961 | 26.80505 | 21.09977 |  | 2.919951e-05 |  | 0 | [17 empty] | 15.13186 | 0.05768597
7723 | 2021/12/27 01:53:18 | 208653.6136 | 66150.0009 | 1 | 12 | 0 | 0 | 0 | 0 | 0.1155777 | 3.980433 | 0.4600493 | 7.031699 | 5.739961 | 26.81655 | 21.09977 |  | -1.201181e-05 |  | 3.00019 | [17 empty] | 15.30233 | -0.08845508
7724 | 2021/12/27 01:54:48 | 208743.6137 | 66240.001 | 1 | 12 | 0 | 0 | 0 | 0 | 0.1153488 | 3.9814 | 0.4592497 | 7.034591 | 5.739961 | 26.82807 | 21.09977 |  | -2.457475e-05 |  | 0 | [17 empty] | 15.61098 | 0.02340317
7725 | 2021/12/27 01:56:18 | 208833.6142 | 66330.0015 | 1 | 12 | 0 | 0 | 0 | 0 | 0.1152267 | 3.982595 | 0.4589013 | 7.037481 | 5.739961 | 26.83958 | 21.09977 |  | -4.583415e-06 | [19 empty] | 15.43723 | 0.1386738
7726 | 2021/12/27 01:57:48 | 208923.6129 | 66420.0002 | 1 | 12 | 0 | 0 | 0 | 0 | 0.1157074 | 3.983642 | 0.4609369 | 7.040372 | 5.739961 | 26.85109 | 21.09977 |  | 2.121875e-05 |  | 0 | [17 empty] | 15.0532 | 0.03878236
7727 | 2021/12/27 01:59:18 | 209013.6134 | 66510.0007 | 1 | 12 | 0 | 0 | 0 | 0 | 0.1149979 | 3.984776 | 0.4582409 | 7.043262 | 5.739961 | 26.86261 | 21.09977 |  | -2.220788e-05 |  | 0 | [17 empty] | 15.42877 | -0.04856467
7728 | 2021/12/27 02:00:48 | 209103.6136 | 66600.0009 | 1 | 12 | 0 | 0 | 0 | 0 | 0.1153641 | 3.98547 | 0.4597802 | 7.046151 | 5.739961 | 26.87412 | 21.09977 |  | 8.613588e-06 |  | 2.938727 | [17 empty] | 15.49764 | 0.02242625
7729 | 2021/12/27 02:02:18 | 209193.6136 | 66690.0009 | 1 | 12 | 0 | 0 | 0 | 0 | 0.1155777 | 3.986585 | 0.4607603 | 7.049039 | 5.739961 | 26.88563 | 21.09977 |  | -1.469781e-05 | [19 empty] | 14.77882 | -0.1134217
7730 | 2021/12/27 02:03:48 | 209283.6152 | 66780.0025 | 1 | 12 | 0 | 0 | 0 | 0 | 0.1153107 | 3.987542 | 0.4598063 | 7.051929 | 5.739961 | 26.89716 | 21.09977 |  | 2.370771e-05 |  | 0 | [17 empty] | 15.4916 | 0.06594598
7731 | 2021/12/27 02:05:18 | 209373.614 | 66870.0013 | 1 | 12 | 0 | 0 | 0 | 0 | 0.1152725 | 3.98874 | 0.459792 | 7.054819 | 5.739961 | 26.90868 | 21.09977 |  | 5.847369e-06 |  | 0 | [17 empty] | 15.51214 | 0.1980048
7732 | 2021/12/27 02:06:48 | 209463.614 | 66960.0013 | 1 | 12 | 0 | 0 | 0 | 0 | 0.1154175 | 3.989813 | 0.4604942 | 7.057711 | 5.739961 | 26.92022 | 21.09977 |  | 8.535271e-06 |  | 0 | [17 empty] | 15.22689 | 0.08329928
7733 | 2021/12/27 02:08:18 | 209553.6147 | 67050.002 | 1 | 12 | 0 | 0 | 0 | 0 | 0.1151123 | 3.990726 | 0.4593816 | 7.060601 | 5.739961 | 26.93175 | 21.09977 |  | 2.133535e-05 |  | 2.931567 | [17 empty] | 15.57234 | 0.1600289
7734 | 2021/12/27 02:09:48 | 209643.6141 | 67140.0014 | 1 | 12 | 0 | 0 | 0 | 0 | 0.1155701 | 3.991579 | 0.4613072 | 7.063491 | 5.739961 | 26.94328 | 21.09977 |  | 8.416028e-06 | [19 empty] | 15.50734 | 0.2070165
7735 | 2021/12/27 02:11:18 | 209733.6136 | 67230.0009 | 1 | 12 | 0 | 0 | 0 | 0 | 0.1156082 | 3.992676 | 0.4615861 | 7.066381 | 5.739961 | 26.95482 | 21.09977 |  | 5.499642e-05 |  | 0 | [17 empty] | 15.32605 | 0.1611781
7736 | 2021/12/27 02:12:48 | 209823.614 | 67320.0013 | 1 | 12 | 0 | 0 | 0 | 0 | 0.1159744 | 3.99363 | 0.4631588 | 7.06927 | 5.739961 | 26.96636 | 21.09977 |  | -6.124492e-06 |  | 0 | [17 empty] | 15.14007 | 0.1037383
7737 | 2021/12/27 02:14:18 | 209913.613 | 67410.0003 | 1 | 12 | 0 | 0 | 0 | 0 | 0.1160736 | 3.994691 | 0.4636782 | 7.072157 | 5.739961 | 26.97789 | 21.09977 |  | 1.754458e-05 |  | 0 | [17 empty] | 15.37876 | 0.201928
7738 | 2021/12/27 02:15:48 | 210003.6134 | 67500.0007 | 1 | 12 | 0 | 0 | 0 | 0 | 0.1158218 | 3.995693 | 0.4627884 | 7.075045 | 5.739961 | 26.98942 | 21.09977 |  | 3.145197e-05 |  | 2.792023 | [17 empty] | 15.3166 | 0.1843947
7739 | 2021/12/27 02:17:18 | 210093.613 | 67590.0003 | 1 | 12 | 0 | 0 | 0 | 0 | 0.1151505 | 3.996596 | 0.46021 | 7.077934 | 5.739961 | 27.00097 | 21.09977 |  | -2.765647e-07 | [19 empty] | 15.34536 | 0.04691958
7740 | 2021/12/27 02:18:48 | 210183.6128 | 67680.0001 | 1 | 12 | 0 | 0 | 0 | 0 | 0.1156082 | 3.997785 | 0.4621767 | 7.080823 | 5.739961 | 27.01252 | 21.09977 |  | -3.575617e-05 |  | 0 | [17 empty] | 14.78998 | -0.2187395
7741 | 2021/12/27 02:20:18 | 210273.6144 | 67770.0017 | 1 | 12 | 0 | 0 | 0 | 0 | 0.1156464 | 3.998726 | 0.4624383 | 7.083714 | 5.739961 | 27.02408 | 21.09977 |  | 2.23231e-05 |  | 0 | [17 empty] | 14.72294 | -0.1259214
7742 | 2021/12/27 02:21:48 | 210363.6141 | 67860.0014 | 1 | 12 | 0 | 0 | 0 | 0 | 0.1156769 | 3.999931 | 0.4626996 | 7.086603 | 5.739961 | 27.03563 | 21.09977 |  | 2.979022e-05 |  | 0 | [17 empty] | 15.34806 | 0.009753108
7743 | 2021/12/27 02:23:18 | 210453.6132 | 67950.0005 | 1 | 12 | 0 | 0 | 0 | 0 | 0.115654 | 4.00082 | 0.4627108 | 7.089489 | 5.739961 | 27.04717 | 21.09977 |  | 5.452593e-06 |  | 2.836679 | [17 empty] | 15.35267 | 0.1686621
7744 | 2021/12/27 02:24:48 | 210543.6138 | 68040.0011 | 1 | 12 | 0 | 0 | 0 | 0 | 0.1154022 | 4.001745 | 0.4618102 | 7.092373 | 5.739961 | 27.05872 | 21.09977 |  | 4.267636e-06 |  | 0 | [17 empty] | 14.68442 | -0.07849693
7745 | 2021/12/27 02:26:18 | 210633.613 | 68130.0003 | 1 | 12 | 0 | 0 | 0 | 0 | 0.1151352 | 4.002922 | 0.4608772 | 7.095259 | 5.739961 | 27.07027 | 21.09977 |  | 3.437561e-05 | [19 empty] | 15.05137 | 0.06770015
7746 | 2021/12/27 02:27:48 | 210723.6129 | 68220.0002 | 1 | 12 | 0 | 0 | 0 | 0 | 0.1157684 | 4.004153 | 0.4635544 | 7.098146 | 5.739961 | 27.08183 | 21.09977 |  | 3.074227e-05 |  | 0 | [17 empty] | 14.71208 | -0.1004893
7747 | 2021/12/27 02:29:18 | 210813.6134 | 68310.0007 | 1 | 12 | 0 | 0 | 0 | 0 | 0.1154785 | 4.005202 | 0.4625147 | 7.101033 | 5.739961 | 27.09339 | 21.09977 |  | -1.627916e-05 |  | 0 | [17 empty] | 14.74671 | -0.1237833
7748 | 2021/12/27 02:30:48 | 210903.6151 | 68400.0024 | 1 | 12 | 0 | 0 | 0 | 0 | 0.1152267 | 4.006086 | 0.4616081 | 7.103916 | 5.739961 | 27.10494 | 21.09977 |  | -2.679105e-05 |  | 2.787531 | [17 empty] | 15.32952 | -0.02003968
7749 | 2021/12/27 02:32:18 | 210993.6142 | 68490.0015 | 1 | 12 | 0 | 0 | 0 | 0 | 0.1151581 | 4.007041 | 0.4614432 | 7.106804 | 5.739961 | 27.1165 | 21.09977 |  | 1.604209e-05 |  | 0 | [17 empty] | 15.41566 | -0.02260089
7750 | 2021/12/27 02:33:48 | 211083.6131 | 68580.0004 | 1 | 12 | 0 | 0 | 0 | 0 | 0.1155548 | 4.008244 | 0.4631718 | 7.109691 | 5.739961 | 27.12808 | 21.09977 |  | 1.422545e-06 | [19 empty] | 15.46853 | 0.1099354
7751 | 2021/12/27 02:35:18 | 211173.613 | 68670.0003 | 1 | 12 | 0 | 0 | 0 | 0 | 0.1154251 | 4.009337 | 0.4627781 | 7.112579 | 5.739961 | 27.13965 | 21.09977 |  | -1.738551e-06 |  | 0 | [17 empty] | 15.43469 | 0.1444143
7752 | 2021/12/27 02:36:48 | 211263.6142 | 68760.0015 | 1 | 12 | 0 | 0 | 0 | 0 | 0.1154785 | 4.010466 | 0.4631226 | 7.115468 | 5.739961 | 27.15124 | 21.09977 |  | -3.239839e-06 |  | 0 | [17 empty] | 15.31675 | -0.02954602
7753 | 2021/12/27 02:38:18 | 211353.6142 | 68850.0015 | 1 | 12 | 0 | 0 | 0 | 0 | 0.1151352 | 4.011406 | 0.461854 | 7.118359 | 5.739961 | 27.16283 | 21.09977 |  | 2.220438e-05 |  | 2.70761 | [17 empty] | 15.52975 | 0.1184654
7754 | 2021/12/27 02:39:48 | 211443.6133 | 68940.0006 | 1 | 12 | 0 | 0 | 0 | 0 | 0.1151581 | 4.012371 | 0.462057 | 7.121246 | 5.739961 | 27.17442 | 21.09977 |  | 1.817471e-05 |  | 0 | [17 empty] | 15.38666 | -0.02108276
7755 | 2021/12/27 02:41:18 | 211533.6132 | 69030.0005 | 1 | 12 | 0 | 0 | 0 | 0 | 0.1155319 | 4.013362 | 0.4636713 | 7.124132 | 5.739961 | 27.186 | 21.09977 |  | 4.425366e-06 |  | 0 | [17 empty] | 14.72692 | -0.09289086
7756 | 2021/12/27 02:42:48 | 211623.6133 | 69120.0006 | 1 | 12 | 0 | 0 | 0 | 0 | 0.1152725 | 4.014569 | 0.4627694 | 7.127019 | 5.739961 | 27.19759 | 21.09977 |  | -9.957156e-06 | [19 empty] | 15.1693 | -0.08891344
7757 | 2021/12/27 02:44:18 | 211713.6149 | 69210.0022 | 1 | 12 | 0 | 0 | 0 | 0 | 0.1151962 | 4.015909 | 0.4626175 | 7.129907 | 5.739961 | 27.20918 | 21.09977 |  | -2.291707e-06 |  | 2.725653 | [17 empty] | 14.82021 | -0.1001781
7758 | 2021/12/27 02:45:48 | 211803.6142 | 69300.0015 | 1 | 12 | 0 | 0 | 0 | 0 | 0.1156693 | 4.016599 | 0.4645972 | 7.132793 | 5.739961 | 27.22078 | 21.09977 |  | 3.974631e-05 | [19 empty] | 15.48582 | 0.02454579
7759 | 2021/12/27 02:47:18 | 211893.6133 | 69390.0006 | 1 | 12 | 0 | 0 | 0 | 0 | 0.1149597 | 4.01773 | 0.461877 | 7.135681 | 5.739961 | 27.23237 | 21.09977 |  | -3.397824e-06 |  | 0 | [17 empty] | 15.45682 | 0.1322502
7760 | 2021/12/27 02:48:48 | 211983.6135 | 69480.0008 | 1 | 12 | 0 | 0 | 0 | 0 | 0.1146011 | 4.018769 | 0.4605553 | 7.138565 | 5.739961 | 27.24396 | 21.09977 |  | -2.268132e-05 |  | 0 | [17 empty] | 15.49991 | 0.205825
7761 | 2021/12/27 02:50:18 | 212073.6136 | 69570.0009 | 1 | 12 | 0 | 0 | 0 | 0 | 0.1151581 | 4.019949 | 0.4629297 | 7.141451 | 5.739961 | 27.25556 | 21.09977 |  | 6.480054e-06 |  | 0 | [17 empty] | 15.11327 | 0.1141906
7762 | 2021/12/27 02:51:48 | 212163.6143 | 69660.0016 | 1 | 12 | 0 | 0 | 0 | 0 | 0.1155548 | 4.021003 | 0.4646462 | 7.14434 | 5.739961 | 27.26718 | 21.09977 |  | 5.531662e-06 |  | 2.709579 | [17 empty] | 14.76754 | -0.1462889
7763 | 2021/12/27 02:53:18 | 212253.6142 | 69750.0015 | 1 | 12 | 0 | 0 | 0 | 0 | 0.1155319 | 4.022198 | 0.4646922 | 7.147225 | 5.739961 | 27.27878 | 21.09977 |  | 8.929608e-06 |  | 0 | [17 empty] | 15.2277 | -0.1001853
7764 | 2021/12/27 02:54:48 | 212343.6135 | 69840.0008 | 1 | 12 | 0 | 0 | 0 | 0 | 0.1154633 | 4.023068 | 0.4645167 | 7.150113 | 5.739961 | 27.2904 | 21.09977 |  | 2.757974e-05 | [19 empty] | 14.87812 | -0.1287478
7765 | 2021/12/27 02:56:18 | 212433.6135 | 69930.0008 | 1 | 12 | 0 | 0 | 0 | 0 | 0.1148834 | 4.024238 | 0.4623181 | 7.152998 | 5.739961 | 27.30201 | 21.09977 |  | 2.939464e-05 |  | 0 | [17 empty] | 15.27753 | 0.1198125
7766 | 2021/12/27 02:57:48 | 212523.6132 | 70020.0005 | 1 | 12 | 0 | 0 | 0 | 0 | 0.1157837 | 4.025174 | 0.4660495 | 7.155887 | 5.739961 | 27.31363 | 21.09977 |  | 3.287388e-05 |  | 0 | [17 empty] | 14.74331 | -0.2425808
7767 | 2021/12/27 02:59:18 | 212613.613 | 70110.0003 | 1 | 12 | 0 | 0 | 0 | 0 | 0.115715 | 4.026052 | 0.4658746 | 7.158776 | 5.739961 | 27.32526 | 21.09977 |  | 3.16095e-07 |  | 2.730996 | [17 empty] | 14.78905 | -0.2327317
7768 | 2021/12/27 03:00:48 | 212703.6143 | 70200.0016 | 1 | 12 | 0 | 0 | 0 | 0 | 0.1155319 | 4.027404 | 0.4652936 | 7.161666 | 5.739961 | 27.3369 | 21.09977 |  | 2.773733e-05 |  | 0 | [17 empty] | 14.81963 | -0.1995444
7769 | 2021/12/27 03:02:18 | 212793.6145 | 70290.0018 | 1 | 12 | 0 | 0 | 0 | 0 | 0.1153793 | 4.028426 | 0.464797 | 7.164555 | 5.739961 | 27.34854 | 21.09977 |  | 2.473607e-05 | [19 empty] | 15.44367 | 0.1613069
7770 | 2021/12/27 03:03:48 | 212883.613 | 70380.0003 | 1 | 12 | 0 | 0 | 0 | 0 | 0.1152344 | 4.029488 | 0.4643356 | 7.167439 | 5.739961 | 27.36016 | 21.09977 |  | 5.532075e-06 |  | 0 | [17 empty] | 14.97729 | -0.1350814
7771 | 2021/12/27 03:05:18 | 212973.613 | 70470.0003 | 1 | 12 | 0 | 0 | 0 | 0 | 0.1156693 | 4.030648 | 0.4662222 | 7.170323 | 5.739961 | 27.37178 | 21.09977 |  | 1.264369e-06 |  | 2.651555 | [17 empty] | 15.26574 | -0.1956588
7772 | 2021/12/27 03:06:48 | 213063.6148 | 70560.0021 | 1 | 12 | 0 | 0 | 0 | 0 | 0.1148605 | 4.031508 | 0.463061 | 7.173212 | 5.739961 | 27.38342 | 21.09977 |  | -1.588417e-05 | [19 empty] | 15.34734 | 0.2057576
7773 | 2021/12/27 03:08:18 | 213153.6142 | 70650.0015 | 1 | 12 | 0 | 0 | 0 | 0 | 0.1153488 | 4.032506 | 0.4651447 | 7.176099 | 5.739961 | 27.39506 | 21.09977 |  | 2.505177e-05 |  | 0 | [17 empty] | 15.35621 | -0.1396787
7774 | 2021/12/27 03:09:48 | 213243.6157 | 70740.003 | 1 | 12 | 0 | 0 | 0 | 0 | 0.1151581 | 4.033615 | 0.4645034 | 7.178985 | 5.739961 | 27.4067 | 21.09977 |  | 4.370049e-05 |  | 0 | [17 empty] | 14.88236 | 0.09061754
7775 | 2021/12/27 03:11:18 | 213333.6152 | 70830.0025 | 1 | 12 | 0 | 0 | 0 | 0 | 0.1154022 | 4.034819 | 0.465627 | 7.181863 | 5.739961 | 27.41831 | 21.09977 |  | -2.110004e-05 | [19 empty] | 14.81126 | -0.1100868
7776 | 2021/12/27 03:12:48 | 213423.615 | 70920.0023 | 1 | 12 | 0 | 0 | 0 | 0 | 0.1151352 | 4.035733 | 0.4646549 | 7.184743 | 5.739961 | 27.42994 | 21.09977 |  | 3.34276e-05 |  | 2.831172 | [17 empty] | 14.82578 | -0.1466757
7777 | 2021/12/27 03:14:18 | 213513.6144 | 71010.0017 | 1 | 12 | 0 | 0 | 0 | 0 | 0.1152878 | 4.036817 | 0.4653958 | 7.187625 | 5.739961 | 27.44157 | 21.09977 |  | 6.80417e-05 | [19 empty] | 15.31052 | 0.1521909
7778 | 2021/12/27 03:15:48 | 213603.6144 | 71100.0017 | 1 | 12 | 0 | 0 | 0 | 0 | 0.1154404 | 4.037763 | 0.466121 | 7.190508 | 5.739961 | 27.45321 | 21.09977 |  | -2.908218e-05 |  | 0 | [17 empty] | 15.00826 | 0.04114091
7779 | 2021/12/27 03:17:18 | 213693.6139 | 71190.0012 | 1 | 12 | 0 | 0 | 0 | 0 | 0.1152496 | 4.038746 | 0.4654639 | 7.19339 | 5.739961 | 27.46485 | 21.09977 |  | -4.741425e-06 |  | 0 | [17 empty] | 15.28833 | 0.139538
7780 | 2021/12/27 03:18:48 | 213783.6144 | 71280.0017 | 1 | 12 | 0 | 0 | 0 | 0 | 0.1153107 | 4.039948 | 0.4658492 | 7.19627 | 5.739961 | 27.47648 | 21.09977 |  | -9.246391e-06 |  | 0 | [17 empty] | 14.99865 | -0.1739484
7781 | 2021/12/27 03:20:18 | 213873.6138 | 71370.0011 | 1 | 12 | 0 | 0 | 0 | 0 | 0.1154785 | 4.041195 | 0.4666711 | 7.199155 | 5.739961 | 27.48814 | 21.09977 |  | 1.501464e-05 |  | 2.739292 | [17 empty] | 15.28889 | 0.1094061
7782 | 2021/12/27 03:21:48 | 213963.6143 | 71460.0016 | 1 | 12 | 0 | 0 | 0 | 0 | 0.1156769 | 4.041995 | 0.4675655 | 7.202044 | 5.739961 | 27.49981 | 21.09977 |  | 4.978496e-06 |  | 0 | [17 empty] | 15.19458 | -0.140034
7783 | 2021/12/27 03:23:18 | 214053.6134 | 71550.0007 | 1 | 12 | 0 | 0 | 0 | 0 | 0.1157837 | 4.042846 | 0.4680957 | 7.204929 | 5.739961 | 27.51147 | 21.09977 |  | 9.403903e-06 | [19 empty] | 15.57541 | 0.1939273
7784 | 2021/12/27 03:24:48 | 214143.6141 | 71640.0014 | 1 | 12 | 0 | 0 | 0 | 0 | 0.1154633 | 4.043893 | 0.4669212 | 7.207811 | 5.739961 | 27.52313 | 21.09977 |  | -2.789885e-05 |  | 0 | [17 empty] | 15.54053 | -0.01606822
7785 | 2021/12/27 03:26:18 | 214233.6131 | 71730.0004 | 1 | 12 | 0 | 0 | 0 | 0 | 0.1154785 | 4.045157 | 0.4671287 | 7.210695 | 5.739961 | 27.53479 | 21.09977 |  | 4.077456e-05 |  | 0 | [17 empty] | 14.91796 | -0.09256482
7786 | 2021/12/27 03:27:48 | 214323.6135 | 71820.0008 | 1 | 12 | 0 | 0 | 0 | 0 | 0.1155548 | 4.046122 | 0.4675488 | 7.213581 | 5.739961 | 27.54647 | 21.09977 |  | 3.10553e-05 |  | 2.853042 | [17 empty] | 15.35199 | -0.1078051
7787 | 2021/12/27 03:29:18 | 214413.614 | 71910.0013 | 1 | 12 | 0 | 0 | 0 | 0 | 0.1157074 | 4.047108 | 0.4682803 | 7.216467 | 5.739961 | 27.55815 | 21.09977 |  | 7.586531e-06 |  | 0 | [17 empty] | 15.50727 | -0.2081317
7788 | 2021/12/27 03:30:48 | 214503.6131 | 72000.0004 | 1 | 12 | 0 | 0 | 0 | 0 | 0.1150818 | 4.048013 | 0.4658526 | 7.219352 | 5.739961 | 27.56982 | 21.09977 |  | -1.003693e-05 | [19 empty] | 15.12051 | -0.1835155
7789 | 2021/12/27 03:32:18 | 214593.6143 | 72090.0016 | 1 | 12 | 0 | 0 | 0 | 0 | 0.1151733 | 4.049047 | 0.4663421 | 7.222238 | 5.739961 | 27.58151 | 21.09977 |  | 3.192348e-05 |  | 0 | [17 empty] | 15.60754 | 0.01585782
7790 | 2021/12/27 03:33:48 | 214683.6132 | 72180.0005 | 1 | 12 | 0 | 0 | 0 | 0 | 0.1148987 | 4.050149 | 0.4653569 | 7.225119 | 5.739961 | 27.59317 | 21.09977 |  | 1.303913e-05 |  | 0 | [17 empty] | 15.38593 | -0.1177168
7791 | 2021/12/27 03:35:18 | 214773.6127 | 72270 | 1 | 12 | 0 | 0 | 0 | 0 | 0.1154785 | 4.051097 | 0.4678146 | 7.228002 | 5.739961 | 27.60485 | 21.09977 |  | 9.799188e-06 |  | 2.852891 | [17 empty] | 15.12229 | -0.1192361
7792 | 2021/12/27 03:36:48 | 214863.6137 | 72360.001 | 1 | 12 | 0 | 0 | 0 | 0 | 0.1153259 | 4.051888 | 0.4672876 | 7.23089 | 5.739961 | 27.61655 | 21.09977 |  | -1.232781e-05 |  | 0 | [17 empty] | 15.18909 | -0.09678304
7793 | 2021/12/27 03:38:18 | 214953.6142 | 72450.0015 | 1 | 12 | 0 | 0 | 0 | 0 | 0.1156921 | 4.05299 | 0.4688989 | 7.233778 | 5.739961 | 27.62826 | 21.09977 |  | 1.106342e-05 | [19 empty] | 15.71982 | 0.2224946
7794 | 2021/12/27 03:39:48 | 215043.613 | 72540.0003 | 1 | 12 | 0 | 0 | 0 | 0 | 0.1153641 | 4.054068 | 0.4676939 | 7.236664 | 5.739961 | 27.63995 | 21.09977 |  | 9.640337e-06 |  | 0 | [17 empty] | 15.64707 | 0.1641619
7795 | 2021/12/27 03:41:18 | 215133.6131 | 72630.0004 | 1 | 12 | 0 | 0 | 0 | 0 | 0.1152267 | 4.055257 | 0.4672739 | 7.23955 | 5.739961 | 27.65166 | 21.09977 |  | -8.376725e-06 |  | 0 | [17 empty] | 15.66881 | 0.2230364
7796 | 2021/12/27 03:42:48 | 215223.6152 | 72720.0025 | 1 | 12 | 0 | 0 | 0 | 0 | 0.1154938 | 4.056074 | 0.4684514 | 7.242438 | 5.739961 | 27.66337 | 21.09977 |  | -2.845043e-06 |  | 2.875572 | [17 empty] | 14.96619 | -0.1731533
7797 | 2021/12/27 03:44:18 | 215313.6135 | 72810.0008 | 1 | 12 | 0 | 0 | 0 | 0 | 0.1154404 | 4.056922 | 0.4683327 | 7.245326 | 5.739961 | 27.67508 | 21.09977 |  | 2.141597e-05 |  | 0 | [17 empty] | 15.41575 | -0.09733677
7798 | 2021/12/27 03:45:48 | 215403.6128 | 72900.0001 | 1 | 12 | 0 | 0 | 0 | 0 | 0.115715 | 4.057856 | 0.4695548 | 7.248214 | 5.739961 | 27.6868 | 21.09977 |  | 1.414431e-05 | [19 empty] | 15.51509 | 0.1532447
7799 | 2021/12/27 03:47:18 | 215493.6128 | 72990.0001 | 1 | 12 | 0 | 0 | 0 | 0 | 0.1156158 | 4.058955 | 0.4692793 | 7.251101 | 5.739961 | 27.69852 | 21.09977 |  | -2.023025e-05 |  | 0 | [17 empty] | 14.9362 | -0.155741
7800 | 2021/12/27 03:48:48 | 215583.6132 | 73080.0005 | 1 | 12 | 0 | 0 | 0 | 0 | 0.1160736 | 4.05997 | 0.4712553 | 7.253988 | 5.739961 | 27.71024 | 21.09977 |  | 2.939951e-05 |  | 0 | [17 empty] | 15.37637 | 0.1116699
7801 | 2021/12/27 03:50:18 | 215673.6137 | 73170.001 | 1 | 12 | 0 | 0 | 0 | 0 | 0.1156464 | 4.06085 | 0.4696227 | 7.256879 | 5.739961 | 27.72198 | 21.09977 |  | 9.324183e-06 |  | 3.056604 | [17 empty] | 15.34899 | 0.04265308
7802 | 2021/12/27 03:51:48 | 215763.6148 | 73260.0021 | 1 | 12 | 0 | 0 | 0 | 0 | 0.1154556 | 4.061656 | 0.4689409 | 7.259768 | 5.739961 | 27.73371 | 21.09977 |  | 3.871907e-06 | [19 empty] | 15.10358 | -0.05839288
7803 | 2021/12/27 03:53:18 | 215853.6147 | 73350.002 | 1 | 12 | 0 | 0 | 0 | 0 | 0.1154022 | 4.062583 | 0.468831 | 7.262656 | 5.739961 | 27.74544 | 21.09977 |  | -1.454073e-05 |  | 0 | [17 empty] | 15.17489 | 0.02984405
7804 | 2021/12/27 03:54:48 | 215943.6143 | 73440.0016 | 1 | 12 | 0 | 0 | 0 | 0 | 0.1155167 | 4.06363 | 0.4694171 | 7.265547 | 5.739961 | 27.75719 | 21.09977 |  | 1.011529e-05 |  | 0 | [17 empty] | 15.35818 | 0.08377969
7805 | 2021/12/27 03:56:18 | 216033.6128 | 73530.0001 | 1 | 12 | 0 | 0 | 0 | 0 | 0.1155777 | 4.064547 | 0.469771 | 7.268437 | 5.739961 | 27.76893 | 21.09977 |  | 4.567875e-05 |  | 0 | [17 empty] | 15.50143 | 0.1007932
7806 | 2021/12/27 03:57:48 | 216123.6131 | 73620.0004 | 1 | 12 | 0 | 0 | 0 | 0 | 0.1152267 | 4.06539 | 0.4684415 | 7.271327 | 5.739961 | 27.78068 | 21.09977 |  | 9.56219e-06 | [19 empty] | 15.35913 | -0.09243309
7807 | 2021/12/27 03:59:18 | 216213.6129 | 73710.0002 | 1 | 12 | 0 | 0 | 0 | 0 | 0.1156693 | 4.06627 | 0.4703426 | 7.274217 | 5.739961 | 27.79243 | 21.09977 |  | -1.090455e-05 |  | 3.167334 | [17 empty] | 15.10685 | 0.03538489
7808 | 2021/12/27 04:00:48 | 216303.6135 | 73800.0008 | 1 | 12 | 0 | 0 | 0 | 0 | 0.1154785 | 4.067005 | 0.4696516 | 7.277107 | 5.739961 | 27.80419 | 21.09977 |  | 1.706941e-05 |  | 0 | [17 empty] | 15.59351 | 0.01790881
7809 | 2021/12/27 04:02:18 | 216393.6161 | 73890.0034 | 1 | 12 | 0 | 0 | 0 | 0 | 0.1156082 | 4.068039 | 0.4702987 | 7.279997 | 5.739961 | 27.81594 | 21.09977 |  | 1.027317e-05 | [19 empty] | 15.52948 | 0.1490045
7810 | 2021/12/27 04:03:48 | 216483.614 | 73980.0013 | 1 | 12 | 0 | 0 | 0 | 0 | 0.1155777 | 4.069042 | 0.4702905 | 7.282888 | 5.739961 | 27.8277 | 21.09977 |  | 1.461818e-05 |  | 0 | [17 empty] | 15.13827 | -0.1344019
7811 | 2021/12/27 04:05:18 | 216573.6143 | 74070.0016 | 1 | 12 | 0 | 0 | 0 | 0 | 0.1161346 | 4.069674 | 0.47263 | 7.28578 | 5.739961 | 27.83947 | 21.09977 |  | -1.303989e-05 |  | 0 | [17 empty] | 15.67954 | 0.07304847
7812 | 2021/12/27 04:06:48 | 216663.6136 | 74160.0009 | 1 | 12 | 0 | 0 | 0 | 0 | 0.1158218 | 4.070624 | 0.471467 | 7.288668 | 5.739961 | 27.85122 | 21.09977 |  | 9.403825e-06 |  | 0 | [17 empty] | 15.63166 | 0.1414829
7813 | 2021/12/27 04:08:18 | 216753.6138 | 74250.0011 | 1 | 12 | 0 | 0 | 0 | 0 | 0.115097 | 4.071352 | 0.4686004 | 7.291559 | 5.739961 | 27.86299 | 21.09977 |  | 1.37523e-05 |  | 3.279451 | [17 empty] | 15.55002 | -0.01517236
7814 | 2021/12/27 04:09:48 | 216843.6145 | 74340.0018 | 1 | 12 | 0 | 0 | 0 | 0 | 0.115715 | 4.072375 | 0.4712349 | 7.294447 | 5.739961 | 27.87476 | 21.09977 |  | 2.852757e-05 |  | 0 | [17 empty] | 15.09332 | -0.1180905
7815 | 2021/12/27 04:11:18 | 216933.6142 | 74430.0015 | 1 | 12 | 0 | 0 | 0 | 0 | 0.1153793 | 4.073296 | 0.469974 | 7.297336 | 5.739961 | 27.88652 | 21.09977 |  | 1.209083e-05 |  | 0 | [17 empty] | 15.06157 | -0.1209724
7816 | 2021/12/27 04:12:48 | 217023.6129 | 74520.0002 | 1 | 12 | 0 | 0 | 0 | 0 | 0.1154938 | 4.073933 | 0.470514 | 7.300226 | 5.739961 | 27.89829 | 21.09977 |  | 1.367111e-05 | [19 empty] | 15.16894 | -0.01248419
7817 | 2021/12/27 04:14:18 | 217113.6135 | 74610.0008 | 1 | 12 | 0 | 0 | 0 | 0 | 0.115921 | 4.074673 | 0.4723402 | 7.303115 | 5.739961 | 27.91006 | 21.09977 |  | 1.066838e-05 |  | 0 | [17 empty] | 15.40159 | 0.166291
7818 | 2021/12/27 04:15:48 | 217203.6146 | 74700.0019 | 1 | 12 | 0 | 0 | 0 | 0 | 0.1152649 | 4.075321 | 0.4697415 | 7.306 | 5.739961 | 27.92182 | 21.09977 |  | 5.009649e-05 |  | 0 | [17 empty] | 15.33701 | 0.05847216
7819 | 2021/12/27 04:17:18 | 217293.6142 | 74790.0015 | 1 | 12 | 0 | 0 | 0 | 0 | 0.1150131 | 4.076501 | 0.468851 | 7.308887 | 5.739961 | 27.93359 | 21.09977 |  | -4.741189e-06 |  | 3.464414 | [17 empty] | 14.85204 | -0.1964444
7820 | 2021/12/27 04:18:48 | 217383.6149 | 74880.0022 | 1 | 12 | 0 | 0 | 0 | 0 | 0.1156693 | 4.077235 | 0.4716109 | 7.311774 | 5.739961 | 27.94536 | 21.09977 |  | -2.196987e-05 |  | 0 | [17 empty] | 14.89682 | -0.09306967
7821 | 2021/12/27 04:20:18 | 217473.6149 | 74970.0022 | 1 | 12 | 0 | 0 | 0 | 0 | 0.115387 | 4.077787 | 0.4705236 | 7.314662 | 5.739961 | 27.95714 | 21.09977 |  | 2.4733e-05 |  | 0 | [17 empty] | 15.38692 | -0.01094222
7822 | 2021/12/27 04:21:48 | 217563.6135 | 75060.0008 | 1 | 12 | 0 | 0 | 0 | 0 | 0.1155319 | 4.078506 | 0.4711975 | 7.317548 | 5.739961 | 27.9689 | 21.09977 |  | -1.185366e-06 | [19 empty] | 14.98472 | -0.2104938
7823 | 2021/12/27 04:23:18 | 217653.6134 | 75150.0007 | 1 | 12 | 0 | 0 | 0 | 0 | 0.1158295 | 4.0792 | 0.4724916964 | 7.320436 | 5.739961 | 27.98068 | 21.09977 |  | -1.296e-05 |  | 0 | [17 empty] | 15.03238 | -0.08796573
7824 | 2021/12/27 04:24:48 | 217743.6155 | 75240.0028 | 1 | 12 | 0 | 0 | 0 | 0 | 0.1155319 | 4.0802 | 0.4713933 | 7.323323 | 5.739961 | 27.99246 | 21.09977 |  | 8.534917e-06 |  | 0 | [17 empty] | 15.5597 | 0.1909387
7825 | 2021/12/27 04:26:18 | 217833.6134 | 75330.0007 | 1 | 12 | 0 | 0 | 0 | 0 | 0.1155777 | 4.080914 | 0.4716627 | 7.326211 | 5.739961 | 28.00425 | 21.09977 |  | 2.291765e-05 |  | 3.92594 | [17 empty] | 15.06882 | -0.03027201
7826 | 2021/12/27 04:27:48 | 217923.6142 | 75420.0015 | 1 | 12 | 0 | 0 | 0 | 0 | 0.115303 | 4.081279 | 0.4705837 | 7.329101 | 5.739961 | 28.01604 | 21.09977 |  | 1.714943e-05 | [19 empty] | 15.62005 | 0.07746756
7827 | 2021/12/27 04:29:18 | 218013.6132 | 75510.0005 | 1 | 12 | 0 | 0 | 0 | 0 | 0.1158295 | 4.082105 | 0.4728282 | 7.33199 | 5.739961 | 28.02783 | 21.09977 |  | -1.580527e-05 |  | 0 | [17 empty] | 15.72303 | 0.1697433
7828 | 2021/12/27 04:30:48 | 218103.6137 | 75600.001 | 1 | 12 | 0 | 0 | 0 | 0 | 0.1154633 | 4.082666 | 0.4713981 | 7.334877 | 5.739961 | 28.03962 | 21.09977 |  | -8.139041e-06 |  | 0 | [17 empty] | 15.62392 | -0.01822174
7829 | 2021/12/27 04:32:18 | 218193.6144 | 75690.0017 | 1 | 12 | 0 | 0 | 0 | 0 | 0.115654 | 4.083628 | 0.4722879 | 7.337766 | 5.739961 | 28.05141 | 21.09977 |  | 1.145721e-05 |  | 0 | [17 empty] | 15.24323 | -0.1656204
7830 | 2021/12/27 04:33:48 | 218283.6153 | 75780.0026 | 1 | 12 | 0 | 0 | 0 | 0 | 0.1153641 | 4.08421 | 0.4711712 | 7.340655 | 5.739961 | 28.06321 | 21.09977 |  | -1.027326e-06 | [19 empty] | 15.67778 | 0.08753181
7831 | 2021/12/27 04:35:18 | 218373.6144 | 75870.0017 | 1 | 12 | 0 | 0 | 0 | 0 | 0.115715 | 4.084852 | 0.4726786 | 7.343548 | 5.739961 | 28.07503 | 21.09977 |  | 1.825464e-05 |  | 0 | [17 empty] | 15.65629 | -0.04822612
7832 | 2021/12/27 04:36:48 | 218463.6145 | 75960.0018 | 1 | 12 | 0 | 0 | 0 | 0 | 0.1151581 | 4.085392 | 0.470466 | 7.346439 | 5.739961 | 28.08684 | 21.09977 |  | -2.702769e-05 |  | 0 | [17 empty] | 15.6254 | -0.09950817
7833 | 2021/12/27 04:38:18 | 218553.6142 | 76050.0015 | 1 | 12 | 0 | 0 | 0 | 0 | 0.1154175 | 4.085736 | 0.4715654 | 7.349329 | 5.739961 | 28.09865 | 21.09977 |  | 1.857089e-05 |  | 4.226363 | [17 empty] | 15.11404 | -0.1793444
7834 | 2021/12/27 04:39:48 | 218643.6144 | 76140.0017 | 1 | 12 | 0 | 0 | 0 | 0 | 0.1154633 | 4.086679 | 0.4718614 | 7.352221 | 5.739961 | 28.11046 | 21.09977 |  | 4.615292e-05 |  | 0 | [17 empty] | 15.00108 | -0.1154172
7835 | 2021/12/27 04:41:18 | 218733.6142 | 76230.0015 | 1 | 12 | 0 | 0 | 0 | 0 | 0.1155167 | 4.087239 | 0.4721444 | 7.355113 | 5.739961 | 28.12228 | 21.09977 |  | -1.738652e-05 |  | 0 | [17 empty] | 14.98271 | -0.1685172
7836 | 2021/12/27 04:42:48 | 218823.6129 | 76320.0002 | 1 | 12 | 0 | 0 | 0 | 0 | 0.1155167 | 4.087271 | 0.4721481 | 7.358001 | 5.739961 | 28.13409 | 21.09977 |  | -2.054515e-05 | [19 empty] | 15.24248 | -0.1535529
7837 | 2021/12/27 04:44:18 | 218913.6134 | 76410.0007 | 1 | 12 | 0 | 0 | 0 | 0 | 0.115654 | 4.087976 | 0.4727908 | 7.360893 | 5.739961 | 28.14591 | 21.09977 |  | 1.343259e-05 |  | 0 | [17 empty] | 15.3885 | 0.1349771
7838 | 2021/12/27 04:45:48 | 219003.6141 | 76500.0014 | 1 | 12 | 0 | 0 | 0 | 0 | 0.1155548 | 4.088487 | 0.4724443 | 7.363784 | 5.739961 | 28.15773 | 21.09977 |  | -9.877394e-06 |  | 0 | [17 empty] | 15.01291 | 0.03553748
7839 | 2021/12/27 04:47:18 | 219093.6128 | 76590.0001 | 1 | 12 | 0 | 0 | 0 | 0 | 0.1148605 | 4.089278 | 0.4696965 | 7.366672 | 5.739961 | 28.16954 | 21.09977 |  | -8.929831e-06 |  | 0 | [17 empty] | 15.22525 | -0.07269144
7840 | 2021/12/27 04:48:48 | 219183.6134 | 76680.0007 | 1 | 12 | 0 | 0 | 0 | 0 | 0.1155167 | 4.089971 | 0.47246 | 7.369555 | 5.739961 | 28.18133 | 21.09977 |  | -1.319707e-05 | [19 empty] | 15.43106 | 0.01179993
7841 | 2021/12/27 04:50:18 | 219273.613 | 76770.0003 | 1 | 12 | 0 | 0 | 0 | 0 | 0.1149368 | 4.090108 | 0.4701039 | 7.372446 | 5.739961 | 28.19315 | 21.09977 |  | 1.667498e-05 |  | 0 | [17 empty] | 14.97109 | -0.1543027
7842 | 2021/12/27 04:51:48 | 219363.6147 | 76860.002 | 1 | 12 | 0 | 0 | 0 | 0 | 0.1153641 | 4.090839 | 0.471936 | 7.375335 | 5.739961 | 28.20497 | 21.09977 |  | 1.090473e-05 |  | 5.62279 | [17 empty] | 15.49412 | 0.1087999
7843 | 2021/12/27 04:53:18 | 219453.6132 | 76950.0005 | 1 | 12 | 0 | 0 | 0 | 0 | 0.1154633 | 4.091129 | 0.4723753 | 7.378224 | 5.739961 | 28.21679 | 21.09977 |  | -1.928099e-05 | [19 empty] | 14.83648 | 0.004756451
7844 | 2021/12/27 04:54:48 | 219543.6134 | 77040.0007 | 1 | 12 | 0 | 0 | 0 | 0 | 0.1153259 | 4.091796 | 0.4718901 | 7.381116 | 5.739961 | 28.22862 | 21.09977 |  | 1.185356e-06 |  | 0 | [17 empty] | 14.97274 | -0.08557439
7845 | 2021/12/27 04:56:18 | 219633.6136 | 77130.0009 | 1 | 12 | 0 | 0 | 0 | 0 | 0.1155548 | 4.092085 | 0.4728601 | 7.384006 | 5.739961 | 28.24044 | 21.09977 |  | 3.761125e-05 |  | 0 | [17 empty] | 14.88441 | -0.144524
7846 | 2021/12/27 04:57:48 | 219723.6132 | 77220.0005 | 1 | 12 | 0 | 0 | 0 | 0 | 0.1156464 | 4.092436 | 0.4732755 | 7.386894 | 5.739961 | 28.25227 | 21.09977 |  | 9.640897e-06 |  | 0 | [17 empty] | 15.52287 | 0.1981521
7847 | 2021/12/27 04:59:18 | 219813.6156 | 77310.0029 | 1 | 12 | 0 | 0 | 0 | 0 | 0.1149979 | 4.092924 | 0.4706777 | 7.389781 | 5.739961 | 28.26408 | 21.09977 |  | -1.51747e-05 | [19 empty] | 15.34857 | 0.0993824
7848 | 2021/12/27 05:00:48 | 219903.6128 | 77400.0001 | 1 | 12 | 0 | 0 | 0 | 0 | 0.1157455 | 4.093467 | 0.4738004 | 7.392668 | 5.739961 | 28.2759 | 21.09977 |  | 2.757974e-05 |  | 0 | [17 empty] | 15.28644 | -0.06050706
7849 | 2021/12/27 05:02:18 | 219993.6136 | 77490.0009 | 1 | 12 | 0 | 0 | 0 | 0 | 0.1154251 | 4.093814 | 0.4725289 | 7.395561 | 5.739961 | 28.28774 | 21.09977 |  | 2.907953e-05 |  | 0 | [17 empty] | 15.30699 | 0.04225791
7850 | 2021/12/27 05:03:48 | 220083.6141 | 77580.0014 | 1 | 12 | 0 | 0 | 0 | 0 | 0.1156082 | 4.094026 | 0.473303 | 7.398449 | 5.739961 | 28.29957 | 21.09977 |  | -1.47783e-05 | [19 empty] | 15.43534 | 0.007703304
7851 | 2021/12/27 05:05:18 | 220173.614 | 77670.0013 | 1 | 12 | 0 | 0 | 0 | 0 | 0.1158676 | 4.094487 | 0.4744184 | 7.401339 | 5.739961 | 28.31139 | 21.09977 |  | -1.683024e-05 |  | 0 | [17 empty] | 14.88075 | -0.212813
7852 | 2021/12/27 05:06:48 | 220263.6131 | 77760.0004 | 1 | 12 | 0 | 0 | 0 | 0 | 0.1160202 | 4.095009 | 0.4751038 | 7.404228 | 5.739961 | 28.32323 | 21.09977 |  | 1.952032e-05 |  | 0 | [17 empty] | 14.84349 | -0.2214372
7853 | 2021/12/27 05:08:18 | 220353.6152 | 77850.0025 | 1 | 12 | 0 | 0 | 0 | 0 | 0.1155548 | 4.095307 | 0.4732324 | 7.407121 | 5.739961 | 28.33507 | 21.09977 |  | 1.991415e-05 |  | 0 | [17 empty] | 14.81349 | -0.115211
7854 | 2021/12/27 05:09:48 | 220443.6156 | 77940.0029 | 1 | 12 | 0 | 0 | 0 | 0 | 0.1155319 | 4.095518 | 0.473163 | 7.410014 | 5.739961 | 28.34692 | 21.09977 |  | -2.734063e-05 | [19 empty] | 14.77909 | -0.1302153
7855 | 2021/12/27 05:11:18 | 220533.6134 | 78030.0007 | 1 | 12 | 0 | 0 | 0 | 0 | 0.1155701 | 4.095662 | 0.4733361 | 7.412905 | 5.739961 | 28.35876 | 21.09977 |  | -2.789561e-05 |  | 7.116642 | [17 empty] | 15.19063 | -0.02080858
7856 | 2021/12/27 05:12:48 | 220623.6146 | 78120.0019 | 1 | 12 | 0 | 0 | 0 | 0 | 0.1152496 | 4.096408 | 0.4721094 | 7.415798 | 5.739961 | 28.37061 | 21.09977 |  | 7.507878e-06 |  | 0 | [17 empty] | 15.58401 | 0.163275
7857 | 2021/12/27 05:14:18 | 220713.614 | 78210.0013 | 1 | 12 | 0 | 0 | 0 | 0 | 0.1157074 | 4.096692 | 0.4740176 | 7.41869 | 5.739961 | 28.38246 | 21.09977 |  | 1.161582e-05 | [19 empty] | 14.88218 | -0.03957272
7858 | 2021/12/27 05:15:48 | 220803.6141 | 78300.0014 | 1 | 12 | 0 | 0 | 0 | 0 | 0.1156921 | 4.096949 | 0.4739846 | 7.421582 | 5.739961 | 28.39431 | 21.09977 |  | 4.187842e-06 |  | 0 | [17 empty] | 14.96885 | -0.08120835
7859 | 2021/12/27 05:17:18 | 220893.6141 | 78390.0014 | 1 | 12 | 0 | 0 | 0 | 0 | 0.115097 | 4.097101 | 0.471564 | 7.424472 | 5.739961 | 28.40615 | 21.09977 |  | 1.912517e-05 |  | 0 | [17 empty] | 15.21215 | -0.02261758
7860 | 2021/12/27 05:18:48 | 220983.6141 | 78480.0014 | 1 | 12 | 0 | 0 | 0 | 0 | 0.1157455 | 4.097563 | 0.4742745 | 7.427358 | 5.739961 | 28.41797 | 21.09977 |  | 8.691675e-07 |  | 0 | [17 empty] | 15.54655 | 0.1345611
7861 | 2021/12/27 05:20:18 | 221073.6135 | 78570.0008 | 1 | 12 | 0 | 0 | 0 | 0 | 0.115387 | 4.098106 | 0.4728682 | 7.430249 | 5.739961 | 28.42982 | 21.09977 |  | -1.375024e-05 | [19 empty] | 15.27 | -0.03441989
7862 | 2021/12/27 05:21:48 | 221163.6143 | 78660.0016 | 1 | 12 | 0 | 0 | 0 | 0 | 0.1155396 | 4.098382 | 0.4735254 | 7.433139 | 5.739961 | 28.44166 | 21.09977 |  | 4.74111e-07 |  | 0 | [17 empty] | 15.12272 | -0.06313384
7863 | 2021/12/27 05:23:18 | 221253.6137 | 78750.001 | 1 | 12 | 0 | 0 | 0 | 0 | 0.1155701 | 4.098272 | 0.4736377 | 7.43603 | 5.739961 | 28.45351 | 21.09977 |  | 1.011604e-05 |  | 0 | [17 empty] | 14.80385 | -0.02026021
7864 | 2021/12/27 05:24:48 | 221343.6134 | 78840.0007 | 1 | 12 | 0 | 0 | 0 | 0 | 0.1155167 | 4.098835 | 0.4734839 | 7.438919 | 5.739961 | 28.46535 | 21.09977 |  | 1.145844e-05 |  | 0 | [17 empty] | 14.70944 | -0.08062005
7865 | 2021/12/27 05:26:18 | 221433.6147 | 78930.002 | 1 | 12 | 0 | 0 | 0 | 0 | 0.1155167 | 4.09924 | 0.4735307 | 7.441807 | 5.739961 | 28.47719 | 21.09977 |  | -5.373926e-06 | [19 empty] | 15.1965 | -0.06445348
7866 | 2021/12/27 05:27:48 | 221523.6132 | 79020.0005 | 1 | 12 | 0 | 0 | 0 | 0 | 0.1154404 | 4.099732 | 0.4732747 | 7.444692 | 5.739961 | 28.48902 | 21.09977 |  | 1.185366e-06 |  | 0 | [17 empty] | 14.71135 | -0.07217646
7867 | 2021/12/27 05:29:18 | 221613.614 | 79110.0013 | 1 | 12 | 0 | 0 | 0 | 0 | 0.1157455 | 4.099813 | 0.4745349 | 7.447577 | 5.739961 | 28.50084 | 21.09977 |  | 1.106543e-06 |  | 0 | [17 empty] | 14.72787 | -0.0429517
7868 | 2021/12/27 05:30:48 | 221703.6145 | 79200.0018 | 1 | 12 | 0 | 0 | 0 | 0 | 0.1151352 | 4.10007 | 0.4720624 | 7.45046 | 5.739961 | 28.51267 | 21.09977 |  | 3.524722e-05 |  | 0 | [17 empty] | 15.41898 | 0.1181871
7869 | 2021/12/27 05:32:18 | 221793.6146 | 79290.0019 | 1 | 12 | 0 | 0 | 0 | 0 | 0.1152878 | 4.100414 | 0.4727277 | 7.453344 | 5.739961 | 28.52449 | 21.09977 |  | -2.046851e-05 | [19 empty] | 14.83315 | -0.1663858
7870 | 2021/12/27 05:33:48 | 221883.6144 | 79380.0017 | 1 | 12 | 0 | 0 | 0 | 0 | 0.1151199 | 4.101076 | 0.4721155 | 7.45623 | 5.739961 | 28.53632 | 21.09977 |  | -1.690912e-05 |  | 8.865458 | [17 empty] | 14.79421 | -0.08522093
7871 | 2021/12/27 05:35:18 | 221973.6151 | 79470.0024 | 1 | 12 | 0 | 0 | 0 | 0 | 0.1155319 | 4.101213 | 0.4738209 | 7.459114 | 5.739961 | 28.54815 | 21.09977 |  | 3.674878e-05 | [19 empty] | 14.90845 | -0.1520038
7872 | 2021/12/27 05:36:48 | 222063.6132 | 79560.0005 | 1 | 12 | 0 | 0 | 0 | 0 | 0.1154175 | 4.101326 | 0.4733648 | 7.461999 | 5.739961 | 28.55999 | 21.09977 |  | -1.89646e-06 |  | 0 | [17 empty] | 14.84554 | -0.1715815
7873 | 2021/12/27 05:38:18 | 222153.6135 | 79650.0008 | 1 | 12 | 0 | 0 | 0 | 0 | 0.1159821 | 4.101646 | 0.4757175 | 7.464888 | 5.739961 | 28.57183 | 21.09977 |  | -1.580606e-07 |  | 0 | [17 empty] | 15.38229 | 0.1858062
7874 | 2021/12/27 05:39:48 | 222243.614 | 79740.0013 | 1 | 12 | 0 | 0 | 0 | 0 | 0.1157303 | 4.101977 | 0.474723 | 7.46778 | 5.739961 | 28.5837 | 21.09977 |  | 5.768351e-06 |  | 0 | [17 empty] | 14.76087 | -0.2206522
7875 | 2021/12/27 05:41:18 | 222333.614 | 79830.0013 | 1 | 12 | 0 | 0 | 0 | 0 | 0.1159973 | 4.102585 | 0.4758888 | 7.47067 | 5.739961 | 28.59555 | 21.09977 |  | 5.816196e-05 | [19 empty] | 14.68124 | -0.2370185
7876 | 2021/12/27 05:42:48 | 222423.6131 | 79920.0004 | 1 | 12 | 0 | 0 | 0 | 0 | 0.1158829 | 4.102818 | 0.4754464 | 7.473559 | 5.739961 | 28.6074 | 21.09977 |  | -7.901785e-06 |  | 0 | [17 empty] | 15.02059 | 0.01074672
7877 | 2021/12/27 05:44:18 | 222513.6137 | 80010.001 | 1 | 12 | 0 | 0 | 0 | 0 | 0.1152878 | 4.102999 | 0.4730257 | 7.476447 | 5.739961 | 28.61926 | 21.09977 |  | -3.010855e-05 |  | 0 | [17 empty] | 15.19791 | 0.113492
7878 | 2021/12/27 05:45:48 | 222603.6129 | 80100.0002 | 1 | 12 | 0 | 0 | 0 | 0 | 0.1156464 | 4.103529 | 0.4745584 | 7.479336 | 5.739961 | 28.63111 | 21.09977 |  | 3.318832e-06 |  | 0 | [17 empty] | 15.10206 | -0.04098117
7879 | 2021/12/27 05:47:18 | 222693.6139 | 80190.0012 | 1 | 12 | 0 | 0 | 0 | 0 | 0.115654 | 4.10405 | 0.4746497987 | 7.482224 | 5.739961 | 28.64296 | 21.09977 |  | 1.69901e-05 | [19 empty] | 14.83306 | -0.1198304
7880 | 2021/12/27 05:48:48 | 222783.6143 | 80280.0016 | 1 | 12 | 0 | 0 | 0 | 0 | 0.1153641 | 4.104185 | 0.4734756 | 7.485119 | 5.739961 | 28.65484 | 21.09977 |  | -3.279675e-05 |  | 0 | [17 empty] | 14.74616 | -0.2224606
7881 | 2021/12/27 05:50:18 | 222873.6128 | 80370.0001 | 1 | 12 | 0 | 0 | 0 | 0 | 0.1151886 | 4.104471 | 0.4727883 | 7.48801 | 5.739961 | 28.66671 | 21.09977 |  | -1.952032e-05 |  | 0 | [17 empty] | 15.10147 | -0.1668364
7882 | 2021/12/27 05:51:48 | 222963.6139 | 80460.0012 | 1 | 12 | 0 | 0 | 0 | 0 | 0.1155701 | 4.104812 | 0.4743935 | 7.490899 | 5.739961 | 28.67856 | 21.09977 |  | 2.84509e-05 |  | 0 | [17 empty] | 15.06013 | 0.1644993
7883 | 2021/12/27 05:53:18 | 223053.6153 | 80550.0026 | 1 | 12 | 0 | 0 | 0 | 0 | 0.1153793 | 4.105133 | 0.4736474 | 7.49379 | 5.739961 | 28.69043 | 21.09977 |  | 9.088483e-06 | [19 empty] | 15.22743 | 0.1935846
7884 | 2021/12/27 05:54:48 | 223143.613 | 80640.0003 | 1 | 12 | 0 | 0 | 0 | 0 | 0.1153412 | 4.105716 | 0.4735582 | 7.49668 | 5.739961 | 28.7023 | 21.09977 |  | -2.26006e-05 |  | 0 | [17 empty] | 15.11287 | 0.08535683
7885 | 2021/12/27 05:56:18 | 223233.6139 | 80730.0012 | 1 | 12 | 0 | 0 | 0 | 0 | 0.1155396 | 4.106067 | 0.4744133 | 7.499568 | 5.739961 | 28.71415 | 21.09977 |  | 1.754371e-05 |  | 8.523552 | [17 empty] | 15.08368 | 0.0571233
7886 | 2021/12/27 05:57:48 | 223323.615 | 80820.0023 | 1 | 12 | 0 | 0 | 0 | 0 | 0.1155777 | 4.106205 | 0.4745857 | 7.502459 | 5.739961 | 28.72603 | 21.09977 |  | 2.046613e-05 |  | 0 | [17 empty] | 15.25411 | -0.03925741
7887 | 2021/12/27 05:59:18 | 223413.6147 | 80910.002 | 1 | 12 | 0 | 0 | 0 | 0 | 0.1153259 | 4.106582 | 0.4735953 | 7.505347 | 5.739961 | 28.73788 | 21.09977 |  | -1.952129e-05 | [19 empty] | 15.33678 | 0.02242625
7888 | 2021/12/27 06:00:48 | 223503.613 | 81000.0003 | 1 | 12 | 0 | 0 | 0 | 0 | 0.1161499 | 4.107215 | 0.4770526 | 7.508239 | 5.739961 | 28.74976 | 21.09977 |  | -2.015272e-05 |  | 0 | [17 empty] | 14.81632 | -0.09224594
7889 | 2021/12/27 06:02:18 | 223593.6138 | 81090.0011 | 1 | 12 | 0 | 0 | 0 | 0 | 0.1156082 | 4.107448 | 0.4748547 | 7.51113 | 5.739961 | 28.76164 | 21.09977 |  | 1.106259e-05 |  | 0 | [17 empty] | 14.94072 | 0.1340652
7890 | 2021/12/27 06:03:48 | 223683.6134 | 81180.0007 | 1 | 12 | 0 | 0 | 0 | 0 | 0.1154404 | 4.107616 | 0.4741848 | 7.514019 | 5.739961 | 28.77351 | 21.09977 |  | 2.584248e-05 |  | 0 | [17 empty] | 15.30504 | 0.1783514
7891 | 2021/12/27 06:05:18 | 223773.6134 | 81270.0007 | 1 | 12 | 0 | 0 | 0 | 0 | 0.1153641 | 4.107929 | 0.4739075 | 7.516908 | 5.739961 | 28.78537 | 21.09977 |  | 8.691675e-07 | [19 empty] | 15.07011 | -0.1321673
7892 | 2021/12/27 06:06:48 | 223863.6135 | 81360.0008 | 1 | 12 | 0 | 0 | 0 | 0 | 0.1158676 | 4.108598 | 0.4760534 | 7.519797 | 5.739961 | 28.79724 | 21.09977 |  | -3.500781e-05 |  | 0 | [17 empty] | 14.78632 | -0.1727462
7893 | 2021/12/27 06:08:18 | 223953.6128 | 81450.0001 | 1 | 12 | 0 | 0 | 0 | 0 | 0.1154404 | 4.108956 | 0.4743395 | 7.522687 | 5.739961 | 28.80911 | 21.09977 |  | 1.738652e-05 |  | 0 | [17 empty] | 15.08588 | 0.09215713
7894 | 2021/12/27 06:09:48 | 224043.6146 | 81540.0019 | 1 | 12 | 0 | 0 | 0 | 0 | 0.1159973 | 4.109452 | 0.4766853 | 7.525576 | 5.739961 | 28.82099 | 21.09977 |  | 7.349208e-06 |  | 0 | [17 empty] | 14.98701 | -0.1804525
7895 | 2021/12/27 06:11:18 | 224133.6128 | 81630.0001 | 1 | 12 | 0 | 0 | 0 | 0 | 0.1153412 | 4.109698 | 0.4740175 | 7.528464 | 5.739961 | 28.83286 | 21.09977 |  | 2.845208e-06 | [19 empty] | 15.3788 | 0.1089132
7896 | 2021/12/27 06:12:48 | 224223.6136 | 81720.0009 | 1 | 12 | 0 | 0 | 0 | 0 | 0.1155167 | 4.110014 | 0.4747753 | 7.53135 | 5.739961 | 28.84472 | 21.09977 |  | 3.239839e-06 |  | 0 | [17 empty] | 15.08423 | -0.1230121
7897 | 2021/12/27 06:14:18 | 224313.6134 | 81810.0007 | 1 | 12 | 0 | 0 | 0 | 0 | 0.1154251 | 4.110528 | 0.4744581 | 7.534236 | 5.739961 | 28.85658 | 21.09977 |  | -4.820768e-06 |  | 0 | [17 empty] | 15.44446 | 0.1023912
7898 | 2021/12/27 06:15:48 | 224403.6138 | 81900.0011 | 1 | 12 | 0 | 0 | 0 | 0 | 0.1152496 | 4.110994 | 0.4737904 | 7.537121 | 5.739961 | 28.86844 | 21.09977 |  | 2.165161e-05 |  | 7.493915 | [17 empty] | 15.37525 | 0.09731591
7899 | 2021/12/27 06:17:18 | 224493.6133 | 81990.0006 | 1 | 12 | 0 | 0 | 0 | 0 | 0.1149979 | 4.111587 | 0.4728239 | 7.540004 | 5.739961 | 28.88029 | 21.09977 |  | -1.414537e-05 |  | 0 | [17 empty] | 14.89824 | -0.07840872
7900 | 2021/12/27 06:18:48 | 224583.6132 | 82080.0005 | 1 | 12 | 0 | 0 | 0 | 0 | 0.1151123 | 4.111687 | 0.4733057 | 7.542885 | 5.739961 | 28.89214 | 21.09977 |  | 1.256498e-05 | [19 empty] | 15.51834 | 0.1648015
7901 | 2021/12/27 06:20:18 | 224673.6141 | 82170.0014 | 1 | 12 | 0 | 0 | 0 | 0 | 0.1154633 | 4.112199 | 0.4748081 | 7.545768 | 5.739961 | 28.90399 | 21.09977 |  | 4.907618e-05 |  | 0 | [17 empty] | 15.00933 | -0.05510509
7902 | 2021/12/27 06:21:48 | 224763.6148 | 82260.0021 | 1 | 12 | 0 | 0 | 0 | 0 | 0.115097 | 4.1128 | 0.4733709416 | 7.548649 | 5.739961 | 28.91584 | 21.09977 |  | -2.37085e-05 |  | 0 | [17 empty] | 14.69329 | -0.2022487
7903 | 2021/12/27 06:23:18 | 224853.6134 | 82350.0007 | 1 | 12 | 0 | 0 | 0 | 0 | 0.1152344 | 4.113222 | 0.4739847 | 7.551524 | 5.739961 | 28.92766 | 21.09977 |  | -1.114244e-05 |  | 0 | [17 empty] | 15.13735 | 0.1438284
7904 | 2021/12/27 06:24:48 | 224943.6148 | 82440.0021 | 1 | 12 | 0 | 0 | 0 | 0 | 0.1144867 | 4.113637 | 0.4709567 | 7.554403 | 5.739961 | 28.93951 | 21.09977 |  | -6.954032e-06 | [19 empty] | 14.97536 | 0.01142919
7905 | 2021/12/27 06:26:18 | 225033.6137 | 82530.001 | 1 | 12 | 0 | 0 | 0 | 0 | 0.1149826 | 4.114043 | 0.4730434 | 7.557278 | 5.739961 | 28.95133 | 21.09977 |  | 2.157187e-05 |  | 0 | [17 empty] | 14.74836 | -0.08612692
7906 | 2021/12/27 06:27:48 | 225123.6128 | 82620.0001 | 1 | 12 | 0 | 0 | 0 | 0 | 0.1150742 | 4.114472 | 0.4734696 | 7.560151 | 5.739961 | 28.96316 | 21.09977 |  | 1.240776e-05 |  | 0 | [17 empty] | 14.53482 | -0.1563734
7907 | 2021/12/27 06:29:18 | 225213.6142 | 82710.0015 | 1 | 12 | 0 | 0 | 0 | 0 | 0.1149445 | 4.115267 | 0.4730273 | 7.563023 | 5.739961 | 28.97497 | 21.09977 |  | -1.880874e-05 |  | 0 | [17 empty] | 15.16726 | 0.2258152
7908 | 2021/12/27 06:30:48 | 225303.6136 | 82800.0009 | 1 | 12 | 0 | 0 | 0 | 0 | 0.114769 | 4.115388 | 0.472319 | 7.565894 | 5.739961 | 28.98679 | 21.09977 |  | -5.610732e-06 | [19 empty] | 14.5589 | -0.01807094
7909 | 2021/12/27 06:32:18 | 225393.6141 | 82890.0014 | 1 | 12 | 0 | 0 | 0 | 0 | 0.1150131 | 4.116122 | 0.473408 | 7.568767 | 5.739961 | 28.99861 | 21.09977 |  | 1.627795e-05 |  | 6.288057 | [17 empty] | 15.16584 | 0.07954955
7910 | 2021/12/27 06:33:48 | 225483.6142 | 82980.0015 | 1 | 12 | 0 | 0 | 0 | 0 | 0.1149063 | 4.116697 | 0.4730344 | 7.571641 | 5.739961 | 29.01044 | 21.09977 |  | 1.588404e-05 |  | 0 | [17 empty] | 15.05794 | 0.07364631
7911 | 2021/12/27 06:35:18 | 225573.6136 | 83070.0009 | 1 | 12 | 0 | 0 | 0 | 0 | 0.1147842 | 4.117048 | 0.4725721 | 7.574514 | 5.739961 | 29.02227 | 21.09977 |  | 2.607632e-06 | [19 empty] | 14.9086 | -0.1695526
7912 | 2021/12/27 06:36:48 | 225663.6142 | 83160.0015 | 1 | 12 | 0 | 0 | 0 | 0 | 0.115036 | 4.117615 | 0.473674 | 7.577386 | 5.739961 | 29.0341 | 21.09977 |  | 8.692684e-06 |  | 0 | [17 empty] | 15.10702 | -0.112021
7913 | 2021/12/27 06:38:18 | 225753.6135 | 83250.0008 | 1 | 12 | 0 | 0 | 0 | 0 | 0.1149216 | 4.118236 | 0.4732743 | 7.580255 | 5.739961 | 29.04591 | 21.09977 |  | 2.821709e-05 |  | 0 | [17 empty] | 14.959 | -0.1162761
7914 | 2021/12/27 06:39:48 | 225843.613 | 83340.0003 | 1 | 12 | 0 | 0 | 0 | 0 | 0.1146393 | 4.118979 | 0.4721969 | 7.583123 | 5.739961 | 29.05772 | 21.09977 |  | 3.318805e-05 |  | 0 | [17 empty] | 15.09372 | 0.08538842
7915 | 2021/12/27 06:41:18 | 225933.613 | 83430.0003 | 1 | 12 | 0 | 0 | 0 | 0 | 0.1147842 | 4.119267 | 0.4728268 | 7.585996 | 5.739961 | 29.06956 | 21.09977 |  | -1.967838e-05 | [19 empty] | 14.76512 | -0.1725203
7916 | 2021/12/27 06:42:48 | 226023.6134 | 83520.0007 | 1 | 12 | 0 | 0 | 0 | 0 | 0.1148071 | 4.119867 | 0.47299 | 7.588868 | 5.739961 | 29.08139 | 21.09977 |  | -2.552361e-05 |  | 0 | [17 empty] | 14.38765 | -0.1376355
7917 | 2021/12/27 06:44:18 | 226113.6141 | 83610.0014 | 1 | 12 | 0 | 0 | 0 | 0 | 0.1146927 | 4.120576 | 0.4726 | 7.59174 | 5.739961 | 29.09322 | 21.09977 |  | 1.548814e-05 |  | 0 | [17 empty] | 14.24161 | 0.008777976
7918 | 2021/12/27 06:45:48 | 226203.6127 | 83700 | 1 | 12 | 0 | 0 | 0 | 0 | 0.1143646 | 4.121063 | 0.4713037 | 7.59461 | 5.739961 | 29.10505 | 21.09977 |  | -6.954435e-06 |  | 5.166033 | [17 empty] | 14.8955 | -0.1283425
7919 | 2021/12/27 06:47:18 | 226293.6133 | 83790.0006 | 1 | 12 | 0 | 0 | 0 | 0 | 0.1151505 | 4.121894 | 0.4746382 | 7.597479 | 5.739961 | 29.11687 | 21.09977 |  | -7.664795e-06 |  | 0 | [17 empty] | 14.75183 | 0.1317787
7920 | 2021/12/27 06:48:48 | 226383.6131 | 83880.0004 | 1 | 12 | 0 | 0 | 0 | 0 | 0.1147919 | 4.122273 | 0.4732035 | 7.600351 | 5.739961 | 29.12871 | 21.09977 |  | 8.45463e-06 | [19 empty] | 14.55765 | 0.02004087
7921 | 2021/12/27 06:50:18 | 226473.6153 | 83970.0026 | 1 | 12 | 0 | 0 | 0 | 0 | 0.1142883 | 4.123033 | 0.4712144 | 7.60322 | 5.739961 | 29.14054 | 21.09977 |  | 1.422522e-06 |  | 0 | [17 empty] | 14.96685 | 0.1406908
7922 | 2021/12/27 06:51:48 | 226563.6136 | 84060.0009 | 1 | 12 | 0 | 0 | 0 | 0 | 0.1153259 | 4.123695 | 0.4755688 | 7.606091 | 5.739961 | 29.15238 | 21.09977 |  | 1.240693e-05 |  | 0 | [17 empty] | 14.46268 | -0.122298
7923 | 2021/12/27 06:53:18 | 226653.6131 | 84150.0004 | 1 | 12 | 0 | 0 | 0 | 0 | 0.115097 | 4.124604 | 0.4747295 | 7.608959 | 5.739961 | 29.16421 | 21.09977 |  | -8.060421e-06 |  | 0 | [17 empty] | 15.10622 | 0.0476557
7924 | 2021/12/27 06:54:48 | 226743.6133 | 84240.0006 | 1 | 12 | 0 | 0 | 0 | 0 | 0.1147919 | 4.125207 | 0.4735403 | 7.611826 | 5.739961 | 29.17603 | 21.09977 |  | -1.959659e-05 | [19 empty] | 14.91211 | 0.1261121
7925 | 2021/12/27 06:56:18 | 226833.6151 | 84330.0024 | 1 | 12 | 0 | 0 | 0 | 0 | 0.1149979 | 4.125542 | 0.4744287 | 7.614698 | 5.739961 | 29.18788 | 21.09977 |  | 2.639371e-05 |  | 4.154101 | [17 empty] | 14.80807 | 0.1211214
7926 | 2021/12/27 06:57:48 | 226923.6128 | 84420.0001 | 1 | 12 | 0 | 0 | 0 | 0 | 0.1149597 | 4.126459 | 0.4743765 | 7.617567 | 5.739961 | 29.19971 | 21.09977 |  | 2.078462e-05 | [19 empty] | 14.42273 | -0.1098841
7927 | 2021/12/27 06:59:18 | 227013.6138 | 84510.0011 | 1 | 12 | 0 | 0 | 0 | 0 | 0.1148682 | 4.127137 | 0.4740768 | 7.620435 | 5.739961 | 29.21155 | 21.09977 |  | 3.413599e-05 |  | 0 | [17 empty] | 14.7037 | -0.1102561
7928 | 2021/12/27 07:00:48 | 227103.6128 | 84600.0001 | 1 | 12 | 0 | 0 | 0 | 0 | 0.1144257 | 4.128185 | 0.4723705 | 7.623302 | 5.739961 | 29.22338 | 21.09977 |  | -1.23276e-05 |  | 0 | [17 empty] | 15.04433 | 0.1642698
7929 | 2021/12/27 07:02:18 | 227193.6132 | 84690.0005 | 1 | 12 | 0 | 0 | 0 | 0 | 0.1148834 | 4.128934 | 0.474346 | 7.626169 | 5.739961 | 29.23522 | 21.09977 |  | 2.908242e-05 |  | 0 | [17 empty] | 15.0646 | 0.1174694
7930 | 2021/12/27 07:03:48 | 227283.6151 | 84780.0024 | 1 | 12 | 0 | 0 | 0 | 0 | 0.1140976 | 4.129651 | 0.4711833 | 7.629036 | 5.739961 | 29.24706 | 21.09977 |  | 4.867943e-05 | [19 empty] | 15.00608 | 0.1679444
7931 | 2021/12/27 07:05:18 | 227373.6131 | 84870.0004 | 1 | 12 | 0 | 0 | 0 | 0 | 0.1147308 | 4.130444 | 0.4738891 | 7.631903 | 5.739961 | 29.2589 | 21.09977 |  | -1.659389e-05 |  | 0 | [17 empty] | 15.0275 | 0.1434386
7932 | 2021/12/27 07:06:48 | 227463.6128 | 84960.0001 | 1 | 12 | 0 | 0 | 0 | 0 | 0.1148453 | 4.131272 | 0.4744572 | 7.63477 | 5.739961 | 29.27074 | 21.09977 |  | -1.240755e-05 |  | 3.844417 | [17 empty] | 14.63648 | -0.09262919
7933 | 2021/12/27 07:08:18 | 227553.6137 | 85050.001 | 1 | 12 | 0 | 0 | 0 | 0 | 0.1150742 | 4.132204 | 0.4755101 | 7.637634 | 5.739961 | 29.28257 | 21.09977 |  | 3.018707e-05 |  | 0 | [17 empty] | 14.56083 | -0.2024996
7934 | 2021/12/27 07:09:48 | 227643.6143 | 85140.0016 | 1 | 12 | 0 | 0 | 0 | 0 | 0.1146011 | 4.133232 | 0.4736729 | 7.640495 | 5.739961 | 29.2944 | 21.09977 |  | 4.180113e-05 | [19 empty] | 14.61721 | -0.1767403
7935 | 2021/12/27 07:11:18 | 227733.613 | 85230.0003 | 1 | 12 | 0 | 0 | 0 | 0 | 0.1145935 | 4.133828 | 0.4737098 | 7.64336 | 5.739961 | 29.30624 | 21.09977 |  | -2.339297e-05 |  | 0 | [17 empty] | 14.56672 | -0.2159369
7936 | 2021/12/27 07:12:48 | 227823.6146 | 85320.0019 | 1 | 12 | 0 | 0 | 0 | 0 | 0.1144791 | 4.134655 | 0.4733316 | 7.646224 | 5.739961 | 29.31808 | 21.09977 |  | -3.137425e-05 |  | 0 | [17 empty] | 14.60958 | -0.1426619
7937 | 2021/12/27 07:14:18 | 227913.6144 | 85410.0017 | 1 | 12 | 0 | 0 | 0 | 0 | 0.1144257 | 4.135677 | 0.4732277 | 7.649086 | 5.739961 | 29.32992 | 21.09977 |  | 5.215265e-05 |  | 0 | [17 empty] | 15.2633 | 0.1101691
7938 | 2021/12/27 07:15:48 | 228003.6137 | 85500.001 | 1 | 12 | 0 | 0 | 0 | 0 | 0.114502 | 4.136932 | 0.473687 | 7.651946 | 5.739961 | 29.34175 | 21.09977 |  | 2.188958e-05 |  | 3.195845 | [17 empty] | 14.7314 | -0.1779282
7939 | 2021/12/27 07:17:18 | 228093.6146 | 85590.0019 | 1 | 12 | 0 | 0 | 0 | 0 | 0.1144638 | 4.13783 | 0.4736317 | 7.654807 | 5.739961 | 29.35358 | 21.09977 |  | 2.686473e-06 |  | 0 | [17 empty] | 14.95332 | 0.1857388
7940 | 2021/12/27 07:18:48 | 228183.6133 | 85680.0006 | 1 | 12 | 0 | 0 | 0 | 0 | 0.1146393 | 4.138687 | 0.4744562 | 7.657666 | 5.739961 | 29.36542 | 21.09977 |  | 8.456802e-06 |  | 0 | [17 empty] | 14.5932 | 0.08414209
7941 | 2021/12/27 07:20:18 | 228273.613 | 85770.0003 | 1 | 12 | 0 | 0 | 0 | 0 | 0.1144867 | 4.139582 | 0.4739271 | 7.66053 | 5.739961 | 29.37727 | 21.09977 |  | 4.022608e-05 | [19 empty] | 14.84686 | 0.1802796
7942 | 2021/12/27 07:21:48 | 228363.6138 | 85860.0011 | 1 | 12 | 0 | 0 | 0 | 0 | 0.1138458 | 4.140884 | 0.4714223 | 7.66339 | 5.739961 | 29.38911 | 21.09977 |  | 2.829026e-05 |  | 0 | [17 empty] | 14.52804 | 0.002101064
7943 | 2021/12/27 07:23:18 | 228453.6151 | 85950.0024 | 1 | 12 | 0 | 0 | 0 | 0 | 0.1141968 | 4.14197 | 0.4729997 | 7.666248 | 5.739961 | 29.40095 | 21.09977 |  | -4.346306e-06 |  | 2.723702 | [17 empty] | 14.77469 | -0.1778412
7944 | 2021/12/27 07:24:48 | 228543.6144 | 86040.0017 | 1 | 12 | 0 | 0 | 0 | 0 | 0.1140976 | 4.143138 | 0.4727221 | 7.669106 | 5.739961 | 29.41279 | 21.09977 |  | -2.473464e-05 |  | 0 | [17 empty] | 14.63091 | -0.04286349
7945 | 2021/12/27 07:26:18 | 228633.6129 | 86130.0002 | 1 | 12 | 0 | 0 | 0 | 0 | 0.1140213 | 4.144148 | 0.4725211 | 7.671965 | 5.739961 | 29.42463 | 21.09977 |  | 3.153047e-05 |  | 0 | [17 empty] | 14.99937 | 0.1676929
7946 | 2021/12/27 07:27:48 | 228723.6128 | 86220.0001 | 1 | 12 | 0 | 0 | 0 | 0 | 0.1143875 | 4.145312 | 0.4741718764 | 7.674829 | 5.739961 | 29.4365 | 21.09977 |  | 3.200515e-05 | [19 empty] | 14.98697 | 0.1735538
7947 | 2021/12/27 07:29:18 | 228813.6138 | 86310.0011 | 1 | 12 | 0 | 0 | 0 | 0 | 0.1140976 | 4.146664 | 0.4731244 | 7.677692 | 5.739961 | 29.44837 | 21.09977 |  | 2.868538e-05 |  | 2.521252 | [17 empty] | 15.14358 | -0.01756847
7948 | 2021/12/27 07:30:48 | 228903.6133 | 86400.0006 | 1 | 12 | 0 | 0 | 0 | 0 | 0.1138535 | 4.147978 | 0.4722618 | 7.680554 | 5.739961 | 29.46024 | 21.09977 |  | -1.864821e-05 |  | 0 | [17 empty] | 15.13592 | -0.009024739
7949 | 2021/12/27 07:32:18 | 228993.6139 | 86490.0012 | 1 | 12 | 0 | 0 | 0 | 0 | 0.1150436 | 4.149302 | 0.4773506 | 7.683416 | 5.739961 | 29.47211 | 21.09977 |  | 7.428355e-06 | [19 empty] | 15.27734 | 0.1410341
7950 | 2021/12/27 07:33:48 | 229083.614 | 86580.0013 | 1 | 12 | 0 | 0 | 0 | 0 | 0.1145248 | 4.150397 | 0.4753234 | 7.686277 | 5.739961 | 29.48399 | 21.09977 |  | 1.675317e-05 |  | 0 | [17 empty] | 15.22233 | 0.1454902
7951 | 2021/12/27 07:35:18 | 229173.614 | 86670.0013 | 1 | 12 | 0 | 0 | 0 | 0 | 0.1138458 | 4.151711 | 0.4726549 | 7.689139 | 5.739961 | 29.49587 | 21.09977 |  | 4.109234e-06 |  | 2.280578 | [17 empty] | 14.86036 | 0.05503535
7952 | 2021/12/27 07:36:48 | 229263.614 | 86760.0013 | 1 | 12 | 0 | 0 | 0 | 0 | 0.114418 | 4.153315 | 0.475214 | 7.691998 | 5.739961 | 29.50774 | 21.09977 |  | 3.477102e-06 |  | 0 | [17 empty] | 14.91742 | -0.11751
7953 | 2021/12/27 07:38:18 | 229353.6144 | 86850.0017 | 1 | 12 | 0 | 0 | 0 | 0 | 0.1146698 | 4.154583 | 0.4764052 | 7.694858 | 5.739961 | 29.51962 | 21.09977 |  | 3.532302e-05 | [19 empty] | 14.68596 | -0.1650292
7954 | 2021/12/27 07:39:48 | 229443.6141 | 86940.0014 | 1 | 12 | 0 | 0 | 0 | 0 | 0.1142273 | 4.155948 | 0.4747227 | 7.697717 | 5.739961 | 29.5315 | 21.09977 |  | 1.438149e-05 |  | 0 | [17 empty] | 14.62313 | -0.1041013
7955 | 2021/12/27 07:41:18 | 229533.6149 | 87030.0022 | 1 | 12 | 0 | 0 | 0 | 0 | 0.1143112 | 4.157394 | 0.4752367 | 7.700577 | 5.739961 | 29.54339 | 21.09977 |  | -9.71992e-06 |  | 2.023684 | [17 empty] | 15.2886 | 0.151093
7956 | 2021/12/27 07:42:48 | 229623.6132 | 87120.0005 | 1 | 12 | 0 | 0 | 0 | 0 | 0.114502 | 4.159081 | 0.4762231 | 7.703437 | 5.739961 | 29.55528 | 21.09977 |  | 1.390737e-05 |  | 0 | [17 empty] | 15.13175 | 0.01233041
7957 | 2021/12/27 07:44:18 | 229713.6138 | 87210.0011 | 1 | 12 | 0 | 0 | 0 | 0 | 0.1139679 | 4.160705 | 0.4741868 | 7.706297 | 5.739961 | 29.56718 | 21.09977 |  | 3.627159e-05 |  | 0 | [17 empty] | 15.24743 | 0.08648515
7958 | 2021/12/27 07:45:48 | 229803.6135 | 87300.0008 | 1 | 12 | 0 | 0 | 0 | 0 | 0.1144638 | 4.162405 | 0.4764447 | 7.709157 | 5.739961 | 29.57908 | 21.09977 |  | 2.44153e-05 |  | 1.845517 | [17 empty] | 15.42767 | 0.2051902
7959 | 2021/12/27 07:47:18 | 229893.6138 | 87390.0011 | 1 | 12 | 0 | 0 | 0 | 0 | 0.1147537 | 4.163951 | 0.4778288 | 7.712017 | 5.739961 | 29.59099 | 21.09977 |  | -2.189139e-05 |  | 0 | [17 empty] | 15.40641 | 0.1827002
7960 | 2021/12/27 07:48:48 | 229983.6139 | 87480.0012 | 1 | 12 | 0 | 0 | 0 | 0 | 0.1145782 | 4.165612 | 0.4772883 | 7.714878 | 5.739961 | 29.6029 | 21.09977 |  | 3.16074e-06 |  | 0 | [17 empty] | 14.79132 | -0.1646978
7961 | 2021/12/27 07:50:18 | 230073.6138 | 87570.0011 | 1 | 12 | 0 | 0 | 0 | 0 | 0.1143646 | 4.167487 | 0.476613 | 7.71774 | 5.739961 | 29.61483 | 21.09977 |  | 1.390945e-05 |  | 1.730293 | [17 empty] | 15.36913 | 0.1197559
7962 | 2021/12/27 07:51:48 | 230163.6152 | 87660.0025 | 1 | 12 | 0 | 0 | 0 | 0 | 0.1141968 | 4.169198 | 0.4761091 | 7.720602 | 5.739961 | 29.62676 | 21.09977 |  | 2.734244e-05 |  | 0 | [17 empty] | 14.73988 | -0.1858741
7963 | 2021/12/27 07:53:18 | 230253.6148 | 87750.0021 | 1 | 12 | 0 | 0 | 0 | 0 | 0.1148605 | 4.171067 | 0.4790908 | 7.723466 | 5.739961 | 29.6387 | 21.09977 |  | 3.445949e-05 | [19 empty] | 15.4013 | 0.2052641
7964 | 2021/12/27 07:54:48 | 230343.6142 | 87840.0015 | 1 | 12 | 0 | 0 | 0 | 0 | 0.114418 | 4.172688 | 0.4774306 | 7.726327 | 5.739961 | 29.65063 | 21.09977 |  | 3.429915e-05 |  | 1.591916 | [17 empty] | 15.52081 | 0.219776
7965 | 2021/12/27 07:56:18 | 230433.6145 | 87930.0018 | 1 | 12 | 0 | 0 | 0 | 0 | 0.1144257 | 4.174523 | 0.4776727 | 7.729189 | 5.739961 | 29.66258 | 21.09977 |  | 2.607675e-06 |  | 0 | [17 empty] | 15.42662 | -0.1401937
7966 | 2021/12/27 07:57:48 | 230523.6129 | 88020.0002 | 1 | 12 | 0 | 0 | 0 | 0 | 0.1145782 | 4.176462 | 0.4785315 | 7.732049 | 5.739961 | 29.67452 | 21.09977 |  | 8.613588e-06 |  | 1.524353 | [17 empty] | 14.84336 | -0.1456743
7967 | 2021/12/27 07:59:18 | 230613.6149 | 88110.0022 | 1 | 12 | 0 | 0 | 0 | 0 | 0.1141205 | 4.178725 | 0.4768782 | 7.734914 | 5.739961 | 29.68649 | 21.09977 |  | 3.216719e-05 | [19 empty] | 15.48825 | 0.1053607
7968 | 2021/12/27 08:00:48 | 230703.6138 | 88200.0011 | 1 | 12 | 0 | 0 | 0 | 0 | 0.1141586 | 4.180707 | 0.4772637 | 7.737775 | 5.739961 | 29.69845 | 21.09977 |  | 6.716462e-06 |  | 0 | [17 empty] | 14.80342 | 0.01362979
7969 | 2021/12/27 08:02:18 | 230793.6143 | 88290.0016 | 1 | 12 | 0 | 0 | 0 | 0 | 0.1145935 | 4.182733 | 0.479314 | 7.740633 | 5.739961 | 29.7104 | 21.09977 |  | -4.345802e-06 |  | 1.385306 | [17 empty] | 14.84922 | -0.172618
7970 | 2021/12/27 08:03:48 | 230883.6136 | 88380.0009 | 1 | 12 | 0 | 0 | 0 | 0 | 0.1148224 | 4.184876 | 0.4805175 | 7.74349 | 5.739961 | 29.72236 | 21.09977 |  | 4.843794e-05 |  | 0 | [17 empty] | 15.44007 | 0.08677125
7971 | 2021/12/27 08:05:18 | 230973.6139 | 88470.0012 | 1 | 12 | 0 | 0 | 0 | 0 | 0.1143875 | 4.187082 | 0.4789498 | 7.746351 | 5.739961 | 29.73433 | 21.09977 |  | 4.844115e-05 |  | 1.374525 | [17 empty] | 15.22656 | -0.08861601
7972 | 2021/12/27 08:06:48 | 231063.6133 | 88560.0006 | 1 | 12 | 0 | 0 | 0 | 0 | 0.1140976 | 4.189481 | 0.4780097 | 7.749211 | 5.739961 | 29.74631 | 21.09977 |  | 1.549007e-05 | [19 empty] | 15.28635 | 0.1201105
7973 | 2021/12/27 08:08:18 | 231153.613 | 88650.0003 | 1 | 12 | 0 | 0 | 0 | 0 | 0.1146317 | 4.19148 | 0.4804765 | 7.752069 | 5.739961 | 29.75829 | 21.09977 |  | -1.256342e-05 |  | 1.256121 | [17 empty] | 14.72153 | -0.04873335
7974 | 2021/12/27 08:09:48 | 231243.6137 | 88740.001 | 1 | 12 | 0 | 0 | 0 | 0 | 0.1143417 | 4.193955 | 0.4795439 | 7.754931 | 5.739961 | 29.77028 | 21.09977 |  | 2.070268e-05 | [19 empty] | 15.35656 | 0.04411578
7975 | 2021/12/27 08:11:18 | 231333.6141 | 88830.0014 | 1 | 12 | 0 | 0 | 0 | 0 | 0.114563 | 4.196247 | 0.4807346 | 7.757792 | 5.739961 | 29.78229 | 21.09977 |  | 4.464841e-05 |  | 0 | [17 empty] | 14.8894 | -0.1549029
7976 | 2021/12/27 08:12:48 | 231423.6136 | 88920.0009 | 1 | 12 | 0 | 0 | 0 | 0 | 0.1140442 | 4.198931 | 0.4788637 | 7.760653 | 5.739961 | 29.7943 | 21.09977 |  | 2.323163e-05 |  | 1.213864 | [17 empty] | 15.41586 | 0.02125442
7977 | 2021/12/27 08:13:18 | 231454.0507 | 88950.438 | 1 | 12 | 0 | 0 | 0 | 0 | 0.1142654 | 4.200029 | 0.479918 | 7.761619 | 5.739961 | 29.79835 | 21.09977 |  | 1.604195e-05 | 0.02530885 | 1.213864 | 0 | [16 empty] | 14.82771 | 0.01318455
7978 | 2021/12/27 08:23:18 | 232054.0939 | 600.0008 | 1 | 13 | 0 | 0 | 0 | 0 | 0 | 4.187414 | 0 | 7.76162 | 5.739961 | 29.79836 | 21.09977 |  | -2.252177e-05 |  | 0 | 0 | [16 empty] | 14.93551 | -0.1300943
7979 | 2021/12/27 08:33:18 | 232654.0943 | 1200.0012 | 1 | 13 | 0 | 0 | 0 | 0 | 0 | 4.185075 | 0 | 7.76162 | 5.739961 | 29.79836 | 21.09977 |  | 1.667498e-05 |  | 0 | [17 empty] | 15.21936 | 0.1436144
7980 | 2021/12/27 08:43:18 | 233254.0945 | 1800.0014 | 1 | 13 | 0 | 0 | 0 | 0 | 0 | 4.183824 | 0 | 7.76162 | 5.739961 | 29.79836 | 21.09977 |  | -3.951253e-07 |  | 0 | [17 empty] | 15.14864 | 0.1393837
7981 | 2021/12/27 08:53:18 | 233854.0938 | 2400.0007 | 1 | 13 | 0 | 0 | 0 | 0 | 0 | 4.182739 | 0 | 7.76162 | 5.739961 | 29.79836 | 21.09977 |  | -1.438232e-05 |  | 0 | [17 empty] | 15.32677 | 0.03545403
7982 | 2021/12/27 09:03:18 | 234454.0933 | 3000.0002 | 1 | 13 | 0 | 0 | 0 | 0 | 0 | 4.182036 | 0 | 7.76162 | 5.739961 | 29.79836 | 21.09977 |  | 2.370752e-06 |  | 0 | [17 empty] | 15.40426 | 0.02167225
7983 | 2021/12/27 09:13:18 | 235054.0943 | 3600.0012 | 1 | 13 | 0 | 0 | 0 | 0 | 0 | 4.181026 | 0 | 7.76162 | 5.739961 | 29.79836 | 21.09977 |  | 4.804365e-05 |  | 0 | [17 empty] | 15.33719 | -0.05127072
7984 | 2021/12/27 09:23:18 | 235654.0937 | 4200.0006 | 1 | 13 | 0 | 0 | 0 | 0 | 0 | 4.180597 | 0 | 7.76162 | 5.739961 | 29.79836 | 21.09977 |  | -5.531295e-07 |  | 0 | [17 empty] | 15.3204 | 0.1624393
7985 | 2021/12/27 09:33:18 | 236254.095 | 4800.0019 | 1 | 13 | 0 | 0 | 0 | 0 | 0 | 4.180127 | 0 | 7.76162 | 5.739961 | 29.79836 | 21.09977 |  | -2.758134e-05 |  | 0 | [17 empty] | 14.83286 | -0.08779883
7986 | 2021/12/27 09:43:18 | 236854.0953 | 5400.0022 | 1 | 13 | 0 | 0 | 0 | 0 | 0 | 4.179756 | 0 | 7.76162 | 5.739961 | 29.79836 | 21.09977 |  | -2.932e-05 |  | 0 | [17 empty] | 15.25793 | 0.05971134
7987 | 2021/12/27 09:53:18 | 237454.0932 | 6000.0001 | 1 | 13 | 0 | 0 | 0 | 0 | 0 | 4.179252 | 0 | 7.76162 | 5.739961 | 29.79836 | 21.09977 |  | 3.721833e-05 |  | 0 | [17 empty] | 15.1293 | 0.1074755
7988 | 2021/12/27 10:03:18 | 238054.0934 | 6600.0003 | 1 | 13 | 0 | 0 | 0 | 0 | 0 | 4.178967 | 0 | 7.76162 | 5.739961 | 29.79836 | 21.09977 |  | -1.801652e-05 |  | 0 | [17 empty] | 14.74511 | -0.2243781
7989 | 2021/12/27 10:13:18 | 238654.0936 | 7200.0005 | 1 | 13 | 0 | 0 | 0 | 0 | 0 | 4.17872 | 0 | 7.76162 | 5.739961 | 29.79836 | 21.09977 |  | -1.77022e-05 |  | 0 | [17 empty] | 15.25457 | 0.057289
7990 | 2021/12/27 10:23:18 | 239254.0947 | 7800.0016 | 1 | 13 | 0 | 0 | 0 | 0 | 0 | 4.178089 | 0 | 7.76162 | 5.739961 | 29.79836 | 21.09977 |  | -1.501551e-06 |  | 0 | [17 empty] | 15.1776 | 0.1676965
7991 | 2021/12/27 10:33:18 | 239854.094 | 8400.0009 | 1 | 13 | 0 | 0 | 0 | 0 | 0 | 4.17817 | 0 | 7.76162 | 5.739961 | 29.79836 | 21.09977 |  | -3.738133e-05 |  | 0 | [17 empty] | 15.24298 | 0.1597774
7992 | 2021/12/27 10:43:18 | 240454.0937 | 9000.0006 | 1 | 13 | 0 | 0 | 0 | 0 | 0 | 4.178028 | 0 | 7.76162 | 5.739961 | 29.79836 | 21.09977 |  | 5.927223e-06 |  | 0 | [17 empty] | 14.69198 | -0.2065212
7993 | 2021/12/27 10:53:18 | 241054.0955 | 9600.0024 | 1 | 13 | 0 | 0 | 0 | 0 | 0 | 4.177858 | 0 | 7.76162 | 5.739961 | 29.79836 | 21.09977 |  | 1.580488e-06 |  | 0 | [17 empty] | 15.17209 | 0.1156825
7994 | 2021/12/27 11:03:18 | 241654.0943 | 10200.0012 | 1 | 13 | 0 | 0 | 0 | 0 | 0 | 4.177606 | 0 | 7.76162 | 5.739961 | 29.79836 | 21.09977 |  | 2.410044e-05 |  | 0 | [17 empty] | 14.60501 | -0.04479587
7995 | 2021/12/27 11:13:18 | 242254.0938 | 10800.0007 | 1 | 13 | 0 | 0 | 0 | 0 | 0 | 4.177447 | 0 | 7.76162 | 5.739961 | 29.79836 | 21.09977 |  | 2.884223e-05 |  | 0 | [17 empty] | 14.98911 | 0.09952188
7996 | 2021/12/27 11:23:18 | 242854.0946 | 11400.0015 | 1 | 13 | 0 | 0 | 0 | 0 | 0 | 4.177101 | 0 | 7.76162 | 5.739961 | 29.79836 | 21.09977 |  | 2.52069e-05 |  | 0 | [17 empty] | 14.66603 | -0.2038777
7997 | 2021/12/27 11:33:18 | 243454.0941 | 12000.001 | 1 | 13 | 0 | 0 | 0 | 0 | 0 | 4.176833 | 0 | 7.76162 | 5.739961 | 29.79836 | 21.09977 |  | -2.923636e-05 |  | 0 | [17 empty] | 14.56857 | -0.1513577
7998 | 2021/12/27 11:43:18 | 244054.0936 | 12600.0005 | 1 | 13 | 0 | 0 | 0 | 0 | 0 | 4.176828 | 0 | 7.76162 | 5.739961 | 29.79836 | 21.09977 |  | -4.188328e-06 |  | 0 | [17 empty] | 15.28078 | 0.1540989
7999 | 2021/12/27 11:43:18 | 244054.0955 | 12600.0024 | 1 | 13 | 0 | 0 | 0 | 0 | 0 | 4.176873 | 0 | 7.76162 | 5.739961 | 29.79836 | 21.09977 |  | -4.188328e-06 | 0.02530885 | 0 | 0 | [16 empty] | 15.28078 | 0.1540989
8000 | 2021/12/27 11:43:18 | 244054.1044 | 0.0019 | 1 | 14 | 0 | 0 | 0 | 0 | 0 | 4.176924 | 0 | 7.76162 | 0 | 29.79836 | 21.09977 |  | -4.188328e-06 | 0.02530885 | -249.1116 | -0.004014265 | [16 empty] | 15.27568 | 0.1514632
8001 | 2021/12/27 11:43:19 | 244055.1502 | 1.0027 | 1 | 15 | 0 | 0 | 0 | 0 | -0.7108841 | 4.153193 | -2.952439 | 7.76162 | 0.0001956884 | 29.79836 | 21.10059 |  | -0.008054431 |  | 0.0006687266 | 1495.379 | [16 empty] | 14.67636 | -0.1582509
8002 | 2021/12/27 11:43:20 | 244056.149 | 2.0015 | 1 | 15 | 0 | 0 | 0 | 0 | -0.71138 | 4.151921 | -2.953594 | 7.76162 | 0.0003911841 | 29.79836 | 21.1014 |  | -0.002351681 | [19 empty] | 15.3365 | 0.07499993
8003 | 2021/12/27 11:43:21 | 244057.1486 | 3.0011 | 1 | 15 | 0 | 0 | 0 | 0 | -0.711647 | 4.150774 | -2.953886 | 7.76162 | 0.0005875396 | 29.79836 | 21.10221 |  | -0.001181829 |  | 0.07681406 | [17 empty] | 14.84072 | -0.02363861
8004 | 2021/12/27 11:43:22 | 244058.1487 | 4.0012 | 1 | 15 | 0 | 0 | 0 | 0 | -0.7116623 | 4.149816 | -2.953268 | 7.76162 | 0.0007878685 | 29.79836 | 21.10304 | [21 empty] | 15.34606 | -0.001499653
8005 | 2021/12/27 11:43:23 | 244059.1475 | 5 | 1 | 15 | 0 | 0 | 0 | 0 | -0.7112885 | 4.148977 | -2.95112 | 7.76162 | 0.0009822169 | 29.79836 | 21.10385 |  | -0.0008971866 | [19 empty] | 15.06311 | 0.07099748
8006 | 2021/12/27 11:43:24 | 244060.1475 | 6 | 1 | 15 | 0 | 0 | 0 | 0 | -0.7110748 | 4.147783 | -2.949384 | 7.76162 | 0.001182311 | 29.79836 | 21.10468 | [21 empty] | 14.64591 | -0.130375
8007 | 2021/12/27 11:43:25 | 244061.1479 | 7.0004 | 1 | 15 | 0 | 0 | 0 | 0 | -0.7115326 | 4.14727 | -2.950918 | 7.76162 | 0.001369773 | 29.79836 | 21.10546 | [21 empty] | 15.2986 | 0.2039653
8008 | 2021/12/27 11:43:26 | 244062.149 | 8.0015 | 1 | 15 | 0 | 0 | 0 | 0 | -0.7114182 | 4.146602 | -2.949968 | 7.76162 | 0.001575604 | 29.79836 | 21.10631 |  | -0.0007463947 |  |  | 6.576441 | [16 empty] | 14.70417 | -0.1857585
8009 | 2021/12/27 11:43:27 | 244063.1489 | 9.0014 | 1 | 15 | 0 | 0 | 0 | 0 | -0.7108078 | 4.145774 | -2.946848 | 7.76162 | 0.001771008 | 29.79836 | 21.10712 |  |  |  | 0.2342494 | [17 empty] | 15.36108 | 0.2052838
8010 | 2021/12/27 11:43:28 | 244064.1475 | 10 | 1 | 15 | 0 | 0 | 0 | 0 | -0.7113647 | 4.145383 | -2.948879 | 7.76162 | 0.001967862 | 29.79836 | 21.10794 |  | -0.0006563687 | [19 empty] | 14.79256 | -0.1776618
8011 | 2021/12/27 11:43:29 | 244065.1492 | 11.0017 | 1 | 15 | 0 | 0 | 0 | 0 | -0.7109222 | 4.144529 | -2.946438 | 7.76162 | 0.002168966 | 29.79836 | 21.10877 | [21 empty] | 14.88391 | -0.1776618
8012 | 2021/12/27 11:43:30 | 244066.1487 | 12.0012 | 1 | 15 | 0 | 0 | 0 | 0 | -0.7111893 | 4.144293 | -2.947377 | 7.76162 | 0.002357539 | 29.79836 | 21.10955 | [21 empty] | 15.0082 | -0.1080739
8013 | 2021/12/27 11:43:31 | 244067.1491 | 13.0016 | 1 | 15 | 0 | 0 | 0 | 0 | -0.7112503 | 4.143522 | -2.947081 | 7.76162 | 0.002563285 | 29.79836 | 21.11041 |  | -0.0005303497 | [19 empty] | 14.71958 | -0.1080739
8014 | 2021/12/27 11:43:32 | 244068.1486 | 14.0011 | 1 | 15 | 0 | 0 | 0 | 0 | -0.7113037 | 4.143185 | -2.947063 | 7.76162 | 0.002743618 | 29.79836 | 21.11115 | [21 empty] | 15.14242 | -0.04362702
8015 | 2021/12/27 11:43:33 | 244069.1481 | 15.0006 | 1 | 15 | 0 | 0 | 0 | 0 | -0.7112274 | 4.142644 | -2.946362 | 7.76162 | 0.002962694 | 29.79836 | 21.11206 | [21 empty] | 14.68454 | -0.04362702
8016 | 2021/12/27 11:43:34 | 244070.149 | 16.0015 | 1 | 15 | 0 | 0 | 0 | 0 | -0.711174 | 4.142197 | -2.945823 | 7.76162 | 0.003160184 | 29.79836 | 21.11288 |  | -0.0005841646 | [19 empty] | 15.18097 | 0.01204908
8017 | 2021/12/27 11:43:35 | 244071.1483 | 17.0008 | 1 | 15 | 0 | 0 | 0 | 0 | -0.7115707 | 4.141793 | -2.947179 | 7.76162 | 0.003356989 | 29.79836 | 21.11369 | [21 empty] | 14.69958 | 0.02223611
8018 | 2021/12/27 11:43:36 | 244072.1482 | 18.0007 | 1 | 15 | 0 | 0 | 0 | 0 | -0.7112122 | 4.141361 | -2.945386 | 7.76162 | 0.003551246 | 29.79836 | 21.1145 |  |  |  | 0.3589865 | [17 empty] | 15.10167 | -0.04702032
8019 | 2021/12/27 11:43:37 | 244073.1482 | 19.0007 | 1 | 15 | 0 | 0 | 0 | 0 | -0.7113571 | 4.140886 | -2.945649 | 7.76162 | 0.003752567 | 29.79836 | 21.11533 |  | -0.0004779629 | [19 empty] | 14.74668 | 0.08415699
8020 | 2021/12/27 11:43:38 | 244074.1476 | 20.0001 | 1 | 15 | 0 | 0 | 0 | 0 | -0.7108002 | 4.14041 | -2.943004 | 7.76162 | 0.003946866 | 29.79836 | 21.11614 | [21 empty] | 14.87334 | -0.1555073
8021 | 2021/12/27 11:43:39 | 244075.1501 | 21.0026 | 1 | 15 | 0 | 0 | 0 | 0 | -0.7111282 | 4.140055 | -2.94411 | 7.76162 | 0.004147201 | 29.79836 | 21.11697 | [21 empty] | 15.34643 | 0.147838
8022 | 2021/12/27 11:43:40 | 244076.1505 | 22.003 | 1 | 15 | 0 | 0 | 0 | 0 | -0.7116089 | 4.139558 | -2.945746 | 7.76162 | 0.004312416 | 29.79836 | 21.11765 |  | -0.0004184923 | [19 empty] | 14.85168 | -0.1546073
8023 | 2021/12/27 11:43:41 | 244077.1485 | 23.001 | 1 | 15 | 0 | 0 | 0 | 0 | -0.7116852 | 4.13896 | -2.945637 | 7.76162 | 0.004541494 | 29.79836 | 21.1186 | [21 empty] | 15.36463 | 0.1602972
8024 | 2021/12/27 11:43:42 | 244078.1478 | 24.0003 | 1 | 15 | 0 | 0 | 0 | 0 | -0.7112808 | 4.138656 | -2.943747 | 7.76162 | 0.004711817 | 29.79836 | 21.1193 | [21 empty] | 14.7118 | -0.2040112
8025 | 2021/12/27 11:43:43 | 244079.149 | 25.0015 | 1 | 15 | 0 | 0 | 0 | 0 | -0.7114182 | 4.138257 | -2.944031 | 7.76162 | 0.004936006 | 29.79836 | 21.12023 | [21 empty] | 15.31207 | 0.1875842
8026 | 2021/12/27 11:43:44 | 244080.149 | 26.0015 | 1 | 15 | 0 | 0 | 0 | 0 | -0.7113953 | 4.137854 | -2.94365 | 7.76162 | 0.005136367 | 29.79836 | 21.12106 |  | -0.0003525536 | [19 empty] | 15.19548 | 0.1875842
8027 | 2021/12/27 11:43:45 | 244081.1477 | 27.0002 | 1 | 15 | 0 | 0 | 0 | 0 | -0.7112122 | 4.13746 | -2.942612 | 7.76162 | 0.005325918 | 29.79836 | 21.12185 | [21 empty] | 15.12013 | 0.1169306
8028 | 2021/12/27 11:43:46 | 244082.1475 | 28 | 1 | 15 | 0 | 0 | 0 | 0 | -0.7118073 | 4.137006 | -2.944751 | 7.76162 | 0.005521827 | 29.79836 | 21.12266 | [21 empty] | 15.34973 | 0.1169306
8029 | 2021/12/27 11:43:47 | 244083.1497 | 29.0022 | 1 | 15 | 0 | 0 | 0 | 0 | -0.7115097 | 4.136694 | -2.943298 | 7.76162 | 0.005724361 | 29.79836 | 21.12349 |  | -0.0004905196 | [19 empty] | 15.05087 | 0.09401441
8030 | 2021/12/27 11:43:48 | 244084.1482 | 30.0007 | 1 | 15 | 0 | 0 | 0 | 0 | -0.7120285 | 4.136242 | -2.945122 | 7.76162 | 0.005925401 | 29.79836 | 21.12432 |  |  |  | 0.4918776 | 2.373119 | [16 empty] | 15.38232 | 0.09401441
8031 | 2021/12/27 11:43:49 | 244085.1478 | 31.0003 | 1 | 15 | 0 | 0 | 0 | 0 | -0.7111359 | 4.136031 | -2.94128 | 7.76162 | 0.006124048 | 29.79836 | 21.12515 | [21 empty] | 14.85168 | -0.06224573
8032 | 2021/12/27 11:43:50 | 244086.1486 | 32.0011 | 1 | 15 | 0 | 0 | 0 | 0 | -0.7113571 | 4.135536 | -2.941843 | 7.76162 | 0.006307654 | 29.79836 | 21.12591 | [21 empty] | 15.37822 | 0.02086699
8033 | 2021/12/27 11:43:51 | 244087.1477 | 33.0002 | 1 | 15 | 0 | 0 | 0 | 0 | -0.7115326 | 4.135213 | -2.942339 | 7.76162 | 0.006516553 | 29.79836 | 21.12677 | [21 empty] | 14.96377 | 0.01416087
8034 | 2021/12/27 11:43:52 | 244088.1475 | 34 | 1 | 15 | 0 | 0 | 0 | 0 | -0.7111282 | 4.135019 | -2.940529 | 7.76162 | 0.006715357 | 29.79836 | 21.12759 |  | -0.0003014837 | [19 empty] | 15.32287 | -0.05118787
8035 | 2021/12/27 11:43:53 | 244089.1493 | 35.0018 | 1 | 15 | 0 | 0 | 0 | 0 | -0.7113571 | 4.134722 | -2.941264 | 7.76162 | 0.00691341 | 29.79836 | 21.12841 | [21 empty] | 15.06666 | 0.08333981
8036 | 2021/12/27 11:43:54 | 244090.1477 | 36.0002 | 1 | 15 | 0 | 0 | 0 | 0 | -0.7115707 | 4.134332 | -2.94187 | 7.76162 | 0.007111942 | 29.79836 | 21.12923 | [21 empty] | 14.73905 | -0.1023763
8037 | 2021/12/27 11:43:55 | 244091.1483 | 37.0008 | 1 | 15 | 0 | 0 | 0 | 0 | -0.7112808 | 4.13419 | -2.94057 | 7.76162 | 0.007309729 | 29.79836 | 21.13005 | [21 empty] | 15.18097 | 0.1381004
8038 | 2021/12/27 11:43:56 | 244092.1479 | 38.0004 | 1 | 15 | 0 | 0 | 0 | 0 | -0.7112122 | 4.133844 | -2.94004 | 7.76162 | 0.007491602 | 29.79836 | 21.1308 |  | -0.000325878 | [19 empty] | 14.74151 | -0.1373315
8039 | 2021/12/27 11:43:57 | 244093.1478 | 39.0003 | 1 | 15 | 0 | 0 | 0 | 0 | -0.7113266 | 4.133564 | -2.940314 | 7.76162 | 0.007702968 | 29.79836 | 21.13167 | [21 empty] | 15.35841 | 0.1927805
8040 | 2021/12/27 11:43:58 | 244094.1499 | 40.0024 | 1 | 15 | 0 | 0 | 0 | 0 | -0.7109222 | 4.133246 | -2.938416 | 7.76162 | 0.007899966 | 29.79836 | 21.13249 | [21 empty] | 14.72313 | -0.1985246
8041 | 2021/12/27 11:43:59 | 244095.1478 | 41.0003 | 1 | 15 | 0 | 0 | 0 | 0 | -0.7116089 | 4.133043 | -2.94111 | 7.76162 | 0.008092409 | 29.79836 | 21.13328 | [21 empty] | 14.97458 | -0.1985246
8042 | 2021/12/27 11:44:00 | 244096.1475 | 42 | 1 | 15 | 0 | 0 | 0 | 0 | -0.7112427 | 4.132856 | -2.939464 | 7.76162 | 0.008290511 | 29.79836 | 21.1341 |  | -0.0003410587 | [19 empty] | 14.85029 | -0.1460898
8043 | 2021/12/27 11:44:01 | 244097.1475 | 43 | 1 | 15 | 0 | 0 | 0 | 0 | -0.7117004 | 4.132432 | -2.941054 | 7.76162 | 0.008488184 | 29.79836 | 21.13492 | [21 empty] | 14.7853 | -0.1460898
8044 | 2021/12/27 11:44:02 | 244098.1488 | 44.0013 | 1 | 15 | 0 | 0 | 0 | 0 | -0.7112274 | 4.132005 | -2.938795 | 7.76162 | 0.008688981 | 29.79836 | 21.13575 | [21 empty] | 15.03599 | -0.09955168
8045 | 2021/12/27 11:44:03 | 244099.1501 | 45.0026 | 1 | 15 | 0 | 0 | 0 | 0 | -0.71138 | 4.131383 | -2.938983 | 7.76162 | 0.008889964 | 29.79836 | 21.13658 |  |  |  | 0.5950123 | [17 empty] | 14.73641 | -0.09955168
8046 | 2021/12/27 11:44:04 | 244100.149 | 46.0015 | 1 | 15 | 0 | 0 | 0 | 0 | -0.7113647 | 4.131543 | -2.939034 | 7.76162 | 0.009087324 | 29.79836 | 21.1374 |  | -0.0003422614 | [19 empty] | 15.29247 | 0.08014798
8047 | 2021/12/27 11:44:05 | 244101.1499 | 47.0024 | 1 | 15 | 0 | 0 | 0 | 0 | -0.7115479 | 4.131079 | -2.939461 | 7.76162 | 0.009278804 | 29.79836 | 21.13819 | [21 empty] | 14.64768 | -0.06503165
8048 | 2021/12/27 11:44:06 | 244102.1479 | 48.0004 | 1 | 15 | 0 | 0 | 0 | 0 | -0.7111664 | 4.130686 | -2.937605 | 7.76162 | 0.009479076 | 29.79836 | 21.13901 | [21 empty] | 15.2986 | 0.06694853
8049 | 2021/12/27 11:44:07 | 244103.1476 | 49.0001 | 1 | 15 | 0 | 0 | 0 | 0 | -0.7109375 | 4.130646 | -2.936631 | 7.76162 | 0.009679793 | 29.79836 | 21.13984 | [21 empty] | 14.7187 | -0.009789467
8050 | 2021/12/27 11:44:08 | 244104.1495 | 50.002 | 1 | 15 | 0 | 0 | 0 | 0 | -0.711586 | 4.130266 | -2.939039 | 7.76162 | 0.00985372 | 29.79836 | 21.14056 | [21 empty] | 15.13337 | -0.04184425
8051 | 2021/12/27 11:44:09 | 244105.1484 | 51.0009 | 1 | 15 | 0 | 0 | 0 | 0 | -0.7112656 | 4.130008 | -2.937533 | 7.76162 | 0.01006218 | 29.79836 | 21.14142 | [21 empty] | 15.36515 | 0.07242978
8052 | 2021/12/27 11:44:10 | 244106.1478 | 52.0003 | 1 | 15 | 0 | 0 | 0 | 0 | -0.7112274 | 4.129743 | -2.937186 | 7.76162 | 0.01027239 | 29.79836 | 21.14229 |  | -0.000232676 | [19 empty] | 15.04999 | -0.09848654
8053 | 2021/12/27 11:44:11 | 244107.1488 | 53.0013 | 1 | 15 | 0 | 0 | 0 | 0 | -0.711731 | 4.129494 | -2.939089 | 7.76162 | 0.01046714 | 29.79836 | 21.1431 | [21 empty] | 15.34463 | 0.09207487
8054 | 2021/12/27 11:44:12 | 244108.1486 | 54.0011 | 1 | 15 | 0 | 0 | 0 | 0 | -0.7108841 | 4.12935 | -2.935489 | 7.76162 | 0.01066855 | 29.79836 | 21.14393 | [21 empty] | 14.92021 | -0.1326299
8055 | 2021/12/27 11:44:13 | 244109.1483 | 55.0008 | 1 | 15 | 0 | 0 | 0 | 0 | -0.7109375 | 4.129279 | -2.935659 | 7.76162 | 0.01086543 | 29.79836 | 21.14474 | [21 empty] | 15.40763 | 0.1523173
8056 | 2021/12/27 11:44:14 | 244110.1487 | 56.0012 | 1 | 15 | 0 | 0 | 0 | 0 | -0.7113571 | 4.129079 | -2.93725 | 7.76162 | 0.0110642 | 29.79836 | 21.14556 | [21 empty] | 14.97561 | 0.1523173
8057 | 2021/12/27 11:44:15 | 244111.1488 | 57.0013 | 1 | 15 | 0 | 0 | 0 | 0 | -0.7110367 | 4.12876 | -2.9357 | 7.76162 | 0.01125813 | 29.79836 | 21.14636 |  | -0.0002612545 | [19 empty] | 15.3328 | 0.1650727
8058 | 2021/12/27 11:44:16 | 244112.1486 | 58.0011 | 1 | 15 | 0 | 0 | 0 | 0 | -0.7107239 | 4.128357 | -2.934122 | 7.76162 | 0.01145906 | 29.79836 | 21.14719 | [21 empty] | 15.01905 | 0.1650727
8059 | 2021/12/27 11:44:17 | 244113.1481 | 59.0006 | 1 | 15 | 0 | 0 | 0 | 0 | -0.7110519 | 4.128169 | -2.935342 | 7.76162 | 0.01165414 | 29.79836 | 21.14799 | [21 empty] | 15.30979 | 0.1841676
8060 | 2021/12/27 11:44:18 | 244114.1489 | 60.0014 | 1 | 15 | 0 | 0 | 0 | 0 | -0.7107849 | 4.12794 | -2.934077 | 7.76162 | 0.01185281 | 29.79836 | 21.14882 | [21 empty] | 15.1293 | 0.1841676
8061 | 2021/12/27 11:44:19 | 244115.148 | 61.0005 | 1 | 15 | 0 | 0 | 0 | 0 | -0.7116623 | 4.127595 | -2.937454 | 7.76162 | 0.01204664 | 29.79836 | 21.14962 | [21 empty] | 14.69053 | -0.1935214
8062 | 2021/12/27 11:44:20 | 244116.1485 | 62.001 | 1 | 15 | 0 | 0 | 0 | 0 | -0.7110519 | 4.127292 | -2.934719 | 7.76162 | 0.01224664 | 29.79836 | 21.15044 |  | -0.0002510937 | [19 empty] | 15.25176 | 0.1723987
8063 | 2021/12/27 11:44:21 | 244117.1485 | 63.001 | 1 | 15 | 0 | 0 | 0 | 0 | -0.7112274 | 4.127032 | -2.935258 | 7.76162 | 0.01244241 | 29.79836 | 21.15125 | [21 empty] | 14.7001 | -0.1694077
8064 | 2021/12/27 11:44:22 | 244118.1484 | 64.0009 | 1 | 15 | 0 | 0 | 0 | 0 | -0.7114334 | 4.126862 | -2.935987 | 7.76162 | 0.01263204 | 29.79836 | 21.15203 | [21 empty] | 15.29298 | 0.1444679
8065 | 2021/12/27 11:44:23 | 244119.1477 | 65.0002 | 1 | 15 | 0 | 0 | 0 | 0 | -0.7116852 | 4.126677 | -2.936895 | 7.76162 | 0.01283784 | 29.79836 | 21.15288 |  |  |  |  | 1.446405 | [16 empty] | 14.71231 | -0.1406497
8066 | 2021/12/27 11:44:24 | 244120.1495 | 66.002 | 1 | 15 | 0 | 0 | 0 | 0 | -0.7118607 | 4.126287 | -2.937342 | 7.76162 | 0.01303937 | 29.79836 | 21.15371 |  |  |  | 0.8294588 | [17 empty] | 15.05801 | 0.1080287
8067 | 2021/12/27 11:44:25 | 244121.148 | 67.0005 | 1 | 15 | 0 | 0 | 0 | 0 | -0.7110138 | 4.126186 | -2.933775 | 7.76162 | 0.01323718 | 29.79836 | 21.15453 |  | -0.000246684 | [19 empty] | 14.76686 | -0.0909847
8068 | 2021/12/27 11:44:26 | 244122.1488 | 68.0013 | 1 | 15 | 0 | 0 | 0 | 0 | -0.7116852 | 4.125834 | -2.936295 | 7.76162 | 0.01342658 | 29.79836 | 21.15531 | [21 empty] | 15.07228 | 0.09544432
8069 | 2021/12/27 11:44:27 | 244123.1483 | 69.0008 | 1 | 15 | 0 | 0 | 0 | 0 | -0.7109146 | 4.125587 | -2.93294 | 7.76162 | 0.01363234 | 29.79836 | 21.15616 | [21 empty] | 14.84761 | -0.07020772
8070 | 2021/12/27 11:44:28 | 244124.1486 | 70.0011 | 1 | 15 | 0 | 0 | 0 | 0 | -0.7110977 | 4.125309 | -2.933498 | 7.76162 | 0.0138149 | 29.79836 | 21.15691 | [21 empty] | 14.91882 | 0.02225339
8071 | 2021/12/27 11:44:29 | 244125.148 | 71.0005 | 1 | 15 | 0 | 0 | 0 | 0 | -0.7114029 | 4.125247 | -2.934713 | 7.76162 | 0.01402691 | 29.79836 | 21.15779 | [21 empty] | 15.40723 | 0.02225339
8072 | 2021/12/27 11:44:30 | 244126.1488 | 72.0013 | 1 | 15 | 0 | 0 | 0 | 0 | -0.7116089 | 4.125028 | -2.935407 | 7.76162 | 0.01421285 | 29.79836 | 21.15855 |  | -0.0002907151 | [19 empty] | 14.88531 | -0.006095171
8073 | 2021/12/27 11:44:31 | 244127.1489 | 73.0014 | 1 | 15 | 0 | 0 | 0 | 0 | -0.7115173 | 4.124846 | -2.934899 | 7.76162 | 0.01441977 | 29.79836 | 21.15941 | [21 empty] | 15.40723 | -0.006095171
8074 | 2021/12/27 11:44:32 | 244128.1481 | 74.0006 | 1 | 15 | 0 | 0 | 0 | 0 | -0.7114792 | 4.124733 | -2.934662 | 7.76162 | 0.01461937 | 29.79836 | 21.16023 | [21 empty] | 14.86353 | -0.03176153
8075 | 2021/12/27 11:44:33 | 244129.1492 | 75.0017 | 1 | 15 | 0 | 0 | 0 | 0 | -0.7106705 | 4.124469 | -2.931138 | 7.76162 | 0.01481407 | 29.79836 | 21.16103 | [21 empty] | 15.44719 | -0.03176153
8076 | 2021/12/27 11:44:34 | 244130.1488 | 76.0013 | 1 | 15 | 0 | 0 | 0 | 0 | -0.7118988 | 4.124421 | -2.93617 | 7.76162 | 0.01500879 | 29.79836 | 21.16184 | [21 empty] | 14.99779 | 0.04195571
8077 | 2021/12/27 11:44:35 | 244131.1487 | 77.0012 | 1 | 15 | 0 | 0 | 0 | 0 | -0.7115936 | 4.124151 | -2.934719 | 7.76162 | 0.01520695 | 29.79836 | 21.16265 | [21 empty] | 15.42316 | -0.06197691
8078 | 2021/12/27 11:44:36 | 244132.1476 | 78.0001 | 1 | 15 | 0 | 0 | 0 | 0 | -0.7106552 | 4.123939 | -2.930699 | 7.76162 | 0.01540912 | 29.79836 | 21.16349 | [21 empty] | 15.06131 | 0.08182824
8079 | 2021/12/27 11:44:37 | 244133.1499 | 79.0024 | 1 | 15 | 0 | 0 | 0 | 0 | -0.7108841 | 4.123804 | -2.931547 | 7.76162 | 0.01560504 | 29.79836 | 21.1643 |  | -0.0001562705 | [19 empty] | 15.35368 | -0.07883787
8080 | 2021/12/27 11:44:38 | 244134.1503 | 80.0028 | 1 | 15 | 0 | 0 | 0 | 0 | -0.7106552 | 4.123578 | -2.930442 | 7.76162 | 0.01579592 | 29.79836 | 21.16508 | [21 empty] | 15.11618 | 0.09598494
8081 | 2021/12/27 11:44:39 | 244135.1488 | 81.0013 | 1 | 15 | 0 | 0 | 0 | 0 | -0.7113266 | 4.123299 | -2.933012 | 7.76162 | 0.01599826 | 29.79836 | 21.16592 | [21 empty] | 14.76635 | -0.1093239
8082 | 2021/12/27 11:44:40 | 244136.1489 | 82.0014 | 1 | 15 | 0 | 0 | 0 | 0 | -0.7114563 | 4.122915 | -2.933274 | 7.76162 | 0.01619638 | 29.79836 | 21.16673 | [21 empty] | 15.16786 | 0.1254719
8083 | 2021/12/27 11:44:41 | 244137.1483 | 83.0008 | 1 | 15 | 0 | 0 | 0 | 0 | -0.71138 | 4.122774 | -2.932859 | 7.76162 | 0.01639328 | 29.79836 | 21.16755 | [21 empty] | 14.76953 | -0.124476
8084 | 2021/12/27 11:44:42 | 244138.1482 | 84.0007 | 1 | 15 | 0 | 0 | 0 | 0 | -0.7114563 | 4.122437 | -2.932934 | 7.76162 | 0.01659406 | 29.79836 | 21.16837 | [21 empty] | 15.25953 | 0.1531243
8085 | 2021/12/27 11:44:43 | 244139.1487 | 85.0012 | 1 | 15 | 0 | 0 | 0 | 0 | -0.7117996 | 4.122344 | -2.934283 | 7.76162 | 0.01678114 | 29.79836 | 21.16915 | [21 empty] | 14.76048 | -0.155955
8086 | 2021/12/27 11:44:44 | 244140.1483 | 86.0008 | 1 | 15 | 0 | 0 | 0 | 0 | -0.711174 | 4.12227 | -2.931651 | 7.76162 | 0.01699103 | 29.79836 | 21.17001 |  | -0.0001747725 | [19 empty] | 15.2544 | -0.155955
8087 | 2021/12/27 11:44:45 | 244141.1484 | 87.0009 | 1 | 15 | 0 | 0 | 0 | 0 | -0.7111893 | 4.121917 | -2.931463 | 7.76162 | 0.01718612 | 29.79836 | 21.17081 | [21 empty] | 14.77093 | -0.1594901
8088 | 2021/12/27 11:44:46 | 244142.1475 | 88 | 1 | 15 | 0 | 0 | 0 | 0 | -0.7115936 | 4.121798 | -2.933045 | 7.76162 | 0.01737709 | 29.79836 | 21.1716 | [21 empty] | 15.21956 | -0.1594901
8089 | 2021/12/27 11:44:47 | 244143.1497 | 89.0022 | 1 | 15 | 0 | 0 | 0 | 0 | -0.7114182 | 4.121532 | -2.932133 | 7.76162 | 0.01758293 | 29.79836 | 21.17245 | [21 empty] | 14.76862 | -0.1485538
8090 | 2021/12/27 11:44:48 | 244144.1481 | 90.0006 | 1 | 15 | 0 | 0 | 0 | 0 | -0.711113 | 4.121402 | -2.930783 | 7.76162 | 0.01777538 | 29.79836 | 21.17324 |  | -0.0003014206 |  | 0.9145122 | [17 empty] | 15.24502 | -0.1485538
8091 | 2021/12/27 11:44:49 | 244145.149 | 91.0015 | 1 | 15 | 0 | 0 | 0 | 0 | -0.7112808 | 4.121097 | -2.931257 | 7.76162 | 0.01797501 | 29.79836 | 21.17407 | [21 empty] | 15.3043 | 0.1674008
8092 | 2021/12/27 11:44:50 | 244146.1477 | 92.0002 | 1 | 15 | 0 | 0 | 0 | 0 | -0.7115479 | 4.121195 | -2.932428 | 7.76162 | 0.01813106 | 29.79836 | 21.17471 | [21 empty] | 15.17372 | -0.1746452
8093 | 2021/12/27 11:44:51 | 244147.148 | 93.0005 | 1 | 15 | 0 | 0 | 0 | 0 | -0.7112503 | 4.121064 | -2.931108 | 7.76162 | 0.01837397 | 29.79836 | 21.17571 | [21 empty] | 15.35431 | 0.1902741
8094 | 2021/12/27 11:44:52 | 244148.1485 | 94.001 | 1 | 15 | 0 | 0 | 0 | 0 | -0.7116241 | 4.120826 | -2.932479 | 7.76162 | 0.01857089 | 29.79836 | 21.17652 | [21 empty] | 15.19512 | -0.1895511
8095 | 2021/12/27 11:44:53 | 244149.1485 | 95.001 | 1 | 15 | 0 | 0 | 0 | 0 | -0.7118835 | 4.12056 | -2.933359 | 7.76162 | 0.01876727 | 29.79836 | 21.17733 | [21 empty] | 15.29617 | 0.1713812
8096 | 2021/12/27 11:44:54 | 244150.1492 | 96.0017 | 1 | 15 | 0 | 0 | 0 | 0 | -0.71138 | 4.120392 | -2.931164 | 7.76162 | 0.01896312 | 29.79836 | 21.17814 | [21 empty] | 14.77324 | -0.1634163
8097 | 2021/12/27 11:44:55 | 244151.1477 | 97.0002 | 1 | 15 | 0 | 0 | 0 | 0 | -0.7112885 | 4.120005 | -2.930512 | 7.76162 | 0.01916245 | 29.79836 | 21.17896 | [21 empty] | 15.2707 | 0.1554579
8098 | 2021/12/27 11:44:56 | 244152.15 | 98.0025 | 1 | 15 | 0 | 0 | 0 | 0 | -0.7106476 | 4.119975 | -2.92785 | 7.76162 | 0.01935712 | 29.79836 | 21.17976 |  | -0.0001556689 | [19 empty] | 14.76227 | -0.1588839
8099 | 2021/12/27 11:44:57 | 244153.1484 | 99.0009 | 1 | 15 | 0 | 0 | 0 | 0 | -0.7118454 | 4.119843 | -2.932691 | 7.76162 | 0.019554 | 29.79836 | 21.18057 | [21 empty] | 15.19573 | 0.1354563
8100 | 2021/12/27 11:44:58 | 244154.1484 | 100.0009 | 1 | 15 | 0 | 0 | 0 | 0 | -0.7107849 | 4.119427 | -2.928027 | 7.76162 | 0.01974946 | 29.79836 | 21.18138 | [21 empty] | 14.74085 | -0.1421517
8101 | 2021/12/27 11:44:59 | 244155.1492 | 101.0017 | 1 | 15 | 0 | 0 | 0 | 0 | -0.7115326 | 4.119419 | -2.931101 | 7.76162 | 0.01995119 | 29.79836 | 21.18221 | [21 empty] | 15.21776 | -0.1421517
8102 | 2021/12/27 11:45:00 | 244156.1485 | 102.001 | 1 | 15 | 0 | 0 | 0 | 0 | -0.7119751 | 4.118884 | -2.932543 | 7.76162 | 0.02015113 | 29.79836 | 21.18303 | [21 empty] | 14.73322 | -0.1709491
8103 | 2021/12/27 11:45:01 | 244157.1482 | 103.0007 | 1 | 15 | 0 | 0 | 0 | 0 | -0.7118759 | 4.118878 | -2.93213 | 7.76162 | 0.02034043 | 29.79836 | 21.18381 | [21 empty] | 15.14634 | -0.1709491
8104 | 2021/12/27 11:45:02 | 244158.1476 | 104.0001 | 1 | 15 | 0 | 0 | 0 | 0 | -0.7111511 | 4.118622 | -2.928963 | 7.76162 | 0.02054451 | 29.79836 | 21.18465 |  | -0.0001843039 | [19 empty] | 14.71763 | -0.1803559
8105 | 2021/12/27 11:45:03 | 244159.1492 | 105.0017 | 1 | 15 | 0 | 0 | 0 | 0 | -0.7118759 | 4.118637 | -2.931958 | 7.76162 | 0.02073818 | 29.79836 | 21.18545 | [21 empty] | 15.14967 | -0.1803559
8106 | 2021/12/27 11:45:04 | 244160.1483 | 106.0008 | 1 | 15 | 0 | 0 | 0 | 0 | -0.711319 | 4.118394 | -2.929492 | 7.76162 | 0.02094248 | 29.79836 | 21.18629 | [21 empty] | 15.34606 | 0.1963836
8107 | 2021/12/27 11:45:05 | 244161.1482 | 107.0007 | 1 | 15 | 0 | 0 | 0 | 0 | -0.7116241 | 4.118141 | -2.930568 | 7.76162 | 0.02113967 | 29.79836 | 21.1871 | [21 empty] | 15.06207 | -0.1738036
8108 | 2021/12/27 11:45:06 | 244162.1486 | 108.0011 | 1 | 15 | 0 | 0 | 0 | 0 | -0.7112656 | 4.118112 | -2.929071 | 7.76162 | 0.02132649 | 29.79836 | 21.18787 | [21 empty] | 15.43715 | 0.2022702
8109 | 2021/12/27 11:45:07 | 244163.1493 | 109.0018 | 1 | 15 | 0 | 0 | 0 | 0 | -0.7112122 | 4.118106 | -2.928847 | 7.76162 | 0.02153493 | 29.79836 | 21.18873 | [21 empty] | 15.04541 | -0.1804048
8110 | 2021/12/27 11:45:08 | 244164.1492 | 110.0017 | 1 | 15 | 0 | 0 | 0 | 0 | -0.7110901 | 4.117853 | -2.928165 | 7.76162 | 0.0217314 | 29.79836 | 21.18954 | [21 empty] | 15.46667 | 0.1896292
8111 | 2021/12/27 11:45:09 | 244165.1478 | 111.0003 | 1 | 15 | 0 | 0 | 0 | 0 | -0.7115707 | 4.117799 | -2.930105 | 7.76162 | 0.02192942 | 29.79836 | 21.19036 |  | -0.0001715431 | [19 empty] | 14.87614 | -0.1845407
8112 | 2021/12/27 11:45:10 | 244166.1478 | 112.0003 | 1 | 15 | 0 | 0 | 0 | 0 | -0.7109146 | 4.117557 | -2.927231 | 7.76162 | 0.02212086 | 29.79836 | 21.19114 | [21 empty] | 15.46437 | 0.1838201
8113 | 2021/12/27 11:45:11 | 244167.15 | 113.0025 | 1 | 15 | 0 | 0 | 0 | 0 | -0.7109528 | 4.117354 | -2.927244 | 7.76162 | 0.0223242 | 29.79836 | 21.19198 | [21 empty] | 14.94749 | -0.1615226
8114 | 2021/12/27 11:45:12 | 244168.1484 | 114.0009 | 1 | 15 | 0 | 0 | 0 | 0 | -0.7109146 | 4.117106 | -2.926911 | 7.76162 | 0.02252274 | 29.79836 | 21.1928 | [21 empty] | 15.43397 | 0.1520234
8115 | 2021/12/27 11:45:13 | 244169.1494 | 115.0019 | 1 | 15 | 0 | 0 | 0 | 0 | -0.7111664 | 4.117112 | -2.927952 | 7.76162 | 0.02271961 | 29.79836 | 21.19361 | [21 empty] | 14.92593 | -0.1587617
8116 | 2021/12/27 11:45:14 | 244170.1479 | 116.0004 | 1 | 15 | 0 | 0 | 0 | 0 | -0.7110291 | 4.116689 | -2.927086 | 7.76162 | 0.02291818 | 29.79836 | 21.19443 |  |  |  |  | 0.9850133 | [16 empty] | 14.85703 | -0.1587617
8117 | 2021/12/27 11:45:15 | 244171.1502 | 117.0027 | 1 | 15 | 0 | 0 | 0 | 0 | -0.7109909 | 4.116767 | -2.926984 | 7.76162 | 0.0231141 | 29.79836 | 21.19523 | [21 empty] | 15.00629 | -0.1266891
8118 | 2021/12/27 11:45:16 | 244172.1479 | 118.0004 | 1 | 15 | 0 | 0 | 0 | 0 | -0.7110672 | 4.116492 | -2.927102 | 7.76162 | 0.02331254 | 29.79836 | 21.19605 |  | -0.0001743425 | [19 empty] | 14.79806 | -0.1266891
8119 | 2021/12/27 11:45:17 | 244173.1475 | 119 | 1 | 15 | 0 | 0 | 0 | 0 | -0.7111893 | 4.116242 | -2.927427 | 7.76162 | 0.02350885 | 29.79836 | 21.19686 |  |  |  | 1.142139 | [17 empty] | 15.15884 | -0.0801748
8120 | 2021/12/27 11:45:18 | 244174.1484 | 120.0009 | 1 | 15 | 0 | 0 | 0 | 0 | -0.7113266 | 4.115963 | -2.927794 | 7.76162 | 0.02370848 | 29.79836 | 21.19768 | [21 empty] | 14.83859 | -0.0801748
8121 | 2021/12/27 11:45:19 | 244175.1493 | 121.0018 | 1 | 15 | 0 | 0 | 0 | 0 | -0.7113571 | 4.11591 | -2.927882 | 7.76162 | 0.02390604 | 29.79836 | 21.19849 | [21 empty] | 15.38371 | 0.07027328
8122 | 2021/12/27 11:45:20 | 244176.1483 | 122.0008 | 1 | 15 | 0 | 0 | 0 | 0 | -0.7106476 | 4.115626 | -2.92476 | 7.76162 | 0.0240913 | 29.79836 | 21.19925 | [21 empty] | 14.7805 | -0.04787505
8123 | 2021/12/27 11:45:21 | 244177.1476 | 123.0001 | 1 | 15 | 0 | 0 | 0 | 0 | -0.7110977 | 4.115502 | -2.926524 | 7.76162 | 0.02429882 | 29.79836 | 21.20011 | [21 empty] | 15.24806 | 0.005482435
8124 | 2021/12/27 11:45:22 | 244178.1492 | 124.0017 | 1 | 15 | 0 | 0 | 0 | 0 | -0.711586 | 4.11538 | -2.928447 | 7.76162 | 0.02449686 | 29.79836 | 21.20093 |  | -0.0002078361 | [19 empty] | 14.82407 | 0.02183437
8125 | 2021/12/27 11:45:23 | 244179.1477 | 125.0002 | 1 | 15 | 0 | 0 | 0 | 0 | -0.7114334 | 4.115279 | -2.927747 | 7.76162 | 0.02469593 | 29.79836 | 21.20174 | [21 empty] | 15.16203 | -0.04871845
8126 | 2021/12/27 11:45:24 | 244180.1484 | 126.0009 | 1 | 15 | 0 | 0 | 0 | 0 | -0.7114792 | 4.115174 | -2.927861 | 7.76162 | 0.02489239 | 29.79836 | 21.20255 | [21 empty] | 15.38763 | 0.07050097
8127 | 2021/12/27 11:45:25 | 244181.1479 | 127.0004 | 1 | 15 | 0 | 0 | 0 | 0 | -0.7111893 | 4.114857 | -2.926442 | 7.76162 | 0.02508602 | 29.79836 | 21.20335 | [21 empty] | 14.99193 | -0.1236582
8128 | 2021/12/27 11:45:26 | 244182.1484 | 128.0009 | 1 | 15 | 0 | 0 | 0 | 0 | -0.7111359 | 4.114789 | -2.926174 | 7.76162 | 0.02527851 | 29.79836 | 21.20414 | [21 empty] | 15.4248 | 0.1352739
8129 | 2021/12/27 11:45:27 | 244183.1495 | 129.002 | 1 | 15 | 0 | 0 | 0 | 0 | -0.7113037 | 4.114614 | -2.92674 | 7.76162 | 0.02548375 | 29.79836 | 21.20499 | [21 empty] | 15.02682 | 0.1352739
8130 | 2021/12/27 11:45:28 | 244184.1487 | 130.0012 | 1 | 15 | 0 | 0 | 0 | 0 | -0.7106323 | 4.114685 | -2.924028 | 7.76162 | 0.02567893 | 29.79836 | 21.20579 | [21 empty] | 15.42085 | 0.1925254
8131 | 2021/12/27 11:45:29 | 244185.1488 | 131.0013 | 1 | 15 | 0 | 0 | 0 | 0 | -0.7113571 | 4.114401 | -2.926808 | 7.76162 | 0.02587579 | 29.79836 | 21.2066 |  | -0.0001757899 | [19 empty] | 15.21904 | 0.1925254
8132 | 2021/12/27 11:45:30 | 244186.1489 | 132.0014 | 1 | 15 | 0 | 0 | 0 | 0 | -0.71138 | 4.11435 | -2.926866303 | 7.76162 | 0.02607055 | 29.79836 | 21.2074 | [21 empty] | 15.20593 | 0.1393634
8133 | 2021/12/27 11:45:31 | 244187.1488 | 133.0013 | 1 | 15 | 0 | 0 | 0 | 0 | -0.7118607 | 4.114086 | -2.928656 | 7.76162 | 0.02627533 | 29.79836 | 21.20824 | [21 empty] | 15.34236 | 0.1393634
8134 | 2021/12/27 11:45:32 | 244188.1481 | 134.0006 | 1 | 15 | 0 | 0 | 0 | 0 | -0.7112656 | 4.114123 | -2.926234 | 7.76162 | 0.02646016 | 29.79836 | 21.209 | [21 empty] | 14.79806 | -0.127458
8135 | 2021/12/27 11:45:33 | 244189.1485 | 135.001 | 1 | 15 | 0 | 0 | 0 | 0 | -0.7118378 | 4.113828 | -2.928378 | 7.76162 | 0.0266681 | 29.79836 | 21.20986 | [21 empty] | 15.46524 | 0.06762445
8136 | 2021/12/27 11:45:34 | 244190.148 | 136.0005 | 1 | 15 | 0 | 0 | 0 | 0 | -0.7114792 | 4.113734 | -2.926836 | 7.76162 | 0.02686644 | 29.79836 | 21.21067 | [21 empty] | 14.9983 | -0.005049706
8137 | 2021/12/27 11:45:35 | 244191.1475 | 137 | 1 | 15 | 0 | 0 | 0 | 0 | -0.7114334 | 4.113505 | -2.926485 | 7.76162 | 0.02706339 | 29.79836 | 21.21148 | [21 empty] | 15.44349 | -0.0466913
8138 | 2021/12/27 11:45:36 | 244192.1488 | 138.0013 | 1 | 15 | 0 | 0 | 0 | 0 | -0.711441 | 4.113248 | -2.926333 | 7.76162 | 0.02724539 | 29.79836 | 21.21223 | [21 empty] | 15.15744 | 0.09642303
8139 | 2021/12/27 11:45:37 | 244193.149 | 139.0015 | 1 | 15 | 0 | 0 | 0 | 0 | -0.7113571 | 4.113031 | -2.925834 | 7.76162 | 0.02745917 | 29.79836 | 21.21311 | [21 empty] | 14.7582 | -0.1247638
8140 | 2021/12/27 11:45:38 | 244194.1492 | 140.0017 | 1 | 15 | 0 | 0 | 0 | 0 | -0.7112885 | 4.112669 | -2.925294 | 7.76162 | 0.02765703 | 29.79836 | 21.21393 |  | -0.0001220695 | [19 empty] | 15.34287 | 0.1827115
8141 | 2021/12/27 11:45:39 | 244195.1482 | 141.0007 | 1 | 15 | 0 | 0 | 0 | 0 | -0.7109985 | 4.112638 | -2.924079 | 7.76162 | 0.02785508 | 29.79836 | 21.21474 | [21 empty] | 14.77628 | -0.1770616
8142 | 2021/12/27 11:45:40 | 244196.1489 | 142.0014 | 1 | 15 | 0 | 0 | 0 | 0 | -0.7113037 | 4.112561 | -2.92528 | 7.76162 | 0.02805218 | 29.79836 | 21.21555 | [21 empty] | 15.43484 | 0.2058023
8143 | 2021/12/27 11:45:41 | 244197.1488 | 143.0013 | 1 | 15 | 0 | 0 | 0 | 0 | -0.7110977 | 4.112256 | -2.924216 | 7.76162 | 0.02823488 | 29.79836 | 21.2163 | [21 empty] | 14.87258 | -0.1757073
8144 | 2021/12/27 11:45:42 | 244198.1478 | 144.0003 | 1 | 15 | 0 | 0 | 0 | 0 | -0.711441 | 4.112309 | -2.925665 | 7.76162 | 0.02844645 | 29.79836 | 21.21717 | [21 empty] | 14.94822 | -0.1757073
8145 | 2021/12/27 11:45:43 | 244199.149 | 145.0015 | 1 | 15 | 0 | 0 | 0 | 0 | -0.7112503 | 4.11221 | -2.924811 | 7.76162 | 0.0286412 | 29.79836 | 21.21797 | [21 empty] | 15.00222 | -0.1415563
8146 | 2021/12/27 11:45:44 | 244200.149 | 146.0015 | 1 | 15 | 0 | 0 | 0 | 0 | -0.7110977 | 4.112145 | -2.924137 | 7.76162 | 0.02884253 | 29.79836 | 21.2188 | [21 empty] | 14.86763 | -0.1415563
8147 | 2021/12/27 11:45:45 | 244201.1494 | 147.0019 | 1 | 15 | 0 | 0 | 0 | 0 | -0.7113571 | 4.111863 | -2.925003 | 7.76162 | 0.02903168 | 29.79836 | 21.21958 | [21 empty] | 15.2282 | -0.04247308
8148 | 2021/12/27 11:45:46 | 244202.1475 | 148 | 1 | 15 | 0 | 0 | 0 | 0 | -0.711174 | 4.111891 | -2.92427 | 7.76162 | 0.02923413 | 29.79836 | 21.22041 |  | -0.0001353081 | [19 empty] | 14.74775 | -0.04247308
8149 | 2021/12/27 11:45:47 | 244203.1489 | 149.0014 | 1 | 15 | 0 | 0 | 0 | 0 | -0.7116318 | 4.111744 | -2.926048 | 7.76162 | 0.02943556 | 29.79836 | 21.22124 | [21 empty] | 15.27301 | 0.01400113
8150 | 2021/12/27 11:45:48 | 244204.1499 | 150.0024 | 1 | 15 | 0 | 0 | 0 | 0 | -0.7113266 | 4.111609 | -2.924697 | 7.76162 | 0.02963635 | 29.79836 | 21.22206 | [21 empty] | 14.83592 | -0.0008821487
8151 | 2021/12/27 11:45:49 | 244205.1498 | 151.0023 | 1 | 15 | 0 | 0 | 0 | 0 | -0.7113037 | 4.111444 | -2.924485 | 7.76162 | 0.02983269 | 29.79836 | 21.22287 |  |  |  | 1.263612 | [17 empty] | 15.11885 | -0.04729033
8152 | 2021/12/27 11:45:50 | 244206.149 | 152.0015 | 1 | 15 | 0 | 0 | 0 | 0 | -0.7115936 | 4.111295 | -2.925571 | 7.76162 | 0.03002971 | 29.79836 | 21.22368 | [21 empty] | 14.85296 | 0.08399308
8153 | 2021/12/27 11:45:51 | 244207.1483 | 153.0008 | 1 | 15 | 0 | 0 | 0 | 0 | -0.7104568 | 4.111079 | -2.920744 | 7.76162 | 0.03022651 | 29.79836 | 21.22449 | [21 empty] | 14.97726 | -0.1282412
8154 | 2021/12/27 11:45:52 | 244208.1482 | 154.0007 | 1 | 15 | 0 | 0 | 0 | 0 | -0.7115707 | 4.110887 | -2.925187 | 7.76162 | 0.03041898 | 29.79836 | 21.22528 | [21 empty] | 15.45748 | 0.150069
8155 | 2021/12/27 11:45:53 | 244209.1483 | 155.0008 | 1 | 15 | 0 | 0 | 0 | 0 | -0.7109985 | 4.110839 | -2.9228 | 7.76162 | 0.03062256 | 29.79836 | 21.22612 | [21 empty] | 14.87577 | -0.181784
8156 | 2021/12/27 11:45:54 | 244210.1478 | 156.0003 | 1 | 15 | 0 | 0 | 0 | 0 | -0.7112503 | 4.110639 | -2.923693 | 7.76162 | 0.0308183 | 29.79836 | 21.22692 |  | -0.0001330756 | [19 empty] | 15.38624 | 0.1595205
8157 | 2021/12/27 11:45:55 | 244211.1482 | 157.0007 | 1 | 15 | 0 | 0 | 0 | 0 | -0.710495 | 4.110456 | -2.920458 | 7.76162 | 0.03101804 | 29.79836 | 21.22775 | [21 empty] | 14.71216 | -0.2106482
8158 | 2021/12/27 11:45:56 | 244212.1483 | 158.0008 | 1 | 15 | 0 | 0 | 0 | 0 | -0.711319 | 4.110085 | -2.923582 | 7.76162 | 0.03121491 | 29.79836 | 21.22856 | [21 empty] | 15.29617 | 0.1825017
8159 | 2021/12/27 11:45:57 | 244213.1484 | 159.0009 | 1 | 15 | 0 | 0 | 0 | 0 | -0.7113419 | 4.110278 | -2.923813 | 7.76162 | 0.03141012 | 29.79836 | 21.22936 | [21 empty] | 15.28521 | 0.1825017
8160 | 2021/12/27 11:45:58 | 244214.1491 | 160.0016 | 1 | 15 | 0 | 0 | 0 | 0 | -0.7110672 | 4.109963 | -2.92246 | 7.76162 | 0.03160703 | 29.79836 | 21.23017 | [21 empty] | 15.08932 | 0.08985817
8161 | 2021/12/27 11:45:59 | 244215.1497 | 161.0022 | 1 | 15 | 0 | 0 | 0 | 0 | -0.7111359 | 4.109809 | -2.922633 | 7.76162 | 0.0318083 | 29.79836 | 21.23099 | [21 empty] | 15.45624 | 0.08985817
8162 | 2021/12/27 11:46:00 | 244216.1482 | 162.0007 | 1 | 15 | 0 | 0 | 0 | 0 | -0.7110901 | 4.109731 | -2.922389 | 7.76162 | 0.03200634 | 29.79836 | 21.23181 | [21 empty] | 14.93102 | 0.000834465
8163 | 2021/12/27 11:46:01 | 244217.148 | 163.0005 | 1 | 15 | 0 | 0 | 0 | 0 | -0.7106934 | 4.109488 | -2.920586 | 7.76162 | 0.03220094 | 29.79836 | 21.23261 |  | -0.0001860577 | [19 empty] | 15.39755 | 0.000834465
8164 | 2021/12/27 11:46:02 | 244218.1483 | 164.0008 | 1 | 15 | 0 | 0 | 0 | 0 | -0.7114029 | 4.109374 | -2.923421 | 7.76162 | 0.03239942 | 29.79836 | 21.23342 | [21 empty] | 15.10203 | 0.05344033
8165 | 2021/12/27 11:46:03 | 244219.1481 | 165.0006 | 1 | 15 | 0 | 0 | 0 | 0 | -0.7115479 | 4.109171 | -2.923872 | 7.76162 | 0.03259478 | 29.79836 | 21.23423 | [21 empty] | 15.34782 | -0.0874728
8166 | 2021/12/27 11:46:04 | 244220.1477 | 166.0002 | 1 | 15 | 0 | 0 | 0 | 0 | -0.7111282 | 4.109293 | -2.922234 | 7.76162 | 0.0327924 | 29.79836 | 21.23504 | [21 empty] | 15.24615 | 0.1325083
8167 | 2021/12/27 11:46:05 | 244221.1482 | 167.0007 | 1 | 15 | 0 | 0 | 0 | 0 | -0.7109756 | 4.109161 | -2.921513 | 7.76162 | 0.03299083 | 29.79836 | 21.23585 | [21 empty] | 15.17144 | -0.1559114
8168 | 2021/12/27 11:46:06 | 244222.1485 | 168.001 | 1 | 15 | 0 | 0 | 0 | 0 | -0.711441 | 4.109011 | -2.923319 | 7.76162 | 0.03318211 | 29.79836 | 21.23664 | [21 empty] | 15.44389 | 0.2177054
8169 | 2021/12/27 11:46:07 | 244223.1482 | 169.0007 | 1 | 15 | 0 | 0 | 0 | 0 | -0.7113571 | 4.108965 | -2.922941 | 7.76162 | 0.03337153 | 29.79836 | 21.23742 | [21 empty] | 14.86608 | -0.1805639
8170 | 2021/12/27 11:46:08 | 244224.1477 | 170.0002 | 1 | 15 | 0 | 0 | 0 | 0 | -0.7117233 | 4.10873 | -2.924279 | 7.76162 | 0.0335813 | 29.79836 | 21.23828 | [21 empty] | 15.44425 | 0.1806784
8171 | 2021/12/27 11:46:09 | 244225.1492 | 171.0017 | 1 | 15 | 0 | 0 | 0 | 0 | -0.711113 | 4.108738 | -2.921777 | 7.76162 | 0.0337837 | 29.79836 | 21.23911 | [21 empty] | 14.99955 | -0.13897
8172 | 2021/12/27 11:46:10 | 244226.1484 | 172.0009 | 1 | 15 | 0 | 0 | 0 | 0 | -0.7110672 | 4.108439 | -2.921376 | 7.76162 | 0.033979 | 29.79836 | 21.23991 | [21 empty] | 15.41448 | 0.1296669
8173 | 2021/12/27 11:46:11 | 244227.15 | 173.0025 | 1 | 15 | 0 | 0 | 0 | 0 | -0.7108383 | 4.108479 | -2.920464 | 7.76162 | 0.03417446 | 29.79836 | 21.24072 |  | -9.866251e-05 | [19 empty] | 15.19142 | -0.06970823
8174 | 2021/12/27 11:46:12 | 244228.1494 | 174.0019 | 1 | 15 | 0 | 0 | 0 | 0 | -0.7117844 | 4.108051 | -2.924047 | 7.76162 | 0.03437727 | 29.79836 | 21.24155 | [21 empty] | 14.79667 | -0.06970823
8175 | 2021/12/27 11:46:13 | 244229.1476 | 175.0001 | 1 | 15 | 0 | 0 | 0 | 0 | -0.7114029 | 4.107971 | -2.922422 | 7.76162 | 0.03457312 | 29.79836 | 21.24236 | [21 empty] | 15.12879 | -0.09282708
8176 | 2021/12/27 11:46:14 | 244230.1491 | 176.0016 | 1 | 15 | 0 | 0 | 0 | 0 | -0.7110977 | 4.107658 | -2.920946 | 7.76162 | 0.03476643 | 29.79836 | 21.24315 | [21 empty] | 14.78709 | -0.09282708
8177 | 2021/12/27 11:46:15 | 244231.1477 | 177.0002 | 1 | 15 | 0 | 0 | 0 | 0 | -0.7112885 | 4.107692 | -2.921754 | 7.76162 | 0.03496809 | 29.79836 | 21.24398 | [21 empty] | 15.12751 | -0.09504735
8178 | 2021/12/27 11:46:16 | 244232.1481 | 178.0006 | 1 | 15 | 0 | 0 | 0 | 0 | -0.7115097 | 4.107509 | -2.922532 | 7.76162 | 0.03515615 | 29.79836 | 21.24475 | [21 empty] | 14.85156 | -0.09504735
8179 | 2021/12/27 11:46:17 | 244233.1488 | 179.0013 | 1 | 15 | 0 | 0 | 0 | 0 | -0.7111359 | 4.107256 | -2.920817 | 7.76162 | 0.03536089 | 29.79836 | 21.24559 | [21 empty] | 15.50838 | 0.1190245
8180 | 2021/12/27 11:46:18 | 244234.1475 | 180 | 1 | 15 | 0 | 0 | 0 | 0 | -0.7114944 | 4.107298 | -2.92232 | 7.76162 | 0.03556228 | 29.79836 | 21.24642 | [21 empty] | 14.97778 | -0.1638222
8181 | 2021/12/27 11:46:19 | 244235.1485 | 181.001 | 1 | 15 | 0 | 0 | 0 | 0 | -0.7114563 | 4.107201 | -2.922094 | 7.76162 | 0.03575925 | 29.79836 | 21.24723 | [21 empty] | 15.46473 | 0.1501799
8182 | 2021/12/27 11:46:20 | 244236.149 | 182.0015 | 1 | 15 | 0 | 0 | 0 | 0 | -0.7112656 | 4.107001 | -2.921169 | 7.76162 | 0.03591742 | 29.79836 | 21.24788 |  | -0.0001202814 | [19 empty] | 15.1629 | -0.1856428
8183 | 2021/12/27 11:46:21 | 244237.1487 | 183.0012 | 1 | 15 | 0 | 0 | 0 | 0 | -0.7114792 | 4.106471 | -2.921669 | 7.76162 | 0.03615157 | 29.79836 | 21.24884 | [21 empty] | 15.42899 | 0.1744735
8184 | 2021/12/27 11:46:22 | 244238.1503 | 184.0028 | 1 | 15 | 0 | 0 | 0 | 0 | -0.7117691 | 4.106797 | -2.923091 | 7.76162 | 0.03634951 | 29.79836 | 21.24965 |  |  |  |  | 0.7555875 | [16 empty] | 14.80301 | -0.1956165
8185 | 2021/12/27 11:46:23 | 244239.1479 | 185.0004 | 1 | 15 | 0 | 0 | 0 | 0 | -0.711441 | 4.106819 | -2.921759 | 7.76162 | 0.03654931 | 29.79836 | 21.25047 | [21 empty] | 15.31346 | 0.1595151
8186 | 2021/12/27 11:46:24 | 244240.1493 | 186.0018 | 1 | 15 | 0 | 0 | 0 | 0 | -0.7108765 | 4.106574 | -2.919267 | 7.76162 | 0.03673249 | 29.79836 | 21.25122 | [21 empty] | 14.81119 | -0.1569617
8187 | 2021/12/27 11:46:25 | 244241.1507 | 187.0032 | 1 | 15 | 0 | 0 | 0 | 0 | -0.7113037 | 4.106468 | -2.920946 | 7.76162 | 0.03692988 | 29.79836 | 21.25204 | [21 empty] | 15.07835 | 0.08348942
8188 | 2021/12/27 11:46:26 | 244242.1494 | 188.0019 | 1 | 15 | 0 | 0 | 0 | 0 | -0.7110291 | 4.10641 | -2.919777 | 7.76162 | 0.03714053 | 29.79836 | 21.2529 |  |  |  | 1.451695 | [17 empty] | 14.85244 | -0.07059634
8189 | 2021/12/27 11:46:27 | 244243.1486 | 189.0011 | 1 | 15 | 0 | 0 | 0 | 0 | -0.7114944 | 4.106234 | -2.921562 | 7.76162 | 0.03733926 | 29.79836 | 21.25372 | [21 empty] | 15.49923 | -0.07059634
8190 | 2021/12/27 11:46:28 | 244244.1485 | 190.001 | 1 | 15 | 0 | 0 | 0 | 0 | -0.7114029 | 4.106149 | -2.921126 | 7.76162 | 0.03753778 | 29.79836 | 21.25453 | [21 empty] | 15.06538 | 0.02781391
8191 | 2021/12/27 11:46:29 | 244245.1493 | 191.0018 | 1 | 15 | 0 | 0 | 0 | 0 | -0.7110901 | 4.106206 | -2.919882 | 7.76162 | 0.03773317 | 29.79836 | 21.25533 | [21 empty] | 15.52925 | 0.02781391
8192 | 2021/12/27 11:46:30 | 244246.1491 | 192.0016 | 1 | 15 | 0 | 0 | 0 | 0 | -0.7114944 | 4.106004 | -2.921399 | 7.76162 | 0.03792563 | 29.79836 | 21.25612 |  | -0.0001064728 | [19 empty] | 15.22235 | 0.1007849
8193 | 2021/12/27 11:46:31 | 244247.1487 | 193.0012 | 1 | 15 | 0 | 0 | 0 | 0 | -0.7114182 | 4.105627 | -2.920818 | 7.76162 | 0.03812487 | 29.79836 | 21.25694 | [21 empty] | 15.40126 | 0.1007849
8194 | 2021/12/27 11:46:32 | 244248.1484 | 194.0009 | 1 | 15 | 0 | 0 | 0 | 0 | -0.7112808 | 4.105485 | -2.920153 | 7.76162 | 0.03832513 | 29.79836 | 21.25776 | [21 empty] | 14.8076 | -0.1296085
8195 | 2021/12/27 11:46:33 | 244249.1476 | 195.0001 | 1 | 15 | 0 | 0 | 0 | 0 | -0.7115173 | 4.105478 | -2.921119 | 7.76162 | 0.0385219 | 29.79836 | 21.25857 | [21 empty] | 15.21391 | 0.1726776
8196 | 2021/12/27 11:46:34 | 244250.149 | 196.0015 | 1 | 15 | 0 | 0 | 0 | 0 | -0.7110367 | 4.105248 | -2.918982 | 7.76162 | 0.03872344 | 29.79836 | 21.2594 | [21 empty] | 14.79983 | -0.1751065
8197 | 2021/12/27 11:46:35 | 244251.1488 | 197.0013 | 1 | 15 | 0 | 0 | 0 | 0 | -0.7115936 | 4.10506 | -2.921134 | 7.76162 | 0.03891669 | 29.79836 | 21.26019 | [21 empty] | 15.13388 | 0.1988792
8198 | 2021/12/27 11:46:36 | 244252.1484 | 198.0009 | 1 | 15 | 0 | 0 | 0 | 0 | -0.7115173 | 4.104891 | -2.920701 | 7.76162 | 0.03911372 | 29.79836 | 21.261 | [21 empty] | 14.86201 | -0.1794457
8199 | 2021/12/27 11:46:37 | 244253.148 | 199.0005 | 1 | 15 | 0 | 0 | 0 | 0 | -0.7110901 | 4.104799 | -2.918882 | 7.76162 | 0.03931554 | 29.79836 | 21.26183 | [21 empty] | 15.47058 | 0.1901788
8200 | 2021/12/27 11:46:38 | 244254.1476 | 200.0001 | 1 | 15 | 0 | 0 | 0 | 0 | -0.7112808 | 4.104889 | -2.919729 | 7.76162 | 0.03951134 | 29.79836 | 21.26263 | [21 empty] | 15.02807 | -0.1382869
8201 | 2021/12/27 11:46:39 | 244255.1486 | 201.0011 | 1 | 15 | 0 | 0 | 0 | 0 | -0.7114716 | 4.104508 | -2.920241 | 7.76162 | 0.03971123 | 29.79836 | 21.26345 | [21 empty] | 15.46066 | 0.1351863
8202 | 2021/12/27 11:46:40 | 244256.1477 | 202.0002 | 1 | 15 | 0 | 0 | 0 | 0 | -0.7117004 | 4.104494 | -2.92117 | 7.76162 | 0.03990495 | 29.79836 | 21.26425 |  | -0.0001068134 | [19 empty] | 15.21406 | -0.07706344
8203 | 2021/12/27 11:46:41 | 244257.1488 | 203.0013 | 1 | 15 | 0 | 0 | 0 | 0 | -0.7114029 | 4.104511 | -2.919961 | 7.76162 | 0.04009687 | 29.79836 | 21.26504 | [21 empty] | 15.38639 | 0.05385339
8204 | 2021/12/27 11:46:42 | 244258.1489 | 204.0014 | 1 | 15 | 0 | 0 | 0 | 0 | -0.7114029 | 4.104399 | -2.919881 | 7.76162 | 0.04029823 | 29.79836 | 21.26586 | [21 empty] | 14.87769 | 0.05385339
8205 | 2021/12/27 11:46:43 | 244259.1495 | 205.002 | 1 | 15 | 0 | 0 | 0 | 0 | -0.7117233 | 4.1043 | -2.921126 | 7.76162 | 0.04049753 | 29.79836 | 21.26668 | [21 empty] | 15.28752 | -0.01546621
8206 | 2021/12/27 11:46:44 | 244260.1482 | 206.0007 | 1 | 15 | 0 | 0 | 0 | 0 | -0.7114716 | 4.104252 | -2.920059 | 7.76162 | 0.04067524 | 29.79836 | 21.26741 | [21 empty] | 14.75486 | -0.01546621
8207 | 2021/12/27 11:46:45 | 244261.1479 | 207.0004 | 1 | 15 | 0 | 0 | 0 | 0 | -0.7117691 | 4.104136 | -2.921197 | 7.76162 | 0.0408976 | 29.79836 | 21.26832 | [21 empty] | 15.13057 | -0.08602083
8208 | 2021/12/27 11:46:46 | 244262.1496 | 208.0021 | 1 | 15 | 0 | 0 | 0 | 0 | -0.7120285 | 4.10402 | -2.922179 | 7.76162 | 0.04109365 | 29.79836 | 21.26913 | [21 empty] | 14.9094 | -0.08602083
8209 | 2021/12/27 11:46:47 | 244263.1503 | 209.0028 | 1 | 15 | 0 | 0 | 0 | 0 | -0.7119217 | 4.103676 | -2.921496 | 7.76162 | 0.041293 | 29.79836 | 21.26995 | [21 empty] | 15.50611 | 0.1173556
8210 | 2021/12/27 11:46:48 | 244264.1502 | 210.0027 | 1 | 15 | 0 | 0 | 0 | 0 | -0.7117004 | 4.103747 | -2.920638 | 7.76162 | 0.04149108 | 29.79836 | 21.27076 | [21 empty] | 15.00237 | -0.1594585
8211 | 2021/12/27 11:46:49 | 244265.149 | 211.0015 | 1 | 15 | 0 | 0 | 0 | 0 | -0.7118073 | 4.103477 | -2.920885 | 7.76162 | 0.04168527 | 29.79836 | 21.27155 |  | -0.0001282103 | [19 empty] | 15.47784 | 0.1506233
8212 | 2021/12/27 11:46:50 | 244266.1496 | 212.0021 | 1 | 15 | 0 | 0 | 0 | 0 | -0.7114716 | 4.103442 | -2.919482 | 7.76162 | 0.04188308 | 29.79836 | 21.27237 | [21 empty] | 15.08525 | -0.1754153
8213 | 2021/12/27 11:46:51 | 244267.1482 | 213.0007 | 1 | 15 | 0 | 0 | 0 | 0 | -0.7114792 | 4.103332 | -2.919435 | 7.76162 | 0.04207719 | 29.79836 | 21.27316 | [21 empty] | 15.40623 | 0.1530379
8214 | 2021/12/27 11:46:52 | 244268.148 | 214.0005 | 1 | 15 | 0 | 0 | 0 | 0 | -0.7120132 | 4.103048 | -2.921424 | 7.76162 | 0.04227532 | 29.79836 | 21.27398 | [21 empty] | 14.85986 | -0.1707417
8215 | 2021/12/27 11:46:53 | 244269.1494 | 215.0019 | 1 | 15 | 0 | 0 | 0 | 0 | -0.7117233 | 4.102982 | -2.920188 | 7.76162 | 0.04247468 | 29.79836 | 21.27479 | [21 empty] | 15.37455 | 0.1608419
8216 | 2021/12/27 11:46:54 | 244270.1479 | 216.0004 | 1 | 15 | 0 | 0 | 0 | 0 | -0.7112274 | 4.102717 | -2.917965 | 7.76162 | 0.04266788 | 29.79836 | 21.27559 | [21 empty] | 14.81717 | -0.1741809
8217 | 2021/12/27 11:46:55 | 244271.149 | 217.0015 | 1 | 15 | 0 | 0 | 0 | 0 | -0.7113647 | 4.102746 | -2.918549 | 7.76162 | 0.04286968 | 29.79836 | 21.27641 | [21 empty] | 15.31932 | 0.1569211
8218 | 2021/12/27 11:46:56 | 244272.149 | 218.0015 | 1 | 15 | 0 | 0 | 0 | 0 | -0.7114563 | 4.102524 | -2.918767 | 7.76162 | 0.04306228 | 29.79836 | 21.2772 | [21 empty] | 14.82443 | -0.154652
8219 | 2021/12/27 11:46:57 | 244273.1481 | 219.0006 | 1 | 15 | 0 | 0 | 0 | 0 | -0.7112503 | 4.102473 | -2.917885 | 7.76162 | 0.04326479 | 29.79836 | 21.27804 |  | -0.0001425918 | [19 empty] | 15.36093 | -0.154652
8220 | 2021/12/27 11:46:58 | 244274.1483 | 220.0008 | 1 | 15 | 0 | 0 | 0 | 0 | -0.7116089 | 4.102287 | -2.919224 | 7.76162 | 0.0434662 | 29.79836 | 21.27886 | [21 empty] | 14.86353 | -0.1032996
8221 | 2021/12/27 11:46:59 | 244275.1481 | 221.0006 | 1 | 15 | 0 | 0 | 0 | 0 | -0.7118225 | 4.102264 | -2.920084 | 7.76162 | 0.04366325 | 29.79836 | 21.27967 | [21 empty] | 15.46348 | -0.1032996
8222 | 2021/12/27 11:47:00 | 244276.1505 | 222.003 | 1 | 15 | 0 | 0 | 0 | 0 | -0.7115479 | 4.10227 | -2.918962 | 7.76162 | 0.04384588 | 29.79836 | 21.28042 | [21 empty] | 14.87881 | -0.09601831
8223 | 2021/12/27 11:47:01 | 244277.1479 | 223.0004 | 1 | 15 | 0 | 0 | 0 | 0 | -0.7115326 | 4.102113 | -2.918787 | 7.76162 | 0.04405621 | 29.79836 | 21.28128 | [21 empty] | 15.44107 | -0.09601831
8224 | 2021/12/27 11:47:02 | 244278.1481 | 224.0006 | 1 | 15 | 0 | 0 | 0 | 0 | -0.7114029 | 4.101939 | -2.918131 | 7.76162 | 0.04425317 | 29.79836 | 21.28209 | [21 empty] | 15.05622 | 0.05543888
8225 | 2021/12/27 11:47:03 | 244279.1483 | 225.0008 | 1 | 15 | 0 | 0 | 0 | 0 | -0.7110748 | 4.101995 | -2.916825 | 7.76162 | 0.04445283 | 29.79836 | 21.28291 | [21 empty] | 15.53511 | -0.04564226
8226 | 2021/12/27 11:47:04 | 244280.1481 | 226.0006 | 1 | 15 | 0 | 0 | 0 | 0 | -0.7113647 | 4.101848 | -2.91791 | 7.76162 | 0.04464998 | 29.79836 | 21.28372 | [21 empty] | 15.00769 | 0.03047764
8227 | 2021/12/27 11:47:05 | 244281.1488 | 227.0013 | 1 | 15 | 0 | 0 | 0 | 0 | -0.7108841 | 4.101749 | -2.915868 | 7.76162 | 0.0448418 | 29.79836 | 21.2845 |  | -0.0001417442 | [19 empty] | 15.55225 | -0.003655553
8228 | 2021/12/27 11:47:06 | 244282.1479 | 228.0004 | 1 | 15 | 0 | 0 | 0 | 0 | -0.7113953 | 4.101712 | -2.917939 | 7.76162 | 0.04504273 | 29.79836 | 21.28533 | [21 empty] | 15.00325 | 0.002267957
8229 | 2021/12/27 11:47:07 | 244283.1493 | 229.0018 | 1 | 15 | 0 | 0 | 0 | 0 | -0.7112122 | 4.101497 | -2.917035 | 7.76162 | 0.04524565 | 29.79836 | 21.28616 | [21 empty] | 15.00401 | 0.0002390146
8230 | 2021/12/27 11:47:08 | 244284.1483 | 230.0008 | 1 | 15 | 0 | 0 | 0 | 0 | -0.7108994 | 4.101234 | -2.915565 | 7.76162 | 0.04542993 | 29.79836 | 21.28692 |  |  |  | 1.660805 | [17 empty] | 14.9252 | -0.02462864
8231 | 2021/12/27 11:47:09 | 244285.1484 | 231.0009 | 1 | 15 | 0 | 0 | 0 | 0 | -0.7115097 | 4.101046 | -2.917934 | 7.76162 | 0.04563508 | 29.79836 | 21.28776 | [21 empty] | 15.14648 | 0.06915033
8232 | 2021/12/27 11:47:10 | 244286.1493 | 232.0018 | 1 | 15 | 0 | 0 | 0 | 0 | -0.71138 | 4.100921 | -2.917313 | 7.76162 | 0.04583097 | 29.79836 | 21.28856 | [21 empty] | 14.82656 | -0.09997606
8233 | 2021/12/27 11:47:11 | 244287.1508 | 233.0033 | 1 | 15 | 0 | 0 | 0 | 0 | -0.711441 | 4.100825 | -2.917495 | 7.76162 | 0.04603563 | 29.79836 | 21.2894 | [21 empty] | 15.23622 | 0.1280189
8234 | 2021/12/27 11:47:12 | 244288.1485 | 234.001 | 1 | 15 | 0 | 0 | 0 | 0 | -0.7114334 | 4.100641 | -2.917333 | 7.76162 | 0.0462271 | 29.79836 | 21.29019 | [21 empty] | 15.39221 | 0.1280189
8235 | 2021/12/27 11:47:13 | 244289.1486 | 235.0011 | 1 | 15 | 0 | 0 | 0 | 0 | -0.7111664 | 4.100802 | -2.916353 | 7.76162 | 0.0464247 | 29.79836 | 21.291 | [21 empty] | 15.40953 | 0.1810116
8236 | 2021/12/27 11:47:14 | 244290.1499 | 236.0024 | 1 | 15 | 0 | 0 | 0 | 0 | -0.7115097 | 4.100487 | -2.917536 | 7.76162 | 0.04662437 | 29.79836 | 21.29181 | [21 empty] | 15.33419 | 0.1810116
8237 | 2021/12/27 11:47:15 | 244291.15 | 237.0025 | 1 | 15 | 0 | 0 | 0 | 0 | -0.7114563 | 4.100479 | -2.917312 | 7.76162 | 0.04682359 | 29.79836 | 21.29263 |  | -0.0001035929 | [19 empty] | 15.42672 | 0.1886517
8238 | 2021/12/27 11:47:16 | 244292.1505 | 238.003 | 1 | 15 | 0 | 0 | 0 | 0 | -0.7114792 | 4.100525 | -2.917438 | 7.76162 | 0.04700281 | 29.79836 | 21.29337 | [21 empty] | 15.23674 | 0.1886517
8239 | 2021/12/27 11:47:17 | 244293.1478 | 239.0003 | 1 | 15 | 0 | 0 | 0 | 0 | -0.7113037 | 4.100265 | -2.916534 | 7.76162 | 0.04721973 | 29.79836 | 21.29426 | [21 empty] | 14.83489 | -0.1849473
8240 | 2021/12/27 11:47:18 | 244294.1491 | 240.0016 | 1 | 15 | 0 | 0 | 0 | 0 | -0.7116241 | 4.100365 | -2.917919 | 7.76162 | 0.04741738 | 29.79836 | 21.29507 | [21 empty] | 15.2282 | 0.2062112
8241 | 2021/12/27 11:47:19 | 244295.1488 | 241.0013 | 1 | 15 | 0 | 0 | 0 | 0 | -0.7115555 | 4.099945 | -2.917338 | 7.76162 | 0.04761598 | 29.79836 | 21.29588 | [21 empty] | 14.89971 | -0.185954
8242 | 2021/12/27 11:47:20 | 244296.1483 | 242.0008 | 1 | 15 | 0 | 0 | 0 | 0 | -0.7113571 | 4.100016 | -2.916575 | 7.76162 | 0.04781359 | 29.79836 | 21.29669 | [21 empty] | 15.09939 | 0.1722741
8243 | 2021/12/27 11:47:21 | 244297.1475 | 243 | 1 | 15 | 0 | 0 | 0 | 0 | -0.7117081 | 4.099986 | -2.917993 | 7.76162 | 0.04800926 | 29.79836 | 21.29749 | [21 empty] | 14.9755 | -0.1485914
8244 | 2021/12/27 11:47:22 | 244298.1481 | 244.0006 | 1 | 15 | 0 | 0 | 0 | 0 | -0.7115936 | 4.099808 | -2.917397 | 7.76162 | 0.04820856 | 29.79836 | 21.29831 | [21 empty] | 15.54094 | 0.1766998
8245 | 2021/12/27 11:47:23 | 244299.1477 | 245.0002 | 1 | 15 | 0 | 0 | 0 | 0 | -0.7114563 | 4.099801 | -2.916829 | 7.76162 | 0.04840283 | 29.79836 | 21.29911 |  | -0.0001448991 | [19 empty] | 15.06028 | -0.1502037
8246 | 2021/12/27 11:47:24 | 244300.1493 | 246.0018 | 1 | 15 | 0 | 0 | 0 | 0 | -0.7114029 | 4.099681 | -2.916525 | 7.76162 | 0.04860531 | 29.79836 | 21.29994 | [21 empty] | 15.50417 | 0.1387137
8247 | 2021/12/27 11:47:25 | 244301.149 | 247.0015 | 1 | 15 | 0 | 0 | 0 | 0 | -0.7115479 | 4.0994 | -2.916919 | 7.76162 | 0.04880241 | 29.79836 | 21.30075 | [21 empty] | 15.19105 | -0.09784937
8248 | 2021/12/27 11:47:26 | 244302.1483 | 248.0008 | 1 | 15 | 0 | 0 | 0 | 0 | -0.7117615 | 4.099431 | -2.917817 | 7.76162 | 0.04899673 | 29.79836 | 21.30154 | [21 empty] | 15.50201 | 0.09717643
8249 | 2021/12/27 11:47:27 | 244303.1477 | 249.0002 | 1 | 15 | 0 | 0 | 0 | 0 | -0.7116089 | 4.099236 | -2.917053 | 7.76162 | 0.04919605 | 29.79836 | 21.30236 | [21 empty] | 14.85755 | 0.09717643
8250 | 2021/12/27 11:47:28 | 244304.1476 | 250.0001 | 1 | 15 | 0 | 0 | 0 | 0 | -0.71138 | 4.098833 | -2.915828 | 7.76162 | 0.04939568 | 29.79836 | 21.30318 | [21 empty] | 15.3632 | 0.01784801
8251 | 2021/12/27 11:47:29 | 244305.1502 | 251.0027 | 1 | 15 | 0 | 0 | 0 | 0 | -0.7118378 | 4.098825 | -2.917699 | 7.76162 | 0.04959047 | 29.79836 | 21.30398 | [21 empty] | 14.80074 | 0.01784801
8252 | 2021/12/27 11:47:30 | 244306.1493 | 252.0018 | 1 | 15 | 0 | 0 | 0 | 0 | -0.7113266 | 4.098999 | -2.915727 | 7.76162 | 0.04977482 | 29.79836 | 21.30473 | [21 empty] | 15.23546 | -0.05423963
8253 | 2021/12/27 11:47:31 | 244307.1477 | 253.0002 | 1 | 15 | 0 | 0 | 0 | 0 | -0.7112045 | 4.098647 | -2.914976 | 7.76162 | 0.04998818 | 29.79836 | 21.3056 | [21 empty] | 14.92696 | -0.05423963
8254 | 2021/12/27 11:47:32 | 244308.1478 | 254.0003 | 1 | 15 | 0 | 0 | 0 | 0 | -0.7114334 | 4.098425 | -2.915756 | 7.76162 | 0.05018571 | 29.79836 | 21.30642 |  | -0.0001190201 | [19 empty] | 15.50278 | 0.08353651
8255 | 2021/12/27 11:47:33 | 244309.1486 | 255.0011 | 1 | 15 | 0 | 0 | 0 | 0 | -0.711319 | 4.098423 | -2.915286 | 7.76162 | 0.05038228 | 29.79836 | 21.30722 | [21 empty] | 15.05266 | -0.1436496
8256 | 2021/12/27 11:47:34 | 244310.149 | 256.0015 | 1 | 15 | 0 | 0 | 0 | 0 | -0.7113647 | 4.098382 | -2.915444 | 7.76162 | 0.05057636 | 29.79836 | 21.30802 | [21 empty] | 15.51779 | 0.1483417
8257 | 2021/12/27 11:47:35 | 244311.1484 | 257.0009 | 1 | 15 | 0 | 0 | 0 | 0 | -0.7113953 | 4.098403 | -2.915585 | 7.76162 | 0.05077668 | 29.79836 | 21.30884 | [21 empty] | 15.21497 | -0.1901686
8258 | 2021/12/27 11:47:36 | 244312.1484 | 258.0009 | 1 | 15 | 0 | 0 | 0 | 0 | -0.7114182 | 4.098101 | -2.915464 | 7.76162 | 0.05097478 | 29.79836 | 21.30965 | [21 empty] | 15.42672 | 0.1617092
8259 | 2021/12/27 11:47:37 | 244313.1501 | 259.0026 | 1 | 15 | 0 | 0 | 0 | 0 | -0.7112808 | 4.098057 | -2.914869 | 7.76162 | 0.05116842 | 29.79836 | 21.31044 | [21 empty] | 14.8666 | -0.1750368
8260 | 2021/12/27 11:47:38 | 244314.1486 | 260.0011 | 1 | 15 | 0 | 0 | 0 | 0 | -0.7117615 | 4.098145 | -2.916902 | 7.76162 | 0.05136539 | 29.79836 | 21.31125 |  | -0.0002202682 | [19 empty] | 15.33295 | 0.145734
8261 | 2021/12/27 11:47:39 | 244315.1486 | 261.0011 | 1 | 15 | 0 | 0 | 0 | 0 | -0.7113419 | 4.098079 | -2.915135 | 7.76162 | 0.05156463 | 29.79836 | 21.31207 | [21 empty] | 14.83297 | -0.156244
8262 | 2021/12/27 11:47:40 | 244316.149 | 262.0015 | 1 | 15 | 0 | 0 | 0 | 0 | -0.711586 | 4.097856 | -2.915977 | 7.76162 | 0.05176609 | 29.79836 | 21.31289 | [21 empty] | 15.14099 | 0.09625614
8263 | 2021/12/27 11:47:41 | 244317.1494 | 263.0019 | 1 | 15 | 0 | 0 | 0 | 0 | -0.7115936 | 4.097822 | -2.915984 | 7.76162 | 0.05196507 | 29.79836 | 21.31371 | [21 empty] | 14.93562 | -0.0641793
8264 | 2021/12/27 11:47:42 | 244318.1479 | 264.0004 | 1 | 15 | 0 | 0 | 0 | 0 | -0.71138 | 4.0977 | -2.915021826 | 7.76162 | 0.05215435 | 29.79836 | 21.31448 | [21 empty] | 15.51233 | -0.0641793
8265 | 2021/12/27 11:47:43 | 244319.1486 | 265.0011 | 1 | 15 | 0 | 0 | 0 | 0 | -0.7113571 | 4.097549 | -2.914821 | 7.76162 | 0.05234777 | 29.79836 | 21.31528 | [21 empty] | 15.03126 | -0.005579591
8266 | 2021/12/27 11:47:44 | 244320.1486 | 266.0011 | 1 | 15 | 0 | 0 | 0 | 0 | -0.711441 | 4.097631 | -2.915223 | 7.76162 | 0.0525284 | 29.79836 | 21.31602 | [21 empty] | 15.52186 | -0.005579591
8267 | 2021/12/27 11:47:45 | 244321.1492 | 267.0017 | 1 | 15 | 0 | 0 | 0 | 0 | -0.7115173 | 4.09738 | -2.915357 | 7.76162 | 0.05275379 | 29.79836 | 21.31694 | [21 empty] | 15.21051 | 0.06659985
8268 | 2021/12/27 11:47:46 | 244322.1487 | 268.0012 | 1 | 15 | 0 | 0 | 0 | 0 | -0.7112808 | 4.097219 | -2.914273 | 7.76162 | 0.05294541 | 29.79836 | 21.31772 | [21 empty] | 15.4225 | 0.06659985
8269 | 2021/12/27 11:47:47 | 244323.1488 | 269.0013 | 1 | 15 | 0 | 0 | 0 | 0 | -0.7115326 | 4.097377 | -2.915417 | 7.76162 | 0.05313287 | 29.79836 | 21.31849 |  | -0.0001197651 | [19 empty] | 14.85755 | -0.1103002
8270 | 2021/12/27 11:47:48 | 244324.1484 | 270.0009 | 1 | 15 | 0 | 0 | 0 | 0 | -0.7115173 | 4.096978 | -2.915071 | 7.76162 | 0.05333987 | 29.79836 | 21.31934 | [21 empty] | 15.28521 | 0.1559114
8271 | 2021/12/27 11:47:49 | 244325.148 | 271.0005 | 1 | 15 | 0 | 0 | 0 | 0 | -0.7114563 | 4.096703 | -2.914625 | 7.76162 | 0.05354248 | 29.79836 | 21.32017 | [21 empty] | 14.83525 | -0.1628798
8272 | 2021/12/27 11:47:50 | 244326.1483 | 272.0008 | 1 | 15 | 0 | 0 | 0 | 0 | -0.7115173 | 4.096672 | -2.914853 | 7.76162 | 0.05371847 | 29.79836 | 21.32089 | [21 empty] | 15.1307 | 0.2039564
8273 | 2021/12/27 11:47:51 | 244327.1488 | 273.0013 | 1 | 15 | 0 | 0 | 0 | 0 | -0.7112045 | 4.096589 | -2.913513 | 7.76162 | 0.05392637 | 29.79836 | 21.32174 | [21 empty] | 14.99918 | -0.1527268
8274 | 2021/12/27 11:47:52 | 244328.1477 | 274.0002 | 1 | 15 | 0 | 0 | 0 | 0 | -0.7118988 | 4.096476 | -2.916276 | 7.76162 | 0.05413749 | 29.79836 | 21.32261 |  |  |  |  | 0.5578119 | [16 empty] | 15.49907 | 0.1562154
8275 | 2021/12/27 11:47:53 | 244329.1488 | 275.0013 | 1 | 15 | 0 | 0 | 0 | 0 | -0.7117233 | 4.096316 | -2.915444 | 7.76162 | 0.05432912 | 29.79836 | 21.32339 | [21 empty] | 15.15565 | -0.10732
8276 | 2021/12/27 11:47:54 | 244330.1478 | 276.0003 | 1 | 15 | 0 | 0 | 0 | 0 | -0.711647 | 4.096395 | -2.915187 | 7.76162 | 0.05453373 | 29.79836 | 21.32423 | [21 empty] | 15.47836 | 0.1008457
8277 | 2021/12/27 11:47:55 | 244331.1487 | 277.0012 | 1 | 15 | 0 | 0 | 0 | 0 | -0.7113037 | 4.096269 | -2.913691 | 7.76162 | 0.05473135 | 29.79836 | 21.32504 |  |  |  | 1.813451 | [17 empty] | 15.3687 | 0.1008457
8278 | 2021/12/27 11:47:56 | 244332.1479 | 278.0004 | 1 | 15 | 0 | 0 | 0 | 0 | -0.7113571 | 4.09634 | -2.913961 | 7.76162 | 0.05492679 | 29.79836 | 21.32584 |  | -0.0001127199 | [19 empty] | 15.30836 | -0.01885414
8279 | 2021/12/27 11:47:57 | 244333.1479 | 279.0004 | 1 | 15 | 0 | 0 | 0 | 0 | -0.7111282 | 4.096176 | -2.912906 | 7.76162 | 0.05512519 | 29.79836 | 21.32665 | [21 empty] | 14.85842 | -0.01885414
8280 | 2021/12/27 11:47:58 | 244334.1477 | 280.0002 | 1 | 15 | 0 | 0 | 0 | 0 | -0.7116699 | 4.096103 | -2.915073 | 7.76162 | 0.05532221 | 29.79836 | 21.32746 | [21 empty] | 15.10574 | -0.1313072
8281 | 2021/12/27 11:47:59 | 244335.1493 | 281.0018 | 1 | 15 | 0 | 0 | 0 | 0 | -0.7117996 | 4.095959 | -2.915502 | 7.76162 | 0.05551771 | 29.79836 | 21.32826 | [21 empty] | 14.97942 | -0.1313072
8282 | 2021/12/27 11:48:00 | 244336.1488 | 282.0013 | 1 | 15 | 0 | 0 | 0 | 0 | -0.7113266 | 4.096041 | -2.913623 | 7.76162 | 0.05571253 | 29.79836 | 21.32906 | [21 empty] | 14.90023 | 0.117116
8283 | 2021/12/27 11:48:01 | 244337.149 | 283.0015 | 1 | 15 | 0 | 0 | 0 | 0 | -0.7112808 | 4.095922 | -2.913351 | 7.76162 | 0.0559128 | 29.79836 | 21.32988 | [21 empty] | 15.26447 | -0.1813364
8284 | 2021/12/27 11:48:02 | 244338.1486 | 284.0011 | 1 | 15 | 0 | 0 | 0 | 0 | -0.7117844 | 4.09579 | -2.915319 | 7.76162 | 0.05611466 | 29.79836 | 21.33071 | [21 empty] | 15.36639 | 0.1456749
8285 | 2021/12/27 11:48:03 | 244339.1486 | 285.0011 | 1 | 15 | 0 | 0 | 0 | 0 | -0.7117844 | 4.095666 | -2.915231 | 7.76162 | 0.05630697 | 29.79836 | 21.3315 | [21 empty] | 15.4444 | -0.1740605
8286 | 2021/12/27 11:48:04 | 244340.1488 | 286.0013 | 1 | 15 | 0 | 0 | 0 | 0 | -0.711586 | 4.095442 | -2.914259 | 7.76162 | 0.05650312 | 29.79836 | 21.3323 | [21 empty] | 15.19739 | 0.1212484
8287 | 2021/12/27 11:48:05 | 244341.1486 | 287.0011 | 1 | 15 | 0 | 0 | 0 | 0 | -0.711441 | 4.09523 | -2.913515 | 7.76162 | 0.05670729 | 29.79836 | 21.33313 | [21 empty] | 15.54094 | -0.09175181
8288 | 2021/12/27 11:48:06 | 244342.1498 | 288.0023 | 1 | 15 | 0 | 0 | 0 | 0 | -0.7116241 | 4.095231 | -2.914265 | 7.76162 | 0.05690039 | 29.79836 | 21.33393 | [21 empty] | 15.0659 | 0.05066097
8289 | 2021/12/27 11:48:07 | 244343.1486 | 289.0011 | 1 | 15 | 0 | 0 | 0 | 0 | -0.7112656 | 4.095032 | -2.912655 | 7.76162 | 0.05710182 | 29.79836 | 21.33475 | [21 empty] | 15.08078 | 0.004649162
8290 | 2021/12/27 11:48:08 | 244344.149 | 290.0015 | 1 | 15 | 0 | 0 | 0 | 0 | -0.7117615 | 4.094974 | -2.914645 | 7.76162 | 0.05728956 | 29.79836 | 21.33552 |  | -6.567036e-05 | [19 empty] | 14.86888 | -0.06621778
8291 | 2021/12/27 11:48:09 | 244345.148 | 291.0005 | 1 | 15 | 0 | 0 | 0 | 0 | -0.7118378 | 4.094895 | -2.914901 | 7.76162 | 0.05749584 | 29.79836 | 21.33636 | [21 empty] | 15.28712 | 0.1306993
8292 | 2021/12/27 11:48:10 | 244346.1491 | 292.0016 | 1 | 15 | 0 | 0 | 0 | 0 | -0.7109222 | 4.094697 | -2.911011 | 7.76162 | 0.05769011 | 29.79836 | 21.33716 | [21 empty] | 14.81717 | 0.1306993
8293 | 2021/12/27 11:48:11 | 244347.1487 | 293.0012 | 1 | 15 | 0 | 0 | 0 | 0 | -0.7112808 | 4.094844 | -2.912584 | 7.76162 | 0.05788752 | 29.79836 | 21.33797 | [21 empty] | 15.30554 | 0.1526153
8294 | 2021/12/27 11:48:12 | 244348.1475 | 294 | 1 | 15 | 0 | 0 | 0 | 0 | -0.7114029 | 4.094748 | -2.913016 | 7.76162 | 0.05808997 | 29.79836 | 21.3388 | [21 empty] | 15.27898 | 0.1526153
8295 | 2021/12/27 11:48:13 | 244349.1496 | 295.0021 | 1 | 15 | 0 | 0 | 0 | 0 | -0.7111511 | 4.094341 | -2.911695 | 7.76162 | 0.05828583 | 29.79836 | 21.3396 | [21 empty] | 15.43839 | 0.1759791
8296 | 2021/12/27 11:48:14 | 244350.1497 | 296.0022 | 1 | 15 | 0 | 0 | 0 | 0 | -0.7113266 | 4.094385 | -2.912445 | 7.76162 | 0.05848501 | 29.79836 | 21.34041 | [21 empty] | 15.13337 | 0.1759791
8297 | 2021/12/27 11:48:15 | 244351.149 | 297.0015 | 1 | 15 | 0 | 0 | 0 | 0 | -0.7116241 | 4.094488 | -2.913736 | 7.76162 | 0.05867868 | 29.79836 | 21.34121 | [21 empty] | 14.94467 | -0.154289
8298 | 2021/12/27 11:48:16 | 244352.149 | 298.0015 | 1 | 15 | 0 | 0 | 0 | 0 | -0.7116623 | 4.094317 | -2.913771 | 7.76162 | 0.0588778 | 29.79836 | 21.34202 | [21 empty] | 15.03089 | 0.1732999
8299 | 2021/12/27 11:48:17 | 244353.148 | 299.0005 | 1 | 15 | 0 | 0 | 0 | 0 | -0.711647 | 4.094341 | -2.913725 | 7.76162 | 0.05907894 | 29.79836 | 21.34285 | [21 empty] | 14.98682 | -0.1601267
8300 | 2021/12/27 11:48:18 | 244354.1487 | 300.0012 | 1 | 15 | 0 | 0 | 0 | 0 | -0.7114182 | 4.094266 | -2.912735 | 7.76162 | 0.05927594 | 29.79836 | 21.34365 |  | -0.0001178834 | [19 empty] | 14.91511 | 0.1628268
8301 | 2021/12/27 11:48:19 | 244355.1475 | 301 | 1 | 15 | 0 | 0 | 0 | 0 | -0.7111664 | 4.094079 | -2.911571 | 7.76162 | 0.05947282 | 29.79836 | 21.34446 | [21 empty] | 15.1079 | -0.1249915
8302 | 2021/12/27 11:48:20 | 244356.148 | 302.0005 | 1 | 15 | 0 | 0 | 0 | 0 | -0.7115707 | 4.093959 | -2.913141 | 7.76162 | 0.05966272 | 29.79836 | 21.34524 | [21 empty] | 15.46704 | 0.1122314
8303 | 2021/12/27 11:48:21 | 244357.1488 | 303.0013 | 1 | 15 | 0 | 0 | 0 | 0 | -0.7116241 | 4.093911 | -2.913326 | 7.76162 | 0.05986082 | 29.79836 | 21.34605 | [21 empty] | 15.22363 | -0.07606626
8304 | 2021/12/27 11:48:22 | 244358.148 | 304.0005 | 1 | 15 | 0 | 0 | 0 | 0 | -0.7121506 | 4.093925 | -2.915491 | 7.76162 | 0.06005573 | 29.79836 | 21.34684 | [21 empty] | 15.42899 | 0.06417572
8305 | 2021/12/27 11:48:23 | 244359.1488 | 305.0013 | 1 | 15 | 0 | 0 | 0 | 0 | -0.7113419 | 4.093723 | -2.912037 | 7.76162 | 0.06026436 | 29.79836 | 21.3477 | [21 empty] | 15.22857 | -0.06263077
8306 | 2021/12/27 11:48:24 | 244360.1492 | 306.0017 | 1 | 15 | 0 | 0 | 0 | 0 | -0.7110138 | 4.093501 | -2.910536 | 7.76162 | 0.0604627 | 29.79836 | 21.34851 | [21 empty] | 15.40763 | 0.05595624
8307 | 2021/12/27 11:48:25 | 244361.1481 | 307.0006 | 1 | 15 | 0 | 0 | 0 | 0 | -0.7118454 | 4.093571 | -2.91399 | 7.76162 | 0.06065217 | 29.79836 | 21.34929 | [21 empty] | 14.84798 | 0.05595624
8308 | 2021/12/27 11:48:26 | 244362.1475 | 308 | 1 | 15 | 0 | 0 | 0 | 0 | -0.7115707 | 4.093224 | -2.912618 | 7.76162 | 0.06085121 | 29.79836 | 21.3501 |  | -0.0001355815 | [19 empty] | 15.42583 | 0.04589021
8309 | 2021/12/27 11:48:27 | 244363.148 | 309.0005 | 1 | 15 | 0 | 0 | 0 | 0 | -0.7115555 | 4.093076 | -2.912451 | 7.76162 | 0.06105391 | 29.79836 | 21.35093 | [21 empty] | 14.90533 | 0.04589021
8310 | 2021/12/27 11:48:28 | 244364.1485 | 310.001 | 1 | 15 | 0 | 0 | 0 | 0 | -0.7116699 | 4.093071 | -2.912915 | 7.76162 | 0.06125153 | 29.79836 | 21.35174 | [21 empty] | 15.42338 | 0.05788922
8311 | 2021/12/27 11:48:29 | 244365.1493 | 311.0018 | 1 | 15 | 0 | 0 | 0 | 0 | -0.7109528 | 4.092962 | -2.909903 | 7.76162 | 0.06144894 | 29.79836 | 21.35255 | [21 empty] | 14.89564 | 0.05788922
8312 | 2021/12/27 11:48:30 | 244366.149 | 312.0015 | 1 | 15 | 0 | 0 | 0 | 0 | -0.7108383 | 4.092812 | -2.909328 | 7.76162 | 0.06164113 | 29.79836 | 21.35333 | [21 empty] | 15.11391 | -0.09670973
8313 | 2021/12/27 11:48:31 | 244367.1485 | 313.001 | 1 | 15 | 0 | 0 | 0 | 0 | -0.7120514 | 4.092788 | -2.914275 | 7.76162 | 0.06184232 | 29.79836 | 21.35416 | [21 empty] | 15.01956 | 0.1320153
8314 | 2021/12/27 11:48:32 | 244368.1484 | 314.0009 | 1 | 15 | 0 | 0 | 0 | 0 | -0.7117004 | 4.092683 | -2.912764 | 7.76162 | 0.06204211 | 29.79836 | 21.35497 | [21 empty] | 15.01777 | -0.1620597
8315 | 2021/12/27 11:48:33 | 244369.1491 | 315.0016 | 1 | 15 | 0 | 0 | 0 | 0 | -0.7121429 | 4.092752 | -2.914624 | 7.76162 | 0.06224141 | 29.79836 | 21.35579 | [21 empty] | 15.18328 | 0.1515657
8316 | 2021/12/27 11:48:34 | 244370.1501 | 316.0026 | 1 | 15 | 0 | 0 | 0 | 0 | -0.7116699 | 4.0927 | -2.912651 | 7.76162 | 0.06243189 | 29.79836 | 21.35657 | [21 empty] | 14.83807 | -0.2077192
8317 | 2021/12/27 11:48:35 | 244371.1501 | 317.0026 | 1 | 15 | 0 | 0 | 0 | 0 | -0.7112274 | 4.092689 | -2.910833 | 7.76162 | 0.062636 | 29.79836 | 21.35741 | [21 empty] | 15.40049 | 0.1757562
8318 | 2021/12/27 11:48:36 | 244372.1493 | 318.0018 | 1 | 15 | 0 | 0 | 0 | 0 | -0.7120667 | 4.092577 | -2.914188 | 7.76162 | 0.06282572 | 29.79836 | 21.35818 | [21 empty] | 14.83437 | -0.1769143
8319 | 2021/12/27 11:48:37 | 244373.1501 | 319.0026 | 1 | 15 | 0 | 0 | 0 | 0 | -0.7114182 | 4.092526 | -2.911497 | 7.76162 | 0.06302739 | 29.79836 | 21.35901 | [21 empty] | 15.16965 | 0.1047754
8320 | 2021/12/27 11:48:38 | 244374.1485 | 320.001 | 1 | 15 | 0 | 0 | 0 | 0 | -0.7115326 | 4.092443 | -2.911907 | 7.76162 | 0.06322171 | 29.79836 | 21.3598 |  | -7.246537e-05 | [19 empty] | 14.98719 | -0.0570184
8321 | 2021/12/27 11:48:39 | 244375.1485 | 321.001 | 1 | 15 | 0 | 0 | 0 | 0 | -0.7113953 | 4.092286 | -2.911233 | 7.76162 | 0.0634276 | 29.79836 | 21.36065 | [21 empty] | 14.95105 | -0.01129448
8322 | 2021/12/27 11:48:40 | 244376.149 | 322.0015 | 1 | 15 | 0 | 0 | 0 | 0 | -0.711113 | 4.092218 | -2.910029 | 7.76162 | 0.06362349 | 29.79836 | 21.36145 | [21 empty] | 15.45381 | -0.01129448
8323 | 2021/12/27 11:48:41 | 244377.1501 | 323.0026 | 1 | 15 | 0 | 0 | 0 | 0 | -0.7114944 | 4.092111 | -2.911514 | 7.76162 | 0.06381976 | 29.79836 | 21.36225 | [21 empty] | 14.82532 | -0.1287299
8324 | 2021/12/27 11:48:42 | 244378.1494 | 324.0019 | 1 | 15 | 0 | 0 | 0 | 0 | -0.7118073 | 4.091878 | -2.912629 | 7.76162 | 0.06401522 | 29.79836 | 21.36305 | [21 empty] | 15.35419 | -0.1287299
8325 | 2021/12/27 11:48:43 | 244379.1475 | 325 | 1 | 15 | 0 | 0 | 0 | 0 | -0.7116623 | 4.091679 | -2.911894 | 7.76162 | 0.06420904 | 29.79836 | 21.36384 | [21 empty] | 14.90569 | -0.174309
8326 | 2021/12/27 11:48:44 | 244380.1486 | 326.0011 | 1 | 15 | 0 | 0 | 0 | 0 | -0.7113571 | 4.091738 | -2.910687 | 7.76162 | 0.06441582 | 29.79836 | 21.36469 | [21 empty] | 15.11442 | -0.174309
8327 | 2021/12/27 11:48:45 | 244381.1489 | 327.0014 | 1 | 15 | 0 | 0 | 0 | 0 | -0.7116699 | 4.09164 | -2.911897 | 7.76162 | 0.06461219 | 29.79836 | 21.36549 | [21 empty] | 15.52098 | 0.1922756
8328 | 2021/12/27 11:48:46 | 244382.1479 | 328.0004 | 1 | 15 | 0 | 0 | 0 | 0 | -0.7116089 | 4.091565 | -2.911594 | 7.76162 | 0.06480902 | 29.79836 | 21.3663 |  | -0.0001343219 | [19 empty] | 14.84163 | -0.1422584
8329 | 2021/12/27 11:48:47 | 244383.1488 | 329.0013 | 1 | 15 | 0 | 0 | 0 | 0 | -0.7113647 | 4.091406 | -2.910482 | 7.76162 | 0.0650079 | 29.79836 | 21.36711 | [21 empty] | 15.46134 | 0.1236212
8330 | 2021/12/27 11:48:48 | 244384.1477 | 330.0002 | 1 | 15 | 0 | 0 | 0 | 0 | -0.7114182 | 4.09135 | -2.910661 | 7.76162 | 0.06520434 | 29.79836 | 21.36792 | [21 empty] | 14.83346 | -0.04895091
8331 | 2021/12/27 11:48:49 | 244385.1478 | 331.0003 | 1 | 15 | 0 | 0 | 0 | 0 | -0.7111359 | 4.091361 | -2.909514 | 7.76162 | 0.06540182 | 29.79836 | 21.36872 | [21 empty] | 15.13142 | -0.05414724
8332 | 2021/12/27 11:48:50 | 244386.1485 | 332.001 | 1 | 15 | 0 | 0 | 0 | 0 | -0.7115097 | 4.091166 | -2.910904 | 7.76162 | 0.06559145 | 29.79836 | 21.3695 |  |  |  | 2.176286 | [17 empty] | 15.49923 | 0.1149392
8333 | 2021/12/27 11:48:51 | 244387.148 | 333.0005 | 1 | 15 | 0 | 0 | 0 | 0 | -0.7118835 | 4.091074 | -2.912368 | 7.76162 | 0.0657981 | 29.79836 | 21.37034 | [21 empty] | 14.93829 | -0.1752943
8334 | 2021/12/27 11:48:52 | 244388.1477 | 334.0002 | 1 | 15 | 0 | 0 | 0 | 0 | -0.7119598 | 4.091081 | -2.912685 | 7.76162 | 0.06599244 | 29.79836 | 21.37114 | [21 empty] | 15.47058 | 0.1663429
8335 | 2021/12/27 11:48:53 | 244389.1492 | 335.0017 | 1 | 15 | 0 | 0 | 0 | 0 | -0.7109756 | 4.091109 | -2.908679 | 7.76162 | 0.06619273 | 29.79836 | 21.37196 | [21 empty] | 14.79627 | -0.2107227
8336 | 2021/12/27 11:48:54 | 244390.148 | 336.0005 | 1 | 15 | 0 | 0 | 0 | 0 | -0.7114792 | 4.091043 | -2.910692 | 7.76162 | 0.06638735 | 29.79836 | 21.37276 | [21 empty] | 15.28979 | 0.1542252
8337 | 2021/12/27 11:48:55 | 244391.1484 | 337.0009 | 1 | 15 | 0 | 0 | 0 | 0 | -0.711319 | 4.090843 | -2.909894 | 7.76162 | 0.06658513 | 29.79836 | 21.37356 | [21 empty] | 15.47938 | 0.1542252
8338 | 2021/12/27 11:48:56 | 244392.1477 | 338.0002 | 1 | 15 | 0 | 0 | 0 | 0 | -0.7110519 | 4.090712 | -2.908709 | 7.76162 | 0.06678687 | 29.79836 | 21.37439 | [21 empty] | 15.08716 | 0.05117357
8339 | 2021/12/27 11:48:57 | 244393.1484 | 339.0009 | 1 | 15 | 0 | 0 | 0 | 0 | -0.7113037 | 4.090771 | -2.909781 | 7.76162 | 0.06697931 | 29.79836 | 21.37518 |  | -9.068903e-05 | [19 empty] | 15.49006 | 0.05117357
8340 | 2021/12/27 11:48:58 | 244394.1481 | 340.0006 | 1 | 15 | 0 | 0 | 0 | 0 | -0.7114182 | 4.090489 | -2.910048 | 7.76162 | 0.06717739 | 29.79836 | 21.37599 | [21 empty] | 14.84977 | -0.07032096
8341 | 2021/12/27 11:48:59 | 244395.1492 | 341.0017 | 1 | 15 | 0 | 0 | 0 | 0 | -0.7114792 | 4.090434 | -2.910259 | 7.76162 | 0.06737948 | 29.79836 | 21.37681 | [21 empty] | 15.38815 | -0.07032096
8342 | 2021/12/27 11:49:00 | 244396.1487 | 342.0012 | 1 | 15 | 0 | 0 | 0 | 0 | -0.7108231 | 4.090389 | -2.907543 | 7.76162 | 0.06757579 | 29.79836 | 21.37762 | [21 empty] | 15.31562 | 0.145576
8343 | 2021/12/27 11:49:01 | 244397.1481 | 343.0006 | 1 | 15 | 0 | 0 | 0 | 0 | -0.7114792 | 4.090191 | -2.910086 | 7.76162 | 0.0677705 | 29.79836 | 21.37841 | [21 empty] | 15.16045 | -0.1627326
8344 | 2021/12/27 11:49:02 | 244398.1479 | 344.0004 | 1 | 15 | 0 | 0 | 0 | 0 | -0.7108994 | 4.089989 | -2.907571 | 7.76162 | 0.06797051 | 29.79836 | 21.37923 | [21 empty] | 15.4421 | 0.2022582
8345 | 2021/12/27 11:49:03 | 244399.1488 | 345.0013 | 1 | 15 | 0 | 0 | 0 | 0 | -0.7113419 | 4.090213 | -2.90954 | 7.76162 | 0.06816541 | 29.79836 | 21.38003 | [21 empty] | 14.95141 | -0.1657927
8346 | 2021/12/27 11:49:04 | 244400.1479 | 346.0004 | 1 | 15 | 0 | 0 | 0 | 0 | -0.7113953 | 4.09017 | -2.909728 | 7.76162 | 0.06836023 | 29.79836 | 21.38083 | [21 empty] | 15.45059 | 0.1684463
8347 | 2021/12/27 11:49:05 | 244401.1487 | 347.0012 | 1 | 15 | 0 | 0 | 0 | 0 | -0.7121658 | 4.089789 | -2.912608 | 7.76162 | 0.06856281 | 29.79836 | 21.38165 | [21 empty] | 15.20593 | -0.07645726
8348 | 2021/12/27 11:49:06 | 244402.1489 | 348.0014 | 1 | 15 | 0 | 0 | 0 | 0 | -0.71138 | 4.089724 | -2.909348 | 7.76162 | 0.0687619 | 29.79836 | 21.38247 | [21 empty] | 15.2035 | -0.000757575
8349 | 2021/12/27 11:49:07 | 244403.1485 | 349.001 | 1 | 15 | 0 | 0 | 0 | 0 | -0.7113571 | 4.089756 | -2.909277 | 7.76162 | 0.06895353 | 29.79836 | 21.38325 | [21 empty] | 15.39859 | 0.06096423
8350 | 2021/12/27 11:49:08 | 244404.1503 | 350.0028 | 1 | 15 | 0 | 0 | 0 | 0 | -0.7112274 | 4.089718 | -2.908719 | 7.76162 | 0.06915712 | 29.79836 | 21.38408 | [21 empty] | 15.04716 | -0.1098198
8351 | 2021/12/27 11:49:09 | 244405.1495 | 351.002 | 1 | 15 | 0 | 0 | 0 | 0 | -0.7112808 | 4.089494 | -2.908779 | 7.76162 | 0.06935299 | 29.79836 | 21.38489 |  | -7.451939e-05 | [19 empty] | 15.48333 | 0.1363009
8352 | 2021/12/27 11:49:10 | 244406.1487 | 352.0012 | 1 | 15 | 0 | 0 | 0 | 0 | -0.7112656 | 4.089395 | -2.908646 | 7.76162 | 0.06954835 | 29.79836 | 21.38568 | [21 empty] | 15.07137 | 0.1363009
8353 | 2021/12/27 11:49:11 | 244407.148 | 353.0005 | 1 | 15 | 0 | 0 | 0 | 0 | -0.7113037 | 4.089561 | -2.90892 | 7.76162 | 0.0697431 | 29.79836 | 21.38648 | [21 empty] | 15.4444 | 0.1932269
8354 | 2021/12/27 11:49:12 | 244408.1496 | 354.0021 | 1 | 15 | 0 | 0 | 0 | 0 | -0.7109222 | 4.089471 | -2.907296 | 7.76162 | 0.06994243 | 29.79836 | 21.3873 | [21 empty] | 15.23227 | 0.1932269
8355 | 2021/12/27 11:49:13 | 244409.1487 | 355.0012 | 1 | 15 | 0 | 0 | 0 | 0 | -0.7117233 | 4.089466 | -2.910568 | 7.76162 | 0.07014387 | 29.79836 | 21.38812 | [21 empty] | 15.2585 | 0.1393491
8356 | 2021/12/27 11:49:14 | 244410.1479 | 356.0004 | 1 | 15 | 0 | 0 | 0 | 0 | -0.711319 | 4.089228 | -2.908746 | 7.76162 | 0.07034107 | 29.79836 | 21.38893 | [21 empty] | 15.41309 | 0.1393491
8357 | 2021/12/27 11:49:15 | 244411.1478 | 357.0003 | 1 | 15 | 0 | 0 | 0 | 0 | -0.7112122 | 4.089168 | -2.908266 | 7.76162 | 0.07052691 | 29.79836 | 21.38969 | [21 empty] | 14.87207 | -0.1207596
8358 | 2021/12/27 11:49:16 | 244412.1485 | 358.001 | 1 | 15 | 0 | 0 | 0 | 0 | -0.7109375 | 4.08915 | -2.90713 | 7.76162 | 0.07073527 | 29.79836 | 21.39054 | [21 empty] | 15.47836 | 0.04039645
8359 | 2021/12/27 11:49:17 | 244413.1477 | 359.0002 | 1 | 15 | 0 | 0 | 0 | 0 | -0.7108231 | 4.088935 | -2.906509 | 7.76162 | 0.07093448 | 29.79836 | 21.39135 | [21 empty] | 15.11746 | 0.03628731
8360 | 2021/12/27 11:49:18 | 244414.149 | 360.0015 | 1 | 15 | 0 | 0 | 0 | 0 | -0.7117996 | 4.08895 | -2.910513 | 7.76162 | 0.07113258 | 29.79836 | 21.39216 | [21 empty] | 15.24117 | -0.0850004
8361 | 2021/12/27 11:49:19 | 244415.148 | 361.0005 | 1 | 15 | 0 | 0 | 0 | 0 | -0.7119904 | 4.088652 | -2.911081 | 7.76162 | 0.07133066 | 29.79836 | 21.39297 | [21 empty] | 15.37862 | 0.1666129
8362 | 2021/12/27 11:49:20 | 244416.1489 | 362.0014 | 1 | 15 | 0 | 0 | 0 | 0 | -0.7115555 | 4.088545 | -2.909227 | 7.76162 | 0.07151722 | 29.79836 | 21.39374 | [21 empty] | 14.8611 | -0.1617235
8363 | 2021/12/27 11:49:21 | 244417.1482 | 363.0007 | 1 | 15 | 0 | 0 | 0 | 0 | -0.7118378 | 4.088549 | -2.910384 | 7.76162 | 0.07172614 | 29.79836 | 21.39459 | [21 empty] | 15.43891 | 0.1805639
8364 | 2021/12/27 11:49:22 | 244418.1482 | 364.0007 | 1 | 15 | 0 | 0 | 0 | 0 | -0.7114029 | 4.088397 | -2.908497 | 7.76162 | 0.0719239 | 29.79836 | 21.3954 |  | -5.83287e-05 | [19 empty] | 15.06894 | -0.1156163
8365 | 2021/12/27 11:49:23 | 244419.1495 | 365.002 | 1 | 15 | 0 | 0 | 0 | 0 | -0.7113953 | 4.088422 | -2.908484 | 7.76162 | 0.07211932 | 29.79836 | 21.3962 | [21 empty] | 15.29565 | 0.07084846
8366 | 2021/12/27 11:49:24 | 244420.1481 | 366.0006 | 1 | 15 | 0 | 0 | 0 | 0 | -0.7112656 | 4.088418 | -2.907951 | 7.76162 | 0.07231275 | 29.79836 | 21.39699 | [21 empty] | 15.31067 | 0.004695058
8367 | 2021/12/27 11:49:25 | 244421.1478 | 367.0003 | 1 | 15 | 0 | 0 | 0 | 0 | -0.7109604 | 4.088058 | -2.906447 | 7.76162 | 0.07250428 | 29.79836 | 21.39777 | [21 empty] | 14.76212 | 0.004695058
8368 | 2021/12/27 11:49:26 | 244422.1502 | 368.0027 | 1 | 15 | 0 | 0 | 0 | 0 | -0.7112045 | 4.088041 | -2.907433 | 7.76162 | 0.07270841 | 29.79836 | 21.39861 | [21 empty] | 15.51157 | 0.1407522
8369 | 2021/12/27 11:49:27 | 244423.1499 | 369.0024 | 1 | 15 | 0 | 0 | 0 | 0 | -0.7110748 | 4.088199 | -2.907015 | 7.76162 | 0.0729119 | 29.79836 | 21.39944 | [21 empty] | 14.91105 | 0.1407522
8370 | 2021/12/27 11:49:28 | 244424.1483 | 370.0008 | 1 | 15 | 0 | 0 | 0 | 0 | -0.7113037 | 4.088019 | -2.907823 | 7.76162 | 0.07309696 | 29.79836 | 21.40019 | [21 empty] | 15.43536 | 0.1679486
8371 | 2021/12/27 11:49:29 | 244425.1496 | 371.0021 | 1 | 15 | 0 | 0 | 0 | 0 | -0.711441 | 4.087905 | -2.908303 | 7.76162 | 0.07330633 | 29.79836 | 21.40105 | [21 empty] | 15.10753 | 0.1679486
8372 | 2021/12/27 11:49:30 | 244426.1479 | 372.0004 | 1 | 15 | 0 | 0 | 0 | 0 | -0.71138 | 4.088086 | -2.908183 | 7.76162 | 0.07349065 | 29.79836 | 21.4018 | [21 empty] | 14.81362 | -0.1942939
8373 | 2021/12/27 11:49:31 | 244427.1498 | 373.0023 | 1 | 15 | 0 | 0 | 0 | 0 | -0.7114029 | 4.087829 | -2.908093 | 7.76162 | 0.07370188 | 29.79836 | 21.40267 | [21 empty] | 15.28609 | 0.1591414
8374 | 2021/12/27 11:49:32 | 244428.1506 | 374.0031 | 1 | 15 | 0 | 0 | 0 | 0 | -0.7122192 | 4.087974 | -2.911534 | 7.76162 | 0.07389182 | 29.79836 | 21.40344 | [21 empty] | 14.84227 | -0.1501882
8375 | 2021/12/27 11:49:33 | 244429.1484 | 375.0009 | 1 | 15 | 0 | 0 | 0 | 0 | -0.7112808 | 4.087951 | -2.907681 | 7.76162 | 0.07409603 | 29.79836 | 21.40428 | [21 empty] | 15.41664 | 0.07520914
8376 | 2021/12/27 11:49:34 | 244430.1491 | 376.0016 | 1 | 15 | 0 | 0 | 0 | 0 | -0.7119904 | 4.087587 | -2.910323 | 7.76162 | 0.07428794 | 29.79836 | 21.40506 |  | -7.491016e-05 | [19 empty] | 14.92377 | -0.04974008
8377 | 2021/12/27 11:49:35 | 244431.1483 | 377.0008 | 1 | 15 | 0 | 0 | 0 | 0 | -0.711319 | 4.087685 | -2.907648 | 7.76162 | 0.07449269 | 29.79836 | 21.4059 | [21 empty] | 14.91985 | -0.001224279
8378 | 2021/12/27 11:49:36 | 244432.1492 | 378.0017 | 1 | 15 | 0 | 0 | 0 | 0 | -0.7110901 | 4.087597 | -2.90665 | 7.76162 | 0.07467747 | 29.79836 | 21.40665 | [21 empty] | 15.23088 | 0.0971967
8379 | 2021/12/27 11:49:37 | 244433.148 | 379.0005 | 1 | 15 | 0 | 0 | 0 | 0 | -0.7115936 | 4.087454 | -2.908606 | 7.76162 | 0.07487974 | 29.79836 | 21.40748 | [21 empty] | 14.72225 | -0.1589465
8380 | 2021/12/27 11:49:38 | 244434.1489 | 380.0014 | 1 | 15 | 0 | 0 | 0 | 0 | -0.7120514 | 4.087429 | -2.91046 | 7.76162 | 0.07508502 | 29.79836 | 21.40832 | [21 empty] | 15.39258 | 0.2094764
8381 | 2021/12/27 11:49:39 | 244435.1497 | 381.0022 | 1 | 15 | 0 | 0 | 0 | 0 | -0.7116241 | 4.087211 | -2.908558 | 7.76162 | 0.07527649 | 29.79836 | 21.4091 | [21 empty] | 14.86608 | -0.1645291
8382 | 2021/12/27 11:49:40 | 244436.1482 | 382.0007 | 1 | 15 | 0 | 0 | 0 | 0 | -0.7109528 | 4.087194 | -2.905802 | 7.76162 | 0.07547432 | 29.79836 | 21.40991 | [21 empty] | 14.85296 | -0.1645291
8383 | 2021/12/27 11:49:41 | 244437.1484 | 383.0009 | 1 | 15 | 0 | 0 | 0 | 0 | -0.7111511 | 4.086939 | -2.906431 | 7.76162 | 0.07567704 | 29.79836 | 21.41074 | [21 empty] | 15.11643 | -0.094136
8384 | 2021/12/27 11:49:42 | 244438.1488 | 384.0013 | 1 | 15 | 0 | 0 | 0 | 0 | -0.7113419 | 4.087015 | -2.907265 | 7.76162 | 0.0758739 | 29.79836 | 21.41154 | [21 empty] | 14.74632 | -0.094136
8385 | 2021/12/27 11:49:43 | 244439.1496 | 385.0021 | 1 | 15 | 0 | 0 | 0 | 0 | -0.7116089 | 4.08674 | -2.908161 | 7.76162 | 0.0760665 | 29.79836 | 21.41233 | [21 empty] | 15.40265 | 0.088287
8386 | 2021/12/27 11:49:44 | 244440.1476 | 386.0001 | 1 | 15 | 0 | 0 | 0 | 0 | -0.7114182 | 4.086823 | -2.90744 | 7.76162 | 0.0762668 | 29.79836 | 21.41315 | [21 empty] | 14.83245 | 0.088287
8387 | 2021/12/27 11:49:45 | 244441.1481 | 387.0006 | 1 | 15 | 0 | 0 | 0 | 0 | -0.71138 | 4.086794 | -2.907264 | 7.76162 | 0.07646775 | 29.79836 | 21.41397 |  | -8.649348e-05 | [19 empty] | 14.84482 | -0.1743221
8388 | 2021/12/27 11:49:46 | 244442.1481 | 388.0006 | 1 | 15 | 0 | 0 | 0 | 0 | -0.7116241 | 4.086608 | -2.908129 | 7.76162 | 0.07666685 | 29.79836 | 21.41479 |  |  |  |  | 0.4446186 | [16 empty] | 15.13868 | 0.1781446
8389 | 2021/12/27 11:49:47 | 244443.1482 | 389.0007 | 1 | 15 | 0 | 0 | 0 | 0 | -0.7110672 | 4.086601 | -2.905848 | 7.76162 | 0.07686445 | 29.79836 | 21.41559 | [21 empty] | 14.729 | -0.2143383
8390 | 2021/12/27 11:49:48 | 244444.1501 | 390.0026 | 1 | 15 | 0 | 0 | 0 | 0 | -0.7112885 | 4.086358 | -2.906579 | 7.76162 | 0.07705694 | 29.79836 | 21.41638 | [21 empty] | 15.38675 | 0.1144201
8391 | 2021/12/27 11:49:49 | 244445.15 | 391.0025 | 1 | 15 | 0 | 0 | 0 | 0 | -0.7113037 | 4.086556 | -2.906782 | 7.76162 | 0.07725924 | 29.79836 | 21.41721 | [21 empty] | 14.91754 | -0.05550027
8392 | 2021/12/27 11:49:50 | 244446.1485 | 392.001 | 1 | 15 | 0 | 0 | 0 | 0 | -0.7110977 | 4.08646 | -2.905872 | 7.76162 | 0.07744484 | 29.79836 | 21.41796 | [21 empty] | 14.79931 | -0.03694654
8393 | 2021/12/27 11:49:51 | 244447.1489 | 393.0014 | 1 | 15 | 0 | 0 | 0 | 0 | -0.7115479 | 4.086381 | -2.907656 | 7.76162 | 0.07765308 | 29.79836 | 21.41882 | [21 empty] | 15.16276 | 0.1135772
8394 | 2021/12/27 11:49:52 | 244448.1481 | 394.0006 | 1 | 15 | 0 | 0 | 0 | 0 | -0.7115326 | 4.086329 | -2.907556 | 7.76162 | 0.07785098 | 29.79836 | 21.41962 | [21 empty] | 14.71001 | -0.1414853
8395 | 2021/12/27 11:49:53 | 244449.1481 | 395.0006 | 1 | 15 | 0 | 0 | 0 | 0 | -0.71138 | 4.086328 | -2.906932 | 7.76162 | 0.07804599 | 29.79836 | 21.42042 |  |  |  | 2.437784 | [17 empty] | 15.37631 | 0.2082211
8396 | 2021/12/27 11:49:54 | 244450.1478 | 396.0003 | 1 | 15 | 0 | 0 | 0 | 0 | -0.7116699 | 4.08623 | -2.908047 | 7.76162 | 0.07824438 | 29.79836 | 21.42123 | [21 empty] | 14.89334 | -0.1509309
8397 | 2021/12/27 11:49:55 | 244451.1477 | 397.0002 | 1 | 15 | 0 | 0 | 0 | 0 | -0.7111664 | 4.085987 | -2.905817 | 7.76162 | 0.07844023 | 29.79836 | 21.42203 | [21 empty] | 14.76073 | -0.1509309
8398 | 2021/12/27 11:49:56 | 244452.1486 | 398.0011 | 1 | 15 | 0 | 0 | 0 | 0 | -0.7113419 | 4.085998 | -2.906542 | 7.76162 | 0.07863828 | 29.79836 | 21.42284 | [21 empty] | 15.23582 | -0.02549708
8399 | 2021/12/27 11:49:57 | 244453.1483 | 399.0008 | 1 | 15 | 0 | 0 | 0 | 0 | -0.7115479 | 4.085952 | -2.907351 | 7.76162 | 0.07883632 | 29.79836 | 21.42365 |  | -4.04615e-05 | [19 empty] | 14.71906 | -0.02549708
8400 | 2021/12/27 11:49:58 | 244454.1492 | 400.0017 | 1 | 15 | 0 | 0 | 0 | 0 | -0.7113037 | 4.085729 | -2.906194 | 7.76162 | 0.07903776 | 29.79836 | 21.42447 | [21 empty] | 15.41082 | 0.1086581
8401 | 2021/12/27 11:49:59 | 244455.1492 | 401.0017 | 1 | 15 | 0 | 0 | 0 | 0 | -0.7115555 | 4.085678 | -2.907187 | 7.76162 | 0.07923233 | 29.79836 | 21.42527 | [21 empty] | 14.95651 | 0.1086581
8402 | 2021/12/27 11:50:00 | 244456.1485 | 402.001 | 1 | 15 | 0 | 0 | 0 | 0 | -0.7107239 | 4.085514 | -2.903672 | 7.76162 | 0.07942776 | 29.79836 | 21.42607 | [21 empty] | 14.73307 | -0.2117968
8403 | 2021/12/27 11:50:01 | 244457.1492 | 403.0017 | 1 | 15 | 0 | 0 | 0 | 0 | -0.7110672 | 4.085556 | -2.905105 | 7.76162 | 0.07962919 | 29.79836 | 21.42689 | [21 empty] | 15.28712 | 0.1698315
8404 | 2021/12/27 11:50:02 | 244458.1477 | 404.0002 | 1 | 15 | 0 | 0 | 0 | 0 | -0.7110901 | 4.085199 | -2.904945 | 7.76162 | 0.07982745 | 29.79836 | 21.4277 | [21 empty] | 14.70226 | -0.17946
8405 | 2021/12/27 11:50:03 | 244459.1493 | 405.0018 | 1 | 15 | 0 | 0 | 0 | 0 | -0.7116699 | 4.085439 | -2.907484 | 7.76162 | 0.08002513 | 29.79836 | 21.42851 | [21 empty] | 15.41858 | 0.07786095
8406 | 2021/12/27 11:50:04 | 244460.1492 | 406.0017 | 1 | 15 | 0 | 0 | 0 | 0 | -0.7113571 | 4.085101 | -2.905966 | 7.76162 | 0.08022363 | 29.79836 | 21.42932 | [21 empty] | 15.06538 | 0.03561676
8407 | 2021/12/27 11:50:05 | 244461.1478 | 407.0003 | 1 | 15 | 0 | 0 | 0 | 0 | -0.7113419 | 4.084897 | -2.905758 | 7.76162 | 0.08041918 | 29.79836 | 21.43012 | [21 empty] | 14.75285 | -0.09766757
8408 | 2021/12/27 11:50:06 | 244462.1491 | 408.0016 | 1 | 15 | 0 | 0 | 0 | 0 | -0.7110519 | 4.085389 | -2.904924 | 7.76162 | 0.08061615 | 29.79836 | 21.43092 | [21 empty] | 15.37061 | 0.1930499
8409 | 2021/12/27 11:50:07 | 244463.1477 | 409.0002 | 1 | 15 | 0 | 0 | 0 | 0 | -0.7110977 | 4.0852 | -2.904976 | 7.76162 | 0.08081128 | 29.79836 | 21.43172 | [21 empty] | 14.81295 | -0.1742679
8410 | 2021/12/27 11:50:08 | 244464.1502 | 410.0027 | 1 | 15 | 0 | 0 | 0 | 0 | -0.7112274 | 4.085011 | -2.905372 | 7.76162 | 0.08100799 | 29.79836 | 21.43252 | [21 empty] | 15.36423 | 0.1722759
8411 | 2021/12/27 11:50:09 | 244465.1478 | 411.0003 | 1 | 15 | 0 | 0 | 0 | 0 | -0.711319 | 4.08494 | -2.905695 | 7.76162 | 0.08120798 | 29.79836 | 21.43334 |  | -9.118662e-05 | [19 empty] | 15.22681 | -0.04294336
8412 | 2021/12/27 11:50:10 | 244466.1499 | 412.0024 | 1 | 15 | 0 | 0 | 0 | 0 | -0.7115555 | 4.085222 | -2.906862 | 7.76162 | 0.0814082 | 29.79836 | 21.43416 | [21 empty] | 14.75002 | -0.04294336
8413 | 2021/12/27 11:50:11 | 244467.1484 | 413.0009 | 1 | 15 | 0 | 0 | 0 | 0 | -0.7115936 | 4.085002 | -2.906861 | 7.76162 | 0.08159759 | 29.79836 | 21.43493 | [21 empty] | 15.38321 | 0.1338249
8414 | 2021/12/27 11:50:12 | 244468.148 | 414.0005 | 1 | 15 | 0 | 0 | 0 | 0 | -0.7111511 | 4.084878 | -2.904965 | 7.76162 | 0.08180441 | 29.79836 | 21.43578 | [21 empty] | 14.94683 | 0.1338249
8415 | 2021/12/27 11:50:13 | 244469.1494 | 415.0019 | 1 | 15 | 0 | 0 | 0 | 0 | -0.7108612 | 4.084732 | -2.903677 | 7.76162 | 0.08199827 | 29.79836 | 21.43657 | [21 empty] | 15.19816 | 0.156365
8416 | 2021/12/27 11:50:14 | 244470.1478 | 416.0003 | 1 | 15 | 0 | 0 | 0 | 0 | -0.7114792 | 4.084765 | -2.906225 | 7.76162 | 0.08219848 | 29.79836 | 21.43739 | [21 empty] | 15.26803 | 0.156365
8417 | 2021/12/27 11:50:15 | 244471.1478 | 417.0003 | 1 | 15 | 0 | 0 | 0 | 0 | -0.7114182 | 4.084841 | -2.90603 | 7.76162 | 0.08239675 | 29.79836 | 21.4382 | [21 empty] | 14.7327 | -0.145455
8418 | 2021/12/27 11:50:16 | 244472.1486 | 418.0011 | 1 | 15 | 0 | 0 | 0 | 0 | -0.710762 | 4.084496 | -2.903105 | 7.76162 | 0.08259024 | 29.79836 | 21.43899 | [21 empty] | 15.38639 | 0.06596506
8419 | 2021/12/27 11:50:17 | 244473.148 | 419.0005 | 1 | 15 | 0 | 0 | 0 | 0 | -0.7115555 | 4.084307 | -2.906211 | 7.76162 | 0.08278904 | 29.79836 | 21.4398 | [21 empty] | 15.02221 | 0.02450466
8420 | 2021/12/27 11:50:18 | 244474.148 | 420.0005 | 1 | 15 | 0 | 0 | 0 | 0 | -0.7115479 | 4.084355 | -2.906214 | 7.76162 | 0.08298761 | 29.79836 | 21.44061 | [21 empty] | 15.22538 | -0.09003162
8421 | 2021/12/27 11:50:19 | 244475.1492 | 421.0017 | 1 | 15 | 0 | 0 | 0 | 0 | -0.7121124 | 4.084212 | -2.908418 | 7.76162 | 0.0831857 | 29.79836 | 21.44142 | [21 empty] | 15.28891 | 0.173378
8422 | 2021/12/27 11:50:20 | 244476.148 | 422.0005 | 1 | 15 | 0 | 0 | 0 | 0 | -0.7110519 | 4.083999 | -2.903935 | 7.76162 | 0.08337948 | 29.79836 | 21.44221 | [21 empty] | 14.70861 | -0.1813453
8423 | 2021/12/27 11:50:21 | 244477.1486 | 423.0011 | 1 | 15 | 0 | 0 | 0 | 0 | -0.7116699 | 4.084026 | -2.906478 | 7.76162 | 0.08358195 | 29.79836 | 21.44304 |  | -5.982147e-05 | [19 empty] | 15.3846 | 0.211246
8424 | 2021/12/27 11:50:22 | 244478.1489 | 424.0014 | 1 | 15 | 0 | 0 | 0 | 0 | -0.7113647 | 4.083922 | -2.905158 | 7.76162 | 0.08377722 | 29.79836 | 21.44383 | [21 empty] | 14.96325 | -0.131669
8425 | 2021/12/27 11:50:23 | 244479.1498 | 425.0023 | 1 | 15 | 0 | 0 | 0 | 0 | -0.711441 | 4.084008 | -2.905531 | 7.76162 | 0.08397546 | 29.79836 | 21.44464 | [21 empty] | 15.33331 | 0.1156437
8426 | 2021/12/27 11:50:24 | 244480.1493 | 426.0018 | 1 | 15 | 0 | 0 | 0 | 0 | -0.7117233 | 4.083885 | -2.906596 | 7.76162 | 0.08417452 | 29.79836 | 21.44546 | [21 empty] | 15.19281 | -0.04390836
8427 | 2021/12/27 11:50:25 | 244481.1489 | 427.0014 | 1 | 15 | 0 | 0 | 0 | 0 | -0.7115173 | 4.083796 | -2.905692 | 7.76162 | 0.0843675 | 29.79836 | 21.44625 | [21 empty] | 14.70645 | -0.04390836
8428 | 2021/12/27 11:50:26 | 244482.1487 | 428.0012 | 1 | 15 | 0 | 0 | 0 | 0 | -0.7110748 | 4.083691 | -2.90381 | 7.76162 | 0.08457085 | 29.79836 | 21.44707 | [21 empty] | 15.36372 | 0.07851362
8429 | 2021/12/27 11:50:27 | 244483.1497 | 429.0022 | 1 | 15 | 0 | 0 | 0 | 0 | -0.7115326 | 4.08388 | -2.905814 | 7.76162 | 0.08476358 | 29.79836 | 21.44786 | [21 empty] | 14.80353 | 0.07851362
8430 | 2021/12/27 11:50:28 | 244484.148 | 430.0005 | 1 | 15 | 0 | 0 | 0 | 0 | -0.7113571 | 4.083689 | -2.904961 | 7.76162 | 0.08496408 | 29.79836 | 21.44868 | [21 empty] | 15.37364 | 0.1558584
8431 | 2021/12/27 11:50:29 | 244485.149 | 431.0015 | 1 | 15 | 0 | 0 | 0 | 0 | -0.7110977 | 4.083663 | -2.903883 | 7.76162 | 0.08516324 | 29.79836 | 21.44949 | [21 empty] | 15.0864 | 0.1558584
8432 | 2021/12/27 11:50:30 | 244486.1478 | 432.0003 | 1 | 15 | 0 | 0 | 0 | 0 | -0.7116852 | 4.08356 | -2.906209 | 7.76162 | 0.08535136 | 29.79836 | 21.45026 | [21 empty] | 14.72097 | -0.2039593
8433 | 2021/12/27 11:50:31 | 244487.148 | 433.0005 | 1 | 15 | 0 | 0 | 0 | 0 | -0.7112808 | 4.083554 | -2.904554 | 7.76162 | 0.08555236 | 29.79836 | 21.45108 | [21 empty] | 15.22326 | 0.170843
8434 | 2021/12/27 11:50:32 | 244488.1498 | 434.0023 | 1 | 15 | 0 | 0 | 0 | 0 | -0.7112503 | 4.083547 | -2.904424 | 7.76162 | 0.08575173 | 29.79836 | 21.4519 | [21 empty] | 14.6732 | -0.1857704
8435 | 2021/12/27 11:50:33 | 244489.1486 | 435.0011 | 1 | 15 | 0 | 0 | 0 | 0 | -0.7115936 | 4.08356 | -2.905835 | 7.76162 | 0.0859516 | 29.79836 | 21.45271 |  | -1.65161e-05 | [19 empty] | 15.31243 | 0.1546288
8436 | 2021/12/27 11:50:34 | 244490.1479 | 436.0004 | 1 | 15 | 0 | 0 | 0 | 0 | -0.7111359 | 4.083375 | -2.903835 | 7.76162 | 0.08614645 | 29.79836 | 21.45351 | [21 empty] | 14.75002 | -0.1306224
8437 | 2021/12/27 11:50:35 | 244491.1496 | 437.0021 | 1 | 15 | 0 | 0 | 0 | 0 | -0.7114716 | 4.083321 | -2.905167 | 7.76162 | 0.08634257 | 29.79836 | 21.45431 | [21 empty] | 14.96732 | 0.06790578
8438 | 2021/12/27 11:50:36 | 244492.1502 | 438.0027 | 1 | 15 | 0 | 0 | 0 | 0 | -0.7110748 | 4.083085 | -2.903379 | 7.76162 | 0.08654638 | 29.79836 | 21.45514 | [21 empty] | 14.86444 | -0.03214955
8439 | 2021/12/27 11:50:37 | 244493.148 | 439.0005 | 1 | 15 | 0 | 0 | 0 | 0 | -0.7116623 | 4.083019 | -2.905731 | 7.76162 | 0.086744 | 29.79836 | 21.45595 | [21 empty] | 14.94251 | 0.02439618
8440 | 2021/12/27 11:50:38 | 244494.1497 | 440.0022 | 1 | 15 | 0 | 0 | 0 | 0 | -0.7112427 | 4.082927 | -2.903952 | 7.76162 | 0.08693585 | 29.79836 | 21.45673 | [21 empty] | 14.87119 | -0.02228737
8441 | 2021/12/27 11:50:39 | 244495.1481 | 441.0006 | 1 | 15 | 0 | 0 | 0 | 0 | -0.7114716 | 4.082811 | -2.904804 | 7.76162 | 0.08713832 | 29.79836 | 21.45756 | [21 empty] | 14.8522 | -0.005934834
8442 | 2021/12/27 11:50:40 | 244496.1476 | 442.0001 | 1 | 15 | 0 | 0 | 0 | 0 | -0.7117844 | 4.082849 | -2.906108 | 7.76162 | 0.08733641 | 29.79836 | 21.45837 | [21 empty] | 15.37416 | -0.005934834
8443 | 2021/12/27 11:50:41 | 244497.1491 | 443.0016 | 1 | 15 | 0 | 0 | 0 | 0 | -0.7108078 | 4.08268 | -2.902001 | 7.76162 | 0.08753271 | 29.79836 | 21.45917 | [21 empty] | 14.76506 | -0.0779736
8444 | 2021/12/27 11:50:42 | 244498.1479 | 444.0004 | 1 | 15 | 0 | 0 | 0 | 0 | -0.7115479 | 4.08253 | -2.904916 | 7.76162 | 0.08773109 | 29.79836 | 21.45998 | [21 empty] | 15.3043 | -0.0779736
8445 | 2021/12/27 11:50:43 | 244499.1487 | 445.0012 | 1 | 15 | 0 | 0 | 0 | 0 | -0.7112808 | 4.082526 | -2.903822 | 7.76162 | 0.08792821 | 29.79836 | 21.46078 | [21 empty] | 14.64554 | -0.1767123
8446 | 2021/12/27 11:50:44 | 244500.1479 | 446.0004 | 1 | 15 | 0 | 0 | 0 | 0 | -0.7108612 | 4.082631 | -2.902184 | 7.76162 | 0.08812694 | 29.79836 | 21.4616 | [21 empty] | 15.13018 | -0.1767123
8447 | 2021/12/27 11:50:45 | 244501.1491 | 447.0016 | 1 | 15 | 0 | 0 | 0 | 0 | -0.7113037 | 4.082407 | -2.903831 | 7.76162 | 0.08832238 | 29.79836 | 21.46239 |  | -7.231272e-05 | [19 empty] | 15.34287 | 0.2179158
8448 | 2021/12/27 11:50:46 | 244502.1488 | 448.0013 | 1 | 15 | 0 | 0 | 0 | 0 | -0.7112503 | 4.082403 | -2.90361 | 7.76162 | 0.08851467 | 29.79836 | 21.46318 | [21 empty] | 14.91332 | -0.1808888
8449 | 2021/12/27 11:50:47 | 244503.1481 | 449.0006 | 1 | 15 | 0 | 0 | 0 | 0 | -0.7115555 | 4.082517 | -2.904937 | 7.76162 | 0.08871917 | 29.79836 | 21.46401 | [21 empty] | 15.43448 | 0.2095157
8450 | 2021/12/27 11:50:48 | 244504.1488 | 450.0013 | 1 | 15 | 0 | 0 | 0 | 0 | -0.7109909 | 4.082379 | -2.902534 | 7.76162 | 0.0889172 | 29.79836 | 21.46482 | [21 empty] | 14.74811 | -0.1525068
8451 | 2021/12/27 11:50:49 | 244505.1483 | 451.0008 | 1 | 15 | 0 | 0 | 0 | 0 | -0.711441 | 4.082261 | -2.904288 | 7.76162 | 0.08911346 | 29.79836 | 21.46562 | [21 empty] | 15.3202 | 0.1167941
8452 | 2021/12/27 11:50:50 | 244506.1499 | 452.0024 | 1 | 15 | 0 | 0 | 0 | 0 | -0.711319 | 4.082288 | -2.903809 | 7.76162 | 0.08930892 | 29.79836 | 21.46642 | [21 empty] | 15.13692 | -0.0572753
8453 | 2021/12/27 11:50:51 | 244507.1483 | 453.0008 | 1 | 15 | 0 | 0 | 0 | 0 | -0.7112045 | 4.082192 | -2.903273 | 7.76162 | 0.08951052 | 29.79836 | 21.46724 | [21 empty] | 15.1606 | 0.007399917
8454 | 2021/12/27 11:50:52 | 244508.1476 | 454.0001 | 1 | 15 | 0 | 0 | 0 | 0 | -0.711731 | 4.08212 | -2.905371 | 7.76162 | 0.08970752 | 29.79836 | 21.46805 | [21 empty] | 15.36691 | 0.06447077
8455 | 2021/12/27 11:50:53 | 244509.1476 | 455.0001 | 1 | 15 | 0 | 0 | 0 | 0 | -0.711174 | 4.081958 | -2.902982 | 7.76162 | 0.08990029 | 29.79836 | 21.46883 | [21 empty] | 14.97778 | 0.06447077
8456 | 2021/12/27 11:50:54 | 244510.1492 | 456.0017 | 1 | 15 | 0 | 0 | 0 | 0 | -0.7109375 | 4.081845 | -2.901937 | 7.76162 | 0.0901034 | 29.79836 | 21.46966 | [21 empty] | 15.40723 | 0.1342046
8457 | 2021/12/27 11:50:55 | 244511.1475 | 457 | 1 | 15 | 0 | 0 | 0 | 0 | -0.7117691 | 4.081771 | -2.905278 | 7.76162 | 0.09029961 | 29.79836 | 21.47046 | [21 empty] | 14.87437 | 0.1342046
8458 | 2021/12/27 11:50:56 | 244512.148 | 458.0005 | 1 | 15 | 0 | 0 | 0 | 0 | -0.7118454 | 4.081588 | -2.90546 | 7.76162 | 0.09049521 | 29.79836 | 21.47126 |  | -9.118175e-05 | [19 empty] | 15.47125 | 0.1970428
8459 | 2021/12/27 11:50:57 | 244513.1489 | 459.0014 | 1 | 15 | 0 | 0 | 0 | 0 | -0.7118607 | 4.081415 | -2.905399 | 7.76162 | 0.09069475 | 29.79836 | 21.47208 | [21 empty] | 15.07316 | 0.1970428
8460 | 2021/12/27 11:50:58 | 244514.1498 | 460.0023 | 1 | 15 | 0 | 0 | 0 | 0 | -0.711937 | 4.081695 | -2.90591 | 7.76162 | 0.0908874 | 29.79836 | 21.47286 | [21 empty] | 15.34961 | -0.2143145
8461 | 2021/12/27 11:50:59 | 244515.1491 | 461.0016 | 1 | 15 | 0 | 0 | 0 | 0 | -0.71138 | 4.081503 | -2.9035 | 7.76162 | 0.09108907 | 29.79836 | 21.47369 | [21 empty] | 15.11655 | 0.1763004
8462 | 2021/12/27 11:51:00 | 244516.1501 | 462.0026 | 1 | 15 | 0 | 0 | 0 | 0 | -0.711441 | 4.081451 | -2.903712 | 7.76162 | 0.0912737 | 29.79836 | 21.47444 | [21 empty] | 14.77093 | -0.1808387
8463 | 2021/12/27 11:51:01 | 244517.1491 | 463.0016 | 1 | 15 | 0 | 0 | 0 | 0 | -0.7115173 | 4.081544 | -2.904089 | 7.76162 | 0.0914853 | 29.79836 | 21.4753 | [21 empty] | 15.23953 | 0.1800424
8464 | 2021/12/27 11:51:02 | 244518.1492 | 464.0017 | 1 | 15 | 0 | 0 | 0 | 0 | -0.7112274 | 4.081251 | -2.902698 | 7.76162 | 0.09167343 | 29.79836 | 21.47607 | [21 empty] | 14.7805 | -0.1770496
8465 | 2021/12/27 11:51:03 | 244519.1483 | 465.0008 | 1 | 15 | 0 | 0 | 0 | 0 | -0.7114182 | 4.081132 | -2.903392 | 7.76162 | 0.09187973 | 29.79836 | 21.47691 | [21 empty] | 15.22183 | 0.137915
8466 | 2021/12/27 11:51:04 | 244520.1501 | 466.0026 | 1 | 15 | 0 | 0 | 0 | 0 | -0.711731 | 4.081269 | -2.904766 | 7.76162 | 0.09207575 | 29.79836 | 21.47771 |  |  |  | 2.770904 | [17 empty] | 14.77412 | -0.13991
8467 | 2021/12/27 11:51:05 | 244521.1483 | 467.0008 | 1 | 15 | 0 | 0 | 0 | 0 | -0.7115326 | 4.0811 | -2.903836 | 7.76162 | 0.09226993 | 29.79836 | 21.47851 | [21 empty] | 15.09265 | 0.09954214
8468 | 2021/12/27 11:51:06 | 244522.1494 | 468.0019 | 1 | 15 | 0 | 0 | 0 | 0 | -0.7113953 | 4.081227 | -2.903366 | 7.76162 | 0.09246444 | 29.79836 | 21.4793 | [21 empty] | 14.82671 | -0.08310795
8469 | 2021/12/27 11:51:07 | 244523.1501 | 469.0026 | 1 | 15 | 0 | 0 | 0 | 0 | -0.7115097 | 4.081097 | -2.90374 | 7.76162 | 0.09266325 | 29.79836 | 21.48011 | [21 empty] | 14.93741 | 0.03459454
8470 | 2021/12/27 11:51:08 | 244524.149 | 470.0015 | 1 | 15 | 0 | 0 | 0 | 0 | -0.711586 | 4.08099 | -2.903975 | 7.76162 | 0.09286758 | 29.79836 | 21.48095 |  | -6.858749e-05 | [19 empty] | 15.43078 | 0.03459454
8471 | 2021/12/27 11:51:09 | 244525.1486 | 471.0011 | 1 | 15 | 0 | 0 | 0 | 0 | -0.7113037 | 4.080936 | -2.902785 | 7.76162 | 0.0930673 | 29.79836 | 21.48176 | [21 empty] | 14.84123 | -0.03259838
8472 | 2021/12/27 11:51:10 | 244526.1478 | 472.0003 | 1 | 15 | 0 | 0 | 0 | 0 | -0.7110977 | 4.080913 | -2.901928 | 7.76162 | 0.09326116 | 29.79836 | 21.48255 | [21 empty] | 15.45268 | -0.03259838
8473 | 2021/12/27 11:51:11 | 244527.1482 | 473.0007 | 1 | 15 | 0 | 0 | 0 | 0 | -0.7112808 | 4.080856 | -2.902635 | 7.76162 | 0.09346245 | 29.79836 | 21.48337 | [21 empty] | 14.74632 | -0.1151478
8474 | 2021/12/27 11:51:12 | 244528.1477 | 474.0002 | 1 | 15 | 0 | 0 | 0 | 0 | -0.7112045 | 4.080641 | -2.90217 | 7.76162 | 0.09365859 | 29.79836 | 21.48417 | [21 empty] | 15.36973 | -0.1151478
8475 | 2021/12/27 11:51:13 | 244529.1493 | 475.0018 | 1 | 15 | 0 | 0 | 0 | 0 | -0.7115707 | 4.080678 | -2.903691 | 7.76162 | 0.09385734 | 29.79836 | 21.48499 | [21 empty] | 15.2687 | 0.1632452
8476 | 2021/12/27 11:51:14 | 244530.1485 | 476.001 | 1 | 15 | 0 | 0 | 0 | 0 | -0.71138 | 4.0805 | -2.90278609 | 7.76162 | 0.09403918 | 29.79836 | 21.48573 | [21 empty] | 15.18911 | -0.1573873
8477 | 2021/12/27 11:51:15 | 244531.1479 | 477.0004 | 1 | 15 | 0 | 0 | 0 | 0 | -0.7109909 | 4.080707 | -2.901346 | 7.76162 | 0.09424505 | 29.79836 | 21.48657 | [21 empty] | 15.267 | 0.156855
8478 | 2021/12/27 11:51:16 | 244532.1476 | 478.0001 | 1 | 15 | 0 | 0 | 0 | 0 | -0.7115173 | 4.080335 | -2.903229 | 7.76162 | 0.09444826 | 29.79836 | 21.4874 | [21 empty] | 15.16446 | -0.1552981
8479 | 2021/12/27 11:51:17 | 244533.1483 | 479.0008 | 1 | 15 | 0 | 0 | 0 | 0 | -0.7115173 | 4.080161 | -2.903105 | 7.76162 | 0.09464132 | 29.79836 | 21.48818 | [21 empty] | 15.41731 | 0.202269
8480 | 2021/12/27 11:51:18 | 244534.1487 | 480.0012 | 1 | 15 | 0 | 0 | 0 | 0 | -0.7115555 | 4.080289 | -2.903352 | 7.76162 | 0.09483913 | 29.79836 | 21.48899 | [21 empty] | 14.82866 | -0.1839536
8481 | 2021/12/27 11:51:19 | 244535.1495 | 481.002 | 1 | 15 | 0 | 0 | 0 | 0 | -0.7121124 | 4.080286 | -2.905622 | 7.76162 | 0.0950427 | 29.79836 | 21.48982 | [21 empty] | 15.38002 | 0.1723009
8482 | 2021/12/27 11:51:20 | 244536.1476 | 482.0001 | 1 | 15 | 0 | 0 | 0 | 0 | -0.7115555 | 4.080206 | -2.903293 | 7.76162 | 0.09523988 | 29.79836 | 21.49063 |  | -6.432959e-05 | [19 empty] | 14.90801 | -0.147503
8483 | 2021/12/27 11:51:21 | 244537.1485 | 483.001 | 1 | 15 | 0 | 0 | 0 | 0 | -0.7112808 | 4.080138 | -2.902124 | 7.76162 | 0.09543686 | 29.79836 | 21.49143 | [21 empty] | 15.39452 | 0.152036
8484 | 2021/12/27 11:51:22 | 244538.1479 | 484.0004 | 1 | 15 | 0 | 0 | 0 | 0 | -0.7112808 | 4.080083 | -2.902085 | 7.76162 | 0.09563076 | 29.79836 | 21.49222 | [21 empty] | 14.93155 | -0.1446807
8485 | 2021/12/27 11:51:23 | 244539.1487 | 485.0012 | 1 | 15 | 0 | 0 | 0 | 0 | -0.7110748 | 4.080127 | -2.901275 | 7.76162 | 0.09582873 | 29.79836 | 21.49303 | [21 empty] | 14.88495 | -0.1446807
8486 | 2021/12/27 11:51:24 | 244540.149 | 486.0015 | 1 | 15 | 0 | 0 | 0 | 0 | -0.7111511 | 4.079824 | -2.901371 | 7.76162 | 0.09602351 | 29.79836 | 21.49382 | [21 empty] | 15.05318 | -0.1051235
8487 | 2021/12/27 11:51:25 | 244541.1478 | 487.0003 | 1 | 15 | 0 | 0 | 0 | 0 | -0.7110291 | 4.079958 | -2.900969 | 7.76162 | 0.09622956 | 29.79836 | 21.49466 | [21 empty] | 14.78175 | -0.1051235
8488 | 2021/12/27 11:51:26 | 244542.1484 | 488.0009 | 1 | 15 | 0 | 0 | 0 | 0 | -0.7113953 | 4.079904 | -2.902425 | 7.76162 | 0.09642526 | 29.79836 | 21.49546 | [21 empty] | 15.14345 | -0.06232083
8489 | 2021/12/27 11:51:27 | 244543.1488 | 489.0013 | 1 | 15 | 0 | 0 | 0 | 0 | -0.711113 | 4.079967 | -2.901318 | 7.76162 | 0.09661639 | 29.79836 | 21.49624 | [21 empty] | 14.75321 | -0.06232083
8490 | 2021/12/27 11:51:28 | 244544.1477 | 490.0002 | 1 | 15 | 0 | 0 | 0 | 0 | -0.7111359 | 4.079886 | -2.901353 | 7.76162 | 0.0968188 | 29.79836 | 21.49707 | [21 empty] | 15.25264 | 0.03412306
8491 | 2021/12/27 11:51:29 | 244545.148 | 491.0005 | 1 | 15 | 0 | 0 | 0 | 0 | -0.7121658 | 4.079722 | -2.905438 | 7.76162 | 0.09701713 | 29.79836 | 21.49788 |  | -0.0001206982 | [19 empty] | 14.77923 | 0.00413537
8492 | 2021/12/27 11:51:30 | 244546.1497 | 492.0022 | 1 | 15 | 0 | 0 | 0 | 0 | -0.7114029 | 4.079572 | -2.902219 | 7.76162 | 0.09720974 | 29.79836 | 21.49866 | [21 empty] | 15.12065 | -0.04538357
8493 | 2021/12/27 11:51:31 | 244547.148 | 493.0005 | 1 | 15 | 0 | 0 | 0 | 0 | -0.7115936 | 4.079557 | -2.902987 | 7.76162 | 0.09740828 | 29.79836 | 21.49947 | [21 empty] | 14.80086 | 0.06486535
8494 | 2021/12/27 11:51:32 | 244548.1488 | 494.0013 | 1 | 15 | 0 | 0 | 0 | 0 | -0.711647 | 4.079389 | -2.903085 | 7.76162 | 0.09760892 | 29.79836 | 21.50029 | [21 empty] | 15.00377 | -0.1013899
8495 | 2021/12/27 11:51:33 | 244549.1479 | 495.0004 | 1 | 15 | 0 | 0 | 0 | 0 | -0.7113266 | 4.079367 | -2.901762 | 7.76162 | 0.09780379 | 29.79836 | 21.50109 | [21 empty] | 15.37416 | 0.1157463
8496 | 2021/12/27 11:51:34 | 244550.1481 | 496.0006 | 1 | 15 | 0 | 0 | 0 | 0 | -0.7114792 | 4.079278 | -2.902321 | 7.76162 | 0.09800735 | 29.79836 | 21.50192 | [21 empty] | 14.75589 | -0.1932085
8497 | 2021/12/27 11:51:35 | 244551.1487 | 497.0012 | 1 | 15 | 0 | 0 | 0 | 0 | -0.7111359 | 4.079232 | -2.900888 | 7.76162 | 0.0982045 | 29.79836 | 21.50272 | [21 empty] | 15.33013 | 0.1794487
8498 | 2021/12/27 11:51:36 | 244552.1478 | 498.0003 | 1 | 15 | 0 | 0 | 0 | 0 | -0.7115173 | 4.079208 | -2.902427 | 7.76162 | 0.09839126 | 29.79836 | 21.50348 | [21 empty] | 14.75373 | -0.1801246
8499 | 2021/12/27 11:51:37 | 244553.1494 | 499.0019 | 1 | 15 | 0 | 0 | 0 | 0 | -0.7118073 | 4.079128 | -2.903553 | 7.76162 | 0.09859841 | 29.79836 | 21.50433 | [21 empty] | 15.1647 | 0.1284289
8500 | 2021/12/27 11:51:38 | 244554.1494 | 500.0019 | 1 | 15 | 0 | 0 | 0 | 0 | -0.7121048 | 4.079113 | -2.904756 | 7.76162 | 0.09879537 | 29.79836 | 21.50513 | [21 empty] | 15.34606 | 0.1284289
8501 | 2021/12/27 11:51:39 | 244555.1481 | 501.0006 | 1 | 15 | 0 | 0 | 0 | 0 | -0.7111893 | 4.078898 | -2.900869 | 7.76162 | 0.09899021 | 29.79836 | 21.50593 | [21 empty] | 14.95281 | 0.05429208
8502 | 2021/12/27 11:51:40 | 244556.1495 | 502.002 | 1 | 15 | 0 | 0 | 0 | 0 | -0.7113953 | 4.07892 | -2.901725 | 7.76162 | 0.0991874 | 29.79836 | 21.50673 | [21 empty] | 15.37862 | 0.05429208
8503 | 2021/12/27 11:51:41 | 244557.1496 | 503.0021 | 1 | 15 | 0 | 0 | 0 | 0 | -0.7114029 | 4.07894 | -2.90177 | 7.76162 | 0.09939051 | 29.79836 | 21.50756 |  | -6.915437e-05 | [19 empty] | 14.84673 | -0.02523184
8504 | 2021/12/27 11:51:42 | 244558.1489 | 504.0014 | 1 | 15 | 0 | 0 | 0 | 0 | -0.711319 | 4.079021 | -2.901485 | 7.76162 | 0.09958303 | 29.79836 | 21.50834 | [21 empty] | 15.34515 | -0.02523184
8505 | 2021/12/27 11:51:43 | 244559.149 | 505.0015 | 1 | 15 | 0 | 0 | 0 | 0 | -0.7115097 | 4.078858 | -2.902147 | 7.76162 | 0.09978177 | 29.79836 | 21.50916 | [21 empty] | 15.09848 | 0.07867098
8506 | 2021/12/27 11:51:44 | 244560.149 | 506.0015 | 1 | 15 | 0 | 0 | 0 | 0 | -0.7115326 | 4.07898 | -2.902327 | 7.76162 | 0.099981 | 29.79836 | 21.50997 | [21 empty] | 15.19728 | -0.1186824
8507 | 2021/12/27 11:51:45 | 244561.1481 | 507.0006 | 1 | 15 | 0 | 0 | 0 | 0 | -0.711731 | 4.078893 | -2.903075 | 7.76162 | 0.1001752 | 29.79836 | 21.51076 | [21 empty] | 15.33028 | 0.1911187
8508 | 2021/12/27 11:51:46 | 244562.1481 | 508.0006 | 1 | 15 | 0 | 0 | 0 | 0 | -0.711586 | 4.078806 | -2.902421 | 7.76162 | 0.1003783 | 29.79836 | 21.51159 | [21 empty] | 15.03089 | -0.1730883
8509 | 2021/12/27 11:51:47 | 244563.1486 | 509.0011 | 1 | 15 | 0 | 0 | 0 | 0 | -0.7112503 | 4.078713 | -2.900986 | 7.76162 | 0.1005709 | 29.79836 | 21.51237 |  |  |  |  | 0 | [16 empty] | 15.42899 | 0.2039355
8510 | 2021/12/27 11:51:48 | 244564.1488 | 510.0013 | 1 | 15 | 0 | 0 | 0 | 0 | -0.7112122 | 4.07861 | -2.900757 | 7.76162 | 0.1007734 | 29.79836 | 21.5132 | [21 empty] | 14.89844 | -0.1657969
8511 | 2021/12/27 11:51:49 | 244565.1498 | 511.0023 | 1 | 15 | 0 | 0 | 0 | 0 | -0.7112656 | 4.078378 | -2.90081 | 7.76162 | 0.1009692 | 29.79836 | 21.514 | [21 empty] | 15.34606 | 0.139882
8512 | 2021/12/27 11:51:50 | 244566.148 | 512.0005 | 1 | 15 | 0 | 0 | 0 | 0 | -0.711113 | 4.07839 | -2.900196 | 7.76162 | 0.1011679 | 29.79836 | 21.51481 | [21 empty] | 15.14063 | -0.06419778
8513 | 2021/12/27 11:51:51 | 244567.1491 | 513.0016 | 1 | 15 | 0 | 0 | 0 | 0 | -0.711174 | 4.07818 | -2.900296 | 7.76162 | 0.1013642 | 29.79836 | 21.51561 | [21 empty] | 15.18874 | 0.01503587
8514 | 2021/12/27 11:51:52 | 244568.1483 | 514.0008 | 1 | 15 | 0 | 0 | 0 | 0 | -0.7110672 | 4.078234 | -2.899898 | 7.76162 | 0.1015533 | 29.79836 | 21.51638 | [21 empty] | 15.31653 | 0.03993332
8515 | 2021/12/27 11:51:53 | 244569.148 | 515.0005 | 1 | 15 | 0 | 0 | 0 | 0 | -0.7107086 | 4.078053 | -2.898307 | 7.76162 | 0.1017621 | 29.79836 | 21.51723 |  | -6.606057e-05 | [19 empty] | 14.77078 | 0.03993332
8516 | 2021/12/27 11:51:54 | 244570.149 | 516.0015 | 1 | 15 | 0 | 0 | 0 | 0 | -0.7115936 | 4.078002 | -2.90188 | 7.76162 | 0.101957 | 29.79836 | 21.51803 | [21 empty] | 15.41448 | 0.1422328
8517 | 2021/12/27 11:51:55 | 244571.148 | 517.0005 | 1 | 15 | 0 | 0 | 0 | 0 | -0.7113266 | 4.078025 | -2.900808 | 7.76162 | 0.1021492 | 29.79836 | 21.51881 | [21 empty] | 15.03316 | 0.1422328
8518 | 2021/12/27 11:51:56 | 244572.1481 | 518.0006 | 1 | 15 | 0 | 0 | 0 | 0 | -0.7109528 | 4.077909 | -2.899201 | 7.76162 | 0.1023474 | 29.79836 | 21.51962 | [21 empty] | 15.26767 | 0.1633114
8519 | 2021/12/27 11:51:57 | 244573.1483 | 519.0008 | 1 | 15 | 0 | 0 | 0 | 0 | -0.7117615 | 4.077846 | -2.902454 | 7.76162 | 0.102549 | 29.79836 | 21.52044 | [21 empty] | 15.32888 | 0.1633114
8520 | 2021/12/27 11:51:58 | 244574.149 | 520.0015 | 1 | 15 | 0 | 0 | 0 | 0 | -0.7115707 | 4.077939 | -2.901742 | 7.76162 | 0.1027467 | 29.79836 | 21.52125 | [21 empty] | 14.71906 | -0.1714396
8521 | 2021/12/27 11:51:59 | 244575.1483 | 521.0008 | 1 | 15 | 0 | 0 | 0 | 0 | -0.7112274 | 4.077737 | -2.900198 | 7.76162 | 0.1029461 | 29.79836 | 21.52206 | [21 empty] | 15.42672 | 0.08980632
8522 | 2021/12/27 11:52:00 | 244576.1484 | 522.0009 | 1 | 15 | 0 | 0 | 0 | 0 | -0.7111664 | 4.078064 | -2.900182 | 7.76162 | 0.1031428 | 29.79836 | 21.52286 | [21 empty] | 14.97689 | -0.009233356
8523 | 2021/12/27 11:52:01 | 244577.1476 | 523.0001 | 1 | 15 | 0 | 0 | 0 | 0 | -0.711441 | 4.077927 | -2.901204 | 7.76162 | 0.1033429 | 29.79836 | 21.52368 | [21 empty] | 15.28026 | -0.05501151
8524 | 2021/12/27 11:52:02 | 244578.15 | 524.0025 | 1 | 15 | 0 | 0 | 0 | 0 | -0.7110672 | 4.077868 | -2.899638 | 7.76162 | 0.1035313 | 29.79836 | 21.52445 | [21 empty] | 15.26715 | 0.1457173
8525 | 2021/12/27 11:52:03 | 244579.1478 | 525.0003 | 1 | 15 | 0 | 0 | 0 | 0 | -0.7111359 | 4.077713 | -2.899808 | 7.76162 | 0.1037347 | 29.79836 | 21.52528 | [21 empty] | 14.76278 | -0.1576149
8526 | 2021/12/27 11:52:04 | 244580.1476 | 526.0001 | 1 | 15 | 0 | 0 | 0 | 0 | -0.711441 | 4.077636 | -2.900997 | 7.76162 | 0.1039288 | 29.79836 | 21.52607 | [21 empty] | 15.38957 | 0.1958716
8527 | 2021/12/27 11:52:05 | 244581.1477 | 527.0002 | 1 | 15 | 0 | 0 | 0 | 0 | -0.7113037 | 4.077658 | -2.900453 | 7.76162 | 0.1041288 | 29.79836 | 21.52688 |  | -3.927708e-05 | [19 empty] | 14.94415 | -0.1391941
8528 | 2021/12/27 11:52:06 | 244582.1489 | 528.0014 | 1 | 15 | 0 | 0 | 0 | 0 | -0.7114792 | 4.077693 | -2.901194 | 7.76162 | 0.1043283 | 29.79836 | 21.5277 | [21 empty] | 15.30481 | 0.1127058
8529 | 2021/12/27 11:52:07 | 244583.1489 | 529.0014 | 1 | 15 | 0 | 0 | 0 | 0 | -0.7113037 | 4.077476 | -2.900324 | 7.76162 | 0.1045286 | 29.79836 | 21.52851 | [21 empty] | 15.28445 | -0.006363392
8530 | 2021/12/27 11:52:08 | 244584.1476 | 530.0001 | 1 | 15 | 0 | 0 | 0 | 0 | -0.7111664 | 4.077475 | -2.899763 | 7.76162 | 0.1047178 | 29.79836 | 21.52929 | [21 empty] | 14.69815 | -0.006363392
8531 | 2021/12/27 11:52:09 | 244585.1499 | 531.0024 | 1 | 15 | 0 | 0 | 0 | 0 | -0.7116241 | 4.077193 | -2.901429 | 7.76162 | 0.1049198 | 29.79836 | 21.53011 | [21 empty] | 15.41998 | 0.1256913
8532 | 2021/12/27 11:52:10 | 244586.1476 | 532.0001 | 1 | 15 | 0 | 0 | 0 | 0 | -0.7112808 | 4.077152 | -2.9 | 7.76162 | 0.1051201 | 29.79836 | 21.53092 | [21 empty] | 14.9597 | 0.1256913
8533 | 2021/12/27 11:52:11 | 244587.1485 | 533.001 | 1 | 15 | 0 | 0 | 0 | 0 | -0.7109604 | 4.077044 | -2.898617 | 7.76162 | 0.1053159 | 29.79836 | 21.53172 | [21 empty] | 15.32199 | 0.1651251
8534 | 2021/12/27 11:52:12 | 244588.1493 | 534.0018 | 1 | 15 | 0 | 0 | 0 | 0 | -0.7108231 | 4.077034 | -2.89805 | 7.76162 | 0.1055108 | 29.79836 | 21.53252 | [21 empty] | 15.22095 | 0.1651251
8535 | 2021/12/27 11:52:13 | 244589.1485 | 535.001 | 1 | 15 | 0 | 0 | 0 | 0 | -0.711731 | 4.076977 | -2.901711 | 7.76162 | 0.1057091 | 29.79836 | 21.53333 | [21 empty] | 14.7001 | -0.1943427
8536 | 2021/12/27 11:52:14 | 244590.1492 | 536.0017 | 1 | 15 | 0 | 0 | 0 | 0 | -0.711647 | 4.077005 | -2.901388 | 7.76162 | 0.105909 | 29.79836 | 21.53414 | [21 empty] | 15.39643 | 0.135445
8537 | 2021/12/27 11:52:15 | 244591.1492 | 537.0017 | 1 | 15 | 0 | 0 | 0 | 0 | -0.7114944 | 4.07686 | -2.900663 | 7.76162 | 0.1061037 | 29.79836 | 21.53493 | [21 empty] | 14.88519 | -0.07760227
8538 | 2021/12/27 11:52:16 | 244592.1477 | 538.0002 | 1 | 15 | 0 | 0 | 0 | 0 | -0.711731 | 4.076824 | -2.901602 | 7.76162 | 0.1063063 | 29.79836 | 21.53576 | [21 empty] | 15.3043 | -0.02281368
8539 | 2021/12/27 11:52:17 | 244593.1481 | 539.0006 | 1 | 15 | 0 | 0 | 0 | 0 | -0.7115097 | 4.076797 | -2.900681 | 7.76162 | 0.1064915 | 29.79836 | 21.53652 |  | -1.319642e-05 | [19 empty] | 15.18698 | 0.1171231
8540 | 2021/12/27 11:52:18 | 244594.1487 | 540.0012 | 1 | 15 | 0 | 0 | 0 | 0 | -0.7109146 | 4.076846 | -2.898289 | 7.76162 | 0.1066938 | 29.79836 | 21.53734 | [21 empty] | 14.70964 | -0.1491708
8541 | 2021/12/27 11:52:19 | 244595.1486 | 541.0011 | 1 | 15 | 0 | 0 | 0 | 0 | -0.7117615 | 4.076762 | -2.901682 | 7.76162 | 0.1068996 | 29.79836 | 21.53818 | [21 empty] | 15.37595 | 0.2082235
8542 | 2021/12/27 11:52:20 | 244596.1481 | 542.0006 | 1 | 15 | 0 | 0 | 0 | 0 | -0.7112122 | 4.076741 | -2.899428 | 7.76162 | 0.1070959 | 29.79836 | 21.53898 | [21 empty] | 14.9266 | -0.1404238
8543 | 2021/12/27 11:52:21 | 244597.1486 | 543.0011 | 1 | 15 | 0 | 0 | 0 | 0 | -0.7108765 | 4.076713 | -2.898039 | 7.76162 | 0.107295 | 29.79836 | 21.53979 | [21 empty] | 15.33932 | 0.1289773
8544 | 2021/12/27 11:52:22 | 244598.1476 | 544.0001 | 1 | 15 | 0 | 0 | 0 | 0 | -0.7110748 | 4.076575 | -2.89875 | 7.76162 | 0.1074915 | 29.79836 | 21.54059 |  |  |  |  | 0.3258803 | [16 empty] | 15.21178 | -0.03985584
8545 | 2021/12/27 11:52:23 | 244599.1478 | 545.0003 | 1 | 15 | 0 | 0 | 0 | 0 | -0.7118073 | 4.076496 | -2.90168 | 7.76162 | 0.1076845 | 29.79836 | 21.54138 | [21 empty] | 14.74367 | -0.03985584
8546 | 2021/12/27 11:52:24 | 244600.1483 | 546.0008 | 1 | 15 | 0 | 0 | 0 | 0 | -0.7115936 | 4.076543 | -2.900842 | 7.76162 | 0.1078866 | 29.79836 | 21.5422 | [21 empty] | 15.3991 | 0.1072663
8547 | 2021/12/27 11:52:25 | 244601.1501 | 547.0026 | 1 | 15 | 0 | 0 | 0 | 0 | -0.7113419 | 4.076507 | -2.89979 | 7.76162 | 0.1080802 | 29.79836 | 21.54299 | [21 empty] | 14.99013 | 0.1072663
8548 | 2021/12/27 11:52:26 | 244602.1486 | 548.0011 | 1 | 15 | 0 | 0 | 0 | 0 | -0.7116318 | 4.07642 | -2.90091 | 7.76162 | 0.108281 | 29.79836 | 21.54381 | [21 empty] | 15.32976 | 0.1823252
8549 | 2021/12/27 11:52:27 | 244603.1477 | 549.0002 | 1 | 15 | 0 | 0 | 0 | 0 | -0.7116241 | 4.076261 | -2.900766 | 7.76162 | 0.1084798 | 29.79836 | 21.54462 | [21 empty] | 15.23315 | 0.1823252
8550 | 2021/12/27 11:52:28 | 244604.1479 | 550.0004 | 1 | 15 | 0 | 0 | 0 | 0 | -0.7112274 | 4.07625 | -2.899141 | 7.76162 | 0.1086767 | 29.79836 | 21.54542 | [21 empty] | 14.71551 | -0.1919544
8551 | 2021/12/27 11:52:29 | 244605.1479 | 551.0004 | 1 | 15 | 0 | 0 | 0 | 0 | -0.7115326 | 4.076125 | -2.900296 | 7.76162 | 0.1088715 | 29.79836 | 21.54622 | [21 empty] | 15.37225 | 0.1005399
8552 | 2021/12/27 11:52:30 | 244606.1484 | 552.0009 | 1 | 15 | 0 | 0 | 0 | 0 | -0.7116089 | 4.076095 | -2.900585 | 7.76162 | 0.1090674 | 29.79836 | 21.54702 |  | -7.878536e-05 |  | 3.400704 | [17 empty] | 14.9112 | -0.03938675
8553 | 2021/12/27 11:52:31 | 244607.1489 | 553.0014 | 1 | 15 | 0 | 0 | 0 | 0 | -0.7113647 | 4.076116 | -2.899605 | 7.76162 | 0.1092635 | 29.79836 | 21.54782 | [21 empty] | 15.36973 | -0.03646553
8554 | 2021/12/27 11:52:32 | 244608.1487 | 554.0012 | 1 | 15 | 0 | 0 | 0 | 0 | -0.7114716 | 4.076092 | -2.900024 | 7.76162 | 0.1094652 | 29.79836 | 21.54864 | [21 empty] | 15.24961 | 0.1422185
8555 | 2021/12/27 11:52:33 | 244609.1485 | 555.001 | 1 | 15 | 0 | 0 | 0 | 0 | -0.7113953 | 4.076076 | -2.899701 | 7.76162 | 0.1096615 | 29.79836 | 21.54944 | [21 empty] | 14.68965 | -0.1749867
8556 | 2021/12/27 11:52:34 | 244610.1491 | 556.0016 | 1 | 15 | 0 | 0 | 0 | 0 | -0.7118378 | 4.075834 | -2.901333 | 7.76162 | 0.1098609 | 29.79836 | 21.55025 | [21 empty] | 15.39185 | 0.2194381
8557 | 2021/12/27 11:52:35 | 244611.1486 | 557.0011 | 1 | 15 | 0 | 0 | 0 | 0 | -0.7115555 | 4.075831 | -2.90018 | 7.76162 | 0.1100613 | 29.79836 | 21.55107 | [21 empty] | 14.94163 | -0.1406938
8558 | 2021/12/27 11:52:36 | 244612.1484 | 558.0009 | 1 | 15 | 0 | 0 | 0 | 0 | -0.7108841 | 4.075864 | -2.897467 | 7.76162 | 0.1102586 | 29.79836 | 21.55187 | [21 empty] | 15.28624 | 0.1076901
8559 | 2021/12/27 11:52:37 | 244613.1476 | 559.0001 | 1 | 15 | 0 | 0 | 0 | 0 | -0.7113571 | 4.075774 | -2.899331 | 7.76162 | 0.1104522 | 29.79836 | 21.55266 | [21 empty] | 15.24766 | -0.01205504
8560 | 2021/12/27 11:52:38 | 244614.1496 | 560.0021 | 1 | 15 | 0 | 0 | 0 | 0 | -0.711731 | 4.075905 | -2.900948 | 7.76162 | 0.1106532 | 29.79836 | 21.55348 | [21 empty] | 14.76011 | -0.01205504
8561 | 2021/12/27 11:52:39 | 244615.148 | 561.0005 | 1 | 15 | 0 | 0 | 0 | 0 | -0.7110748 | 4.075727 | -2.898147 | 7.76162 | 0.1108515 | 29.79836 | 21.55429 | [21 empty] | 15.42544 | 0.1189959
8562 | 2021/12/27 11:52:40 | 244616.1494 | 562.0019 | 1 | 15 | 0 | 0 | 0 | 0 | -0.7116318 | 4.07573 | -2.900419 | 7.76162 | 0.1110475 | 29.79836 | 21.55509 | [21 empty] | 14.91295 | 0.1189959
8563 | 2021/12/27 11:52:41 | 244617.1488 | 563.0013 | 1 | 15 | 0 | 0 | 0 | 0 | -0.711441 | 4.075643 | -2.89958 | 7.76162 | 0.1112443 | 29.79836 | 21.55589 | [21 empty] | 15.30569 | 0.1726496
8564 | 2021/12/27 11:52:42 | 244618.1478 | 564.0003 | 1 | 15 | 0 | 0 | 0 | 0 | -0.711174 | 4.07551 | -2.898397 | 7.76162 | 0.1114414 | 29.79836 | 21.55669 |  | -5.271015e-05 | [19 empty] | 15.21509 | 0.1726496
8565 | 2021/12/27 11:52:43 | 244619.148 | 565.0005 | 1 | 15 | 0 | 0 | 0 | 0 | -0.7114182 | 4.075516 | -2.899396 | 7.76162 | 0.1116402 | 29.79836 | 21.5575 | [21 empty] | 14.65421 | -0.2035886
8566 | 2021/12/27 11:52:44 | 244620.1484 | 566.0009 | 1 | 15 | 0 | 0 | 0 | 0 | -0.7118073 | 4.075539 | -2.900998 | 7.76162 | 0.1118388 | 29.79836 | 21.55831 | [21 empty] | 15.37822 | 0.1297629
8567 | 2021/12/27 11:52:45 | 244621.1497 | 567.0022 | 1 | 15 | 0 | 0 | 0 | 0 | -0.7115479 | 4.075461 | -2.899886 | 7.76162 | 0.1120376 | 29.79836 | 21.55912 | [21 empty] | 14.86037 | -0.06533682
8568 | 2021/12/27 11:52:46 | 244622.1478 | 568.0003 | 1 | 15 | 0 | 0 | 0 | 0 | -0.7118378 | 4.075097 | -2.900808 | 7.76162 | 0.1122323 | 29.79836 | 21.55992 | [21 empty] | 15.36794 | -0.006095171
8569 | 2021/12/27 11:52:47 | 244623.1482 | 569.0007 | 1 | 15 | 0 | 0 | 0 | 0 | -0.7110291 | 4.075234 | -2.89761 | 7.76162 | 0.1124318 | 29.79836 | 21.56073 | [21 empty] | 15.0748 | 0.0731039
8570 | 2021/12/27 11:52:48 | 244624.1488 | 570.0013 | 1 | 15 | 0 | 0 | 0 | 0 | -0.7118073 | 4.075039 | -2.900643 | 7.76162 | 0.1126296 | 29.79836 | 21.56153 | [21 empty] | 14.67193 | -0.1258975
8571 | 2021/12/27 11:52:49 | 244625.1501 | 571.0026 | 1 | 15 | 0 | 0 | 0 | 0 | -0.7116699 | 4.075063 | -2.9001 | 7.76162 | 0.1128233 | 29.79836 | 21.56232 | [21 empty] | 15.3347 | 0.2071172
8572 | 2021/12/27 11:52:50 | 244626.148 | 572.0005 | 1 | 15 | 0 | 0 | 0 | 0 | -0.7115936 | 4.075066 | -2.899791 | 7.76162 | 0.1130251 | 29.79836 | 21.56315 | [21 empty] | 14.79909 | -0.1673782
8573 | 2021/12/27 11:52:51 | 244627.1489 | 573.0014 | 1 | 15 | 0 | 0 | 0 | 0 | -0.7113647 | 4.074958 | -2.898781 | 7.76162 | 0.1132217 | 29.79836 | 21.56395 | [21 empty] | 15.39009 | 0.1846868
8574 | 2021/12/27 11:52:52 | 244628.1485 | 574.001 | 1 | 15 | 0 | 0 | 0 | 0 | -0.7114334 | 4.0749 | -2.89902 | 7.76162 | 0.1134133 | 29.79836 | 21.56473 | [21 empty] | 15.05533 | -0.1046115
8575 | 2021/12/27 11:52:53 | 244629.1489 | 575.0014 | 1 | 15 | 0 | 0 | 0 | 0 | -0.7113037 | 4.07454 | -2.898235 | 7.76162 | 0.1136153 | 29.79836 | 21.56555 | [21 empty] | 14.71283 | -0.1046115
8576 | 2021/12/27 11:52:54 | 244630.1483 | 576.0008 | 1 | 15 | 0 | 0 | 0 | 0 | -0.7110901 | 4.074722 | -2.897494 | 7.76162 | 0.11381 | 29.79836 | 21.56635 |  | -5.966737e-05 | [19 empty] | 15.34426 | 0.06518483
8577 | 2021/12/27 11:52:55 | 244631.1482 | 577.0007 | 1 | 15 | 0 | 0 | 0 | 0 | -0.7112045 | 4.074817 | -2.898028 | 7.76162 | 0.1140114 | 29.79836 | 21.56717 | [21 empty] | 14.78776 | 0.06518483
8578 | 2021/12/27 11:52:56 | 244632.1495 | 578.002 | 1 | 15 | 0 | 0 | 0 | 0 | -0.7110519 | 4.074984 | -2.897525 | 7.76162 | 0.1142101 | 29.79836 | 21.56798 | [21 empty] | 15.38778 | 0.1456767
8579 | 2021/12/27 11:52:57 | 244633.1486 | 579.0011 | 1 | 15 | 0 | 0 | 0 | 0 | -0.7112503 | 4.074913 | -2.898283 | 7.76162 | 0.1144079 | 29.79836 | 21.56878 | [21 empty] | 15.08412 | 0.1456767
8580 | 2021/12/27 11:52:58 | 244634.1487 | 580.0012 | 1 | 15 | 0 | 0 | 0 | 0 | -0.7113419 | 4.074732 | -2.898528 | 7.76162 | 0.1146066 | 29.79836 | 21.56959 | [21 empty] | 14.7633 | -0.195148
8581 | 2021/12/27 11:52:59 | 244635.1486 | 581.0011 | 1 | 15 | 0 | 0 | 0 | 0 | -0.7116852 | 4.074662 | -2.899877 | 7.76162 | 0.1148029 | 29.79836 | 21.57039 | [21 empty] | 15.3239 | 0.1305223
8582 | 2021/12/27 11:53:00 | 244636.1478 | 582.0003 | 1 | 15 | 0 | 0 | 0 | 0 | -0.7113266 | 4.074825 | -2.898531 | 7.76162 | 0.115 | 29.79836 | 21.57119 | [21 empty] | 14.7564 | -0.1326793
8583 | 2021/12/27 11:53:01 | 244637.1498 | 583.0023 | 1 | 15 | 0 | 0 | 0 | 0 | -0.7115707 | 4.074555 | -2.899334 | 7.76162 | 0.1151928 | 29.79836 | 21.57198 | [21 empty] | 15.45727 | 0.0538969
8584 | 2021/12/27 11:53:02 | 244638.1496 | 584.0021 | 1 | 15 | 0 | 0 | 0 | 0 | -0.7121277 | 4.074585 | -2.901625 | 7.76162 | 0.1153968 | 29.79836 | 21.57281 | [21 empty] | 15.0399 | 0.03469765
8585 | 2021/12/27 11:53:03 | 244639.1491 | 585.0016 | 1 | 15 | 0 | 0 | 0 | 0 | -0.7119522 | 4.074114 | -2.900574 | 7.76162 | 0.1155928 | 29.79836 | 21.57361 | [21 empty] | 14.69779 | -0.1069105
8586 | 2021/12/27 11:53:04 | 244640.1482 | 586.0007 | 1 | 15 | 0 | 0 | 0 | 0 | -0.7117844 | 4.07421 | -2.899959 | 7.76162 | 0.115791 | 29.79836 | 21.57442 | [21 empty] | 15.38778 | 0.215621
8587 | 2021/12/27 11:53:05 | 244641.1483 | 587.0008 | 1 | 15 | 0 | 0 | 0 | 0 | -0.7112885 | 4.074248 | -2.897966 | 7.76162 | 0.1159853 | 29.79836 | 21.57521 | [21 empty] | 14.89668 | -0.1534694
8588 | 2021/12/27 11:53:06 | 244642.1489 | 588.0014 | 1 | 15 | 0 | 0 | 0 | 0 | -0.7112274 | 4.074154 | -2.89765 | 7.76162 | 0.1161772 | 29.79836 | 21.57599 |  | -3.018532e-05 | [19 empty] | 15.30852 | 0.1287007
8589 | 2021/12/27 11:53:07 | 244643.1479 | 589.0004 | 1 | 15 | 0 | 0 | 0 | 0 | -0.7118607 | 4.074153 | -2.900229 | 7.76162 | 0.1163837 | 29.79836 | 21.57683 | [21 empty] | 15.28357 | -0.007796288
8590 | 2021/12/27 11:53:08 | 244644.1479 | 590.0004 | 1 | 15 | 0 | 0 | 0 | 0 | -0.7117081 | 4.074077 | -2.899554 | 7.76162 | 0.1165811 | 29.79836 | 21.57764 | [21 empty] | 14.75553 | -0.007796288
8591 | 2021/12/27 11:53:09 | 244645.1491 | 591.0016 | 1 | 15 | 0 | 0 | 0 | 0 | -0.7115097 | 4.074106 | -2.898766 | 7.76162 | 0.116779 | 29.79836 | 21.57844 | [21 empty] | 15.37277 | 0.1324618
8592 | 2021/12/27 11:53:10 | 244646.148 | 592.0005 | 1 | 15 | 0 | 0 | 0 | 0 | -0.7116623 | 4.073985 | -2.899302 | 7.76162 | 0.116977 | 29.79836 | 21.57925 | [21 empty] | 15.09034 | 0.1324618
8593 | 2021/12/27 11:53:11 | 244647.1483 | 593.0008 | 1 | 15 | 0 | 0 | 0 | 0 | -0.7111511 | 4.073778 | -2.897072 | 7.76162 | 0.1171721 | 29.79836 | 21.58004 | [21 empty] | 15.07495 | 0.09097755
8594 | 2021/12/27 11:53:12 | 244648.1484 | 594.0009 | 1 | 15 | 0 | 0 | 0 | 0 | -0.7110519 | 4.073965 | -2.896801 | 7.76162 | 0.1173663 | 29.79836 | 21.58084 | [21 empty] | 15.37097 | 0.09097755
8595 | 2021/12/27 11:53:13 | 244649.1489 | 595.0014 | 1 | 15 | 0 | 0 | 0 | 0 | -0.7114334 | 4.073763 | -2.898211 | 7.76162 | 0.117567 | 29.79836 | 21.58165 | [21 empty] | 14.90075 | -0.05443811
8596 | 2021/12/27 11:53:14 | 244650.1495 | 596.002 | 1 | 15 | 0 | 0 | 0 | 0 | -0.7110672 | 4.073812 | -2.896754 | 7.76162 | 0.117763 | 29.79836 | 21.58245 | [21 empty] | 15.27085 | -0.04721582
8597 | 2021/12/27 11:53:15 | 244651.1483 | 597.0008 | 1 | 15 | 0 | 0 | 0 | 0 | -0.711586 | 4.073958 | -2.898971 | 7.76162 | 0.1179638 | 29.79836 | 21.58327 | [21 empty] | 15.27261 | 0.1634234
8598 | 2021/12/27 11:53:16 | 244652.1495 | 598.002 | 1 | 15 | 0 | 0 | 0 | 0 | -0.7109528 | 4.073902 | -2.896352 | 7.76162 | 0.118163 | 29.79836 | 21.58408 | [21 empty] | 14.9248 | -0.1740956
8599 | 2021/12/27 11:53:17 | 244653.1489 | 599.0014 | 1 | 15 | 0 | 0 | 0 | 0 | -0.7111664 | 4.073813 | -2.897159 | 7.76162 | 0.1183561 | 29.79836 | 21.58487 | [21 empty] | 15.39555 | 0.2125144
8600 | 2021/12/27 11:53:18 | 244654.149 | 600.0015 | 1 | 15 | 0 | 0 | 0 | 0 | -0.7111893 | 4.073811 | -2.897251 | 7.76162 | 0.1185513 | 29.79836 | 21.58566 |  | -8.131543e-05 | [19 empty] | 15.10485 | -0.09084344
8601 | 2021/12/27 11:53:19 | 244655.1481 | 601.0006 | 1 | 15 | 0 | 0 | 0 | 0 | -0.7117233 | 4.07367 | -2.899326 | 7.76162 | 0.1187532 | 29.79836 | 21.58648 | [21 empty] | 15.02363 | -0.02538085
8602 | 2021/12/27 11:53:20 | 244656.1482 | 602.0007 | 1 | 15 | 0 | 0 | 0 | 0 | -0.7107849 | 4.073706 | -2.895529 | 7.76162 | 0.1189511 | 29.79836 | 21.58729 | [21 empty] | 15.38866 | 0.1140714
8603 | 2021/12/27 11:53:21 | 244657.1493 | 603.0018 | 1 | 15 | 0 | 0 | 0 | 0 | -0.7112656 | 4.073515 | -2.897351 | 7.76162 | 0.1191511 | 29.79836 | 21.58811 | [21 empty] | 14.78063 | -0.1900101
8604 | 2021/12/27 11:53:22 | 244658.1498 | 604.0023 | 1 | 15 | 0 | 0 | 0 | 0 | -0.7114563 | 4.073554 | -2.898156 | 7.76162 | 0.1193458 | 29.79836 | 21.5889 | [21 empty] | 15.1834 | 0.1258659
8605 | 2021/12/27 11:53:23 | 244659.1493 | 605.0018 | 1 | 15 | 0 | 0 | 0 | 0 | -0.7109985 | 4.073382 | -2.896168 | 7.76162 | 0.1195426 | 29.79836 | 21.5897 | [21 empty] | 15.3524 | 0.1258659
8606 | 2021/12/27 11:53:24 | 244660.1484 | 606.0009 | 1 | 15 | 0 | 0 | 0 | 0 | -0.7118378 | 4.073341 | -2.899558 | 7.76162 | 0.1197397 | 29.79836 | 21.5905 | [21 empty] | 14.80137 | -0.01190484
8607 | 2021/12/27 11:53:25 | 244661.1491 | 607.0016 | 1 | 15 | 0 | 0 | 0 | 0 | -0.7116318 | 4.073242 | -2.898649 | 7.76162 | 0.1199378 | 29.79836 | 21.59131 | [21 empty] | 15.32036 | -0.01190484
8608 | 2021/12/27 11:53:26 | 244662.149 | 608.0015 | 1 | 15 | 0 | 0 | 0 | 0 | -0.7113953 | 4.073085 | -2.897574 | 7.76162 | 0.120133 | 29.79836 | 21.59211 | [21 empty] | 14.72061 | -0.1556849
8609 | 2021/12/27 11:53:27 | 244663.1476 | 609.0001 | 1 | 15 | 0 | 0 | 0 | 0 | -0.7110367 | 4.073185 | -2.896184 | 7.76162 | 0.1203317 | 29.79836 | 21.59291 | [21 empty] | 15.0086 | -0.1556849
8610 | 2021/12/27 11:53:28 | 244664.1494 | 610.0019 | 1 | 15 | 0 | 0 | 0 | 0 | -0.7118988 | 4.072975 | -2.899546 | 7.76162 | 0.1205346 | 29.79836 | 21.59374 | [21 empty] | 15.42915 | 0.2214175
8611 | 2021/12/27 11:53:29 | 244665.1498 | 611.0023 | 1 | 15 | 0 | 0 | 0 | 0 | -0.7113419 | 4.07294 | -2.897253 | 7.76162 | 0.1207246 | 29.79836 | 21.59451 | [21 empty] | 14.80014 | -0.1458281
8612 | 2021/12/27 11:53:30 | 244666.1498 | 612.0023 | 1 | 15 | 0 | 0 | 0 | 0 | -0.7114029 | 4.073008 | -2.89755 | 7.76162 | 0.1209276 | 29.79836 | 21.59534 |  | -6.345396e-05 | [19 empty] | 15.2599 | 0.09293854
8613 | 2021/12/27 11:53:31 | 244667.15 | 613.0025 | 1 | 15 | 0 | 0 | 0 | 0 | -0.7117615 | 4.07273 | -2.898812 | 7.76162 | 0.1211231 | 29.79836 | 21.59614 | [21 empty] | 14.7183 | -0.0099051
8614 | 2021/12/27 11:53:32 | 244668.1501 | 614.0026 | 1 | 15 | 0 | 0 | 0 | 0 | -0.7113037 | 4.072759 | -2.896969 | 7.76162 | 0.1213211 | 29.79836 | 21.59694 | [21 empty] | 15.01282 | -0.06730676
8615 | 2021/12/27 11:53:33 | 244669.1491 | 615.0016 | 1 | 15 | 0 | 0 | 0 | 0 | -0.7115555 | 4.072956 | -2.898134 | 7.76162 | 0.1215186 | 29.79836 | 21.59775 | [21 empty] | 15.39503 | 0.1194417
8616 | 2021/12/27 11:53:34 | 244670.1501 | 616.0026 | 1 | 15 | 0 | 0 | 0 | 0 | -0.7110901 | 4.072862 | -2.896172 | 7.76162 | 0.1217182 | 29.79836 | 21.59856 | [21 empty] | 14.71319 | -0.2130765
8617 | 2021/12/27 11:53:35 | 244671.1486 | 617.0011 | 1 | 15 | 0 | 0 | 0 | 0 | -0.710556 | 4.073047 | -2.894128 | 7.76162 | 0.1219157 | 29.79836 | 21.59937 | [21 empty] | 15.26818 | 0.1734352
8618 | 2021/12/27 11:53:36 | 244672.1484 | 618.0009 | 1 | 15 | 0 | 0 | 0 | 0 | -0.7106323 | 4.072827 | -2.894282 | 7.76162 | 0.122108 | 29.79836 | 21.60015 | [21 empty] | 14.71551 | -0.1727116
8619 | 2021/12/27 11:53:37 | 244673.1475 | 619 | 1 | 15 | 0 | 0 | 0 | 0 | -0.7110367 | 4.072631 | -2.89579 | 7.76162 | 0.1223099 | 29.79836 | 21.60097 | [21 empty] | 15.03065 | 0.09848416
8620 | 2021/12/27 11:53:38 | 244674.1484 | 620.0009 | 1 | 15 | 0 | 0 | 0 | 0 | -0.711113 | 4.072874 | -2.896274 | 7.76162 | 0.1225104 | 29.79836 | 21.60179 | [21 empty] | 15.36284 | 0.09848416
8621 | 2021/12/27 11:53:39 | 244675.1486 | 621.0011 | 1 | 15 | 0 | 0 | 0 | 0 | -0.7117996 | 4.072678 | -2.898931 | 7.76162 | 0.122705 | 29.79836 | 21.60258 | [21 empty] | 14.7424 | -0.08765101
8622 | 2021/12/27 11:53:40 | 244676.1485 | 622.001 | 1 | 15 | 0 | 0 | 0 | 0 | -0.7115555 | 4.07268 | -2.897938 | 7.76162 | 0.122904 | 29.79836 | 21.60339 | [21 empty] | 15.23088 | -0.08765101
8623 | 2021/12/27 11:53:41 | 244677.1487 | 623.0012 | 1 | 15 | 0 | 0 | 0 | 0 | -0.7115479 | 4.072492 | -2.897773 | 7.76162 | 0.1230979 | 29.79836 | 21.60418 | [21 empty] | 14.74367 | 0.1692307
8624 | 2021/12/27 11:53:42 | 244678.1484 | 624.0009 | 1 | 15 | 0 | 0 | 0 | 0 | -0.7114182 | 4.072371 | -2.897159 | 7.76162 | 0.1232996 | 29.79836 | 21.605 |  | -4.014639e-05 | [19 empty] | 14.92978 | -0.1688313
8625 | 2021/12/27 11:53:43 | 244679.1483 | 625.0008 | 1 | 15 | 0 | 0 | 0 | 0 | -0.71138 | 4.072319 | -2.896966 | 7.76162 | 0.1234977 | 29.79836 | 21.60581 | [21 empty] | 15.35914 | 0.1923323
8626 | 2021/12/27 11:53:44 | 244680.1507 | 626.0032 | 1 | 15 | 0 | 0 | 0 | 0 | -0.7114716 | 4.072173 | -2.897235 | 7.76162 | 0.1236859 | 29.79836 | 21.60658 | [21 empty] | 14.75872 | -0.1333374
8627 | 2021/12/27 11:53:45 | 244681.1503 | 627.0028 | 1 | 15 | 0 | 0 | 0 | 0 | -0.7114029 | 4.072283 | -2.897034 | 7.76162 | 0.1238925 | 29.79836 | 21.60742 | [21 empty] | 15.27173 | 0.1060218
8628 | 2021/12/27 11:53:46 | 244682.1493 | 628.0018 | 1 | 15 | 0 | 0 | 0 | 0 | -0.7112045 | 4.07208 | -2.896082 | 7.76162 | 0.1240895 | 29.79836 | 21.60822 | [21 empty] | 14.75285 | -0.01117229
8629 | 2021/12/27 11:53:47 | 244683.1499 | 629.0024 | 1 | 15 | 0 | 0 | 0 | 0 | -0.7120132 | 4.072037 | -2.899344 | 7.76162 | 0.1242847 | 29.79836 | 21.60901 | [21 empty] | 14.97865 | -0.08041263
8630 | 2021/12/27 11:53:48 | 244684.1484 | 630.0009 | 1 | 15 | 0 | 0 | 0 | 0 | -0.7112885 | 4.072005 | -2.89637 | 7.76162 | 0.1244835 | 29.79836 | 21.60982 | [21 empty] | 15.37874 | 0.1250267
8631 | 2021/12/27 11:53:49 | 244685.1486 | 631.0011 | 1 | 15 | 0 | 0 | 0 | 0 | -0.7115097 | 4.071918 | -2.897209 | 7.76162 | 0.1246841 | 29.79836 | 21.61064 | [21 empty] | 14.85643 | -0.1632214
8632 | 2021/12/27 11:53:50 | 244686.1493 | 632.0018 | 1 | 15 | 0 | 0 | 0 | 0 | -0.7109222 | 4.072021 | -2.89489 | 7.76162 | 0.1248785 | 29.79836 | 21.61143 | [21 empty] | 15.35344 | 0.1553136
8633 | 2021/12/27 11:53:51 | 244687.1476 | 633.0001 | 1 | 15 | 0 | 0 | 0 | 0 | -0.711647 | 4.072039 | -2.897854 | 7.76162 | 0.1250733 | 29.79836 | 21.61222 | [21 empty] | 15.13121 | 0.1553136
8634 | 2021/12/27 11:53:52 | 244688.1478 | 634.0003 | 1 | 15 | 0 | 0 | 0 | 0 | -0.7112274 | 4.071879 | -2.896032 | 7.76162 | 0.1252751 | 29.79836 | 21.61305 | [21 empty] | 15.10804 | 0.1321471
8635 | 2021/12/27 11:53:53 | 244689.148 | 635.0005 | 1 | 15 | 0 | 0 | 0 | 0 | -0.7113037 | 4.071906 | -2.896362 | 7.76162 | 0.1254716 | 29.79836 | 21.61385 | [21 empty] | 15.33753 | 0.1321471
8636 | 2021/12/27 11:53:54 | 244690.1477 | 636.0002 | 1 | 15 | 0 | 0 | 0 | 0 | -0.711441 | 4.071994 | -2.896983 | 7.76162 | 0.1256665 | 29.79836 | 21.61464 |  | -3.69047e-05 | [19 empty] | 14.90394 | 0.0259161
8637 | 2021/12/27 11:53:55 | 244691.1488 | 637.0013 | 1 | 15 | 0 | 0 | 0 | 0 | -0.7115097 | 4.071947 | -2.89723 | 7.76162 | 0.1258657 | 29.79836 | 21.61545 | [21 empty] | 15.38105 | 0.0259161
8638 | 2021/12/27 11:53:56 | 244692.1477 | 638.0002 | 1 | 15 | 0 | 0 | 0 | 0 | -0.7117004 | 4.071905 | -2.897976 | 7.76162 | 0.1260571 | 29.79836 | 21.61623 | [21 empty] | 14.93437 | 0.009511113
8639 | 2021/12/27 11:53:57 | 244693.1495 | 639.002 | 1 | 15 | 0 | 0 | 0 | 0 | -0.7115707 | 4.071849 | -2.897408 | 7.76162 | 0.1262652 | 29.79836 | 21.61708 | [21 empty] | 15.29262 | -0.05290866
8640 | 2021/12/27 11:53:58 | 244694.1497 | 640.0022 | 1 | 15 | 0 | 0 | 0 | 0 | -0.7109909 | 4.071809 | -2.895019 | 7.76162 | 0.1264582 | 29.79836 | 21.61786 | [21 empty] | 15.20517 | 0.1375324
8641 | 2021/12/27 11:53:59 | 244695.1496 | 641.0021 | 1 | 15 | 0 | 0 | 0 | 0 | -0.7114716 | 4.071758 | -2.89694 | 7.76162 | 0.1266602 | 29.79836 | 21.61869 | [21 empty] | 15.14943 | -0.1730108
8642 | 2021/12/27 11:54:00 | 244696.1482 | 642.0007 | 1 | 15 | 0 | 0 | 0 | 0 | -0.7118225 | 4.071808 | -2.898405 | 7.76162 | 0.1268562 | 29.79836 | 21.61949 | [21 empty] | 15.3575 | 0.2206147
8643 | 2021/12/27 11:54:01 | 244697.1479 | 643.0004 | 1 | 15 | 0 | 0 | 0 | 0 | -0.7113419 | 4.071387 | -2.896148 | 7.76162 | 0.1270541 | 29.79836 | 21.62029 | [21 empty] | 14.78418 | -0.1791626
8644 | 2021/12/27 11:54:02 | 244698.1487 | 644.0012 | 1 | 15 | 0 | 0 | 0 | 0 | -0.7112427 | 4.071283 | -2.89567 | 7.76162 | 0.1272482 | 29.79836 | 21.62108 | [21 empty] | 15.40508 | 0.194031
8645 | 2021/12/27 11:54:03 | 244699.1481 | 645.0006 | 1 | 15 | 0 | 0 | 0 | 0 | -0.711647 | 4.071514 | -2.897481 | 7.76162 | 0.1274503 | 29.79836 | 21.6219 | [21 empty] | 14.91068 | -0.1545006
8646 | 2021/12/27 11:54:04 | 244700.1494 | 646.0019 | 1 | 15 | 0 | 0 | 0 | 0 | -0.7113419 | 4.071248 | -2.896049 | 7.76162 | 0.1276484 | 29.79836 | 21.62271 | [21 empty] | 15.38476 | 0.1481497
8647 | 2021/12/27 11:54:05 | 244701.1497 | 647.0022 | 1 | 15 | 0 | 0 | 0 | 0 | -0.7111282 | 4.071012 | -2.895011 | 7.76162 | 0.1278437 | 29.79836 | 21.62351 | [21 empty] | 15.09812 | -0.08957446
8648 | 2021/12/27 11:54:06 | 244702.1478 | 648.0003 | 1 | 15 | 0 | 0 | 0 | 0 | -0.7113571 | 4.071188 | -2.896068 | 7.76162 | 0.1280416 | 29.79836 | 21.62431 |  | -7.602147e-05 | [19 empty] | 14.68326 | -0.08957446
8649 | 2021/12/27 11:54:07 | 244703.148 | 649.0005 | 1 | 15 | 0 | 0 | 0 | 0 | -0.7115936 | 4.071204 | -2.897043 | 7.76162 | 0.1282382 | 29.79836 | 21.62511 | [21 empty] | 15.30214 | 0.03074229
8650 | 2021/12/27 11:54:08 | 244704.1476 | 650.0001 | 1 | 15 | 0 | 0 | 0 | 0 | -0.7115479 | 4.071178 | -2.896838 | 7.76162 | 0.1284332 | 29.79836 | 21.62591 | [21 empty] | 14.72875 | 0.03074229
8651 | 2021/12/27 11:54:09 | 244705.1488 | 651.0013 | 1 | 15 | 0 | 0 | 0 | 0 | -0.7112274 | 4.071078 | -2.895462 | 7.76162 | 0.1286272 | 29.79836 | 21.6267 | [21 empty] | 15.37149 | 0.09589136
8652 | 2021/12/27 11:54:10 | 244706.1482 | 652.0007 | 1 | 15 | 0 | 0 | 0 | 0 | -0.7113037 | 4.071123 | -2.895805 | 7.76162 | 0.1288305 | 29.79836 | 21.62752 | [21 empty] | 14.87857 | 0.09589136
8653 | 2021/12/27 11:54:11 | 244707.148 | 653.0005 | 1 | 15 | 0 | 0 | 0 | 0 | -0.7117996 | 4.071221 | -2.897893 | 7.76162 | 0.1290302 | 29.79836 | 21.62834 |  |  |  | 3.970466 | [17 empty] | 14.83309 | -0.168249
8654 | 2021/12/27 11:54:12 | 244708.1491 | 654.0016 | 1 | 15 | 0 | 0 | 0 | 0 | -0.7115326 | 4.071074 | -2.896702 | 7.76162 | 0.1292251 | 29.79836 | 21.62913 | [21 empty] | 15.04911 | 0.1762062
8655 | 2021/12/27 11:54:13 | 244709.1478 | 655.0003 | 1 | 15 | 0 | 0 | 0 | 0 | -0.7113419 | 4.071119 | -2.895958 | 7.76162 | 0.1294251 | 29.79836 | 21.62994 | [21 empty] | 14.71921 | -0.2117932
8656 | 2021/12/27 11:54:14 | 244710.1498 | 656.0023 | 1 | 15 | 0 | 0 | 0 | 0 | -0.7114182 | 4.071031 | -2.896206 | 7.76162 | 0.1296251 | 29.79836 | 21.63076 | [21 empty] | 15.25367 | 0.1711178
8657 | 2021/12/27 11:54:15 | 244711.1494 | 657.0019 | 1 | 15 | 0 | 0 | 0 | 0 | -0.7117996 | 4.071034 | -2.89776 | 7.76162 | 0.1298216 | 29.79836 | 21.63156 | [21 empty] | 14.74699 | -0.1624364
8658 | 2021/12/27 11:54:16 | 244712.1487 | 658.0012 | 1 | 15 | 0 | 0 | 0 | 0 | -0.7117233 | 4.071053 | -2.897463 | 7.76162 | 0.1300149 | 29.79836 | 21.63235 | [21 empty] | 15.08767 | 0.1064622
8659 | 2021/12/27 11:54:17 | 244713.1488 | 659.0013 | 1 | 15 | 0 | 0 | 0 | 0 | -0.7112045 | 4.071005 | -2.895317 | 7.76162 | 0.130209 | 29.79836 | 21.63313 | [21 empty] | 14.87857 | -0.06534457
8660 | 2021/12/27 11:54:18 | 244714.1487 | 660.0012 | 1 | 15 | 0 | 0 | 0 | 0 | -0.7119522 | 4.070885 | -2.898276 | 7.76162 | 0.1304044 | 29.79836 | 21.63393 |  | -7.040548e-05 | [19 empty] | 14.87538 | -0.0009971857
8661 | 2021/12/27 11:54:19 | 244715.1498 | 661.0023 | 1 | 15 | 0 | 0 | 0 | 0 | -0.7110291 | 4.070783 | -2.894445 | 7.76162 | 0.1306003 | 29.79836 | 21.63473 | [21 empty] | 15.03775 | 0.05074084
8662 | 2021/12/27 11:54:20 | 244716.1496 | 662.0021 | 1 | 15 | 0 | 0 | 0 | 0 | -0.7117462 | 4.070553 | -2.897201 | 7.76162 | 0.1308019 | 29.79836 | 21.63555 | [21 empty] | 14.70556 | -0.1038074
8663 | 2021/12/27 11:54:21 | 244717.1484 | 663.0009 | 1 | 15 | 0 | 0 | 0 | 0 | -0.7112808 | 4.07042 | -2.895212 | 7.76162 | 0.1310014 | 29.79836 | 21.63636 | [21 empty] | 15.25228 | -0.1038074
8664 | 2021/12/27 11:54:22 | 244718.1482 | 664.0007 | 1 | 15 | 0 | 0 | 0 | 0 | -0.7113266 | 4.070397 | -2.895382 | 7.76162 | 0.1312038 | 29.79836 | 21.63718 | [21 empty] | 14.70469 | -0.1678592
8665 | 2021/12/27 11:54:23 | 244719.1498 | 665.0023 | 1 | 15 | 0 | 0 | 0 | 0 | -0.7112656 | 4.070217 | -2.895005 | 7.76162 | 0.1314028 | 29.79836 | 21.63799 |  |  |  |  | 0 | [16 empty] | 15.03368 | -0.1678592
8666 | 2021/12/27 11:54:24 | 244720.1484 | 666.0009 | 1 | 15 | 0 | 0 | 0 | 0 | -0.7114029 | 4.070383 | -2.895682 | 7.76162 | 0.1315932 | 29.79836 | 21.63877 | [21 empty] | 14.8471 | -0.1664227
8667 | 2021/12/27 11:54:25 | 244721.148 | 667.0005 | 1 | 15 | 0 | 0 | 0 | 0 | -0.7116089 | 4.070367 | -2.896509 | 7.76162 | 0.1317948 | 29.79836 | 21.63959 | [21 empty] | 14.78011 | -0.1664227
8668 | 2021/12/27 11:54:26 | 244722.1484 | 668.0009 | 1 | 15 | 0 | 0 | 0 | 0 | -0.7115555 | 4.070217 | -2.896185 | 7.76162 | 0.1319961 | 29.79836 | 21.64041 | [21 empty] | 15.29844 | 0.1410437
8669 | 2021/12/27 11:54:27 | 244723.148 | 669.0005 | 1 | 15 | 0 | 0 | 0 | 0 | -0.7116318 | 4.070289 | -2.896547 | 7.76162 | 0.1321927 | 29.79836 | 21.64121 | [21 empty] | 14.65421 | -0.02019048
8670 | 2021/12/27 11:54:28 | 244724.1491 | 670.0016 | 1 | 15 | 0 | 0 | 0 | 0 | -0.7106552 | 4.070085 | -2.892427 | 7.76162 | 0.1323908 | 29.79836 | 21.64202 | [21 empty] | 15.0399 | -0.06060183
8671 | 2021/12/27 11:54:29 | 244725.1477 | 671.0002 | 1 | 15 | 0 | 0 | 0 | 0 | -0.7114182 | 4.070278 | -2.89567 | 7.76162 | 0.1325759 | 29.79836 | 21.64277 | [21 empty] | 14.83768 | 0.09500027
8672 | 2021/12/27 11:54:30 | 244726.1488 | 672.0013 | 1 | 15 | 0 | 0 | 0 | 0 | -0.7105789 | 4.070235 | -2.892223 | 7.76162 | 0.132783 | 29.79836 | 21.64361 |  | -3.477534e-05 | [19 empty] | 14.8214 | -0.1632839
8673 | 2021/12/27 11:54:31 | 244727.1484 | 673.0009 | 1 | 15 | 0 | 0 | 0 | 0 | -0.7116852 | 4.070436 | -2.896869 | 7.76162 | 0.132981 | 29.79836 | 21.64442 | [21 empty] | 15.28943 | 0.1462597
8674 | 2021/12/27 11:54:32 | 244728.1499 | 674.0024 | 1 | 15 | 0 | 0 | 0 | 0 | -0.71138 | 4.070304 | -2.895533 | 7.76162 | 0.133182 | 29.79836 | 21.64524 | [21 empty] | 14.66198 | -0.196076
8675 | 2021/12/27 11:54:33 | 244729.1476 | 675.0001 | 1 | 15 | 0 | 0 | 0 | 0 | -0.7116623 | 4.070211 | -2.896616 | 7.76162 | 0.1333671 | 29.79836 | 21.64599 | [21 empty] | 15.02822 | 0.1144481
8676 | 2021/12/27 11:54:34 | 244730.1481 | 676.0006 | 1 | 15 | 0 | 0 | 0 | 0 | -0.7113571 | 4.070127 | -2.895314 | 7.76162 | 0.1335676 | 29.79836 | 21.64681 | [21 empty] | 14.93756 | -0.02833009
8677 | 2021/12/27 11:54:35 | 244731.1492 | 677.0017 | 1 | 15 | 0 | 0 | 0 | 0 | -0.7105789 | 4.070057 | -2.892097 | 7.76162 | 0.1337718 | 29.79836 | 21.64764 | [21 empty] | 14.76418 | -0.05418062
8678 | 2021/12/27 11:54:36 | 244732.1493 | 678.0018 | 1 | 15 | 0 | 0 | 0 | 0 | -0.7113037 | 4.069969 | -2.894984 | 7.76162 | 0.1339636 | 29.79836 | 21.64842 | [21 empty] | 15.27277 | -0.05418062
8679 | 2021/12/27 11:54:37 | 244733.1477 | 679.0002 | 1 | 15 | 0 | 0 | 0 | 0 | -0.7116318 | 4.069963 | -2.896315 | 7.76162 | 0.1341668 | 29.79836 | 21.64924 | [21 empty] | 14.67281 | -0.182355
8680 | 2021/12/27 11:54:38 | 244734.1494 | 680.0019 | 1 | 15 | 0 | 0 | 0 | 0 | -0.7116699 | 4.069859 | -2.896396 | 7.76162 | 0.1343664 | 29.79836 | 21.65006 | [21 empty] | 14.91028 | -0.182355
8681 | 2021/12/27 11:54:39 | 244735.1477 | 681.0002 | 1 | 15 | 0 | 0 | 0 | 0 | -0.7115479 | 4.06981 | -2.895865 | 7.76162 | 0.1345554 | 29.79836 | 21.65083 | [21 empty] | 15.07635 | -0.08753657
8682 | 2021/12/27 11:54:40 | 244736.1491 | 682.0016 | 1 | 15 | 0 | 0 | 0 | 0 | -0.7119217 | 4.06956 | -2.897208 | 7.76162 | 0.1347622 | 29.79836 | 21.65167 | [21 empty] | 14.69703 | -0.08753657
8683 | 2021/12/27 11:54:41 | 244737.1481 | 683.0006 | 1 | 15 | 0 | 0 | 0 | 0 | -0.7115936 | 4.069585 | -2.895891 | 7.76162 | 0.1349522 | 29.79836 | 21.65244 | [21 empty] | 15.13567 | 0.01853943
8684 | 2021/12/27 11:54:42 | 244738.1494 | 684.0019 | 1 | 15 | 0 | 0 | 0 | 0 | -0.711731 | 4.06951 | -2.896396 | 7.76162 | 0.1351586 | 29.79836 | 21.65328 |  | -9.403279e-06 | [19 empty] | 14.86317 | 0.05782545
8685 | 2021/12/27 11:54:43 | 244739.1475 | 685 | 1 | 15 | 0 | 0 | 0 | 0 | -0.7117004 | 4.069512 | -2.896273 | 7.76162 | 0.1353547 | 29.79836 | 21.65408 | [21 empty] | 14.84634 | -0.1482427
8686 | 2021/12/27 11:54:44 | 244740.1479 | 686.0004 | 1 | 15 | 0 | 0 | 0 | 0 | -0.711441 | 4.069577 | -2.895264 | 7.76162 | 0.13555 | 29.79836 | 21.65487 | [21 empty] | 15.2174 | 0.1404572
8687 | 2021/12/27 11:54:45 | 244741.1486 | 687.0011 | 1 | 15 | 0 | 0 | 0 | 0 | -0.7113647 | 4.069427 | -2.894847 | 7.76162 | 0.13575 | 29.79836 | 21.65569 | [21 empty] | 14.73106 | -0.1764804
8688 | 2021/12/27 11:54:46 | 244742.1477 | 688.0002 | 1 | 15 | 0 | 0 | 0 | 0 | -0.7117615 | 4.069509 | -2.89652 | 7.76162 | 0.1359359 | 29.79836 | 21.65644 | [21 empty] | 14.93066 | 0.06237388
8689 | 2021/12/27 11:54:47 | 244743.1491 | 689.0016 | 1 | 15 | 0 | 0 | 0 | 0 | -0.7114029 | 4.069358 | -2.894953 | 7.76162 | 0.1361465 | 29.79836 | 21.6573 | [21 empty] | 15.05369 | 0.03844798
8690 | 2021/12/27 11:54:48 | 244744.148 | 690.0005 | 1 | 15 | 0 | 0 | 0 | 0 | -0.7118225 | 4.069392 | -2.896685 | 7.76162 | 0.1363444 | 29.79836 | 21.65811 | [21 empty] | 14.66235 | -0.122295
8691 | 2021/12/27 11:54:49 | 244745.1493 | 691.0018 | 1 | 15 | 0 | 0 | 0 | 0 | -0.7113266 | 4.069329 | -2.894622 | 7.76162 | 0.1365361 | 29.79836 | 21.65889 | [21 empty] | 15.35291 | 0.2158016
8692 | 2021/12/27 11:54:50 | 244746.15 | 692.0025 | 1 | 15 | 0 | 0 | 0 | 0 | -0.7113037 | 4.069242 | -2.894467 | 7.76162 | 0.1367395 | 29.79836 | 21.65971 | [21 empty] | 14.84175 | -0.1597399
8693 | 2021/12/27 11:54:51 | 244747.1477 | 693.0002 | 1 | 15 | 0 | 0 | 0 | 0 | -0.7119751 | 4.06948 | -2.897368 | 7.76162 | 0.136933 | 29.79836 | 21.6605 | [21 empty] | 14.83377 | -0.1597399
8694 | 2021/12/27 11:54:52 | 244748.1492 | 694.0017 | 1 | 15 | 0 | 0 | 0 | 0 | -0.7118454 | 4.069264 | -2.896687 | 7.76162 | 0.13713 | 29.79836 | 21.6613 | [21 empty] | 15.19014 | -0.02605796
8695 | 2021/12/27 11:54:53 | 244749.1485 | 695.001 | 1 | 15 | 0 | 0 | 0 | 0 | -0.7115326 | 4.069392 | -2.895505 | 7.76162 | 0.1373296 | 29.79836 | 21.66212 | [21 empty] | 14.72432 | -0.02605796
8696 | 2021/12/27 11:54:54 | 244750.1494 | 696.0019 | 1 | 15 | 0 | 0 | 0 | 0 | -0.7111359 | 4.069282 | -2.893813 | 7.76162 | 0.1375289 | 29.79836 | 21.66293 |  | -3.777616e-05 | [19 empty] | 15.3243 | 0.1235712
8697 | 2021/12/27 11:54:55 | 244751.1486 | 697.0011 | 1 | 15 | 0 | 0 | 0 | 0 | -0.7113571 | 4.069096 | -2.89458 | 7.76162 | 0.137723 | 29.79836 | 21.66372 | [21 empty] | 14.97015 | 0.1235712
8698 | 2021/12/27 11:54:56 | 244752.1479 | 698.0004 | 1 | 15 | 0 | 0 | 0 | 0 | -0.7119598 | 4.069227 | -2.897126 | 7.76162 | 0.1379249 | 29.79836 | 21.66454 | [21 empty] | 14.72201 | -0.188216
8699 | 2021/12/27 11:54:57 | 244753.1475 | 699 | 1 | 15 | 0 | 0 | 0 | 0 | -0.711731 | 4.069108 | -2.89611 | 7.76162 | 0.1381227 | 29.79836 | 21.66534 | [21 empty] | 15.26906 | 0.1444703
8700 | 2021/12/27 11:54:58 | 244754.1486 | 700.0011 | 1 | 15 | 0 | 0 | 0 | 0 | -0.7112808 | 4.068893 | -2.894125 | 7.76162 | 0.1383142 | 29.79836 | 21.66612 | [21 empty] | 14.73231 | -0.1412523
8701 | 2021/12/27 11:54:59 | 244755.1495 | 701.002 | 1 | 15 | 0 | 0 | 0 | 0 | -0.7115173 | 4.068881 | -2.895079 | 7.76162 | 0.1385178 | 29.79836 | 21.66695 | [21 empty] | 15.33701 | 0.04599214
8702 | 2021/12/27 11:55:00 | 244756.1479 | 702.0004 | 1 | 15 | 0 | 0 | 0 | 0 | -0.7111664 | 4.068952 | -2.893702 | 7.76162 | 0.1387119 | 29.79836 | 21.66774 | [21 empty] | 15.13173 | 0.07882953
8703 | 2021/12/27 11:55:01 | 244757.1489 | 703.0014 | 1 | 15 | 0 | 0 | 0 | 0 | -0.7114182 | 4.068769 | -2.894596 | 7.76162 | 0.1389107 | 29.79836 | 21.66855 | [21 empty] | 14.6625 | -0.1466346
8704 | 2021/12/27 11:55:02 | 244758.1484 | 704.0009 | 1 | 15 | 0 | 0 | 0 | 0 | -0.7112274 | 4.068695 | -2.893767 | 7.76162 | 0.139106 | 29.79836 | 21.66934 | [21 empty] | 15.3547 | 0.2163124
8705 | 2021/12/27 11:55:03 | 244759.1485 | 705.001 | 1 | 15 | 0 | 0 | 0 | 0 | -0.711319 | 4.068671 | -2.894123 | 7.76162 | 0.1393085 | 29.79836 | 21.67017 | [21 empty] | 14.80544 | -0.1716441
8706 | 2021/12/27 11:55:04 | 244760.1494 | 706.0019 | 1 | 15 | 0 | 0 | 0 | 0 | -0.711113 | 4.068487 | -2.893154 | 7.76162 | 0.1395039 | 29.79836 | 21.67096 | [21 empty] | 15.34212 | 0.1677114
8707 | 2021/12/27 11:55:05 | 244761.15 | 707.0025 | 1 | 15 | 0 | 0 | 0 | 0 | -0.7118607 | 4.068748 | -2.896382 | 7.76162 | 0.1397024 | 29.79836 | 21.67177 | [21 empty] | 15.12256 | -0.06861269
8708 | 2021/12/27 11:55:06 | 244762.1496 | 708.0021 | 1 | 15 | 0 | 0 | 0 | 0 | -0.7111282 | 4.068445 | -2.893186 | 7.76162 | 0.1398945 | 29.79836 | 21.67255 |  | -6.551014e-05 | [19 empty] | 14.7001 | -0.06861269
8709 | 2021/12/27 11:55:07 | 244763.1479 | 709.0004 | 1 | 15 | 0 | 0 | 0 | 0 | -0.7110748 | 4.068481 | -2.892994 | 7.76162 | 0.1400973 | 29.79836 | 21.67338 | [21 empty] | 15.34566 | 0.08631647
8710 | 2021/12/27 11:55:08 | 244764.1477 | 710.0002 | 1 | 15 | 0 | 0 | 0 | 0 | -0.7114944 | 4.068722 | -2.894873 | 7.76162 | 0.140291 | 29.79836 | 21.67417 | [21 empty] | 14.81131 | 0.08631647
8711 | 2021/12/27 11:55:09 | 244765.1497 | 711.0022 | 1 | 15 | 0 | 0 | 0 | 0 | -0.711647 | 4.068605 | -2.895411 | 7.76162 | 0.1404886 | 29.79836 | 21.67497 | [21 empty] | 15.3547 | 0.1653874
8712 | 2021/12/27 11:55:10 | 244766.1481 | 712.0006 | 1 | 15 | 0 | 0 | 0 | 0 | -0.7114029 | 4.068567 | -2.89439 | 7.76162 | 0.1406911 | 29.79836 | 21.67579 | [21 empty] | 15.11403 | 0.1653874
8713 | 2021/12/27 11:55:11 | 244767.1482 | 713.0007 | 1 | 15 | 0 | 0 | 0 | 0 | -0.711586 | 4.068648 | -2.895193 | 7.76162 | 0.140888 | 29.79836 | 21.67659 | [21 empty] | 14.67104 | -0.2136439
8714 | 2021/12/27 11:55:12 | 244768.1489 | 714.0014 | 1 | 15 | 0 | 0 | 0 | 0 | -0.7115326 | 4.068452 | -2.894836 | 7.76162 | 0.1410849 | 29.79836 | 21.67739 | [21 empty] | 15.28803 | 0.1476264
8715 | 2021/12/27 11:55:13 | 244769.1478 | 715.0003 | 1 | 15 | 0 | 0 | 0 | 0 | -0.7112885 | 4.068394 | -2.893802 | 7.76162 | 0.1412799 | 29.79836 | 21.67819 | [21 empty] | 14.78545 | -0.1118749
8716 | 2021/12/27 11:55:14 | 244770.1485 | 716.001 | 1 | 15 | 0 | 0 | 0 | 0 | -0.7113419 | 4.068377 | -2.894007 | 7.76162 | 0.141476 | 29.79836 | 21.67899 | [21 empty] | 15.34108 | 0.04160583
8717 | 2021/12/27 11:55:15 | 244771.1481 | 717.0006 | 1 | 15 | 0 | 0 | 0 | 0 | -0.7110748 | 4.068377 | -2.89292 | 7.76162 | 0.1416785 | 29.79836 | 21.67981 | [21 empty] | 15.05545 | 0.0427711
8718 | 2021/12/27 11:55:16 | 244772.148 | 718.0005 | 1 | 15 | 0 | 0 | 0 | 0 | -0.7115173 | 4.068356 | -2.894706 | 7.76162 | 0.1418756 | 29.79836 | 21.68061 | [21 empty] | 14.6797 | -0.1174217
8719 | 2021/12/27 11:55:17 | 244773.1496 | 719.0021 | 1 | 15 | 0 | 0 | 0 | 0 | -0.7113266 | 4.06811 | -2.893755 | 7.76162 | 0.1420693 | 29.79836 | 21.6814 | [21 empty] | 15.33116 | 0.2035791
8720 | 2021/12/27 11:55:17 | 244773.2243 | 719.0768 | 1 | 15 | 0 | 0 | 0 | 0 | -0.7113571 | 4.068297 | -2.894012 | 7.76162 | 0.1420899 | 29.79836 | 21.68148 |  | -6.551014e-05 | 0.02530885 | 3.970466 | 0 | [16 empty] | 15.33116 | 0.2035791
8721 | 2021/12/27 11:56:17 | 244833.2678 | 60.0012 | 1 | 16 | 0 | 0 | 0 | 0 | 0 | 4.099794 | 0 | 7.76162 | 0.1420905 | 29.79836 | 21.68149 |  | 0.0001091788 | [19 empty] | 15.40918 | 0.1902139
8722 | 2021/12/27 11:57:17 | 244893.2669 | 120.0003 | 1 | 16 | 0 | 0 | 0 | 0 | 0 | 4.102351 | 0 | 7.76162 | 0.1420905 | 29.79836 | 21.68149 |  | 1.69901e-05 | [19 empty] | 15.50838 | 0.1976913
8723 | 2021/12/27 11:58:17 | 244953.2682 | 180.0016 | 1 | 16 | 0 | 0 | 0 | 0 | 0 | 4.103372 | 0 | 7.76162 | 0.1420905 | 29.79836 | 21.68149 |  | 5.302185e-05 |  | 0 | [17 empty] | 15.12535 | -0.005928874
8724 | 2021/12/27 11:59:17 | 245013.2672 | 240.0006 | 1 | 16 | 0 | 0 | 0 | 0 | 0 | 4.104117 | 0 | 7.76162 | 0.1420905 | 29.79836 | 21.68149 |  | 2.987097e-05 | [19 empty] | 15.35522 | 0.1999855
8725 | 2021/12/27 12:00:17 | 245073.2682 | 300.0016 | 1 | 16 | 0 | 0 | 0 | 0 | 0 | 4.104384 | 0 | 7.76162 | 0.1420905 | 29.79836 | 21.68149 |  | 9.088333e-06 |  | 0 | [17 empty] | 15.36934 | 0.2017313
8726 | 2021/12/27 12:01:17 | 245133.2671 | 360.0005 | 1 | 16 | 0 | 0 | 0 | 0 | 0 | 4.104929 | 0 | 7.76162 | 0.1420905 | 29.79836 | 21.68149 |  | -3.951482e-06 | [19 empty] | 14.82456 | -0.1727962
8727 | 2021/12/27 12:02:17 | 245193.2667 | 420.0001 | 1 | 16 | 0 | 0 | 0 | 0 | 0 | 4.105399 | 0 | 7.76162 | 0.1420905 | 29.79836 | 21.68149 |  | -7.111783e-06 |  | 0 | [17 empty] | 15.39162 | -0.1077694
8728 | 2021/12/27 12:03:17 | 245253.2678 | 480.0012 | 1 | 16 | 0 | 0 | 0 | 0 | 0 | 4.105876 | 0 | 7.76162 | 0.1420905 | 29.79836 | 21.68149 |  | -2.402361e-05 | [19 empty] | 15.35893 | 0.1564908
8729 | 2021/12/27 12:04:17 | 245313.2667 | 540.0001 | 1 | 16 | 0 | 0 | 0 | 0 | 0 | 4.105824 | 0 | 7.76162 | 0.1420905 | 29.79836 | 21.68149 |  | 1.738407e-05 |  | 0 | [17 empty] | 14.99401 | -0.1265824
8730 | 2021/12/27 12:05:17 | 245373.2681 | 600.0015 | 1 | 16 | 0 | 0 | 0 | 0 | 0 | 4.105835 | 0 | 7.76162 | 0.1420905 | 29.79836 | 21.68149 |  | -1.224878e-05 | [19 empty] | 14.94762 | 0.04533172
8731 | 2021/12/27 12:06:17 | 245433.2682 | 660.0016 | 1 | 16 | 0 | 0 | 0 | 0 | 0 | 4.106091 | 0 | 7.76162 | 0.1420905 | 29.79836 | 21.68149 |  | 1.928195e-05 |  | 0 | [17 empty] | 14.99437 | -0.1289636
8732 | 2021/12/27 12:07:17 | 245493.2672 | 720.0006 | 1 | 16 | 0 | 0 | 0 | 0 | 0 | 4.106565 | 0 | 7.76162 | 0.1420905 | 29.79836 | 21.68149 |  | 9.719115e-06 | [19 empty] | 14.80687 | -0.1175684
8733 | 2021/12/27 12:08:17 | 245553.2667 | 780.0001 | 1 | 16 | 0 | 0 | 0 | 0 | 0 | 4.106669 | 0 | 7.76162 | 0.1420905 | 29.79836 | 21.68149 |  | -3.405726e-05 |  | 0 | [17 empty] | 14.80812 | -0.1395178
8734 | 2021/12/27 12:09:17 | 245613.2669 | 840.0003 | 1 | 16 | 0 | 0 | 0 | 0 | 0 | 4.10669 | 0 | 7.76162 | 0.1420905 | 29.79836 | 21.68149 |  | -1.011571e-05 | [19 empty] | 15.46118 | -0.01393378
8735 | 2021/12/27 12:10:17 | 245673.2682 | 900.0016 | 1 | 16 | 0 | 0 | 0 | 0 | 0 | 4.106698 | 0 | 7.76162 | 0.1420905 | 29.79836 | 21.68149 |  | 2.173153e-05 |  | 0 | [17 empty] | 14.9983 | 0.02830446
8736 | 2021/12/27 12:11:17 | 245733.2672 | 960.0006 | 1 | 16 | 0 | 0 | 0 | 0 | 0 | 4.107038 | 0 | 7.76162 | 0.1420905 | 29.79836 | 21.68149 |  | 4.654807e-05 | [19 empty] | 14.9946 | -0.006885529
8737 | 2021/12/27 12:12:17 | 245793.2679 | 1020.0013 | 1 | 16 | 0 | 0 | 0 | 0 | 0 | 4.107008 | 0 | 7.76162 | 0.1420905 | 29.79836 | 21.68149 |  | -2.054634e-06 |  | 0 | [17 empty] | 15.17511 | 0.1135993
8738 | 2021/12/27 12:13:17 | 245853.268 | 1080.0014 | 1 | 16 | 0 | 0 | 0 | 0 | 0 | 4.106933 | 0 | 7.76162 | 0.1420905 | 29.79836 | 21.68149 |  | -2.196733e-05 | [19 empty] | 14.79523 | -0.1464862
8739 | 2021/12/27 12:14:17 | 245913.2682 | 1140.0016 | 1 | 16 | 0 | 0 | 0 | 0 | 0 | 4.107073 | 0 | 7.76162 | 0.1420905 | 29.79836 | 21.68149 |  | -1.936082e-05 |  | 0 | [17 empty] | 15.10092 | 0.0470072
8740 | 2021/12/27 12:15:17 | 245973.2677 | 1200.0011 | 1 | 16 | 0 | 0 | 0 | 0 | 0 | 4.107034 | 0 | 7.76162 | 0.1420905 | 29.79836 | 21.68149 |  | 2.29184e-05 | [19 empty] | 14.78761 | -0.1742196
8741 | 2021/12/27 12:16:17 | 246033.2689 | 1260.0023 | 1 | 16 | 0 | 0 | 0 | 0 | 0 | 4.107288 | 0 | 7.76162 | 0.1420905 | 29.79836 | 21.68149 |  | 9.561873e-06 |  | 0 | [17 empty] | 15.25316 | -0.0002741814
8742 | 2021/12/27 12:17:17 | 246093.2673 | 1320.0007 | 1 | 16 | 0 | 0 | 0 | 0 | 0 | 4.107437 | 0 | 7.76162 | 0.1420905 | 29.79836 | 21.68149 |  | 2.734086e-05 | [19 empty] | 14.68873 | -0.1627815
8743 | 2021/12/27 12:18:17 | 246153.2689 | 1380.0023 | 1 | 16 | 0 | 0 | 0 | 0 | 0 | 4.107345 | 0 | 7.76162 | 0.1420905 | 29.79836 | 21.68149 |  | -1.469951e-05 |  | 0 | [17 empty] | 14.93829 | -0.1478261
8744 | 2021/12/27 12:19:17 | 246213.2683 | 1440.0017 | 1 | 16 | 0 | 0 | 0 | 0 | 0 | 4.107224 | 0 | 7.76162 | 0.1420905 | 29.79836 | 21.68149 |  | -1.38303e-05 | [19 empty] | 14.91599 | -0.1650035
8745 | 2021/12/27 12:20:17 | 246273.2678 | 1500.0012 | 1 | 16 | 0 | 0 | 0 | 0 | 0 | 4.107296 | 0 | 7.76162 | 0.1420905 | 29.79836 | 21.68149 |  | -2.252326e-05 |  | 0 | [17 empty] | 14.80477 | -0.01267612
8746 | 2021/12/27 12:21:17 | 246333.2684 | 1560.0018 | 1 | 16 | 0 | 0 | 0 | 0 | 0 | 4.107589 | 0 | 7.76162 | 0.1420905 | 29.79836 | 21.68149 |  | 6.084979e-06 | [19 empty] | 14.72544 | -0.09994209
8747 | 2021/12/27 12:22:17 | 246393.2683 | 1620.0017 | 1 | 16 | 0 | 0 | 0 | 0 | 0 | 4.10757 | 0 | 7.76162 | 0.1420905 | 29.79836 | 21.68149 |  | 3.31919e-06 |  | 0 | [17 empty] | 15.35862 | 0.1810324
8748 | 2021/12/27 12:23:17 | 246453.2673 | 1680.0007 | 1 | 16 | 0 | 0 | 0 | 0 | 0 | 4.107505 | 0 | 7.76162 | 0.1420905 | 29.79836 | 21.68149 |  | 2.836741e-05 | [19 empty] | 14.76352 | -0.1738024
8749 | 2021/12/27 12:24:17 | 246513.268 | 1740.0014 | 1 | 16 | 0 | 0 | 0 | 0 | 0 | 4.107503 | 0 | 7.76162 | 0.1420905 | 29.79836 | 21.68149 |  | 7.191577e-06 |  | 0 | [17 empty] | 15.24132 | 0.1412249
8750 | 2021/12/27 12:25:17 | 246573.2685 | 1800.0019 | 1 | 16 | 0 | 0 | 0 | 0 | 0 | 4.107513 | 0 | 7.76162 | 0.1420905 | 29.79836 | 21.68149 |  | -5.065506e-05 | [19 empty] | 15.07887 | -0.1151776
8751 | 2021/12/27 12:26:17 | 246633.2669 | 1860.0003 | 1 | 16 | 0 | 0 | 0 | 0 | 0 | 4.107804 | 0 | 7.76162 | 0.1420905 | 29.79836 | 21.68149 |  | -2.362829e-05 |  | 0 | [17 empty] | 15.03708 | -0.09849846
8752 | 2021/12/27 12:27:17 | 246693.2674 | 1920.0008 | 1 | 16 | 0 | 0 | 0 | 0 | 0 | 4.107696 | 0 | 7.76162 | 0.1420905 | 29.79836 | 21.68149 |  | 4.693971e-05 | [19 empty] | 14.6998 | -0.04905403
8753 | 2021/12/27 12:28:17 | 246753.2672 | 1980.0006 | 1 | 16 | 0 | 0 | 0 | 0 | 0 | 4.107649 | 0 | 7.76162 | 0.1420905 | 29.79836 | 21.68149 |  | 1.414548e-05 |  | 0 | [17 empty] | 15.39565 | 0.1686394
8754 | 2021/12/27 12:29:17 | 246813.269 | 2040.0024 | 1 | 16 | 0 | 0 | 0 | 0 | 0 | 4.10786 | 0 | 7.76162 | 0.1420905 | 29.79836 | 21.68149 |  | -6.638379e-06 | [19 empty] | 14.81552 | -0.1525044
8755 | 2021/12/27 12:30:17 | 246873.2671 | 2100.0005 | 1 | 16 | 0 | 0 | 0 | 0 | 0 | 4.107801 | 0 | 7.76162 | 0.1420905 | 29.79836 | 21.68149 |  | -1.517256e-05 |  | 0 | [17 empty] | 15.32885 | 0.1179123
8756 | 2021/12/27 12:31:17 | 246933.2684 | 2160.0018 | 1 | 16 | 0 | 0 | 0 | 0 | 0 | 4.10792 | 0 | 7.76162 | 0.1420905 | 29.79836 | 21.68149 |  | 1.398732e-05 | [19 empty] | 14.9267 | -0.1126742
8757 | 2021/12/27 12:32:17 | 246993.267 | 2220.0004 | 1 | 16 | 0 | 0 | 0 | 0 | 0 | 4.107794 | 0 | 7.76162 | 0.1420905 | 29.79836 | 21.68149 |  | -2.892317e-05 |  | 0 | [17 empty] | 15.04094 | -0.1075852
8758 | 2021/12/27 12:33:17 | 247053.2675 | 2280.0009 | 1 | 16 | 0 | 0 | 0 | 0 | 0 | 4.107879 | 0 | 7.76162 | 0.1420905 | 29.79836 | 21.68149 |  | -2.702612e-05 | [19 empty] | 14.85003 | -0.1850992
8759 | 2021/12/27 12:34:17 | 247113.2673 | 2340.0007 | 1 | 16 | 0 | 0 | 0 | 0 | 0 | 4.107691 | 0 | 7.76162 | 0.1420905 | 29.79836 | 21.68149 |  | -1.035297e-05 |  | 0 | [17 empty] | 14.77867 | -0.2110207
8760 | 2021/12/27 12:35:17 | 247173.2674 | 2400.0008 | 1 | 16 | 0 | 0 | 0 | 0 | 0 | 4.107592 | 0 | 7.76162 | 0.1420905 | 29.79836 | 21.68149 |  | 8.693116e-06 | [19 empty] | 15.33851 | 0.1780581
8761 | 2021/12/27 12:36:17 | 247233.267 | 2460.0004 | 1 | 16 | 0 | 0 | 0 | 0 | 0 | 4.107859 | 0 | 7.76162 | 0.1420905 | 29.79836 | 21.68149 |  | 6.400976e-06 |  | 0 | [17 empty] | 15.19498 | 0.07496655
8762 | 2021/12/27 12:37:17 | 247293.2679 | 2520.0013 | 1 | 16 | 0 | 0 | 0 | 0 | 0 | 4.10809 | 0 | 7.76162 | 0.1420905 | 29.79836 | 21.68149 |  | 2.086244e-05 | [19 empty] | 14.76044 | -0.2268052
8763 | 2021/12/27 12:38:17 | 247353.2669 | 2580.0003 | 1 | 16 | 0 | 0 | 0 | 0 | 0 | 4.107853 | 0 | 7.76162 | 0.1420905 | 29.79836 | 21.68149 |  | -2.924024e-05 |  | 0 | [17 empty] | 15.4763 | 0.1744962
8764 | 2021/12/27 12:39:17 | 247413.2675 | 2640.0009 | 1 | 16 | 0 | 0 | 0 | 0 | 0 | 4.107676 | 0 | 7.76162 | 0.1420905 | 29.79836 | 21.68149 |  | -6.322371e-07 | [19 empty] | 15.33421 | 0.1398855
8765 | 2021/12/27 12:40:17 | 247473.2666 | 2700 | 1 | 16 | 0 | 0 | 0 | 0 | 0 | 4.107603 | 0 | 7.76162 | 0.1420905 | 29.79836 | 21.68149 |  | 2.117994e-05 |  | 0 | [17 empty] | 15.13016 | -0.02781093
8766 | 2021/12/27 12:41:17 | 247533.2674 | 2760.0008 | 1 | 16 | 0 | 0 | 0 | 0 | 0 | 4.108034 | 0 | 7.76162 | 0.1420905 | 29.79836 | 21.68149 |  | 3.318997e-06 | [19 empty] | 15.2492 | 0.03771901
8767 | 2021/12/27 12:42:17 | 247593.2679 | 2820.0013 | 1 | 16 | 0 | 0 | 0 | 0 | 0 | 4.108036 | 0 | 7.76162 | 0.1420905 | 29.79836 | 21.68149 |  | -2.528781e-05 |  | 0 | [17 empty] | 15.00285 | -0.1256508
8768 | 2021/12/27 12:43:17 | 247653.2671 | 2880.0005 | 1 | 16 | 0 | 0 | 0 | 0 | 0 | 4.107854 | 0 | 7.76162 | 0.1420905 | 29.79836 | 21.68149 |  | -3.508683e-05 | [19 empty] | 14.78125 | -0.2103716
8769 | 2021/12/27 12:44:17 | 247713.2685 | 2940.0019 | 1 | 16 | 0 | 0 | 0 | 0 | 0 | 4.108041 | 0 | 7.76162 | 0.1420905 | 29.79836 | 21.68149 |  | 5.610779e-06 |  | 0 | [17 empty] | 15.44898 | 0.1009327
8770 | 2021/12/27 12:45:17 | 247773.2683 | 3000.0017 | 1 | 16 | 0 | 0 | 0 | 0 | 0 | 4.107846 | 0 | 7.76162 | 0.1420905 | 29.79836 | 21.68149 |  | -8.37617e-06 | [19 empty] | 14.66963 | -0.09238243
8771 | 2021/12/27 12:46:17 | 247833.2675 | 3060.0009 | 1 | 16 | 0 | 0 | 0 | 0 | 0 | 4.10813 | 0 | 7.76162 | 0.1420905 | 29.79836 | 21.68149 |  | 1.675317e-05 |  | 0 | [17 empty] | 15.37365 | 0.08179724
8772 | 2021/12/27 12:47:17 | 247893.2666 | 3120 | 1 | 16 | 0 | 0 | 0 | 0 | 0 | 4.108007 | 0 | 7.76162 | 0.1420905 | 29.79836 | 21.68149 |  | 1.856935e-05 | [19 empty] | 15.25289 | 0.1197612
8773 | 2021/12/27 12:48:17 | 247953.268 | 3180.0014 | 1 | 16 | 0 | 0 | 0 | 0 | 0 | 4.108012 | 0 | 7.76162 | 0.1420905 | 29.79836 | 21.68149 |  | -1.79372e-05 |  | 0 | [17 empty] | 14.87218 | -0.02334476
8774 | 2021/12/27 12:49:17 | 248013.2672 | 3240.0006 | 1 | 16 | 0 | 0 | 0 | 0 | 0 | 4.108036 | 0 | 7.76162 | 0.1420905 | 29.79836 | 21.68149 |  | -1.2801e-05 | [19 empty] | 15.47121 | 0.1251763
8775 | 2021/12/27 12:50:17 | 248073.2679 | 3300.0013 | 1 | 16 | 0 | 0 | 0 | 0 | 0 | 4.107911 | 0 | 7.76162 | 0.1420905 | 29.79836 | 21.68149 |  | -2.50526e-05 |  | 0 | [17 empty] | 15.23187 | 0.06063819
8776 | 2021/12/27 12:51:17 | 248133.269 | 3360.0024 | 1 | 16 | 0 | 0 | 0 | 0 | 0 | 4.108169 | 0 | 7.76162 | 0.1420905 | 29.79836 | 21.68149 |  | -1.462048e-05 | [19 empty] | 14.85983 | -0.09816885
8777 | 2021/12/27 12:52:17 | 248193.2681 | 3420.0015 | 1 | 16 | 0 | 0 | 0 | 0 | 0 | 4.10828 | 0 | 7.76162 | 0.1420905 | 29.79836 | 21.68149 |  | 8.693188e-07 |  | 0 | [17 empty] | 15.30201 | 0.04207313
8778 | 2021/12/27 12:53:17 | 248253.2682 | 3480.0016 | 1 | 16 | 0 | 0 | 0 | 0 | 0 | 4.107965 | 0 | 7.76162 | 0.1420905 | 29.79836 | 21.68149 |  | 3.074023e-05 | [19 empty] | 15.47934 | 0.1059157
8779 | 2021/12/27 12:54:17 | 248313.2681 | 3540.0015 | 1 | 16 | 0 | 0 | 0 | 0 | 0 | 4.108152 | 0 | 7.76162 | 0.1420905 | 29.79836 | 21.68149 |  | -2.015122e-05 |  | 0 | [17 empty] | 14.92019 | 0.0197196
8780 | 2021/12/27 12:55:17 | 248373.2669 | 3600.0003 | 1 | 16 | 0 | 0 | 0 | 0 | 0 | 4.107909 | 0 | 7.76162 | 0.1420905 | 29.79836 | 21.68149 |  | -3.468883e-05 | [19 empty] | 15.4721 | 0.1117003
8781 | 2021/12/27 12:56:17 | 248433.2676 | 3660.001 | 1 | 16 | 0 | 0 | 0 | 0 | 0 | 4.108279 | 0 | 7.76162 | 0.1420905 | 29.79836 | 21.68149 |  | 1.746338e-05 |  | 0 | [17 empty] | 15.19295 | -0.0472188
8782 | 2021/12/27 12:57:17 | 248493.2675 | 3720.0009 | 1 | 16 | 0 | 0 | 0 | 0 | 0 | 4.108092 | 0 | 7.76162 | 0.1420905 | 29.79836 | 21.68149 |  | 3.073845e-05 | [19 empty] | 15.42032 | 0.1172
8783 | 2021/12/27 12:58:17 | 248553.2666 | 3780 | 1 | 16 | 0 | 0 | 0 | 0 | 0 | 4.108023 | 0 | 7.76162 | 0.1420905 | 29.79836 | 21.68149 |  | 1.422427e-06 |  | 0 | [17 empty] | 14.79078 | 0.03021419
8784 | 2021/12/27 12:59:17 | 248613.2682 | 3840.0016 | 1 | 16 | 0 | 0 | 0 | 0 | 0 | 4.107864 | 0 | 7.76162 | 0.1420905 | 29.79836 | 21.68149 |  | -3.350829e-05 | [19 empty] | 15.32655 | 0.146687
8785 | 2021/12/27 13:00:17 | 248673.2682 | 3900.0016 | 1 | 16 | 0 | 0 | 0 | 0 | 0 | 4.108128 | 0 | 7.76162 | 0.1420905 | 29.79836 | 21.68149 |  | -2.489434e-05 |  | 0 | [17 empty] | 14.74759 | -0.05633116
8786 | 2021/12/27 13:01:17 | 248733.2684 | 3960.0018 | 1 | 16 | 0 | 0 | 0 | 0 | 0 | 4.108278 | 0 | 7.76162 | 0.1420905 | 29.79836 | 21.68149 |  | 1.351306e-05 | [19 empty] | 15.07176 | 0.09715736
8787 | 2021/12/27 13:02:17 | 248793.267 | 4020.0004 | 1 | 16 | 0 | 0 | 0 | 0 | 0 | 4.108396 | 0 | 7.76162 | 0.1420905 | 29.79836 | 21.68149 |  | 2.750208e-05 |  | 0 | [17 empty] | 14.83306 | -0.1609832
8788 | 2021/12/27 13:03:17 | 248853.2676 | 4080.001 | 1 | 16 | 0 | 0 | 0 | 0 | 0 | 4.108044 | 0 | 7.76162 | 0.1420905 | 29.79836 | 21.68149 |  | -6.322371e-06 | [19 empty] | 15.07201 | 0.08903742
8789 | 2021/12/27 13:04:17 | 248913.2666 | 4140 | 1 | 16 | 0 | 0 | 0 | 0 | 0 | 4.108076 | 0 | 7.76162 | 0.1420905 | 29.79836 | 21.68149 |  | 9.166678e-06 |  | 0 | [17 empty] | 15.30902 | 0.1282275
8790 | 2021/12/27 13:05:17 | 248973.2688 | 4200.0022 | 1 | 16 | 0 | 0 | 0 | 0 | 0 | 4.108255 | 0 | 7.76162 | 0.1420905 | 29.79836 | 21.68149 |  | 1.319609e-05 | [19 empty] | 14.78801 | -0.1485717
8791 | 2021/12/27 13:06:17 | 249033.267 | 4260.0004 | 1 | 16 | 0 | 0 | 0 | 0 | 0 | 4.108357 | 0 | 7.76162 | 0.1420905 | 29.79836 | 21.68149 |  | -1.03522e-05 |  | 0 | [17 empty] | 14.75347 | -0.1398003
8792 | 2021/12/27 13:07:17 | 249093.2683 | 4320.0017 | 1 | 16 | 0 | 0 | 0 | 0 | 0 | 4.108288 | 0 | 7.76162 | 0.1420905 | 29.79836 | 21.68149 |  | -2.528718e-06 | [19 empty] | 15.5282 | 0.1716095
8793 | 2021/12/27 13:08:17 | 249153.2668 | 4380.0002 | 1 | 16 | 0 | 0 | 0 | 0 | 0 | 4.10821 | 0 | 7.76162 | 0.1420905 | 29.79836 | 21.68149 |  | -1.967561e-05 |  | 0 | [17 empty] | 15.43612 | 0.1875544
8794 | 2021/12/27 13:09:17 | 249213.2676 | 4440.001 | 1 | 16 | 0 | 0 | 0 | 0 | 0 | 4.108131 | 0 | 7.76162 | 0.1420905 | 29.79836 | 21.68149 |  | 1.280185e-05 | [19 empty] | 14.76917 | -0.129739
8795 | 2021/12/27 13:10:17 | 249273.2683 | 4500.0017 | 1 | 16 | 0 | 0 | 0 | 0 | 0 | 4.10838 | 0 | 7.76162 | 0.1420905 | 29.79836 | 21.68149 |  | 1.951789e-05 |  | 0 | [17 empty] | 15.18841 | -0.0777781
8796 | 2021/12/27 13:11:17 | 249333.2681 | 4560.0015 | 1 | 16 | 0 | 0 | 0 | 0 | 0 | 4.108262 | 0 | 7.76162 | 0.1420905 | 29.79836 | 21.68149 |  | 2.781866e-05 | [19 empty] | 14.75846 | -0.1377779
8797 | 2021/12/27 13:12:17 | 249393.2687 | 4620.0021 | 1 | 16 | 0 | 0 | 0 | 0 | 0 | 4.108082 | 0 | 7.76162 | 0.1420905 | 29.79836 | 21.68149 |  | -4.266964e-06 |  | 0 | [17 empty] | 14.83464 | -0.206365
8798 | 2021/12/27 13:13:17 | 249453.2678 | 4680.0012 | 1 | 16 | 0 | 0 | 0 | 0 | 0 | 4.108071 | 0 | 7.76162 | 0.1420905 | 29.79836 | 21.68149 |  | -3.121308e-05 | [19 empty] | 15.01879 | 0.011608
8799 | 2021/12/27 13:14:17 | 249513.2683 | 4740.0017 | 1 | 16 | 0 | 0 | 0 | 0 | 0 | 4.108102 | 0 | 7.76162 | 0.1420905 | 29.79836 | 21.68149 |  | 2.291727e-05 |  | 0 | [17 empty] | 15.36198 | 0.1572758
8800 | 2021/12/27 13:15:17 | 249573.2684 | 4800.0018 | 1 | 16 | 0 | 0 | 0 | 0 | 0 | 4.108243 | 0 | 7.76162 | 0.1420905 | 29.79836 | 21.68149 |  | 1.44623e-05 | [19 empty] | 15.35932 | 0.2032965
8801 | 2021/12/27 13:16:17 | 249633.2675 | 4860.0009 | 1 | 16 | 0 | 0 | 0 | 0 | 0 | 4.108327 | 0 | 7.76162 | 0.1420905 | 29.79836 | 21.68149 |  | 1.422415e-06 |  | 0 | [17 empty] | 15.04316 | -0.0147599
8802 | 2021/12/27 13:17:17 | 249693.2682 | 4920.0016 | 1 | 16 | 0 | 0 | 0 | 0 | 0 | 4.108238 | 0 | 7.76162 | 0.1420905 | 29.79836 | 21.68149 |  | 3.303001e-05 | [19 empty] | 14.63157 | -0.2048779
8803 | 2021/12/27 13:18:17 | 249753.2674 | 4980.0008 | 1 | 16 | 0 | 0 | 0 | 0 | 0 | 4.108083 | 0 | 7.76162 | 0.1420905 | 29.79836 | 21.68149 |  | -2.576345e-05 |  | 0 | [17 empty] | 15.34831 | 0.2084053
8804 | 2021/12/27 13:19:17 | 249813.2692 | 5040.0026 | 1 | 16 | 0 | 0 | 0 | 0 | 0 | 4.108145 | 0 | 7.76162 | 0.1420905 | 29.79836 | 21.68149 |  | -2.181182e-05 | [19 empty] | 15.46205 | 0.1788449
8805 | 2021/12/27 13:20:17 | 249873.2679 | 5100.0013 | 1 | 16 | 0 | 0 | 0 | 0 | 0 | 4.108325 | 0 | 7.76162 | 0.1420905 | 29.79836 | 21.68149 |  | 1.430247e-05 |  | 0 | [17 empty] | 15.49243 | 0.0722152
8806 | 2021/12/27 13:21:17 | 249933.2674 | 5160.0008 | 1 | 16 | 0 | 0 | 0 | 0 | 0 | 4.10831 | 0 | 7.76162 | 0.1420905 | 29.79836 | 21.68149 |  | 4.283087e-05 | [19 empty] | 15.58389 | 0.1911265
8807 | 2021/12/27 13:22:17 | 249993.2688 | 5220.0022 | 1 | 16 | 0 | 0 | 0 | 0 | 0 | 4.108424 | 0 | 7.76162 | 0.1420905 | 29.79836 | 21.68149 |  | 2.299705e-05 |  | 0 | [17 empty] | 14.9691 | -0.0174278
8808 | 2021/12/27 13:23:17 | 250053.2691 | 5280.0025 | 1 | 16 | 0 | 0 | 0 | 0 | 0 | 4.108253 | 0 | 7.76162 | 0.1420905 | 29.79836 | 21.68149 |  | -1.501488e-06 | [19 empty] | 15.27118 | 0.1610404
8809 | 2021/12/27 13:24:17 | 250113.2671 | 5340.0005 | 1 | 16 | 0 | 0 | 0 | 0 | 0 | 4.108054 | 0 | 7.76162 | 0.1420905 | 29.79836 | 21.68149 |  | -8.851319e-06 |  | 0 | [17 empty] | 14.87104 | -0.1736349
8810 | 2021/12/27 13:25:17 | 250173.267 | 5400.0004 | 1 | 16 | 0 | 0 | 0 | 0 | 0 | 4.108089 | 0 | 7.76162 | 0.1420905 | 29.79836 | 21.68149 |  | 8.45512e-06 | [19 empty] | 14.81129 | -0.148837
8811 | 2021/12/27 13:26:17 | 250233.2677 | 5460.0011 | 1 | 16 | 0 | 0 | 0 | 0 | 0 | 4.108384 | 0 | 7.76162 | 0.1420905 | 29.79836 | 21.68149 |  | 8.534635e-06 |  | 0 | [17 empty] | 15.12877 | 0.1857042
8812 | 2021/12/27 13:27:17 | 250293.2668 | 5520.0002 | 1 | 16 | 0 | 0 | 0 | 0 | 0 | 4.108243 | 0 | 7.76162 | 0.1420905 | 29.79836 | 21.68149 |  | 2.568463e-05 | [19 empty] | 15.10601 | -0.1575404
8813 | 2021/12/27 13:28:17 | 250353.2667 | 5580.0001 | 1 | 16 | 0 | 0 | 0 | 0 | 0 | 4.108036 | 0 | 7.76162 | 0.1420905 | 29.79836 | 21.68149 |  | 6.795985e-06 |  | 0 | [17 empty] | 14.81664 | 0.08276105
8814 | 2021/12/27 13:29:17 | 250413.2666 | 5640 | 1 | 16 | 0 | 0 | 0 | 0 | 0 | 4.108105 | 0 | 7.76162 | 0.1420905 | 29.79836 | 21.68149 |  | 2.750026e-05 | [19 empty] | 14.60421 | -0.1054591
8815 | 2021/12/27 13:30:17 | 250473.2681 | 5700.0015 | 1 | 16 | 0 | 0 | 0 | 0 | 0 | 4.108325 | 0 | 7.76162 | 0.1420905 | 29.79836 | 21.68149 |  | -2.797232e-05 |  | 0 | [17 empty] | 15.29156 | 0.1120502
8816 | 2021/12/27 13:31:17 | 250533.2684 | 5760.0018 | 1 | 16 | 0 | 0 | 0 | 0 | 0 | 4.108572 | 0 | 7.76162 | 0.1420905 | 29.79836 | 21.68149 |  | 1.730749e-05 | [19 empty] | 14.61467 | -0.08604169
8817 | 2021/12/27 13:32:17 | 250593.2675 | 5820.0009 | 1 | 16 | 0 | 0 | 0 | 0 | 0 | 4.10843 | 0 | 7.76162 | 0.1420905 | 29.79836 | 21.68149 |  | 2.70241e-05 |  | 0 | [17 empty] | 14.77725 | -0.1500005
8818 | 2021/12/27 13:33:17 | 250653.2669 | 5880.0003 | 1 | 16 | 0 | 0 | 0 | 0 | 0 | 4.108257 | 0 | 7.76162 | 0.1420905 | 29.79836 | 21.68149 |  | 6.424684e-05 | [19 empty] | 14.74997 | -0.1290327
8819 | 2021/12/27 13:34:17 | 250713.2675 | 5940.0009 | 1 | 16 | 0 | 0 | 0 | 0 | 0 | 4.108176 | 0 | 7.76162 | 0.1420905 | 29.79836 | 21.68149 |  | 2.196896e-05 |  | 0 | [17 empty] | 15.35794 | 0.04806995
8820 | 2021/12/27 13:35:17 | 250773.268 | 6000.0014 | 1 | 16 | 0 | 0 | 0 | 0 | 0 | 4.108316 | 0 | 7.76162 | 0.1420905 | 29.79836 | 21.68149 |  | -6.242772e-06 | [19 empty] | 15.36062 | 0.117538
8821 | 2021/12/27 13:36:17 | 250833.267 | 6060.0004 | 1 | 16 | 0 | 0 | 0 | 0 | 0 | 4.108348 | 0 | 7.76162 | 0.1420905 | 29.79836 | 21.68149 |  | -2.726184e-05 |  | 0 | [17 empty] | 14.62284 | -0.1226252
8822 | 2021/12/27 13:37:17 | 250893.2681 | 6120.0015 | 1 | 16 | 0 | 0 | 0 | 0 | 0 | 4.108302 | 0 | 7.76162 | 0.1420905 | 29.79836 | 21.68149 |  | 9.482456e-06 | [19 empty] | 14.85662 | -0.06438494
8823 | 2021/12/27 13:38:17 | 250953.2678 | 6180.0012 | 1 | 16 | 0 | 0 | 0 | 0 | 0 | 4.10822 | 0 | 7.76162 | 0.1420905 | 29.79836 | 21.68149 |  | 1.44623e-05 |  | 0 | [17 empty] | 15.08671 | 0.02980828
8824 | 2021/12/27 13:39:17 | 251013.2685 | 6240.0019 | 1 | 16 | 0 | 0 | 0 | 0 | 0 | 4.10814 | 0 | 7.76162 | 0.1420905 | 29.79836 | 21.68149 |  | 2.520816e-05 | [19 empty] | 15.32436 | 0.1439613
8825 | 2021/12/27 13:40:17 | 251073.2675 | 6300.0009 | 1 | 16 | 0 | 0 | 0 | 0 | 0 | 4.108153 | 0 | 7.76162 | 0.1420905 | 29.79836 | 21.68149 |  | 7.278207e-05 |  | 0 | [17 empty] | 14.65108 | -0.1670641
8826 | 2021/12/27 13:41:17 | 251133.2675 | 6360.0009 | 1 | 16 | 0 | 0 | 0 | 0 | 0 | 4.10831 | 0 | 7.76162 | 0.1420905 | 29.79836 | 21.68149 |  | -1.659485e-06 | [19 empty] | 15.31937 | 0.04760683
8827 | 2021/12/27 13:42:17 | 251193.2676 | 6420.001 | 1 | 16 | 0 | 0 | 0 | 0 | 0 | 4.108432 | 0 | 7.76162 | 0.1420905 | 29.79836 | 21.68149 |  | 1.145768e-05 |  | 0 | [17 empty] | 15.32713 | 0.1259911
8828 | 2021/12/27 13:43:17 | 251253.2679 | 6480.0013 | 1 | 16 | 0 | 0 | 0 | 0 | 0 | 4.108306 | 0 | 7.76162 | 0.1420905 | 29.79836 | 21.68149 |  | -3.84852e-05 | [19 empty] | 14.7062 | -0.09554565
8829 | 2021/12/27 13:44:17 | 251313.2678 | 6540.0012 | 1 | 16 | 0 | 0 | 0 | 0 | 0 | 4.108242 | 0 | 7.76162 | 0.1420905 | 29.79836 | 21.68149 |  | -1.975593e-05 |  | 0 | [17 empty] | 14.85811 | -0.1401997
8830 | 2021/12/27 13:45:17 | 251373.2679 | 6600.0013 | 1 | 16 | 0 | 0 | 0 | 0 | 0 | 4.108234 | 0 | 7.76162 | 0.1420905 | 29.79836 | 21.68149 |  | -5.92683e-06 | [19 empty] | 15.15939 | 0.1420528
8831 | 2021/12/27 13:46:17 | 251433.2675 | 6660.0009 | 1 | 16 | 0 | 0 | 0 | 0 | 0 | 4.108266 | 0 | 7.76162 | 0.1420905 | 29.79836 | 21.68149 |  | 1.572585e-05 |  | 0 | [17 empty] | 15.32632 | 0.1823205
8832 | 2021/12/27 13:47:17 | 251493.2674 | 6720.0008 | 1 | 16 | 0 | 0 | 0 | 0 | 0 | 4.108484 | 0 | 7.76162 | 0.1420905 | 29.79836 | 21.68149 |  | 4.709932e-05 | [19 empty] | 15.33983 | 0.1247144
8833 | 2021/12/27 13:48:17 | 251553.2671 | 6780.0005 | 1 | 16 | 0 | 0 | 0 | 0 | 0 | 4.108512 | 0 | 7.76162 | 0.1420905 | 29.79836 | 21.68149 |  | 9.08773e-06 |  | 0 | [17 empty] | 14.85046 | -0.150947
8834 | 2021/12/27 13:49:17 | 251613.2669 | 6840.0003 | 1 | 16 | 0 | 0 | 0 | 0 | 0 | 4.108075 | 0 | 7.76162 | 0.1420905 | 29.79836 | 21.68149 |  | -3.287224e-05 | [19 empty] | 14.9503 | 0.1109195
8835 | 2021/12/27 13:50:17 | 251673.2679 | 6900.0013 | 1 | 16 | 0 | 0 | 0 | 0 | 0 | 4.10815 | 0 | 7.76162 | 0.1420905 | 29.79836 | 21.68149 |  | -1.967707e-05 |  | 0 | [17 empty] | 15.03154 | 0.1463848
8836 | 2021/12/27 13:51:17 | 251733.2669 | 6960.0003 | 1 | 16 | 0 | 0 | 0 | 0 | 0 | 4.108024 | 0 | 7.76162 | 0.1420905 | 29.79836 | 21.68149 |  | -9.878131e-06 | [19 empty] | 15.16992 | -0.004966855
8837 | 2021/12/27 13:52:17 | 251793.2674 | 7020.0008 | 1 | 16 | 0 | 0 | 0 | 0 | 0 | 4.108423 | 0 | 7.76162 | 0.1420905 | 29.79836 | 21.68149 |  | 1.738652e-05 |  | 0 | [17 empty] | 15.01114 | 0.1260781
8838 | 2021/12/27 13:53:17 | 251853.2688 | 7080.0022 | 1 | 16 | 0 | 0 | 0 | 0 | 0 | 4.108357 | 0 | 7.76162 | 0.1420905 | 29.79836 | 21.68149 |  | 6.243393e-06 | [19 empty] | 15.14278 | -0.02733648
8839 | 2021/12/27 13:54:17 | 251913.2679 | 7140.0013 | 1 | 16 | 0 | 0 | 0 | 0 | 0 | 4.108362 | 0 | 7.76162 | 0.1420905 | 29.79836 | 21.68149 |  | 3.477045e-06 |  | 0 | [17 empty] | 15.23672 | 0.1924241
8840 | 2021/12/27 13:55:17 | 251973.267 | 7200.0004 | 1 | 16 | 0 | 0 | 0 | 0 | 0 | 4.107992 | 0 | 7.76162 | 0.1420905 | 29.79836 | 21.68149 |  | 2.307359e-05 | [19 empty] | 15.22679 | 0.1929927
8841 | 2021/12/27 13:56:17 | 252033.2684 | 7260.0018 | 1 | 16 | 0 | 0 | 0 | 0 | 0 | 4.108109 | 0 | 7.76162 | 0.1420905 | 29.79836 | 21.68149 |  | 6.400976e-06 |  | 0 | [17 empty] | 15.08205 | 0.1222306
8842 | 2021/12/27 13:57:17 | 252093.2675 | 7320.0009 | 1 | 16 | 0 | 0 | 0 | 0 | 0 | 4.10828 | 0 | 7.76162 | 0.1420905 | 29.79836 | 21.68149 |  | -1.98366e-05 | [19 empty] | 14.96873 | -0.01981974
8843 | 2021/12/27 13:58:17 | 252153.2683 | 7380.0017 | 1 | 16 | 0 | 0 | 0 | 0 | 0 | 4.108219 | 0 | 7.76162 | 0.1420905 | 29.79836 | 21.68149 |  | -1.477768e-05 | [19 empty] | 15.26458 | 0.1097345
8844 | 2021/12/27 13:59:17 | 252213.2673 | 7440.0007 | 1 | 16 | 0 | 0 | 0 | 0 | 0 | 4.108606 | 0 | 7.76162 | 0.1420905 | 29.79836 | 21.68149 |  | -1.390714e-05 |  | 0 | [17 empty] | 14.68782 | -0.1789343
8845 | 2021/12/27 14:00:17 | 252273.2673 | 7500.0007 | 1 | 16 | 0 | 0 | 0 | 0 | 0 | 4.10816 | 0 | 7.76162 | 0.1420905 | 29.79836 | 21.68149 |  | 4.046049e-05 | [19 empty] | 15.11666 | 0.0252223
8846 | 2021/12/27 14:01:17 | 252333.2682 | 7560.0016 | 1 | 16 | 0 | 0 | 0 | 0 | 0 | 4.108191 | 0 | 7.76162 | 0.1420905 | 29.79836 | 21.68149 |  | -2.829308e-05 |  | 0 | [17 empty] | 14.6384 | -0.1839578
8847 | 2021/12/27 14:02:17 | 252393.2671 | 7620.0005 | 1 | 16 | 0 | 0 | 0 | 0 | 0 | 4.108253 | 0 | 7.76162 | 0.1420905 | 29.79836 | 21.68149 |  | -5.768733e-06 | [19 empty] | 15.43752 | 0.2371848
8848 | 2021/12/27 14:03:17 | 252453.2676 | 7680.001 | 1 | 16 | 0 | 0 | 0 | 0 | 0 | 4.108463 | 0 | 7.76162 | 0.1420905 | 29.79836 | 21.68149 |  | -2.497171e-05 |  | 0 | [17 empty] | 15.0637 | 0.04909992
8849 | 2021/12/27 14:04:17 | 252513.2666 | 7740 | 1 | 16 | 0 | 0 | 0 | 0 | 0 | 4.108368 | 0 | 7.76162 | 0.1420905 | 29.79836 | 21.68149 |  | -8.613659e-06 | [19 empty] | 14.99254 | -0.03883004
8850 | 2021/12/27 14:05:17 | 252573.2667 | 7800.0001 | 1 | 16 | 0 | 0 | 0 | 0 | 0 | 4.108158 | 0 | 7.76162 | 0.1420905 | 29.79836 | 21.68149 |  | 4.038214e-05 |  | 0 | [17 empty] | 15.22615 | 0.1834679
8851 | 2021/12/27 14:06:17 | 252633.2679 | 7860.0013 | 1 | 16 | 0 | 0 | 0 | 0 | 0 | 4.108217 | 0 | 7.76162 | 0.1420905 | 29.79836 | 21.68149 |  | 4.504316e-06 | [19 empty] | 14.99393 | 0.1112658
8852 | 2021/12/27 14:07:17 | 252693.2671 | 7920.0005 | 1 | 16 | 0 | 0 | 0 | 0 | 0 | 4.108276 | 0 | 7.76162 | 0.1420905 | 29.79836 | 21.68149 |  | 2.02289e-05 |  | 0 | [17 empty] | 15.0594 | -0.07112265
8853 | 2021/12/27 14:08:17 | 252753.2672 | 7980.0006 | 1 | 16 | 0 | 0 | 0 | 0 | 0 | 4.10844 | 0 | 7.76162 | 0.1420905 | 29.79836 | 21.68149 |  | -3.437561e-05 | [19 empty] | 14.84251 | -0.1836127
8854 | 2021/12/27 14:09:17 | 252813.2685 | 8040.0019 | 1 | 16 | 0 | 0 | 0 | 0 | 0 | 4.108234 | 0 | 7.76162 | 0.1420905 | 29.79836 | 21.68149 |  | 3.160714e-07 |  | 0 | [17 empty] | 14.62196 | 0.07897079
8855 | 2021/12/27 14:10:17 | 252873.2666 | 8100 | 1 | 16 | 0 | 0 | 0 | 0 | 0 | 4.108459 | 0 | 7.76162 | 0.1420905 | 29.79836 | 21.68149 |  | 2.441834e-05 | [19 empty] | 15.11567 | 0.1592726
8856 | 2021/12/27 14:11:17 | 252933.2667 | 8160.0001 | 1 | 16 | 0 | 0 | 0 | 0 | 0 | 4.108215 | 0 | 7.76162 | 0.1420905 | 29.79836 | 21.68149 |  | 1.580475e-06 |  | 0 | [17 empty] | 15.27441 | 0.1174951
8857 | 2021/12/27 14:12:17 | 252993.2698 | 8220.0032 | 1 | 16 | 0 | 0 | 0 | 0 | 0 | 4.108318 | 0 | 7.76162 | 0.1420905 | 29.79836 | 21.68149 |  | -1.31962e-05 | [19 empty] | 15.30354 | -0.01350343
8858 | 2021/12/27 14:13:17 | 253053.2694 | 8280.0028 | 1 | 16 | 0 | 0 | 0 | 0 | 0 | 4.108407 | 0 | 7.76162 | 0.1420905 | 29.79836 | 21.68149 |  | 4.662671e-06 |  | 0 | [17 empty] | 14.60579 | -0.1328051
8859 | 2021/12/27 14:14:17 | 253113.2679 | 8340.0013 | 1 | 16 | 0 | 0 | 0 | 0 | 0 | 4.1083 | 0 | 7.76162 | 0.1420905 | 29.79836 | 21.68149 |  | -4.109269e-06 | [19 empty] | 14.7298 | -0.1702815
8860 | 2021/12/27 14:15:17 | 253173.2669 | 8400.0003 | 1 | 16 | 0 | 0 | 0 | 0 | 0 | 4.108206 | 0 | 7.76162 | 0.1420905 | 29.79836 | 21.68149 |  | -1.983627e-05 |  | 0 | [17 empty] | 14.69912 | -0.1319629
8861 | 2021/12/27 14:16:17 | 253233.2676 | 8460.001 | 1 | 16 | 0 | 0 | 0 | 0 | 0 | 4.108151 | 0 | 7.76162 | 0.1420905 | 29.79836 | 21.68149 |  | 4.425366e-06 | [19 empty] | 15.13668 | 0.1460034
8862 | 2021/12/27 14:17:17 | 253293.2667 | 8520.0001 | 1 | 16 | 0 | 0 | 0 | 0 | 0 | 4.10813 | 0 | 7.76162 | 0.1420905 | 29.79836 | 21.68149 |  | -7.665747e-06 |  | 0 | [17 empty] | 14.71084 | -0.1485914
8863 | 2021/12/27 14:18:17 | 253353.2675 | 8580.0009 | 1 | 16 | 0 | 0 | 0 | 0 | 0 | 4.10819 | 0 | 7.76162 | 0.1420905 | 29.79836 | 21.68149 |  | -2.023108e-05 | [19 empty] | 15.30969 | 0.003266335
8864 | 2021/12/27 14:19:17 | 253413.2683 | 8640.0017 | 1 | 16 | 0 | 0 | 0 | 0 | 0 | 4.108326 | 0 | 7.76162 | 0.1420905 | 29.79836 | 21.68149 |  | 4.393502e-05 |  | 0 | [17 empty] | 14.77708 | -0.1489568
8865 | 2021/12/27 14:20:17 | 253473.2679 | 8700.0013 | 1 | 16 | 0 | 0 | 0 | 0 | 0 | 4.108475 | 0 | 7.76162 | 0.1420905 | 29.79836 | 21.68149 |  | 2.607935e-06 | [19 empty] | 14.9805 | 0.1483601
8866 | 2021/12/27 14:21:17 | 253533.2682 | 8760.0016 | 1 | 16 | 0 | 0 | 0 | 0 | 0 | 4.108453 | 0 | 7.76162 | 0.1420905 | 29.79836 | 21.68149 |  | 2.987271e-05 |  | 0 | [17 empty] | 14.62775 | -0.08516312
8867 | 2021/12/27 14:22:17 | 253593.2676 | 8820.001 | 1 | 16 | 0 | 0 | 0 | 0 | 0 | 4.107966 | 0 | 7.76162 | 0.1420905 | 29.79836 | 21.68149 |  | -1.999168e-05 | [19 empty] | 14.81177 | 0.04782557
8868 | 2021/12/27 14:23:17 | 253653.2667 | 8880.0001 | 1 | 16 | 0 | 0 | 0 | 0 | 0 | 4.108087 | 0 | 7.76162 | 0.1420905 | 29.79836 | 21.68149 |  | 1.580278e-06 |  | 0 | [17 empty] | 15.37108 | 0.1048517
8869 | 2021/12/27 14:24:17 | 253713.2671 | 8940.0005 | 1 | 16 | 0 | 0 | 0 | 0 | 0 | 4.108419 | 0 | 7.76162 | 0.1420905 | 29.79836 | 21.68149 |  | 9.482928e-07 | [19 empty] | 15.23908 | -0.0005573034
8870 | 2021/12/27 14:25:17 | 253773.2682 | 9000.0016 | 1 | 16 | 0 | 0 | 0 | 0 | 0 | 4.108527 | 0 | 7.76162 | 0.1420905 | 29.79836 | 21.68149 |  | 1.525032e-05 |  | 0 | [17 empty] | 14.84632 | -0.008573532
8871 | 2021/12/27 14:26:17 | 253833.2671 | 9060.0005 | 1 | 16 | 0 | 0 | 0 | 0 | 0 | 4.108256 | 0 | 7.76162 | 0.1420905 | 29.79836 | 21.68149 |  | 5.690134e-06 | [19 empty] | 15.47629 | 0.1178747
8872 | 2021/12/27 14:27:17 | 253893.2683 | 9120.0017 | 1 | 16 | 0 | 0 | 0 | 0 | 0 | 4.108195 | 0 | 7.76162 | 0.1420905 | 29.79836 | 21.68149 |  | 9.957156e-06 |  | 0 | [17 empty] | 14.95821 | -0.1168573
8873 | 2021/12/27 14:28:17 | 253953.2671 | 9180.0005 | 1 | 16 | 0 | 0 | 0 | 0 | 0 | 4.108124 | 0 | 7.76162 | 0.1420905 | 29.79836 | 21.68149 |  | -2.584205e-05 | [19 empty] | 15.45719 | 0.1062572
8874 | 2021/12/27 14:29:17 | 254013.2688 | 9240.0022 | 1 | 16 | 0 | 0 | 0 | 0 | 0 | 4.108193 | 0 | 7.76162 | 0.1420905 | 29.79836 | 21.68149 |  | -3.042086e-05 |  | 0 | [17 empty] | 14.77882 | -0.07697225
8875 | 2021/12/27 14:30:17 | 254073.268 | 9300.0014 | 1 | 16 | 0 | 0 | 0 | 0 | 0 | 4.10832 | 0 | 7.76162 | 0.1420905 | 29.79836 | 21.68149 |  | 6.163648e-06 | [19 empty] | 14.98405 | 0.05921066
8876 | 2021/12/27 14:31:17 | 254133.2672 | 9360.0006 | 1 | 16 | 0 | 0 | 0 | 0 | 0 | 4.108331 | 0 | 7.76162 | 0.1420905 | 29.79836 | 21.68149 |  | 3.896419e-05 |  | 0 | [17 empty] | 15.14318 | 0.1047373
8877 | 2021/12/27 14:32:17 | 254193.2678 | 9420.0012 | 1 | 16 | 0 | 0 | 0 | 0 | 0 | 4.108114 | 0 | 7.76162 | 0.1420905 | 29.79836 | 21.68149 |  | 2.417966e-05 | [19 empty] | 14.88984 | -0.08398056
8878 | 2021/12/27 14:33:17 | 254253.2675 | 9480.0009 | 1 | 16 | 0 | 0 | 0 | 0 | 0 | 4.108205 | 0 | 7.76162 | 0.1420905 | 29.79836 | 21.68149 |  | 2.252214e-05 |  | 0 | [17 empty] | 14.82096 | -0.113467
8879 | 2021/12/27 14:34:17 | 254313.2666 | 9540 | 1 | 16 | 0 | 0 | 0 | 0 | 0 | 4.108322 | 0 | 7.76162 | 0.1420905 | 29.79836 | 21.68149 |  | -4.66244e-06 | [19 empty] | 15.43277 | -0.009896755
8880 | 2021/12/27 14:35:17 | 254373.2674 | 9600.0008 | 1 | 16 | 0 | 0 | 0 | 0 | 0 | 4.108244 | 0 | 7.76162 | 0.1420905 | 29.79836 | 21.68149 |  | 1.74641e-05 |  | 0 | [17 empty] | 15.45631 | 0.06799579
8881 | 2021/12/27 14:36:17 | 254433.2666 | 9660 | 1 | 16 | 0 | 0 | 0 | 0 | 0 | 4.108413 | 0 | 7.76162 | 0.1420905 | 29.79836 | 21.68149 |  | 1.264307e-05 | [19 empty] | 15.01875 | 0.03790021
8882 | 2021/12/27 14:37:17 | 254493.2682 | 9720.0016 | 1 | 16 | 0 | 0 | 0 | 0 | 0 | 4.108195 | 0 | 7.76162 | 0.1420905 | 29.79836 | 21.68149 |  | -3.950958e-07 |  | 0 | [17 empty] | 14.78662 | -0.1094329
8883 | 2021/12/27 14:38:17 | 254553.2672 | 9780.0006 | 1 | 16 | 0 | 0 | 0 | 0 | 0 | 4.108209 | 0 | 7.76162 | 0.1420905 | 29.79836 | 21.68149 |  | 3.184921e-05 | [19 empty] | 15.37053 | 0.04213095
8884 | 2021/12/27 14:39:17 | 254613.2685 | 9840.0019 | 1 | 16 | 0 | 0 | 0 | 0 | 0 | 4.108304 | 0 | 7.76162 | 0.1420905 | 29.79836 | 21.68149 |  | -4.741346e-07 |  | 0 | [17 empty] | 15.2228 | 0.1096362
8885 | 2021/12/27 14:40:17 | 254673.2684 | 9900.0018 | 1 | 16 | 0 | 0 | 0 | 0 | 0 | 4.108438 | 0 | 7.76162 | 0.1420905 | 29.79836 | 21.68149 |  | 7.111724e-06 | [19 empty] | 14.93837 | -0.115093
8886 | 2021/12/27 14:41:17 | 254733.2666 | 9960 | 1 | 16 | 0 | 0 | 0 | 0 | 0 | 4.108194 | 0 | 7.76162 | 0.1420905 | 29.79836 | 21.68149 |  | -1.825585e-05 |  | 0 | [17 empty] | 14.9782 | -0.1247048
8887 | 2021/12/27 14:42:17 | 254793.2679 | 10020.0013 | 1 | 16 | 0 | 0 | 0 | 0 | 0 | 4.108225 | 0 | 7.76162 | 0.1420905 | 29.79836 | 21.68149 |  | 2.521045e-05 | [19 empty] | 15.14546 | -0.03163338
8888 | 2021/12/27 14:43:17 | 254853.2689 | 10080.0023 | 1 | 16 | 0 | 0 | 0 | 0 | 0 | 4.108202 | 0 | 7.76162 | 0.1420905 | 29.79836 | 21.68149 |  | 2.402361e-05 |  | 0 | [17 empty] | 15.53591 | 0.2125788
8889 | 2021/12/27 14:44:17 | 254913.268 | 10140.0014 | 1 | 16 | 0 | 0 | 0 | 0 | 0 | 4.108386 | 0 | 7.76162 | 0.1420905 | 29.79836 | 21.68149 |  | -7.112196e-07 | [19 empty] | 15.03661 | -0.111708
8890 | 2021/12/27 14:45:17 | 254973.2679 | 10200.0013 | 1 | 16 | 0 | 0 | 0 | 0 | 0 | 4.108388 | 0 | 7.76162 | 0.1420905 | 29.79836 | 21.68149 |  | -2.544417e-05 |  | 0 | [17 empty] | 15.06811 | -0.02362609
8891 | 2021/12/27 14:46:17 | 255033.269 | 10260.0024 | 1 | 16 | 0 | 0 | 0 | 0 | 0 | 4.108261 | 0 | 7.76162 | 0.1420905 | 29.79836 | 21.68149 |  | -4.504727e-05 | [19 empty] | 15.05203 | -0.05088329
8892 | 2021/12/27 14:47:17 | 255093.2667 | 10320.0001 | 1 | 16 | 0 | 0 | 0 | 0 | 0 | 4.108307 | 0 | 7.76162 | 0.1420905 | 29.79836 | 21.68149 |  | -1.26439e-06 |  | 0 | [17 empty] | 15.49187 | 0.1891834
8893 | 2021/12/27 14:48:17 | 255153.2691 | 10380.0025 | 1 | 16 | 0 | 0 | 0 | 0 | 0 | 4.10814 | 0 | 7.76162 | 0.1420905 | 29.79836 | 21.68149 |  | 6.954493e-06 | [19 empty] | 14.86931 | -0.2079809
8894 | 2021/12/27 14:49:17 | 255213.2694 | 10440.0028 | 1 | 16 | 0 | 0 | 0 | 0 | 0 | 4.108455 | 0 | 7.76162 | 0.1420905 | 29.79836 | 21.68149 |  | -6.401294e-06 |  | 0 | [17 empty] | 15.1722 | -0.08601725
8895 | 2021/12/27 14:50:17 | 255273.2672 | 10500.0006 | 1 | 16 | 0 | 0 | 0 | 0 | 0 | 4.108475 | 0 | 7.76162 | 0.1420905 | 29.79836 | 21.68149 |  | 5.690181e-06 | [19 empty] | 15.62146 | 0.1139325
8896 | 2021/12/27 14:51:17 | 255333.2679 | 10560.0013 | 1 | 16 | 0 | 0 | 0 | 0 | 0 | 4.108146 | 0 | 7.76162 | 0.1420905 | 29.79836 | 21.68149 |  | -1.604182e-05 |  | 0 | [17 empty] | 15.04743 | -0.04299462
8897 | 2021/12/27 14:52:17 | 255393.2667 | 10620.0001 | 1 | 16 | 0 | 0 | 0 | 0 | 0 | 4.108253 | 0 | 7.76162 | 0.1420905 | 29.79836 | 21.68149 |  | -2.054634e-05 | [19 empty] | 15.33639 | 0.07173121
8898 | 2021/12/27 14:53:17 | 255453.2683 | 10680.0017 | 1 | 16 | 0 | 0 | 0 | 0 | 0 | 4.108462 | 0 | 7.76162 | 0.1420905 | 29.79836 | 21.68149 |  | -2.370437e-06 |  | 0 | [17 empty] | 15.72047 | 0.1201689
8899 | 2021/12/27 14:54:17 | 255513.268 | 10740.0014 | 1 | 16 | 0 | 0 | 0 | 0 | 0 | 4.108476 | 0 | 7.76162 | 0.1420905 | 29.79836 | 21.68149 |  | 3.801042e-05 | [19 empty] | 15.42395 | 0.03751934
8900 | 2021/12/27 14:55:17 | 255573.2682 | 10800.0016 | 1 | 16 | 0 | 0 | 0 | 0 | 0 | 4.10849 | 0 | 7.76162 | 0.1420905 | 29.79836 | 21.68149 |  | -2.923903e-06 |  | 0 | [17 empty] | 15.62112 | 0.09220481
8901 | 2021/12/27 14:56:17 | 255633.2679 | 10860.0013 | 1 | 16 | 0 | 0 | 0 | 0 | 0 | 4.108115 | 0 | 7.76162 | 0.1420905 | 29.79836 | 21.68149 |  | -1.343426e-06 | [19 empty] | 15.64374 | 0.1210147
8902 | 2021/12/27 14:57:17 | 255693.267 | 10920.0004 | 1 | 16 | 0 | 0 | 0 | 0 | 0 | 4.108167 | 0 | 7.76162 | 0.1420905 | 29.79836 | 21.68149 |  | -4.741778e-07 |  | 0 | [17 empty] | 14.90561 | -0.128271
8903 | 2021/12/27 14:58:17 | 255753.269 | 10980.0024 | 1 | 16 | 0 | 0 | 0 | 0 | 0 | 4.108127 | 0 | 7.76162 | 0.1420905 | 29.79836 | 21.68149 |  | -2.189103e-05 | [19 empty] | 14.95909 | -0.1314944
8904 | 2021/12/27 14:59:17 | 255813.2673 | 11040.0007 | 1 | 16 | 0 | 0 | 0 | 0 | 0 | 4.108292 | 0 | 7.76162 | 0.1420905 | 29.79836 | 21.68149 |  | -1.683024e-05 |  | 0 | [17 empty] | 14.97022 | -0.1001185
8905 | 2021/12/27 15:00:17 | 255873.2674 | 11100.0008 | 1 | 16 | 0 | 0 | 0 | 0 | 0 | 4.108215 | 0 | 7.76162 | 0.1420905 | 29.79836 | 21.68149 |  | -8.85088e-06 | [19 empty] | 15.5755 | 0.05355358
8906 | 2021/12/27 15:01:17 | 255933.2668 | 11160.0002 | 1 | 16 | 0 | 0 | 0 | 0 | 0 | 4.108463 | 0 | 7.76162 | 0.1420905 | 29.79836 | 21.68149 |  | 1.26438e-05 |  | 0 | [17 empty] | 15.68866 | 0.1165378
8907 | 2021/12/27 15:02:17 | 255993.2683 | 11220.0017 | 1 | 16 | 0 | 0 | 0 | 0 | 0 | 4.108241 | 0 | 7.76162 | 0.1420905 | 29.79836 | 21.68149 |  | 2.315261e-05 | [19 empty] | 15.46568 | -0.08473516
8908 | 2021/12/27 15:03:17 | 256053.2676 | 11280.001 | 1 | 16 | 0 | 0 | 0 | 0 | 0 | 4.108154 | 0 | 7.76162 | 0.1420905 | 29.79836 | 21.68149 |  | 2.02289e-05 |  | 0 | [17 empty] | 15.35425 | 0.1550102
8909 | 2021/12/27 15:04:17 | 256113.2692 | 11340.0026 | 1 | 16 | 0 | 0 | 0 | 0 | 0 | 4.108161 | 0 | 7.76162 | 0.1420905 | 29.79836 | 21.68149 |  | 1.137942e-05 | [19 empty] | 14.83726 | -0.09753585
8910 | 2021/12/27 15:05:17 | 256173.2667 | 11400.0001 | 1 | 16 | 0 | 0 | 0 | 0 | 0 | 4.1084 | 0 | 7.76162 | 0.1420905 | 29.79836 | 21.68149 |  | -1.509491e-05 |  | 0 | [17 empty] | 15.30613 | 0.1117766
8911 | 2021/12/27 15:06:17 | 256233.2671 | 11460.0005 | 1 | 16 | 0 | 0 | 0 | 0 | 0 | 4.108421 | 0 | 7.76162 | 0.1420905 | 29.79836 | 21.68149 |  | 5.215567e-06 | [19 empty] | 15.18387 | -0.1068598
8912 | 2021/12/27 15:07:17 | 256293.2678 | 11520.0012 | 1 | 16 | 0 | 0 | 0 | 0 | 0 | 4.108263 | 0 | 7.76162 | 0.1420905 | 29.79836 | 21.68149 |  | 2.449797e-05 |  | 0 | [17 empty] | 15.06424 | -0.1300436
8913 | 2021/12/27 15:08:17 | 256353.2678 | 11580.0012 | 1 | 16 | 0 | 0 | 0 | 0 | 0 | 4.108229 | 0 | 7.76162 | 0.1420905 | 29.79836 | 21.68149 |  | 1.485646e-05 | [19 empty] | 14.90455 | -0.1423013
8914 | 2021/12/27 15:09:17 | 256413.267 | 11640.0004 | 1 | 16 | 0 | 0 | 0 | 0 | 0 | 4.108306 | 0 | 7.76162 | 0.1420905 | 29.79836 | 21.68149 |  | 7.349878e-06 |  | 0 | [17 empty] | 15.55197 | 0.1007038
8915 | 2021/12/27 15:10:17 | 256473.2667 | 11700.0001 | 1 | 16 | 0 | 0 | 0 | 0 | 0 | 4.108377 | 0 | 7.76162 | 0.1420905 | 29.79836 | 21.68149 |  | 1.659512e-06 | [19 empty] | 15.45577 | -0.02962232
8916 | 2021/12/27 15:11:17 | 256533.2673 | 11760.0007 | 1 | 16 | 0 | 0 | 0 | 0 | 0 | 4.10839 | 0 | 7.76162 | 0.1420905 | 29.79836 | 21.68149 |  | -9.483477e-07 |  | 0 | [17 empty] | 15.51962 | 0.1002806
8917 | 2021/12/27 15:12:17 | 256593.2687 | 11820.0021 | 1 | 16 | 0 | 0 | 0 | 0 | 0 | 4.108351 | 0 | 7.76162 | 0.1420905 | 29.79836 | 21.68149 |  | -1.469854e-05 | [19 empty] | 14.98494 | -0.01183689
8918 | 2021/12/27 15:13:17 | 256653.2682 | 11880.0016 | 1 | 16 | 0 | 0 | 0 | 0 | 0 | 4.108219 | 0 | 7.76162 | 0.1420905 | 29.79836 | 21.68149 |  | 2.370752e-05 |  | 0 | [17 empty] | 15.45012 | 0.1400042
8919 | 2021/12/27 15:14:17 | 256713.2679 | 11940.0013 | 1 | 16 | 0 | 0 | 0 | 0 | 0 | 4.10823 | 0 | 7.76162 | 0.1420905 | 29.79836 | 21.68149 |  | 1.572572e-05 | [19 empty] | 15.21574 | -0.1080602
8920 | 2021/12/27 15:15:17 | 256773.2675 | 12000.0009 | 1 | 16 | 0 | 0 | 0 | 0 | 0 | 4.108213 | 0 | 7.76162 | 0.1420905 | 29.79836 | 21.68149 |  | 9.483556e-07 |  | 0 | [17 empty] | 15.32717 | 0.1389378
8921 | 2021/12/27 15:16:17 | 256833.2676 | 12060.001 | 1 | 16 | 0 | 0 | 0 | 0 | 0 | 4.108412 | 0 | 7.76162 | 0.1420905 | 29.79836 | 21.68149 |  | 9.167285e-06 | [19 empty] | 15.5366 | 0.09319484
8922 | 2021/12/27 15:17:17 | 256893.2672 | 12120.0006 | 1 | 16 | 0 | 0 | 0 | 0 | 0 | 4.108253 | 0 | 7.76162 | 0.1420905 | 29.79836 | 21.68149 |  | 3.634942e-06 |  | 0 | [17 empty] | 15.57623 | 0.04343569
8923 | 2021/12/27 15:18:17 | 256953.268 | 12180.0014 | 1 | 16 | 0 | 0 | 0 | 0 | 0 | 4.108215 | 0 | 7.76162 | 0.1420905 | 29.79836 | 21.68149 |  | -3.650927e-05 | [19 empty] | 15.4991 | 0.2221036
8924 | 2021/12/27 15:19:17 | 257013.2677 | 12240.0011 | 1 | 16 | 0 | 0 | 0 | 0 | 0 | 4.108102 | 0 | 7.76162 | 0.1420905 | 29.79836 | 21.68149 |  | -3.706244e-05 |  | 0 | [17 empty] | 15.4374 | 0.1961297
8925 | 2021/12/27 15:20:17 | 257073.2687 | 12300.0021 | 1 | 16 | 0 | 0 | 0 | 0 | 0 | 4.10824 | 0 | 7.76162 | 0.1420905 | 29.79836 | 21.68149 |  | -2.015373e-05 | [19 empty] | 15.4418 | 0.1987761
8926 | 2021/12/27 15:21:17 | 257133.2669 | 12360.0003 | 1 | 16 | 0 | 0 | 0 | 0 | 0 | 4.108323 | 0 | 7.76162 | 0.1420905 | 29.79836 | 21.68149 |  | 2.299477e-05 |  | 0 | [17 empty] | 15.02264 | -0.0728339
8927 | 2021/12/27 15:22:17 | 257193.2683 | 12420.0017 | 1 | 16 | 0 | 0 | 0 | 0 | 0 | 4.108476 | 0 | 7.76162 | 0.1420905 | 29.79836 | 21.68149 |  | 7.34866e-06 | [19 empty] | 15.48497 | 0.1911199
8928 | 2021/12/27 15:23:17 | 257253.2674 | 12480.0008 | 1 | 16 | 0 | 0 | 0 | 0 | 0 | 4.108357 | 0 | 7.76162 | 0.1420905 | 29.79836 | 21.68149 |  | -3.01068e-05 |  | 0 | [17 empty] | 15.32137 | 0.1475751
8929 | 2021/12/27 15:24:17 | 257313.267 | 12540.0004 | 1 | 16 | 0 | 0 | 0 | 0 | 0 | 4.108251 | 0 | 7.76162 | 0.1420905 | 29.79836 | 21.68149 |  | -3.634881e-06 | [19 empty] | 15.27872 | 0.09511352
8930 | 2021/12/27 15:25:17 | 257373.2677 | 12600.0011 | 1 | 16 | 0 | 0 | 0 | 0 | 0 | 4.108274 | 0 | 7.76162 | 0.1420905 | 29.79836 | 21.68149 |  | 1.959659e-05 |  | 0 | [17 empty] | 15.42484 | 0.06789386
8931 | 2021/12/27 15:25:17 | 257373.2683 | 12600.0017 | 1 | 16 | 0 | 0 | 0 | 0 | 0 | 4.108274 | 0 | 7.76162 | 0.1420905 | 29.79836 | 21.68149 |  | 1.959659e-05 | 0.02530885 | 0 | 0 | [16 empty] | 15.42484 | 0.06789386
8932 | 2021/12/27 15:25:17 | 257373.277 | 0.0017 | 1 | 17 | 1 | 0 | 0 | 0 | 0 | 4.108226 | 0 | 7.76162 | 0.1420905 | 29.79836 | 21.68149 |  | 1.959659e-05 | 0.02530885 | 0 | 0 | [16 empty] | 15.4224 | 0.066575
8933 | 2021/12/27 15:25:17 | 257373.286 | 0.0023 | 1 | 14 | 1 | 0 | 0 | 0 | 0 | 4.108415 | 0 | 7.76162 | 0 | 29.79836 | 21.68149 |  | 1.959659e-05 | 0.02530885 | 3.539266 | 0 | [16 empty] | 15.41988 | 0.06521067
8934 | 2021/12/27 15:25:18 | 257374.3289 | 1.0007 | 1 | 15 | 1 | 0 | 0 | 0 | -0.711319 | 4.087402 | -2.907447 | 7.76162 | 0.0001932545 | 29.79836 | 21.68228 |  | -0.003402543 |  | 0.000904954 | 1105.029 | [16 empty] | 15.12761 | -0.09288549
8935 | 2021/12/27 15:25:19 | 257375.3285 | 2.0003 | 1 | 15 | 1 | 0 | 0 | 0 | -0.711174 | 4.086106 | -2.905932 | 7.76162 | 0.0003944315 | 29.79836 | 21.6831 | [21 empty] | 15.1572 | 0.009248257
8936 | 2021/12/27 15:25:20 | 257376.3284 | 3.0002 | 1 | 15 | 1 | 0 | 0 | 0 | -0.7118759 | 4.08549 | -2.908362 | 7.76162 | 0.0005924053 | 29.79836 | 21.68391 |  | -0.000990395 | [19 empty] | 15.37939 | 0.06943285
8937 | 2021/12/27 15:25:21 | 257377.3286 | 4.0004 | 1 | 15 | 1 | 0 | 0 | 0 | -0.711441 | 4.084576 | -2.905935 | 7.76162 | 0.0007863044 | 29.79836 | 21.6847 | [21 empty] | 15.19626 | -0.05722761
8938 | 2021/12/27 15:25:22 | 257378.3288 | 5.0006 | 1 | 15 | 1 | 0 | 0 | 0 | -0.7117996 | 4.084142 | -2.907091 | 7.76162 | 0.0009876338 | 29.79836 | 21.68552 |  | -0.0008330639 | [19 empty] | 14.89692 | -0.09354293
8939 | 2021/12/27 15:25:23 | 257379.3306 | 6.0024 | 1 | 15 | 1 | 0 | 0 | 0 | -0.7114334 | 4.083697 | -2.905278 | 7.76162 | 0.001183829 | 29.79836 | 21.68632 |  |  |  | 0.2142043 | [17 empty] | 14.94192 | -0.09354293
8940 | 2021/12/27 15:25:24 | 257380.3298 | 7.0016 | 1 | 15 | 1 | 0 | 0 | 0 | -0.7114563 | 4.083163 | -2.904992 | 7.76162 | 0.001383879 | 29.79836 | 21.68714 | [21 empty] | 15.52901 | 0.08275032
8941 | 2021/12/27 15:25:25 | 257381.3289 | 8.0007 | 1 | 15 | 1 | 0 | 0 | 0 | -0.711319 | 4.082716 | -2.904113 | 7.76162 | 0.001579889 | 29.79836 | 21.68794 | [21 empty] | 15.38805 | 0.08275032
8942 | 2021/12/27 15:25:26 | 257382.3288 | 9.0006 | 1 | 15 | 1 | 0 | 0 | 0 | -0.7109756 | 4.08242 | -2.902501 | 7.76162 | 0.001766786 | 29.79836 | 21.6887 |  | -0.0003989406 | [19 empty] | 14.87285 | -0.03767312
8943 | 2021/12/27 15:25:27 | 257383.3297 | 10.0015 | 1 | 15 | 1 | 0 | 0 | 0 | -0.7113266 | 4.082052 | -2.903672 | 7.76162 | 0.001973627 | 29.79836 | 21.68955 | [21 empty] | 15.10193 | -0.03767312
8944 | 2021/12/27 15:25:28 | 257384.329 | 11.0008 | 1 | 15 | 1 | 0 | 0 | 0 | -0.71138 | 4.081516 | -2.903509 | 7.76162 | 0.002169455 | 29.79836 | 21.69035 | [21 empty] | 15.47064 | 0.1868069
8945 | 2021/12/27 15:25:29 | 257385.3283 | 12.0001 | 1 | 15 | 1 | 0 | 0 | 0 | -0.7115707 | 4.081175 | -2.904045 | 7.76162 | 0.002368825 | 29.79836 | 21.69116 |  | -0.0004112509 | [19 empty] | 15.23254 | 0.01543045
8946 | 2021/12/27 15:25:30 | 257386.329 | 13.0008 | 1 | 15 | 1 | 0 | 0 | 0 | -0.711441 | 4.081013 | -2.9034 | 7.76162 | 0.002567689 | 29.79836 | 21.69197 | [21 empty] | 14.99203 | -0.164994
8947 | 2021/12/27 15:25:31 | 257387.329 | 14.0008 | 1 | 15 | 1 | 0 | 0 | 0 | -0.711113 | 4.080551 | -2.901733 | 7.76162 | 0.002756965 | 29.79836 | 21.69275 | [21 empty] | 15.1922 | -0.0177604
8948 | 2021/12/27 15:25:32 | 257388.3283 | 15.0001 | 1 | 15 | 1 | 0 | 0 | 0 | -0.7110977 | 4.080232 | -2.901444 | 7.76162 | 0.002962576 | 29.79836 | 21.69358 | [21 empty] | 15.50001 | 0.1765025
8949 | 2021/12/27 15:25:33 | 257389.3299 | 16.0017 | 1 | 15 | 1 | 0 | 0 | 0 | -0.7107086 | 4.079784 | -2.899538 | 7.76162 | 0.003158279 | 29.79836 | 21.69438 | [21 empty] | 15.50142 | 0.0004404783
8950 | 2021/12/27 15:25:34 | 257390.3282 | 17 | 1 | 15 | 1 | 0 | 0 | 0 | -0.7117844 | 4.079258 | -2.903552 | 7.76162 | 0.003358803 | 29.79836 | 21.6952 |  | -0.0003096246 | [19 empty] | 14.84929 | -0.2037901
8951 | 2021/12/27 15:25:35 | 257391.329 | 18.0008 | 1 | 15 | 1 | 0 | 0 | 0 | -0.7117233 | 4.079103 | -2.903193 | 7.76162 | 0.00355352 | 29.79836 | 21.696 | [21 empty] | 14.92102 | 0.02241492
8952 | 2021/12/27 15:25:36 | 257392.3296 | 19.0014 | 1 | 15 | 1 | 0 | 0 | 0 | -0.7114029 | 4.078916 | -2.901753 | 7.76162 | 0.003752568 | 29.79836 | 21.69681 | [21 empty] | 15.51132 | 0.184471
8953 | 2021/12/27 15:25:37 | 257393.3305 | 20.0023 | 1 | 15 | 1 | 0 | 0 | 0 | -0.711113 | 4.078296 | -2.900129 | 7.76162 | 0.003948697 | 29.79836 | 21.69761 |  |  |  | 0.5401024 | 2.658984 | [16 empty] | 15.41934 | -0.02874434
8954 | 2021/12/27 15:25:38 | 257394.33 | 21.0018 | 1 | 15 | 1 | 0 | 0 | 0 | -0.7119904 | 4.078368 | -2.903759 | 7.76162 | 0.004148749 | 29.79836 | 21.69842 |  | -0.0003468338 | [19 empty] | 15.11786 | -0.02874434
8955 | 2021/12/27 15:25:39 | 257395.3283 | 22.0001 | 1 | 15 | 1 | 0 | 0 | 0 | -0.7118073 | 4.077995 | -2.902747 | 7.76162 | 0.004347444 | 29.79836 | 21.69923 | [21 empty] | 15.009 | 0.04564524
8956 | 2021/12/27 15:25:40 | 257396.3291 | 23.0009 | 1 | 15 | 1 | 0 | 0 | 0 | -0.7111359 | 4.077648 | -2.899762 | 7.76162 | 0.00454311 | 29.79836 | 21.70003 | [21 empty] | 15.39812 | 0.04564524
8957 | 2021/12/27 15:25:41 | 257397.3298 | 24.0016 | 1 | 15 | 1 | 0 | 0 | 0 | -0.71138 | 4.07755 | -2.900687519 | 7.76162 | 0.004740994 | 29.79836 | 21.70084 | [21 empty] | 15.27872 | -0.09225011
8958 | 2021/12/27 15:25:42 | 257398.3313 | 25.0031 | 1 | 15 | 1 | 0 | 0 | 0 | -0.7113419 | 4.077372 | -2.900406 | 7.76162 | 0.004938044 | 29.79836 | 21.70164 | [21 empty] | 14.95872 | -0.09225011
8959 | 2021/12/27 15:25:43 | 257399.3291 | 26.0009 | 1 | 15 | 1 | 0 | 0 | 0 | -0.7110748 | 4.077075 | -2.899105 | 7.76162 | 0.005131627 | 29.79836 | 21.70243 | [21 empty] | 14.89641 | -0.1194698
8960 | 2021/12/27 15:25:44 | 257400.3291 | 27.0009 | 1 | 15 | 1 | 0 | 0 | 0 | -0.7116241 | 4.07707 | -2.901341 | 7.76162 | 0.005333171 | 29.79836 | 21.70325 |  | -0.0002107791 | [19 empty] | 15.5759 | 0.09669363
8961 | 2021/12/27 15:25:45 | 257401.3292 | 28.001 | 1 | 15 | 1 | 0 | 0 | 0 | -0.7107849 | 4.076714 | -2.897667 | 7.76162 | 0.00552908 | 29.79836 | 21.70405 | [21 empty] | 15.49118 | 0.08917212
8962 | 2021/12/27 15:25:46 | 257402.3304 | 29.0022 | 1 | 15 | 1 | 0 | 0 | 0 | -0.7116318 | 4.07657 | -2.901017 | 7.76162 | 0.005721267 | 29.79836 | 21.70483 | [21 empty] | 14.86612 | -0.1373476
8963 | 2021/12/27 15:25:47 | 257403.3301 | 30.0019 | 1 | 15 | 1 | 0 | 0 | 0 | -0.711319 | 4.076409 | -2.899627 | 7.76162 | 0.005927532 | 29.79836 | 21.70568 | [21 empty] | 15.09521 | 0.01360655
8964 | 2021/12/27 15:25:48 | 257404.329 | 31.0008 | 1 | 15 | 1 | 0 | 0 | 0 | -0.7117996 | 4.076156 | -2.901406 | 7.76162 | 0.006123311 | 29.79836 | 21.70647 | [21 empty] | 15.4411 | 0.1080883
8965 | 2021/12/27 15:25:49 | 257405.3297 | 32.0015 | 1 | 15 | 1 | 0 | 0 | 0 | -0.7112808 | 4.075973 | -2.899161 | 7.76162 | 0.006320305 | 29.79836 | 21.70728 | [21 empty] | 15.22209 | -0.06843984
8966 | 2021/12/27 15:25:50 | 257406.3291 | 33.0009 | 1 | 15 | 1 | 0 | 0 | 0 | -0.7118835 | 4.075567 | -2.901329 | 7.76162 | 0.006520506 | 29.79836 | 21.70809 |  | -0.0001768056 | [19 empty] | 14.90472 | -0.09917855
8967 | 2021/12/27 15:25:51 | 257407.3292 | 34.001 | 1 | 15 | 1 | 0 | 0 | 0 | -0.7105713 | 4.075699 | -2.896075 | 7.76162 | 0.006716486 | 29.79836 | 21.70889 | [21 empty] | 15.31092 | 0.1269388
8968 | 2021/12/27 15:25:52 | 257408.329 | 35.0008 | 1 | 15 | 1 | 0 | 0 | 0 | -0.7117615 | 4.075329 | -2.900662 | 7.76162 | 0.006913153 | 29.79836 | 21.70969 | [21 empty] | 15.56633 | 0.07981598
8969 | 2021/12/27 15:25:53 | 257409.3291 | 36.0009 | 1 | 15 | 1 | 0 | 0 | 0 | -0.7116318 | 4.075182 | -2.900029 | 7.76162 | 0.007111377 | 29.79836 | 21.7105 | [21 empty] | 15.27606 | 0.07981598
8970 | 2021/12/27 15:25:54 | 257410.3284 | 37.0002 | 1 | 15 | 1 | 0 | 0 | 0 | -0.7117233 | 4.074751 | -2.900095 | 7.76162 | 0.007311529 | 29.79836 | 21.71132 | [21 empty] | 14.94333 | -0.01615167
8971 | 2021/12/27 15:25:55 | 257411.3291 | 38.0009 | 1 | 15 | 1 | 0 | 0 | 0 | -0.7114029 | 4.074561 | -2.898655 | 7.76162 | 0.007505803 | 29.79836 | 21.71211 | [21 empty] | 15.26441 | -0.01615167
8972 | 2021/12/27 15:25:56 | 257412.3294 | 39.0012 | 1 | 15 | 1 | 0 | 0 | 0 | -0.711319 | 4.074706 | -2.898416 | 7.76162 | 0.007704597 | 29.79836 | 21.71292 | [21 empty] | 15.37267 | -0.06929755
8973 | 2021/12/27 15:25:57 | 257413.33 | 40.0018 | 1 | 15 | 1 | 0 | 0 | 0 | -0.7116852 | 4.074441 | -2.899719 | 7.76162 | 0.007903709 | 29.79836 | 21.71373 | [21 empty] | 14.97714 | -0.06929755
8974 | 2021/12/27 15:25:58 | 257414.3285 | 41.0003 | 1 | 15 | 1 | 0 | 0 | 0 | -0.7115479 | 4.074385 | -2.89912 | 7.76162 | 0.008099383 | 29.79836 | 21.71453 | [21 empty] | 14.88156 | -0.1534748
8975 | 2021/12/27 15:25:59 | 257415.3283 | 42.0001 | 1 | 15 | 1 | 0 | 0 | 0 | -0.7117844 | 4.074063 | -2.899854 | 7.76162 | 0.008295361 | 29.79836 | 21.71532 |  | -0.0001365541 | [19 empty] | 15.59641 | 0.09187877
8976 | 2021/12/27 15:26:00 | 257416.3294 | 43.0012 | 1 | 15 | 1 | 0 | 0 | 0 | -0.7111359 | 4.073966 | -2.897143 | 7.76162 | 0.008492668 | 29.79836 | 21.71613 | [21 empty] | 15.48145 | 0.09558737
8977 | 2021/12/27 15:26:01 | 257417.3303 | 44.0021 | 1 | 15 | 1 | 0 | 0 | 0 | -0.7114182 | 4.073785 | -2.898165 | 7.76162 | 0.008693802 | 29.79836 | 21.71695 |  |  |  | 0.95876 | [17 empty] | 14.86932 | -0.1066512
8978 | 2021/12/27 15:26:02 | 257418.3301 | 45.0019 | 1 | 15 | 1 | 0 | 0 | 0 | -0.7117615 | 4.073738 | -2.89953 | 7.76162 | 0.008890953 | 29.79836 | 21.71775 | [21 empty] | 15.03894 | -0.03163278
8979 | 2021/12/27 15:26:03 | 257419.3295 | 46.0013 | 1 | 15 | 1 | 0 | 0 | 0 | -0.7119598 | 4.073609 | -2.900246 | 7.76162 | 0.009089354 | 29.79836 | 21.71856 | [21 empty] | 15.45265 | 0.1292837
8980 | 2021/12/27 15:26:04 | 257420.3287 | 47.0005 | 1 | 15 | 1 | 0 | 0 | 0 | -0.7117233 | 4.073572 | -2.899256 | 7.76162 | 0.009287322 | 29.79836 | 21.71937 | [21 empty] | 15.24671 | -0.06435573
8981 | 2021/12/27 15:26:05 | 257421.3292 | 48.001 | 1 | 15 | 1 | 0 | 0 | 0 | -0.7120361 | 4.073298 | -2.900335 | 7.76162 | 0.009483016 | 29.79836 | 21.72016 | [21 empty] | 14.91749 | -0.1028806
8982 | 2021/12/27 15:26:06 | 257422.3284 | 49.0002 | 1 | 15 | 1 | 0 | 0 | 0 | -0.7114944 | 4.073216 | -2.89807 | 7.76162 | 0.009681528 | 29.79836 | 21.72097 |  | -0.0001612018 | [19 empty] | 15.34652 | 0.1340705
8983 | 2021/12/27 15:26:07 | 257423.3308 | 50.0026 | 1 | 15 | 1 | 0 | 0 | 0 | -0.7116699 | 4.073074 | -2.898684 | 7.76162 | 0.009879292 | 29.79836 | 21.72178 | [21 empty] | 15.55395 | 0.06482363
8984 | 2021/12/27 15:26:08 | 257424.3284 | 51.0002 | 1 | 15 | 1 | 0 | 0 | 0 | -0.7113419 | 4.072931 | -2.897246 | 7.76162 | 0.01007652 | 29.79836 | 21.72258 | [21 empty] | 15.35726 | 0.06482363
8985 | 2021/12/27 15:26:09 | 257425.3291 | 52.0009 | 1 | 15 | 1 | 0 | 0 | 0 | -0.7112045 | 4.072825 | -2.896611 | 7.76162 | 0.01027115 | 29.79836 | 21.72337 | [21 empty] | 14.87053 | -0.03464818
8986 | 2021/12/27 15:26:10 | 257426.3284 | 53.0002 | 1 | 15 | 1 | 0 | 0 | 0 | -0.7118073 | 4.072558 | -2.898877 | 7.76162 | 0.01046487 | 29.79836 | 21.72416 | [21 empty] | 15.24476 | -0.03464818
8987 | 2021/12/27 15:26:11 | 257427.3294 | 54.0012 | 1 | 15 | 1 | 0 | 0 | 0 | -0.7116699 | 4.072673 | -2.898399 | 7.76162 | 0.0106697 | 29.79836 | 21.725 | [21 empty] | 15.32808 | -0.06152093
8988 | 2021/12/27 15:26:12 | 257428.3288 | 55.0006 | 1 | 15 | 1 | 0 | 0 | 0 | -0.7114944 | 4.072307 | -2.897424 | 7.76162 | 0.01086796 | 29.79836 | 21.7258 | [21 empty] | 14.95536 | -0.06152093
8989 | 2021/12/27 15:26:13 | 257429.3293 | 56.0011 | 1 | 15 | 1 | 0 | 0 | 0 | -0.7114029 | 4.07219 | -2.896968 | 7.76162 | 0.011065 | 29.79836 | 21.72661 | [21 empty] | 14.92421 | -0.1262122
8990 | 2021/12/27 15:26:14 | 257430.3295 | 57.0013 | 1 | 15 | 1 | 0 | 0 | 0 | -0.7114563 | 4.072147 | -2.897155 | 7.76162 | 0.01126289 | 29.79836 | 21.72741 | [21 empty] | 15.54314 | 0.0837481
8991 | 2021/12/27 15:26:15 | 257431.3284 | 58.0002 | 1 | 15 | 1 | 0 | 0 | 0 | -0.7114182 | 4.071987 | -2.896886 | 7.76162 | 0.01145883 | 29.79836 | 21.72821 |  | -0.000124047 | [19 empty] | 15.36132 | 0.05285144
8992 | 2021/12/27 15:26:16 | 257432.3301 | 59.0019 | 1 | 15 | 1 | 0 | 0 | 0 | -0.7121048 | 4.071925 | -2.899637 | 7.76162 | 0.01165815 | 29.79836 | 21.72902 | [21 empty] | 14.89608 | -0.1180625
8993 | 2021/12/27 15:26:17 | 257433.3297 | 60.0015 | 1 | 15 | 1 | 0 | 0 | 0 | -0.7115097 | 4.071685 | -2.897043 | 7.76162 | 0.01185599 | 29.79836 | 21.72983 | [21 empty] | 15.18528 | 0.0630486
8994 | 2021/12/27 15:26:18 | 257434.3294 | 61.0012 | 1 | 15 | 1 | 0 | 0 | 0 | -0.7112656 | 4.071564 | -2.895963 | 7.76162 | 0.01205334 | 29.79836 | 21.73063 | [21 empty] | 15.50407 | 0.09962261
8995 | 2021/12/27 15:26:19 | 257435.329 | 62.0008 | 1 | 15 | 1 | 0 | 0 | 0 | -0.7114563 | 4.071517 | -2.896706 | 7.76162 | 0.01224926 | 29.79836 | 21.73143 | [21 empty] | 14.99112 | -0.1602966
8996 | 2021/12/27 15:26:20 | 257436.3293 | 63.0011 | 1 | 15 | 1 | 0 | 0 | 0 | -0.7114792 | 4.071451 | -2.896753 | 7.76162 | 0.01244721 | 29.79836 | 21.73223 | [21 empty] | 14.88845 | -0.03208518
8997 | 2021/12/27 15:26:21 | 257437.3304 | 64.0022 | 1 | 15 | 1 | 0 | 0 | 0 | -0.7111511 | 4.071533 | -2.895475 | 7.76162 | 0.01264763 | 29.79836 | 21.73305 | [21 empty] | 15.45704 | 0.1776844
8998 | 2021/12/27 15:26:22 | 257438.3286 | 65.0004 | 1 | 15 | 1 | 0 | 0 | 0 | -0.7112808 | 4.071309 | -2.895844 | 7.76162 | 0.01284244 | 29.79836 | 21.73384 | [21 empty] | 15.5032 | 0.01442432
8999 | 2021/12/27 15:26:23 | 257439.331 | 66.0028 | 1 | 15 | 1 | 0 | 0 | 0 | -0.7109528 | 4.071234 | -2.894455 | 7.76162 | 0.01304118 | 29.79836 | 21.73465 |  | -0.000126287 | [19 empty] | 15.20351 | 0.01442432
9000 | 2021/12/27 15:26:24 | 257440.3297 | 67.0015 | 1 | 15 | 1 | 0 | 0 | 0 | -0.7119141 | 4.071204 | -2.898348 | 7.76162 | 0.01323961 | 29.79836 | 21.73546 | [21 empty] | 14.91907 | 0.01543999
9001 | 2021/12/27 15:26:25 | 257441.3305 | 68.0023 | 1 | 15 | 1 | 0 | 0 | 0 | -0.7110672 | 4.071136 | -2.894851 | 7.76162 | 0.01343428 | 29.79836 | 21.73625 | [21 empty] | 15.24651 | 0.01543999
9002 | 2021/12/27 15:26:26 | 257442.3311 | 69.0029 | 1 | 15 | 1 | 0 | 0 | 0 | -0.7119217 | 4.070919 | -2.898176 | 7.76162 | 0.01362673 | 29.79836 | 21.73704 | [21 empty] | 15.31905 | -0.04886091
9003 | 2021/12/27 15:26:27 | 257443.3306 | 70.0024 | 1 | 15 | 1 | 0 | 0 | 0 | -0.7109909 | 4.070837 | -2.894328 | 7.76162 | 0.01381849 | 29.79836 | 21.73782 | [21 empty] | 15.00033 | -0.04886091
9004 | 2021/12/27 15:26:28 | 257444.3286 | 71.0004 | 1 | 15 | 1 | 0 | 0 | 0 | -0.7115936 | 4.070732 | -2.896707 | 7.76162 | 0.01402644 | 29.79836 | 21.73866 | [21 empty] | 14.8702 | -0.140267
9005 | 2021/12/27 15:26:29 | 257445.3282 | 72 | 1 | 15 | 1 | 0 | 0 | 0 | -0.7114792 | 4.070492 | -2.89607 | 7.76162 | 0.01421571 | 29.79836 | 21.73943 | [21 empty] | 15.45738 | 0.09116769
9006 | 2021/12/27 15:26:30 | 257446.3305 | 73.0023 | 1 | 15 | 1 | 0 | 0 | 0 | -0.7113953 | 4.070476 | -2.895717 | 7.76162 | 0.01442487 | 29.79836 | 21.74028 | [21 empty] | 15.45916 | 0.09288311
9007 | 2021/12/27 15:26:31 | 257447.3295 | 74.0013 | 1 | 15 | 1 | 0 | 0 | 0 | -0.7112885 | 4.070203 | -2.895089 | 7.76162 | 0.01462176 | 29.79836 | 21.74109 | [21 empty] | 14.80875 | -0.09669244
9008 | 2021/12/27 15:26:32 | 257448.3296 | 75.0014 | 1 | 15 | 1 | 0 | 0 | 0 | -0.7113647 | 4.070437 | -2.895565 | 7.76162 | 0.01481967 | 29.79836 | 21.74189 | [21 empty] | 15.00033 | -0.04669249
9009 | 2021/12/27 15:26:33 | 257449.3289 | 76.0007 | 1 | 15 | 1 | 0 | 0 | 0 | -0.7113266 | 4.070148 | -2.895205 | 7.76162 | 0.01501111 | 29.79836 | 21.74267 | [21 empty] | 15.36364 | 0.1135355
9010 | 2021/12/27 15:26:34 | 257450.3299 | 77.0017 | 1 | 15 | 1 | 0 | 0 | 0 | -0.7108383 | 4.069816 | -2.892981 | 7.76162 | 0.01521179 | 29.79836 | 21.74349 | [21 empty] | 15.27801 | -0.0267601
9011 | 2021/12/27 15:26:35 | 257451.3297 | 78.0015 | 1 | 15 | 1 | 0 | 0 | 0 | -0.71138 | 4.069721 | -2.895118 | 7.76162 | 0.01540756 | 29.79836 | 21.74428 |  | -8.53436e-05 | [19 empty] | 14.92566 | -0.11011
9012 | 2021/12/27 15:26:36 | 257452.3299 | 79.0017 | 1 | 15 | 1 | 0 | 0 | 0 | -0.7110672 | 4.069732 | -2.893853 | 7.76162 | 0.0156077 | 29.79836 | 21.7451 | [21 empty] | 15.20264 | 0.08655787
9013 | 2021/12/27 15:26:37 | 257453.3296 | 80.0014 | 1 | 15 | 1 | 0 | 0 | 0 | -0.7115097 | 4.069643 | -2.89559 | 7.76162 | 0.01580918 | 29.79836 | 21.74592 | [21 empty] | 15.55217 | 0.1092273
9014 | 2021/12/27 15:26:38 | 257454.3304 | 81.0022 | 1 | 15 | 1 | 0 | 0 | 0 | -0.71138 | 4.06963 | -2.895053 | 7.76162 | 0.01600711 | 29.79836 | 21.74673 | [21 empty] | 15.40363 | 0.1092273
9015 | 2021/12/27 15:26:39 | 257455.3283 | 82.0001 | 1 | 15 | 1 | 0 | 0 | 0 | -0.7117691 | 4.069766 | -2.896734 | 7.76162 | 0.01620176 | 29.79836 | 21.74752 | [21 empty] | 14.8275 | -0.05688488
9016 | 2021/12/27 15:26:40 | 257456.3289 | 83.0007 | 1 | 15 | 1 | 0 | 0 | 0 | -0.7118073 | 4.069647 | -2.896804 | 7.76162 | 0.0164002 | 29.79836 | 21.74832 | [21 empty] | 15.08336 | -0.05688488
9017 | 2021/12/27 15:26:41 | 257457.3303 | 84.0021 | 1 | 15 | 1 | 0 | 0 | 0 | -0.7116241 | 4.069421 | -2.895898 | 7.76162 | 0.01659828 | 29.79836 | 21.74913 | [21 empty] | 15.41793 | -0.03006577
9018 | 2021/12/27 15:26:42 | 257458.3283 | 85.0001 | 1 | 15 | 1 | 0 | 0 | 0 | -0.7113571 | 4.069255 | -2.894693 | 7.76162 | 0.01679305 | 29.79836 | 21.74992 | [21 empty] | 15.07398 | -0.03006577
9019 | 2021/12/27 15:26:43 | 257459.3289 | 86.0007 | 1 | 15 | 1 | 0 | 0 | 0 | -0.7113571 | 4.069393 | -2.894792 | 7.76162 | 0.01699525 | 29.79836 | 21.75075 | [21 empty] | 14.79104 | -0.1959038
9020 | 2021/12/27 15:26:44 | 257460.329 | 87.0008 | 1 | 15 | 1 | 0 | 0 | 0 | -0.7108612 | 4.069182 | -2.892624 | 7.76162 | 0.0171912 | 29.79836 | 21.75154 | [21 empty] | 15.45704 | 0.0759244
9021 | 2021/12/27 15:26:45 | 257461.3294 | 88.0012 | 1 | 15 | 1 | 0 | 0 | 0 | -0.7113419 | 4.069174 | -2.894574 | 7.76162 | 0.01738936 | 29.79836 | 21.75235 | [21 empty] | 15.54885 | 0.1608932
9022 | 2021/12/27 15:26:46 | 257462.3315 | 89.0033 | 1 | 15 | 1 | 0 | 0 | 0 | -0.7114944 | 4.069158 | -2.895183 | 7.76162 | 0.01758839 | 29.79836 | 21.75316 | [21 empty] | 14.87567 | -0.1278836
9023 | 2021/12/27 15:26:47 | 257463.3299 | 90.0017 | 1 | 15 | 1 | 0 | 0 | 0 | -0.7109222 | 4.068953 | -2.892709 | 7.76162 | 0.01778317 | 29.79836 | 21.75395 |  | -7.380878e-05 |  |  | 0.7158676 | [16 empty] | 14.94048 | -0.06223321
9024 | 2021/12/27 15:26:48 | 257464.3304 | 91.0022 | 1 | 15 | 1 | 0 | 0 | 0 | -0.7117615 | 4.068864 | -2.896061 | 7.76162 | 0.01798242 | 29.79836 | 21.75476 |  |  |  | 1.856777 | [17 empty] | 15.3355 | 0.1234436
9025 | 2021/12/27 15:26:49 | 257465.3299 | 92.0017 | 1 | 15 | 1 | 0 | 0 | 0 | -0.7108383 | 4.06867 | -2.892166 | 7.76162 | 0.01817816 | 29.79836 | 21.75556 | [21 empty] | 15.31163 | -0.007458925
9026 | 2021/12/27 15:26:50 | 257466.3282 | 93 | 1 | 15 | 1 | 0 | 0 | 0 | -0.7121048 | 4.068748 | -2.897375 | 7.76162 | 0.01837625 | 29.79836 | 21.75636 | [21 empty] | 14.9184 | -0.1228857
9027 | 2021/12/27 15:26:51 | 257467.3291 | 94.0009 | 1 | 15 | 1 | 0 | 0 | 0 | -0.7117004 | 4.0684 | -2.895482 | 7.76162 | 0.01856905 | 29.79836 | 21.75715 | [21 empty] | 15.20815 | 0.0905484
9028 | 2021/12/27 15:26:52 | 257468.3305 | 95.0023 | 1 | 15 | 1 | 0 | 0 | 0 | -0.7113266 | 4.068401 | -2.893962 | 7.76162 | 0.01877235 | 29.79836 | 21.75798 | [21 empty] | 15.49682 | 0.09020984
9029 | 2021/12/27 15:26:53 | 257469.3289 | 96.0007 | 1 | 15 | 1 | 0 | 0 | 0 | -0.7110519 | 4.068492 | -2.892909 | 7.76162 | 0.01896928 | 29.79836 | 21.75878 | [21 empty] | 15.41672 | 0.09020984
9030 | 2021/12/27 15:26:54 | 257470.3299 | 97.0017 | 1 | 15 | 1 | 0 | 0 | 0 | -0.7115555 | 4.068255 | -2.894789 | 7.76162 | 0.01916893 | 29.79836 | 21.75959 | [21 empty] | 14.88173 | -0.03933132
9031 | 2021/12/27 15:26:55 | 257471.3291 | 98.0009 | 1 | 15 | 1 | 0 | 0 | 0 | -0.7113037 | 4.068209 | -2.893732 | 7.76162 | 0.01936347 | 29.79836 | 21.76038 | [21 empty] | 15.0476 | -0.03933132
9032 | 2021/12/27 15:26:56 | 257472.3294 | 99.0012 | 1 | 15 | 1 | 0 | 0 | 0 | -0.7109528 | 4.068195 | -2.892295 | 7.76162 | 0.01956371 | 29.79836 | 21.7612 | [21 empty] | 15.48232 | 0.02276599
9033 | 2021/12/27 15:26:57 | 257473.3292 | 100.001 | 1 | 15 | 1 | 0 | 0 | 0 | -0.7113266 | 4.068015 | -2.893687 | 7.76162 | 0.01975858 | 29.79836 | 21.76199 | [21 empty] | 15.19804 | 0.02276599
9034 | 2021/12/27 15:26:58 | 257474.3316 | 101.0034 | 1 | 15 | 1 | 0 | 0 | 0 | -0.7109985 | 4.068002 | -2.892343 | 7.76162 | 0.01995547 | 29.79836 | 21.76279 |  | -0.0001012841 | [19 empty] | 14.8833 | -0.1871932
9035 | 2021/12/27 15:26:59 | 257475.3294 | 102.0012 | 1 | 15 | 1 | 0 | 0 | 0 | -0.7116699 | 4.068126 | -2.895163 | 7.76162 | 0.02015317 | 29.79836 | 21.76359 | [21 empty] | 15.23096 | -0.001102686
9036 | 2021/12/27 15:27:00 | 257476.33 | 103.0018 | 1 | 15 | 1 | 0 | 0 | 0 | -0.7116699 | 4.067919 | -2.895016 | 7.76162 | 0.0203494 | 29.79836 | 21.76439 | [21 empty] | 15.4556 | 0.1799458
9037 | 2021/12/27 15:27:01 | 257477.3292 | 104.001 | 1 | 15 | 1 | 0 | 0 | 0 | -0.7112427 | 4.067794 | -2.893189 | 7.76162 | 0.02054939 | 29.79836 | 21.76521 | [21 empty] | 15.05698 | -0.003536344
9038 | 2021/12/27 15:27:02 | 257478.33 | 105.0018 | 1 | 15 | 1 | 0 | 0 | 0 | -0.7117691 | 4.067695 | -2.89526 | 7.76162 | 0.02074973 | 29.79836 | 21.76602 | [21 empty] | 14.84663 | -0.186767
9039 | 2021/12/27 15:27:03 | 257479.33 | 106.0018 | 1 | 15 | 1 | 0 | 0 | 0 | -0.7115173 | 4.067711 | -2.894247 | 7.76162 | 0.02094697 | 29.79836 | 21.76682 | [21 empty] | 14.97271 | 0.03939867
9040 | 2021/12/27 15:27:04 | 257480.3294 | 107.0012 | 1 | 15 | 1 | 0 | 0 | 0 | -0.7111282 | 4.067766 | -2.892703 | 7.76162 | 0.02114483 | 29.79836 | 21.76763 | [21 empty] | 15.54545 | 0.1789838
9041 | 2021/12/27 15:27:05 | 257481.33 | 108.0018 | 1 | 15 | 1 | 0 | 0 | 0 | -0.7118225 | 4.067681 | -2.895467 | 7.76162 | 0.02133763 | 29.79836 | 21.76841 | [21 empty] | 15.31109 | -0.0732398
9042 | 2021/12/27 15:27:06 | 257482.3284 | 109.0002 | 1 | 15 | 1 | 0 | 0 | 0 | -0.7112274 | 4.067405 | -2.89285 | 7.76162 | 0.02154001 | 29.79836 | 21.76924 | [21 empty] | 14.8461 | -0.145309
9043 | 2021/12/27 15:27:07 | 257483.329 | 110.0008 | 1 | 15 | 1 | 0 | 0 | 0 | -0.7115479 | 4.067363 | -2.894124 | 7.76162 | 0.02173512 | 29.79836 | 21.77003 | [21 empty] | 15.15505 | 0.09654701
9044 | 2021/12/27 15:27:08 | 257484.3291 | 111.0009 | 1 | 15 | 1 | 0 | 0 | 0 | -0.7113953 | 4.067174 | -2.893368 | 7.76162 | 0.02193411 | 29.79836 | 21.77084 | [21 empty] | 15.42924 | 0.09654701
9045 | 2021/12/27 15:27:09 | 257485.3293 | 112.0011 | 1 | 15 | 1 | 0 | 0 | 0 | -0.7120743 | 4.067089 | -2.89607 | 7.76162 | 0.02213258 | 29.79836 | 21.77164 | [21 empty] | 15.08248 | -0.1035577
9046 | 2021/12/27 15:27:10 | 257486.33 | 113.0018 | 1 | 15 | 1 | 0 | 0 | 0 | -0.711647 | 4.067216 | -2.894422 | 7.76162 | 0.02232962 | 29.79836 | 21.77245 |  | -5.705136e-05 | [19 empty] | 14.81157 | -0.1035577
9047 | 2021/12/27 15:27:11 | 257487.3293 | 114.0011 | 1 | 15 | 1 | 0 | 0 | 0 | -0.7116699 | 4.067107 | -2.894438 | 7.76162 | 0.02252416 | 29.79836 | 21.77324 | [21 empty] | 15.37143 | -0.02506495
9048 | 2021/12/27 15:27:12 | 257488.3307 | 115.0025 | 1 | 15 | 1 | 0 | 0 | 0 | -0.710556 | 4.066995 | -2.889828 | 7.76162 | 0.02272476 | 29.79836 | 21.77405 | [21 empty] | 15.51824 | 0.11536
9049 | 2021/12/27 15:27:13 | 257489.3294 | 116.0012 | 1 | 15 | 1 | 0 | 0 | 0 | -0.7110901 | 4.067018 | -2.892016 | 7.76162 | 0.02292367 | 29.79836 | 21.77486 | [21 empty] | 15.24385 | -0.03986716
9050 | 2021/12/27 15:27:14 | 257490.3292 | 117.001 | 1 | 15 | 1 | 0 | 0 | 0 | -0.7117004 | 4.066898 | -2.894413 | 7.76162 | 0.02311751 | 29.79836 | 21.77565 | [21 empty] | 14.84294 | -0.08648634
9051 | 2021/12/27 15:27:15 | 257491.3287 | 118.0005 | 1 | 15 | 1 | 0 | 0 | 0 | -0.7112122 | 4.066612 | -2.892224 | 7.76162 | 0.02331875 | 29.79836 | 21.77647 | [21 empty] | 15.17241 | 0.06416082
9052 | 2021/12/27 15:27:16 | 257492.3299 | 119.0017 | 1 | 15 | 1 | 0 | 0 | 0 | -0.711174 | 4.066751 | -2.892168 | 7.76162 | 0.02351352 | 29.79836 | 21.77726 | [21 empty] | 15.45509 | 0.08153975
9053 | 2021/12/27 15:27:17 | 257493.33 | 120.0018 | 1 | 15 | 1 | 0 | 0 | 0 | -0.7112885 | 4.066837 | -2.892694 | 7.76162 | 0.02371411 | 29.79836 | 21.77808 | [21 empty] | 15.21185 | -0.06921649
9054 | 2021/12/27 15:27:18 | 257494.3294 | 121.0012 | 1 | 15 | 1 | 0 | 0 | 0 | -0.7112503 | 4.066815 | -2.892523 | 7.76162 | 0.02391067 | 29.79836 | 21.77888 | [21 empty] | 14.88098 | -0.1033944
9055 | 2021/12/27 15:27:19 | 257495.3301 | 122.0019 | 1 | 15 | 1 | 0 | 0 | 0 | -0.7108231 | 4.066685 | -2.890694 | 7.76162 | 0.02410771 | 29.79836 | 21.77968 | [21 empty] | 15.23751 | 0.1114136
9056 | 2021/12/27 15:27:20 | 257496.3303 | 123.0021 | 1 | 15 | 1 | 0 | 0 | 0 | -0.7113419 | 4.066578 | -2.892727 | 7.76162 | 0.02430555 | 29.79836 | 21.78048 | [21 empty] | 15.50055 | 0.08219957
9057 | 2021/12/27 15:27:21 | 257497.3292 | 124.001 | 1 | 15 | 1 | 0 | 0 | 0 | -0.7117081 | 4.066511 | -2.894169 | 7.76162 | 0.02450252 | 29.79836 | 21.78128 | [21 empty] | 15.41209 | 0.08219957
9058 | 2021/12/27 15:27:22 | 257498.3284 | 125.0002 | 1 | 15 | 1 | 0 | 0 | 0 | -0.7119751 | 4.066522 | -2.895262 | 7.76162 | 0.02469957 | 29.79836 | 21.78209 |  | -5.365846e-05 | [19 empty] | 14.81564 | -0.09489477
9059 | 2021/12/27 15:27:23 | 257499.3285 | 126.0003 | 1 | 15 | 1 | 0 | 0 | 0 | -0.7118607 | 4.066528 | -2.894801 | 7.76162 | 0.02489937 | 29.79836 | 21.7829 | [21 empty] | 14.88365 | -0.09489477
9060 | 2021/12/27 15:27:24 | 257500.3294 | 127.0012 | 1 | 15 | 1 | 0 | 0 | 0 | -0.7115097 | 4.066371 | -2.893262 | 7.76162 | 0.02509622 | 29.79836 | 21.7837 | [21 empty] | 15.53713 | 0.09861767
9061 | 2021/12/27 15:27:25 | 257501.3297 | 128.0015 | 1 | 15 | 1 | 0 | 0 | 0 | -0.711937 | 4.066387 | -2.895011 | 7.76162 | 0.02529007 | 29.79836 | 21.78449 | [21 empty] | 15.41726 | 0.09861767
9062 | 2021/12/27 15:27:26 | 257502.3302 | 129.002 | 1 | 15 | 1 | 0 | 0 | 0 | -0.7118835 | 4.066225 | -2.894678 | 7.76162 | 0.0254915 | 29.79836 | 21.78531 | [21 empty] | 15.08269 | -0.142014
9063 | 2021/12/27 15:27:27 | 257503.3299 | 130.0017 | 1 | 15 | 1 | 0 | 0 | 0 | -0.7116699 | 4.06624 | -2.893821 | 7.76162 | 0.02568988 | 29.79836 | 21.78611 | [21 empty] | 14.9559 | -0.09269655
9064 | 2021/12/27 15:27:28 | 257504.3302 | 131.002 | 1 | 15 | 1 | 0 | 0 | 0 | -0.7116852 | 4.066007 | -2.893717 | 7.76162 | 0.02588666 | 29.79836 | 21.78691 | [21 empty] | 15.32506 | 0.168438
9065 | 2021/12/27 15:27:29 | 257505.3293 | 132.0011 | 1 | 15 | 1 | 0 | 0 | 0 | -0.7111664 | 4.06605 | -2.891638 | 7.76162 | 0.02608582 | 29.79836 | 21.78772 | [21 empty] | 15.37374 | 0.07285058
9066 | 2021/12/27 15:27:30 | 257506.3293 | 133.0011 | 1 | 15 | 1 | 0 | 0 | 0 | -0.711586 | 4.065712 | -2.893104 | 7.76162 | 0.02627408 | 29.79836 | 21.78849 | [21 empty] | 14.99855 | -0.1748842
9067 | 2021/12/27 15:27:31 | 257507.3293 | 134.0011 | 1 | 15 | 1 | 0 | 0 | 0 | -0.7119217 | 4.065628 | -2.894409 | 7.76162 | 0.02647654 | 29.79836 | 21.78931 |  | -0.0001119451 | [19 empty] | 14.88083 | -0.03678918
9068 | 2021/12/27 15:27:32 | 257508.3302 | 135.002 | 1 | 15 | 1 | 0 | 0 | 0 | -0.7117233 | 4.065761 | -2.893697 | 7.76162 | 0.02667581 | 29.79836 | 21.79012 | [21 empty] | 15.34893 | 0.1462841
9069 | 2021/12/27 15:27:33 | 257509.3289 | 136.0007 | 1 | 15 | 1 | 0 | 0 | 0 | -0.7116699 | 4.065741 | -2.893465 | 7.76162 | 0.02687623 | 29.79836 | 21.79094 | [21 empty] | 15.43421 | 0.02664924
9070 | 2021/12/27 15:27:34 | 257510.3297 | 137.0015 | 1 | 15 | 1 | 0 | 0 | 0 | -0.7114716 | 4.065578 | -2.892543 | 7.76162 | 0.02707441 | 29.79836 | 21.79174 | [21 empty] | 14.9274 | -0.1583779
9071 | 2021/12/27 15:27:35 | 257511.3296 | 138.0014 | 1 | 15 | 1 | 0 | 0 | 0 | -0.7111359 | 4.065543 | -2.891154 | 7.76162 | 0.02727118 | 29.79836 | 21.79254 | [21 empty] | 14.80979 | -0.03675401
9072 | 2021/12/27 15:27:36 | 257512.3285 | 139.0003 | 1 | 15 | 1 | 0 | 0 | 0 | -0.7112503 | 4.065619 | -2.891673 | 7.76162 | 0.02746923 | 29.79836 | 21.79335 | [21 empty] | 15.14567 | -0.03675401
9073 | 2021/12/27 15:27:37 | 257513.3289 | 140.0007 | 1 | 15 | 1 | 0 | 0 | 0 | -0.7118607 | 4.065554 | -2.894108 | 7.76162 | 0.02766312 | 29.79836 | 21.79413 | [21 empty] | 15.48604 | 0.001205206
9074 | 2021/12/27 15:27:38 | 257514.3303 | 141.0021 | 1 | 15 | 1 | 0 | 0 | 0 | -0.711319 | 4.065557 | -2.891908 | 7.76162 | 0.0278623 | 29.79836 | 21.79494 | [21 empty] | 15.19186 | 0.001205206
9075 | 2021/12/27 15:27:39 | 257515.3296 | 142.0014 | 1 | 15 | 1 | 0 | 0 | 0 | -0.7115707 | 4.065508 | -2.892896 | 7.76162 | 0.02806164 | 29.79836 | 21.79576 | [21 empty] | 14.97258 | 0.01787603
9076 | 2021/12/27 15:27:40 | 257516.3294 | 143.0012 | 1 | 15 | 1 | 0 | 0 | 0 | -0.7119141 | 4.0654 | -2.894216 | 7.76162 | 0.02825944 | 29.79836 | 21.79656 | [21 empty] | 15.15095 | 0.01787603
9077 | 2021/12/27 15:27:41 | 257517.3295 | 144.0013 | 1 | 15 | 1 | 0 | 0 | 0 | -0.71138 | 4.065387 | -2.892035 | 7.76162 | 0.02845226 | 29.79836 | 21.79734 | [21 empty] | 15.51468 | 0.1694071
9078 | 2021/12/27 15:27:42 | 257518.3315 | 145.0033 | 1 | 15 | 1 | 0 | 0 | 0 | -0.7116089 | 4.065402 | -2.892976 | 7.76162 | 0.02865576 | 29.79836 | 21.79817 | [21 empty] | 15.15434 | -0.02210379
9079 | 2021/12/27 15:27:43 | 257519.3297 | 146.0015 | 1 | 15 | 1 | 0 | 0 | 0 | -0.7117004 | 4.065228 | -2.893224 | 7.76162 | 0.02885086 | 29.79836 | 21.79896 |  | -7.814541e-05 | [19 empty] | 14.88438 | -0.1748651
9080 | 2021/12/27 15:27:44 | 257520.3295 | 147.0013 | 1 | 15 | 1 | 0 | 0 | 0 | -0.7119141 | 4.06517 | -2.894052 | 7.76162 | 0.02904972 | 29.79836 | 21.79977 | [21 empty] | 15.23448 | 0.03409326
9081 | 2021/12/27 15:27:45 | 257521.3287 | 148.0005 | 1 | 15 | 1 | 0 | 0 | 0 | -0.7114563 | 4.065125 | -2.892159 | 7.76162 | 0.02923899 | 29.79836 | 21.80054 | [21 empty] | 15.5225 | 0.1653194
9082 | 2021/12/27 15:27:46 | 257522.3289 | 149.0007 | 1 | 15 | 1 | 0 | 0 | 0 | -0.7112656 | 4.065195 | -2.891433 | 7.76162 | 0.02944195 | 29.79836 | 21.80137 | [21 empty] | 15.43209 | -0.0282526
9083 | 2021/12/27 15:27:47 | 257523.3287 | 150.0005 | 1 | 15 | 1 | 0 | 0 | 0 | -0.7118225 | 4.064767 | -2.893393 | 7.76162 | 0.02963965 | 29.79836 | 21.80217 | [21 empty] | 14.87944 | -0.1727039
9084 | 2021/12/27 15:27:48 | 257524.3306 | 151.0024 | 1 | 15 | 1 | 0 | 0 | 0 | -0.7117004 | 4.064837 | -2.892946 | 7.76162 | 0.02983904 | 29.79836 | 21.80298 | [21 empty] | 14.86293 | -0.005158186
9085 | 2021/12/27 15:27:49 | 257525.3298 | 152.0016 | 1 | 15 | 1 | 0 | 0 | 0 | -0.7119141 | 4.064629 | -2.893667 | 7.76162 | 0.03003856 | 29.79836 | 21.80379 | [21 empty] | 15.49471 | 0.1974291
9086 | 2021/12/27 15:27:50 | 257526.3314 | 153.0032 | 1 | 15 | 1 | 0 | 0 | 0 | -0.7119217 | 4.064806 | -2.893824 | 7.76162 | 0.0302366 | 29.79836 | 21.8046 | [21 empty] | 15.49155 | -0.0009858608
9087 | 2021/12/27 15:27:51 | 257527.3306 | 154.0024 | 1 | 15 | 1 | 0 | 0 | 0 | -0.7120361 | 4.064672 | -2.894193 | 7.76162 | 0.03043364 | 29.79836 | 21.8054 | [21 empty] | 15.07644 | -0.0009858608
9088 | 2021/12/27 15:27:52 | 257528.3291 | 155.0009 | 1 | 15 | 1 | 0 | 0 | 0 | -0.7119141 | 4.064617 | -2.893658 | 7.76162 | 0.03063198 | 29.79836 | 21.8062 | [21 empty] | 14.91713 | 0.01666188
9089 | 2021/12/27 15:27:53 | 257529.3283 | 156.0001 | 1 | 15 | 1 | 0 | 0 | 0 | -0.7119751 | 4.064562 | -2.893867 | 7.76162 | 0.03082672 | 29.79836 | 21.807 | [21 empty] | 15.21363 | 0.01666188
9090 | 2021/12/27 15:27:54 | 257530.3286 | 157.0004 | 1 | 15 | 1 | 0 | 0 | 0 | -0.71138 | 4.064454 | -2.891371 | 7.76162 | 0.03102151 | 29.79836 | 21.80779 |  | -9.418058e-05 | [19 empty] | 15.41582 | -0.02266049
9091 | 2021/12/27 15:27:55 | 257531.329 | 158.0008 | 1 | 15 | 1 | 0 | 0 | 0 | -0.7110367 | 4.064518 | -2.890021 | 7.76162 | 0.03122067 | 29.79836 | 21.8086 | [21 empty] | 15.03077 | -0.02266049
9092 | 2021/12/27 15:27:56 | 257532.3289 | 159.0007 | 1 | 15 | 1 | 0 | 0 | 0 | -0.7114716 | 4.06448 | -2.891762 | 7.76162 | 0.03142203 | 29.79836 | 21.80941 | [21 empty] | 14.85269 | -0.1759779
9093 | 2021/12/27 15:27:57 | 257533.3291 | 160.0009 | 1 | 15 | 1 | 0 | 0 | 0 | -0.7110138 | 4.064554 | -2.889954 | 7.76162 | 0.03161484 | 29.79836 | 21.8102 | [21 empty] | 15.34242 | 0.03125846
9094 | 2021/12/27 15:27:58 | 257534.3297 | 161.0015 | 1 | 15 | 1 | 0 | 0 | 0 | -0.7111359 | 4.064451 | -2.890377 | 7.76162 | 0.0318171 | 29.79836 | 21.81102 | [21 empty] | 15.47242 | 0.1624072
9095 | 2021/12/27 15:27:59 | 257535.3283 | 162.0001 | 1 | 15 | 1 | 0 | 0 | 0 | -0.7113037 | 4.064446 | -2.891055 | 7.76162 | 0.03201503 | 29.79836 | 21.81182 | [21 empty] | 14.85941 | -0.06865442
9096 | 2021/12/27 15:28:00 | 257536.3304 | 163.0022 | 1 | 15 | 1 | 0 | 0 | 0 | -0.711937 | 4.064414 | -2.893607 | 7.76162 | 0.03220745 | 29.79836 | 21.81261 | [21 empty] | 14.8516 | -0.1253492
9097 | 2021/12/27 15:28:01 | 257537.33 | 164.0018 | 1 | 15 | 1 | 0 | 0 | 0 | -0.7108765 | 4.064378 | -2.889271 | 7.76162 | 0.03240682 | 29.79836 | 21.81342 | [21 empty] | 15.17967 | 0.10252
9098 | 2021/12/27 15:28:02 | 257538.3283 | 165.0001 | 1 | 15 | 1 | 0 | 0 | 0 | -0.7105713 | 4.064286 | -2.887965 | 7.76162 | 0.03260357 | 29.79836 | 21.81422 | [21 empty] | 15.34735 | 0.05240142
9099 | 2021/12/27 15:28:03 | 257539.3291 | 166.0009 | 1 | 15 | 1 | 0 | 0 | 0 | -0.7113037 | 4.064309 | -2.890958 | 7.76162 | 0.03280259 | 29.79836 | 21.81503 | [21 empty] | 14.99824 | -0.1090974
9100 | 2021/12/27 15:28:04 | 257540.3299 | 167.0017 | 1 | 15 | 1 | 0 | 0 | 0 | -0.711174 | 4.064069 | -2.89026 | 7.76162 | 0.03299758 | 29.79836 | 21.81582 | [21 empty] | 15.02956 | 0.009787679
9101 | 2021/12/27 15:28:05 | 257541.3292 | 168.001 | 1 | 15 | 1 | 0 | 0 | 0 | -0.7116623 | 4.064142 | -2.892297 | 7.76162 | 0.03320015 | 29.79836 | 21.81664 | [21 empty] | 15.37553 | 0.1081139
9102 | 2021/12/27 15:28:06 | 257542.3289 | 169.0007 | 1 | 15 | 1 | 0 | 0 | 0 | -0.7113037 | 4.064046 | -2.890771 | 7.76162 | 0.03339444 | 29.79836 | 21.81743 |  | -7.183794e-05 | [19 empty] | 15.48165 | 0.1081139
9103 | 2021/12/27 15:28:07 | 257543.33 | 170.0018 | 1 | 15 | 1 | 0 | 0 | 0 | -0.7114182 | 4.063985 | -2.891193 | 7.76162 | 0.03359581 | 29.79836 | 21.81825 | [21 empty] | 14.80397 | -0.1076114
9104 | 2021/12/27 15:28:08 | 257544.3282 | 171 | 1 | 15 | 1 | 0 | 0 | 0 | -0.7115707 | 4.063641 | -2.891568 | 7.76162 | 0.03379287 | 29.79836 | 21.81905 |  |  |  | 3.162693 | [17 empty] | 14.8943 | -0.1076114
9105 | 2021/12/27 15:28:09 | 257545.3289 | 172.0007 | 1 | 15 | 1 | 0 | 0 | 0 | -0.7115326 | 4.063936 | -2.891623 | 7.76162 | 0.03398896 | 29.79836 | 21.81985 | [21 empty] | 15.53576 | 0.08906066
9106 | 2021/12/27 15:28:10 | 257546.3293 | 173.0011 | 1 | 15 | 1 | 0 | 0 | 0 | -0.7116241 | 4.063618 | -2.891769 | 7.76162 | 0.03418255 | 29.79836 | 21.82063 | [21 empty] | 15.28033 | 0.08906066
9107 | 2021/12/27 15:28:11 | 257547.3298 | 174.0016 | 1 | 15 | 1 | 0 | 0 | 0 | -0.7112045 | 4.063712 | -2.89013 | 7.76162 | 0.03438383 | 29.79836 | 21.82145 | [21 empty] | 14.95752 | -0.1807028
9108 | 2021/12/27 15:28:12 | 257548.3291 | 175.0009 | 1 | 15 | 1 | 0 | 0 | 0 | -0.7114182 | 4.063568 | -2.890896 | 7.76162 | 0.03458077 | 29.79836 | 21.82225 | [21 empty] | 15.12478 | -0.05125105
9109 | 2021/12/27 15:28:13 | 257549.3299 | 176.0017 | 1 | 15 | 1 | 0 | 0 | 0 | -0.7112427 | 4.063609 | -2.890212 | 7.76162 | 0.03478147 | 29.79836 | 21.82307 | [21 empty] | 15.41494 | 0.1941967
9110 | 2021/12/27 15:28:14 | 257550.329 | 177.0008 | 1 | 15 | 1 | 0 | 0 | 0 | -0.7112122 | 4.063381 | -2.889926 | 7.76162 | 0.03497715 | 29.79836 | 21.82386 | [21 empty] | 15.07576 | 0.01077473
9111 | 2021/12/27 15:28:15 | 257551.3284 | 178.0002 | 1 | 15 | 1 | 0 | 0 | 0 | -0.7113647 | 4.063566 | -2.890677 | 7.76162 | 0.03517634 | 29.79836 | 21.82467 | [21 empty] | 14.82223 | -0.1959985
9112 | 2021/12/27 15:28:16 | 257552.3284 | 179.0002 | 1 | 15 | 1 | 0 | 0 | 0 | -0.7114563 | 4.063711 | -2.891153 | 7.76162 | 0.03536989 | 29.79836 | 21.82546 | [21 empty] | 14.89252 | 0.0219655
9113 | 2021/12/27 15:28:17 | 257553.329 | 180.0008 | 1 | 15 | 1 | 0 | 0 | 0 | -0.71138 | 4.063597 | -2.890762 | 7.76162 | 0.03557041 | 29.79836 | 21.82627 | [21 empty] | 15.42025 | 0.1649159
9114 | 2021/12/27 15:28:18 | 257554.3306 | 181.0024 | 1 | 15 | 1 | 0 | 0 | 0 | -0.7114334 | 4.063602 | -2.890982 | 7.76162 | 0.03576379 | 29.79836 | 21.82706 |  | -3.484947e-05 | [19 empty] | 15.24086 | -0.05605698
9115 | 2021/12/27 15:28:19 | 257555.3284 | 182.0002 | 1 | 15 | 1 | 0 | 0 | 0 | -0.7115097 | 4.063669 | -2.89134 | 7.76162 | 0.03596506 | 29.79836 | 21.82788 | [21 empty] | 14.84542 | -0.1235747
9116 | 2021/12/27 15:28:20 | 257556.3286 | 183.0004 | 1 | 15 | 1 | 0 | 0 | 0 | -0.711319 | 4.063381 | -2.89036 | 7.76162 | 0.03616323 | 29.79836 | 21.82868 | [21 empty] | 15.07718 | 0.07242203
9117 | 2021/12/27 15:28:21 | 257557.33 | 184.0018 | 1 | 15 | 1 | 0 | 0 | 0 | -0.7115479 | 4.063342 | -2.891262 | 7.76162 | 0.03636241 | 29.79836 | 21.82949 | [21 empty] | 15.40947 | 0.07242203
9118 | 2021/12/27 15:28:22 | 257558.3293 | 185.0011 | 1 | 15 | 1 | 0 | 0 | 0 | -0.7118454 | 4.063357 | -2.892482 | 7.76162 | 0.03655742 | 29.79836 | 21.83028 | [21 empty] | 15.01112 | -0.1321656
9119 | 2021/12/27 15:28:23 | 257559.3291 | 186.0009 | 1 | 15 | 1 | 0 | 0 | 0 | -0.7112656 | 4.062995 | -2.889869 | 7.76162 | 0.03675663 | 29.79836 | 21.83109 | [21 empty] | 14.78801 | -0.1321656
9120 | 2021/12/27 15:28:24 | 257560.3293 | 187.0011 | 1 | 15 | 1 | 0 | 0 | 0 | -0.7115326 | 4.063104 | -2.891031 | 7.76162 | 0.03695261 | 29.79836 | 21.83189 | [21 empty] | 15.21044 | 0.09708226
9121 | 2021/12/27 15:28:25 | 257561.3295 | 188.0013 | 1 | 15 | 1 | 0 | 0 | 0 | -0.7116089 | 4.062897 | -2.891194 | 7.76162 | 0.0371497 | 29.79836 | 21.83269 | [21 empty] | 15.43334 | 0.09708226
9122 | 2021/12/27 15:28:26 | 257562.3293 | 189.0011 | 1 | 15 | 1 | 0 | 0 | 0 | -0.7121887 | 4.06295 | -2.893587 | 7.76162 | 0.03735 | 29.79836 | 21.8335 | [21 empty] | 15.33201 | 0.0379914
9123 | 2021/12/27 15:28:27 | 257563.3287 | 190.0005 | 1 | 15 | 1 | 0 | 0 | 0 | -0.7112503 | 4.062981 | -2.889796 | 7.76162 | 0.03754713 | 29.79836 | 21.8343 | [21 empty] | 14.77721 | -0.1201802
9124 | 2021/12/27 15:28:28 | 257564.3302 | 191.002 | 1 | 15 | 1 | 0 | 0 | 0 | -0.7112045 | 4.062754 | -2.889449 | 7.76162 | 0.03774397 | 29.79836 | 21.83511 | [21 empty] | 14.99414 | 0.01459777
9125 | 2021/12/27 15:28:29 | 257565.3295 | 192.0013 | 1 | 15 | 1 | 0 | 0 | 0 | -0.7112122 | 4.062796 | -2.88951 | 7.76162 | 0.03794308 | 29.79836 | 21.83591 | [21 empty] | 15.42575 | 0.09750247
9126 | 2021/12/27 15:28:30 | 257566.3292 | 193.001 | 1 | 15 | 1 | 0 | 0 | 0 | -0.7112656 | 4.062781 | -2.889716 | 7.76162 | 0.03813872 | 29.79836 | 21.83671 |  | -5.491786e-05 | [19 empty] | 15.17362 | -0.04141629
9127 | 2021/12/27 15:28:31 | 257567.331 | 194.0028 | 1 | 15 | 1 | 0 | 0 | 0 | -0.7114029 | 4.062684 | -2.890205 | 7.76162 | 0.0383373 | 29.79836 | 21.83751 | [21 empty] | 14.88209 | -0.09110212
9128 | 2021/12/27 15:28:32 | 257568.3284 | 195.0002 | 1 | 15 | 1 | 0 | 0 | 0 | -0.7113419 | 4.062638 | -2.889925 | 7.76162 | 0.03853153 | 29.79836 | 21.8383 | [21 empty] | 15.00812 | 0.03938437
9129 | 2021/12/27 15:28:33 | 257569.3295 | 196.0013 | 1 | 15 | 1 | 0 | 0 | 0 | -0.711441 | 4.062539 | -2.890257 | 7.76162 | 0.03873216 | 29.79836 | 21.83912 | [21 empty] | 15.34735 | 0.1060092
9130 | 2021/12/27 15:28:34 | 257570.3292 | 197.001 | 1 | 15 | 1 | 0 | 0 | 0 | -0.7110672 | 4.062847 | -2.888957 | 7.76162 | 0.03892895 | 29.79836 | 21.83992 | [21 empty] | 15.18316 | -0.05131006
9131 | 2021/12/27 15:28:35 | 257571.3283 | 198.0001 | 1 | 15 | 1 | 0 | 0 | 0 | -0.7112045 | 4.062865 | -2.889528 | 7.76162 | 0.03912479 | 29.79836 | 21.84072 | [21 empty] | 14.90758 | -0.08612037
9132 | 2021/12/27 15:28:36 | 257572.3301 | 199.0019 | 1 | 15 | 1 | 0 | 0 | 0 | -0.7114563 | 4.062671 | -2.890413 | 7.76162 | 0.03932285 | 29.79836 | 21.84152 | [21 empty] | 14.77953 | -0.08612037
9133 | 2021/12/27 15:28:37 | 257573.3294 | 200.0012 | 1 | 15 | 1 | 0 | 0 | 0 | -0.711586 | 4.062677 | -2.890944 | 7.76162 | 0.03952407 | 29.79836 | 21.84234 | [21 empty] | 15.33604 | 0.09676993
9134 | 2021/12/27 15:28:38 | 257574.3287 | 201.0005 | 1 | 15 | 1 | 0 | 0 | 0 | -0.7117004 | 4.062442 | -2.891242 | 7.76162 | 0.03972141 | 29.79836 | 21.84314 | [21 empty] | 15.3953 | 0.09676993
9135 | 2021/12/27 15:28:39 | 257575.3297 | 202.0015 | 1 | 15 | 1 | 0 | 0 | 0 | -0.7110519 | 4.062552 | -2.888685 | 7.76162 | 0.03991941 | 29.79836 | 21.84394 | [21 empty] | 14.8858 | -0.09791195
9136 | 2021/12/27 15:28:40 | 257576.3294 | 203.0012 | 1 | 15 | 1 | 0 | 0 | 0 | -0.7114716 | 4.062534 | -2.890378 | 7.76162 | 0.04011544 | 29.79836 | 21.84474 | [21 empty] | 14.82135 | -0.09791195
9137 | 2021/12/27 15:28:41 | 257577.3293 | 204.0011 | 1 | 15 | 1 | 0 | 0 | 0 | -0.7116318 | 4.062402 | -2.890934 | 7.76162 | 0.04031342 | 29.79836 | 21.84554 | [21 empty] | 15.0972 | 0.0660634
9138 | 2021/12/27 15:28:42 | 257578.3301 | 205.0019 | 1 | 15 | 1 | 0 | 0 | 0 | -0.7110291 | 4.062162 | -2.888315 | 7.76162 | 0.04051017 | 29.79836 | 21.84634 | [21 empty] | 15.37761 | 0.06662071
9139 | 2021/12/27 15:28:43 | 257579.3296 | 206.0014 | 1 | 15 | 1 | 0 | 0 | 0 | -0.7112274 | 4.0621 | -2.889077 | 7.76162 | 0.04070821 | 29.79836 | 21.84715 |  | -4.046284e-05 | [19 empty] | 15.1317 | -0.05583882
9140 | 2021/12/27 15:28:44 | 257580.3295 | 207.0013 | 1 | 15 | 1 | 0 | 0 | 0 | -0.7113037 | 4.062216 | -2.889469 | 7.76162 | 0.04090647 | 29.79836 | 21.84795 | [21 empty] | 14.88845 | -0.09743512
9141 | 2021/12/27 15:28:45 | 257581.3285 | 208.0003 | 1 | 15 | 1 | 0 | 0 | 0 | -0.7117615 | 4.062062 | -2.891219 | 7.76162 | 0.04109928 | 29.79836 | 21.84874 | [21 empty] | 15.23999 | 0.1312762
9142 | 2021/12/27 15:28:46 | 257582.3285 | 209.0003 | 1 | 15 | 1 | 0 | 0 | 0 | -0.7115173 | 4.062183 | -2.890313 | 7.76162 | 0.04129838 | 29.79836 | 21.84954 | [21 empty] | 15.48568 | 0.07677615
9143 | 2021/12/27 15:28:47 | 257583.3294 | 210.0012 | 1 | 15 | 1 | 0 | 0 | 0 | -0.7113647 | 4.062024 | -2.88958 | 7.76162 | 0.04149676 | 29.79836 | 21.85035 | [21 empty] | 14.97005 | -0.1611334
9144 | 2021/12/27 15:28:48 | 257584.3309 | 211.0027 | 1 | 15 | 1 | 0 | 0 | 0 | -0.7121658 | 4.062081 | -2.892875 | 7.76162 | 0.04169688 | 29.79836 | 21.85116 |  |  |  |  | 0 | [16 empty] | 14.75401 | -0.0675112
9145 | 2021/12/27 15:28:49 | 257585.3288 | 212.0006 | 1 | 15 | 1 | 0 | 0 | 0 | -0.7115326 | 4.061797 | -2.890101 | 7.76162 | 0.04189489 | 29.79836 | 21.85197 | [21 empty] | 15.34242 | 0.1838768
9146 | 2021/12/27 15:28:50 | 257586.3303 | 213.0021 | 1 | 15 | 1 | 0 | 0 | 0 | -0.7109756 | 4.061746 | -2.887802 | 7.76162 | 0.0420896 | 29.79836 | 21.85276 | [21 empty] | 15.45352 | 0.03471792
9147 | 2021/12/27 15:28:51 | 257587.3296 | 214.0014 | 1 | 15 | 1 | 0 | 0 | 0 | -0.7115097 | 4.061883 | -2.890069 | 7.76162 | 0.04228999 | 29.79836 | 21.85357 | [21 empty] | 15.14953 | 0.03471792
9148 | 2021/12/27 15:28:52 | 257588.3313 | 215.0031 | 1 | 15 | 1 | 0 | 0 | 0 | -0.7110138 | 4.061882 | -2.888054 | 7.76162 | 0.04248665 | 29.79836 | 21.85437 | [21 empty] | 14.77846 | -0.02385676
9149 | 2021/12/27 15:28:53 | 257589.3288 | 216.0006 | 1 | 15 | 1 | 0 | 0 | 0 | -0.7111893 | 4.061885 | -2.888769 | 7.76162 | 0.04268047 | 29.79836 | 21.85516 | [21 empty] | 15.2094 | -0.02385676
9150 | 2021/12/27 15:28:54 | 257590.3294 | 217.0012 | 1 | 15 | 1 | 0 | 0 | 0 | -0.7116852 | 4.061939 | -2.890822 | 7.76162 | 0.04287518 | 29.79836 | 21.85595 | [21 empty] | 15.42186 | -0.007627606
9151 | 2021/12/27 15:28:55 | 257591.3288 | 218.0006 | 1 | 15 | 1 | 0 | 0 | 0 | -0.7112274 | 4.061937 | -2.888961 | 7.76162 | 0.04307992 | 29.79836 | 21.85678 |  | -4.551541e-05 | [19 empty] | 15.06937 | -0.007627606
9152 | 2021/12/27 15:28:56 | 257592.3303 | 219.0021 | 1 | 15 | 1 | 0 | 0 | 0 | -0.7114563 | 4.061841 | -2.889822 | 7.76162 | 0.04327444 | 29.79836 | 21.85757 | [21 empty] | 14.799 | -0.1946443
9153 | 2021/12/27 15:28:57 | 257593.3295 | 220.0013 | 1 | 15 | 1 | 0 | 0 | 0 | -0.7112274 | 4.061687 | -2.888783 | 7.76162 | 0.04347295 | 29.79836 | 21.85838 | [21 empty] | 15.29396 | 0.04627168
9154 | 2021/12/27 15:28:58 | 257594.3288 | 221.0006 | 1 | 15 | 1 | 0 | 0 | 0 | -0.7114792 | 4.061966 | -2.890004 | 7.76162 | 0.04367086 | 29.79836 | 21.85918 | [21 empty] | 15.45613 | 0.1590842
9155 | 2021/12/27 15:28:59 | 257595.3297 | 222.0015 | 1 | 15 | 1 | 0 | 0 | 0 | -0.711113 | 4.061499 | -2.888185 | 7.76162 | 0.04387093 | 29.79836 | 21.85999 | [21 empty] | 14.95785 | -0.05610526
9156 | 2021/12/27 15:29:00 | 257596.3295 | 223.0013 | 1 | 15 | 1 | 0 | 0 | 0 | -0.711441 | 4.06156 | -2.88956 | 7.76162 | 0.04406698 | 29.79836 | 21.86079 | [21 empty] | 14.76306 | -0.1604801
9157 | 2021/12/27 15:29:01 | 257597.3282 | 224 | 1 | 15 | 1 | 0 | 0 | 0 | -0.7114334 | 4.061564 | -2.889532 | 7.76162 | 0.04426616 | 29.79836 | 21.8616 | [21 empty] | 14.99771 | 0.07332623
9158 | 2021/12/27 15:29:02 | 257598.3292 | 225.001 | 1 | 15 | 1 | 0 | 0 | 0 | -0.7118607 | 4.06132 | -2.891094 | 7.76162 | 0.0444609 | 29.79836 | 21.86239 | [21 empty] | 15.44428 | 0.1395559
9159 | 2021/12/27 15:29:03 | 257599.329 | 226.0008 | 1 | 15 | 1 | 0 | 0 | 0 | -0.7115097 | 4.061465 | -2.889772 | 7.76162 | 0.04465819 | 29.79836 | 21.86319 | [21 empty] | 15.23506 | -0.06538272
9160 | 2021/12/27 15:29:04 | 257600.3288 | 227.0006 | 1 | 15 | 1 | 0 | 0 | 0 | -0.7113266 | 4.06131 | -2.888918 | 7.76162 | 0.04485523 | 29.79836 | 21.86399 | [21 empty] | 14.82683 | -0.1275712
9161 | 2021/12/27 15:29:05 | 257601.3296 | 228.0014 | 1 | 15 | 1 | 0 | 0 | 0 | -0.7107468 | 4.061237 | -2.886511 | 7.76162 | 0.0450543 | 29.79836 | 21.8648 | [21 empty] | 15.14128 | 0.09826362
9162 | 2021/12/27 15:29:06 | 257602.3296 | 229.0014 | 1 | 15 | 1 | 0 | 0 | 0 | -0.7120361 | 4.061205 | -2.891725 | 7.76162 | 0.04525114 | 29.79836 | 21.8656 | [21 empty] | 15.41954 | 0.09826362
9163 | 2021/12/27 15:29:07 | 257603.3291 | 230.0009 | 1 | 15 | 1 | 0 | 0 | 0 | -0.7111893 | 4.061338 | -2.88838 | 7.76162 | 0.04544921 | 29.79836 | 21.8664 |  | -2.82905e-05 | [19 empty] | 15.14799 | -0.0941962
9164 | 2021/12/27 15:29:08 | 257604.3289 | 231.0007 | 1 | 15 | 1 | 0 | 0 | 0 | -0.7112122 | 4.061189 | -2.888367 | 7.76162 | 0.04564298 | 29.79836 | 21.86719 | [21 empty] | 14.86401 | -0.0941962
9165 | 2021/12/27 15:29:09 | 257605.3288 | 232.0006 | 1 | 15 | 1 | 0 | 0 | 0 | -0.7110901 | 4.061038 | -2.887764 | 7.76162 | 0.04584631 | 29.79836 | 21.86802 | [21 empty] | 15.23559 | 0.1305115
9166 | 2021/12/27 15:29:10 | 257606.3291 | 233.0009 | 1 | 15 | 1 | 0 | 0 | 0 | -0.7115555 | 4.061203 | -2.889771 | 7.76162 | 0.04604471 | 29.79836 | 21.86882 | [21 empty] | 15.43901 | 0.1305115
9167 | 2021/12/27 15:29:11 | 257607.3283 | 234.0001 | 1 | 15 | 1 | 0 | 0 | 0 | -0.7112503 | 4.061103 | -2.888461 | 7.76162 | 0.04624261 | 29.79836 | 21.86963 | [21 empty] | 15.40823 | 0.05394876
9168 | 2021/12/27 15:29:12 | 257608.33 | 235.0018 | 1 | 15 | 1 | 0 | 0 | 0 | -0.711441 | 4.061295 | -2.889372 | 7.76162 | 0.04643525 | 29.79836 | 21.87041 | [21 empty] | 14.8231 | -0.1268607
9169 | 2021/12/27 15:29:13 | 257609.3291 | 236.0009 | 1 | 15 | 1 | 0 | 0 | 0 | -0.7112122 | 4.061211 | -2.888383 | 7.76162 | 0.04663648 | 29.79836 | 21.87123 | [21 empty] | 14.97203 | -0.009450912
9170 | 2021/12/27 15:29:14 | 257610.3283 | 237.0001 | 1 | 15 | 1 | 0 | 0 | 0 | -0.711731 | 4.061049 | -2.890374 | 7.76162 | 0.04682815 | 29.79836 | 21.87201 | [21 empty] | 15.4611 | 0.09662569
9171 | 2021/12/27 15:29:15 | 257611.329 | 238.0008 | 1 | 15 | 1 | 0 | 0 | 0 | -0.712204 | 4.060948 | -2.892223 | 7.76162 | 0.04703259 | 29.79836 | 21.87284 | [21 empty] | 15.27838 | -0.0008910894
9172 | 2021/12/27 15:29:16 | 257612.3298 | 239.0016 | 1 | 15 | 1 | 0 | 0 | 0 | -0.7114716 | 4.061113 | -2.889367 | 7.76162 | 0.04723106 | 29.79836 | 21.87364 | [21 empty] | 15.01875 | -0.08113503
9173 | 2021/12/27 15:29:17 | 257613.3283 | 240.0001 | 1 | 15 | 1 | 0 | 0 | 0 | -0.7118759 | 4.060867 | -2.890833 | 7.76162 | 0.04742804 | 29.79836 | 21.87444 | [21 empty] | 15.06495 | 0.01443565
9174 | 2021/12/27 15:29:18 | 257614.3291 | 241.0009 | 1 | 15 | 1 | 0 | 0 | 0 | -0.7118378 | 4.061009 | -2.89078 | 7.76162 | 0.04762602 | 29.79836 | 21.87524 | [21 empty] | 15.39866 | 0.1042867
9175 | 2021/12/27 15:29:19 | 257615.329 | 242.0008 | 1 | 15 | 1 | 0 | 0 | 0 | -0.711586 | 4.060808 | -2.889614 | 7.76162 | 0.04782312 | 29.79836 | 21.87605 |  | -2.394578e-05 | [19 empty] | 15.20143 | -0.06163478
9176 | 2021/12/27 15:29:20 | 257616.3282 | 243 | 1 | 15 | 1 | 0 | 0 | 0 | -0.7112885 | 4.060709 | -2.888336 | 7.76162 | 0.0480201 | 29.79836 | 21.87684 | [21 empty] | 14.83265 | -0.1152438
9177 | 2021/12/27 15:29:21 | 257617.3305 | 244.0023 | 1 | 15 | 1 | 0 | 0 | 0 | -0.7116852 | 4.060587 | -2.88986 | 7.76162 | 0.04821617 | 29.79836 | 21.87764 | [21 empty] | 14.86842 | -0.1152438
9178 | 2021/12/27 15:29:22 | 257618.3292 | 245.001 | 1 | 15 | 1 | 0 | 0 | 0 | -0.711441 | 4.060618 | -2.88889 | 7.76162 | 0.04841431 | 29.79836 | 21.87845 | [21 empty] | 15.4512 | 0.08087516
9179 | 2021/12/27 15:29:23 | 257619.3306 | 246.0024 | 1 | 15 | 1 | 0 | 0 | 0 | -0.7112503 | 4.060643 | -2.888134 | 7.76162 | 0.04861217 | 29.79836 | 21.87925 | [21 empty] | 15.43227 | 0.08087516
9180 | 2021/12/27 15:29:24 | 257620.3293 | 247.0011 | 1 | 15 | 1 | 0 | 0 | 0 | -0.7115097 | 4.060282 | -2.88893 | 7.76162 | 0.04881054 | 29.79836 | 21.88005 | [21 empty] | 14.77899 | -0.0693351
9181 | 2021/12/27 15:29:25 | 257621.3293 | 248.0011 | 1 | 15 | 1 | 0 | 0 | 0 | -0.7116318 | 4.060532 | -2.889604 | 7.76162 | 0.04900613 | 29.79836 | 21.88085 | [21 empty] | 14.95872 | -0.0693351
9182 | 2021/12/27 15:29:26 | 257622.3283 | 249.0001 | 1 | 15 | 1 | 0 | 0 | 0 | -0.7115936 | 4.060475 | -2.889408 | 7.76162 | 0.04920243 | 29.79836 | 21.88165 | [21 empty] | 15.32211 | 0.169723
9183 | 2021/12/27 15:29:27 | 257623.3293 | 250.0011 | 1 | 15 | 1 | 0 | 0 | 0 | -0.7112427 | 4.060183 | -2.887776 | 7.76162 | 0.04940357 | 29.79836 | 21.88246 | [21 empty] | 15.27448 | 0.04570186
9184 | 2021/12/27 15:29:28 | 257624.3284 | 251.0002 | 1 | 15 | 1 | 0 | 0 | 0 | -0.7113953 | 4.060349 | -2.888513 | 7.76162 | 0.04960186 | 29.79836 | 21.88327 | [21 empty] | 14.89111 | -0.1803893
9185 | 2021/12/27 15:29:29 | 257625.3286 | 252.0004 | 1 | 15 | 1 | 0 | 0 | 0 | -0.7119598 | 4.060391 | -2.890835 | 7.76162 | 0.04979989 | 29.79836 | 21.88407 | [21 empty] | 15.08904 | -0.01808763
9186 | 2021/12/27 15:29:30 | 257626.3283 | 253.0001 | 1 | 15 | 1 | 0 | 0 | 0 | -0.7114716 | 4.060379 | -2.888844 | 7.76162 | 0.04999714 | 29.79836 | 21.88487 | [21 empty] | 15.43724 | 0.1887542
9187 | 2021/12/27 15:29:31 | 257627.3288 | 254.0006 | 1 | 15 | 1 | 0 | 0 | 0 | -0.7113647 | 4.060375 | -2.888407 | 7.76162 | 0.05019398 | 29.79836 | 21.88567 |  | -4.346378e-05 | [19 empty] | 15.54302 | 0.03305554
9188 | 2021/12/27 15:29:32 | 257628.3285 | 255.0003 | 1 | 15 | 1 | 0 | 0 | 0 | -0.711731 | 4.060401 | -2.889913 | 7.76162 | 0.05039093 | 29.79836 | 21.88647 | [21 empty] | 14.8353 | -0.2211607
9189 | 2021/12/27 15:29:33 | 257629.3293 | 256.0011 | 1 | 15 | 1 | 0 | 0 | 0 | -0.7120667 | 4.060464 | -2.891321 | 7.76162 | 0.05059047 | 29.79836 | 21.88728 | [21 empty] | 14.91185 | 0.02392113
9190 | 2021/12/27 15:29:34 | 257630.3293 | 257.0011 | 1 | 15 | 1 | 0 | 0 | 0 | -0.711586 | 4.060366 | -2.8893 | 7.76162 | 0.05078636 | 29.79836 | 21.88808 | [21 empty] | 15.49615 | 0.1825941
9191 | 2021/12/27 15:29:35 | 257631.3291 | 258.0009 | 1 | 15 | 1 | 0 | 0 | 0 | -0.7111893 | 4.060219 | -2.887584 | 7.76162 | 0.05098112 | 29.79836 | 21.88887 | [21 empty] | 15.40823 | -0.02747536
9192 | 2021/12/27 15:29:36 | 257632.3294 | 259.0012 | 1 | 15 | 1 | 0 | 0 | 0 | -0.7115326 | 4.060257 | -2.889005 | 7.76162 | 0.05118342 | 29.79836 | 21.88969 | [21 empty] | 15.051 | -0.02747536
9193 | 2021/12/27 15:29:37 | 257633.3285 | 260.0003 | 1 | 15 | 1 | 0 | 0 | 0 | -0.7115097 | 4.060277 | -2.888926 | 7.76162 | 0.05138161 | 29.79836 | 21.89049 | [21 empty] | 15.02177 | 0.07331371
9194 | 2021/12/27 15:29:38 | 257634.3293 | 261.0011 | 1 | 15 | 1 | 0 | 0 | 0 | -0.7108612 | 4.060174 | -2.88622 | 7.76162 | 0.05157771 | 29.79836 | 21.89129 | [21 empty] | 15.35145 | 0.07331371
9195 | 2021/12/27 15:29:39 | 257635.3295 | 262.0013 | 1 | 15 | 1 | 0 | 0 | 0 | -0.7116241 | 4.05998 | -2.88918 | 7.76162 | 0.05176041 | 29.79836 | 21.89203 | [21 empty] | 15.16744 | -0.1014411
9196 | 2021/12/27 15:29:40 | 257636.33 | 263.0018 | 1 | 15 | 1 | 0 | 0 | 0 | -0.7112808 | 4.059961 | -2.887772 | 7.76162 | 0.05197279 | 29.79836 | 21.89289 | [21 empty] | 14.86775 | -0.1014411
9197 | 2021/12/27 15:29:41 | 257637.3301 | 264.0019 | 1 | 15 | 1 | 0 | 0 | 0 | -0.7113571 | 4.059934 | -2.888063 | 7.76162 | 0.0521708 | 29.79836 | 21.8937 | [21 empty] | 14.89977 | -0.08364677
9198 | 2021/12/27 15:29:42 | 257638.3286 | 265.0004 | 1 | 15 | 1 | 0 | 0 | 0 | -0.7113037 | 4.059891 | -2.887815 | 7.76162 | 0.05236889 | 29.79836 | 21.8945 | [21 empty] | 15.5706 | 0.1124054
9199 | 2021/12/27 15:29:43 | 257639.3287 | 266.0005 | 1 | 15 | 1 | 0 | 0 | 0 | -0.7112885 | 4.059752 | -2.887655 | 7.76162 | 0.05256242 | 29.79836 | 21.89529 |  | -4.677895e-05 | [19 empty] | 15.34846 | 0.02781093
9200 | 2021/12/27 15:29:44 | 257640.3294 | 267.0012 | 1 | 15 | 1 | 0 | 0 | 0 | -0.7111282 | 4.059672 | -2.886947 | 7.76162 | 0.05276166 | 29.79836 | 21.8961 | [21 empty] | 14.93911 | -0.12986
9201 | 2021/12/27 15:29:45 | 257641.3303 | 268.0021 | 1 | 15 | 1 | 0 | 0 | 0 | -0.7109146 | 4.059707 | -2.886105 | 7.76162 | 0.05295396 | 29.79836 | 21.89688 | [21 empty] | 15.13291 | 0.06249785
9202 | 2021/12/27 15:29:46 | 257642.3284 | 269.0002 | 1 | 15 | 1 | 0 | 0 | 0 | -0.7116623 | 4.059637 | -2.889091 | 7.76162 | 0.05315771 | 29.79836 | 21.89771 | [21 empty] | 15.49985 | 0.1146698
9203 | 2021/12/27 15:29:47 | 257643.3285 | 270.0003 | 1 | 15 | 1 | 0 | 0 | 0 | -0.711113 | 4.059465 | -2.886738 | 7.76162 | 0.05335565 | 29.79836 | 21.89851 | [21 empty] | 15.09629 | -0.1261115
9204 | 2021/12/27 15:29:48 | 257644.329 | 271.0008 | 1 | 15 | 1 | 0 | 0 | 0 | -0.7117004 | 4.059867 | -2.889409 | 7.76162 | 0.05354709 | 29.79836 | 21.89929 | [21 empty] | 14.83588 | -0.08137941
9205 | 2021/12/27 15:29:49 | 257645.3296 | 272.0014 | 1 | 15 | 1 | 0 | 0 | 0 | -0.7110367 | 4.059768 | -2.886644 | 7.76162 | 0.05374861 | 29.79836 | 21.9001 | [21 empty] | 15.37483 | 0.1684213
9206 | 2021/12/27 15:29:50 | 257646.3294 | 273.0012 | 1 | 15 | 1 | 0 | 0 | 0 | -0.7113419 | 4.059881 | -2.887963 | 7.76162 | 0.05394793 | 29.79836 | 21.90091 | [21 empty] | 15.4788 | 0.03249049
9207 | 2021/12/27 15:29:51 | 257647.3285 | 274.0003 | 1 | 15 | 1 | 0 | 0 | 0 | -0.7111893 | 4.059732 | -2.887238 | 7.76162 | 0.05414362 | 29.79836 | 21.90171 | [21 empty] | 15.2458 | 0.03249049
9208 | 2021/12/27 15:29:52 | 257648.3285 | 275.0003 | 1 | 15 | 1 | 0 | 0 | 0 | -0.7113571 | 4.059505 | -2.887758 | 7.76162 | 0.05433514 | 29.79836 | 21.90248 | [21 empty] | 14.88953 | -0.002099276
9209 | 2021/12/27 15:29:53 | 257649.3296 | 276.0014 | 1 | 15 | 1 | 0 | 0 | 0 | -0.7119141 | 4.059887 | -2.890291 | 7.76162 | 0.05453772 | 29.79836 | 21.90331 | [21 empty] | 15.23382 | -0.002099276
9210 | 2021/12/27 15:29:54 | 257650.3303 | 277.0021 | 1 | 15 | 1 | 0 | 0 | 0 | -0.7114944 | 4.059732 | -2.888477 | 7.76162 | 0.0547401 | 29.79836 | 21.90413 | [21 empty] | 15.46326 | -0.009271502
9211 | 2021/12/27 15:29:55 | 257651.3294 | 278.0012 | 1 | 15 | 1 | 0 | 0 | 0 | -0.7118378 | 4.059564 | -2.889751 | 7.76162 | 0.05493596 | 29.79836 | 21.90492 |  | -4.299248e-05 | [19 empty] | 15.07913 | -0.009271502
9212 | 2021/12/27 15:29:56 | 257652.3304 | 279.0022 | 1 | 15 | 1 | 0 | 0 | 0 | -0.7114792 | 4.059474 | -2.888231 | 7.76162 | 0.0551308 | 29.79836 | 21.90571 | [21 empty] | 14.80451 | -0.2058601
9213 | 2021/12/27 15:29:57 | 257653.3292 | 280.001 | 1 | 15 | 1 | 0 | 0 | 0 | -0.7116241 | 4.059401 | -2.888768 | 7.76162 | 0.05532689 | 29.79836 | 21.90651 | [21 empty] | 15.39021 | 0.07148623
9214 | 2021/12/27 15:29:58 | 257654.3287 | 281.0005 | 1 | 15 | 1 | 0 | 0 | 0 | -0.711647 | 4.059292 | -2.888783 | 7.76162 | 0.05552699 | 29.79836 | 21.90732 | [21 empty] | 15.47933 | 0.1393956
9215 | 2021/12/27 15:29:59 | 257655.3288 | 282.0006 | 1 | 15 | 1 | 0 | 0 | 0 | -0.7113037 | 4.059156 | -2.887293 | 7.76162 | 0.05572639 | 29.79836 | 21.90813 | [21 empty] | 14.91113 | -0.05222857
9216 | 2021/12/27 15:30:00 | 257656.3298 | 283.0016 | 1 | 15 | 1 | 0 | 0 | 0 | -0.7114334 | 4.059207 | -2.887855 | 7.76162 | 0.05592525 | 29.79836 | 21.90894 | [21 empty] | 14.76712 | -0.1703364
9217 | 2021/12/27 15:30:01 | 257657.3287 | 284.0005 | 1 | 15 | 1 | 0 | 0 | 0 | -0.7116089 | 4.059056 | -2.88846 | 7.76162 | 0.05612012 | 29.79836 | 21.90973 | [21 empty] | 15.10089 | 0.1043034
9218 | 2021/12/27 15:30:02 | 257658.3289 | 285.0007 | 1 | 15 | 1 | 0 | 0 | 0 | -0.7114563 | 4.059142 | -2.887902 | 7.76162 | 0.0563218 | 29.79836 | 21.91055 | [21 empty] | 15.5506 | 0.1405323
9219 | 2021/12/27 15:30:03 | 257659.3295 | 286.0013 | 1 | 15 | 1 | 0 | 0 | 0 | -0.711319 | 4.059062 | -2.887288 | 7.76162 | 0.05651511 | 29.79836 | 21.91133 | [21 empty] | 15.23183 | -0.09961367
9220 | 2021/12/27 15:30:04 | 257660.3295 | 287.0013 | 1 | 15 | 1 | 0 | 0 | 0 | -0.7110748 | 4.059154 | -2.886362 | 7.76162 | 0.05671552 | 29.79836 | 21.91215 | [21 empty] | 14.85904 | -0.09961367
9221 | 2021/12/27 15:30:05 | 257661.3301 | 288.0019 | 1 | 15 | 1 | 0 | 0 | 0 | -0.7110748 | 4.058905 | -2.886185 | 7.76162 | 0.05691339 | 29.79836 | 21.91295 | [21 empty] | 15.12623 | 0.08349478
9222 | 2021/12/27 15:30:06 | 257662.329 | 289.0008 | 1 | 15 | 1 | 0 | 0 | 0 | -0.7118835 | 4.059118 | -2.889619 | 7.76162 | 0.05710839 | 29.79836 | 21.91374 | [21 empty] | 15.39406 | 0.08349478
9223 | 2021/12/27 15:30:07 | 257663.3297 | 290.0015 | 1 | 15 | 1 | 0 | 0 | 0 | -0.7117462 | 4.059059 | -2.88902 | 7.76162 | 0.05730759 | 29.79836 | 21.91455 |  | -1.446039e-05 |  |  | 0.2543888 | [16 empty] | 15.22055 | -0.09960651
9224 | 2021/12/27 15:30:08 | 257664.3305 | 291.0023 | 1 | 15 | 1 | 0 | 0 | 0 | -0.7115326 | 4.059021 | -2.888126 | 7.76162 | 0.05750676 | 29.79836 | 21.91536 |  |  |  | 4.722159 | [17 empty] | 14.89661 | -0.09960651
9225 | 2021/12/27 15:30:09 | 257665.3287 | 292.0005 | 1 | 15 | 1 | 0 | 0 | 0 | -0.7116852 | 4.05895 | -2.888695 | 7.76162 | 0.05770146 | 29.79836 | 21.91615 | [21 empty] | 14.89185 | -0.1027179
9226 | 2021/12/27 15:30:10 | 257666.3287 | 293.0005 | 1 | 15 | 1 | 0 | 0 | 0 | -0.7116089 | 4.059028 | -2.88844 | 7.76162 | 0.05790203 | 29.79836 | 21.91696 | [21 empty] | 15.45953 | 0.09414613
9227 | 2021/12/27 15:30:11 | 257667.3287 | 294.0005 | 1 | 15 | 1 | 0 | 0 | 0 | -0.7114792 | 4.058923 | -2.887839 | 7.76162 | 0.0580973 | 29.79836 | 21.91776 | [21 empty] | 15.44805 | 0.07966518
9228 | 2021/12/27 15:30:12 | 257668.329 | 295.0008 | 1 | 15 | 1 | 0 | 0 | 0 | -0.7108841 | 4.05899 | -2.885471 | 7.76162 | 0.05829485 | 29.79836 | 21.91856 | [21 empty] | 14.91164 | -0.06701052
9229 | 2021/12/27 15:30:13 | 257669.3296 | 296.0014 | 1 | 15 | 1 | 0 | 0 | 0 | -0.7109985 | 4.058981 | -2.885929 | 7.76162 | 0.05849512 | 29.79836 | 21.91937 | [21 empty] | 14.87766 | -0.1112366
9230 | 2021/12/27 15:30:14 | 257670.3299 | 297.0017 | 1 | 15 | 1 | 0 | 0 | 0 | -0.7113571 | 4.0589 | -2.887327 | 7.76162 | 0.05869312 | 29.79836 | 21.92018 | [21 empty] | 15.0563 | 0.05582809
9231 | 2021/12/27 15:30:15 | 257671.3288 | 298.0006 | 1 | 15 | 1 | 0 | 0 | 0 | -0.7111664 | 4.058714 | -2.886421 | 7.76162 | 0.05888548 | 29.79836 | 21.92096 | [21 empty] | 15.52939 | 0.147838
9232 | 2021/12/27 15:30:16 | 257672.3292 | 299.001 | 1 | 15 | 1 | 0 | 0 | 0 | -0.7115707 | 4.058525 | -2.887927 | 7.76162 | 0.05908713 | 29.79836 | 21.92177 | [21 empty] | 15.15219 | -0.1178724
9233 | 2021/12/27 15:30:17 | 257673.3298 | 300.0016 | 1 | 15 | 1 | 0 | 0 | 0 | -0.7118073 | 4.058578 | -2.888925 | 7.76162 | 0.05928278 | 29.79836 | 21.92257 | [21 empty] | 14.83958 | -0.09769261
9234 | 2021/12/27 15:30:18 | 257674.3288 | 301.0006 | 1 | 15 | 1 | 0 | 0 | 0 | -0.7120743 | 4.058586 | -2.890015 | 7.76162 | 0.05948219 | 29.79836 | 21.92338 | [21 empty] | 15.1108 | 0.0847578
9235 | 2021/12/27 15:30:19 | 257675.329 | 302.0008 | 1 | 15 | 1 | 0 | 0 | 0 | -0.7112274 | 4.058558 | -2.886558 | 7.76162 | 0.05967797 | 29.79836 | 21.92417 |  | -1.106415e-06 | [19 empty] | 15.48995 | 0.0847578
9236 | 2021/12/27 15:30:20 | 257676.3297 | 303.0015 | 1 | 15 | 1 | 0 | 0 | 0 | -0.7117996 | 4.058303 | -2.888698 | 7.76162 | 0.05987385 | 29.79836 | 21.92497 | [21 empty] | 15.12162 | -0.08950174
9237 | 2021/12/27 15:30:21 | 257677.329 | 304.0008 | 1 | 15 | 1 | 0 | 0 | 0 | -0.7117996 | 4.058498 | -2.888837 | 7.76162 | 0.06007521 | 29.79836 | 21.92578 | [21 empty] | 14.87127 | -0.08950174
9238 | 2021/12/27 15:30:22 | 257678.3288 | 305.0006 | 1 | 15 | 1 | 0 | 0 | 0 | -0.7116318 | 4.058307 | -2.88802 | 7.76162 | 0.06027034 | 29.79836 | 21.92658 | [21 empty] | 15.2681 | 0.1106703
9239 | 2021/12/27 15:30:23 | 257679.3283 | 306.0001 | 1 | 15 | 1 | 0 | 0 | 0 | -0.7119904 | 4.058354 | -2.889509 | 7.76162 | 0.06047069 | 29.79836 | 21.92739 | [21 empty] | 15.49524 | 0.1106703
9240 | 2021/12/27 15:30:24 | 257680.3308 | 307.0026 | 1 | 15 | 1 | 0 | 0 | 0 | -0.7119522 | 4.058468 | -2.889435 | 7.76162 | 0.0606658 | 29.79836 | 21.92818 | [21 empty] | 15.2766 | 0.002654195
9241 | 2021/12/27 15:30:25 | 257681.3292 | 308.001 | 1 | 15 | 1 | 0 | 0 | 0 | -0.7111511 | 4.058376 | -2.886119 | 7.76162 | 0.06085142 | 29.79836 | 21.92893 | [21 empty] | 14.82596 | -0.1119381
9242 | 2021/12/27 15:30:26 | 257682.3291 | 309.0009 | 1 | 15 | 1 | 0 | 0 | 0 | -0.7118988 | 4.058409 | -2.889176 | 7.76162 | 0.06106431 | 29.79836 | 21.9298 | [21 empty] | 15.13402 | 0.06738245
9243 | 2021/12/27 15:30:27 | 257683.33 | 310.0018 | 1 | 15 | 1 | 0 | 0 | 0 | -0.7113953 | 4.058336 | -2.887081 | 7.76162 | 0.06126219 | 29.79836 | 21.9306 | [21 empty] | 15.44217 | 0.08651972
9244 | 2021/12/27 15:30:28 | 257684.3292 | 311.001 | 1 | 15 | 1 | 0 | 0 | 0 | -0.7112885 | 4.058582 | -2.886823 | 7.76162 | 0.061459 | 29.79836 | 21.9314 | [21 empty] | 15.12444 | -0.08951306
9245 | 2021/12/27 15:30:29 | 257685.33 | 312.0018 | 1 | 15 | 1 | 0 | 0 | 0 | -0.7115479 | 4.058183 | -2.887592 | 7.76162 | 0.06165617 | 29.79836 | 21.9322 | [21 empty] | 14.80451 | -0.09997845
9246 | 2021/12/27 15:30:30 | 257686.3304 | 313.0022 | 1 | 15 | 1 | 0 | 0 | 0 | -0.7115097 | 4.058259 | -2.887491 | 7.76162 | 0.06185429 | 29.79836 | 21.933 | [21 empty] | 15.32385 | 0.1622939
9247 | 2021/12/27 15:30:31 | 257687.3282 | 314 | 1 | 15 | 1 | 0 | 0 | 0 | -0.7107697 | 4.058285 | -2.884506 | 7.76162 | 0.06205128 | 29.79836 | 21.9338 |  | -3.816594e-05 | [19 empty] | 15.49669 | 0.05401194
9248 | 2021/12/27 15:30:32 | 257688.3299 | 315.0017 | 1 | 15 | 1 | 0 | 0 | 0 | -0.7111359 | 4.058074 | -2.885842 | 7.76162 | 0.06225035 | 29.79836 | 21.93461 | [21 empty] | 14.90616 | -0.1845396
9249 | 2021/12/27 15:30:33 | 257689.3283 | 316.0001 | 1 | 15 | 1 | 0 | 0 | 0 | -0.7122192 | 4.058153 | -2.890294 | 7.76162 | 0.06244756 | 29.79836 | 21.93541 | [21 empty] | 14.83588 | -0.02196372
9250 | 2021/12/27 15:30:34 | 257690.3292 | 317.001 | 1 | 15 | 1 | 0 | 0 | 0 | -0.7117081 | 4.058061 | -2.888155 | 7.76162 | 0.06264573 | 29.79836 | 21.93622 | [21 empty] | 15.08762 | -0.02196372
9251 | 2021/12/27 15:30:35 | 257691.3284 | 318.0002 | 1 | 15 | 1 | 0 | 0 | 0 | -0.7112045 | 4.057769 | -2.885904 | 7.76162 | 0.06284039 | 29.79836 | 21.93701 | [21 empty] | 15.46218 | 0.02471685
9252 | 2021/12/27 15:30:36 | 257692.3298 | 319.0016 | 1 | 15 | 1 | 0 | 0 | 0 | -0.71138 | 4.057987 | -2.886771 | 7.76162 | 0.0630386 | 29.79836 | 21.93781 | [21 empty] | 15.15753 | 0.02471685
9253 | 2021/12/27 15:30:37 | 257693.3293 | 320.0011 | 1 | 15 | 1 | 0 | 0 | 0 | -0.7119217 | 4.057852 | -2.888873 | 7.76162 | 0.0632386 | 29.79836 | 21.93862 | [21 empty] | 14.85127 | 0.01196504
9254 | 2021/12/27 15:30:38 | 257694.3297 | 321.0015 | 1 | 15 | 1 | 0 | 0 | 0 | -0.7120285 | 4.057887 | -2.889331 | 7.76162 | 0.06343377 | 29.79836 | 21.93941 | [21 empty] | 15.18051 | 0.01196504
9255 | 2021/12/27 15:30:39 | 257695.3282 | 322 | 1 | 15 | 1 | 0 | 0 | 0 | -0.7116241 | 4.057897 | -2.887697 | 7.76162 | 0.06363269 | 29.79836 | 21.94022 | [21 empty] | 15.41068 | 0.1748157
9256 | 2021/12/27 15:30:40 | 257696.3292 | 323.001 | 1 | 15 | 1 | 0 | 0 | 0 | -0.7113419 | 4.057653 | -2.886379 | 7.76162 | 0.06383196 | 29.79836 | 21.94103 | [21 empty] | 15.009 | -0.006294847
9257 | 2021/12/27 15:30:41 | 257697.3292 | 324.001 | 1 | 15 | 1 | 0 | 0 | 0 | -0.7112885 | 4.057841 | -2.886296 | 7.76162 | 0.06402442 | 29.79836 | 21.94181 | [21 empty] | 14.74709 | -0.2010769
9258 | 2021/12/27 15:30:42 | 257698.3283 | 325.0001 | 1 | 15 | 1 | 0 | 0 | 0 | -0.7117081 | 4.057568 | -2.887804 | 7.76162 | 0.06422262 | 29.79836 | 21.94262 | [21 empty] | 15.26495 | 0.040465
9259 | 2021/12/27 15:30:43 | 257699.3299 | 326.0017 | 1 | 15 | 1 | 0 | 0 | 0 | -0.7116623 | 4.057823 | -2.8878 | 7.76162 | 0.06442218 | 29.79836 | 21.94342 |  | -3.650897e-05 | [19 empty] | 15.4556 | 0.1809442
9260 | 2021/12/27 15:30:44 | 257700.3286 | 327.0004 | 1 | 15 | 1 | 0 | 0 | 0 | -0.7115326 | 4.057757 | -2.887226 | 7.76162 | 0.06462235 | 29.79836 | 21.94424 | [21 empty] | 15.32704 | -0.04017651
9261 | 2021/12/27 15:30:45 | 257701.3284 | 328.0002 | 1 | 15 | 1 | 0 | 0 | 0 | -0.7114792 | 4.057861 | -2.887084 | 7.76162 | 0.06481508 | 29.79836 | 21.94502 | [21 empty] | 14.75401 | -0.1790696
9262 | 2021/12/27 15:30:46 | 257702.3291 | 329.0009 | 1 | 15 | 1 | 0 | 0 | 0 | -0.7109756 | 4.057707 | -2.884931 | 7.76162 | 0.06501627 | 29.79836 | 21.94584 | [21 empty] | 14.88596 | 0.04123449
9263 | 2021/12/27 15:30:47 | 257703.3284 | 330.0002 | 1 | 15 | 1 | 0 | 0 | 0 | -0.7114182 | 4.057738 | -2.886749 | 7.76162 | 0.06521112 | 29.79836 | 21.94663 | [21 empty] | 15.46285 | 0.1802778
9264 | 2021/12/27 15:30:48 | 257704.329 | 331.0008 | 1 | 15 | 1 | 0 | 0 | 0 | -0.7118378 | 4.057542 | -2.888312 | 7.76162 | 0.06541228 | 29.79836 | 21.94744 | [21 empty] | 15.29977 | -0.05096257
9265 | 2021/12/27 15:30:49 | 257705.3285 | 332.0003 | 1 | 15 | 1 | 0 | 0 | 0 | -0.7114182 | 4.057652 | -2.886687 | 7.76162 | 0.06560836 | 29.79836 | 21.94824 | [21 empty] | 14.98017 | -0.05096257
9266 | 2021/12/27 15:30:50 | 257706.3295 | 333.0013 | 1 | 15 | 1 | 0 | 0 | 0 | -0.7115479 | 4.05766 | -2.887219 | 7.76162 | 0.06580531 | 29.79836 | 21.94904 | [21 empty] | 14.98373 | 0.06010115
9267 | 2021/12/27 15:30:51 | 257707.3288 | 334.0006 | 1 | 15 | 1 | 0 | 0 | 0 | -0.7109756 | 4.057662 | -2.884899 | 7.76162 | 0.06600237 | 29.79836 | 21.94984 | [21 empty] | 15.3042 | 0.06010115
9268 | 2021/12/27 15:30:52 | 257708.3302 | 335.002 | 1 | 15 | 1 | 0 | 0 | 0 | -0.7114182 | 4.057633 | -2.886674 | 7.76162 | 0.06620339 | 29.79836 | 21.95065 | [21 empty] | 15.26582 | -0.07224858
9269 | 2021/12/27 15:30:53 | 257709.3288 | 336.0006 | 1 | 15 | 1 | 0 | 0 | 0 | -0.711441 | 4.057569 | -2.886721 | 7.76162 | 0.06640067 | 29.79836 | 21.95145 | [21 empty] | 14.93607 | -0.07224858
9270 | 2021/12/27 15:30:54 | 257710.3292 | 337.001 | 1 | 15 | 1 | 0 | 0 | 0 | -0.7115097 | 4.057467 | -2.886927 | 7.76162 | 0.06659533 | 29.79836 | 21.95224 | [21 empty] | 14.80186 | -0.1449889
9271 | 2021/12/27 15:30:55 | 257711.3308 | 338.0026 | 1 | 15 | 1 | 0 | 0 | 0 | -0.7113037 | 4.057458 | -2.886085 | 7.76162 | 0.06679569 | 29.79836 | 21.95305 |  | -1.0432e-05 | [19 empty] | 15.20899 | 0.03253162
9272 | 2021/12/27 15:30:56 | 257712.3286 | 339.0004 | 1 | 15 | 1 | 0 | 0 | 0 | -0.7113037 | 4.057139 | -2.885858 | 7.76162 | 0.06699351 | 29.79836 | 21.95386 | [21 empty] | 15.4275 | 0.1629806
9273 | 2021/12/27 15:30:57 | 257713.3284 | 340.0002 | 1 | 15 | 1 | 0 | 0 | 0 | -0.7115173 | 4.057109 | -2.886703 | 7.76162 | 0.06718644 | 29.79836 | 21.95464 | [21 empty] | 14.90334 | -0.02469778
9274 | 2021/12/27 15:30:58 | 257714.3296 | 341.0014 | 1 | 15 | 1 | 0 | 0 | 0 | -0.7113953 | 4.05737 | -2.886394 | 7.76162 | 0.06738868 | 29.79836 | 21.95546 | [21 empty] | 14.75949 | -0.1840532
9275 | 2021/12/27 15:30:59 | 257715.3295 | 342.0013 | 1 | 15 | 1 | 0 | 0 | 0 | -0.7113953 | 4.057075 | -2.886184 | 7.76162 | 0.0675837 | 29.79836 | 21.95625 | [21 empty] | 14.96279 | 0.06352961
9276 | 2021/12/27 15:31:00 | 257716.3287 | 343.0005 | 1 | 15 | 1 | 0 | 0 | 0 | -0.7111511 | 4.057036 | -2.885166 | 7.76162 | 0.06778412 | 29.79836 | 21.95707 | [21 empty] | 15.49471 | 0.1662242
9277 | 2021/12/27 15:31:01 | 257717.3297 | 344.0015 | 1 | 15 | 1 | 0 | 0 | 0 | -0.7115555 | 4.05707 | -2.88683 | 7.76162 | 0.06798074 | 29.79836 | 21.95786 | [21 empty] | 15.27022 | -0.07015288
9278 | 2021/12/27 15:31:02 | 257718.3295 | 345.0013 | 1 | 15 | 1 | 0 | 0 | 0 | -0.711441 | 4.05692 | -2.886259 | 7.76162 | 0.06817356 | 29.79836 | 21.95864 | [21 empty] | 14.75119 | -0.1621968
9279 | 2021/12/27 15:31:03 | 257719.3285 | 346.0003 | 1 | 15 | 1 | 0 | 0 | 0 | -0.7119904 | 4.057118 | -2.888629 | 7.76162 | 0.06837478 | 29.79836 | 21.95946 | [21 empty] | 15.02691 | 0.08616328
9280 | 2021/12/27 15:31:04 | 257720.3293 | 347.0011 | 1 | 15 | 1 | 0 | 0 | 0 | -0.7119751 | 4.057103 | -2.888556 | 7.76162 | 0.06857455 | 29.79836 | 21.96027 | [21 empty] | 15.32153 | 0.08616328
9281 | 2021/12/27 15:31:05 | 257721.3311 | 348.0029 | 1 | 15 | 1 | 0 | 0 | 0 | -0.7117462 | 4.057299 | -2.887767 | 7.76162 | 0.06876565 | 29.79836 | 21.96105 | [21 empty] | 15.27398 | -0.07014096
9282 | 2021/12/27 15:31:06 | 257722.3286 | 349.0004 | 1 | 15 | 1 | 0 | 0 | 0 | -0.7113953 | 4.057023 | -2.886147 | 7.76162 | 0.06896623 | 29.79836 | 21.96186 | [21 empty] | 14.94102 | -0.07014096
9283 | 2021/12/27 15:31:07 | 257723.3294 | 350.0012 | 1 | 15 | 1 | 0 | 0 | 0 | -0.7118607 | 4.057139 | -2.888118 | 7.76162 | 0.06916659 | 29.79836 | 21.96268 |  | -7.664795e-06 | [19 empty] | 15.0124 | 0.07747769
9284 | 2021/12/27 15:31:08 | 257724.3296 | 351.0014 | 1 | 15 | 1 | 0 | 0 | 0 | -0.7115555 | 4.057019 | -2.886794 | 7.76162 | 0.06936003 | 29.79836 | 21.96346 | [21 empty] | 15.3042 | 0.07747769
9285 | 2021/12/27 15:31:09 | 257725.3296 | 352.0014 | 1 | 15 | 1 | 0 | 0 | 0 | -0.7112885 | 4.056938 | -2.885653 | 7.76162 | 0.06955964 | 29.79836 | 21.96427 | [21 empty] | 15.4466 | 0.1356882
9286 | 2021/12/27 15:31:10 | 257726.3306 | 353.0024 | 1 | 15 | 1 | 0 | 0 | 0 | -0.7112885 | 4.057013 | -2.885707 | 7.76162 | 0.06975752 | 29.79836 | 21.96507 | [21 empty] | 14.87161 | -0.06445944
9287 | 2021/12/27 15:31:11 | 257727.3294 | 354.0012 | 1 | 15 | 1 | 0 | 0 | 0 | -0.7117691 | 4.056842 | -2.887535 | 7.76162 | 0.0699491 | 29.79836 | 21.96585 | [21 empty] | 14.73895 | -0.1566803
9288 | 2021/12/27 15:31:12 | 257728.33 | 355.0018 | 1 | 15 | 1 | 0 | 0 | 0 | -0.7115555 | 4.056802 | -2.88664 | 7.76162 | 0.07015588 | 29.79836 | 21.96669 | [21 empty] | 15.3955 | 0.09535253
9289 | 2021/12/27 15:31:13 | 257729.3287 | 356.0005 | 1 | 15 | 1 | 0 | 0 | 0 | -0.7116089 | 4.056881 | -2.886913 | 7.76162 | 0.07035305 | 29.79836 | 21.96749 | [21 empty] | 15.54248 | 0.1557493
9290 | 2021/12/27 15:31:14 | 257730.3296 | 357.0014 | 1 | 15 | 1 | 0 | 0 | 0 | -0.7113419 | 4.056788 | -2.885763 | 7.76162 | 0.07054347 | 29.79836 | 21.96826 | [21 empty] | 15.18283 | -0.1123905
9291 | 2021/12/27 15:31:15 | 257731.3294 | 358.0012 | 1 | 15 | 1 | 0 | 0 | 0 | -0.7114944 | 4.056649 | -2.886283 | 7.76162 | 0.07074713 | 29.79836 | 21.96909 | [21 empty] | 14.81033 | -0.1164067
9292 | 2021/12/27 15:31:16 | 257732.3288 | 359.0006 | 1 | 15 | 1 | 0 | 0 | 0 | -0.7112656 | 4.056674 | -2.885373 | 7.76162 | 0.07091612 | 29.79836 | 21.96977 | [21 empty] | 15.07166 | 0.0816673
9293 | 2021/12/27 15:31:17 | 257733.3289 | 360.0007 | 1 | 15 | 1 | 0 | 0 | 0 | -0.711937 | 4.056474 | -2.887954 | 7.76162 | 0.07114063 | 29.79836 | 21.97068 | [21 empty] | 15.44627 | 0.1170641
9294 | 2021/12/27 15:31:18 | 257734.3296 | 361.0014 | 1 | 15 | 1 | 0 | 0 | 0 | -0.7119217 | 4.056493 | -2.887905 | 7.76162 | 0.07133593 | 29.79836 | 21.97148 | [21 empty] | 15.06797 | -0.1182187
9295 | 2021/12/27 15:31:19 | 257735.3296 | 362.0014 | 1 | 15 | 1 | 0 | 0 | 0 | -0.7115479 | 4.056581 | -2.886452 | 7.76162 | 0.07153949 | 29.79836 | 21.9723 |  | -6.172214e-05 | [19 empty] | 14.78891 | -0.1182187
9296 | 2021/12/27 15:31:20 | 257736.3288 | 363.0006 | 1 | 15 | 1 | 0 | 0 | 0 | -0.7114563 | 4.056247 | -2.885842 | 7.76162 | 0.07173587 | 29.79836 | 21.9731 | [21 empty] | 15.2232 | 0.1178437
9297 | 2021/12/27 15:31:21 | 257737.3287 | 364.0005 | 1 | 15 | 1 | 0 | 0 | 0 | -0.711586 | 4.056524 | -2.886566 | 7.76162 | 0.07193471 | 29.79836 | 21.9739 | [21 empty] | 15.4411 | 0.1178437
9298 | 2021/12/27 15:31:22 | 257738.3289 | 365.0007 | 1 | 15 | 1 | 0 | 0 | 0 | -0.7109528 | 4.056323 | -2.883854 | 7.76162 | 0.07212038 | 29.79836 | 21.97466 | [21 empty] | 14.9605 | -0.1112807
9299 | 2021/12/27 15:31:23 | 257739.3283 | 366.0001 | 1 | 15 | 1 | 0 | 0 | 0 | -0.7120514 | 4.056445 | -2.888397 | 7.76162 | 0.07232618 | 29.79836 | 21.97549 | [21 empty] | 14.76215 | -0.1112807
9300 | 2021/12/27 15:31:24 | 257740.3299 | 367.0017 | 1 | 15 | 1 | 0 | 0 | 0 | -0.7117081 | 4.05651 | -2.887051 | 7.76162 | 0.0725266 | 29.79836 | 21.97631 | [21 empty] | 15.03537 | 0.02339721
9301 | 2021/12/27 15:31:25 | 257741.3304 | 368.0022 | 1 | 15 | 1 | 0 | 0 | 0 | -0.7116623 | 4.056513 | -2.886867 | 7.76162 | 0.0727207 | 29.79836 | 21.97709 | [21 empty] | 15.44163 | 0.1075566
9302 | 2021/12/27 15:31:26 | 257742.3307 | 369.0025 | 1 | 15 | 1 | 0 | 0 | 0 | -0.7110748 | 4.05655 | -2.88451 | 7.76162 | 0.07292178 | 29.79836 | 21.97791 | [21 empty] | 15.09753 | -0.08813143
9303 | 2021/12/27 15:31:27 | 257743.3289 | 370.0007 | 1 | 15 | 1 | 0 | 0 | 0 | -0.7116089 | 4.056408 | -2.886576 | 7.76162 | 0.07311886 | 29.79836 | 21.97871 | [21 empty] | 14.87887 | -0.08902788
9304 | 2021/12/27 15:31:28 | 257744.3283 | 371.0001 | 1 | 15 | 1 | 0 | 0 | 0 | -0.7118073 | 4.056432 | -2.887398 | 7.76162 | 0.07331479 | 29.79836 | 21.9795 | [21 empty] | 15.27858 | 0.1456058
9305 | 2021/12/27 15:31:29 | 257745.3304 | 372.0022 | 1 | 15 | 1 | 0 | 0 | 0 | -0.711319 | 4.056294 | -2.885319 | 7.76162 | 0.07351322 | 29.79836 | 21.98031 | [21 empty] | 15.3997 | 0.03784895
9306 | 2021/12/27 15:31:30 | 257746.3283 | 373.0001 | 1 | 15 | 1 | 0 | 0 | 0 | -0.7117233 | 4.056368 | -2.887012 | 7.76162 | 0.07371364 | 29.79836 | 21.98112 | [21 empty] | 14.88936 | -0.1594824
9307 | 2021/12/27 15:31:31 | 257747.3287 | 374.0005 | 1 | 15 | 1 | 0 | 0 | 0 | -0.7123032 | 4.056424 | -2.889404 | 7.76162 | 0.07390931 | 29.79836 | 21.98191 |  | -5.302449e-05 | [19 empty] | 14.83497 | -0.01699626
9308 | 2021/12/27 15:31:32 | 257748.329 | 375.0008 | 1 | 15 | 1 | 0 | 0 | 0 | -0.7113266 | 4.056297 | -2.885352 | 7.76162 | 0.07410881 | 29.79836 | 21.98272 | [21 empty] | 15.39298 | 0.1743799
9309 | 2021/12/27 15:31:33 | 257749.3297 | 376.0015 | 1 | 15 | 1 | 0 | 0 | 0 | -0.7114182 | 4.055902 | -2.885443 | 7.76162 | 0.07430694 | 29.79836 | 21.98353 | [21 empty] | 15.37143 | -0.006736517
9310 | 2021/12/27 15:31:34 | 257750.3289 | 377.0007 | 1 | 15 | 1 | 0 | 0 | 0 | -0.7113419 | 4.056047 | -2.885236 | 7.76162 | 0.07450058 | 29.79836 | 21.98431 | [21 empty] | 15.01824 | -0.006736517
9311 | 2021/12/27 15:31:35 | 257751.329 | 378.0008 | 1 | 15 | 1 | 0 | 0 | 0 | -0.7121429 | 4.055808 | -2.888315 | 7.76162 | 0.07470003 | 29.79836 | 21.98512 | [21 empty] | 14.99824 | 0.06878734
9312 | 2021/12/27 15:31:36 | 257752.3306 | 379.0024 | 1 | 15 | 1 | 0 | 0 | 0 | -0.7113953 | 4.056031 | -2.885441 | 7.76162 | 0.0748969 | 29.79836 | 21.98592 | [21 empty] | 15.381 | 0.06878734
9313 | 2021/12/27 15:31:37 | 257753.3288 | 380.0006 | 1 | 15 | 1 | 0 | 0 | 0 | -0.7116623 | 4.05598 | -2.886488 | 7.76162 | 0.07509381 | 29.79836 | 21.98672 | [21 empty] | 15.11006 | -0.1109695
9314 | 2021/12/27 15:31:38 | 257754.3308 | 381.0026 | 1 | 15 | 1 | 0 | 0 | 0 | -0.712532 | 4.056012 | -2.890038 | 7.76162 | 0.07529025 | 29.79836 | 21.98751 | [21 empty] | 14.82804 | -0.1109695
9315 | 2021/12/27 15:31:39 | 257755.3289 | 382.0007 | 1 | 15 | 1 | 0 | 0 | 0 | -0.7115707 | 4.055754 | -2.885956 | 7.76162 | 0.07549267 | 29.79836 | 21.98834 | [21 empty] | 14.87799 | -0.07252157
9316 | 2021/12/27 15:31:40 | 257756.3291 | 383.0009 | 1 | 15 | 1 | 0 | 0 | 0 | -0.7115097 | 4.055819 | -2.885755 | 7.76162 | 0.07568985 | 29.79836 | 21.98914 | [21 empty] | 15.45066 | 0.1081389
9317 | 2021/12/27 15:31:41 | 257757.3289 | 384.0007 | 1 | 15 | 1 | 0 | 0 | 0 | -0.7117615 | 4.055868 | -2.886811 | 7.76162 | 0.0758867 | 29.79836 | 21.98993 | [21 empty] | 15.29923 | 0.02349913
9318 | 2021/12/27 15:31:42 | 257758.3292 | 385.001 | 1 | 15 | 1 | 0 | 0 | 0 | -0.7115097 | 4.056077 | -2.885938 | 7.76162 | 0.07608593 | 29.79836 | 21.99074 | [21 empty] | 14.78448 | -0.1237178
9319 | 2021/12/27 15:31:43 | 257759.3297 | 386.0015 | 1 | 15 | 1 | 0 | 0 | 0 | -0.7120514 | 4.055863 | -2.887983 | 7.76162 | 0.07628223 | 29.79836 | 21.99154 | [21 empty] | 15.07718 | 0.05432427
9320 | 2021/12/27 15:31:44 | 257760.3286 | 387.0004 | 1 | 15 | 1 | 0 | 0 | 0 | -0.7120285 | 4.055987 | -2.887978 | 7.76162 | 0.07648043 | 29.79836 | 21.99234 |  | -4.796861e-05 | [19 empty] | 15.42078 | 0.1073772
9321 | 2021/12/27 15:31:45 | 257761.3294 | 388.0012 | 1 | 15 | 1 | 0 | 0 | 0 | -0.7121277 | 4.056009 | -2.888396 | 7.76162 | 0.07667062 | 29.79836 | 21.99311 | [21 empty] | 15.09115 | -0.1030111
9322 | 2021/12/27 15:31:46 | 257762.3297 | 389.0015 | 1 | 15 | 1 | 0 | 0 | 0 | -0.7117691 | 4.055674 | -2.886703 | 7.76162 | 0.07687552 | 29.79836 | 21.99394 | [21 empty] | 14.82771 | -0.08232415
9323 | 2021/12/27 15:31:47 | 257763.33 | 390.0018 | 1 | 15 | 1 | 0 | 0 | 0 | -0.7117233 | 4.055872 | -2.886659 | 7.76162 | 0.0770649 | 29.79836 | 21.99471 | [21 empty] | 15.27801 | 0.1407182
9324 | 2021/12/27 15:31:48 | 257764.3285 | 391.0003 | 1 | 15 | 1 | 0 | 0 | 0 | -0.7113953 | 4.055757 | -2.885246 | 7.76162 | 0.07726961 | 29.79836 | 21.99554 | [21 empty] | 15.45738 | 0.0560528
9325 | 2021/12/27 15:31:49 | 257765.3306 | 392.0024 | 1 | 15 | 1 | 0 | 0 | 0 | -0.7119751 | 4.05582 | -2.887643 | 7.76162 | 0.07746971 | 29.79836 | 21.99636 | [21 empty] | 15.27133 | 0.0560528
9326 | 2021/12/27 15:31:50 | 257766.3283 | 393.0001 | 1 | 15 | 1 | 0 | 0 | 0 | -0.7121887 | 4.05553 | -2.888303 | 7.76162 | 0.0776646 | 29.79836 | 21.99714 | [21 empty] | 14.83036 | -0.01288891
9327 | 2021/12/27 15:31:51 | 257767.3285 | 394.0003 | 1 | 15 | 1 | 0 | 0 | 0 | -0.7117233 | 4.05553 | -2.886415 | 7.76162 | 0.07786424 | 29.79836 | 21.99796 | [21 empty] | 15.17967 | -0.01288891
9328 | 2021/12/27 15:31:52 | 257768.3283 | 395.0001 | 1 | 15 | 1 | 0 | 0 | 0 | -0.7117996 | 4.055563 | -2.886748 | 7.76162 | 0.07805891 | 29.79836 | 21.99874 | [21 empty] | 15.35605 | -0.02774119
9329 | 2021/12/27 15:31:53 | 257769.3285 | 396.0003 | 1 | 15 | 1 | 0 | 0 | 0 | -0.7118835 | 4.055357 | -2.886942 | 7.76162 | 0.07825854 | 29.79836 | 21.99955 | [21 empty] | 14.97593 | -0.02774119
9330 | 2021/12/27 15:31:54 | 257770.3285 | 397.0003 | 1 | 15 | 1 | 0 | 0 | 0 | -0.711937 | 4.055442 | -2.887219 | 7.76162 | 0.07845324 | 29.79836 | 22.00034 | [21 empty] | 14.7877 | -0.1776093
9331 | 2021/12/27 15:31:55 | 257771.3285 | 398.0003 | 1 | 15 | 1 | 0 | 0 | 0 | -0.7120285 | 4.055511 | -2.887639 | 7.76162 | 0.07865376 | 29.79836 | 22.00116 | [21 empty] | 15.46165 | 0.08692145
9332 | 2021/12/27 15:31:56 | 257772.3287 | 399.0005 | 1 | 15 | 1 | 0 | 0 | 0 | -0.7119141 | 4.055339 | -2.887053 | 7.76162 | 0.07885193 | 29.79836 | 22.00196 |  | 2.765625e-06 | [19 empty] | 15.35817 | 0.09134889
9333 | 2021/12/27 15:31:57 | 257773.3284 | 400.0002 | 1 | 15 | 1 | 0 | 0 | 0 | -0.7118378 | 4.055328 | -2.886736 | 7.76162 | 0.07905023 | 29.79836 | 22.00276 | [21 empty] | 14.80593 | -0.1078433
9334 | 2021/12/27 15:31:58 | 257774.3287 | 401.0005 | 1 | 15 | 1 | 0 | 0 | 0 | -0.7118378 | 4.05525 | -2.88668 | 7.76162 | 0.07924392 | 29.79836 | 22.00355 | [21 empty] | 15.02902 | 0.004986525
9335 | 2021/12/27 15:31:59 | 257775.3303 | 402.0021 | 1 | 15 | 1 | 0 | 0 | 0 | -0.711586 | 4.055157 | -2.885593 | 7.76162 | 0.07944424 | 29.79836 | 22.00436 | [21 empty] | 15.41229 | 0.1197714
9336 | 2021/12/27 15:32:00 | 257776.3306 | 403.0024 | 1 | 15 | 1 | 0 | 0 | 0 | -0.7118378 | 4.055371 | -2.886766 | 7.76162 | 0.07963779 | 29.79836 | 22.00515 | [21 empty] | 15.01451 | -0.1243079
9337 | 2021/12/27 15:32:01 | 257777.3294 | 404.0012 | 1 | 15 | 1 | 0 | 0 | 0 | -0.7121429 | 4.055247 | -2.887915 | 7.76162 | 0.07984139 | 29.79836 | 22.00597 | [21 empty] | 14.81319 | -0.0629127
9338 | 2021/12/27 15:32:02 | 257778.3292 | 405.001 | 1 | 15 | 1 | 0 | 0 | 0 | -0.7118835 | 4.055299 | -2.8869 | 7.76162 | 0.08003972 | 29.79836 | 22.00678 | [21 empty] | 15.37727 | 0.1762754
9339 | 2021/12/27 15:32:03 | 257779.3296 | 406.0014 | 1 | 15 | 1 | 0 | 0 | 0 | -0.7115326 | 4.055377 | -2.885533 | 7.76162 | 0.08023363 | 29.79836 | 22.00756 | [21 empty] | 15.41548 | 0.01194179
9340 | 2021/12/27 15:32:04 | 257780.3293 | 407.0011 | 1 | 15 | 1 | 0 | 0 | 0 | -0.7121887 | 4.055286 | -2.888129 | 7.76162 | 0.08043482 | 29.79836 | 22.00838 | [21 empty] | 15.01451 | 0.01194179
9341 | 2021/12/27 15:32:05 | 257781.3285 | 408.0003 | 1 | 15 | 1 | 0 | 0 | 0 | -0.7118759 | 4.055145 | -2.88676 | 7.76162 | 0.08063192 | 29.79836 | 22.00918 | [21 empty] | 15.03537 | 0.08874416
9342 | 2021/12/27 15:32:06 | 257782.3292 | 409.001 | 1 | 15 | 1 | 0 | 0 | 0 | -0.7113647 | 4.05514 | -2.884683 | 7.76162 | 0.08082362 | 29.79836 | 22.00996 | [21 empty] | 15.40856 | 0.08874416
9343 | 2021/12/27 15:32:07 | 257783.3301 | 410.0019 | 1 | 15 | 1 | 0 | 0 | 0 | -0.7115326 | 4.05519 | -2.8854 | 7.76162 | 0.0810275 | 29.79836 | 22.01078 | [21 empty] | 15.00086 | -0.1266927
9344 | 2021/12/27 15:32:08 | 257784.3291 | 411.0009 | 1 | 15 | 1 | 0 | 0 | 0 | -0.7115555 | 4.054956 | -2.885326 | 7.76162 | 0.08122545 | 29.79836 | 22.01159 |  | -2.291878e-05 |  |  | 0 | [16 empty] | 14.77032 | -0.1266927
9345 | 2021/12/27 15:32:09 | 257785.3293 | 412.0011 | 1 | 15 | 1 | 0 | 0 | 0 | -0.7116318 | 4.054997 | -2.885665 | 7.76162 | 0.08142364 | 29.79836 | 22.01239 |  |  |  | 0 | [17 empty] | 15.01327 | 0.003876686
9346 | 2021/12/27 15:32:10 | 257786.3309 | 413.0027 | 1 | 15 | 1 | 0 | 0 | 0 | -0.7120895 | 4.054788 | -2.887372 | 7.76162 | 0.08162165 | 29.79836 | 22.01319 | [21 empty] | 15.40574 | 0.1197213
9347 | 2021/12/27 15:32:11 | 257787.3296 | 414.0014 | 1 | 15 | 1 | 0 | 0 | 0 | -0.7112656 | 4.054842 | -2.88407 | 7.76162 | 0.08181236 | 29.79836 | 22.01397 | [21 empty] | 15.07082 | -0.1017362
9348 | 2021/12/27 15:32:12 | 257788.3285 | 415.0003 | 1 | 15 | 1 | 0 | 0 | 0 | -0.7114334 | 4.054836 | -2.884746 | 7.76162 | 0.08201689 | 29.79836 | 22.0148 | [21 empty] | 14.92596 | -0.1125139
9349 | 2021/12/27 15:32:13 | 257789.3288 | 416.0006 | 1 | 15 | 1 | 0 | 0 | 0 | -0.7120514 | 4.054779 | -2.887211 | 7.76162 | 0.08221366 | 29.79836 | 22.01559 | [21 empty] | 15.38738 | 0.2114385
9350 | 2021/12/27 15:32:14 | 257790.3312 | 417.003 | 1 | 15 | 1 | 0 | 0 | 0 | -0.7115097 | 4.054708 | -2.884964 | 7.76162 | 0.08240985 | 29.79836 | 22.01639 | [21 empty] | 15.40682 | 0.006073713
9351 | 2021/12/27 15:32:15 | 257791.3305 | 418.0023 | 1 | 15 | 1 | 0 | 0 | 0 | -0.7107086 | 4.054776 | -2.881764 | 7.76162 | 0.08260588 | 29.79836 | 22.01718 | [21 empty] | 14.76591 | -0.2002817
9352 | 2021/12/27 15:32:16 | 257792.3288 | 419.0006 | 1 | 15 | 1 | 0 | 0 | 0 | -0.7122803 | 4.054717 | -2.888095 | 7.76162 | 0.08280384 | 29.79836 | 22.01799 | [21 empty] | 15.05345 | 0.08985519
9353 | 2021/12/27 15:32:17 | 257793.3302 | 420.002 | 1 | 15 | 1 | 0 | 0 | 0 | -0.7109528 | 4.054668 | -2.882678 | 7.76162 | 0.08300432 | 29.79836 | 22.0188 | [21 empty] | 15.21363 | 0.05005479
9354 | 2021/12/27 15:32:18 | 257794.3301 | 421.0019 | 1 | 15 | 1 | 0 | 0 | 0 | -0.7114334 | 4.054723 | -2.884665 | 7.76162 | 0.0832012 | 29.79836 | 22.0196 | [21 empty] | 14.77758 | -0.1362634
9355 | 2021/12/27 15:32:19 | 257795.3289 | 422.0007 | 1 | 15 | 1 | 0 | 0 | 0 | -0.7120514 | 4.054846 | -2.887259 | 7.76162 | 0.08339812 | 29.79836 | 22.0204 | [21 empty] | 15.00086 | -0.1362634
9356 | 2021/12/27 15:32:20 | 257796.3288 | 423.0006 | 1 | 15 | 1 | 0 | 0 | 0 | -0.7113419 | 4.054813 | -2.884358 | 7.76162 | 0.08359157 | 29.79836 | 22.02118 |  | -2.568059e-05 | [19 empty] | 15.29077 | -0.03781796
9357 | 2021/12/27 15:32:21 | 257797.3294 | 424.0012 | 1 | 15 | 1 | 0 | 0 | 0 | -0.7117996 | 4.054802 | -2.886206 | 7.76162 | 0.08379529 | 29.79836 | 22.02201 | [21 empty] | 14.84256 | -0.03781796
9358 | 2021/12/27 15:32:22 | 257798.3312 | 425.003 | 1 | 15 | 1 | 0 | 0 | 0 | -0.7114563 | 4.054799 | -2.884812 | 7.76162 | 0.08398277 | 29.79836 | 22.02277 | [21 empty] | 15.37499 | 0.1373285
9359 | 2021/12/27 15:32:23 | 257799.3286 | 426.0004 | 1 | 15 | 1 | 0 | 0 | 0 | -0.7117691 | 4.054695 | -2.886007 | 7.76162 | 0.0841862 | 29.79836 | 22.02359 | [21 empty] | 15.27573 | 0.1373285
9360 | 2021/12/27 15:32:24 | 257800.3298 | 427.0016 | 1 | 15 | 1 | 0 | 0 | 0 | -0.7115555 | 4.054704 | -2.885147 | 7.76162 | 0.0843877 | 29.79836 | 22.02441 | [21 empty] | 14.81389 | -0.1753426
9361 | 2021/12/27 15:32:25 | 257801.3289 | 428.0007 | 1 | 15 | 1 | 0 | 0 | 0 | -0.7115097 | 4.054685 | -2.884948 | 7.76162 | 0.08458231 | 29.79836 | 22.0252 | [21 empty] | 15.36948 | 0.02140939
9362 | 2021/12/27 15:32:26 | 257802.329 | 429.0008 | 1 | 15 | 1 | 0 | 0 | 0 | -0.711731 | 4.054681 | -2.885842 | 7.76162 | 0.08478415 | 29.79836 | 22.02601 | [21 empty] | 15.3401 | 0.1430315
9363 | 2021/12/27 15:32:27 | 257803.3288 | 430.0006 | 1 | 15 | 1 | 0 | 0 | 0 | -0.7114944 | 4.054592 | -2.88482 | 7.76162 | 0.08497867 | 29.79836 | 22.0268 | [21 empty] | 14.84579 | -0.137707
9364 | 2021/12/27 15:32:28 | 257804.3286 | 431.0004 | 1 | 15 | 1 | 0 | 0 | 0 | -0.7122955 | 4.054324 | -2.887877 | 7.76162 | 0.08517811 | 29.79836 | 22.02761 | [21 empty] | 15.28704 | 0.1211256
9365 | 2021/12/27 15:32:29 | 257805.3287 | 432.0005 | 1 | 15 | 1 | 0 | 0 | 0 | -0.7117691 | 4.054413 | -2.885806 | 7.76162 | 0.08537322 | 29.79836 | 22.0284 | [21 empty] | 15.40856 | 0.03797591
9366 | 2021/12/27 15:32:30 | 257806.3296 | 433.0014 | 1 | 15 | 1 | 0 | 0 | 0 | -0.7118835 | 4.054282 | -2.886176 | 7.76162 | 0.0855736 | 29.79836 | 22.02922 | [21 empty] | 14.77173 | -0.199011
9367 | 2021/12/27 15:32:31 | 257807.3303 | 434.0021 | 1 | 15 | 1 | 0 | 0 | 0 | -0.7117004 | 4.054219 | -2.885389 | 7.76162 | 0.08577269 | 29.79836 | 22.03002 | [21 empty] | 15.19879 | 0.1334554
9368 | 2021/12/27 15:32:32 | 257808.3288 | 435.0006 | 1 | 15 | 1 | 0 | 0 | 0 | -0.712204 | 4.054337 | -2.887515 | 7.76162 | 0.08596667 | 29.79836 | 22.03081 |  | -2.078359e-05 | [19 empty] | 15.22602 | 0.008510947
9369 | 2021/12/27 15:32:33 | 257809.3312 | 436.003 | 1 | 15 | 1 | 0 | 0 | 0 | -0.7115173 | 4.054224 | -2.884651 | 7.76162 | 0.08616747 | 29.79836 | 22.03162 | [21 empty] | 14.7836 | -0.1382565
9370 | 2021/12/27 15:32:34 | 257810.329 | 437.0008 | 1 | 15 | 1 | 0 | 0 | 0 | -0.711647 | 4.05433 | -2.885252 | 7.76162 | 0.08636386 | 29.79836 | 22.03242 | [21 empty] | 14.92861 | -0.1382565
9371 | 2021/12/27 15:32:35 | 257811.3294 | 438.0012 | 1 | 15 | 1 | 0 | 0 | 0 | -0.711731 | 4.054194 | -2.885496 | 7.76162 | 0.0865576 | 29.79836 | 22.03321 | [21 empty] | 15.3856 | -0.003651381
9372 | 2021/12/27 15:32:36 | 257812.3289 | 439.0007 | 1 | 15 | 1 | 0 | 0 | 0 | -0.7122803 | 4.054378 | -2.887854 | 7.76162 | 0.08675468 | 29.79836 | 22.034 | [21 empty] | 14.97557 | -0.003651381
9373 | 2021/12/27 15:32:37 | 257813.3288 | 440.0006 | 1 | 15 | 1 | 0 | 0 | 0 | -0.7118073 | 4.054287 | -2.885871 | 7.76162 | 0.08695773 | 29.79836 | 22.03483 | [21 empty] | 15.21504 | 0.1267356
9374 | 2021/12/27 15:32:38 | 257814.3288 | 441.0006 | 1 | 15 | 1 | 0 | 0 | 0 | -0.712265 | 4.054286 | -2.887726 | 7.76162 | 0.08715371 | 29.79836 | 22.03562 | [21 empty] | 15.48481 | 0.1267356
9375 | 2021/12/27 15:32:39 | 257815.3297 | 442.0015 | 1 | 15 | 1 | 0 | 0 | 0 | -0.7117615 | 4.054265 | -2.88567 | 7.76162 | 0.08735381 | 29.79836 | 22.03643 | [21 empty] | 15.12108 | -0.02936125
9376 | 2021/12/27 15:32:40 | 257816.3283 | 443.0001 | 1 | 15 | 1 | 0 | 0 | 0 | -0.7119751 | 4.054239 | -2.886517 | 7.76162 | 0.08755088 | 29.79836 | 22.03723 | [21 empty] | 14.97502 | -0.1021945
9377 | 2021/12/27 15:32:41 | 257817.3295 | 444.0013 | 1 | 15 | 1 | 0 | 0 | 0 | -0.7116318 | 4.054163 | -2.885071 | 7.76162 | 0.08774909 | 29.79836 | 22.03804 | [21 empty] | 15.43143 | 0.1991773
9378 | 2021/12/27 15:32:42 | 257818.3297 | 445.0015 | 1 | 15 | 1 | 0 | 0 | 0 | -0.7121124 | 4.054249 | -2.887081 | 7.76162 | 0.08794422 | 29.79836 | 22.03883 | [21 empty] | 14.85054 | -0.01448989
9379 | 2021/12/27 15:32:43 | 257819.3311 | 446.0029 | 1 | 15 | 1 | 0 | 0 | 0 | -0.7116089 | 4.053945 | -2.884823 | 7.76162 | 0.0881357 | 29.79836 | 22.0396 | [21 empty] | 14.78394 | -0.1878512
9380 | 2021/12/27 15:32:44 | 257820.3289 | 447.0007 | 1 | 15 | 1 | 0 | 0 | 0 | -0.711937 | 4.053946 | -2.886154 | 7.76162 | 0.08834185 | 29.79836 | 22.04044 |  | -3.1296e-05 |  | 6.137348 | [17 empty] | 15.17913 | 0.1234978
9381 | 2021/12/27 15:32:45 | 257821.3282 | 448 | 1 | 15 | 1 | 0 | 0 | 0 | -0.7120285 | 4.054144 | -2.886666 | 7.76162 | 0.08853797 | 29.79836 | 22.04123 | [21 empty] | 15.16919 | -0.00310719
9382 | 2021/12/27 15:32:46 | 257822.3296 | 449.0014 | 1 | 15 | 1 | 0 | 0 | 0 | -0.7117691 | 4.053873 | -2.885422 | 7.76162 | 0.08873232 | 29.79836 | 22.04202 | [21 empty] | 14.74941 | -0.1311797
9383 | 2021/12/27 15:32:47 | 257823.3291 | 450.0009 | 1 | 15 | 1 | 0 | 0 | 0 | -0.7117996 | 4.053809 | -2.8855 | 7.76162 | 0.08893541 | 29.79836 | 22.04284 | [21 empty] | 15.33694 | -0.1311797
9384 | 2021/12/27 15:32:48 | 257824.3305 | 451.0023 | 1 | 15 | 1 | 0 | 0 | 0 | -0.7122574 | 4.053785 | -2.887338 | 7.76162 | 0.08913131 | 29.79836 | 22.04364 | [21 empty] | 15.42539 | 0.02763867
9385 | 2021/12/27 15:32:49 | 257825.3298 | 452.0016 | 1 | 15 | 1 | 0 | 0 | 0 | -0.7114944 | 4.053715 | -2.884196 | 7.76162 | 0.08933039 | 29.79836 | 22.04445 | [21 empty] | 14.98722 | 0.02763867
9386 | 2021/12/27 15:32:50 | 257826.3299 | 453.0017 | 1 | 15 | 1 | 0 | 0 | 0 | -0.7118759 | 4.053726 | -2.88575 | 7.76162 | 0.08951533 | 29.79836 | 22.0452 | [21 empty] | 15.09081 | 0.1169318
9387 | 2021/12/27 15:32:51 | 257827.3304 | 454.0022 | 1 | 15 | 1 | 0 | 0 | 0 | -0.7115479 | 4.053668 | -2.884379 | 7.76162 | 0.08972646 | 29.79836 | 22.04605 | [21 empty] | 15.40894 | 0.1169318
9388 | 2021/12/27 15:32:52 | 257828.3307 | 455.0025 | 1 | 15 | 1 | 0 | 0 | 0 | -0.7111511 | 4.053431 | -2.882602 | 7.76162 | 0.08992035 | 29.79836 | 22.04684 | [21 empty] | 14.86842 | 0.07996142
9389 | 2021/12/27 15:32:53 | 257829.3289 | 456.0007 | 1 | 15 | 1 | 0 | 0 | 0 | -0.7118378 | 4.053655 | -2.885545 | 7.76162 | 0.09012046 | 29.79836 | 22.04765 | [21 empty] | 14.83991 | -0.1494604
9390 | 2021/12/27 15:32:54 | 257830.3291 | 457.0009 | 1 | 15 | 1 | 0 | 0 | 0 | -0.7113571 | 4.053671 | -2.883608 | 7.76162 | 0.0903201 | 29.79836 | 22.04846 | [21 empty] | 15.28033 | 0.128724
9391 | 2021/12/27 15:32:55 | 257831.3284 | 458.0002 | 1 | 15 | 1 | 0 | 0 | 0 | -0.7117844 | 4.053657 | -2.88533 | 7.76162 | 0.09051587 | 29.79836 | 22.04925 | [21 empty] | 15.10069 | 0.07667422
9392 | 2021/12/27 15:32:56 | 257832.3283 | 459.0001 | 1 | 15 | 1 | 0 | 0 | 0 | -0.711731 | 4.053679 | -2.885129 | 7.76162 | 0.09070522 | 29.79836 | 22.05002 |  | -2.362614e-05 | [19 empty] | 14.8141 | -0.222373
9393 | 2021/12/27 15:32:57 | 257833.3286 | 460.0004 | 1 | 15 | 1 | 0 | 0 | 0 | -0.7114182 | 4.05369 | -2.883869 | 7.76162 | 0.0909121 | 29.79836 | 22.05086 | [21 empty] | 15.00496 | 0.05964637
9394 | 2021/12/27 15:32:58 | 257834.33 | 461.0018 | 1 | 15 | 1 | 0 | 0 | 0 | -0.7118988 | 4.053785 | -2.885885 | 7.76162 | 0.09109721 | 29.79836 | 22.05161 | [21 empty] | 15.36012 | 0.1109844
9395 | 2021/12/27 15:32:59 | 257835.329 | 462.0008 | 1 | 15 | 1 | 0 | 0 | 0 | -0.7119598 | 4.053703 | -2.886074 | 7.76162 | 0.09130772 | 29.79836 | 22.05246 | [21 empty] | 14.86612 | -0.1543725
9396 | 2021/12/27 15:33:00 | 257836.3291 | 463.0009 | 1 | 15 | 1 | 0 | 0 | 0 | -0.7117081 | 4.053508 | -2.884914 | 7.76162 | 0.09150139 | 29.79836 | 22.05325 | [21 empty] | 15.31978 | 0.1417691
9397 | 2021/12/27 15:33:01 | 257837.3293 | 464.0011 | 1 | 15 | 1 | 0 | 0 | 0 | -0.7117462 | 4.0536 | -2.885134 | 7.76162 | 0.09170275 | 29.79836 | 22.05406 | [21 empty] | 15.4703 | 0.0470376
9398 | 2021/12/27 15:33:02 | 257838.3298 | 465.0016 | 1 | 15 | 1 | 0 | 0 | 0 | -0.711998 | 4.053552 | -2.886121 | 7.76162 | 0.09190072 | 29.79836 | 22.05486 | [21 empty] | 15.08994 | 0.0470376
9399 | 2021/12/27 15:33:03 | 257839.3306 | 466.0024 | 1 | 15 | 1 | 0 | 0 | 0 | -0.7117233 | 4.053377 | -2.884883 | 7.76162 | 0.09209683 | 29.79836 | 22.05566 | [21 empty] | 15.10388 | 0.1106066
9400 | 2021/12/27 15:33:04 | 257840.3298 | 467.0016 | 1 | 15 | 1 | 0 | 0 | 0 | -0.7114182 | 4.053532 | -2.883756 | 7.76162 | 0.09228735 | 29.79836 | 22.05643 | [21 empty] | 15.442 | 0.1106066
9401 | 2021/12/27 15:33:05 | 257841.3291 | 468.0009 | 1 | 15 | 1 | 0 | 0 | 0 | -0.711998 | 4.053348 | -2.885976 | 7.76162 | 0.0924942 | 29.79836 | 22.05727 | [21 empty] | 14.79758 | -0.1440567
9402 | 2021/12/27 15:33:06 | 257842.3284 | 469.0002 | 1 | 15 | 1 | 0 | 0 | 0 | -0.7120361 | 4.053244 | -2.886056 | 7.76162 | 0.09269249 | 29.79836 | 22.05807 | [21 empty] | 14.9591 | -0.1440567
9403 | 2021/12/27 15:33:07 | 257843.3285 | 470.0003 | 1 | 15 | 1 | 0 | 0 | 0 | -0.71138 | 4.053123 | -2.883311 | 7.76162 | 0.09288437 | 29.79836 | 22.05885 | [21 empty] | 15.41582 | 0.1931971
9404 | 2021/12/27 15:33:08 | 257844.3282 | 471 | 1 | 15 | 1 | 0 | 0 | 0 | -0.7116318 | 4.053339 | -2.884485 | 7.76162 | 0.09308558 | 29.79836 | 22.05967 |  | -5.207751e-05 | [19 empty] | 14.92475 | -0.03305316
9405 | 2021/12/27 15:33:09 | 257845.3283 | 472.0001 | 1 | 15 | 1 | 0 | 0 | 0 | -0.7119217 | 4.05315 | -2.885525 | 7.76162 | 0.0932824 | 29.79836 | 22.06047 | [21 empty] | 14.92155 | -0.1214033
9406 | 2021/12/27 15:33:10 | 257846.3286 | 473.0004 | 1 | 15 | 1 | 0 | 0 | 0 | -0.7119522 | 4.053081 | -2.8856 | 7.76162 | 0.09347952 | 29.79836 | 22.06127 | [21 empty] | 15.41316 | 0.1456743
9407 | 2021/12/27 15:33:11 | 257847.3294 | 474.0012 | 1 | 15 | 1 | 0 | 0 | 0 | -0.7115936 | 4.052972 | -2.884069 | 7.76162 | 0.09368028 | 29.79836 | 22.06208 | [21 empty] | 14.95698 | -0.1346052
9408 | 2021/12/27 15:33:12 | 257848.3292 | 475.001 | 1 | 15 | 1 | 0 | 0 | 0 | -0.7115479 | 4.052999 | -2.883903 | 7.76162 | 0.09387807 | 29.79836 | 22.06288 | [21 empty] | 14.79527 | -0.05053341
9409 | 2021/12/27 15:33:13 | 257849.3301 | 476.0019 | 1 | 15 | 1 | 0 | 0 | 0 | -0.7112656 | 4.053099 | -2.88283 | 7.76162 | 0.09407402 | 29.79836 | 22.06367 | [21 empty] | 15.50075 | 0.2204627
9410 | 2021/12/27 15:33:14 | 257850.3302 | 477.002 | 1 | 15 | 1 | 0 | 0 | 0 | -0.7119904 | 4.053177 | -2.885823 | 7.76162 | 0.09427105 | 29.79836 | 22.06447 | [21 empty] | 15.02177 | -0.1496822
9411 | 2021/12/27 15:33:15 | 257851.3284 | 478.0002 | 1 | 15 | 1 | 0 | 0 | 0 | -0.7118378 | 4.053207 | -2.885226 | 7.76162 | 0.09447158 | 29.79836 | 22.06529 | [21 empty] | 15.17043 | 0.04645765
9412 | 2021/12/27 15:33:16 | 257852.3294 | 479.0012 | 1 | 15 | 1 | 0 | 0 | 0 | -0.7118988 | 4.05314 | -2.885426 | 7.76162 | 0.09466669 | 29.79836 | 22.06608 | [21 empty] | 15.51929 | 0.1090169
9413 | 2021/12/27 15:33:17 | 257853.3288 | 480.0006 | 1 | 15 | 1 | 0 | 0 | 0 | -0.7121506 | 4.053045 | -2.886378 | 7.76162 | 0.09486078 | 29.79836 | 22.06686 | [21 empty] | 15.17469 | 0.1090169
9414 | 2021/12/27 15:33:18 | 257854.3292 | 481.001 | 1 | 15 | 1 | 0 | 0 | 0 | -0.7113571 | 4.053149 | -2.883236 | 7.76162 | 0.09505868 | 29.79836 | 22.06767 | [21 empty] | 15.07485 | 0.07795811
9415 | 2021/12/27 15:33:19 | 257855.3285 | 482.0003 | 1 | 15 | 1 | 0 | 0 | 0 | -0.7112122 | 4.052877 | -2.882456 | 7.76162 | 0.09526239 | 29.79836 | 22.06849 | [21 empty] | 15.45932 | 0.07795811
9416 | 2021/12/27 15:33:20 | 257856.3291 | 483.0009 | 1 | 15 | 1 | 0 | 0 | 0 | -0.7112503 | 4.053158 | -2.88281 | 7.76162 | 0.09545798 | 29.79836 | 22.06928 |  | -3.461297e-05 | [19 empty] | 14.77933 | -0.1593745
9417 | 2021/12/27 15:33:21 | 257857.3292 | 484.001 | 1 | 15 | 1 | 0 | 0 | 0 | -0.711113 | 4.053054 | -2.882179 | 7.76162 | 0.09565612 | 29.79836 | 22.07009 | [21 empty] | 14.96511 | -0.1593745
9418 | 2021/12/27 15:33:22 | 257858.3296 | 485.0014 | 1 | 15 | 1 | 0 | 0 | 0 | -0.7122574 | 4.053 | -2.886779 | 7.76162 | 0.09585525 | 29.79836 | 22.07089 | [21 empty] | 15.39728 | 0.1931101
9419 | 2021/12/27 15:33:23 | 257859.3286 | 486.0004 | 1 | 15 | 1 | 0 | 0 | 0 | -0.7113953 | 4.052903 | -2.883216 | 7.76162 | 0.09605236 | 29.79836 | 22.07169 | [21 empty] | 14.96246 | 0.002875924
9420 | 2021/12/27 15:33:24 | 257860.3287 | 487.0005 | 1 | 15 | 1 | 0 | 0 | 0 | -0.7115936 | 4.052799 | -2.883946 | 7.76162 | 0.09625074 | 29.79836 | 22.0725 | [21 empty] | 14.84754 | -0.1746708
9421 | 2021/12/27 15:33:25 | 257861.3285 | 488.0003 | 1 | 15 | 1 | 0 | 0 | 0 | -0.7120285 | 4.052834 | -2.885733 | 7.76162 | 0.09644771 | 29.79836 | 22.0733 | [21 empty] | 15.43385 | 0.1458555
9422 | 2021/12/27 15:33:26 | 257862.329 | 489.0008 | 1 | 15 | 1 | 0 | 0 | 0 | -0.7117233 | 4.05276 | -2.884444 | 7.76162 | 0.09664574 | 29.79836 | 22.0741 | [21 empty] | 15.09398 | -0.06884396
9423 | 2021/12/27 15:33:27 | 257863.3293 | 490.0011 | 1 | 15 | 1 | 0 | 0 | 0 | -0.7120361 | 4.052485 | -2.885516 | 7.76162 | 0.09684089 | 29.79836 | 22.07489 | [21 empty] | 14.82683 | -0.08348227
9424 | 2021/12/27 15:33:28 | 257864.3301 | 491.0019 | 1 | 15 | 1 | 0 | 0 | 0 | -0.7118073 | 4.052588 | -2.884662 | 7.76162 | 0.0970412 | 29.79836 | 22.0757 | [21 empty] | 15.52744 | 0.2189386
9425 | 2021/12/27 15:33:29 | 257865.3284 | 492.0002 | 1 | 15 | 1 | 0 | 0 | 0 | -0.711174 | 4.052557 | -2.882073 | 7.76162 | 0.09723798 | 29.79836 | 22.0765 | [21 empty] | 15.20815 | -0.09977639
9426 | 2021/12/27 15:33:30 | 257866.3296 | 493.0014 | 1 | 15 | 1 | 0 | 0 | 0 | -0.7118454 | 4.052545 | -2.884786 | 7.76162 | 0.09743399 | 29.79836 | 22.07729 | [21 empty] | 15.05702 | -0.04722774
9427 | 2021/12/27 15:33:31 | 257867.3293 | 494.0011 | 1 | 15 | 1 | 0 | 0 | 0 | -0.7120895 | 4.052636 | -2.88584 | 7.76162 | 0.09763142 | 29.79836 | 22.07809 | [21 empty] | 15.47262 | 0.1298732
9428 | 2021/12/27 15:33:32 | 257868.3287 | 495.0005 | 1 | 15 | 1 | 0 | 0 | 0 | -0.7117615 | 4.052523 | -2.88443 | 7.76162 | 0.0978294 | 29.79836 | 22.0789 |  | 2.607956e-06 | [19 empty] | 15.46095 | 0.1298732
9429 | 2021/12/27 15:33:33 | 257869.3296 | 496.0014 | 1 | 15 | 1 | 0 | 0 | 0 | -0.7115936 | 4.052588 | -2.883796 | 7.76162 | 0.0980255 | 29.79836 | 22.07969 | [21 empty] | 14.87712 | -0.01642704
9430 | 2021/12/27 15:33:34 | 257870.3285 | 497.0003 | 1 | 15 | 1 | 0 | 0 | 0 | -0.7110901 | 4.052507 | -2.881698 | 7.76162 | 0.09822366 | 29.79836 | 22.08049 | [21 empty] | 15.26209 | -0.01642704
9431 | 2021/12/27 15:33:35 | 257871.3302 | 498.002 | 1 | 15 | 1 | 0 | 0 | 0 | -0.711647 | 4.052738 | -2.884119 | 7.76162 | 0.09842581 | 29.79836 | 22.08131 | [21 empty] | 15.17063 | -0.1119429
9432 | 2021/12/27 15:33:36 | 257872.3298 | 499.0016 | 1 | 15 | 1 | 0 | 0 | 0 | -0.7118073 | 4.052452 | -2.884565 | 7.76162 | 0.09862102 | 29.79836 | 22.0821 | [21 empty] | 14.82895 | -0.1119429
9433 | 2021/12/27 15:33:37 | 257873.3287 | 500.0005 | 1 | 15 | 1 | 0 | 0 | 0 | -0.7117996 | 4.052777 | -2.884765 | 7.76162 | 0.09881994 | 29.79836 | 22.08291 | [21 empty] | 15.09596 | -0.02333462
9434 | 2021/12/27 15:33:38 | 257874.3294 | 501.0012 | 1 | 15 | 1 | 0 | 0 | 0 | -0.7114029 | 4.052518 | -2.882973 | 7.76162 | 0.09901477 | 29.79836 | 22.0837 | [21 empty] | 15.41142 | 0.1226789
9435 | 2021/12/27 15:33:39 | 257875.3296 | 502.0014 | 1 | 15 | 1 | 0 | 0 | 0 | -0.7111664 | 4.05254 | -2.88203 | 7.76162 | 0.09921507 | 29.79836 | 22.08451 | [21 empty] | 14.99381 | -0.1546013
9436 | 2021/12/27 15:33:40 | 257876.3302 | 503.002 | 1 | 15 | 1 | 0 | 0 | 0 | -0.7115479 | 4.052301 | -2.883406 | 7.76162 | 0.09940629 | 29.79836 | 22.08529 | [21 empty] | 15.23045 | -0.04908085
9437 | 2021/12/27 15:33:41 | 257877.3295 | 504.0013 | 1 | 15 | 1 | 0 | 0 | 0 | -0.7115097 | 4.05224 | -2.883208 | 7.76162 | 0.09960679 | 29.79836 | 22.0861 | [21 empty] | 15.50196 | 0.2078766
9438 | 2021/12/27 15:33:42 | 257878.3301 | 505.0019 | 1 | 15 | 1 | 0 | 0 | 0 | -0.711731 | 4.052346 | -2.88418 | 7.76162 | 0.09979623 | 29.79836 | 22.08686 | [21 empty] | 15.25185 | -0.07815659
9439 | 2021/12/27 15:33:43 | 257879.329 | 506.0008 | 1 | 15 | 1 | 0 | 0 | 0 | -0.7113419 | 4.052197 | -2.882498 | 7.76162 | 0.1000019 | 29.79836 | 22.0877 | [21 empty] | 14.99875 | -0.07909536
9440 | 2021/12/27 15:33:44 | 257880.3297 | 507.0015 | 1 | 15 | 1 | 0 | 0 | 0 | -0.7115479 | 4.052217 | -2.883346 | 7.76162 | 0.1002013 | 29.79836 | 22.08851 |  | -3.058016e-05 | [19 empty] | 15.43227 | 0.1354766
9441 | 2021/12/27 15:33:45 | 257881.3282 | 508 | 1 | 15 | 1 | 0 | 0 | 0 | -0.7119217 | 4.052134 | -2.884802 | 7.76162 | 0.1004002 | 29.79836 | 22.08931 | [21 empty] | 14.99855 | -0.1355386
9442 | 2021/12/27 15:33:46 | 257882.3307 | 509.0025 | 1 | 15 | 1 | 0 | 0 | 0 | -0.7116852 | 4.05221 | -2.883898 | 7.76162 | 0.100592 | 29.79836 | 22.09009 | [21 empty] | 14.80858 | -0.05936563
9443 | 2021/12/27 15:33:47 | 257883.3282 | 510 | 1 | 15 | 1 | 0 | 0 | 0 | -0.7118378 | 4.05194 | -2.884324 | 7.76162 | 0.1007968 | 29.79836 | 22.09092 | [21 empty] | 15.12971 | -0.05936563
9444 | 2021/12/27 15:33:48 | 257884.3304 | 511.0022 | 1 | 15 | 1 | 0 | 0 | 0 | -0.711319 | 4.052078 | -2.88232 | 7.76162 | 0.100985 | 29.79836 | 22.09168 | [21 empty] | 15.28174 | -0.0790441
9445 | 2021/12/27 15:33:49 | 257885.3302 | 512.002 | 1 | 15 | 1 | 0 | 0 | 0 | -0.7122803 | 4.051872 | -2.886069 | 7.76162 | 0.1011913 | 29.79836 | 22.09252 | [21 empty] | 14.86808 | -0.0790441
9446 | 2021/12/27 15:33:50 | 257886.3296 | 513.0014 | 1 | 15 | 1 | 0 | 0 | 0 | -0.7118759 | 4.051965 | -2.884496 | 7.76162 | 0.1013883 | 29.79836 | 22.09332 | [21 empty] | 15.36048 | 0.1293617
9447 | 2021/12/27 15:33:51 | 257887.3299 | 514.0017 | 1 | 15 | 1 | 0 | 0 | 0 | -0.711998 | 4.051925 | -2.884962 | 7.76162 | 0.1015784 | 29.79836 | 22.09409 | [21 empty] | 15.44163 | 0.1293617
9448 | 2021/12/27 15:33:52 | 257888.3296 | 515.0014 | 1 | 15 | 1 | 0 | 0 | 0 | -0.7118835 | 4.051953 | -2.884518 | 7.76162 | 0.1017844 | 29.79836 | 22.09492 | [21 empty] | 15.00779 | -0.1102179
9449 | 2021/12/27 15:33:53 | 257889.3294 | 516.0012 | 1 | 15 | 1 | 0 | 0 | 0 | -0.7113419 | 4.052167 | -2.882476 | 7.76162 | 0.101977 | 29.79836 | 22.0957 | [21 empty] | 15.20338 | -0.04076898
9450 | 2021/12/27 15:33:54 | 257890.3283 | 517.0001 | 1 | 15 | 1 | 0 | 0 | 0 | -0.7118835 | 4.052044 | -2.884583 | 7.76162 | 0.1021788 | 29.79836 | 22.09652 | [21 empty] | 15.48746 | 0.1906657
9451 | 2021/12/27 15:33:55 | 257891.3292 | 518.001 | 1 | 15 | 1 | 0 | 0 | 0 | -0.7111893 | 4.051957 | -2.881708 | 7.76162 | 0.1023782 | 29.79836 | 22.09733 | [21 empty] | 14.85621 | -0.06953418
9452 | 2021/12/27 15:33:56 | 257892.3288 | 519.0006 | 1 | 15 | 1 | 0 | 0 | 0 | -0.7121429 | 4.051984 | -2.885592 | 7.76162 | 0.1025683 | 29.79836 | 22.0981 |  | -6.606933e-05 | [19 empty] | 14.95379 | -0.09723663
9453 | 2021/12/27 15:33:57 | 257893.3291 | 520.0009 | 1 | 15 | 1 | 0 | 0 | 0 | -0.7116852 | 4.051898 | -2.883676 | 7.76162 | 0.1027719 | 29.79836 | 22.09892 | [21 empty] | 15.35497 | 0.12537
9454 | 2021/12/27 15:33:58 | 257894.3289 | 521.0007 | 1 | 15 | 1 | 0 | 0 | 0 | -0.7111359 | 4.051909 | -2.881458 | 7.76162 | 0.1029681 | 29.79836 | 22.09972 | [21 empty] | 15.01276 | -0.1069415
9455 | 2021/12/27 15:33:59 | 257895.3304 | 522.0022 | 1 | 15 | 1 | 0 | 0 | 0 | -0.7119217 | 4.052 | -2.884707 | 7.76162 | 0.103169 | 29.79836 | 22.10053 | [21 empty] | 14.87501 | -0.04304826
9456 | 2021/12/27 15:34:00 | 257896.33 | 523.0018 | 1 | 15 | 1 | 0 | 0 | 0 | -0.7111282 | 4.051928 | -2.88144 | 7.76162 | 0.103365 | 29.79836 | 22.10133 | [21 empty] | 15.48746 | 0.1913905
9457 | 2021/12/27 15:34:01 | 257897.3292 | 524.001 | 1 | 15 | 1 | 0 | 0 | 0 | -0.7116623 | 4.051552 | -2.883337 | 7.76162 | 0.1035586 | 29.79836 | 22.10211 | [21 empty] | 15.21699 | -0.08451998
9458 | 2021/12/27 15:34:02 | 257898.33 | 525.0018 | 1 | 15 | 1 | 0 | 0 | 0 | -0.7115555 | 4.051597 | -2.882936 | 7.76162 | 0.1037611 | 29.79836 | 22.10293 | [21 empty] | 14.87007 | -0.08451998
9459 | 2021/12/27 15:34:03 | 257899.3305 | 526.0023 | 1 | 15 | 1 | 0 | 0 | 0 | -0.7113419 | 4.051527 | -2.882021 | 7.76162 | 0.1039593 | 29.79836 | 22.10373 | [21 empty] | 15.47614 | 0.1254028
9460 | 2021/12/27 15:34:04 | 257900.3298 | 527.0016 | 1 | 15 | 1 | 0 | 0 | 0 | -0.7116699 | 4.051674 | -2.883454 | 7.76162 | 0.1041544 | 29.79836 | 22.10452 | [21 empty] | 15.27076 | 0.1254028
9461 | 2021/12/27 15:34:05 | 257901.3307 | 528.0025 | 1 | 15 | 1 | 0 | 0 | 0 | -0.7115173 | 4.051527 | -2.882732 | 7.76162 | 0.1043554 | 29.79836 | 22.10534 | [21 empty] | 14.98511 | 0.02351224
9462 | 2021/12/27 15:34:06 | 257902.3288 | 529.0006 | 1 | 15 | 1 | 0 | 0 | 0 | -0.7121429 | 4.051491 | -2.885241 | 7.76162 | 0.1045525 | 29.79836 | 22.10614 | [21 empty] | 15.45086 | 0.02351224
9463 | 2021/12/27 15:34:07 | 257903.3306 | 530.0024 | 1 | 15 | 1 | 0 | 0 | 0 | -0.711731 | 4.051489 | -2.88357 | 7.76162 | 0.1047507 | 29.79836 | 22.10694 | [21 empty] | 15.40914 | 0.1325089
9464 | 2021/12/27 15:34:08 | 257904.3286 | 531.0004 | 1 | 15 | 1 | 0 | 0 | 0 | -0.7113266 | 4.051195 | -2.881723 | 7.76162 | 0.1049448 | 29.79836 | 22.10773 |  | -2.749821e-05 | [19 empty] | 14.95752 | -0.1493752
9465 | 2021/12/27 15:34:09 | 257905.329 | 532.0008 | 1 | 15 | 1 | 0 | 0 | 0 | -0.7119141 | 4.051312 | -2.884186 | 7.76162 | 0.1051449 | 29.79836 | 22.10854 |  |  |  |  | 0 | [16 empty] | 15.35726 | 0.1331639
9466 | 2021/12/27 15:34:10 | 257906.3299 | 533.0017 | 1 | 15 | 1 | 0 | 0 | 0 | -0.7110901 | 4.051572 | -2.881033 | 7.76162 | 0.1053364 | 29.79836 | 22.10931 | [21 empty] | 15.00372 | 0.02465665
9467 | 2021/12/27 15:34:11 | 257907.3305 | 534.0023 | 1 | 15 | 1 | 0 | 0 | 0 | -0.7118454 | 4.051497 | -2.88404 | 7.76162 | 0.1055412 | 29.79836 | 22.11014 | [21 empty] | 14.8826 | -0.1729882
9468 | 2021/12/27 15:34:12 | 257908.3297 | 535.0015 | 1 | 15 | 1 | 0 | 0 | 0 | -0.7110748 | 4.051595 | -2.880987 | 7.76162 | 0.1057316 | 29.79836 | 22.11091 | [21 empty] | 15.31623 | 0.1355112
9469 | 2021/12/27 15:34:13 | 257909.3301 | 536.0019 | 1 | 15 | 1 | 0 | 0 | 0 | -0.7117615 | 4.051543 | -2.883732 | 7.76162 | 0.1059365 | 29.79836 | 22.11174 | [21 empty] | 15.10267 | -0.06673813
9470 | 2021/12/27 15:34:14 | 257910.3302 | 537.002 | 1 | 15 | 1 | 0 | 0 | 0 | -0.7117233 | 4.051618 | -2.883631 | 7.76162 | 0.1061336 | 29.79836 | 22.11254 | [21 empty] | 14.79671 | -0.095613
9471 | 2021/12/27 15:34:15 | 257911.3282 | 538 | 1 | 15 | 1 | 0 | 0 | 0 | -0.7117233 | 4.051509 | -2.883553 | 7.76162 | 0.1063306 | 29.79836 | 22.11334 | [21 empty] | 15.52193 | 0.2266306
9472 | 2021/12/27 15:34:16 | 257912.3283 | 539.0001 | 1 | 15 | 1 | 0 | 0 | 0 | -0.7118454 | 4.05121 | -2.883835 | 7.76162 | 0.106529 | 29.79836 | 22.11415 | [21 empty] | 15.2191 | -0.0946337
9473 | 2021/12/27 15:34:17 | 257913.3293 | 540.0011 | 1 | 15 | 1 | 0 | 0 | 0 | -0.7117004 | 4.051332 | -2.883335 | 7.76162 | 0.1067265 | 29.79836 | 22.11494 | [21 empty] | 14.82717 | -0.0946337
9474 | 2021/12/27 15:34:18 | 257914.3292 | 541.001 | 1 | 15 | 1 | 0 | 0 | 0 | -0.7112045 | 4.051357 | -2.881343 | 7.76162 | 0.1069215 | 29.79836 | 22.11574 | [21 empty] | 15.48625 | 0.1566607
9475 | 2021/12/27 15:34:19 | 257915.3284 | 542.0002 | 1 | 15 | 1 | 0 | 0 | 0 | -0.7117081 | 4.051135 | -2.883226 | 7.76162 | 0.1071173 | 29.79836 | 22.11653 | [21 empty] | 15.40242 | 0.1566607
9476 | 2021/12/27 15:34:20 | 257916.3299 | 543.0017 | 1 | 15 | 1 | 0 | 0 | 0 | -0.7120743 | 4.051046 | -2.884646 | 7.76162 | 0.1073187 | 29.79836 | 22.11734 |  | -9.641695e-06 | [19 empty] | 14.88936 | -0.0200212
9477 | 2021/12/27 15:34:21 | 257917.3283 | 544.0001 | 1 | 15 | 1 | 0 | 0 | 0 | -0.7115326 | 4.051123 | -2.882506 | 7.76162 | 0.1075173 | 29.79836 | 22.11815 | [21 empty] | 15.3357 | -0.0200212
9478 | 2021/12/27 15:34:22 | 257918.3292 | 545.001 | 1 | 15 | 1 | 0 | 0 | 0 | -0.7120361 | 4.051038 | -2.884485 | 7.76162 | 0.1076976 | 29.79836 | 22.11888 | [21 empty] | 15.50743 | 0.1931477
9479 | 2021/12/27 15:34:23 | 257919.331 | 546.0028 | 1 | 15 | 1 | 0 | 0 | 0 | -0.7118607 | 4.050894 | -2.883672 | 7.76162 | 0.1079136 | 29.79836 | 22.11975 | [21 empty] | 14.80078 | -0.1087964
9480 | 2021/12/27 15:34:24 | 257920.3294 | 547.0012 | 1 | 15 | 1 | 0 | 0 | 0 | -0.712204 | 4.050977 | -2.885122 | 7.76162 | 0.108104 | 29.79836 | 22.12053 | [21 empty] | 15.05735 | -0.03185213
9481 | 2021/12/27 15:34:25 | 257921.3298 | 548.0016 | 1 | 15 | 1 | 0 | 0 | 0 | -0.7120743 | 4.05094 | -2.88457 | 7.76162 | 0.1083079 | 29.79836 | 22.12135 | [21 empty] | 15.41777 | 0.1155543
9482 | 2021/12/27 15:34:26 | 257922.3293 | 549.0011 | 1 | 15 | 1 | 0 | 0 | 0 | -0.7112045 | 4.050885 | -2.881008 | 7.76162 | 0.1085036 | 29.79836 | 22.12214 | [21 empty] | 14.91144 | -0.1611525
9483 | 2021/12/27 15:34:27 | 257923.3284 | 550.0002 | 1 | 15 | 1 | 0 | 0 | 0 | -0.7119751 | 4.051124 | -2.884299 | 7.76162 | 0.1086963 | 29.79836 | 22.12292 | [21 empty] | 14.79617 | -0.03602087
9484 | 2021/12/27 15:34:28 | 257924.33 | 551.0018 | 1 | 15 | 1 | 0 | 0 | 0 | -0.7117844 | 4.051015 | -2.883449 | 7.76162 | 0.1088978 | 29.79836 | 22.12374 | [21 empty] | 15.5133 | 0.2241021
9485 | 2021/12/27 15:34:29 | 257925.3294 | 552.0012 | 1 | 15 | 1 | 0 | 0 | 0 | -0.711998 | 4.050914 | -2.884243 | 7.76162 | 0.109095 | 29.79836 | 22.12454 | [21 empty] | 15.25306 | -0.08132637
9486 | 2021/12/27 15:34:30 | 257926.3294 | 553.0012 | 1 | 15 | 1 | 0 | 0 | 0 | -0.7110367 | 4.050929 | -2.880359 | 7.76162 | 0.1092971 | 29.79836 | 22.12536 | [21 empty] | 15.01558 | -0.07421017
9487 | 2021/12/27 15:34:31 | 257927.3292 | 554.001 | 1 | 15 | 1 | 0 | 0 | 0 | -0.7117844 | 4.05107 | -2.883488 | 7.76162 | 0.1094919 | 29.79836 | 22.12615 | [21 empty] | 15.34631 | 0.1033527
9488 | 2021/12/27 15:34:32 | 257928.3292 | 555.001 | 1 | 15 | 1 | 0 | 0 | 0 | -0.7109146 | 4.050751 | -2.879738 | 7.76162 | 0.1096911 | 29.79836 | 22.12696 | [21 empty] | 15.46077 | 0.1033527
9489 | 2021/12/27 15:34:33 | 257929.3298 | 556.0016 | 1 | 15 | 1 | 0 | 0 | 0 | -0.7116623 | 4.050895 | -2.882869 | 7.76162 | 0.1098846 | 29.79836 | 22.12774 |  | -2.291707e-06 | [19 empty] | 14.77348 | -0.1062429
9490 | 2021/12/27 15:34:34 | 257930.3294 | 557.0012 | 1 | 15 | 1 | 0 | 0 | 0 | -0.7115097 | 4.050749 | -2.882147 | 7.76162 | 0.1100861 | 29.79836 | 22.12856 | [21 empty] | 15.11541 | -0.1062429
9491 | 2021/12/27 15:34:35 | 257931.3291 | 558.0009 | 1 | 15 | 1 | 0 | 0 | 0 | -0.7120361 | 4.050902 | -2.884388 | 7.76162 | 0.110282 | 29.79836 | 22.12935 | [21 empty] | 15.39463 | -0.01287222
9492 | 2021/12/27 15:34:36 | 257932.3283 | 559.0001 | 1 | 15 | 1 | 0 | 0 | 0 | -0.7108994 | 4.050934 | -2.879807 | 7.76162 | 0.1104815 | 29.79836 | 22.13016 | [21 empty] | 14.93839 | -0.01287222
9493 | 2021/12/27 15:34:37 | 257933.3305 | 560.0023 | 1 | 15 | 1 | 0 | 0 | 0 | -0.7119141 | 4.050762 | -2.883795 | 7.76162 | 0.1106804 | 29.79836 | 22.13096 | [21 empty] | 14.87447 | -0.162552
9494 | 2021/12/27 15:34:38 | 257934.3295 | 561.0013 | 1 | 15 | 1 | 0 | 0 | 0 | -0.71138 | 4.05063 | -2.881537 | 7.76162 | 0.1108776 | 29.79836 | 22.13176 | [21 empty] | 15.4988 | 0.107258
9495 | 2021/12/27 15:34:39 | 257935.3285 | 562.0003 | 1 | 15 | 1 | 0 | 0 | 0 | -0.711647 | 4.050673 | -2.882649 | 7.76162 | 0.1110724 | 29.79836 | 22.13255 | [21 empty] | 15.30636 | 0.02770841
9496 | 2021/12/27 15:34:40 | 257936.3302 | 563.002 | 1 | 15 | 1 | 0 | 0 | 0 | -0.7112045 | 4.050369 | -2.880641 | 7.76162 | 0.1112726 | 29.79836 | 22.13336 | [21 empty] | 14.94017 | -0.1446527
9497 | 2021/12/27 15:34:41 | 257937.3297 | 564.0015 | 1 | 15 | 1 | 0 | 0 | 0 | -0.711586 | 4.050407 | -2.882213 | 7.76162 | 0.1114664 | 29.79836 | 22.13415 | [21 empty] | 15.33003 | 0.1520503
9498 | 2021/12/27 15:34:42 | 257938.3286 | 565.0004 | 1 | 15 | 1 | 0 | 0 | 0 | -0.7112045 | 4.050449 | -2.880698 | 7.76162 | 0.1116678 | 29.79836 | 22.13496 | [21 empty] | 15.48712 | 0.04909039
9499 | 2021/12/27 15:34:43 | 257939.3294 | 566.0012 | 1 | 15 | 1 | 0 | 0 | 0 | -0.7116699 | 4.050364 | -2.882522 | 7.76162 | 0.1118602 | 29.79836 | 22.13574 | [21 empty] | 14.8231 | -0.2075052
9500 | 2021/12/27 15:34:44 | 257940.3296 | 567.0014 | 1 | 15 | 1 | 0 | 0 | 0 | -0.7113647 | 4.050229 | -2.88119 | 7.76162 | 0.1120591 | 29.79836 | 22.13655 | [21 empty] | 15.14339 | 0.1000893
9501 | 2021/12/27 15:34:45 | 257941.3287 | 568.0005 | 1 | 15 | 1 | 0 | 0 | 0 | -0.7113037 | 4.050419 | -2.881078 | 7.76162 | 0.1122583 | 29.79836 | 22.13735 |  | -1.145844e-05 |  | 0 | [17 empty] | 15.3389 | 0.06109595
9502 | 2021/12/27 15:34:46 | 257942.3292 | 569.001 | 1 | 15 | 1 | 0 | 0 | 0 | -0.7118835 | 4.050284 | -2.88333 | 7.76162 | 0.112449 | 29.79836 | 22.13813 | [21 empty] | 14.87799 | -0.1440322
9503 | 2021/12/27 15:34:47 | 257943.3295 | 570.0013 | 1 | 15 | 1 | 0 | 0 | 0 | -0.7113419 | 4.050175 | -2.881059 | 7.76162 | 0.112656 | 29.79836 | 22.13896 | [21 empty] | 14.8702 | -0.1440322
9504 | 2021/12/27 15:34:48 | 257944.3295 | 571.0013 | 1 | 15 | 1 | 0 | 0 | 0 | -0.7117462 | 4.050363 | -2.88283 | 7.76162 | 0.1128522 | 29.79836 | 22.13976 | [21 empty] | 15.52885 | 0.05626559
9505 | 2021/12/27 15:34:49 | 257945.3287 | 572.0005 | 1 | 15 | 1 | 0 | 0 | 0 | -0.7115707 | 4.050426 | -2.882164 | 7.76162 | 0.1130513 | 29.79836 | 22.14057 | [21 empty] | 15.09948 | 0.05626559
9506 | 2021/12/27 15:34:50 | 257946.329 | 573.0008 | 1 | 15 | 1 | 0 | 0 | 0 | -0.7110367 | 4.050415 | -2.879994 | 7.76162 | 0.113245 | 29.79836 | 22.14135 | [21 empty] | 15.18656 | 0.1124769
9507 | 2021/12/27 15:34:51 | 257947.3289 | 574.0007 | 1 | 15 | 1 | 0 | 0 | 0 | -0.7110901 | 4.050436 | -2.880225 | 7.76162 | 0.1134405 | 29.79836 | 22.14214 | [21 empty] | 15.4834 | 0.1124769
9508 | 2021/12/27 15:34:52 | 257948.3296 | 575.0014 | 1 | 15 | 1 | 0 | 0 | 0 | -0.7115936 | 4.05037 | -2.882217 | 7.76162 | 0.1136431 | 29.79836 | 22.14296 | [21 empty] | 15.28987 | 0.03228486
9509 | 2021/12/27 15:34:53 | 257949.3291 | 576.0009 | 1 | 15 | 1 | 0 | 0 | 0 | -0.7117004 | 4.050245 | -2.882561 | 7.76162 | 0.1138376 | 29.79836 | 22.14375 | [21 empty] | 14.94827 | -0.1261032
9510 | 2021/12/27 15:34:54 | 257950.3296 | 577.0014 | 1 | 15 | 1 | 0 | 0 | 0 | -0.711441 | 4.050238 | -2.881505 | 7.76162 | 0.1140371 | 29.79836 | 22.14456 | [21 empty] | 15.41954 | 0.1666266
9511 | 2021/12/27 15:34:55 | 257951.3289 | 578.0007 | 1 | 15 | 1 | 0 | 0 | 0 | -0.7117462 | 4.050346 | -2.882818 | 7.76162 | 0.1142362 | 29.79836 | 22.14536 | [21 empty] | 15.0464 | 0.02282977
9512 | 2021/12/27 15:34:56 | 257952.3294 | 579.0012 | 1 | 15 | 1 | 0 | 0 | 0 | -0.7110977 | 4.050266 | -2.880135 | 7.76162 | 0.114432 | 29.79836 | 22.14616 | [21 empty] | 14.80025 | -0.2163601
9513 | 2021/12/27 15:34:57 | 257953.3305 | 580.0023 | 1 | 15 | 1 | 0 | 0 | 0 | -0.7117081 | 4.05016 | -2.882532 | 7.76162 | 0.114627 | 29.79836 | 22.14695 |  | -3.887678e-05 | [19 empty] | 15.20107 | 0.1252568
9514 | 2021/12/27 15:34:58 | 257954.3289 | 581.0007 | 1 | 15 | 1 | 0 | 0 | 0 | -0.7116699 | 4.050123 | -2.882351 | 7.76162 | 0.1148261 | 29.79836 | 22.14775 | [21 empty] | 15.28899 | 0.02747715
9515 | 2021/12/27 15:34:59 | 257955.3293 | 582.0011 | 1 | 15 | 1 | 0 | 0 | 0 | -0.7110977 | 4.049894 | -2.87987 | 7.76162 | 0.1150263 | 29.79836 | 22.14857 | [21 empty] | 14.93857 | -0.1095068
9516 | 2021/12/27 15:35:00 | 257956.3295 | 583.0013 | 1 | 15 | 1 | 0 | 0 | 0 | -0.7112122 | 4.049935 | -2.880363 | 7.76162 | 0.1152233 | 29.79836 | 22.14936 | [21 empty] | 15.34561 | 0.1271999
9517 | 2021/12/27 15:35:01 | 257957.3295 | 584.0013 | 1 | 15 | 1 | 0 | 0 | 0 | -0.7115326 | 4.050083 | -2.881766 | 7.76162 | 0.1154228 | 29.79836 | 22.15017 | [21 empty] | 15.50743 | 0.05056798
9518 | 2021/12/27 15:35:02 | 257958.3296 | 585.0014 | 1 | 15 | 1 | 0 | 0 | 0 | -0.7110138 | 4.050043 | -2.879636 | 7.76162 | 0.1156195 | 29.79836 | 22.15097 | [21 empty] | 15.12565 | 0.05056798
9519 | 2021/12/27 15:35:03 | 257959.3288 | 586.0006 | 1 | 15 | 1 | 0 | 0 | 0 | -0.7117081 | 4.049888 | -2.882338 | 7.76162 | 0.115812 | 29.79836 | 22.15175 | [21 empty] | 15.0214 | 0.06224215
9520 | 2021/12/27 15:35:04 | 257960.3283 | 587.0001 | 1 | 15 | 1 | 0 | 0 | 0 | -0.7114029 | 4.049746 | -2.881001 | 7.76162 | 0.1160146 | 29.79836 | 22.15257 | [21 empty] | 15.46768 | 0.06224215
9521 | 2021/12/27 15:35:05 | 257961.329 | 588.0008 | 1 | 15 | 1 | 0 | 0 | 0 | -0.7115173 | 4.049839 | -2.881531 | 7.76162 | 0.1162117 | 29.79836 | 22.15337 | [21 empty] | 15.00265 | -0.1353675
9522 | 2021/12/27 15:35:06 | 257962.3299 | 589.0017 | 1 | 15 | 1 | 0 | 0 | 0 | -0.7113953 | 4.049766 | -2.880984 | 7.76162 | 0.1164109 | 29.79836 | 22.15417 | [21 empty] | 14.7877 | -0.1353675
9523 | 2021/12/27 15:35:07 | 257963.329 | 590.0008 | 1 | 15 | 1 | 0 | 0 | 0 | -0.7106476 | 4.049931 | -2.878074 | 7.76162 | 0.1166067 | 29.79836 | 22.15497 | [21 empty] | 15.11258 | 0.03435493
9524 | 2021/12/27 15:35:08 | 257964.329 | 591.0008 | 1 | 15 | 1 | 0 | 0 | 0 | -0.7113037 | 4.04985 | -2.880673 | 7.76162 | 0.1168038 | 29.79836 | 22.15576 | [21 empty] | 15.31639 | 0.1251096
9525 | 2021/12/27 15:35:09 | 257965.33 | 592.0018 | 1 | 15 | 1 | 0 | 0 | 0 | -0.711937 | 4.050013 | -2.883354 | 7.76162 | 0.1169963 | 29.79836 | 22.15654 |  | -2.315434e-05 | [19 empty] | 14.96105 | -0.1724643
9526 | 2021/12/27 15:35:10 | 257966.3294 | 593.0012 | 1 | 15 | 1 | 0 | 0 | 0 | -0.7111282 | 4.049847 | -2.87996 | 7.76162 | 0.1171867 | 29.79836 | 22.15731 | [21 empty] | 15.26407 | -0.03374934
9527 | 2021/12/27 15:35:11 | 257967.3298 | 594.0016 | 1 | 15 | 1 | 0 | 0 | 0 | -0.7112274 | 4.049716 | -2.880269 | 7.76162 | 0.1173922 | 29.79836 | 22.15815 | [21 empty] | 15.54281 | 0.2155501
9528 | 2021/12/27 15:35:12 | 257968.3291 | 595.0009 | 1 | 15 | 1 | 0 | 0 | 0 | -0.7114182 | 4.049788 | -2.881093 | 7.76162 | 0.1175917 | 29.79836 | 22.15895 | [21 empty] | 15.25185 | -0.09092391
9529 | 2021/12/27 15:35:13 | 257969.3282 | 596 | 1 | 15 | 1 | 0 | 0 | 0 | -0.7114029 | 4.049773 | -2.88102 | 7.76162 | 0.117792 | 29.79836 | 22.15977 | [21 empty] | 14.94279 | -0.09658098
9530 | 2021/12/27 15:35:14 | 257970.3297 | 597.0015 | 1 | 15 | 1 | 0 | 0 | 0 | -0.7119141 | 4.049644 | -2.882999 | 7.76162 | 0.1179912 | 29.79836 | 22.16057 | [21 empty] | 15.42767 | 0.1515234
9531 | 2021/12/27 15:35:15 | 257971.3306 | 598.0024 | 1 | 15 | 1 | 0 | 0 | 0 | -0.7110977 | 4.049758 | -2.879774 | 7.76162 | 0.118187 | 29.79836 | 22.16137 | [21 empty] | 14.98776 | -0.1374722
9532 | 2021/12/27 15:35:16 | 257972.3293 | 599.0011 | 1 | 15 | 1 | 0 | 0 | 0 | -0.7107849 | 4.049621 | -2.878409 | 7.76162 | 0.1183852 | 29.79836 | 22.16217 | [21 empty] | 14.91679 | -0.0221777
9533 | 2021/12/27 15:35:17 | 257973.3283 | 600.0001 | 1 | 15 | 1 | 0 | 0 | 0 | -0.7116089 | 4.049649 | -2.881766 | 7.76162 | 0.118571 | 29.79836 | 22.16292 | [21 empty] | 15.21185 | -0.0221777
9534 | 2021/12/27 15:35:18 | 257974.3298 | 601.0016 | 1 | 15 | 1 | 0 | 0 | 0 | -0.7119217 | 4.049409 | -2.882862 | 7.76162 | 0.1187825 | 29.79836 | 22.16378 | [21 empty] | 15.16193 | -0.1219094
9535 | 2021/12/27 15:35:19 | 257975.3292 | 602.001 | 1 | 15 | 1 | 0 | 0 | 0 | -0.7120285 | 4.049385 | -2.883278 | 7.76162 | 0.1189726 | 29.79836 | 22.16455 | [21 empty] | 14.84895 | -0.1219094
9536 | 2021/12/27 15:35:20 | 257976.3293 | 603.0011 | 1 | 15 | 1 | 0 | 0 | 0 | -0.7113647 | 4.049354 | -2.880567 | 7.76162 | 0.1191762 | 29.79836 | 22.16537 | [21 empty] | 15.43032 | 0.120362
9537 | 2021/12/27 15:35:21 | 257977.3283 | 604.0001 | 1 | 15 | 1 | 0 | 0 | 0 | -0.7116241 | 4.049289 | -2.881572 | 7.76162 | 0.1193722 | 29.79836 | 22.16616 |  | -2.212665e-06 | [19 empty] | 15.41001 | 0.120362
9538 | 2021/12/27 15:35:22 | 257978.3304 | 605.0022 | 1 | 15 | 1 | 0 | 0 | 0 | -0.7114716 | 4.049507 | -2.881109 | 7.76162 | 0.1195727 | 29.79836 | 22.16698 | [21 empty] | 14.92969 | -0.1564479
9539 | 2021/12/27 15:35:23 | 257979.329 | 606.0008 | 1 | 15 | 1 | 0 | 0 | 0 | -0.7113571 | 4.049228 | -2.880447 | 7.76162 | 0.1197695 | 29.79836 | 22.16777 | [21 empty] | 15.2681 | -0.01769722
9540 | 2021/12/27 15:35:24 | 257980.3299 | 607.0017 | 1 | 15 | 1 | 0 | 0 | 0 | -0.7115173 | 4.049375 | -2.8812 | 7.76162 | 0.1199676 | 29.79836 | 22.16858 | [21 empty] | 15.52515 | 0.2037811
9541 | 2021/12/27 15:35:25 | 257981.3282 | 608 | 1 | 15 | 1 | 0 | 0 | 0 | -0.7113419 | 4.049381 | -2.880494 | 7.76162 | 0.1201627 | 29.79836 | 22.16937 | [21 empty] | 14.82895 | -0.1208562
9542 | 2021/12/27 15:35:26 | 257982.3292 | 609.001 | 1 | 15 | 1 | 0 | 0 | 0 | -0.7109528 | 4.049344 | -2.878892 | 7.76162 | 0.1203607 | 29.79836 | 22.17017 | [21 empty] | 15.07364 | -0.02024114
9543 | 2021/12/27 15:35:27 | 257983.3288 | 610.0006 | 1 | 15 | 1 | 0 | 0 | 0 | -0.7114563 | 4.049451 | -2.881007 | 7.76162 | 0.1205609 | 29.79836 | 22.17098 | [21 empty] | 15.51754 | 0.1387167
9544 | 2021/12/27 15:35:28 | 257984.3283 | 611.0001 | 1 | 15 | 1 | 0 | 0 | 0 | -0.7110291 | 4.049223 | -2.879115 | 7.76162 | 0.1207576 | 29.79836 | 22.17177 | [21 empty] | 14.8702 | -0.202294
9545 | 2021/12/27 15:35:29 | 257985.3287 | 612.0005 | 1 | 15 | 1 | 0 | 0 | 0 | -0.711586 | 4.049259 | -2.881396 | 7.76162 | 0.1209547 | 29.79836 | 22.17257 | [21 empty] | 14.89977 | 0.009242892
9546 | 2021/12/27 15:35:30 | 257986.3285 | 613.0003 | 1 | 15 | 1 | 0 | 0 | 0 | -0.7119141 | 4.049433 | -2.882848 | 7.76162 | 0.1211526 | 29.79836 | 22.17337 | [21 empty] | 15.44805 | 0.009242892
9547 | 2021/12/27 15:35:31 | 257987.3285 | 614.0003 | 1 | 15 | 1 | 0 | 0 | 0 | -0.7116623 | 4.049081 | -2.881578 | 7.76162 | 0.1213489 | 29.79836 | 22.17417 | [21 empty] | 15.10301 | -0.1078248
9548 | 2021/12/27 15:35:32 | 257988.3293 | 615.0011 | 1 | 15 | 1 | 0 | 0 | 0 | -0.7112503 | 4.049324 | -2.880083 | 7.76162 | 0.121547 | 29.79836 | 22.17497 | [21 empty] | 14.78716 | -0.1078248
9549 | 2021/12/27 15:35:33 | 257989.3285 | 616.0003 | 1 | 15 | 1 | 0 | 0 | 0 | -0.7113037 | 4.049232 | -2.880234 | 7.76162 | 0.1217382 | 29.79836 | 22.17575 |  | -1.896727e-06 | [19 empty] | 15.4901 | 0.1118964
9550 | 2021/12/27 15:35:34 | 257990.3287 | 617.0005 | 1 | 15 | 1 | 0 | 0 | 0 | -0.7116241 | 4.048985 | -2.881355 | 7.76162 | 0.1219433 | 29.79836 | 22.17658 | [21 empty] | 15.31768 | 0.1118964
9551 | 2021/12/27 15:35:35 | 257991.3291 | 618.0009 | 1 | 15 | 1 | 0 | 0 | 0 | -0.7112274 | 4.049136 | -2.879856 | 7.76162 | 0.1221411 | 29.79836 | 22.17738 | [21 empty] | 14.97203 | -0.1908314
9552 | 2021/12/27 15:35:36 | 257992.3293 | 619.0011 | 1 | 15 | 1 | 0 | 0 | 0 | -0.7115326 | 4.048982 | -2.880983 | 7.76162 | 0.1223369 | 29.79836 | 22.17817 | [21 empty] | 15.3723 | 0.02893507
9553 | 2021/12/27 15:35:37 | 257993.3303 | 620.0021 | 1 | 15 | 1 | 0 | 0 | 0 | -0.711319 | 4.048996 | -2.880128 | 7.76162 | 0.1225376 | 29.79836 | 22.17898 |  |  |  |  | 0.1538079 | [16 empty] | 15.4703 | 0.15571
9554 | 2021/12/27 15:35:38 | 257994.3301 | 621.0019 | 1 | 15 | 1 | 0 | 0 | 0 | -0.7114944 | 4.048878 | -2.880754 | 7.76162 | 0.1227335 | 29.79836 | 22.17978 | [21 empty] | 14.8626 | -0.1259506
9555 | 2021/12/27 15:35:39 | 257995.3296 | 622.0014 | 1 | 15 | 1 | 0 | 0 | 0 | -0.7106323 | 4.048648 | -2.8771 | 7.76162 | 0.1229311 | 29.79836 | 22.18058 | [21 empty] | 15.18283 | 0.03611386
9556 | 2021/12/27 15:35:40 | 257996.3293 | 623.0011 | 1 | 15 | 1 | 0 | 0 | 0 | -0.7113647 | 4.048862 | -2.880218 | 7.76162 | 0.1231292 | 29.79836 | 22.18138 | [21 empty] | 15.19821 | 0.0922066
9557 | 2021/12/27 15:35:41 | 257997.3288 | 624.0006 | 1 | 15 | 1 | 0 | 0 | 0 | -0.7112274 | 4.048878 | -2.879673 | 7.76162 | 0.1233231 | 29.79836 | 22.18216 | [21 empty] | 14.8075 | -0.2094954
9558 | 2021/12/27 15:35:42 | 257998.3292 | 625.001 | 1 | 15 | 1 | 0 | 0 | 0 | -0.7111282 | 4.048806 | -2.87922 | 7.76162 | 0.1235165 | 29.79836 | 22.18295 | [21 empty] | 15.01911 | 0.06612837
9559 | 2021/12/27 15:35:43 | 257999.3301 | 626.0019 | 1 | 15 | 1 | 0 | 0 | 0 | -0.7111893 | 4.048745 | -2.879424 | 7.76162 | 0.1237192 | 29.79836 | 22.18377 | [21 empty] | 15.39087 | 0.1161736
9560 | 2021/12/27 15:35:44 | 258000.3294 | 627.0012 | 1 | 15 | 1 | 0 | 0 | 0 | -0.7114563 | 4.048894 | -2.880611 | 7.76162 | 0.1239192 | 29.79836 | 22.18458 | [21 empty] | 14.95644 | -0.1357591
9561 | 2021/12/27 15:35:45 | 258001.3308 | 628.0026 | 1 | 15 | 1 | 0 | 0 | 0 | -0.7106552 | 4.048666 | -2.877206 | 7.76162 | 0.1241131 | 29.79836 | 22.18536 |  | -2.868586e-05 |  | 7.077656 | [17 empty] | 14.8107 | -0.1357591
9562 | 2021/12/27 15:35:46 | 258002.3296 | 629.0014 | 1 | 15 | 1 | 0 | 0 | 0 | -0.7114029 | 4.048863 | -2.880373 | 7.76162 | 0.1243078 | 29.79836 | 22.18615 | [21 empty] | 15.50921 | 0.05658984
9563 | 2021/12/27 15:35:47 | 258003.3291 | 630.0009 | 1 | 15 | 1 | 0 | 0 | 0 | -0.7113266 | 4.048838 | -2.880046 | 7.76162 | 0.1245124 | 29.79836 | 22.18698 | [21 empty] | 15.18566 | 0.05658984
9564 | 2021/12/27 15:35:48 | 258004.3286 | 631.0004 | 1 | 15 | 1 | 0 | 0 | 0 | -0.711937 | 4.048846 | -2.882523 | 7.76162 | 0.1247084 | 29.79836 | 22.18777 | [21 empty] | 15.1616 | 0.1059496
9565 | 2021/12/27 15:35:49 | 258005.3286 | 632.0004 | 1 | 15 | 1 | 0 | 0 | 0 | -0.71138 | 4.048719 | -2.880178 | 7.76162 | 0.1248989 | 29.79836 | 22.18854 | [21 empty] | 15.546 | 0.1059496
9566 | 2021/12/27 15:35:50 | 258006.3292 | 633.001 | 1 | 15 | 1 | 0 | 0 | 0 | -0.7109985 | 4.048797 | -2.878689 | 7.76162 | 0.1251053 | 29.79836 | 22.18938 | [21 empty] | 15.31888 | 0.04915118
9567 | 2021/12/27 15:35:51 | 258007.3296 | 634.0014 | 1 | 15 | 1 | 0 | 0 | 0 | -0.7115326 | 4.048751 | -2.880818 | 7.76162 | 0.1253023 | 29.79836 | 22.19018 | [21 empty] | 15.01149 | -0.1380509
9568 | 2021/12/27 15:35:52 | 258008.3296 | 635.0014 | 1 | 15 | 1 | 0 | 0 | 0 | -0.711647 | 4.048498 | -2.881101 | 7.76162 | 0.1254995 | 29.79836 | 22.19098 | [21 empty] | 15.40947 | 0.1663595
9569 | 2021/12/27 15:35:53 | 258009.3295 | 636.0013 | 1 | 15 | 1 | 0 | 0 | 0 | -0.7113647 | 4.048813 | -2.880183 | 7.76162 | 0.1256896 | 29.79836 | 22.19174 | [21 empty] | 15.05241 | 0.01802444
9570 | 2021/12/27 15:35:54 | 258010.3291 | 637.0009 | 1 | 15 | 1 | 0 | 0 | 0 | -0.7111282 | 4.048609 | -2.87908 | 7.76162 | 0.1258935 | 29.79836 | 22.19257 | [21 empty] | 14.88758 | -0.1811165
9571 | 2021/12/27 15:35:55 | 258011.3289 | 638.0007 | 1 | 15 | 1 | 0 | 0 | 0 | -0.7119522 | 4.048462 | -2.882311 | 7.76162 | 0.1260928 | 29.79836 | 22.19338 | [21 empty] | 15.2635 | 0.1174766
9572 | 2021/12/27 15:35:56 | 258012.3296 | 639.0014 | 1 | 15 | 1 | 0 | 0 | 0 | -0.7110977 | 4.048466 | -2.878855 | 7.76162 | 0.1262805 | 29.79836 | 22.19414 | [21 empty] | 15.13502 | -0.04014909
9573 | 2021/12/27 15:35:57 | 258013.3287 | 640.0005 | 1 | 15 | 1 | 0 | 0 | 0 | -0.7117462 | 4.048371 | -2.881413 | 7.76162 | 0.1264775 | 29.79836 | 22.19493 |  | -2.457638e-05 | [19 empty] | 14.83302 | -0.0943774
9574 | 2021/12/27 15:35:58 | 258014.3296 | 641.0014 | 1 | 15 | 1 | 0 | 0 | 0 | -0.7115097 | 4.048331 | -2.880427 | 7.76162 | 0.1266868 | 29.79836 | 22.19578 | [21 empty] | 15.48833 | 0.2047855
9575 | 2021/12/27 15:35:59 | 258015.3295 | 642.0013 | 1 | 15 | 1 | 0 | 0 | 0 | -0.711441 | 4.048229 | -2.880076 | 7.76162 | 0.1268807 | 29.79836 | 22.19657 | [21 empty] | 15.32915 | -0.04974186
9576 | 2021/12/27 15:36:00 | 258016.3311 | 643.0029 | 1 | 15 | 1 | 0 | 0 | 0 | -0.7114563 | 4.048321 | -2.880203 | 7.76162 | 0.1270778 | 29.79836 | 22.19736 | [21 empty] | 14.94794 | -0.04974186
9577 | 2021/12/27 15:36:01 | 258017.3286 | 644.0004 | 1 | 15 | 1 | 0 | 0 | 0 | -0.7108002 | 4.048194 | -2.877457 | 7.76162 | 0.1272776 | 29.79836 | 22.19817 | [21 empty] | 15.31005 | 0.1169711
9578 | 2021/12/27 15:36:02 | 258018.3289 | 645.0007 | 1 | 15 | 1 | 0 | 0 | 0 | -0.7113266 | 4.048246 | -2.879625 | 7.76162 | 0.1274759 | 29.79836 | 22.19898 | [21 empty] | 15.51414 | 0.1169711
9579 | 2021/12/27 15:36:03 | 258019.3296 | 646.0014 | 1 | 15 | 1 | 0 | 0 | 0 | -0.7113953 | 4.048185 | -2.87986 | 7.76162 | 0.1276741 | 29.79836 | 22.19978 | [21 empty] | 14.85443 | -0.08818865
9580 | 2021/12/27 15:36:04 | 258020.3303 | 647.0021 | 1 | 15 | 1 | 0 | 0 | 0 | -0.7112045 | 4.048241 | -2.879127 | 7.76162 | 0.1278666 | 29.79836 | 22.20056 | [21 empty] | 15.16711 | -0.08818865
9581 | 2021/12/27 15:36:05 | 258021.3296 | 648.0014 | 1 | 15 | 1 | 0 | 0 | 0 | -0.7113953 | 4.048245 | -2.879902 | 7.76162 | 0.1280644 | 29.79836 | 22.20136 | [21 empty] | 15.51592 | 0.2067137
9582 | 2021/12/27 15:36:06 | 258022.3304 | 649.0022 | 1 | 15 | 1 | 0 | 0 | 0 | -0.711586 | 4.048284 | -2.880702 | 7.76162 | 0.1282658 | 29.79836 | 22.20217 | [21 empty] | 14.91164 | -0.05278111
9583 | 2021/12/27 15:36:07 | 258023.3312 | 650.003 | 1 | 15 | 1 | 0 | 0 | 0 | -0.7112808 | 4.048282 | -2.879465 | 7.76162 | 0.1284609 | 29.79836 | 22.20296 | [21 empty] | 14.90243 | -0.1389343
9584 | 2021/12/27 15:36:08 | 258024.3304 | 651.0022 | 1 | 15 | 1 | 0 | 0 | 0 | -0.7113647 | 4.048122 | -2.879691 | 7.76162 | 0.128663 | 29.79836 | 22.20378 | [21 empty] | 15.49155 | 0.1585138
9585 | 2021/12/27 15:36:09 | 258025.3287 | 652.0005 | 1 | 15 | 1 | 0 | 0 | 0 | -0.7112122 | 4.048255 | -2.879168 | 7.76162 | 0.1288582 | 29.79836 | 22.20457 |  | 3.634881e-06 | [19 empty] | 15.17789 | -0.07243335
9586 | 2021/12/27 15:36:10 | 258026.3286 | 653.0004 | 1 | 15 | 1 | 0 | 0 | 0 | -0.7114792 | 4.048199 | -2.880209 | 7.76162 | 0.1290573 | 29.79836 | 22.20538 | [21 empty] | 14.91628 | -0.08175135
9587 | 2021/12/27 15:36:11 | 258027.3297 | 654.0015 | 1 | 15 | 1 | 0 | 0 | 0 | -0.7113419 | 4.048225 | -2.879672 | 7.76162 | 0.1292528 | 29.79836 | 22.20617 | [21 empty] | 15.49293 | 0.1802027
9588 | 2021/12/27 15:36:12 | 258028.3287 | 655.0005 | 1 | 15 | 1 | 0 | 0 | 0 | -0.7118988 | 4.048122 | -2.881853 | 7.76162 | 0.1294479 | 29.79836 | 22.20696 | [21 empty] | 15.38825 | -0.03271282
9589 | 2021/12/27 15:36:13 | 258029.3296 | 656.0014 | 1 | 15 | 1 | 0 | 0 | 0 | -0.7118454 | 4.048009 | -2.881557 | 7.76162 | 0.1296504 | 29.79836 | 22.20778 | [21 empty] | 14.89483 | -0.1541924
9590 | 2021/12/27 15:36:14 | 258030.3296 | 657.0014 | 1 | 15 | 1 | 0 | 0 | 0 | -0.7107697 | 4.048065 | -2.877242 | 7.76162 | 0.1298472 | 29.79836 | 22.20858 | [21 empty] | 15.32211 | 0.1335222
9591 | 2021/12/27 15:36:15 | 258031.3297 | 658.0015 | 1 | 15 | 1 | 0 | 0 | 0 | -0.7115326 | 4.047913 | -2.880222 | 7.76162 | 0.1300442 | 29.79836 | 22.20937 | [21 empty] | 15.54404 | 0.1335222
9592 | 2021/12/27 15:36:16 | 258032.3296 | 659.0014 | 1 | 15 | 1 | 0 | 0 | 0 | -0.7110672 | 4.047594 | -2.878111 | 7.76162 | 0.1302414 | 29.79836 | 22.21017 | [21 empty] | 14.84982 | -0.1260751
9593 | 2021/12/27 15:36:17 | 258033.3298 | 660.0016 | 1 | 15 | 1 | 0 | 0 | 0 | -0.7117004 | 4.047749 | -2.880785 | 7.76162 | 0.1304369 | 29.79836 | 22.21096 | [21 empty] | 15.0464 | -0.1260751
9594 | 2021/12/27 15:36:18 | 258034.3298 | 661.0016 | 1 | 15 | 1 | 0 | 0 | 0 | -0.7114334 | 4.047625 | -2.879616 | 7.76162 | 0.1306364 | 29.79836 | 22.21177 | [21 empty] | 15.47705 | 0.00553906
9595 | 2021/12/27 15:36:19 | 258035.3307 | 662.0025 | 1 | 15 | 1 | 0 | 0 | 0 | -0.711441 | 4.047842 | -2.879801 | 7.76162 | 0.1308334 | 29.79836 | 22.21257 | [21 empty] | 15.07543 | 0.00553906
9596 | 2021/12/27 15:36:20 | 258036.3303 | 663.0021 | 1 | 15 | 1 | 0 | 0 | 0 | -0.7112885 | 4.047605 | -2.879015 | 7.76162 | 0.1310326 | 29.79836 | 22.21337 | [21 empty] | 14.88119 | -0.1862055
9597 | 2021/12/27 15:36:21 | 258037.3299 | 664.0017 | 1 | 15 | 1 | 0 | 0 | 0 | -0.711319 | 4.047576 | -2.879118 | 7.76162 | 0.1312228 | 29.79836 | 22.21414 |  | -3.485207e-05 | [19 empty] | 15.49417 | 0.09299159
9598 | 2021/12/27 15:36:22 | 258038.3282 | 665 | 1 | 15 | 1 | 0 | 0 | 0 | -0.7115479 | 4.047859 | -2.880246 | 7.76162 | 0.1314255 | 29.79836 | 22.21496 | [21 empty] | 15.38913 | 0.06573796
9599 | 2021/12/27 15:36:23 | 258039.3297 | 666.0015 | 1 | 15 | 1 | 0 | 0 | 0 | -0.7116623 | 4.047792 | -2.880661 | 7.76162 | 0.1316267 | 29.79836 | 22.21578 | [21 empty] | 14.98108 | -0.1473862
9600 | 2021/12/27 15:36:24 | 258040.329 | 667.0008 | 1 | 15 | 1 | 0 | 0 | 0 | -0.7115097 | 4.047862 | -2.880093 | 7.76162 | 0.1318201 | 29.79836 | 22.21656 | [21 empty] | 15.36845 | 0.1409239
9601 | 2021/12/27 15:36:25 | 258041.3291 | 668.0009 | 1 | 15 | 1 | 0 | 0 | 0 | -0.7115555 | 4.047829 | -2.880255 | 7.76162 | 0.1319989 | 29.79836 | 22.21729 | [21 empty] | 15.53908 | 0.05332291
9602 | 2021/12/27 15:36:26 | 258042.329 | 669.0008 | 1 | 15 | 1 | 0 | 0 | 0 | -0.7117233 | 4.047748 | -2.880877 | 7.76162 | 0.1322178 | 29.79836 | 22.21817 | [21 empty] | 14.91218 | -0.1959056
9603 | 2021/12/27 15:36:27 | 258043.3298 | 670.0016 | 1 | 15 | 1 | 0 | 0 | 0 | -0.7116089 | 4.047687 | -2.88037 | 7.76162 | 0.1324157 | 29.79836 | 22.21897 | [21 empty] | 15.05806 | 0.04558563
9604 | 2021/12/27 15:36:28 | 258044.3283 | 671.0001 | 1 | 15 | 1 | 0 | 0 | 0 | -0.7114716 | 4.047666 | -2.879799 | 7.76162 | 0.1326129 | 29.79836 | 22.21977 | [21 empty] | 15.45228 | 0.1231945
9605 | 2021/12/27 15:36:29 | 258045.3297 | 672.0015 | 1 | 15 | 1 | 0 | 0 | 0 | -0.7117996 | 4.047739 | -2.881179 | 7.76162 | 0.13281 | 29.79836 | 22.22057 | [21 empty] | 14.97042 | -0.150581
9606 | 2021/12/27 15:36:30 | 258046.3284 | 673.0002 | 1 | 15 | 1 | 0 | 0 | 0 | -0.7121048 | 4.047644 | -2.882347 | 7.76162 | 0.1330103 | 29.79836 | 22.22138 | [21 empty] | 14.90987 | -0.150581
9607 | 2021/12/27 15:36:31 | 258047.3289 | 674.0007 | 1 | 15 | 1 | 0 | 0 | 0 | -0.7113266 | 4.047485 | -2.879084 | 7.76162 | 0.1332083 | 29.79836 | 22.22218 | [21 empty] | 15.5269 | 0.0545001
9608 | 2021/12/27 15:36:32 | 258048.3305 | 675.0023 | 1 | 15 | 1 | 0 | 0 | 0 | -0.7115555 | 4.047414 | -2.87996 | 7.76162 | 0.1334033 | 29.79836 | 22.22297 | [21 empty] | 15.15874 | 0.0545001
9609 | 2021/12/27 15:36:33 | 258049.331 | 676.0028 | 1 | 15 | 1 | 0 | 0 | 0 | -0.7120895 | 4.047495 | -2.882179 | 7.76162 | 0.1335995 | 29.79836 | 22.22376 |  | -1.572572e-05 | [19 empty] | 15.1239 | 0.08365393
9610 | 2021/12/27 15:36:34 | 258050.3292 | 677.001 | 1 | 15 | 1 | 0 | 0 | 0 | -0.711731 | 4.047611 | -2.88081 | 7.76162 | 0.1338008 | 29.79836 | 22.22458 | [21 empty] | 15.50373 | 0.08365393
9611 | 2021/12/27 15:36:35 | 258051.3283 | 678.0001 | 1 | 15 | 1 | 0 | 0 | 0 | -0.7116241 | 4.047447 | -2.880261 | 7.76162 | 0.1339958 | 29.79836 | 22.22537 | [21 empty] | 15.35817 | 0.07320702
9612 | 2021/12/27 15:36:36 | 258052.3284 | 679.0002 | 1 | 15 | 1 | 0 | 0 | 0 | -0.7115555 | 4.047257 | -2.879848 | 7.76162 | 0.1341927 | 29.79836 | 22.22616 | [21 empty] | 14.89608 | -0.13372
9613 | 2021/12/27 15:36:37 | 258053.3301 | 680.0019 | 1 | 15 | 1 | 0 | 0 | 0 | -0.7120667 | 4.046979 | -2.881719 | 7.76162 | 0.1343918 | 29.79836 | 22.22697 | [21 empty] | 15.39866 | 0.1463753
9614 | 2021/12/27 15:36:38 | 258054.3285 | 681.0003 | 1 | 15 | 1 | 0 | 0 | 0 | -0.7114944 | 4.047312 | -2.87964 | 7.76162 | 0.13459 | 29.79836 | 22.22777 | [21 empty] | 15.04582 | 0.03327668
9615 | 2021/12/27 15:36:39 | 258055.3305 | 682.0023 | 1 | 15 | 1 | 0 | 0 | 0 | -0.7118988 | 4.047139 | -2.881153 | 7.76162 | 0.1347881 | 29.79836 | 22.22857 | [21 empty] | 14.90758 | -0.1867414
9616 | 2021/12/27 15:36:40 | 258056.3292 | 683.001 | 1 | 15 | 1 | 0 | 0 | 0 | -0.7117233 | 4.047353 | -2.880595 | 7.76162 | 0.1349786 | 29.79836 | 22.22935 | [21 empty] | 15.27448 | 0.1146591
9617 | 2021/12/27 15:36:41 | 258057.3292 | 684.001 | 1 | 15 | 1 | 0 | 0 | 0 | -0.7117004 | 4.047123 | -2.880339 | 7.76162 | 0.1351845 | 29.79836 | 22.23018 | [21 empty] | 15.26196 | -0.003913045
9618 | 2021/12/27 15:36:42 | 258058.3285 | 685.0003 | 1 | 15 | 1 | 0 | 0 | 0 | -0.7112045 | 4.047306 | -2.878462 | 7.76162 | 0.1353796 | 29.79836 | 22.23097 | [21 empty] | 14.89074 | -0.1160079
9619 | 2021/12/27 15:36:43 | 258059.3284 | 686.0002 | 1 | 15 | 1 | 0 | 0 | 0 | -0.7119141 | 4.047294 | -2.881326 | 7.76162 | 0.135579 | 29.79836 | 22.23178 | [21 empty] | 15.54425 | 0.2042228
9620 | 2021/12/27 15:36:44 | 258060.3283 | 687.0001 | 1 | 15 | 1 | 0 | 0 | 0 | -0.7117615 | 4.047159 | -2.880612 | 7.76162 | 0.135777 | 29.79836 | 22.23258 | [21 empty] | 15.31109 | -0.0728637
9621 | 2021/12/27 15:36:45 | 258061.3294 | 688.0012 | 1 | 15 | 1 | 0 | 0 | 0 | -0.7120667 | 4.047276 | -2.88193 | 7.76162 | 0.1359676 | 29.79836 | 22.23335 |  | -2.663122e-05 | [19 empty] | 14.92209 | -0.0728637
9622 | 2021/12/27 15:36:46 | 258062.3287 | 689.0005 | 1 | 15 | 1 | 0 | 0 | 0 | -0.7115936 | 4.047339 | -2.880061 | 7.76162 | 0.1361725 | 29.79836 | 22.23418 | [21 empty] | 15.508 | 0.1432639
9623 | 2021/12/27 15:36:47 | 258063.3285 | 690.0003 | 1 | 15 | 1 | 0 | 0 | 0 | -0.7112122 | 4.047079 | -2.878332 | 7.76162 | 0.1363705 | 29.79836 | 22.23498 | [21 empty] | 15.43264 | 0.1432639
9624 | 2021/12/27 15:36:48 | 258064.3294 | 691.0012 | 1 | 15 | 1 | 0 | 0 | 0 | -0.7115555 | 4.047167 | -2.879784 | 7.76162 | 0.1365665 | 29.79836 | 22.23577 | [21 empty] | 14.90882 | -0.0282073
9625 | 2021/12/27 15:36:49 | 258065.3303 | 692.0021 | 1 | 15 | 1 | 0 | 0 | 0 | -0.7116318 | 4.047007 | -2.879979 | 7.76162 | 0.136762 | 29.79836 | 22.23656 | [21 empty] | 15.29923 | -0.0282073
9626 | 2021/12/27 15:36:50 | 258066.3292 | 693.001 | 1 | 15 | 1 | 0 | 0 | 0 | -0.7110901 | 4.047062 | -2.877826 | 7.76162 | 0.1369623 | 29.79836 | 22.23737 | [21 empty] | 15.55325 | 0.2013838
9627 | 2021/12/27 15:36:51 | 258067.3292 | 694.001 | 1 | 15 | 1 | 0 | 0 | 0 | -0.7119141 | 4.047106 | -2.881192 | 7.76162 | 0.1371597 | 29.79836 | 22.23817 | [21 empty] | 14.92616 | -0.1147592
9628 | 2021/12/27 15:36:52 | 258068.33 | 695.0018 | 1 | 15 | 1 | 0 | 0 | 0 | -0.7115097 | 4.046764 | -2.879312 | 7.76162 | 0.1373576 | 29.79836 | 22.23897 | [21 empty] | 15.2092 | 0.007243156
9629 | 2021/12/27 15:36:53 | 258069.3288 | 696.0006 | 1 | 15 | 1 | 0 | 0 | 0 | -0.7117996 | 4.046844 | -2.880542 | 7.76162 | 0.1375567 | 29.79836 | 22.23978 | [21 empty] | 15.30615 | 0.1148677
9630 | 2021/12/27 15:36:54 | 258070.3283 | 697.0001 | 1 | 15 | 1 | 0 | 0 | 0 | -0.7115555 | 4.046645 | -2.879413 | 7.76162 | 0.1377449 | 29.79836 | 22.24054 | [21 empty] | 14.9143 | -0.2070242
9631 | 2021/12/27 15:36:55 | 258071.3285 | 698.0003 | 1 | 15 | 1 | 0 | 0 | 0 | -0.7115555 | 4.046815 | -2.879533 | 7.76162 | 0.1379507 | 29.79836 | 22.24137 | [21 empty] | 15.02923 | 0.03591657
9632 | 2021/12/27 15:36:56 | 258072.3303 | 699.0021 | 1 | 15 | 1 | 0 | 0 | 0 | -0.7116852 | 4.046817 | -2.88006 | 7.76162 | 0.1381471 | 29.79836 | 22.24217 | [21 empty] | 15.47705 | 0.139944
9633 | 2021/12/27 15:36:57 | 258073.3302 | 700.002 | 1 | 15 | 1 | 0 | 0 | 0 | -0.7119522 | 4.046591 | -2.880979 | 7.76162 | 0.1383464 | 29.79836 | 22.24298 |  | -3.089649e-05 | [19 empty] | 14.97536 | -0.1567781
9634 | 2021/12/27 15:36:58 | 258074.3303 | 701.0021 | 1 | 15 | 1 | 0 | 0 | 0 | -0.711174 | 4.046736 | -2.877933 | 7.76162 | 0.1385453 | 29.79836 | 22.24378 | [21 empty] | 15.31199 | 0.1051986
9635 | 2021/12/27 15:36:59 | 258075.3296 | 702.0014 | 1 | 15 | 1 | 0 | 0 | 0 | -0.711441 | 4.046747 | -2.879022 | 7.76162 | 0.1387392 | 29.79836 | 22.24456 | [21 empty] | 15.61004 | 0.09313822
9636 | 2021/12/27 15:37:00 | 258076.3286 | 703.0004 | 1 | 15 | 1 | 0 | 0 | 0 | -0.7113037 | 4.046795 | -2.8785 | 7.76162 | 0.1389336 | 29.79836 | 22.24535 | [21 empty] | 15.19468 | 0.09313822
9637 | 2021/12/27 15:37:01 | 258077.3297 | 704.0015 | 1 | 15 | 1 | 0 | 0 | 0 | -0.7117844 | 4.046785 | -2.880438 | 7.76162 | 0.1391352 | 29.79836 | 22.24617 | [21 empty] | 15.19734 | 0.0932616
9638 | 2021/12/27 15:37:02 | 258078.3295 | 705.0013 | 1 | 15 | 1 | 0 | 0 | 0 | -0.711647 | 4.046747 | -2.879855 | 7.76162 | 0.1393332 | 29.79836 | 22.24697 | [21 empty] | 15.5614 | 0.0932616
9639 | 2021/12/27 15:37:03 | 258079.3295 | 706.0013 | 1 | 15 | 1 | 0 | 0 | 0 | -0.7108612 | 4.046752 | -2.876679 | 7.76162 | 0.1395326 | 29.79836 | 22.24777 | [21 empty] | 14.89517 | -0.1324111
9640 | 2021/12/27 15:37:04 | 258080.3301 | 707.0019 | 1 | 15 | 1 | 0 | 0 | 0 | -0.7115555 | 4.046797 | -2.879521 | 7.76162 | 0.1397309 | 29.79836 | 22.24858 | [21 empty] | 15.00405 | -0.1324111
9641 | 2021/12/27 15:37:05 | 258081.3285 | 708.0003 | 1 | 15 | 1 | 0 | 0 | 0 | -0.7117844 | 4.046759 | -2.88042 | 7.76162 | 0.1399255 | 29.79836 | 22.24936 | [21 empty] | 15.45244 | 0.1741493
9642 | 2021/12/27 15:37:06 | 258082.3284 | 709.0002 | 1 | 15 | 1 | 0 | 0 | 0 | -0.7115555 | 4.046614 | -2.87939 | 7.76162 | 0.1401247 | 29.79836 | 22.25017 | [21 empty] | 15.0464 | 0.0128305
9643 | 2021/12/27 15:37:07 | 258083.3303 | 710.0021 | 1 | 15 | 1 | 0 | 0 | 0 | -0.7117691 | 4.04663 | -2.880266 | 7.76162 | 0.1403207 | 29.79836 | 22.25097 | [21 empty] | 14.87887 | -0.1920736
9644 | 2021/12/27 15:37:08 | 258084.3314 | 711.0032 | 1 | 15 | 1 | 0 | 0 | 0 | -0.7120361 | 4.046538 | -2.881281 | 7.76162 | 0.140522 | 29.79836 | 22.25178 | [21 empty] | 15.5941 | 0.1392257
9645 | 2021/12/27 15:37:09 | 258085.3287 | 712.0005 | 1 | 15 | 1 | 0 | 0 | 0 | -0.7115097 | 4.046538 | -2.879151 | 7.76162 | 0.1407016 | 29.79836 | 22.25251 |  | -1.043096e-05 | [19 empty] | 15.19273 | -0.0411433
9646 | 2021/12/27 15:37:10 | 258086.3288 | 713.0006 | 1 | 15 | 1 | 0 | 0 | 0 | -0.7113037 | 4.04636 | -2.878191 | 7.76162 | 0.1409118 | 29.79836 | 22.25336 | [21 empty] | 14.87712 | -0.0986284
9647 | 2021/12/27 15:37:11 | 258087.3287 | 714.0005 | 1 | 15 | 1 | 0 | 0 | 0 | -0.7120132 | 4.046375 | -2.881072 | 7.76162 | 0.1411022 | 29.79836 | 22.25413 | [21 empty] | 15.51293 | 0.1986921
9648 | 2021/12/27 15:37:12 | 258088.3292 | 715.001 | 1 | 15 | 1 | 0 | 0 | 0 | -0.7113419 | 4.046301 | -2.878303 | 7.76162 | 0.141311 | 29.79836 | 22.25497 | [21 empty] | 15.4827 | -0.009449124
9649 | 2021/12/27 15:37:13 | 258089.3295 | 716.0013 | 1 | 15 | 1 | 0 | 0 | 0 | -0.711937 | 4.046183 | -2.880627 | 7.76162 | 0.1415086 | 29.79836 | 22.25577 | [21 empty] | 14.95113 | -0.1661134
9650 | 2021/12/27 15:37:14 | 258090.3297 | 717.0015 | 1 | 15 | 1 | 0 | 0 | 0 | -0.7115555 | 4.046377 | -2.879222 | 7.76162 | 0.1417076 | 29.79836 | 22.25658 | [21 empty] | 15.33836 | 0.1210076
9651 | 2021/12/27 15:37:15 | 258091.3302 | 718.002 | 1 | 15 | 1 | 0 | 0 | 0 | -0.7120361 | 4.046422 | -2.881199 | 7.76162 | 0.1419038 | 29.79836 | 22.25737 | [21 empty] | 15.52602 | 0.1210076
9652 | 2021/12/27 15:37:16 | 258092.2506 | 718.9224 | 1 | 15 | 1 | 0 | 0 | 0 | -0.7117844 | 4.046264 | -2.880068 | 7.76162 | 0.1420874 | 29.79836 | 22.25811 |  | -1.043096e-05 | 0.02530885 | 7.077656 | 0.1538079 | [16 empty] | 14.87621 | -0.08177042
9653 | 2021/12/27 15:38:16 | 258152.294 | 60.0004 | 1 | 16 | 1 | 0 | 0 | 0 | 0 | 4.079088 | 0 | 7.76162 | 0.1420881 | 29.79836 | 22.25812 |  | 0.0001124672 | [19 empty] | 15.43847 | -0.01050174
9654 | 2021/12/27 15:39:16 | 258212.2953 | 120.0017 | 1 | 16 | 1 | 0 | 0 | 0 | 0 | 4.081309 | 0 | 7.76162 | 0.1420881 | 29.79836 | 22.25812 |  | 2.078204e-05 | [19 empty] | 14.8826 | -0.1616174
9655 | 2021/12/27 15:40:16 | 258272.294 | 180.0004 | 1 | 16 | 1 | 0 | 0 | 0 | 0 | 4.082349 | 0 | 7.76162 | 0.1420881 | 29.79836 | 22.25812 |  | 8.771054e-06 |  | 0 | [17 empty] | 15.24514 | -0.08512497
9656 | 2021/12/27 15:41:16 | 258332.2947 | 240.0011 | 1 | 16 | 1 | 0 | 0 | 0 | 0 | 4.082784 | 0 | 7.76162 | 0.1420881 | 29.79836 | 22.25812 |  | 1.975593e-05 | [19 empty] | 15.05118 | -0.1371157
9657 | 2021/12/27 15:42:16 | 258392.2945 | 300.0009 | 1 | 16 | 1 | 0 | 0 | 0 | 0 | 4.083671 | 0 | 7.76162 | 0.1420881 | 29.79836 | 22.25812 |  | -4.188224e-06 |  | 0 | [17 empty] | 15.05209 | -0.1717091
9658 | 2021/12/27 15:43:16 | 258452.2951 | 360.0015 | 1 | 16 | 1 | 0 | 0 | 0 | 0 | 4.084004 | 0 | 7.76162 | 0.1420881 | 29.79836 | 22.25812 |  | -9.482849e-07 | [19 empty] | 15.48679 | 0.1913512
9659 | 2021/12/27 15:44:16 | 258512.2936 | 420 | 1 | 16 | 1 | 0 | 0 | 0 | 0 | 4.084073 | 0 | 7.76162 | 0.1420881 | 29.79836 | 22.25812 |  | -1.177366e-05 |  | 0 | [17 empty] | 15.1563 | 0.03926754
9660 | 2021/12/27 15:45:16 | 258572.294 | 480.0004 | 1 | 16 | 1 | 0 | 0 | 0 | 0 | 4.084299 | 0 | 7.76162 | 0.1420881 | 29.79836 | 22.25812 |  | 1.106397e-05 | [19 empty] | 15.49029 | 0.1766658
9661 | 2021/12/27 15:46:16 | 258632.2938 | 540.0002 | 1 | 16 | 1 | 0 | 0 | 0 | 0 | 4.084494 | 0 | 7.76162 | 0.1420881 | 29.79836 | 22.25812 |  | 9.719518e-06 |  | 0 | [17 empty] | 14.87161 | -0.1776516
9662 | 2021/12/27 15:47:16 | 258692.2955 | 600.0019 | 1 | 16 | 1 | 0 | 0 | 0 | 0 | 4.084785 | 0 | 7.76162 | 0.1420881 | 29.79836 | 22.25812 |  | 3.097525e-05 | [19 empty] | 15.17611 | -0.08636951
9663 | 2021/12/27 15:48:16 | 258752.2946 | 660.001 | 1 | 16 | 1 | 0 | 0 | 0 | 0 | 4.084804 | 0 | 7.76162 | 0.1420881 | 29.79836 | 22.25812 |  | -2.821358e-05 |  | 0 | [17 empty] | 15.27557 | -0.01576483
9664 | 2021/12/27 15:49:16 | 258812.2944 | 720.0008 | 1 | 16 | 1 | 0 | 0 | 0 | 0 | 4.084731 | 0 | 7.76162 | 0.1420881 | 29.79836 | 22.25812 |  | -2.109951e-05 | [19 empty] | 15.26853 | -0.02061605
9665 | 2021/12/27 15:50:16 | 258872.2951 | 780.0015 | 1 | 16 | 1 | 0 | 0 | 0 | 0 | 4.084698 | 0 | 7.76162 | 0.1420881 | 29.79836 | 22.25812 |  | 1.517243e-05 |  | 0 | [17 empty] | 15.50039 | 0.1819217
9666 | 2021/12/27 15:51:16 | 258932.294 | 840.0004 | 1 | 16 | 1 | 0 | 0 | 0 | 0 | 4.085123 | 0 | 7.76162 | 0.1420881 | 29.79836 | 22.25812 |  | -1.058997e-05 | [19 empty] | 15.0514 | -0.1321417
9667 | 2021/12/27 15:52:16 | 258992.2948 | 900.0012 | 1 | 16 | 1 | 0 | 0 | 0 | 0 | 4.085228 | 0 | 7.76162 | 0.1420881 | 29.79836 | 22.25812 |  | 6.243031e-06 |  | 0 | [17 empty] | 15.12092 | -0.07569671
9668 | 2021/12/27 15:53:16 | 259052.2943 | 960.0007 | 1 | 16 | 1 | 0 | 0 | 0 | 0 | 4.085287 | 0 | 7.76162 | 0.1420881 | 29.79836 | 22.25812 |  | 1.074732e-05 | [19 empty] | 15.04019 | -0.08135438
9669 | 2021/12/27 15:54:16 | 259112.2962 | 1020.0026 | 1 | 16 | 1 | 0 | 0 | 0 | 0 | 4.085202 | 0 | 7.76162 | 0.1420881 | 29.79836 | 22.25812 |  | -1.47756e-05 |  | 0 | [17 empty] | 14.9177 | -0.1700479
9670 | 2021/12/27 15:55:16 | 259172.2955 | 1080.0019 | 1 | 16 | 1 | 0 | 0 | 0 | 0 | 4.085191 | 0 | 7.76162 | 0.1420881 | 29.79836 | 22.25812 |  | -1.967707e-05 | [19 empty] | 15.10057 | 0.02094746
9671 | 2021/12/27 15:56:16 | 259232.2936 | 1140 | 1 | 16 | 1 | 0 | 0 | 0 | 0 | 4.085352 | 0 | 7.76162 | 0.1420881 | 29.79836 | 22.25812 |  | 1.619987e-05 |  | 0 | [17 empty] | 15.5651 | 0.1382118
9672 | 2021/12/27 15:57:16 | 259292.2957 | 1200.0021 | 1 | 16 | 1 | 0 | 0 | 0 | 0 | 4.085495 | 0 | 7.76162 | 0.1420881 | 29.79836 | 22.25812 |  | -4.377952e-05 | [19 empty] | 14.92496 | 0.002810955
9673 | 2021/12/27 15:58:16 | 259352.2946 | 1260.001 | 1 | 16 | 1 | 0 | 0 | 0 | 0 | 4.085623 | 0 | 7.76162 | 0.1420881 | 29.79836 | 22.25812 |  | 5.057855e-06 |  | 0 | [17 empty] | 15.07085 | -0.1327914
9674 | 2021/12/27 15:59:16 | 259412.2946 | 1320.001 | 1 | 16 | 1 | 0 | 0 | 0 | 0 | 4.085424 | 0 | 7.76162 | 0.1420881 | 29.79836 | 22.25812 |  | 1.462145e-05 | [19 empty] | 15.01842 | 0.05455494
9675 | 2021/12/27 16:00:16 | 259472.2946 | 1380.001 | 1 | 16 | 1 | 0 | 0 | 0 | 0 | 4.085342 | 0 | 7.76162 | 0.1420881 | 29.79836 | 22.25812 |  | -3.113535e-05 |  | 0 | [17 empty] | 14.91252 | -0.1665282
9676 | 2021/12/27 16:01:16 | 259532.2944 | 1440.0008 | 1 | 16 | 1 | 0 | 0 | 0 | 0 | 4.085607 | 0 | 7.76162 | 0.1420881 | 29.79836 | 22.25812 |  | 8.692611e-06 | [19 empty] | 14.96288 | 0.002436638
9677 | 2021/12/27 16:02:16 | 259592.2936 | 1500 | 1 | 16 | 1 | 0 | 0 | 0 | 0 | 4.085674 | 0 | 7.76162 | 0.1420881 | 29.79836 | 22.25812 |  | -3.058244e-05 |  | 0 | [17 empty] | 14.92833 | -0.02437174
9678 | 2021/12/27 16:03:16 | 259652.2958 | 1560.0022 | 1 | 16 | 1 | 0 | 0 | 0 | 0 | 4.08564 | 0 | 7.76162 | 0.1420881 | 29.79836 | 22.25812 |  | 2.054498e-05 | [19 empty] | 15.42878 | -0.06669879
9679 | 2021/12/27 16:04:16 | 259712.2948 | 1620.0012 | 1 | 16 | 1 | 0 | 0 | 0 | 0 | 4.085647 | 0 | 7.76162 | 0.1420881 | 29.79836 | 22.25812 |  | 9.562586e-06 |  | 0 | [17 empty] | 15.12992 | 0.1286447
9680 | 2021/12/27 16:05:16 | 259772.2948 | 1680.0012 | 1 | 16 | 1 | 0 | 0 | 0 | 0 | 4.085647 | 0 | 7.76162 | 0.1420881 | 29.79836 | 22.25812 |  | 2.102084e-05 | [19 empty] | 14.94122 | -0.1619619
9681 | 2021/12/27 16:06:16 | 259832.2937 | 1740.0001 | 1 | 16 | 1 | 0 | 0 | 0 | 0 | 4.085758 | 0 | 7.76162 | 0.1420881 | 29.79836 | 22.25812 |  | -1.375013e-05 |  | 0 | [17 empty] | 14.78294 | 0.0008845329
9682 | 2021/12/27 16:07:16 | 259892.2937 | 1800.0001 | 1 | 16 | 1 | 0 | 0 | 0 | 0 | 4.085814 | 0 | 7.76162 | 0.1420881 | 29.79836 | 22.25812 |  | -2.12588e-05 | [19 empty] | 14.82668 | -0.1108003
9683 | 2021/12/27 16:08:16 | 259952.2943 | 1860.0007 | 1 | 16 | 1 | 0 | 0 | 0 | 0 | 4.085894 | 0 | 7.76162 | 0.1420881 | 29.79836 | 22.25812 |  | -1.027402e-06 |  | 0 | [17 empty] | 15.49865 | 0.1321566
9684 | 2021/12/27 16:09:16 | 260012.2942 | 1920.0006 | 1 | 16 | 1 | 0 | 0 | 0 | 0 | 4.085688 | 0 | 7.76162 | 0.1420881 | 29.79836 | 22.25812 |  | -1.461976e-05 | [19 empty] | 15.27049 | -0.09638906
9685 | 2021/12/27 16:10:16 | 260072.2955 | 1980.0019 | 1 | 16 | 1 | 0 | 0 | 0 | 0 | 4.085757 | 0 | 7.76162 | 0.1420881 | 29.79836 | 22.25812 |  | 2.607805e-06 |  | 0 | [17 empty] | 15.06076 | -0.1548523
9686 | 2021/12/27 16:11:16 | 260132.2953 | 2040.0017 | 1 | 16 | 1 | 0 | 0 | 0 | 0 | 4.085725 | 0 | 7.76162 | 0.1420881 | 29.79836 | 22.25812 |  | -3.082105e-06 | [19 empty] | 15.23687 | 0.1178342
9687 | 2021/12/27 16:12:16 | 260192.2953 | 2100.0017 | 1 | 16 | 1 | 0 | 0 | 0 | 0 | 4.085909 | 0 | 7.76162 | 0.1420881 | 29.79836 | 22.25812 |  | -1.691122e-05 |  | 0 | [17 empty] | 14.95207 | -0.1398605
9688 | 2021/12/27 16:13:16 | 260252.2953 | 2160.0017 | 1 | 16 | 1 | 0 | 0 | 0 | 0 | 4.08587 | 0 | 7.76162 | 0.1420881 | 29.79836 | 22.25812 |  | -1.817561e-05 | [19 empty] | 15.20059 | 0.09315848
9689 | 2021/12/27 16:14:16 | 260312.2943 | 2220.0007 | 1 | 16 | 1 | 0 | 0 | 0 | 0 | 4.085722 | 0 | 7.76162 | 0.1420881 | 29.79836 | 22.25812 |  | 2.900171e-05 |  | 0 | [17 empty] | 15.46381 | 0.02122283
9690 | 2021/12/27 16:15:16 | 260372.2939 | 2280.0003 | 1 | 16 | 1 | 0 | 0 | 0 | 0 | 4.085844 | 0 | 7.76162 | 0.1420881 | 29.79836 | 22.25812 |  | 3.714147e-05 | [19 empty] | 15.2319 | -0.112043
9691 | 2021/12/27 16:16:16 | 260432.2947 | 2340.0011 | 1 | 16 | 1 | 0 | 0 | 0 | 0 | 4.086063 | 0 | 7.76162 | 0.1420881 | 29.79836 | 22.25812 |  | 6.795197e-06 |  | 0 | [17 empty] | 15.51619 | 0.1998603
9692 | 2021/12/27 16:17:16 | 260492.2945 | 2400.0009 | 1 | 16 | 1 | 0 | 0 | 0 | 0 | 4.086019 | 0 | 7.76162 | 0.1420881 | 29.79836 | 22.25812 |  | 5.610732e-06 | [19 empty] | 14.9039 | -0.1348901
9693 | 2021/12/27 16:18:16 | 260552.2952 | 2460.0016 | 1 | 16 | 1 | 0 | 0 | 0 | 0 | 4.086038 | 0 | 7.76162 | 0.1420881 | 29.79836 | 22.25812 |  | 1.422534e-06 |  | 0 | [17 empty] | 14.86796 | -0.135029
9694 | 2021/12/27 16:19:16 | 260612.2953 | 2520.0017 | 1 | 16 | 1 | 0 | 0 | 0 | 0 | 4.0858 | 0 | 7.76162 | 0.1420881 | 29.79836 | 22.25812 |  | -4.022342e-05 | [19 empty] | 15.50698 | 0.1102483
9695 | 2021/12/27 16:20:16 | 260672.294 | 2580.0004 | 1 | 16 | 1 | 0 | 0 | 0 | 0 | 4.085864 | 0 | 7.76162 | 0.1420881 | 29.79836 | 22.25812 |  | 1.596187e-05 |  | 0 | [17 empty] | 14.87258 | -0.1434118
9696 | 2021/12/27 16:21:16 | 260732.2947 | 2640.0011 | 1 | 16 | 1 | 0 | 0 | 0 | 0 | 4.086123 | 0 | 7.76162 | 0.1420881 | 29.79836 | 22.25812 |  | 1.335413e-05 | [19 empty] | 15.56376 | 0.1136595
9697 | 2021/12/27 16:22:16 | 260792.2941 | 2700.0005 | 1 | 16 | 1 | 0 | 0 | 0 | 0 | 4.086078 | 0 | 7.76162 | 0.1420881 | 29.79836 | 22.25812 |  | 2.054634e-05 |  | 0 | [17 empty] | 14.90126 | -0.1436841
9698 | 2021/12/27 16:23:16 | 260852.2944 | 2760.0008 | 1 | 16 | 1 | 0 | 0 | 0 | 0 | 4.0859 | 0 | 7.76162 | 0.1420881 | 29.79836 | 22.25812 |  | -4.978537e-05 | [19 empty] | 14.87258 | -0.1828933
9699 | 2021/12/27 16:24:16 | 260912.2959 | 2820.0023 | 1 | 16 | 1 | 0 | 0 | 0 | 0 | 4.085971 | 0 | 7.76162 | 0.1420881 | 29.79836 | 22.25812 |  | -2.639371e-05 |  | 0 | [17 empty] | 15.0404 | -0.0462389
9700 | 2021/12/27 16:25:16 | 260972.2959 | 2880.0023 | 1 | 16 | 1 | 0 | 0 | 0 | 0 | 4.086051 | 0 | 7.76162 | 0.1420881 | 29.79836 | 22.25812 |  | 1.169561e-05 | [19 empty] | 15.46609 | 0.1610738
9701 | 2021/12/27 16:26:16 | 261032.2948 | 2940.0012 | 1 | 16 | 1 | 0 | 0 | 0 | 0 | 4.086105 | 0 | 7.76162 | 0.1420881 | 29.79836 | 22.25812 |  | 2.837187e-05 |  | 0 | [17 empty] | 15.58518 | 0.1395947
9702 | 2021/12/27 16:27:16 | 261092.2947 | 3000.0011 | 1 | 16 | 1 | 0 | 0 | 0 | 0 | 4.086209 | 0 | 7.76162 | 0.1420881 | 29.79836 | 22.25812 |  | 2.362829e-05 | [19 empty] | 15.32283 | -0.02482891
9703 | 2021/12/27 16:28:16 | 261152.2965 | 3060.0029 | 1 | 16 | 1 | 0 | 0 | 0 | 0 | 4.085998 | 0 | 7.76162 | 0.1420881 | 29.79836 | 22.25812 |  | -2.98732e-05 |  | 0 | [17 empty] | 14.83802 | -0.1499605
9704 | 2021/12/27 16:29:16 | 261212.2945 | 3120.0009 | 1 | 16 | 1 | 0 | 0 | 0 | 0 | 4.086133 | 0 | 7.76162 | 0.1420881 | 29.79836 | 22.25812 |  | -2.765854e-05 | [19 empty] | 14.8244 | -0.2124816
9705 | 2021/12/27 16:30:16 | 261272.2947 | 3180.0011 | 1 | 16 | 1 | 0 | 0 | 0 | 0 | 4.08612 | 0 | 7.76162 | 0.1420881 | 29.79836 | 22.25812 |  | -2.773595e-05 |  | 0 | [17 empty] | 15.4773 | 0.2118379
9706 | 2021/12/27 16:31:16 | 261332.2943 | 3240.0007 | 1 | 16 | 1 | 0 | 0 | 0 | 0 | 4.086177 | 0 | 7.76162 | 0.1420881 | 29.79836 | 22.25812 |  | 1.509366e-05 | [19 empty] | 14.84988 | -0.1841581
9707 | 2021/12/27 16:32:16 | 261392.2955 | 3300.0019 | 1 | 16 | 1 | 0 | 0 | 0 | 0 | 4.086335 | 0 | 7.76162 | 0.1420881 | 29.79836 | 22.25812 |  | -6.400923e-06 |  | 0 | [17 empty] | 14.89896 | -0.1887262
9708 | 2021/12/27 16:33:16 | 261452.2947 | 3360.0011 | 1 | 16 | 1 | 0 | 0 | 0 | 0 | 4.085943 | 0 | 7.76162 | 0.1420881 | 29.79836 | 22.25812 |  | 1.382984e-05 | [19 empty] | 14.95352 | -0.1562685
9709 | 2021/12/27 16:34:16 | 261512.2947 | 3420.0011 | 1 | 16 | 1 | 0 | 0 | 0 | 0 | 4.085969 | 0 | 7.76162 | 0.1420881 | 29.79836 | 22.25812 |  | 5.37406e-06 |  | 0 | [17 empty] | 15.12451 | -0.1225722
9710 | 2021/12/27 16:35:16 | 261572.2937 | 3480.0001 | 1 | 16 | 1 | 0 | 0 | 0 | 0 | 4.08626 | 0 | 7.76162 | 0.1420881 | 29.79836 | 22.25812 |  | -2.433951e-05 | [19 empty] | 14.84705 | -0.2163482
9711 | 2021/12/27 16:36:16 | 261632.2946 | 3540.001 | 1 | 16 | 1 | 0 | 0 | 0 | 0 | 4.08627 | 0 | 7.76162 | 0.1420881 | 29.79836 | 22.25812 |  | -5.61036e-06 |  | 0 | [17 empty] | 15.1797 | -0.08812845
9712 | 2021/12/27 16:37:16 | 261692.2939 | 3600.0003 | 1 | 16 | 1 | 0 | 0 | 0 | 0 | 4.08609 | 0 | 7.76162 | 0.1420881 | 29.79836 | 22.25812 |  | -2.694933e-05 | [19 empty] | 15.42258 | 0.1595199
9713 | 2021/12/27 16:38:16 | 261752.2952 | 3660.0016 | 1 | 16 | 1 | 0 | 0 | 0 | 0 | 4.086006 | 0 | 7.76162 | 0.1420881 | 29.79836 | 22.25812 |  | 1.880781e-05 |  | 0 | [17 empty] | 15.04589 | -0.1771826
9714 | 2021/12/27 16:39:16 | 261812.2955 | 3720.0019 | 1 | 16 | 1 | 0 | 0 | 0 | 0 | 4.086124 | 0 | 7.76162 | 0.1420881 | 29.79836 | 22.25812 |  | 9.246467e-06 | [19 empty] | 15.44224 | -0.002381206
9715 | 2021/12/27 16:40:16 | 261872.2952 | 3780.0016 | 1 | 16 | 1 | 0 | 0 | 0 | 0 | 4.08619 | 0 | 7.76162 | 0.1420881 | 29.79836 | 22.25812 |  | 1.185287e-05 |  | 0 | [17 empty] | 15.42755 | 0.1526654
9716 | 2021/12/27 16:41:16 | 261932.2946 | 3840.001 | 1 | 16 | 1 | 0 | 0 | 0 | 0 | 4.086527 | 0 | 7.76162 | 0.1420881 | 29.79836 | 22.25812 |  | -2.252195e-05 | [19 empty] | 14.78795 | -0.06856024
9717 | 2021/12/27 16:42:16 | 261992.2947 | 3900.0011 | 1 | 16 | 1 | 0 | 0 | 0 | 0 | 4.086246 | 0 | 7.76162 | 0.1420881 | 29.79836 | 22.25812 |  | 6.953628e-06 |  | 0 | [17 empty] | 14.80886 | -0.1365882
9718 | 2021/12/27 16:43:16 | 262052.2945 | 3960.0009 | 1 | 16 | 1 | 0 | 0 | 0 | 0 | 4.086256 | 0 | 7.76162 | 0.1420881 | 29.79836 | 22.25812 |  | -2.125703e-05 | [19 empty] | 14.90148 | 0.05723119
9719 | 2021/12/27 16:44:16 | 262112.2949 | 4020.0013 | 1 | 16 | 1 | 0 | 0 | 0 | 0 | 4.086148 | 0 | 7.76162 | 0.1420881 | 29.79836 | 22.25812 |  | 1.825358e-05 |  | 0 | [17 empty] | 14.95033 | 0.1054561
9720 | 2021/12/27 16:45:16 | 262172.2939 | 4080.0003 | 1 | 16 | 1 | 0 | 0 | 0 | 0 | 4.086282 | 0 | 7.76162 | 0.1420881 | 29.79836 | 22.25812 |  | 4.661821e-06 | [19 empty] | 14.7052 | -0.08289814
9721 | 2021/12/27 16:46:16 | 262232.2939 | 4140.0003 | 1 | 16 | 1 | 0 | 0 | 0 | 0 | 4.086328 | 0 | 7.76162 | 0.1420881 | 29.79836 | 22.25812 |  | -4.228086e-05 |  | 0 | [17 empty] | 14.88764 | -0.1752657
9722 | 2021/12/27 16:47:16 | 262292.2963 | 4200.0027 | 1 | 16 | 1 | 0 | 0 | 0 | 0 | 4.086179 | 0 | 7.76162 | 0.1420881 | 29.79836 | 22.25812 |  | 4.2676e-06 | [19 empty] | 14.86747 | -0.1557547
9723 | 2021/12/27 16:48:16 | 262352.2963 | 4260.0027 | 1 | 16 | 1 | 0 | 0 | 0 | 0 | 4.086193 | 0 | 7.76162 | 0.1420881 | 29.79836 | 22.25812 |  | -7.112255e-07 |  | 0 | [17 empty] | 15.47849 | 0.157057
9724 | 2021/12/27 16:49:16 | 262412.2947 | 4320.0011 | 1 | 16 | 1 | 0 | 0 | 0 | 0 | 4.086413 | 0 | 7.76162 | 0.1420881 | 29.79836 | 22.25812 |  | 2.544586e-05 | [19 empty] | 14.96946 | -0.0932467
9725 | 2021/12/27 16:50:16 | 262472.294 | 4380.0004 | 1 | 16 | 1 | 0 | 0 | 0 | 0 | 4.086313 | 0 | 7.76162 | 0.1420881 | 29.79836 | 22.25812 |  | 1.375036e-05 |  | 0 | [17 empty] | 15.00357 | -0.00934422
9726 | 2021/12/27 16:51:16 | 262532.2948 | 4440.0012 | 1 | 16 | 1 | 0 | 0 | 0 | 0 | 4.086153 | 0 | 7.76162 | 0.1420881 | 29.79836 | 22.25812 |  | -3.279947e-05 | [19 empty] | 14.97969 | -0.09551108
9727 | 2021/12/27 16:52:16 | 262592.2946 | 4500.001 | 1 | 16 | 1 | 0 | 0 | 0 | 0 | 4.086102 | 0 | 7.76162 | 0.1420881 | 29.79836 | 22.25812 |  | -1.596399e-05 |  | 0 | [17 empty] | 15.4016 | 0.1132566
9728 | 2021/12/27 16:53:16 | 262652.2946 | 4560.001 | 1 | 16 | 1 | 0 | 0 | 0 | 0 | 4.086198 | 0 | 7.76162 | 0.1420881 | 29.79836 | 22.25812 |  | 5.058106e-06 | [19 empty] | 15.6548 | 0.1502955
9729 | 2021/12/27 16:54:16 | 262712.2947 | 4620.0011 | 1 | 16 | 1 | 0 | 0 | 0 | 0 | 4.086205 | 0 | 7.76162 | 0.1420881 | 29.79836 | 22.25812 |  | -2.299762e-05 |  | 0 | [17 empty] | 15.27524 | 0.08107543
9730 | 2021/12/27 16:55:16 | 262772.2961 | 4680.0025 | 1 | 16 | 1 | 0 | 0 | 0 | 0 | 4.086393 | 0 | 7.76162 | 0.1420881 | 29.79836 | 22.25812 |  | 1.62793e-05 | [19 empty] | 15.49985 | -0.05779982
9731 | 2021/12/27 16:56:16 | 262832.2948 | 4740.0012 | 1 | 16 | 1 | 0 | 0 | 0 | 0 | 4.086267 | 0 | 7.76162 | 0.1420881 | 29.79836 | 22.25812 |  | 1.051103e-05 |  | 0 | [17 empty] | 15.15332 | -0.1085269
9732 | 2021/12/27 16:57:16 | 262892.2954 | 4800.0018 | 1 | 16 | 1 | 0 | 0 | 0 | 0 | 4.08638 | 0 | 7.76162 | 0.1420881 | 29.79836 | 22.25812 |  | 5.057142e-06 | [19 empty] | 15.10409 | -0.1497626
9733 | 2021/12/27 16:58:16 | 262952.2948 | 4860.0012 | 1 | 16 | 1 | 0 | 0 | 0 | 0 | 4.086201 | 0 | 7.76162 | 0.1420881 | 29.79836 | 22.25812 |  | -1.722718e-05 |  | 0 | [17 empty] | 15.62682 | 0.1052338
9734 | 2021/12/27 16:59:16 | 263012.2938 | 4920.0002 | 1 | 16 | 1 | 0 | 0 | 0 | 0 | 4.086244 | 0 | 7.76162 | 0.1420881 | 29.79836 | 22.25812 |  | -2.734086e-05 | [19 empty] | 14.94583 | -0.1034296
9735 | 2021/12/27 17:00:16 | 263072.2943 | 4980.0007 | 1 | 16 | 1 | 0 | 0 | 0 | 0 | 4.086323 | 0 | 7.76162 | 0.1420881 | 29.79836 | 22.25812 |  | -2.994826e-05 |  | 0 | [17 empty] | 14.98622 | -0.0232935
9736 | 2021/12/27 17:01:16 | 263132.295 | 5040.0014 | 1 | 16 | 1 | 0 | 0 | 0 | 0 | 4.086522 | 0 | 7.76162 | 0.1420881 | 29.79836 | 22.25812 |  | 1.548775e-05 | [19 empty] | 14.84934 | -0.1030666
9737 | 2021/12/27 17:02:16 | 263192.294 | 5100.0004 | 1 | 16 | 1 | 0 | 0 | 0 | 0 | 4.086452 | 0 | 7.76162 | 0.1420881 | 29.79836 | 22.25812 |  | 1.422345e-05 |  | 0 | [17 empty] | 15.20447 | 0.1103193
9738 | 2021/12/27 17:03:16 | 263252.2942 | 5160.0006 | 1 | 16 | 1 | 0 | 0 | 0 | 0 | 4.086159 | 0 | 7.76162 | 0.1420881 | 29.79836 | 22.25812 |  | -1.343504e-06 | [19 empty] | 14.89679 | -0.05893052
9739 | 2021/12/27 17:04:16 | 263312.2964 | 5220.0028 | 1 | 16 | 1 | 0 | 0 | 0 | 0 | 4.08621 | 0 | 7.76162 | 0.1420881 | 29.79836 | 22.25812 |  | -3.516557e-05 |  | 0 | [17 empty] | 15.47316 | 0.09122014
9740 | 2021/12/27 17:05:16 | 263372.2946 | 5280.001 | 1 | 16 | 1 | 0 | 0 | 0 | 0 | 4.086281 | 0 | 7.76162 | 0.1420881 | 29.79836 | 22.25812 |  | -4.188223e-05 | [19 empty] | 15.51754 | 0.1863492
9741 | 2021/12/27 17:06:16 | 263432.2954 | 5340.0018 | 1 | 16 | 1 | 0 | 0 | 0 | 0 | 4.086337 | 0 | 7.76162 | 0.1420881 | 29.79836 | 22.25812 |  | -2.212701e-06 |  | 0 | [17 empty] | 14.87962 | -0.1740485
9742 | 2021/12/27 17:07:16 | 263492.2959 | 5400.0023 | 1 | 16 | 1 | 0 | 0 | 0 | 0 | 4.086305 | 0 | 7.76162 | 0.1420881 | 29.79836 | 22.25812 |  | 1.288087e-05 | [19 empty] | 15.50908 | 0.2025175
9743 | 2021/12/27 17:08:16 | 263552.2951 | 5460.0015 | 1 | 16 | 1 | 0 | 0 | 0 | 0 | 4.08639 | 0 | 7.76162 | 0.1420881 | 29.79836 | 22.25812 |  | 5.216302e-06 |  | 0 | [17 empty] | 15.30193 | 0.08931398
9744 | 2021/12/27 17:09:16 | 263612.2963 | 5520.0027 | 1 | 16 | 1 | 0 | 0 | 0 | 0 | 4.086433 | 0 | 7.76162 | 0.1420881 | 29.79836 | 22.25812 |  | -1.738378e-06 | [19 empty] | 15.62968 | 0.1939476
9745 | 2021/12/27 17:10:16 | 263672.2946 | 5580.001 | 1 | 16 | 1 | 0 | 0 | 0 | 0 | 4.08634 | 0 | 7.76162 | 0.1420881 | 29.79836 | 22.25812 |  | 1.461939e-05 |  | 0 | [17 empty] | 15.15775 | -0.04876494
9746 | 2021/12/27 17:11:16 | 263732.2952 | 5640.0016 | 1 | 16 | 1 | 0 | 0 | 0 | 0 | 4.086363 | 0 | 7.76162 | 0.1420881 | 29.79836 | 22.25812 |  | -2.118012e-05 | [19 empty] | 15.2225 | -0.1353085
9747 | 2021/12/27 17:12:16 | 263792.2936 | 5700 | 1 | 16 | 1 | 0 | 0 | 0 | 0 | 4.086344 | 0 | 7.76162 | 0.1420881 | 29.79836 | 22.25812 |  | -1.912406e-05 |  | 0 | [17 empty] | 15.27491 | -0.05505085
9748 | 2021/12/27 17:13:16 | 263852.2958 | 5760.0022 | 1 | 16 | 1 | 0 | 0 | 0 | 0 | 4.086271 | 0 | 7.76162 | 0.1420881 | 29.79836 | 22.25812 |  | -3.081977e-05 | [19 empty] | 15.53809 | 0.1334703
9749 | 2021/12/27 17:14:16 | 263912.2951 | 5820.0015 | 1 | 16 | 1 | 0 | 0 | 0 | 0 | 4.086291 | 0 | 7.76162 | 0.1420881 | 29.79836 | 22.25812 |  | 2.481366e-05 |  | 0 | [17 empty] | 15.21877 | 0.02371609
9750 | 2021/12/27 17:15:16 | 263972.2942 | 5880.0006 | 1 | 16 | 1 | 0 | 0 | 0 | 0 | 4.08635 | 0 | 7.76162 | 0.1420881 | 29.79836 | 22.25812 |  | 3.074023e-05 | [19 empty] | 14.90086 | -0.207575
9751 | 2021/12/27 17:16:16 | 264032.2938 | 5940.0002 | 1 | 16 | 1 | 0 | 0 | 0 | 0 | 4.086515 | 0 | 7.76162 | 0.1420881 | 29.79836 | 22.25812 |  | 3.88771e-05 |  | 0 | [17 empty] | 15.48712 | 0.1514482
9752 | 2021/12/27 17:17:16 | 264092.2938 | 6000.0002 | 1 | 16 | 1 | 0 | 0 | 0 | 0 | 4.086455 | 0 | 7.76162 | 0.1420881 | 29.79836 | 22.25812 |  | -2.315415e-05 | [19 empty] | 15.28319 | 0.09164512
9753 | 2021/12/27 17:18:16 | 264152.2937 | 6060.0001 | 1 | 16 | 1 | 0 | 0 | 0 | 0 | 4.086183 | 0 | 7.76162 | 0.1420881 | 29.79836 | 22.25812 |  | -3.255535e-05 |  | 0 | [17 empty] | 15.47599 | 0.2061266
9754 | 2021/12/27 17:19:16 | 264212.2938 | 6120.0002 | 1 | 16 | 1 | 0 | 0 | 0 | 0 | 4.086309 | 0 | 7.76162 | 0.1420881 | 29.79836 | 22.25812 |  | 1.295989e-05 | [19 empty] | 15.07295 | 0.01792252
9755 | 2021/12/27 17:20:16 | 264272.2951 | 6180.0015 | 1 | 16 | 1 | 0 | 0 | 0 | 0 | 4.086517 | 0 | 7.76162 | 0.1420881 | 29.79836 | 22.25812 |  | 7.822831e-06 |  | 0 | [17 empty] | 15.05811 | -0.09296656
9756 | 2021/12/27 17:21:16 | 264332.2941 | 6240.0005 | 1 | 16 | 1 | 0 | 0 | 0 | 0 | 4.086552 | 0 | 7.76162 | 0.1420881 | 29.79836 | 22.25812 |  | 7.269702e-06 | [19 empty] | 15.44467 | 0.1003808
9757 | 2021/12/27 17:22:16 | 264392.2939 | 6300.0003 | 1 | 16 | 1 | 0 | 0 | 0 | 0 | 4.086349 | 0 | 7.76162 | 0.1420881 | 29.79836 | 22.25812 |  | -2.496881e-05 |  | 0 | [17 empty] | 15.43799 | 0.04736841
9758 | 2021/12/27 17:23:16 | 264452.2938 | 6360.0002 | 1 | 16 | 1 | 0 | 0 | 0 | 0 | 4.08625 | 0 | 7.76162 | 0.1420881 | 29.79836 | 22.25812 |  | -2.315242e-05 | [19 empty] | 15.47106 | 0.01726329
9759 | 2021/12/27 17:24:16 | 264512.2954 | 6420.0018 | 1 | 16 | 1 | 0 | 0 | 0 | 0 | 4.086225 | 0 | 7.76162 | 0.1420881 | 29.79836 | 22.25812 |  | -1.043131e-05 |  | 0 | [17 empty] | 15.01685 | -0.06896436
9760 | 2021/12/27 17:25:16 | 264572.2938 | 6480.0002 | 1 | 16 | 1 | 0 | 0 | 0 | 0 | 4.086614 | 0 | 7.76162 | 0.1420881 | 29.79836 | 22.25812 |  | 1.888699e-05 | [19 empty] | 14.87998 | -0.09623766
9761 | 2021/12/27 17:26:16 | 264632.2941 | 6540.0005 | 1 | 16 | 1 | 0 | 0 | 0 | 0 | 4.086411 | 0 | 7.76162 | 0.1420881 | 29.79836 | 22.25812 |  | 4.117376e-05 |  | 0 | [17 empty] | 15.11211 | -0.005800724
9762 | 2021/12/27 17:27:16 | 264692.2954 | 6600.0018 | 1 | 16 | 1 | 0 | 0 | 0 | 0 | 4.086463 | 0 | 7.76162 | 0.1420881 | 29.79836 | 22.25812 |  | 9.325575e-06 | [19 empty] | 14.98357 | -0.09687543
9763 | 2021/12/27 17:28:16 | 264752.2954 | 6660.0018 | 1 | 16 | 1 | 0 | 0 | 0 | 0 | 4.086219 | 0 | 7.76162 | 0.1420881 | 29.79836 | 22.25812 |  | -2.268019e-05 |  | 0 | [17 empty] | 15.5071 | -0.04198968
9764 | 2021/12/27 17:29:16 | 264812.2936 | 6720 | 1 | 16 | 1 | 0 | 0 | 0 | 0 | 4.086256 | 0 | 7.76162 | 0.1420881 | 29.79836 | 22.25812 |  | -2.639415e-05 | [19 empty] | 15.04944 | 0.06691396
9765 | 2021/12/27 17:30:16 | 264872.2937 | 6780.0001 | 1 | 16 | 1 | 0 | 0 | 0 | 0 | 4.086431 | 0 | 7.76162 | 0.1420881 | 29.79836 | 22.25812 |  | -3.366383e-05 |  | 0 | [17 empty] | 15.44064 | -0.0618273
9766 | 2021/12/27 17:31:16 | 264932.2945 | 6840.0009 | 1 | 16 | 1 | 0 | 0 | 0 | 0 | 4.086466 | 0 | 7.76162 | 0.1420881 | 29.79836 | 22.25812 |  | -2.291745e-06 | [19 empty] | 15.09048 | -0.1562738
9767 | 2021/12/27 17:32:16 | 264992.294 | 6900.0004 | 1 | 16 | 1 | 0 | 0 | 0 | 0 | 4.086276 | 0 | 7.76162 | 0.1420881 | 29.79836 | 22.25812 |  | 1.659402e-05 |  | 0 | [17 empty] | 14.94993 | -0.0008374453
9768 | 2021/12/27 17:33:16 | 265052.2939 | 6960.0003 | 1 | 16 | 1 | 0 | 0 | 0 | 0 | 4.086369 | 0 | 7.76162 | 0.1420881 | 29.79836 | 22.25812 |  | 1.920293e-05 | [19 empty] | 15.44985 | 0.1725572
9769 | 2021/12/27 17:34:16 | 265112.2954 | 7020.0018 | 1 | 16 | 1 | 0 | 0 | 0 | 0 | 4.08647 | 0 | 7.76162 | 0.1420881 | 29.79836 | 22.25812 |  | -2.141579e-05 |  | 0 | [17 empty] | 15.51895 | 0.1613295
9770 | 2021/12/27 17:35:16 | 265172.2939 | 7080.0003 | 1 | 16 | 1 | 0 | 0 | 0 | 0 | 4.086555 | 0 | 7.76162 | 0.1420881 | 29.79836 | 22.25812 |  | -2.394618e-05 | [19 empty] | 15.56278 | 0.1398039
9771 | 2021/12/27 17:36:16 | 265232.2953 | 7140.0017 | 1 | 16 | 1 | 0 | 0 | 0 | 0 | 4.086589 | 0 | 7.76162 | 0.1420881 | 29.79836 | 22.25812 |  | 6.558916e-06 |  | 0 | [17 empty] | 14.9145 | -0.1505375
9772 | 2021/12/27 17:37:16 | 265292.2945 | 7200.0009 | 1 | 16 | 1 | 0 | 0 | 0 | 0 | 4.086317 | 0 | 7.76162 | 0.1420881 | 29.79836 | 22.25812 |  | -8.851319e-06 | [19 empty] | 15.38404 | 0.1174557
9773 | 2021/12/27 17:38:16 | 265352.2952 | 7260.0016 | 1 | 16 | 1 | 0 | 0 | 0 | 0 | 4.086462 | 0 | 7.76162 | 0.1420881 | 29.79836 | 22.25812 |  | 3.76153e-05 |  | 0 | [17 empty] | 15.36812 | -0.07139921
9774 | 2021/12/27 17:39:16 | 265412.2941 | 7320.0005 | 1 | 16 | 1 | 0 | 0 | 0 | 0 | 4.086328 | 0 | 7.76162 | 0.1420881 | 29.79836 | 22.25812 |  | -2.228451e-05 | [19 empty] | 14.92902 | -0.1153129
9775 | 2021/12/27 17:40:16 | 265472.2956 | 7380.002 | 1 | 16 | 1 | 0 | 0 | 0 | 0 | 4.086532 | 0 | 7.76162 | 0.1420881 | 29.79836 | 22.25812 |  | -3.074431e-05 | [19 empty] | 15.56144 | 0.1976287
9776 | 2021/12/27 17:41:16 | 265532.2956 | 7440.002 | 1 | 16 | 1 | 0 | 0 | 0 | 0 | 4.086629 | 0 | 7.76162 | 0.1420881 | 29.79836 | 22.25812 |  | -1.114106e-05 |  | 0 | [17 empty] | 14.87377 | -0.08138478
9777 | 2021/12/27 17:42:16 | 265592.2945 | 7500.0009 | 1 | 16 | 1 | 0 | 0 | 0 | 0 | 4.086409 | 0 | 7.76162 | 0.1420881 | 29.79836 | 22.25812 |  | 3.950696e-07 | [19 empty] | 15.23117 | -0.1077837
9778 | 2021/12/27 17:43:16 | 265652.2945 | 7560.0009 | 1 | 16 | 1 | 0 | 0 | 0 | 0 | 4.086353 | 0 | 7.76162 | 0.1420881 | 29.79836 | 22.25812 |  | 2.410384e-05 |  | 0 | [17 empty] | 15.42614 | 0.1313937
9779 | 2021/12/27 17:44:16 | 265712.2951 | 7620.0015 | 1 | 16 | 1 | 0 | 0 | 0 | 0 | 4.086349 | 0 | 7.76162 | 0.1420881 | 29.79836 | 22.25812 |  | 1.86496e-05 | [19 empty] | 14.92209 | -0.115276
9780 | 2021/12/27 17:45:16 | 265772.2938 | 7680.0002 | 1 | 16 | 1 | 0 | 0 | 0 | 0 | 4.086386 | 0 | 7.76162 | 0.1420881 | 29.79836 | 22.25812 |  | -3.951187e-07 |  | 0 | [17 empty] | 15.30603 | -0.1072127
9781 | 2021/12/27 17:46:16 | 265832.2945 | 7740.0009 | 1 | 16 | 1 | 0 | 0 | 0 | 0 | 4.086555 | 0 | 7.76162 | 0.1420881 | 29.79836 | 22.25812 |  | -1.051085e-05 | [19 empty] | 14.99062 | -0.07610381
9782 | 2021/12/27 17:47:16 | 265892.2939 | 7800.0003 | 1 | 16 | 1 | 0 | 0 | 0 | 0 | 4.086418 | 0 | 7.76162 | 0.1420881 | 29.79836 | 22.25812 |  | -2.031078e-05 |  | 0 | [17 empty] | 15.60114 | 0.1636243
9783 | 2021/12/27 17:48:16 | 265952.2953 | 7860.0017 | 1 | 16 | 1 | 0 | 0 | 0 | 0 | 4.086456 | 0 | 7.76162 | 0.1420881 | 29.79836 | 22.25812 |  | 7.902964e-07 | [19 empty] | 15.3624 | 0.07645905
9784 | 2021/12/27 17:49:16 | 266012.2944 | 7920.0008 | 1 | 16 | 1 | 0 | 0 | 0 | 0 | 4.086491 | 0 | 7.76162 | 0.1420881 | 29.79836 | 22.25812 |  | -9.877967e-06 |  | 0 | [17 empty] | 15.01381 | -0.1015896
9785 | 2021/12/27 17:50:16 | 266072.2944 | 7980.0008 | 1 | 16 | 1 | 0 | 0 | 0 | 0 | 4.086732 | 0 | 7.76162 | 0.1420881 | 29.79836 | 22.25812 |  | 3.864005e-05 | [19 empty] | 15.13788 | -0.1515639
9786 | 2021/12/27 17:51:16 | 266132.2942 | 8040.0006 | 1 | 16 | 1 | 0 | 0 | 0 | 0 | 4.086665 | 0 | 7.76162 | 0.1420881 | 29.79836 | 22.25812 |  | 2.686674e-06 |  | 0 | [17 empty] | 15.41693 | -0.00374496
9787 | 2021/12/27 17:52:16 | 266192.2945 | 8100.0009 | 1 | 16 | 1 | 0 | 0 | 0 | 0 | 4.086519 | 0 | 7.76162 | 0.1420881 | 29.79836 | 22.25812 |  | 1.49366e-05 | [19 empty] | 15.40537 | 0.1493657
9788 | 2021/12/27 17:53:16 | 266252.2946 | 8160.001 | 1 | 16 | 1 | 0 | 0 | 0 | 0 | 4.08633 | 0 | 7.76162 | 0.1420881 | 29.79836 | 22.25812 |  | -2.694732e-05 |  | 0 | [17 empty] | 15.63654 | 0.1731437
9789 | 2021/12/27 17:54:16 | 266312.2938 | 8220.0002 | 1 | 16 | 1 | 0 | 0 | 0 | 0 | 4.086414 | 0 | 7.76162 | 0.1420881 | 29.79836 | 22.25812 |  | 3.951252e-06 | [19 empty] | 15.74261 | 0.1614338
9790 | 2021/12/27 17:55:16 | 266372.2951 | 8280.0015 | 1 | 16 | 1 | 0 | 0 | 0 | 0 | 4.086456 | 0 | 7.76162 | 0.1420881 | 29.79836 | 22.25812 |  | 2.370575e-07 |  | 0 | [17 empty] | 15.15736 | -0.009951591
9791 | 2021/12/27 17:56:16 | 266432.2944 | 8340.0008 | 1 | 16 | 1 | 0 | 0 | 0 | 0 | 4.086502 | 0 | 7.76162 | 0.1420881 | 29.79836 | 22.25812 |  | 8.53513e-06 | [19 empty] | 15.5704 | 0.1743752
9792 | 2021/12/27 17:57:16 | 266492.2939 | 8400.0003 | 1 | 16 | 1 | 0 | 0 | 0 | 0 | 4.08639 | 0 | 7.76162 | 0.1420881 | 29.79836 | 22.25812 |  | -1.991283e-05 |  | 0 | [17 empty] | 15.51186 | 0.1698595
9793 | 2021/12/27 17:58:16 | 266552.2954 | 8460.0018 | 1 | 16 | 1 | 0 | 0 | 0 | 0 | 4.08649 | 0 | 7.76162 | 0.1420881 | 29.79836 | 22.25812 |  | -2.086382e-05 | [19 empty] | 15.61816 | 0.1735932
9794 | 2021/12/27 17:59:16 | 266612.2952 | 8520.0016 | 1 | 16 | 1 | 0 | 0 | 0 | 0 | 4.086253 | 0 | 7.76162 | 0.1420881 | 29.79836 | 22.25812 |  | -2.631207e-05 |  | 0 | [17 empty] | 14.98851 | -0.1566434
9795 | 2021/12/27 18:00:16 | 266672.2948 | 8580.0012 | 1 | 16 | 1 | 0 | 0 | 0 | 0 | 4.086509 | 0 | 7.76162 | 0.1420881 | 29.79836 | 22.25812 |  | -7.744904e-06 | [19 empty] | 15.58258 | 0.1220995
9796 | 2021/12/27 18:01:16 | 266732.2954 | 8640.0018 | 1 | 16 | 1 | 0 | 0 | 0 | 0 | 4.086507 | 0 | 7.76162 | 0.1420881 | 29.79836 | 22.25812 |  | 6.163903e-06 |  | 0 | [17 empty] | 15.30793 | 0.08644462
9797 | 2021/12/27 18:02:16 | 266792.296 | 8700.0024 | 1 | 16 | 1 | 0 | 0 | 0 | 0 | 4.086302 | 0 | 7.76162 | 0.1420881 | 29.79836 | 22.25812 |  | 3.429431e-05 | [19 empty] | 15.31958 | -0.04674077
9798 | 2021/12/27 18:03:16 | 266852.2957 | 8760.0021 | 1 | 16 | 1 | 0 | 0 | 0 | 0 | 4.086478 | 0 | 7.76162 | 0.1420881 | 29.79836 | 22.25812 |  | 4.583377e-06 |  | 0 | [17 empty] | 15.5368 | -0.03789425
9799 | 2021/12/27 18:04:16 | 266912.2956 | 8820.002 | 1 | 16 | 1 | 0 | 0 | 0 | 0 | 4.08649 | 0 | 7.76162 | 0.1420881 | 29.79836 | 22.25812 |  | 1.596491e-05 | [19 empty] | 15.1062 | -0.1174492
9800 | 2021/12/27 18:05:16 | 266972.2946 | 8880.001 | 1 | 16 | 1 | 0 | 0 | 0 | 0 | 4.086556 | 0 | 7.76162 | 0.1420881 | 29.79836 | 22.25812 |  | 2.054651e-05 |  | 0 | [17 empty] | 15.70261 | 0.117566
9801 | 2021/12/27 18:06:16 | 267032.2951 | 8940.0015 | 1 | 16 | 1 | 0 | 0 | 0 | 0 | 4.086472 | 0 | 7.76162 | 0.1420881 | 29.79836 | 22.25812 |  | 2.347005e-05 | [19 empty] | 15.62205 | 0.09141326
9802 | 2021/12/27 18:07:16 | 267092.2937 | 9000.0001 | 1 | 16 | 1 | 0 | 0 | 0 | 0 | 4.086436 | 0 | 7.76162 | 0.1420881 | 29.79836 | 22.25812 |  | -1.224706e-05 |  | 0 | [17 empty] | 15.50407 | 0.04729927
9803 | 2021/12/27 18:08:16 | 267152.295 | 9060.0014 | 1 | 16 | 1 | 0 | 0 | 0 | 0 | 4.086297 | 0 | 7.76162 | 0.1420881 | 29.79836 | 22.25812 |  | -2.196733e-05 | [19 empty] | 15.39003 | 0.02782881
9804 | 2021/12/27 18:09:16 | 267212.2939 | 9120.0003 | 1 | 16 | 1 | 0 | 0 | 0 | 0 | 4.086616 | 0 | 7.76162 | 0.1420881 | 29.79836 | 22.25812 |  | 9.955671e-06 |  | 0 | [17 empty] | 15.13328 | 0.03514946
9805 | 2021/12/27 18:10:16 | 267272.2957 | 9180.0021 | 1 | 16 | 1 | 0 | 0 | 0 | 0 | 4.086395 | 0 | 7.76162 | 0.1420881 | 29.79836 | 22.25812 |  | -2.457496e-05 | [19 empty] | 15.10906 | -0.02674103
9806 | 2021/12/27 18:11:16 | 267332.2954 | 9240.0018 | 1 | 16 | 1 | 0 | 0 | 0 | 0 | 4.086585 | 0 | 7.76162 | 0.1420881 | 29.79836 | 22.25812 |  | 3.326679e-05 |  | 0 | [17 empty] | 15.19095 | -0.007460117
9807 | 2021/12/27 18:12:16 | 267392.2945 | 9300.0009 | 1 | 16 | 1 | 0 | 0 | 0 | 0 | 4.086452 | 0 | 7.76162 | 0.1420881 | 29.79836 | 22.25812 |  | -9.48222e-07 | [19 empty] | 15.22992 | 0.002103448
9808 | 2021/12/27 18:13:16 | 267452.295 | 9360.0014 | 1 | 16 | 1 | 0 | 0 | 0 | 0 | 4.086298 | 0 | 7.76162 | 0.1420881 | 29.79836 | 22.25812 |  | 2.631621e-05 |  | 0 | [17 empty] | 15.52139 | 0.09386063
9809 | 2021/12/27 18:14:16 | 267512.2942 | 9420.0006 | 1 | 16 | 1 | 0 | 0 | 0 | 0 | 4.086383 | 0 | 7.76162 | 0.1420881 | 29.79836 | 22.25812 |  | 2.141543e-05 | [19 empty] | 15.17308 | 0.0001060963
9810 | 2021/12/27 18:15:16 | 267572.2939 | 9480.0003 | 1 | 16 | 1 | 0 | 0 | 0 | 0 | 4.086705 | 0 | 7.76162 | 0.1420881 | 29.79836 | 22.25812 |  | 1.027249e-05 |  | 0 | [17 empty] | 14.96084 | -0.006532669
9811 | 2021/12/27 18:16:16 | 267632.2941 | 9540.0005 | 1 | 16 | 1 | 0 | 0 | 0 | 0 | 4.086667 | 0 | 7.76162 | 0.1420881 | 29.79836 | 22.25812 |  | -3.437504e-05 | [19 empty] | 14.88684 | -0.1257247
9812 | 2021/12/27 18:17:16 | 267692.2947 | 9600.0011 | 1 | 16 | 1 | 0 | 0 | 0 | 0 | 4.08628 | 0 | 7.76162 | 0.1420881 | 29.79836 | 22.25812 |  | 4.741857e-07 |  | 0 | [17 empty] | 15.3808 | 0.1341122
9813 | 2021/12/27 18:18:16 | 267752.2944 | 9660.0008 | 1 | 16 | 1 | 0 | 0 | 0 | 0 | 4.086443 | 0 | 7.76162 | 0.1420881 | 29.79836 | 22.25812 |  | -1.983397e-05 | [19 empty] | 15.09361 | 0.09842992
9814 | 2021/12/27 18:19:16 | 267812.2955 | 9720.0019 | 1 | 16 | 1 | 0 | 0 | 0 | 0 | 4.086347 | 0 | 7.76162 | 0.1420881 | 29.79836 | 22.25812 |  | -1.351216e-05 |  | 0 | [17 empty] | 14.84008 | -0.0421077
9815 | 2021/12/27 18:20:16 | 267872.2942 | 9780.0006 | 1 | 16 | 1 | 0 | 0 | 0 | 0 | 4.086593 | 0 | 7.76162 | 0.1420881 | 29.79836 | 22.25812 |  | 1.446158e-05 | [19 empty] | 15.02674 | -0.1036763
9816 | 2021/12/27 18:21:16 | 267932.295 | 9840.0014 | 1 | 16 | 1 | 0 | 0 | 0 | 0 | 4.086559 | 0 | 7.76162 | 0.1420881 | 29.79836 | 22.25812 |  | 6.321585e-06 |  | 0 | [17 empty] | 15.07839 | 0.1071221
9817 | 2021/12/27 18:22:16 | 267992.294 | 9900.0004 | 1 | 16 | 1 | 0 | 0 | 0 | 0 | 4.086473 | 0 | 7.76162 | 0.1420881 | 29.79836 | 22.25812 |  | -1.343381e-05 | [19 empty] | 15.0552 | 0.08177638
9818 | 2021/12/27 18:23:16 | 268052.2945 | 9960.0009 | 1 | 16 | 1 | 0 | 0 | 0 | 0 | 4.086352 | 0 | 7.76162 | 0.1420881 | 29.79836 | 22.25812 |  | -1.699151e-05 |  | 0 | [17 empty] | 14.74302 | -0.01361668
9819 | 2021/12/27 18:24:16 | 268112.2953 | 10020.0017 | 1 | 16 | 1 | 0 | 0 | 0 | 0 | 4.086515 | 0 | 7.76162 | 0.1420881 | 29.79836 | 22.25812 |  | -3.382188e-05 | [19 empty] | 14.87178 | 0.05861342
9820 | 2021/12/27 18:25:16 | 268172.2937 | 10080.0001 | 1 | 16 | 1 | 0 | 0 | 0 | 0 | 4.086711 | 0 | 7.76162 | 0.1420881 | 29.79836 | 22.25812 |  | 5.76835e-05 |  | 0 | [17 empty] | 15.29269 | 0.1181948
9821 | 2021/12/27 18:26:16 | 268232.2944 | 10140.0008 | 1 | 16 | 1 | 0 | 0 | 0 | 0 | 4.086636 | 0 | 7.76162 | 0.1420881 | 29.79836 | 22.25812 |  | 3.271827e-05 | [19 empty] | 14.69359 | -0.08805156
9822 | 2021/12/27 18:27:16 | 268292.2941 | 10200.0005 | 1 | 16 | 1 | 0 | 0 | 0 | 0 | 4.086494 | 0 | 7.76162 | 0.1420881 | 29.79836 | 22.25812 |  | -9.561952e-06 |  | 0 | [17 empty] | 15.01572 | -0.126133
9823 | 2021/12/27 18:28:16 | 268352.2938 | 10260.0002 | 1 | 16 | 1 | 0 | 0 | 0 | 0 | 4.086199 | 0 | 7.76162 | 0.1420881 | 29.79836 | 22.25812 |  | -3.674817e-05 | [19 empty] | 14.8571 | -0.1281577
9824 | 2021/12/27 18:29:16 | 268412.2945 | 10320.0009 | 1 | 16 | 1 | 0 | 0 | 0 | 0 | 4.086555 | 0 | 7.76162 | 0.1420881 | 29.79836 | 22.25812 |  | -1.209063e-05 |  | 0 | [17 empty] | 14.91127 | -0.196138
9825 | 2021/12/27 18:30:16 | 268472.2938 | 10380.0002 | 1 | 16 | 1 | 0 | 0 | 0 | 0 | 4.086777 | 0 | 7.76162 | 0.1420881 | 29.79836 | 22.25812 |  | 7.823934e-06 | [19 empty] | 14.84308 | -0.1992607
9826 | 2021/12/27 18:31:16 | 268532.2936 | 10440 | 1 | 16 | 1 | 0 | 0 | 0 | 0 | 4.086469 | 0 | 7.76162 | 0.1420881 | 29.79836 | 22.25812 |  | 9.483635e-07 |  | 0 | [17 empty] | 15.40236 | 0.03614962
9827 | 2021/12/27 18:32:16 | 268592.2941 | 10500.0005 | 1 | 16 | 1 | 0 | 0 | 0 | 0 | 4.086482 | 0 | 7.76162 | 0.1420881 | 29.79836 | 22.25812 |  | -1.817697e-06 | [19 empty] | 15.29303 | -0.06970763
9828 | 2021/12/27 18:33:16 | 268652.2964 | 10560.0028 | 1 | 16 | 1 | 0 | 0 | 0 | 0 | 4.086366 | 0 | 7.76162 | 0.1420881 | 29.79836 | 22.25812 |  | -9.481749e-07 |  | 0 | [17 empty] | 14.94119 | -0.2060151
9829 | 2021/12/27 18:34:16 | 268712.2947 | 10620.0011 | 1 | 16 | 1 | 0 | 0 | 0 | 0 | 4.086322 | 0 | 7.76162 | 0.1420881 | 29.79836 | 22.25812 |  | 5.926928e-06 | [19 empty] | 15.29128 | 0.01000464
9830 | 2021/12/27 18:35:16 | 268772.2954 | 10680.0018 | 1 | 16 | 1 | 0 | 0 | 0 | 0 | 4.086596 | 0 | 7.76162 | 0.1420881 | 29.79836 | 22.25812 |  | -2.694508e-05 |  | 0 | [17 empty] | 15.21574 | -0.01348436
9831 | 2021/12/27 18:36:16 | 268832.2942 | 10740.0006 | 1 | 16 | 1 | 0 | 0 | 0 | 0 | 4.086621 | 0 | 7.76162 | 0.1420881 | 29.79836 | 22.25812 |  | -3.555803e-06 | [19 empty] | 15.42502 | 0.1804668
9832 | 2021/12/27 18:37:16 | 268892.2943 | 10800.0007 | 1 | 16 | 1 | 0 | 0 | 0 | 0 | 4.08631 | 0 | 7.76162 | 0.1420881 | 29.79836 | 22.25812 |  | 1.019415e-05 |  | 0 | [17 empty] | 15.43102 | 0.1960152
9833 | 2021/12/27 18:38:16 | 268952.2936 | 10860 | 1 | 16 | 1 | 0 | 0 | 0 | 0 | 4.086265 | 0 | 7.76162 | 0.1420881 | 29.79836 | 22.25812 |  | 1.082652e-05 | [19 empty] | 15.05982 | -0.003813505
9834 | 2021/12/27 18:39:16 | 269012.2943 | 10920.0007 | 1 | 16 | 1 | 0 | 0 | 0 | 0 | 4.086467 | 0 | 7.76162 | 0.1420881 | 29.79836 | 22.25812 |  | -3.90374e-05 |  | 0 | [17 empty] | 15.48091 | 0.1919061
9835 | 2021/12/27 18:40:16 | 269072.2947 | 10980.0011 | 1 | 16 | 1 | 0 | 0 | 0 | 0 | 4.086786 | 0 | 7.76162 | 0.1420881 | 29.79836 | 22.25812 |  | -6.401029e-06 | [19 empty] | 15.71162 | 0.1978803
9836 | 2021/12/27 18:41:16 | 269132.2945 | 11040.0009 | 1 | 16 | 1 | 0 | 0 | 0 | 0 | 4.08672 | 0 | 7.76162 | 0.1420881 | 29.79836 | 22.25812 |  | 1.746569e-05 |  | 0 | [17 empty] | 15.12388 | -0.1070386
9837 | 2021/12/27 18:42:16 | 269192.2951 | 11100.0015 | 1 | 16 | 1 | 0 | 0 | 0 | 0 | 4.086412 | 0 | 7.76162 | 0.1420881 | 29.79836 | 22.25812 |  | 5.848145e-06 | [19 empty] | 15.03787 | -0.1359099
9838 | 2021/12/27 18:43:16 | 269252.2937 | 11160.0001 | 1 | 16 | 1 | 0 | 0 | 0 | 0 | 4.086594 | 0 | 7.76162 | 0.1420881 | 29.79836 | 22.25812 |  | 3.105479e-05 |  | 0 | [17 empty] | 15.59319 | 0.07754743
9839 | 2021/12/27 18:44:16 | 269312.2941 | 11220.0005 | 1 | 16 | 1 | 0 | 0 | 0 | 0 | 4.086635 | 0 | 7.76162 | 0.1420881 | 29.79836 | 22.25812 |  | 1.556677e-05 | [19 empty] | 15.66568 | 0.07721245
9840 | 2021/12/27 18:45:16 | 269372.2949 | 11280.0013 | 1 | 16 | 1 | 0 | 0 | 0 | 0 | 4.086703 | 0 | 7.76162 | 0.1420881 | 29.79836 | 22.25812 |  | -2.291689e-06 |  | 0 | [17 empty] | 15.67752 | 0.06029487
9841 | 2021/12/27 18:46:16 | 269432.2939 | 11340.0003 | 1 | 16 | 1 | 0 | 0 | 0 | 0 | 4.08671 | 0 | 7.76162 | 0.1420881 | 29.79836 | 22.25812 |  | -2.022857e-05 | [19 empty] | 15.41231 | -0.006803274
9842 | 2021/12/27 18:47:16 | 269492.2947 | 11400.0011 | 1 | 16 | 1 | 0 | 0 | 0 | 0 | 4.086537 | 0 | 7.76162 | 0.1420881 | 29.79836 | 22.25812 |  | -2.915783e-05 |  | 0 | [17 empty] | 15.4128 | -0.007525086
9843 | 2021/12/27 18:48:16 | 269552.2952 | 11460.0016 | 1 | 16 | 1 | 0 | 0 | 0 | 0 | 4.086664 | 0 | 7.76162 | 0.1420881 | 29.79836 | 22.25812 |  | -1.5962e-05 | [19 empty] | 15.25502 | -0.05103469
9844 | 2021/12/27 18:49:16 | 269612.2957 | 11520.0021 | 1 | 16 | 1 | 0 | 0 | 0 | 0 | 4.086485 | 0 | 7.76162 | 0.1420881 | 29.79836 | 22.25812 |  | -1.438339e-05 |  | 0 | [17 empty] | 15.26971 | -0.05745351
9845 | 2021/12/27 18:50:16 | 269672.2944 | 11580.0008 | 1 | 16 | 1 | 0 | 0 | 0 | 0 | 4.086549 | 0 | 7.76162 | 0.1420881 | 29.79836 | 22.25812 |  | 8.850072e-06 | [19 empty] | 15.28617 | -0.1091647
9846 | 2021/12/27 18:51:16 | 269732.2943 | 11640.0007 | 1 | 16 | 1 | 0 | 0 | 0 | 0 | 4.086698 | 0 | 7.76162 | 0.1420881 | 29.79836 | 22.25812 |  | -9.799674e-06 |  | 0 | [17 empty] | 15.13382 | -0.1282334
9847 | 2021/12/27 18:52:16 | 269792.2955 | 11700.0019 | 1 | 16 | 1 | 0 | 0 | 0 | 0 | 4.086609 | 0 | 7.76162 | 0.1420881 | 29.79836 | 22.25812 |  | -1.92042e-05 | [19 empty] | 15.35041 | -0.04872859
9848 | 2021/12/27 18:53:16 | 269852.2937 | 11760.0001 | 1 | 16 | 1 | 0 | 0 | 0 | 0 | 4.086476 | 0 | 7.76162 | 0.1420881 | 29.79836 | 22.25812 |  | -6.321166e-06 |  | 0 | [17 empty] | 15.111 | -0.109095
9849 | 2021/12/27 18:54:16 | 269912.2937 | 11820.0001 | 1 | 16 | 1 | 0 | 0 | 0 | 0 | 4.086484 | 0 | 7.76162 | 0.1420881 | 29.79836 | 22.25812 |  | -1.430318e-05 | [19 empty] | 15.67807 | 0.1260746
9850 | 2021/12/27 18:55:16 | 269972.2961 | 11880.0025 | 1 | 16 | 1 | 0 | 0 | 0 | 0 | 4.086604 | 0 | 7.76162 | 0.1420881 | 29.79836 | 22.25812 |  | 1.651719e-05 |  | 0 | [17 empty] | 15.07931 | -0.1348239
9851 | 2021/12/27 18:56:16 | 270032.2941 | 11940.0005 | 1 | 16 | 1 | 0 | 0 | 0 | 0 | 4.086623 | 0 | 7.76162 | 0.1420881 | 29.79836 | 22.25812 |  | 3.169036e-05 | [19 empty] | 15.12832 | -0.1606303
9852 | 2021/12/27 18:57:16 | 270092.2948 | 12000.0012 | 1 | 16 | 1 | 0 | 0 | 0 | 0 | 4.086378 | 0 | 7.76162 | 0.1420881 | 29.79836 | 22.25812 |  | -4.425953e-06 |  | 0 | [17 empty] | 15.08464 | -0.1613641
9853 | 2021/12/27 18:58:16 | 270152.2939 | 12060.0003 | 1 | 16 | 1 | 0 | 0 | 0 | 0 | 4.086496 | 0 | 7.76162 | 0.1420881 | 29.79836 | 22.25812 |  | -2.686829e-05 | [19 empty] | 15.03896 | 0.01759768
9854 | 2021/12/27 18:59:16 | 270212.2939 | 12120.0003 | 1 | 16 | 1 | 0 | 0 | 0 | 0 | 4.086561 | 0 | 7.76162 | 0.1420881 | 29.79836 | 22.25812 |  | -1.746541e-05 |  | 0 | [17 empty] | 15.64148 | 0.0989759
9855 | 2021/12/27 19:00:16 | 270272.2963 | 12180.0027 | 1 | 16 | 1 | 0 | 0 | 0 | 0 | 4.086728 | 0 | 7.76162 | 0.1420881 | 29.79836 | 22.25812 |  | -9.482377e-06 | [19 empty] | 15.10977 | -0.09619832
9856 | 2021/12/27 19:01:16 | 270332.2942 | 12240.0006 | 1 | 16 | 1 | 0 | 0 | 0 | 0 | 4.086697 | 0 | 7.76162 | 0.1420881 | 29.79836 | 22.25812 |  | 8.060956e-06 |  | 0 | [17 empty] | 15.73479 | 0.1174164
9857 | 2021/12/27 19:02:16 | 270392.2953 | 12300.0017 | 1 | 16 | 1 | 0 | 0 | 0 | 0 | 4.086396 | 0 | 7.76162 | 0.1420881 | 29.79836 | 22.25812 |  | -1.343437e-06 | [19 empty] | 15.12464 | 0.03883898
9858 | 2021/12/27 19:03:16 | 270452.2956 | 12360.002 | 1 | 16 | 1 | 0 | 0 | 0 | 0 | 4.086519 | 0 | 7.76162 | 0.1420881 | 29.79836 | 22.25812 |  | -1.88064e-05 |  | 0 | [17 empty] | 15.61056 | 0.09446084
9859 | 2021/12/27 19:04:16 | 270512.2942 | 12420.0006 | 1 | 16 | 1 | 0 | 0 | 0 | 0 | 4.086435 | 0 | 7.76162 | 0.1420881 | 29.79836 | 22.25812 |  | -3.476641e-06 | [19 empty] | 15.48553 | -0.03989458
9860 | 2021/12/27 19:05:16 | 270572.2954 | 12480.0018 | 1 | 16 | 1 | 0 | 0 | 0 | 0 | 4.086736 | 0 | 7.76162 | 0.1420881 | 29.79836 | 22.25812 |  | 7.902964e-07 |  | 0 | [17 empty] | 15.07538 | -0.05691648
9861 | 2021/12/27 19:06:16 | 270632.2943 | 12540.0007 | 1 | 16 | 1 | 0 | 0 | 0 | 0 | 4.086558 | 0 | 7.76162 | 0.1420881 | 29.79836 | 22.25812 |  | -2.062639e-05 | [19 empty] | 15.54955 | -0.07275343
9862 | 2021/12/27 19:07:16 | 270692.2951 | 12600.0015 | 1 | 16 | 1 | 0 | 0 | 0 | 0 | 4.086389 | 0 | 7.76162 | 0.1420881 | 29.79836 | 22.25812 |  | 1.959805e-05 |  | 0 | [17 empty] | 15.72283 | 0.109306
9863 | 2021/12/27 19:07:16 | 270692.2961 | 12600.0025 | 1 | 16 | 1 | 0 | 0 | 0 | 0 | 4.086389 | 0 | 7.76162 | 0.1420881 | 29.79836 | 22.25812 |  | 1.959805e-05 | 0.02530885 | 0 | 0 | [16 empty] | 15.72283 | 0.109306
9864 | 2021/12/27 19:07:16 | 270692.3067 | 0.0026 | 1 | 17 | 2 | 0 | 0 | 0 | 0 | 4.08648 | 0 | 7.76162 | 0.1420881 | 29.79836 | 22.25812 |  | 1.959805e-05 | 0.02530885 | 0 | 0 | [16 empty] | 15.72224 | 0.109306
9865 | 2021/12/27 19:07:16 | 270692.3169 | 0.0024 | 1 | 14 | 2 | 0 | 0 | 0 | 0 | 4.087686 | 0 | 7.76162 | 0 | 29.79836 | 22.25812 |  | 1.959805e-05 | 0.02530885 | 3.431605 | 0 | [16 empty] | 15.72167 | 0.109306
9866 | 2021/12/27 19:07:17 | 270693.3601 | 1.0022 | 1 | 15 | 2 | 0 | 0 | 0 | -0.7116089 | 4.066973 | -2.894094 | 7.76162 | 0.0001925886 | 29.79836 | 22.2589 |  | -0.002487471 |  | 0.001027668 | 973.0769 | [16 empty] | 15.66358 | 0.109306
9867 | 2021/12/27 19:07:18 | 270694.3585 | 2.0006 | 1 | 15 | 2 | 0 | 0 | 0 | -0.7107849 | 4.066101 | -2.890123 | 7.76162 | 0.0003919294 | 29.79836 | 22.25971 | [21 empty] | 15.125 | -0.0316304
9868 | 2021/12/27 19:07:19 | 270695.3583 | 3.0004 | 1 | 15 | 2 | 0 | 0 | 0 | -0.7115173 | 4.065283 | -2.892519 | 7.76162 | 0.0005919606 | 29.79836 | 22.26052 |  | -0.000883384 | [19 empty] | 15.60331 | -0.0316304
9869 | 2021/12/27 19:07:20 | 270696.3592 | 4.0013 | 1 | 15 | 2 | 0 | 0 | 0 | -0.711174 | 4.064585 | -2.890627 | 7.76162 | 0.0007878437 | 29.79836 | 22.26132 | [21 empty] | 15.79175 | 0.2083588
9870 | 2021/12/27 19:07:21 | 270697.3595 | 5.0016 | 1 | 15 | 2 | 0 | 0 | 0 | -0.7113953 | 4.064115 | -2.891192 | 7.76162 | 0.0009812652 | 29.79836 | 22.26211 | [21 empty] | 15.1784 | -0.09226799
9871 | 2021/12/27 19:07:22 | 270698.3592 | 6.0013 | 1 | 15 | 2 | 0 | 0 | 0 | -0.7115555 | 4.063469 | -2.891384 | 7.76162 | 0.001180408 | 29.79836 | 22.26291 |  | -0.0005614706 |  | 0.197723 | [17 empty] | 15.32458 | -0.05371988
9872 | 2021/12/27 19:07:23 | 270699.36 | 7.0021 | 1 | 15 | 2 | 0 | 0 | 0 | -0.711174 | 4.062885 | -2.889418 | 7.76162 | 0.00138196 | 29.79836 | 22.26373 | [21 empty] | 15.7161 | 0.1331121
9873 | 2021/12/27 19:07:24 | 270700.3591 | 8.0012 | 1 | 15 | 2 | 0 | 0 | 0 | -0.710762 | 4.062276 | -2.887311 | 7.76162 | 0.001577554 | 29.79836 | 22.26453 | [21 empty] | 15.24922 | -0.1566643
9874 | 2021/12/27 19:07:25 | 270701.3599 | 9.002 | 1 | 15 | 2 | 0 | 0 | 0 | -0.711174 | 4.061788 | -2.888638 | 7.76162 | 0.001776629 | 29.79836 | 22.26534 |  | -0.0006081063 | [19 empty] | 15.17277 | -0.02389073
9875 | 2021/12/27 19:07:26 | 270702.3595 | 10.0016 | 1 | 15 | 2 | 0 | 0 | 0 | -0.7107315 | 4.061288 | -2.886485 | 7.76162 | 0.001970573 | 29.79836 | 22.26612 | [21 empty] | 15.81472 | 0.2006102
9876 | 2021/12/27 19:07:27 | 270703.3593 | 11.0014 | 1 | 15 | 2 | 0 | 0 | 0 | -0.711441 | 4.060952 | -2.889128 | 7.76162 | 0.002171379 | 29.79836 | 22.26694 | [21 empty] | 15.52393 | -0.09087324
9877 | 2021/12/27 19:07:28 | 270704.3593 | 12.0014 | 1 | 15 | 2 | 0 | 0 | 0 | -0.7108078 | 4.060716 | -2.886389 | 7.76162 | 0.002367206 | 29.79836 | 22.26774 | [21 empty] | 15.26018 | -0.08242071
9878 | 2021/12/27 19:07:29 | 270705.3603 | 13.0024 | 1 | 15 | 2 | 0 | 0 | 0 | -0.7108841 | 4.060291 | -2.886396 | 7.76162 | 0.002566189 | 29.79836 | 22.26854 |  | -0.0003326664 | [19 empty] | 15.71344 | 0.1416433
9879 | 2021/12/27 19:07:30 | 270706.358 | 14.0001 | 1 | 15 | 2 | 0 | 0 | 0 | -0.7109985 | 4.059966 | -2.88663 | 7.76162 | 0.002759774 | 29.79836 | 22.26933 | [21 empty] | 15.72601 | 0.1416433
9880 | 2021/12/27 19:07:31 | 270707.3595 | 15.0016 | 1 | 15 | 2 | 0 | 0 | 0 | -0.7109985 | 4.059691 | -2.886434 | 7.76162 | 0.002954337 | 29.79836 | 22.27012 | [21 empty] | 15.14781 | -0.04844189
9881 | 2021/12/27 19:07:32 | 270708.3593 | 16.0014 | 1 | 15 | 2 | 0 | 0 | 0 | -0.711319 | 4.059361 | -2.887501 | 7.76162 | 0.003159231 | 29.79836 | 22.27095 | [21 empty] | 15.51859 | -0.04844189
9882 | 2021/12/27 19:07:33 | 270709.3584 | 17.0005 | 1 | 15 | 2 | 0 | 0 | 0 | -0.7105179 | 4.059205 | -2.884138 | 7.76162 | 0.003357138 | 29.79836 | 22.27176 | [21 empty] | 15.54795 | -0.0943011
9883 | 2021/12/27 19:07:34 | 270710.3585 | 18.0006 | 1 | 15 | 2 | 0 | 0 | 0 | -0.7114792 | 4.058856 | -2.887792 | 7.76162 | 0.003554109 | 29.79836 | 22.27255 |  | -0.0002656135 | [19 empty] | 15.18318 | -0.0943011
9884 | 2021/12/27 19:07:35 | 270711.3585 | 19.0006 | 1 | 15 | 2 | 0 | 0 | 0 | -0.7112427 | 4.058528 | -2.886598 | 7.76162 | 0.003748605 | 29.79836 | 22.27334 |  |  |  | 0.5124383 | 2.816736 | [16 empty] | 15.25471 | -0.09163558
9885 | 2021/12/27 19:07:36 | 270712.3592 | 20.0013 | 1 | 15 | 2 | 0 | 0 | 0 | -0.7111282 | 4.058263 | -2.885945 | 7.76162 | 0.003948865 | 29.79836 | 22.27416 | [21 empty] | 15.81258 | 0.1524103
9886 | 2021/12/27 19:07:37 | 270713.3584 | 21.0005 | 1 | 15 | 2 | 0 | 0 | 0 | -0.711731 | 4.057743 | -2.888021 | 7.76162 | 0.00413953 | 29.79836 | 22.27493 | [21 empty] | 15.4072 | -0.1047599
9887 | 2021/12/27 19:07:38 | 270714.3588 | 22.0009 | 1 | 15 | 2 | 0 | 0 | 0 | -0.7111282 | 4.05775 | -2.88558 | 7.76162 | 0.004341599 | 29.79836 | 22.27575 | [21 empty] | 15.48375 | -0.08874655
9888 | 2021/12/27 19:07:39 | 270715.358 | 23.0001 | 1 | 15 | 2 | 0 | 0 | 0 | -0.7111282 | 4.057523 | -2.885419 | 7.76162 | 0.004535209 | 29.79836 | 22.27654 | [21 empty] | 15.80127 | 0.2118939
9889 | 2021/12/27 19:07:40 | 270716.3585 | 24.0006 | 1 | 15 | 2 | 0 | 0 | 0 | -0.7112656 | 4.057221 | -2.885762 | 7.76162 | 0.004739042 | 29.79836 | 22.27736 |  | -0.0002039784 | [19 empty] | 15.64044 | -0.05025983
9890 | 2021/12/27 19:07:41 | 270717.3601 | 25.0022 | 1 | 15 | 2 | 0 | 0 | 0 | -0.711319 | 4.057082 | -2.88588 | 7.76162 | 0.00493684 | 29.79836 | 22.27817 | [21 empty] | 15.20992 | -0.134536
9891 | 2021/12/27 19:07:42 | 270718.3581 | 26.0002 | 1 | 15 | 2 | 0 | 0 | 0 | -0.7108612 | 4.056858 | -2.883863 | 7.76162 | 0.00512946 | 29.79836 | 22.27895 | [21 empty] | 15.66358 | 0.1417673
9892 | 2021/12/27 19:07:43 | 270719.3594 | 27.0015 | 1 | 15 | 2 | 0 | 0 | 0 | -0.7115326 | 4.056373 | -2.886242 | 7.76162 | 0.005329593 | 29.79836 | 22.27976 | [21 empty] | 15.40843 | -0.07973313
9893 | 2021/12/27 19:07:44 | 270720.36 | 28.0021 | 1 | 15 | 2 | 0 | 0 | 0 | -0.7111664 | 4.056036 | -2.884517 | 7.76162 | 0.005528829 | 29.79836 | 22.28057 | [21 empty] | 15.125 | -0.0885725
9894 | 2021/12/27 19:07:45 | 270721.3603 | 29.0024 | 1 | 15 | 2 | 0 | 0 | 0 | -0.7114334 | 4.055737 | -2.885387 | 7.76162 | 0.005723429 | 29.79836 | 22.28135 | [21 empty] | 15.44024 | -0.0885725
9895 | 2021/12/27 19:07:46 | 270722.3595 | 30.0016 | 1 | 15 | 2 | 0 | 0 | 0 | -0.7112427 | 4.055845 | -2.88469 | 7.76162 | 0.005925001 | 29.79836 | 22.28217 |  | -0.0001874682 | [19 empty] | 15.64502 | -0.0540781
9896 | 2021/12/27 19:07:47 | 270723.358 | 31.0001 | 1 | 15 | 2 | 0 | 0 | 0 | -0.7108231 | 4.055688 | -2.882877 | 7.76162 | 0.006121572 | 29.79836 | 22.28297 | [21 empty] | 15.19807 | -0.0540781
9897 | 2021/12/27 19:07:48 | 270724.3593 | 32.0014 | 1 | 15 | 2 | 0 | 0 | 0 | -0.7114182 | 4.055406 | -2.88509 | 7.76162 | 0.006317381 | 29.79836 | 22.28376 | [21 empty] | 15.68763 | 0.1395035
9898 | 2021/12/27 19:07:49 | 270725.3594 | 33.0015 | 1 | 15 | 2 | 0 | 0 | 0 | -0.7113647 | 4.05522 | -2.88474 | 7.76162 | 0.006509897 | 29.79836 | 22.28455 | [21 empty] | 15.764 | 0.1395035
9899 | 2021/12/27 19:07:50 | 270726.3596 | 34.0017 | 1 | 15 | 2 | 0 | 0 | 0 | -0.7112045 | 4.055189 | -2.884069 | 7.76162 | 0.006713534 | 29.79836 | 22.28537 | [21 empty] | 15.35994 | -0.1024032
9900 | 2021/12/27 19:07:51 | 270727.3585 | 35.0006 | 1 | 15 | 2 | 0 | 0 | 0 | -0.7110291 | 4.05491 | -2.883159 | 7.76162 | 0.00691256 | 29.79836 | 22.28618 | [21 empty] | 15.49457 | -0.0652945
9901 | 2021/12/27 19:07:52 | 270728.3589 | 36.001 | 1 | 15 | 2 | 0 | 0 | 0 | -0.7109604 | 4.054931 | -2.882895 | 7.76162 | 0.007110695 | 29.79836 | 22.28698 |  | -0.0002033925 | [19 empty] | 15.83204 | 0.2128249
9902 | 2021/12/27 19:07:53 | 270729.3594 | 37.0015 | 1 | 15 | 2 | 0 | 0 | 0 | -0.71138 | 4.054692 | -2.884427 | 7.76162 | 0.007305494 | 29.79836 | 22.28777 | [21 empty] | 15.18233 | -0.08209229
9903 | 2021/12/27 19:07:54 | 270730.3582 | 38.0003 | 1 | 15 | 2 | 0 | 0 | 0 | -0.7111282 | 4.054448 | -2.883232 | 7.76162 | 0.007505697 | 29.79836 | 22.28858 | [21 empty] | 15.3214 | -0.07748365
9904 | 2021/12/27 19:07:55 | 270731.3588 | 39.0009 | 1 | 15 | 2 | 0 | 0 | 0 | -0.7116089 | 4.054256 | -2.885045 | 7.76162 | 0.007702555 | 29.79836 | 22.28938 | [21 empty] | 15.77316 | 0.1411766
9905 | 2021/12/27 19:07:56 | 270732.3588 | 40.0009 | 1 | 15 | 2 | 0 | 0 | 0 | -0.7112656 | 4.054239 | -2.883641 | 7.76162 | 0.007898356 | 29.79836 | 22.29017 | [21 empty] | 15.25432 | -0.1621372
9906 | 2021/12/27 19:07:57 | 270733.3581 | 41.0002 | 1 | 15 | 2 | 0 | 0 | 0 | -0.7114792 | 4.054135 | -2.884433 | 7.76162 | 0.008097615 | 29.79836 | 22.29098 | [21 empty] | 15.1903 | -0.0200063
9907 | 2021/12/27 19:07:58 | 270734.3604 | 42.0025 | 1 | 15 | 2 | 0 | 0 | 0 | -0.7111511 | 4.053964 | -2.882981 | 7.76162 | 0.008295622 | 29.79836 | 22.29179 |  | -0.0002433997 | [19 empty] | 15.84491 | 0.2045649
9908 | 2021/12/27 19:07:59 | 270735.359 | 43.0011 | 1 | 15 | 2 | 0 | 0 | 0 | -0.7116623 | 4.053683 | -2.884853 | 7.76162 | 0.008492942 | 29.79836 | 22.29259 |  |  |  | 0.9480137 | [17 empty] | 15.29824 | -0.1708347
9909 | 2021/12/27 19:08:00 | 270736.3596 | 44.0017 | 1 | 15 | 2 | 0 | 0 | 0 | -0.7115326 | 4.053492 | -2.884192 | 7.76162 | 0.008689624 | 29.79836 | 22.29338 | [21 empty] | 15.18675 | -0.1708347
9910 | 2021/12/27 19:08:01 | 270737.359 | 45.0011 | 1 | 15 | 2 | 0 | 0 | 0 | -0.7114792 | 4.053185 | -2.883757 | 7.76162 | 0.008886788 | 29.79836 | 22.29418 | [21 empty] | 15.83344 | 0.06882608
9911 | 2021/12/27 19:08:02 | 270738.3595 | 46.0016 | 1 | 15 | 2 | 0 | 0 | 0 | -0.7112885 | 4.05302 | -2.882867 | 7.76162 | 0.009084646 | 29.79836 | 22.29498 | [21 empty] | 15.3948 | 0.06882608
9912 | 2021/12/27 19:08:03 | 270739.3591 | 47.0012 | 1 | 15 | 2 | 0 | 0 | 0 | -0.7116623 | 4.052952 | -2.884333 | 7.76162 | 0.009279476 | 29.79836 | 22.29577 | [21 empty] | 15.51489 | 0.09740651
9913 | 2021/12/27 19:08:04 | 270740.3604 | 48.0025 | 1 | 15 | 2 | 0 | 0 | 0 | -0.7119217 | 4.052886 | -2.885337 | 7.76162 | 0.009481276 | 29.79836 | 22.29659 |  | -0.0001866683 | [19 empty] | 15.86647 | 0.09740651
9914 | 2021/12/27 19:08:05 | 270741.3604 | 49.0025 | 1 | 15 | 2 | 0 | 0 | 0 | -0.7118225 | 4.052779 | -2.884859 | 7.76162 | 0.009679209 | 29.79836 | 22.29739 | [21 empty] | 15.48947 | -0.007944107
9915 | 2021/12/27 19:08:06 | 270742.3581 | 50.0002 | 1 | 15 | 2 | 0 | 0 | 0 | -0.7117233 | 4.052617 | -2.884342 | 7.76162 | 0.009867591 | 29.79836 | 22.29816 | [21 empty] | 15.50374 | -0.08320868
9916 | 2021/12/27 19:08:07 | 270743.3588 | 51.0009 | 1 | 15 | 2 | 0 | 0 | 0 | -0.7120514 | 4.052282 | -2.885433 | 7.76162 | 0.01007218 | 29.79836 | 22.29899 | [21 empty] | 15.83113 | 0.1899779
9917 | 2021/12/27 19:08:08 | 270744.3591 | 52.0012 | 1 | 15 | 2 | 0 | 0 | 0 | -0.7115326 | 4.052361 | -2.883387 | 7.76162 | 0.01027281 | 29.79836 | 22.2998 | [21 empty] | 15.2416 | -0.06031275
9918 | 2021/12/27 19:08:09 | 270745.3598 | 53.0019 | 1 | 15 | 2 | 0 | 0 | 0 | -0.7112122 | 4.052135 | -2.881928 | 7.76162 | 0.01046954 | 29.79836 | 22.3006 | [21 empty] | 15.31428 | -0.1012015
9919 | 2021/12/27 19:08:10 | 270746.359 | 54.0011 | 1 | 15 | 2 | 0 | 0 | 0 | -0.7110748 | 4.052278 | -2.881473 | 7.76162 | 0.01066201 | 29.79836 | 22.30138 | [21 empty] | 15.7601 | 0.1393193
9920 | 2021/12/27 19:08:11 | 270747.3582 | 55.0003 | 1 | 15 | 2 | 0 | 0 | 0 | -0.7116089 | 4.052059 | -2.883481 | 7.76162 | 0.01086336 | 29.79836 | 22.30219 | [21 empty] | 15.4072 | -0.1102835
9921 | 2021/12/27 19:08:12 | 270748.3597 | 56.0018 | 1 | 15 | 2 | 0 | 0 | 0 | -0.7111282 | 4.051793 | -2.881344 | 7.76162 | 0.01106247 | 29.79836 | 22.303 |  | -0.0001344285 | [19 empty] | 15.22088 | -0.05822241
9922 | 2021/12/27 19:08:13 | 270749.3582 | 57.0003 | 1 | 15 | 2 | 0 | 0 | 0 | -0.7110977 | 4.051849 | -2.881261 | 7.76162 | 0.01126052 | 29.79836 | 22.3038 | [21 empty] | 15.81384 | 0.1852995
9923 | 2021/12/27 19:08:14 | 270750.358 | 58.0001 | 1 | 15 | 2 | 0 | 0 | 0 | -0.7112045 | 4.051632 | -2.881539 | 7.76162 | 0.01145746 | 29.79836 | 22.3046 | [21 empty] | 15.55663 | -0.08037806
9924 | 2021/12/27 19:08:15 | 270751.3592 | 59.0013 | 1 | 15 | 2 | 0 | 0 | 0 | -0.7114182 | 4.051707 | -2.882458 | 7.76162 | 0.01165542 | 29.79836 | 22.3054 | [21 empty] | 15.16534 | -0.08037806
9925 | 2021/12/27 19:08:16 | 270752.359 | 60.0011 | 1 | 15 | 2 | 0 | 0 | 0 | -0.7110977 | 4.051652 | -2.88112 | 7.76162 | 0.01184904 | 29.79836 | 22.30619 | [21 empty] | 15.82122 | 0.1345277
9926 | 2021/12/27 19:08:17 | 270753.3596 | 61.0017 | 1 | 15 | 2 | 0 | 0 | 0 | -0.7110901 | 4.05151 | -2.880989 | 7.76162 | 0.01205035 | 29.79836 | 22.307 | [21 empty] | 15.75373 | 0.1345277
9927 | 2021/12/27 19:08:18 | 270754.3582 | 62.0003 | 1 | 15 | 2 | 0 | 0 | 0 | -0.7114716 | 4.051413 | -2.882465 | 7.76162 | 0.01224422 | 29.79836 | 22.30779 | [21 empty] | 15.22159 | -0.01758754
9928 | 2021/12/27 19:08:19 | 270755.3583 | 63.0004 | 1 | 15 | 2 | 0 | 0 | 0 | -0.7114792 | 4.050988 | -2.882194 | 7.76162 | 0.01244544 | 29.79836 | 22.3086 | [21 empty] | 15.64996 | -0.01758754
9929 | 2021/12/27 19:08:20 | 270756.3589 | 64.001 | 1 | 15 | 2 | 0 | 0 | 0 | -0.7115097 | 4.05091 | -2.882262 | 7.76162 | 0.01264353 | 29.79836 | 22.3094 | [21 empty] | 15.85553 | 0.1981044
9930 | 2021/12/27 19:08:21 | 270757.3588 | 65.0009 | 1 | 15 | 2 | 0 | 0 | 0 | -0.7114334 | 4.050888 | -2.881937 | 7.76162 | 0.01283942 | 29.79836 | 22.3102 | [21 empty] | 15.1618 | -0.1078302
9931 | 2021/12/27 19:08:22 | 270758.3593 | 66.0014 | 1 | 15 | 2 | 0 | 0 | 0 | -0.7113953 | 4.050673 | -2.88163 | 7.76162 | 0.01303787 | 29.79836 | 22.311 | [21 empty] | 15.54318 | 0.010221
9932 | 2021/12/27 19:08:23 | 270759.3585 | 67.0006 | 1 | 15 | 2 | 0 | 0 | 0 | -0.7108383 | 4.050408 | -2.879185 | 7.76162 | 0.01322437 | 29.79836 | 22.31176 |  | -0.0001009228 | [19 empty] | 15.63813 | 0.1181996
9933 | 2021/12/27 19:08:24 | 270760.359 | 68.0011 | 1 | 15 | 2 | 0 | 0 | 0 | -0.7116852 | 4.050551 | -2.882717 | 7.76162 | 0.01343134 | 29.79836 | 22.3126 | [21 empty] | 15.2094 | -0.2225065
9934 | 2021/12/27 19:08:25 | 270761.3596 | 69.0017 | 1 | 15 | 2 | 0 | 0 | 0 | -0.7109909 | 4.050364 | -2.879772 | 7.76162 | 0.01362849 | 29.79836 | 22.31339 | [21 empty] | 15.31096 | 0.03173769
9935 | 2021/12/27 19:08:26 | 270762.3598 | 70.0019 | 1 | 15 | 2 | 0 | 0 | 0 | -0.711441 | 4.050117 | -2.881419 | 7.76162 | 0.01382898 | 29.79836 | 22.31421 | [21 empty] | 15.77037 | 0.1435661
9936 | 2021/12/27 19:08:27 | 270763.3593 | 71.0014 | 1 | 15 | 2 | 0 | 0 | 0 | -0.7111359 | 4.05018 | -2.880228 | 7.76162 | 0.01402428 | 29.79836 | 22.315 | [21 empty] | 15.33766 | -0.1352221
9937 | 2021/12/27 19:08:28 | 270764.3599 | 72.002 | 1 | 15 | 2 | 0 | 0 | 0 | -0.7117844 | 4.050038 | -2.882754 | 7.76162 | 0.01422023 | 29.79836 | 22.31579 | [21 empty] | 15.68162 | 0.1074874
9938 | 2021/12/27 19:08:29 | 270765.3593 | 73.0014 | 1 | 15 | 2 | 0 | 0 | 0 | -0.711731 | 4.050323 | -2.88274 | 7.76162 | 0.0144217 | 29.79836 | 22.31661 | [21 empty] | 15.94581 | 0.08255899
9939 | 2021/12/27 19:08:30 | 270766.3582 | 74.0003 | 1 | 15 | 2 | 0 | 0 | 0 | -0.7118607 | 4.050257 | -2.883219 | 7.76162 | 0.01461456 | 29.79836 | 22.31739 | [21 empty] | 15.43919 | 0.08255899
9940 | 2021/12/27 19:08:31 | 270767.3586 | 75.0007 | 1 | 15 | 2 | 0 | 0 | 0 | -0.7109222 | 4.050002 | -2.879236 | 7.76162 | 0.01481454 | 29.79836 | 22.3182 | [21 empty] | 15.52022 | 0.105927
9941 | 2021/12/27 19:08:32 | 270768.3583 | 76.0004 | 1 | 15 | 2 | 0 | 0 | 0 | -0.7115326 | 4.049969 | -2.881685 | 7.76162 | 0.01500611 | 29.79836 | 22.31897 | [21 empty] | 15.88363 | 0.105927
9942 | 2021/12/27 19:08:33 | 270769.3587 | 77.0008 | 1 | 15 | 2 | 0 | 0 | 0 | -0.7110291 | 4.049983 | -2.879656 | 7.76162 | 0.01520957 | 29.79836 | 22.3198 |  | -9.976626e-05 | [19 empty] | 15.2122 | -0.07939935
9943 | 2021/12/27 19:08:34 | 270770.3592 | 78.0013 | 1 | 15 | 2 | 0 | 0 | 0 | -0.7114563 | 4.049902 | -2.881328 | 7.76162 | 0.01539924 | 29.79836 | 22.32057 | [21 empty] | 15.40918 | -0.07939935
9944 | 2021/12/27 19:08:35 | 270771.3584 | 79.0005 | 1 | 15 | 2 | 0 | 0 | 0 | -0.7116852 | 4.04967 | -2.88209 | 7.76162 | 0.01560511 | 29.79836 | 22.3214 | [21 empty] | 15.85819 | 0.2018726
9945 | 2021/12/27 19:08:36 | 270772.3594 | 80.0015 | 1 | 15 | 2 | 0 | 0 | 0 | -0.7117233 | 4.049609 | -2.882201 | 7.76162 | 0.01580392 | 29.79836 | 22.3222 | [21 empty] | 15.20393 | -0.04352033
9946 | 2021/12/27 19:08:37 | 270773.3583 | 81.0004 | 1 | 15 | 2 | 0 | 0 | 0 | -0.7116241 | 4.049437 | -2.881677 | 7.76162 | 0.01599763 | 29.79836 | 22.32299 | [21 empty] | 15.37217 | -0.1083624
9947 | 2021/12/27 19:08:38 | 270774.3599 | 82.002 | 1 | 15 | 2 | 0 | 0 | 0 | -0.7121658 | 4.049266 | -2.883749 | 7.76162 | 0.01620026 | 29.79836 | 22.32381 | [21 empty] | 15.76276 | 0.1482373
9948 | 2021/12/27 19:08:39 | 270775.3591 | 83.0012 | 1 | 15 | 2 | 0 | 0 | 0 | -0.7119904 | 4.049134 | -2.882945 | 7.76162 | 0.01639627 | 29.79836 | 22.3246 | [21 empty] | 15.27749 | -0.1778233
9949 | 2021/12/27 19:08:40 | 270776.3579 | 84 | 1 | 15 | 2 | 0 | 0 | 0 | -0.7118835 | 4.04912 | -2.882502 | 7.76162 | 0.01659587 | 29.79836 | 22.32541 | [21 empty] | 15.27876 | 0.0003945827
9950 | 2021/12/27 19:08:41 | 270777.3594 | 85.0015 | 1 | 15 | 2 | 0 | 0 | 0 | -0.7117691 | 4.04887 | -2.881861 | 7.76162 | 0.01679168 | 29.79836 | 22.3262 | [21 empty] | 15.83308 | 0.1732278
9951 | 2021/12/27 19:08:42 | 270778.3579 | 86 | 1 | 15 | 2 | 0 | 0 | 0 | -0.7112122 | 4.048882 | -2.879614 | 7.76162 | 0.01698988 | 29.79836 | 22.32701 | [21 empty] | 15.23825 | -0.1858842
9952 | 2021/12/27 19:08:43 | 270779.3593 | 87.0014 | 1 | 15 | 2 | 0 | 0 | 0 | -0.711174 | 4.048635 | -2.879284 | 7.76162 | 0.01718579 | 29.79836 | 22.3278 |  | -0.000109709 | [19 empty] | 15.79633 | 0.1743996
9953 | 2021/12/27 19:08:44 | 270780.3579 | 88 | 1 | 15 | 2 | 0 | 0 | 0 | -0.7115097 | 4.048808 | -2.880766 | 7.76162 | 0.01738384 | 29.79836 | 22.3286 | [21 empty] | 15.79529 | -0.0003266335
9954 | 2021/12/27 19:08:45 | 270781.3588 | 89.0009 | 1 | 15 | 2 | 0 | 0 | 0 | -0.7115173 | 4.048656 | -2.880689 | 7.76162 | 0.01758279 | 29.79836 | 22.32941 | [21 empty] | 15.34455 | -0.0003266335
9955 | 2021/12/27 19:08:46 | 270782.3584 | 90.0005 | 1 | 15 | 2 | 0 | 0 | 0 | -0.711586 | 4.04858 | -2.880913 | 7.76162 | 0.01778081 | 29.79836 | 22.33021 |  |  |  | 1.844932 | 0.7112287 | [16 empty] | 15.7592 | 0.1864541
9956 | 2021/12/27 19:08:47 | 270783.3579 | 91 | 1 | 15 | 2 | 0 | 0 | 0 | -0.7113953 | 4.048744 | -2.880257 | 7.76162 | 0.01797885 | 29.79836 | 22.33101 | [21 empty] | 15.78613 | 0.1864541
9957 | 2021/12/27 19:08:48 | 270784.3584 | 92.0005 | 1 | 15 | 2 | 0 | 0 | 0 | -0.7118835 | 4.048669 | -2.882181 | 7.76162 | 0.01817472 | 29.79836 | 22.3318 | [21 empty] | 15.11442 | -0.1264751
9958 | 2021/12/27 19:08:49 | 270785.3601 | 93.0022 | 1 | 15 | 2 | 0 | 0 | 0 | -0.7114182 | 4.048524 | -2.880194 | 7.76162 | 0.01836981 | 29.79836 | 22.33259 | [21 empty] | 15.59145 | -0.07501602
9959 | 2021/12/27 19:08:50 | 270786.3595 | 94.0016 | 1 | 15 | 2 | 0 | 0 | 0 | -0.7113647 | 4.048445 | -2.879921 | 7.76162 | 0.01857239 | 29.79836 | 22.33341 | [21 empty] | 15.9027 | 0.2463353
9960 | 2021/12/27 19:08:51 | 270787.3595 | 95.0016 | 1 | 15 | 2 | 0 | 0 | 0 | -0.7114716 | 4.048421 | -2.880337 | 7.76162 | 0.01876815 | 29.79836 | 22.33421 | [21 empty] | 15.19541 | -0.1388705
9961 | 2021/12/27 19:08:52 | 270788.3596 | 96.0017 | 1 | 15 | 2 | 0 | 0 | 0 | -0.712265 | 4.048338 | -2.883489 | 7.76162 | 0.01896723 | 29.79836 | 22.33501 | [21 empty] | 15.54847 | 0.02817512
9962 | 2021/12/27 19:08:53 | 270789.358 | 97.0001 | 1 | 15 | 2 | 0 | 0 | 0 | -0.7115936 | 4.048213 | -2.880682 | 7.76162 | 0.01916089 | 29.79836 | 22.3358 | [21 empty] | 15.54795 | 0.08983254
9963 | 2021/12/27 19:08:54 | 270790.358 | 98.0001 | 1 | 15 | 2 | 0 | 0 | 0 | -0.711319 | 4.048099 | -2.87949 | 7.76162 | 0.01935574 | 29.79836 | 22.33659 | [21 empty] | 15.1073 | -0.2276999
9964 | 2021/12/27 19:08:55 | 270791.3587 | 99.0008 | 1 | 15 | 2 | 0 | 0 | 0 | -0.7115555 | 4.048143 | -2.880478 | 7.76162 | 0.01955931 | 29.79836 | 22.33741 |  | -8.217993e-05 | [19 empty] | 15.46872 | 0.1129442
9965 | 2021/12/27 19:08:56 | 270792.3592 | 100.0013 | 1 | 15 | 2 | 0 | 0 | 0 | -0.7115936 | 4.047981 | -2.880517 | 7.76162 | 0.01975523 | 29.79836 | 22.3382 | [21 empty] | 15.61336 | 0.04520178
9966 | 2021/12/27 19:08:57 | 270793.3584 | 101.0005 | 1 | 15 | 2 | 0 | 0 | 0 | -0.711586 | 4.047592 | -2.88021 | 7.76162 | 0.01995451 | 29.79836 | 22.33901 | [21 empty] | 15.20267 | -0.1283431
9967 | 2021/12/27 19:08:58 | 270794.3583 | 102.0004 | 1 | 15 | 2 | 0 | 0 | 0 | -0.7113037 | 4.047756 | -2.879184 | 7.76162 | 0.0201517 | 29.79836 | 22.33981 | [21 empty] | 15.83698 | 0.1982218
9968 | 2021/12/27 19:08:59 | 270795.359 | 103.0011 | 1 | 15 | 2 | 0 | 0 | 0 | -0.711113 | 4.047723 | -2.878388 | 7.76162 | 0.02035064 | 29.79836 | 22.34061 | [21 empty] | 15.67629 | -0.05021393
9969 | 2021/12/27 19:09:00 | 270796.3596 | 104.0017 | 1 | 15 | 2 | 0 | 0 | 0 | -0.7109528 | 4.047691 | -2.877717 | 7.76162 | 0.02054774 | 29.79836 | 22.34141 | [21 empty] | 15.16993 | -0.05021393
9970 | 2021/12/27 19:09:01 | 270797.3581 | 105.0002 | 1 | 15 | 2 | 0 | 0 | 0 | -0.7114029 | 4.047228 | -2.87921 | 7.76162 | 0.02073656 | 29.79836 | 22.34217 | [21 empty] | 15.82197 | 0.1359165
9971 | 2021/12/27 19:09:02 | 270798.3588 | 106.0009 | 1 | 15 | 2 | 0 | 0 | 0 | -0.7115173 | 4.047626 | -2.879956 | 7.76162 | 0.02094273 | 29.79836 | 22.34301 | [21 empty] | 15.63904 | 0.1359165
9972 | 2021/12/27 19:09:03 | 270799.3604 | 107.0025 | 1 | 15 | 2 | 0 | 0 | 0 | -0.71138 | 4.047426 | -2.879258 | 7.76162 | 0.02113833 | 29.79836 | 22.3438 | [21 empty] | 15.31541 | -0.1975083
9973 | 2021/12/27 19:09:04 | 270800.3587 | 108.0008 | 1 | 15 | 2 | 0 | 0 | 0 | -0.7108612 | 4.04736 | -2.877111 | 7.76162 | 0.02133522 | 29.79836 | 22.3446 | [21 empty] | 15.78028 | 0.03921092
9974 | 2021/12/27 19:09:05 | 270801.3579 | 109 | 1 | 15 | 2 | 0 | 0 | 0 | -0.7111664 | 4.047209 | -2.878239 | 7.76162 | 0.02152674 | 29.79836 | 22.34537 | [21 empty] | 15.71203 | 0.1239437
9975 | 2021/12/27 19:09:06 | 270802.3601 | 110.0022 | 1 | 15 | 2 | 0 | 0 | 0 | -0.7114792 | 4.047262 | -2.879543 | 7.76162 | 0.02172911 | 29.79836 | 22.34619 | [21 empty] | 15.22518 | -0.1512694
9976 | 2021/12/27 19:09:07 | 270803.3588 | 111.0009 | 1 | 15 | 2 | 0 | 0 | 0 | -0.7115173 | 4.047428 | -2.879815 | 7.76162 | 0.02193055 | 29.79836 | 22.34701 |  | -5.121375e-05 | [19 empty] | 15.69153 | 0.1448619
9977 | 2021/12/27 19:09:08 | 270804.3601 | 112.0022 | 1 | 15 | 2 | 0 | 0 | 0 | -0.7112656 | 4.047131 | -2.878585 | 7.76162 | 0.02212735 | 29.79836 | 22.34781 | [21 empty] | 15.73592 | 0.01387239
9978 | 2021/12/27 19:09:09 | 270805.3595 | 113.0016 | 1 | 15 | 2 | 0 | 0 | 0 | -0.711174 | 4.047296 | -2.878332 | 7.76162 | 0.02232643 | 29.79836 | 22.34861 | [21 empty] | 15.15809 | -0.1805729
9979 | 2021/12/27 19:09:10 | 270806.3596 | 114.0017 | 1 | 15 | 2 | 0 | 0 | 0 | -0.711441 | 4.047065 | -2.879248 | 7.76162 | 0.02251999 | 29.79836 | 22.34939 | [21 empty] | 15.53332 | 0.1172602
9980 | 2021/12/27 19:09:11 | 270807.3598 | 115.0019 | 1 | 15 | 2 | 0 | 0 | 0 | -0.7108459 | 4.047148 | -2.876899 | 7.76162 | 0.0227216 | 29.79836 | 22.35021 | [21 empty] | 15.45177 | -0.02548337
9981 | 2021/12/27 19:09:12 | 270808.3596 | 116.0017 | 1 | 15 | 2 | 0 | 0 | 0 | -0.7114029 | 4.047108 | -2.879124 | 7.76162 | 0.02291719 | 29.79836 | 22.351 | [21 empty] | 15.07862 | -0.1166093
9982 | 2021/12/27 19:09:13 | 270809.36 | 117.0021 | 1 | 15 | 2 | 0 | 0 | 0 | -0.7114029 | 4.046996 | -2.879045 | 7.76162 | 0.02311574 | 29.79836 | 22.3518 | [21 empty] | 15.47103 | -0.1166093
9983 | 2021/12/27 19:09:14 | 270810.3587 | 118.0008 | 1 | 15 | 2 | 0 | 0 | 0 | -0.711113 | 4.046837 | -2.877758 | 7.76162 | 0.02331333 | 29.79836 | 22.3526 | [21 empty] | 15.65405 | -0.04695117
9984 | 2021/12/27 19:09:15 | 270811.3598 | 119.0019 | 1 | 15 | 2 | 0 | 0 | 0 | -0.7112808 | 4.046808 | -2.878417 | 7.76162 | 0.02350474 | 29.79836 | 22.35338 | [21 empty] | 15.21932 | -0.04695117
9985 | 2021/12/27 19:09:16 | 270812.3596 | 120.0017 | 1 | 15 | 2 | 0 | 0 | 0 | -0.7115326 | 4.046488 | -2.879208 | 7.76162 | 0.02370955 | 29.79836 | 22.35421 | [21 empty] | 15.7705 | 0.1708627
9986 | 2021/12/27 19:09:17 | 270813.3584 | 121.0005 | 1 | 15 | 2 | 0 | 0 | 0 | -0.7111282 | 4.046824 | -2.877811 | 7.76162 | 0.02390416 | 29.79836 | 22.355 | [21 empty] | 15.76312 | 0.1708627
9987 | 2021/12/27 19:09:18 | 270814.3598 | 122.0019 | 1 | 15 | 2 | 0 | 0 | 0 | -0.7120667 | 4.04646 | -2.881349 | 7.76162 | 0.02410476 | 29.79836 | 22.35581 | [21 empty] | 15.32634 | -0.1387995
9988 | 2021/12/27 19:09:19 | 270815.3599 | 123.002 | 1 | 15 | 2 | 0 | 0 | 0 | -0.7115326 | 4.046556 | -2.879257 | 7.76162 | 0.02429935 | 29.79836 | 22.35659 |  | -4.227525e-05 | [19 empty] | 15.60137 | -0.03571212
9989 | 2021/12/27 19:09:20 | 270816.3582 | 124.0003 | 1 | 15 | 2 | 0 | 0 | 0 | -0.7108765 | 4.04644 | -2.876519 | 7.76162 | 0.02449744 | 29.79836 | 22.3574 | [21 empty] | 15.81703 | 0.1890516
9990 | 2021/12/27 19:09:21 | 270817.3588 | 125.0009 | 1 | 15 | 2 | 0 | 0 | 0 | -0.711113 | 4.046157 | -2.877275 | 7.76162 | 0.02469654 | 29.79836 | 22.3582 | [21 empty] | 15.11227 | -0.1149231
9991 | 2021/12/27 19:09:22 | 270818.3599 | 126.002 | 1 | 15 | 2 | 0 | 0 | 0 | -0.7114334 | 4.046356 | -2.878713 | 7.76162 | 0.02489239 | 29.79836 | 22.35899 | [21 empty] | 15.50855 | 0.01852214
9992 | 2021/12/27 19:09:23 | 270819.3581 | 127.0002 | 1 | 15 | 2 | 0 | 0 | 0 | -0.7109909 | 4.046233 | -2.876835 | 7.76162 | 0.02509057 | 29.79836 | 22.3598 | [21 empty] | 15.82515 | 0.09893835
9993 | 2021/12/27 19:09:24 | 270820.3588 | 128.0009 | 1 | 15 | 2 | 0 | 0 | 0 | -0.7109909 | 4.046225 | -2.876829 | 7.76162 | 0.02528605 | 29.79836 | 22.36059 | [21 empty] | 15.10677 | -0.2244937
9994 | 2021/12/27 19:09:25 | 270821.3593 | 129.0014 | 1 | 15 | 2 | 0 | 0 | 0 | -0.7112656 | 4.046456 | -2.878105 | 7.76162 | 0.0254864 | 29.79836 | 22.3614 | [21 empty] | 15.47649 | 0.1155388
9995 | 2021/12/27 19:09:26 | 270822.3598 | 130.0019 | 1 | 15 | 2 | 0 | 0 | 0 | -0.711647 | 4.046308 | -2.879543 | 7.76162 | 0.02568228 | 29.79836 | 22.36219 | [21 empty] | 15.52253 | 0.01438618
9996 | 2021/12/27 19:09:27 | 270823.3593 | 131.0014 | 1 | 15 | 2 | 0 | 0 | 0 | -0.711174 | 4.046102 | -2.877483 | 7.76162 | 0.02587919 | 29.79836 | 22.36299 | [21 empty] | 15.09812 | -0.1326287
9997 | 2021/12/27 19:09:28 | 270824.3597 | 132.0018 | 1 | 15 | 2 | 0 | 0 | 0 | -0.7110748 | 4.046043 | -2.877039 | 7.76162 | 0.0260774 | 29.79836 | 22.36379 | [21 empty] | 15.45369 | -0.1326287
9998 | 2021/12/27 19:09:29 | 270825.3584 | 133.0005 | 1 | 15 | 2 | 0 | 0 | 0 | -0.7121124 | 4.045954 | -2.881174 | 7.76162 | 0.02627649 | 29.79836 | 22.36459 | [21 empty] | 15.51209 | -0.08888543
9999 | 2021/12/27 19:09:30 | 270826.3591 | 134.0012 | 1 | 15 | 2 | 0 | 0 | 0 | -0.7113037 | 4.046169 | -2.878055 | 7.76162 | 0.02647146 | 29.79836 | 22.36538 | [21 empty] | 15.18217 | -0.08888543
10000 | 2021/12/27 19:09:31 | 270827.3598 | 135.0019 | 1 | 15 | 2 | 0 | 0 | 0 | -0.7110748 | 4.046037 | -2.877035 | 7.76162 | 0.02667265 | 29.79836 | 22.3662 |  | -5.95844e-05 | [19 empty] | 15.80062 | 0.1034349
10001 | 2021/12/27 19:09:32 | 270828.3589 | 136.001 | 1 | 15 | 2 | 0 | 0 | 0 | -0.711441 | 4.046015 | -2.878501 | 7.76162 | 0.02687068 | 29.79836 | 22.367 | [21 empty] | 15.55026 | 0.1034349
10002 | 2021/12/27 19:09:33 | 270829.3589 | 137.001 | 1 | 15 | 2 | 0 | 0 | 0 | -0.7117844 | 4.045832 | -2.87976 | 7.76162 | 0.02706548 | 29.79836 | 22.36779 | [21 empty] | 15.14178 | -0.2058858
10003 | 2021/12/27 19:09:34 | 270830.3582 | 138.0003 | 1 | 15 | 2 | 0 | 0 | 0 | -0.71138 | 4.045667 | -2.878007 | 7.76162 | 0.02726147 | 29.79836 | 22.36858 | [21 empty] | 15.8605 | 0.1037216
10004 | 2021/12/27 19:09:35 | 270831.36 | 139.0021 | 1 | 15 | 2 | 0 | 0 | 0 | -0.7112656 | 4.045742 | -2.877597 | 7.76162 | 0.0274639 | 29.79836 | 22.3694 | [21 empty] | 15.57022 | 0.03016531
10005 | 2021/12/27 19:09:36 | 270832.3592 | 140.0013 | 1 | 15 | 2 | 0 | 0 | 0 | -0.7110672 | 4.045676 | -2.876748 | 7.76162 | 0.0276556 | 29.79836 | 22.37017 | [21 empty] | 15.39926 | -0.1310581
10006 | 2021/12/27 19:09:37 | 270833.3602 | 141.0023 | 1 | 15 | 2 | 0 | 0 | 0 | -0.711441 | 4.045531 | -2.878157 | 7.76162 | 0.02785796 | 29.79836 | 22.37099 | [21 empty] | 15.84195 | 0.2159727
10007 | 2021/12/27 19:09:38 | 270834.3596 | 142.0017 | 1 | 15 | 2 | 0 | 0 | 0 | -0.71138 | 4.045359 | -2.877787 | 7.76162 | 0.02805392 | 29.79836 | 22.37179 | [21 empty] | 15.63865 | -0.06353199
10008 | 2021/12/27 19:09:39 | 270835.359 | 143.0011 | 1 | 15 | 2 | 0 | 0 | 0 | -0.711319 | 4.045195 | -2.877424 | 7.76162 | 0.02825199 | 29.79836 | 22.37259 | [21 empty] | 15.38209 | -0.08017421
10009 | 2021/12/27 19:09:40 | 270836.3589 | 144.001 | 1 | 15 | 2 | 0 | 0 | 0 | -0.7112274 | 4.04524 | -2.877086 | 7.76162 | 0.02844783 | 29.79836 | 22.37338 | [21 empty] | 15.8052 | 0.1322234
10010 | 2021/12/27 19:09:41 | 270837.3581 | 145.0002 | 1 | 15 | 2 | 0 | 0 | 0 | -0.711731 | 4.045245 | -2.879126 | 7.76162 | 0.02864842 | 29.79836 | 22.37419 | [21 empty] | 15.18393 | -0.194149
10011 | 2021/12/27 19:09:42 | 270838.3581 | 146.0002 | 1 | 15 | 2 | 0 | 0 | 0 | -0.7112274 | 4.045107 | -2.876991 | 7.76162 | 0.02884166 | 29.79836 | 22.37497 | [21 empty] | 15.30354 | 0.03737986
10012 | 2021/12/27 19:09:43 | 270839.3586 | 147.0007 | 1 | 15 | 2 | 0 | 0 | 0 | -0.7110291 | 4.045249 | -2.87629 | 7.76162 | 0.029043 | 29.79836 | 22.37579 |  | -6.195102e-05 | [19 empty] | 15.80342 | 0.03737986
10013 | 2021/12/27 19:09:44 | 270840.3591 | 148.0012 | 1 | 15 | 2 | 0 | 0 | 0 | -0.7113037 | 4.045384 | -2.877497 | 7.76162 | 0.02924147 | 29.79836 | 22.37659 | [21 empty] | 15.14624 | -0.145607
10014 | 2021/12/27 19:09:45 | 270841.3588 | 149.0009 | 1 | 15 | 2 | 0 | 0 | 0 | -0.7117615 | 4.045398 | -2.879359 | 7.76162 | 0.02943852 | 29.79836 | 22.37739 | [21 empty] | 15.35484 | -0.145607
10015 | 2021/12/27 19:09:46 | 270842.3595 | 150.0016 | 1 | 15 | 2 | 0 | 0 | 0 | -0.7114944 | 4.045247 | -2.878171 | 7.76162 | 0.02963508 | 29.79836 | 22.37818 | [21 empty] | 15.54057 | -0.08738756
10016 | 2021/12/27 19:09:47 | 270843.3602 | 151.0023 | 1 | 15 | 2 | 0 | 0 | 0 | -0.7114944 | 4.045194 | -2.878133 | 7.76162 | 0.02983533 | 29.79836 | 22.37899 | [21 empty] | 15.09405 | -0.08738756
10017 | 2021/12/27 19:09:48 | 270844.3586 | 152.0007 | 1 | 15 | 2 | 0 | 0 | 0 | -0.7116089 | 4.04523 | -2.878622 | 7.76162 | 0.03003156 | 29.79836 | 22.37979 | [21 empty] | 15.41376 | -0.03962696
10018 | 2021/12/27 19:09:49 | 270845.3593 | 153.0014 | 1 | 15 | 2 | 0 | 0 | 0 | -0.7107697 | 4.045165 | -2.875181 | 7.76162 | 0.03022515 | 29.79836 | 22.38057 | [21 empty] | 15.50217 | 0.1288325
10019 | 2021/12/27 19:09:50 | 270846.3586 | 154.0007 | 1 | 15 | 2 | 0 | 0 | 0 | -0.711174 | 4.04502 | -2.876713 | 7.76162 | 0.03042538 | 29.79836 | 22.38138 | [21 empty] | 15.08539 | -0.2314484
10020 | 2021/12/27 19:09:51 | 270847.3593 | 155.0014 | 1 | 15 | 2 | 0 | 0 | 0 | -0.7117004 | 4.04486 | -2.878728 | 7.76162 | 0.03061437 | 29.79836 | 22.38214 | [21 empty] | 15.86879 | 0.1506346
10021 | 2021/12/27 19:09:52 | 270848.3602 | 156.0023 | 1 | 15 | 2 | 0 | 0 | 0 | -0.7112656 | 4.044991 | -2.877063 | 7.76162 | 0.03082264 | 29.79836 | 22.38299 | [21 empty] | 15.33308 | -0.07323325
10022 | 2021/12/27 19:09:53 | 270849.3585 | 157.0006 | 1 | 15 | 2 | 0 | 0 | 0 | -0.7113953 | 4.044775 | -2.877434 | 7.76162 | 0.03102053 | 29.79836 | 22.38379 | [21 empty] | 15.13033 | -0.06335855
10023 | 2021/12/27 19:09:54 | 270850.3583 | 158.0004 | 1 | 15 | 2 | 0 | 0 | 0 | -0.7115326 | 4.044686 | -2.877926 | 7.76162 | 0.03121785 | 29.79836 | 22.38458 | [21 empty] | 15.73326 | 0.1884145
10024 | 2021/12/27 19:09:55 | 270851.3584 | 159.0005 | 1 | 15 | 2 | 0 | 0 | 0 | -0.7114563 | 4.044547 | -2.877518 | 7.76162 | 0.03141138 | 29.79836 | 22.38537 |  | -2.96339e-05 | [19 empty] | 15.21984 | -0.1604432
10025 | 2021/12/27 19:09:56 | 270852.3594 | 160.0015 | 1 | 15 | 2 | 0 | 0 | 0 | -0.7121506 | 4.044451 | -2.880258 | 7.76162 | 0.03161055 | 29.79836 | 22.38617 | [21 empty] | 15.79389 | 0.1793915
10026 | 2021/12/27 19:09:57 | 270853.359 | 161.0011 | 1 | 15 | 2 | 0 | 0 | 0 | -0.7109375 | 4.044552 | -2.875424 | 7.76162 | 0.03180778 | 29.79836 | 22.38697 | [21 empty] | 15.53664 | -0.08039176
10027 | 2021/12/27 19:09:58 | 270854.3603 | 162.0024 | 1 | 15 | 2 | 0 | 0 | 0 | -0.7117996 | 4.044224 | -2.878677 | 7.76162 | 0.03200673 | 29.79836 | 22.38777 | [21 empty] | 15.12181 | -0.08039176
10028 | 2021/12/27 19:09:59 | 270855.3602 | 163.0023 | 1 | 15 | 2 | 0 | 0 | 0 | -0.7108994 | 4.044592 | -2.875298 | 7.76162 | 0.03220396 | 29.79836 | 22.38857 | [21 empty] | 15.8142 | 0.0863415
10029 | 2021/12/27 19:10:00 | 270856.3591 | 164.0012 | 1 | 15 | 2 | 0 | 0 | 0 | -0.7115097 | 4.044413 | -2.877639 | 7.76162 | 0.03240413 | 29.79836 | 22.38938 | [21 empty] | 15.26958 | 0.0863415
10030 | 2021/12/27 19:10:01 | 270857.3602 | 165.0023 | 1 | 15 | 2 | 0 | 0 | 0 | -0.7114792 | 4.044276 | -2.877418 | 7.76162 | 0.03260006 | 29.79836 | 22.39017 | [21 empty] | 15.69917 | 0.1629955
10031 | 2021/12/27 19:10:02 | 270858.3593 | 166.0014 | 1 | 15 | 2 | 0 | 0 | 0 | -0.7112885 | 4.044166 | -2.876569 | 7.76162 | 0.03279939 | 29.79836 | 22.39098 | [21 empty] | 15.66839 | 0.1629955
10032 | 2021/12/27 19:10:03 | 270859.3595 | 167.0016 | 1 | 15 | 2 | 0 | 0 | 0 | -0.7113647 | 4.044408 | -2.877049 | 7.76162 | 0.03299604 | 29.79836 | 22.39178 | [21 empty] | 15.15031 | -0.1715171
10033 | 2021/12/27 19:10:04 | 270860.3585 | 168.0006 | 1 | 15 | 2 | 0 | 0 | 0 | -0.7115173 | 4.044307 | -2.877594 | 7.76162 | 0.03318409 | 29.79836 | 22.39254 | [21 empty] | 15.84282 | 0.0539732
10034 | 2021/12/27 19:10:05 | 270861.3579 | 169 | 1 | 15 | 2 | 0 | 0 | 0 | -0.7108002 | 4.044092 | -2.874541 | 7.76162 | 0.03339019 | 29.79836 | 22.39337 | [21 empty] | 15.45584 | 0.0415051
10035 | 2021/12/27 19:10:06 | 270862.3591 | 170.0012 | 1 | 15 | 2 | 0 | 0 | 0 | -0.7110367 | 4.04433 | -2.875667 | 7.76162 | 0.03358446 | 29.79836 | 22.39416 | [21 empty] | 15.54285 | -0.09901583
10036 | 2021/12/27 19:10:07 | 270863.358 | 171.0001 | 1 | 15 | 2 | 0 | 0 | 0 | -0.7112808 | 4.044337 | -2.876659 | 7.76162 | 0.03378464 | 29.79836 | 22.39496 | [21 empty] | 15.76439 | 0.1954359
10037 | 2021/12/27 19:10:08 | 270864.3588 | 172.0009 | 1 | 15 | 2 | 0 | 0 | 0 | -0.712204 | 4.04439 | -2.880431 | 7.76162 | 0.03397955 | 29.79836 | 22.39575 |  | -2.639459e-05 | [19 empty] | 15.29668 | -0.1461571
10038 | 2021/12/27 19:10:09 | 270865.3579 | 173 | 1 | 15 | 2 | 0 | 0 | 0 | -0.7120743 | 4.04424 | -2.879799 | 7.76162 | 0.03418118 | 29.79836 | 22.39657 | [21 empty] | 15.65656 | 0.1124609
10039 | 2021/12/27 19:10:10 | 270866.3581 | 174.0002 | 1 | 15 | 2 | 0 | 0 | 0 | -0.7116623 | 4.043962 | -2.877935 | 7.76162 | 0.03437857 | 29.79836 | 22.39737 | [21 empty] | 15.70817 | 0.01612842
10040 | 2021/12/27 19:10:11 | 270867.3597 | 175.0018 | 1 | 15 | 2 | 0 | 0 | 0 | -0.7116318 | 4.044063 | -2.877884 | 7.76162 | 0.03457367 | 29.79836 | 22.39816 | [21 empty] | 15.29964 | -0.1276654
10041 | 2021/12/27 19:10:12 | 270868.3586 | 176.0007 | 1 | 15 | 2 | 0 | 0 | 0 | -0.7118759 | 4.043865 | -2.87873 | 7.76162 | 0.03477404 | 29.79836 | 22.39897 | [21 empty] | 15.75484 | 0.1422489
10042 | 2021/12/27 19:10:13 | 270869.3581 | 177.0002 | 1 | 15 | 2 | 0 | 0 | 0 | -0.7115173 | 4.043732 | -2.877185 | 7.76162 | 0.03496061 | 29.79836 | 22.39972 | [21 empty] | 15.62756 | 0.1422489
10043 | 2021/12/27 19:10:14 | 270870.358 | 178.0001 | 1 | 15 | 2 | 0 | 0 | 0 | -0.7116318 | 4.043751 | -2.877662 | 7.76162 | 0.03516421 | 29.79836 | 22.40054 | [21 empty] | 15.33717 | 0.0581193
10044 | 2021/12/27 19:10:15 | 270871.3589 | 179.001 | 1 | 15 | 2 | 0 | 0 | 0 | -0.7117081 | 4.043612 | -2.877871 | 7.76162 | 0.03536148 | 29.79836 | 22.40134 | [21 empty] | 15.77479 | 0.0581193
10045 | 2021/12/27 19:10:16 | 270872.358 | 180.0001 | 1 | 15 | 2 | 0 | 0 | 0 | -0.7116089 | 4.043663 | -2.877507 | 7.76162 | 0.03556433 | 29.79836 | 22.40216 | [21 empty] | 15.14305 | -0.1613963
10046 | 2021/12/27 19:10:17 | 270873.3582 | 181.0003 | 1 | 15 | 2 | 0 | 0 | 0 | -0.7111893 | 4.043483 | -2.875682 | 7.76162 | 0.03576024 | 29.79836 | 22.40295 |  |  |  | 3.587448 | [17 empty] | 15.33613 | -0.1613963
10047 | 2021/12/27 19:10:18 | 270874.3606 | 182.0027 | 1 | 15 | 2 | 0 | 0 | 0 | -0.7116852 | 4.043429 | -2.877649 | 7.76162 | 0.03595341 | 29.79836 | 22.40373 | [21 empty] | 15.8142 | 0.2097332
10048 | 2021/12/27 19:10:19 | 270875.3587 | 183.0008 | 1 | 15 | 2 | 0 | 0 | 0 | -0.7117462 | 4.043348 | -2.877838 | 7.76162 | 0.03615847 | 29.79836 | 22.40456 | [21 empty] | 15.11901 | -0.09540379
10049 | 2021/12/27 19:10:20 | 270876.3582 | 184.0003 | 1 | 15 | 2 | 0 | 0 | 0 | -0.7117233 | 4.043197 | -2.877638 | 7.76162 | 0.03635 | 29.79836 | 22.40534 |  | -6.519404e-05 | [19 empty] | 15.49122 | -0.005528331
10050 | 2021/12/27 19:10:21 | 270877.3597 | 185.0018 | 1 | 15 | 2 | 0 | 0 | 0 | -0.711586 | 4.043593 | -2.877364 | 7.76162 | 0.03655471 | 29.79836 | 22.40617 | [21 empty] | 15.45548 | 0.105744
10051 | 2021/12/27 19:10:22 | 270878.3582 | 186.0003 | 1 | 15 | 2 | 0 | 0 | 0 | -0.7119522 | 4.043571 | -2.878829 | 7.76162 | 0.03675156 | 29.79836 | 22.40696 | [21 empty] | 15.1535 | -0.21128
10052 | 2021/12/27 19:10:23 | 270879.358 | 187.0001 | 1 | 15 | 2 | 0 | 0 | 0 | -0.7121048 | 4.043444 | -2.879356 | 7.76162 | 0.03694689 | 29.79836 | 22.40775 | [21 empty] | 15.61625 | 0.1446098
10053 | 2021/12/27 19:10:24 | 270880.3587 | 188.0008 | 1 | 15 | 2 | 0 | 0 | 0 | -0.7116623 | 4.043437 | -2.877562 | 7.76162 | 0.03714721 | 29.79836 | 22.40856 | [21 empty] | 15.27238 | -0.1074618
10054 | 2021/12/27 19:10:25 | 270881.3598 | 189.0019 | 1 | 15 | 2 | 0 | 0 | 0 | -0.7118378 | 4.043516 | -2.878328 | 7.76162 | 0.03734511 | 29.79836 | 22.40936 | [21 empty] | 15.28142 | 0.002827644
10055 | 2021/12/27 19:10:26 | 270882.3593 | 190.0014 | 1 | 15 | 2 | 0 | 0 | 0 | -0.7115097 | 4.043414 | -2.876928 | 7.76162 | 0.03754117 | 29.79836 | 22.41015 | [21 empty] | 15.60494 | 0.1010984
10056 | 2021/12/27 19:10:27 | 270883.3592 | 191.0013 | 1 | 15 | 2 | 0 | 0 | 0 | -0.7115555 | 4.043223 | -2.876978 | 7.76162 | 0.03774076 | 29.79836 | 22.41096 | [21 empty] | 15.17172 | -0.1353806
10057 | 2021/12/27 19:10:28 | 270884.358 | 192.0001 | 1 | 15 | 2 | 0 | 0 | 0 | -0.7114334 | 4.043458 | -2.876651 | 7.76162 | 0.03793669 | 29.79836 | 22.41175 | [21 empty] | 15.40141 | -0.1353806
10058 | 2021/12/27 19:10:29 | 270885.3584 | 193.0005 | 1 | 15 | 2 | 0 | 0 | 0 | -0.7114334 | 4.043051 | -2.876362 | 7.76162 | 0.03812758 | 29.79836 | 22.41253 | [21 empty] | 15.39734 | -0.1317
10059 | 2021/12/27 19:10:30 | 270886.3598 | 194.0019 | 1 | 15 | 2 | 0 | 0 | 0 | -0.7112427 | 4.043041 | -2.875583 | 7.76162 | 0.03833341 | 29.79836 | 22.41336 | [21 empty] | 15.14433 | -0.1317
10060 | 2021/12/27 19:10:31 | 270887.3582 | 195.0003 | 1 | 15 | 2 | 0 | 0 | 0 | -0.711441 | 4.042958 | -2.876326 | 7.76162 | 0.03852984 | 29.79836 | 22.41415 | [21 empty] | 15.77657 | 0.03463984
10061 | 2021/12/27 19:10:32 | 270888.358 | 196.0001 | 1 | 15 | 2 | 0 | 0 | 0 | -0.711647 | 4.042992 | -2.877183 | 7.76162 | 0.03872299 | 29.79836 | 22.41493 |  | -7.603155e-05 | [19 empty] | 15.24551 | 0.03463984
10062 | 2021/12/27 19:10:33 | 270889.3583 | 197.0004 | 1 | 15 | 2 | 0 | 0 | 0 | -0.71138 | 4.042909 | -2.876045 | 7.76162 | 0.03892587 | 29.79836 | 22.41575 | [21 empty] | 15.22589 | -0.1720864
10063 | 2021/12/27 19:10:34 | 270890.3585 | 198.0006 | 1 | 15 | 2 | 0 | 0 | 0 | -0.7113037 | 4.042787 | -2.875649 | 7.76162 | 0.03912187 | 29.79836 | 22.41655 | [21 empty] | 15.60494 | 0.165019
10064 | 2021/12/27 19:10:35 | 270891.3596 | 199.0017 | 1 | 15 | 2 | 0 | 0 | 0 | -0.7112503 | 4.042807 | -2.875448 | 7.76162 | 0.03931968 | 29.79836 | 22.41735 | [21 empty] | 15.12077 | -0.1978719
10065 | 2021/12/27 19:10:36 | 270892.3585 | 200.0006 | 1 | 15 | 2 | 0 | 0 | 0 | -0.711647 | 4.042784 | -2.877035 | 7.76162 | 0.03951657 | 29.79836 | 22.41814 | [21 empty] | 15.8001 | 0.1064289
10066 | 2021/12/27 19:10:37 | 270893.3582 | 201.0003 | 1 | 15 | 2 | 0 | 0 | 0 | -0.7112122 | 4.042679 | -2.875203 | 7.76162 | 0.03971437 | 29.79836 | 22.41894 | [21 empty] | 15.40316 | -0.01817942
10067 | 2021/12/27 19:10:38 | 270894.3584 | 202.0005 | 1 | 15 | 2 | 0 | 0 | 0 | -0.7114563 | 4.04265 | -2.876169 | 7.76162 | 0.03991354 | 29.79836 | 22.41975 | [21 empty] | 15.19258 | -0.06580889
10068 | 2021/12/27 19:10:39 | 270895.3584 | 203.0005 | 1 | 15 | 2 | 0 | 0 | 0 | -0.7115097 | 4.04287 | -2.876541 | 7.76162 | 0.04011058 | 29.79836 | 22.42054 | [21 empty] | 15.76527 | 0.1789659
10069 | 2021/12/27 19:10:40 | 270896.3592 | 204.0013 | 1 | 15 | 2 | 0 | 0 | 0 | -0.7115936 | 4.04262 | -2.876703 | 7.76162 | 0.04030242 | 29.79836 | 22.42132 | [21 empty] | 15.23243 | -0.1665103
10070 | 2021/12/27 19:10:41 | 270897.3593 | 205.0014 | 1 | 15 | 2 | 0 | 0 | 0 | -0.7114029 | 4.042687 | -2.875979 | 7.76162 | 0.04050706 | 29.79836 | 22.42215 | [21 empty] | 15.8142 | 0.1818019
10071 | 2021/12/27 19:10:42 | 270898.3583 | 206.0004 | 1 | 15 | 2 | 0 | 0 | 0 | -0.71138 | 4.042619 | -2.875838 | 7.76162 | 0.04069289 | 29.79836 | 22.4229 | [21 empty] | 15.63303 | -0.05661666
10072 | 2021/12/27 19:10:43 | 270899.359 | 207.0011 | 1 | 15 | 2 | 0 | 0 | 0 | -0.7116241 | 4.042623 | -2.876828 | 7.76162 | 0.04090117 | 29.79836 | 22.42374 | [21 empty] | 15.1153 | -0.05661666
10073 | 2021/12/27 19:10:44 | 270900.3589 | 208.001 | 1 | 15 | 2 | 0 | 0 | 0 | -0.7114334 | 4.042661 | -2.876084 | 7.76162 | 0.04108785 | 29.79836 | 22.42449 |  | -2.354751e-05 | [19 empty] | 15.8386 | 0.103029
10074 | 2021/12/27 19:10:45 | 270901.3581 | 209.0002 | 1 | 15 | 2 | 0 | 0 | 0 | -0.7114716 | 4.042496 | -2.876121 | 7.76162 | 0.04129049 | 29.79836 | 22.42531 | [21 empty] | 15.40879 | 0.103029
10075 | 2021/12/27 19:10:46 | 270902.359 | 210.0011 | 1 | 15 | 2 | 0 | 0 | 0 | -0.7113953 | 4.04251 | -2.875823 | 7.76162 | 0.04148745 | 29.79836 | 22.42611 | [21 empty] | 15.69634 | 0.1428282
10076 | 2021/12/27 19:10:47 | 270903.3592 | 211.0013 | 1 | 15 | 2 | 0 | 0 | 0 | -0.711586 | 4.042323 | -2.87646 | 7.76162 | 0.04168435 | 29.79836 | 22.4269 |  |  |  |  | 0 | [16 empty] | 15.70641 | 0.1428282
10077 | 2021/12/27 19:10:48 | 270904.3592 | 212.0013 | 1 | 15 | 2 | 0 | 0 | 0 | -0.7112274 | 4.042197 | -2.874921 | 7.76162 | 0.04188965 | 29.79836 | 22.42773 | [21 empty] | 15.20162 | -0.1546007
10078 | 2021/12/27 19:10:49 | 270905.3594 | 213.0015 | 1 | 15 | 2 | 0 | 0 | 0 | -0.7115173 | 4.042227 | -2.876114 | 7.76162 | 0.04208493 | 29.79836 | 22.42852 | [21 empty] | 15.82411 | 0.05590796
10079 | 2021/12/27 19:10:50 | 270906.3598 | 214.0019 | 1 | 15 | 2 | 0 | 0 | 0 | -0.7112045 | 4.042208 | -2.874837 | 7.76162 | 0.04228581 | 29.79836 | 22.42934 | [21 empty] | 15.47178 | 0.02851486
10080 | 2021/12/27 19:10:51 | 270907.3586 | 215.0007 | 1 | 15 | 2 | 0 | 0 | 0 | -0.71138 | 4.042086 | -2.875459 | 7.76162 | 0.04248032 | 29.79836 | 22.43012 | [21 empty] | 15.70056 | -0.07690012
10081 | 2021/12/27 19:10:52 | 270908.3597 | 216.0018 | 1 | 15 | 2 | 0 | 0 | 0 | -0.7108231 | 4.042089 | -2.87321 | 7.76162 | 0.04268048 | 29.79836 | 22.43093 | [21 empty] | 15.81895 | 0.1853919
10082 | 2021/12/27 19:10:53 | 270909.3582 | 217.0003 | 1 | 15 | 2 | 0 | 0 | 0 | -0.7116852 | 4.041823 | -2.876506 | 7.76162 | 0.04285838 | 29.79836 | 22.43165 | [21 empty] | 15.18607 | -0.1977748
10083 | 2021/12/27 19:10:54 | 270910.3607 | 218.0028 | 1 | 15 | 2 | 0 | 0 | 0 | -0.7111664 | 4.042003 | -2.874537 | 7.76162 | 0.04307406 | 29.79836 | 22.43252 | [21 empty] | 15.86404 | 0.2118665
10084 | 2021/12/27 19:10:55 | 270911.3592 | 219.0013 | 1 | 15 | 2 | 0 | 0 | 0 | -0.7112808 | 4.042011 | -2.875005 | 7.76162 | 0.04327351 | 29.79836 | 22.43333 | [21 empty] | 15.45903 | -0.1265675
10085 | 2021/12/27 19:10:56 | 270912.3591 | 220.0012 | 1 | 15 | 2 | 0 | 0 | 0 | -0.7115326 | 4.041851 | -2.875909 | 7.76162 | 0.04346585 | 29.79836 | 22.43411 |  | -1.714844e-05 | [19 empty] | 15.73397 | 0.0859201
10086 | 2021/12/27 19:10:57 | 270913.3589 | 221.001 | 1 | 15 | 2 | 0 | 0 | 0 | -0.7115707 | 4.042025 | -2.876187 | 7.76162 | 0.04364685 | 29.79836 | 22.43484 | [21 empty] | 15.72334 | -0.003320575
10087 | 2021/12/27 19:10:58 | 270914.3611 | 222.0032 | 1 | 15 | 2 | 0 | 0 | 0 | -0.711586 | 4.041965 | -2.876206 | 7.76162 | 0.04386693 | 29.79836 | 22.43573 | [21 empty] | 15.21525 | -0.003320575
10088 | 2021/12/27 19:10:59 | 270915.3581 | 223.0002 | 1 | 15 | 2 | 0 | 0 | 0 | -0.7116089 | 4.041972 | -2.876303 | 7.76162 | 0.04404725 | 29.79836 | 22.43646 | [21 empty] | 15.86138 | 0.1022422
10089 | 2021/12/27 19:11:00 | 270916.3593 | 224.0014 | 1 | 15 | 2 | 0 | 0 | 0 | -0.711586 | 4.041988 | -2.876222 | 7.76162 | 0.04424456 | 29.79836 | 22.43725 | [21 empty] | 15.27404 | 0.1022422
10090 | 2021/12/27 19:11:01 | 270917.3579 | 225 | 1 | 15 | 2 | 0 | 0 | 0 | -0.7110291 | 4.042006 | -2.873984 | 7.76162 | 0.04445276 | 29.79836 | 22.4381 | [21 empty] | 15.86264 | 0.1547062
10091 | 2021/12/27 19:11:02 | 270918.3583 | 226.0004 | 1 | 15 | 2 | 0 | 0 | 0 | -0.7113037 | 4.041873 | -2.874999 | 7.76162 | 0.04465132 | 29.79836 | 22.4389 | [21 empty] | 15.52887 | 0.1547062
10092 | 2021/12/27 19:11:03 | 270919.3585 | 227.0006 | 1 | 15 | 2 | 0 | 0 | 0 | -0.7120743 | 4.041826 | -2.87808 | 7.76162 | 0.04485402 | 29.79836 | 22.43972 | [21 empty] | 15.27329 | -0.1841724
10093 | 2021/12/27 19:11:04 | 270920.3595 | 228.0016 | 1 | 15 | 2 | 0 | 0 | 0 | -0.711998 | 4.04174 | -2.877711 | 7.76162 | 0.04504901 | 29.79836 | 22.44051 | [21 empty] | 15.68782 | 0.1560068
10094 | 2021/12/27 19:11:05 | 270921.3579 | 229 | 1 | 15 | 2 | 0 | 0 | 0 | -0.7120895 | 4.041705 | -2.878056 | 7.76162 | 0.04524512 | 29.79836 | 22.4413 | [21 empty] | 15.208 | -0.1764113
10095 | 2021/12/27 19:11:06 | 270922.358 | 230.0001 | 1 | 15 | 2 | 0 | 0 | 0 | -0.7117996 | 4.04163 | -2.876831 | 7.76162 | 0.04544334 | 29.79836 | 22.4421 | [21 empty] | 15.86173 | 0.1187932
10096 | 2021/12/27 19:11:07 | 270923.3584 | 231.0005 | 1 | 15 | 2 | 0 | 0 | 0 | -0.711586 | 4.041547 | -2.875908 | 7.76162 | 0.04563582 | 29.79836 | 22.44288 | [21 empty] | 15.28815 | -0.0937438
10097 | 2021/12/27 19:11:08 | 270924.3592 | 232.0013 | 1 | 15 | 2 | 0 | 0 | 0 | -0.7113647 | 4.041435 | -2.874934 | 7.76162 | 0.04584159 | 29.79836 | 22.44371 |  | -4.449037e-05 | [19 empty] | 15.44401 | 0.04870355
10098 | 2021/12/27 19:11:09 | 270925.3582 | 233.0003 | 1 | 15 | 2 | 0 | 0 | 0 | -0.7115479 | 4.041428 | -2.87567 | 7.76162 | 0.04603884 | 29.79836 | 22.44451 | [21 empty] | 15.40192 | -0.01315117
10099 | 2021/12/27 19:11:10 | 270926.36 | 234.0021 | 1 | 15 | 2 | 0 | 0 | 0 | -0.7113419 | 4.041306 | -2.87475 | 7.76162 | 0.04623275 | 29.79836 | 22.44529 | [21 empty] | 15.32267 | -0.02476752
10100 | 2021/12/27 19:11:11 | 270927.3587 | 235.0008 | 1 | 15 | 2 | 0 | 0 | 0 | -0.7114563 | 4.041367 | -2.875256 | 7.76162 | 0.04643606 | 29.79836 | 22.44611 | [21 empty] | 15.68711 | 0.1138884
10101 | 2021/12/27 19:11:12 | 270928.3594 | 236.0015 | 1 | 15 | 2 | 0 | 0 | 0 | -0.71138 | 4.041363 | -2.874945 | 7.76162 | 0.04663295 | 29.79836 | 22.44691 | [21 empty] | 15.26321 | -0.1324695
10102 | 2021/12/27 19:11:13 | 270929.36 | 237.0021 | 1 | 15 | 2 | 0 | 0 | 0 | -0.7114563 | 4.041354 | -2.875247 | 7.76162 | 0.04683215 | 29.79836 | 22.44771 | [21 empty] | 15.75867 | -0.1324695
10103 | 2021/12/27 19:11:14 | 270930.3595 | 238.0016 | 1 | 15 | 2 | 0 | 0 | 0 | -0.7113647 | 4.04121 | -2.874774 | 7.76162 | 0.0470258 | 29.79836 | 22.44849 | [21 empty] | 15.31629 | -0.1830894
10104 | 2021/12/27 19:11:15 | 270931.3596 | 239.0017 | 1 | 15 | 2 | 0 | 0 | 0 | -0.7116089 | 4.041039 | -2.875639 | 7.76162 | 0.04720955 | 29.79836 | 22.44924 | [21 empty] | 15.4364 | -0.1830894
10105 | 2021/12/27 19:11:16 | 270932.3585 | 240.0006 | 1 | 15 | 2 | 0 | 0 | 0 | -0.7114029 | 4.041142 | -2.87488 | 7.76162 | 0.04741566 | 29.79836 | 22.45007 | [21 empty] | 15.56603 | -0.1239896
10106 | 2021/12/27 19:11:17 | 270933.3584 | 241.0005 | 1 | 15 | 2 | 0 | 0 | 0 | -0.7116089 | 4.041107 | -2.875688 | 7.76162 | 0.04761851 | 29.79836 | 22.45089 | [21 empty] | 15.28055 | -0.1239896
10107 | 2021/12/27 19:11:18 | 270934.3595 | 242.0016 | 1 | 15 | 2 | 0 | 0 | 0 | -0.7120895 | 4.041137 | -2.877651 | 7.76162 | 0.04780549 | 29.79836 | 22.45164 | [21 empty] | 15.81969 | 0.0792706
10108 | 2021/12/27 19:11:19 | 270935.3595 | 243.0016 | 1 | 15 | 2 | 0 | 0 | 0 | -0.711441 | 4.041252 | -2.875112 | 7.76162 | 0.04801657 | 29.79836 | 22.4525 | [21 empty] | 15.31132 | -0.007676482
10109 | 2021/12/27 19:11:20 | 270936.3595 | 244.0016 | 1 | 15 | 2 | 0 | 0 | 0 | -0.711113 | 4.041117 | -2.873691 | 7.76162 | 0.04821501 | 29.79836 | 22.4533 |  | -6.693367e-05 | [19 empty] | 15.5158 | -0.08729041
10110 | 2021/12/27 19:11:21 | 270937.358 | 245.0001 | 1 | 15 | 2 | 0 | 0 | 0 | -0.7115479 | 4.04114 | -2.875465 | 7.76162 | 0.04841196 | 29.79836 | 22.4541 | [21 empty] | 15.63458 | 0.1535928
10111 | 2021/12/27 19:11:22 | 270938.358 | 246.0001 | 1 | 15 | 2 | 0 | 0 | 0 | -0.7113953 | 4.041183 | -2.874879 | 7.76162 | 0.04860988 | 29.79836 | 22.4549 | [21 empty] | 15.31769 | -0.2155012
10112 | 2021/12/27 19:11:23 | 270939.3597 | 247.0018 | 1 | 15 | 2 | 0 | 0 | 0 | -0.7116623 | 4.041226 | -2.875988 | 7.76162 | 0.04879626 | 29.79836 | 22.45565 | [21 empty] | 15.764 | 0.1394713
10113 | 2021/12/27 19:11:24 | 270940.3596 | 248.0017 | 1 | 15 | 2 | 0 | 0 | 0 | -0.7115707 | 4.04106 | -2.8755 | 7.76162 | 0.04900598 | 29.79836 | 22.4565 | [21 empty] | 15.36033 | -0.1261467
10114 | 2021/12/27 19:11:25 | 270941.3583 | 249.0004 | 1 | 15 | 2 | 0 | 0 | 0 | -0.7114563 | 4.040858 | -2.874894 | 7.76162 | 0.04919633 | 29.79836 | 22.45727 | [21 empty] | 15.47903 | 0.03709257
10115 | 2021/12/27 19:11:26 | 270942.3602 | 250.0023 | 1 | 15 | 2 | 0 | 0 | 0 | -0.7115555 | 4.040827 | -2.875273 | 7.76162 | 0.04939799 | 29.79836 | 22.45808 | [21 empty] | 15.73427 | 0.07976353
10116 | 2021/12/27 19:11:27 | 270943.3592 | 251.0013 | 1 | 15 | 2 | 0 | 0 | 0 | -0.7114716 | 4.040828 | -2.874934 | 7.76162 | 0.04959726 | 29.79836 | 22.45889 | [21 empty] | 15.31096 | -0.1322854
10117 | 2021/12/27 19:11:28 | 270944.3589 | 252.001 | 1 | 15 | 2 | 0 | 0 | 0 | -0.7114563 | 4.040628 | -2.87473 | 7.76162 | 0.04979315 | 29.79836 | 22.45968 | [21 empty] | 15.83165 | -0.1322854
10118 | 2021/12/27 19:11:29 | 270945.361 | 253.0031 | 1 | 15 | 2 | 0 | 0 | 0 | -0.7109528 | 4.040738 | -2.872774 | 7.76162 | 0.04999109 | 29.79836 | 22.46048 | [21 empty] | 15.33522 | -0.183965
10119 | 2021/12/27 19:11:30 | 270946.3597 | 254.0018 | 1 | 15 | 2 | 0 | 0 | 0 | -0.7112274 | 4.040628 | -2.873805 | 7.76162 | 0.05018126 | 29.79836 | 22.46124 | [21 empty] | 15.54724 | -0.183965
10120 | 2021/12/27 19:11:31 | 270947.3581 | 255.0002 | 1 | 15 | 2 | 0 | 0 | 0 | -0.7114563 | 4.040519 | -2.874653 | 7.76162 | 0.05038622 | 29.79836 | 22.46207 | [21 empty] | 15.7212 | -0.08498788
10121 | 2021/12/27 19:11:32 | 270948.3606 | 256.0027 | 1 | 15 | 2 | 0 | 0 | 0 | -0.7123032 | 4.040498 | -2.87806 | 7.76162 | 0.05057856 | 29.79836 | 22.46285 |  | -5.317989e-05 | [19 empty] | 15.37995 | -0.08498788
10122 | 2021/12/27 19:11:33 | 270949.3587 | 257.0008 | 1 | 15 | 2 | 0 | 0 | 0 | -0.7115097 | 4.04017 | -2.87462 | 7.76162 | 0.05078341 | 29.79836 | 22.46368 | [21 empty] | 15.82388 | 0.03208697
10123 | 2021/12/27 19:11:34 | 270950.3579 | 258 | 1 | 15 | 2 | 0 | 0 | 0 | -0.7113571 | 4.040432 | -2.87419 | 7.76162 | 0.05097068 | 29.79836 | 22.46444 | [21 empty] | 15.35893 | 0.04004061
10124 | 2021/12/27 19:11:35 | 270951.3581 | 259.0002 | 1 | 15 | 2 | 0 | 0 | 0 | -0.7116241 | 4.040402 | -2.875247 | 7.76162 | 0.05117518 | 29.79836 | 22.46526 | [21 empty] | 15.49086 | -0.1441097
10125 | 2021/12/27 19:11:36 | 270952.3587 | 260.0008 | 1 | 15 | 2 | 0 | 0 | 0 | -0.7112045 | 4.040532 | -2.873645 | 7.76162 | 0.05137464 | 29.79836 | 22.46607 | [21 empty] | 15.64118 | 0.1580864
10126 | 2021/12/27 19:11:37 | 270953.3601 | 261.0022 | 1 | 15 | 2 | 0 | 0 | 0 | -0.711441 | 4.040444 | -2.874538 | 7.76162 | 0.0515695 | 29.79836 | 22.46685 | [21 empty] | 15.38453 | -0.1913142
10127 | 2021/12/27 19:11:38 | 270954.3591 | 262.0012 | 1 | 15 | 2 | 0 | 0 | 0 | -0.7118378 | 4.040269 | -2.876016 | 7.76162 | 0.05177186 | 29.79836 | 22.46767 | [21 empty] | 15.81082 | 0.1332164
10128 | 2021/12/27 19:11:39 | 270955.3582 | 263.0003 | 1 | 15 | 2 | 0 | 0 | 0 | -0.7116241 | 4.040559 | -2.875359 | 7.76162 | 0.0519702 | 29.79836 | 22.46847 | [21 empty] | 15.4629 | -0.1087254
10129 | 2021/12/27 19:11:40 | 270956.3598 | 264.0019 | 1 | 15 | 2 | 0 | 0 | 0 | -0.7114029 | 4.04035 | -2.874317 | 7.76162 | 0.05216819 | 29.79836 | 22.46927 | [21 empty] | 15.48449 | 0.006744862
10130 | 2021/12/27 19:11:41 | 270957.3581 | 265.0002 | 1 | 15 | 2 | 0 | 0 | 0 | -0.7114029 | 4.040423 | -2.874369 | 7.76162 | 0.05236493 | 29.79836 | 22.47007 | [21 empty] | 15.80358 | 0.006744862
10131 | 2021/12/27 19:11:42 | 270958.3594 | 266.0015 | 1 | 15 | 2 | 0 | 0 | 0 | -0.7114944 | 4.040369 | -2.8747 | 7.76162 | 0.05254465 | 29.79836 | 22.47079 | [21 empty] | 15.38772 | -0.1299572
10132 | 2021/12/27 19:11:43 | 270959.3582 | 267.0003 | 1 | 15 | 2 | 0 | 0 | 0 | -0.7113571 | 4.040215 | -2.874036 | 7.76162 | 0.05275402 | 29.79836 | 22.47164 | [21 empty] | 15.80851 | -0.1299572
10133 | 2021/12/27 19:11:44 | 270960.3584 | 268.0005 | 1 | 15 | 2 | 0 | 0 | 0 | -0.7113266 | 4.040028 | -2.873779 | 7.76162 | 0.05295812 | 29.79836 | 22.47247 |  | -1.280354e-05 | [19 empty] | 15.53505 | -0.1427233
10134 | 2021/12/27 19:11:45 | 270961.3596 | 269.0017 | 1 | 15 | 2 | 0 | 0 | 0 | -0.7112427 | 4.040082 | -2.873479 | 7.76162 | 0.0531542 | 29.79836 | 22.47326 | [21 empty] | 15.49034 | -0.1427233
10135 | 2021/12/27 19:11:46 | 270962.3587 | 270.0008 | 1 | 15 | 2 | 0 | 0 | 0 | -0.7116318 | 4.040078 | -2.875048 | 7.76162 | 0.05334777 | 29.79836 | 22.47404 | [21 empty] | 15.74544 | 0.1561916
10136 | 2021/12/27 19:11:47 | 270963.3588 | 271.0009 | 1 | 15 | 2 | 0 | 0 | 0 | -0.7113571 | 4.040095 | -2.87395 | 7.76162 | 0.05354406 | 29.79836 | 22.47483 | [21 empty] | 15.3536 | -0.09044409
10137 | 2021/12/27 19:11:48 | 270964.3584 | 272.0005 | 1 | 15 | 2 | 0 | 0 | 0 | -0.7115707 | 4.039961 | -2.874718 | 7.76162 | 0.05374632 | 29.79836 | 22.47565 | [21 empty] | 15.823 | 0.02423763
10138 | 2021/12/27 19:11:49 | 270965.3583 | 273.0004 | 1 | 15 | 2 | 0 | 0 | 0 | -0.7112122 | 4.03973 | -2.873105 | 7.76162 | 0.05394427 | 29.79836 | 22.47645 | [21 empty] | 15.45955 | 0.06890655
10139 | 2021/12/27 19:11:50 | 270966.3585 | 274.0006 | 1 | 15 | 2 | 0 | 0 | 0 | -0.7114334 | 4.03987 | -2.874098 | 7.76162 | 0.05414042 | 29.79836 | 22.47724 | [21 empty] | 15.48959 | -0.1730978
10140 | 2021/12/27 19:11:51 | 270967.36 | 275.0021 | 1 | 15 | 2 | 0 | 0 | 0 | -0.7117691 | 4.039813 | -2.875414 | 7.76162 | 0.05434049 | 29.79836 | 22.47805 | [21 empty] | 15.84016 | 0.1511335
10141 | 2021/12/27 19:11:52 | 270968.3609 | 276.003 | 1 | 15 | 2 | 0 | 0 | 0 | -0.711441 | 4.039831 | -2.874101 | 7.76162 | 0.05453762 | 29.79836 | 22.47885 | [21 empty] | 15.3962 | -0.1803178
10142 | 2021/12/27 19:11:53 | 270969.3581 | 277.0002 | 1 | 15 | 2 | 0 | 0 | 0 | -0.7115555 | 4.03974 | -2.874499 | 7.76162 | 0.0547323 | 29.79836 | 22.47963 | [21 empty] | 15.73111 | 0.1046598
10143 | 2021/12/27 19:11:54 | 270970.3597 | 278.0018 | 1 | 15 | 2 | 0 | 0 | 0 | -0.7114029 | 4.039787 | -2.873916 | 7.76162 | 0.05493486 | 29.79836 | 22.48045 | [21 empty] | 15.67366 | -0.01795471
10144 | 2021/12/27 19:11:55 | 270971.3585 | 279.0006 | 1 | 15 | 2 | 0 | 0 | 0 | -0.711731 | 4.039648 | -2.875143 | 7.76162 | 0.05512321 | 29.79836 | 22.48121 | [21 empty] | 15.46697 | -0.06459117
10145 | 2021/12/27 19:11:56 | 270972.3591 | 280.0012 | 1 | 15 | 2 | 0 | 0 | 0 | -0.7116241 | 4.039652 | -2.874714 | 7.76162 | 0.05532608 | 29.79836 | 22.48203 |  | -3.547754e-05 | [19 empty] | 15.95289 | -0.06459117
10146 | 2021/12/27 19:11:57 | 270973.3579 | 281 | 1 | 15 | 2 | 0 | 0 | 0 | -0.7116318 | 4.039698 | -2.874778 | 7.76162 | 0.05552756 | 29.79836 | 22.48285 | [21 empty] | 15.38436 | -0.1645178
10147 | 2021/12/27 19:11:58 | 270974.3594 | 282.0015 | 1 | 15 | 2 | 0 | 0 | 0 | -0.7118225 | 4.039733 | -2.875573 | 7.76162 | 0.05572444 | 29.79836 | 22.48364 | [21 empty] | 15.66712 | -0.1645178
10148 | 2021/12/27 19:11:59 | 270975.36 | 283.0021 | 1 | 15 | 2 | 0 | 0 | 0 | -0.712265 | 4.039583 | -2.877254 | 7.76162 | 0.05591299 | 29.79836 | 22.4844 | [21 empty] | 15.63319 | -0.1485908
10149 | 2021/12/27 19:12:00 | 270976.3593 | 284.0014 | 1 | 15 | 2 | 0 | 0 | 0 | -0.712265 | 4.03957 | -2.877244 | 7.76162 | 0.05611458 | 29.79836 | 22.48522 | [21 empty] | 15.41656 | -0.1485908
10150 | 2021/12/27 19:12:01 | 270977.3601 | 285.0022 | 1 | 15 | 2 | 0 | 0 | 0 | -0.7117462 | 4.039765 | -2.875287 | 7.76162 | 0.05631603 | 29.79836 | 22.48603 | [21 empty] | 15.91439 | 0.08787632
10151 | 2021/12/27 19:12:02 | 270978.36 | 286.0021 | 1 | 15 | 2 | 0 | 0 | 0 | -0.7118073 | 4.039564 | -2.875391 | 7.76162 | 0.05651009 | 29.79836 | 22.48681 | [21 empty] | 15.42931 | -0.002151132
10152 | 2021/12/27 19:12:03 | 270979.3611 | 287.0032 | 1 | 15 | 2 | 0 | 0 | 0 | -0.7117996 | 4.03962 | -2.8754 | 7.76162 | 0.05671144 | 29.79836 | 22.48763 | [21 empty] | 15.65419 | -0.07916093
10153 | 2021/12/27 19:12:04 | 270980.3585 | 288.0006 | 1 | 15 | 2 | 0 | 0 | 0 | -0.7120514 | 4.039514 | -2.876342 | 7.76162 | 0.05689818 | 29.79836 | 22.48838 | [21 empty] | 15.711 | 0.1384962
10154 | 2021/12/27 19:12:05 | 270981.3582 | 289.0003 | 1 | 15 | 2 | 0 | 0 | 0 | -0.7115479 | 4.039144 | -2.874044 | 7.76162 | 0.0571075 | 29.79836 | 22.48923 | [21 empty] | 15.42895 | -0.2088839
10155 | 2021/12/27 19:12:06 | 270982.3584 | 290.0005 | 1 | 15 | 2 | 0 | 0 | 0 | -0.7118607 | 4.039225 | -2.875366 | 7.76162 | 0.05730556 | 29.79836 | 22.49003 | [21 empty] | 15.83749 | 0.127669
10156 | 2021/12/27 19:12:07 | 270983.3586 | 291.0007 | 1 | 15 | 2 | 0 | 0 | 0 | -0.711731 | 4.03904 | -2.87471 | 7.76162 | 0.05749937 | 29.79836 | 22.49081 | [21 empty] | 15.5448 | -0.0914681
10157 | 2021/12/27 19:12:08 | 270984.3586 | 292.0007 | 1 | 15 | 2 | 0 | 0 | 0 | -0.7116623 | 4.039085 | -2.874465 | 7.76162 | 0.05770127 | 29.79836 | 22.49162 |  | -4.062022e-05 | [19 empty] | 15.45548 | -0.02790987
10158 | 2021/12/27 19:12:09 | 270985.3586 | 293.0007 | 1 | 15 | 2 | 0 | 0 | 0 | -0.711586 | 4.039202 | -2.87424 | 7.76162 | 0.05789974 | 29.79836 | 22.49243 | [21 empty] | 15.84334 | 0.121206
10159 | 2021/12/27 19:12:10 | 270986.3585 | 294.0006 | 1 | 15 | 2 | 0 | 0 | 0 | -0.7118073 | 4.03916 | -2.875104 | 7.76162 | 0.05809439 | 29.79836 | 22.49321 | [21 empty] | 15.42573 | -0.1305032
10160 | 2021/12/27 19:12:11 | 270987.3608 | 295.0029 | 1 | 15 | 2 | 0 | 0 | 0 | -0.7118988 | 4.039047 | -2.875393 | 7.76162 | 0.05829426 | 29.79836 | 22.49402 | [21 empty] | 15.81118 | -0.1305032
10161 | 2021/12/27 19:12:12 | 270988.3583 | 296.0004 | 1 | 15 | 2 | 0 | 0 | 0 | -0.7118607 | 4.038707 | -2.874997 | 7.76162 | 0.05848916 | 29.79836 | 22.49481 | [21 empty] | 15.51031 | -0.1728141
10162 | 2021/12/27 19:12:13 | 270989.3598 | 297.0019 | 1 | 15 | 2 | 0 | 0 | 0 | -0.7123413 | 4.038707 | -2.876938 | 7.76162 | 0.05869 | 29.79836 | 22.49562 | [21 empty] | 15.58384 | -0.1728141
10163 | 2021/12/27 19:12:14 | 270990.3594 | 298.0015 | 1 | 15 | 2 | 0 | 0 | 0 | -0.711586 | 4.038869 | -2.874003 | 7.76162 | 0.05888918 | 29.79836 | 22.49642 | [21 empty] | 15.81909 | -0.07333696
10164 | 2021/12/27 19:12:15 | 270991.3596 | 299.0017 | 1 | 15 | 2 | 0 | 0 | 0 | -0.7117691 | 4.038816 | -2.874704 | 7.76162 | 0.05908046 | 29.79836 | 22.4972 | [21 empty] | 15.42346 | -0.07333696
10165 | 2021/12/27 19:12:16 | 270992.3595 | 300.0016 | 1 | 15 | 2 | 0 | 0 | 0 | -0.7118073 | 4.039207 | -2.875137 | 7.76162 | 0.0592833 | 29.79836 | 22.49802 | [21 empty] | 15.96929 | 0.04693925
10166 | 2021/12/27 19:12:17 | 270993.3579 | 301 | 1 | 15 | 2 | 0 | 0 | 0 | -0.7114792 | 4.038903 | -2.873595 | 7.76162 | 0.05946961 | 29.79836 | 22.49877 | [21 empty] | 15.44381 | 0.01413822
10167 | 2021/12/27 19:12:18 | 270994.3594 | 302.0015 | 1 | 15 | 2 | 0 | 0 | 0 | -0.711586 | 4.03888 | -2.87401 | 7.76162 | 0.05966831 | 29.79836 | 22.49957 |  |  |  | 0 | [17 empty] | 15.76098 | -0.07923603
10168 | 2021/12/27 19:12:19 | 270995.3596 | 303.0017 | 1 | 15 | 2 | 0 | 0 | 0 | -0.7118835 | 4.038815 | -2.875166 | 7.76162 | 0.0598535 | 29.79836 | 22.50032 | [21 empty] | 15.56245 | 0.1052356
10169 | 2021/12/27 19:12:20 | 270996.3594 | 304.0015 | 1 | 15 | 2 | 0 | 0 | 0 | -0.7118607 | 4.03892 | -2.875148 | 7.76162 | 0.06007352 | 29.79836 | 22.50121 |  | -6.622354e-05 |  |  | 0.2365174 | [16 empty] | 15.51632 | -0.1816934
10170 | 2021/12/27 19:12:21 | 270997.3603 | 305.0024 | 1 | 15 | 2 | 0 | 0 | 0 | -0.7115479 | 4.038803 | -2.873802 | 7.76162 | 0.06026999 | 29.79836 | 22.502 | [21 empty] | 16.0815 | 0.1766193
10171 | 2021/12/27 19:12:22 | 270998.3584 | 306.0005 | 1 | 15 | 2 | 0 | 0 | 0 | -0.711586 | 4.038735 | -2.873907 | 7.76162 | 0.06047089 | 29.79836 | 22.50281 | [21 empty] | 15.41018 | -0.2097851
10172 | 2021/12/27 19:12:23 | 270999.3595 | 307.0016 | 1 | 15 | 2 | 0 | 0 | 0 | -0.7116089 | 4.038709 | -2.873981 | 7.76162 | 0.06066793 | 29.79836 | 22.50361 | [21 empty] | 15.91845 | 0.1588339
10173 | 2021/12/27 19:12:24 | 271000.3597 | 308.0018 | 1 | 15 | 2 | 0 | 0 | 0 | -0.7115707 | 4.038818 | -2.873905 | 7.76162 | 0.06085988 | 29.79836 | 22.50438 |  |  |  | 4.948201 | [17 empty] | 15.42508 | -0.1541793
10174 | 2021/12/27 19:12:25 | 271001.3591 | 309.0012 | 1 | 15 | 2 | 0 | 0 | 0 | -0.7118607 | 4.038594 | -2.874916 | 7.76162 | 0.06105012 | 29.79836 | 22.50515 | [21 empty] | 15.66699 | 0.07559717
10175 | 2021/12/27 19:12:26 | 271002.3606 | 310.0027 | 1 | 15 | 2 | 0 | 0 | 0 | -0.7116699 | 4.038431 | -2.87403 | 7.76162 | 0.06125605 | 29.79836 | 22.50598 | [21 empty] | 16.08325 | 0.07559717
10176 | 2021/12/27 19:12:27 | 271003.358 | 311.0001 | 1 | 15 | 2 | 0 | 0 | 0 | -0.7121277 | 4.038516 | -2.875939 | 7.76162 | 0.06145735 | 29.79836 | 22.5068 | [21 empty] | 15.52711 | -0.008625388
10177 | 2021/12/27 19:12:28 | 271004.359 | 312.0011 | 1 | 15 | 2 | 0 | 0 | 0 | -0.7124329 | 4.038497 | -2.877158 | 7.76162 | 0.0616494 | 29.79836 | 22.50757 | [21 empty] | 16.1027 | -0.008625388
10178 | 2021/12/27 19:12:29 | 271005.3595 | 313.0016 | 1 | 15 | 2 | 0 | 0 | 0 | -0.71138 | 4.038345 | -2.872798 | 7.76162 | 0.06185186 | 29.79836 | 22.50839 | [21 empty] | 15.40879 | -0.1063621
10179 | 2021/12/27 19:12:30 | 271006.3587 | 314.0008 | 1 | 15 | 2 | 0 | 0 | 0 | -0.711586 | 4.038267 | -2.873574 | 7.76162 | 0.06205091 | 29.79836 | 22.50919 | [21 empty] | 16.00589 | -0.1063621
10180 | 2021/12/27 19:12:31 | 271007.3579 | 315 | 1 | 15 | 2 | 0 | 0 | 0 | -0.7114563 | 4.038304 | -2.873077 | 7.76162 | 0.06224161 | 29.79836 | 22.50996 | [21 empty] | 15.94935 | 0.1689255
10181 | 2021/12/27 19:12:32 | 271008.3589 | 316.001 | 1 | 15 | 2 | 0 | 0 | 0 | -0.7114029 | 4.038092 | -2.87271 | 7.76162 | 0.06244604 | 29.79836 | 22.51079 |  | -2.520857e-05 | [19 empty] | 15.76985 | -0.1732957
10182 | 2021/12/27 19:12:33 | 271009.3583 | 317.0004 | 1 | 15 | 2 | 0 | 0 | 0 | -0.71138 | 4.038201 | -2.872695 | 7.76162 | 0.06264412 | 29.79836 | 22.51159 | [21 empty] | 16.01385 | 0.1934522
10183 | 2021/12/27 19:12:34 | 271010.358 | 318.0001 | 1 | 15 | 2 | 0 | 0 | 0 | -0.7114029 | 4.038298 | -2.872857 | 7.76162 | 0.06284226 | 29.79836 | 22.51239 | [21 empty] | 15.59005 | -0.1499623
10184 | 2021/12/27 19:12:35 | 271011.3612 | 319.0033 | 1 | 15 | 2 | 0 | 0 | 0 | -0.7113647 | 4.037968 | -2.872468 | 7.76162 | 0.06303921 | 29.79836 | 22.51318 | [21 empty] | 16.07409 | 0.1687878
10185 | 2021/12/27 19:12:36 | 271012.3594 | 320.0015 | 1 | 15 | 2 | 0 | 0 | 0 | -0.7114563 | 4.038014 | -2.87287 | 7.76162 | 0.06323039 | 29.79836 | 22.51396 | [21 empty] | 15.6576 | -0.1301545
10186 | 2021/12/27 19:12:37 | 271013.3589 | 321.001 | 1 | 15 | 2 | 0 | 0 | 0 | -0.7113266 | 4.038148 | -2.872442 | 7.76162 | 0.06342845 | 29.79836 | 22.51476 | [21 empty] | 15.95948 | 0.09433806
10187 | 2021/12/27 19:12:38 | 271014.3585 | 322.0006 | 1 | 15 | 2 | 0 | 0 | 0 | -0.7114029 | 4.038004 | -2.872648 | 7.76162 | 0.06362872 | 29.79836 | 22.51556 | [21 empty] | 15.89175 | -0.02116501
10188 | 2021/12/27 19:12:39 | 271015.3581 | 323.0002 | 1 | 15 | 2 | 0 | 0 | 0 | -0.7112122 | 4.038113 | -2.871955 | 7.76162 | 0.06382848 | 29.79836 | 22.51637 | [21 empty] | 15.81102 | -0.02523005
10189 | 2021/12/27 19:12:40 | 271016.3598 | 324.0019 | 1 | 15 | 2 | 0 | 0 | 0 | -0.7114716 | 4.03818 | -2.87305 | 7.76162 | 0.06402744 | 29.79836 | 22.51717 | [21 empty] | 15.99037 | 0.05604804
10190 | 2021/12/27 19:12:41 | 271017.3596 | 325.0017 | 1 | 15 | 2 | 0 | 0 | 0 | -0.7115479 | 4.038134 | -2.873326 | 7.76162 | 0.06422195 | 29.79836 | 22.51796 | [21 empty] | 15.48413 | 0.05604804
10191 | 2021/12/27 19:12:42 | 271018.3599 | 326.002 | 1 | 15 | 2 | 0 | 0 | 0 | -0.711586 | 4.037988 | -2.873376 | 7.76162 | 0.0644178 | 29.79836 | 22.51875 | [21 empty] | 16.03736 | 0.1320338
10192 | 2021/12/27 19:12:43 | 271019.3597 | 327.0018 | 1 | 15 | 2 | 0 | 0 | 0 | -0.7111893 | 4.037839 | -2.871668 | 7.76162 | 0.06462078 | 29.79836 | 22.51957 | [21 empty] | 15.63088 | 0.1320338
10193 | 2021/12/27 19:12:44 | 271020.3592 | 328.0013 | 1 | 15 | 2 | 0 | 0 | 0 | -0.7117004 | 4.037868 | -2.873752 | 7.76162 | 0.06481563 | 29.79836 | 22.52036 |  | 1.501364e-06 | [19 empty] | 16.05961 | 0.1699412
10194 | 2021/12/27 19:12:45 | 271021.3587 | 329.0008 | 1 | 15 | 2 | 0 | 0 | 0 | -0.7114944 | 4.037949 | -2.872978 | 7.76162 | 0.0650124 | 29.79836 | 22.52115 | [21 empty] | 15.7509 | 0.1699412
10195 | 2021/12/27 19:12:46 | 271022.3591 | 330.0012 | 1 | 15 | 2 | 0 | 0 | 0 | -0.7112427 | 4.037665 | -2.87176 | 7.76162 | 0.06521073 | 29.79836 | 22.52195 | [21 empty] | 15.46836 | -0.1847655
10196 | 2021/12/27 19:12:47 | 271023.3585 | 331.0006 | 1 | 15 | 2 | 0 | 0 | 0 | -0.7112045 | 4.03772 | -2.871645 | 7.76162 | 0.0654112 | 29.79836 | 22.52276 | [21 empty] | 15.89532 | 0.1424813
10197 | 2021/12/27 19:12:48 | 271024.3585 | 332.0006 | 1 | 15 | 2 | 0 | 0 | 0 | -0.7116318 | 4.037429 | -2.873163 | 7.76162 | 0.06560855 | 29.79836 | 22.52356 | [21 empty] | 15.36388 | -0.1751328
10198 | 2021/12/27 19:12:49 | 271025.3593 | 333.0014 | 1 | 15 | 2 | 0 | 0 | 0 | -0.7115326 | 4.037511 | -2.872821 | 7.76162 | 0.06580605 | 29.79836 | 22.52436 | [21 empty] | 15.98897 | 0.1420468
10199 | 2021/12/27 19:12:50 | 271026.3605 | 334.0026 | 1 | 15 | 2 | 0 | 0 | 0 | -0.7114563 | 4.037638 | -2.872603 | 7.76162 | 0.06599765 | 29.79836 | 22.52513 | [21 empty] | 15.47317 | -0.1078916
10200 | 2021/12/27 19:12:51 | 271027.3593 | 335.0014 | 1 | 15 | 2 | 0 | 0 | 0 | -0.7109985 | 4.037577 | -2.870711 | 7.76162 | 0.06618557 | 29.79836 | 22.52589 | [21 empty] | 15.61219 | 0.04344165
10201 | 2021/12/27 19:12:52 | 271028.3594 | 336.0015 | 1 | 15 | 2 | 0 | 0 | 0 | -0.7110291 | 4.0376 | -2.870851 | 7.76162 | 0.06639776 | 29.79836 | 22.52674 | [21 empty] | 15.57594 | -0.01132607
10202 | 2021/12/27 19:12:53 | 271029.3591 | 337.0012 | 1 | 15 | 2 | 0 | 0 | 0 | -0.7122574 | 4.037414 | -2.875678 | 7.76162 | 0.06659605 | 29.79836 | 22.52755 | [21 empty] | 15.46274 | -0.03537714
10203 | 2021/12/27 19:12:54 | 271030.3599 | 338.002 | 1 | 15 | 2 | 0 | 0 | 0 | -0.7120895 | 4.037461 | -2.875034 | 7.76162 | 0.06679334 | 29.79836 | 22.52834 | [21 empty] | 15.78574 | 0.1009381
10204 | 2021/12/27 19:12:55 | 271031.3583 | 339.0004 | 1 | 15 | 2 | 0 | 0 | 0 | -0.712204 | 4.037663 | -2.87564 | 7.76162 | 0.06699176 | 29.79836 | 22.52914 | [21 empty] | 15.34478 | -0.1377982
10205 | 2021/12/27 19:12:56 | 271032.3591 | 340.0012 | 1 | 15 | 2 | 0 | 0 | 0 | -0.7117615 | 4.037451 | -2.873702 | 7.76162 | 0.06719089 | 29.79836 | 22.52995 |  | -2.299896e-05 | [19 empty] | 15.88577 | -0.1377982
10206 | 2021/12/27 19:12:57 | 271033.3592 | 341.0013 | 1 | 15 | 2 | 0 | 0 | 0 | -0.7116852 | 4.03755 | -2.873465 | 7.76162 | 0.06738666 | 29.79836 | 22.53074 | [21 empty] | 15.42736 | -0.1664501
10207 | 2021/12/27 19:12:58 | 271034.3594 | 342.0015 | 1 | 15 | 2 | 0 | 0 | 0 | -0.7116623 | 4.037395 | -2.873262 | 7.76162 | 0.06758483 | 29.79836 | 22.53154 | [21 empty] | 15.62935 | -0.1664501
10208 | 2021/12/27 19:12:59 | 271035.36 | 343.0021 | 1 | 15 | 2 | 0 | 0 | 0 | -0.711731 | 4.037406 | -2.873547 | 7.76162 | 0.06777538 | 29.79836 | 22.53231 | [21 empty] | 15.63585 | -0.1352441
10209 | 2021/12/27 19:13:00 | 271036.3588 | 344.0009 | 1 | 15 | 2 | 0 | 0 | 0 | -0.7115555 | 4.037351 | -2.872799 | 7.76162 | 0.06798044 | 29.79836 | 22.53313 | [21 empty] | 15.50181 | -0.1352441
10210 | 2021/12/27 19:13:01 | 271037.3591 | 345.0012 | 1 | 15 | 2 | 0 | 0 | 0 | -0.7116089 | 4.037239 | -2.872935 | 7.76162 | 0.06817729 | 29.79836 | 22.53393 | [21 empty] | 15.97306 | 0.1053756
10211 | 2021/12/27 19:13:02 | 271038.3584 | 346.0005 | 1 | 15 | 2 | 0 | 0 | 0 | -0.7114563 | 4.037193 | -2.872286 | 7.76162 | 0.06837509 | 29.79836 | 22.53473 | [21 empty] | 15.31717 | -0.03815889
10212 | 2021/12/27 19:13:03 | 271039.36 | 347.0021 | 1 | 15 | 2 | 0 | 0 | 0 | -0.7112503 | 4.037133 | -2.871412 | 7.76162 | 0.06856679 | 29.79836 | 22.5355 | [21 empty] | 15.82515 | -0.008062124
10213 | 2021/12/27 19:13:04 | 271040.3592 | 348.0013 | 1 | 15 | 2 | 0 | 0 | 0 | -0.7117081 | 4.037031 | -2.873188 | 7.76162 | 0.06876963 | 29.79836 | 22.53632 | [21 empty] | 15.56405 | 0.05163133
10214 | 2021/12/27 19:13:05 | 271041.3591 | 349.0012 | 1 | 15 | 2 | 0 | 0 | 0 | -0.7114182 | 4.037142 | -2.872096 | 7.76162 | 0.06896669 | 29.79836 | 22.53712 | [21 empty] | 15.61534 | -0.1171958
10215 | 2021/12/27 19:13:06 | 271042.3599 | 350.002 | 1 | 15 | 2 | 0 | 0 | 0 | -0.7113571 | 4.03696 | -2.87172 | 7.76162 | 0.06915563 | 29.79836 | 22.53788 | [21 empty] | 16.06598 | 0.1408231
10216 | 2021/12/27 19:13:07 | 271043.3592 | 351.0013 | 1 | 15 | 2 | 0 | 0 | 0 | -0.7114944 | 4.036774 | -2.872142 | 7.76162 | 0.06936063 | 29.79836 | 22.53871 | [21 empty] | 15.40775 | -0.2056962
10217 | 2021/12/27 19:13:08 | 271044.3592 | 352.0013 | 1 | 15 | 2 | 0 | 0 | 0 | -0.7119904 | 4.036734 | -2.874116 | 7.76162 | 0.06955872 | 29.79836 | 22.53951 | [21 empty] | 16.00944 | 0.188027
10218 | 2021/12/27 19:13:09 | 271045.3596 | 353.0017 | 1 | 15 | 2 | 0 | 0 | 0 | -0.7115555 | 4.036611 | -2.872273 | 7.76162 | 0.06975887 | 29.79836 | 22.54032 |  | -5.159694e-05 | [19 empty] | 15.31665 | -0.2164948
10219 | 2021/12/27 19:13:10 | 271046.3586 | 354.0007 | 1 | 15 | 2 | 0 | 0 | 0 | -0.7112885 | 4.036628 | -2.871207 | 7.76162 | 0.06995822 | 29.79836 | 22.54112 | [21 empty] | 15.85134 | 0.1670885
10220 | 2021/12/27 19:13:11 | 271047.3592 | 355.0013 | 1 | 15 | 2 | 0 | 0 | 0 | -0.7114792 | 4.036785 | -2.872089 | 7.76162 | 0.07015499 | 29.79836 | 22.54191 | [21 empty] | 15.95909 | 0.1670885
10221 | 2021/12/27 19:13:12 | 271048.3591 | 356.0012 | 1 | 15 | 2 | 0 | 0 | 0 | -0.7112885 | 4.036664 | -2.871233 | 7.76162 | 0.0703452 | 29.79836 | 22.54268 | [21 empty] | 15.68659 | 0.09945512
10222 | 2021/12/27 19:13:13 | 271049.3584 | 357.0005 | 1 | 15 | 2 | 0 | 0 | 0 | -0.711647 | 4.036757 | -2.872746 | 7.76162 | 0.07054596 | 29.79836 | 22.54349 | [21 empty] | 16.04282 | 0.09945512
10223 | 2021/12/27 19:13:14 | 271050.3593 | 358.0014 | 1 | 15 | 2 | 0 | 0 | 0 | -0.7113953 | 4.036762 | -2.871734 | 7.76162 | 0.07074846 | 29.79836 | 22.54431 | [21 empty] | 15.53153 | 0.02098918
10224 | 2021/12/27 19:13:15 | 271051.3584 | 359.0005 | 1 | 15 | 2 | 0 | 0 | 0 | -0.7115479 | 4.036804 | -2.872379 | 7.76162 | 0.07094516 | 29.79836 | 22.5451 | [21 empty] | 16.06685 | 0.02098918
10225 | 2021/12/27 19:13:16 | 271052.3584 | 360.0005 | 1 | 15 | 2 | 0 | 0 | 0 | -0.7111893 | 4.036789 | -2.870921 | 7.76162 | 0.07113557 | 29.79836 | 22.54587 | [21 empty] | 15.69153 | 0.04999995
10226 | 2021/12/27 19:13:17 | 271053.3597 | 361.0018 | 1 | 15 | 2 | 0 | 0 | 0 | -0.7114563 | 4.036731 | -2.871958 | 7.76162 | 0.07134017 | 29.79836 | 22.5467 | [21 empty] | 15.94957 | -0.08641541
10227 | 2021/12/27 19:13:18 | 271054.3585 | 362.0006 | 1 | 15 | 2 | 0 | 0 | 0 | -0.7114182 | 4.036818 | -2.871866 | 7.76162 | 0.07153536 | 29.79836 | 22.54749 | [21 empty] | 15.7702 | 0.1110011
10228 | 2021/12/27 19:13:19 | 271055.3594 | 363.0015 | 1 | 15 | 2 | 0 | 0 | 0 | -0.7112808 | 4.036763 | -2.871272 | 7.76162 | 0.07172396 | 29.79836 | 22.54825 | [21 empty] | 15.90433 | -0.1461452
10229 | 2021/12/27 19:13:20 | 271056.3591 | 364.0012 | 1 | 15 | 2 | 0 | 0 | 0 | -0.7113419 | 4.036781 | -2.871531 | 7.76162 | 0.07193369 | 29.79836 | 22.54909 | [21 empty] | 15.87801 | 0.179835
10230 | 2021/12/27 19:13:21 | 271057.358 | 365.0001 | 1 | 15 | 2 | 0 | 0 | 0 | -0.711174 | 4.036504 | -2.870657 | 7.76162 | 0.07213119 | 29.79836 | 22.54989 |  | -4.654498e-05 | [19 empty] | 15.3952 | -0.1508802
10231 | 2021/12/27 19:13:22 | 271058.3591 | 366.0012 | 1 | 15 | 2 | 0 | 0 | 0 | -0.7112122 | 4.036397 | -2.870735 | 7.76162 | 0.07232828 | 29.79836 | 22.55069 | [21 empty] | 15.99037 | 0.1859921
10232 | 2021/12/27 19:13:23 | 271059.3587 | 367.0008 | 1 | 15 | 2 | 0 | 0 | 0 | -0.7117462 | 4.036333 | -2.872845 | 7.76162 | 0.07251795 | 29.79836 | 22.55145 | [21 empty] | 15.40651 | -0.1824552
10233 | 2021/12/27 19:13:24 | 271060.3583 | 368.0004 | 1 | 15 | 2 | 0 | 0 | 0 | -0.7115097 | 4.036185 | -2.871785 | 7.76162 | 0.07272139 | 29.79836 | 22.55227 | [21 empty] | 16.03701 | 0.1970297
10234 | 2021/12/27 19:13:25 | 271061.3594 | 369.0015 | 1 | 15 | 2 | 0 | 0 | 0 | -0.7113419 | 4.03629 | -2.871182 | 7.76162 | 0.0729102 | 29.79836 | 22.55304 | [21 empty] | 15.35331 | -0.2136558
10235 | 2021/12/27 19:13:26 | 271062.3594 | 370.0015 | 1 | 15 | 2 | 0 | 0 | 0 | -0.7113266 | 4.036164 | -2.871031 | 7.76162 | 0.07311271 | 29.79836 | 22.55385 | [21 empty] | 15.58866 | -0.2136558
10236 | 2021/12/27 19:13:27 | 271063.3609 | 371.003 | 1 | 15 | 2 | 0 | 0 | 0 | -0.7116852 | 4.036224 | -2.872521 | 7.76162 | 0.07330423 | 29.79836 | 22.55463 | [21 empty] | 15.53384 | -0.1616025
10237 | 2021/12/27 19:13:28 | 271064.3581 | 372.0002 | 1 | 15 | 2 | 0 | 0 | 0 | -0.7113647 | 4.036117 | -2.871151 | 7.76162 | 0.07351126 | 29.79836 | 22.55546 | [21 empty] | 15.49441 | -0.1616025
10238 | 2021/12/27 19:13:29 | 271065.3582 | 373.0003 | 1 | 15 | 2 | 0 | 0 | 0 | -0.7115097 | 4.036049 | -2.871688 | 7.76162 | 0.0737094 | 29.79836 | 22.55626 | [21 empty] | 15.70144 | -0.09862304
10239 | 2021/12/27 19:13:30 | 271066.3602 | 374.0023 | 1 | 15 | 2 | 0 | 0 | 0 | -0.7113266 | 4.036138 | -2.871012 | 7.76162 | 0.07390652 | 29.79836 | 22.55706 | [21 empty] | 15.38599 | -0.09862304
10240 | 2021/12/27 19:13:31 | 271067.358 | 375.0001 | 1 | 15 | 2 | 0 | 0 | 0 | -0.7112885 | 4.036095 | -2.870828 | 7.76162 | 0.07410693 | 29.79836 | 22.55787 | [21 empty] | 15.95097 | 0.07797837
10241 | 2021/12/27 19:13:32 | 271068.3585 | 376.0006 | 1 | 15 | 2 | 0 | 0 | 0 | -0.7115173 | 4.036115 | -2.871766 | 7.76162 | 0.07430499 | 29.79836 | 22.55866 | [21 empty] | 15.3257 | -0.03356159
10242 | 2021/12/27 19:13:33 | 271069.3585 | 377.0006 | 1 | 15 | 2 | 0 | 0 | 0 | -0.7114563 | 4.036168 | -2.871557 | 7.76162 | 0.07448759 | 29.79836 | 22.5594 |  | -2.260248e-05 | [19 empty] | 15.78753 | -0.01751542
10243 | 2021/12/27 19:13:34 | 271070.3586 | 378.0007 | 1 | 15 | 2 | 0 | 0 | 0 | -0.7112885 | 4.036175 | -2.870885 | 7.76162 | 0.07469983 | 29.79836 | 22.56026 | [21 empty] | 15.40508 | 0.06123722
10244 | 2021/12/27 19:13:35 | 271071.3589 | 379.001 | 1 | 15 | 2 | 0 | 0 | 0 | -0.7111893 | 4.035997 | -2.870358 | 7.76162 | 0.07489841 | 29.79836 | 22.56106 | [21 empty] | 15.57045 | -0.1290727
10245 | 2021/12/27 19:13:36 | 271072.3593 | 380.0014 | 1 | 15 | 2 | 0 | 0 | 0 | -0.7111664 | 4.035777 | -2.870109 | 7.76162 | 0.07508758 | 29.79836 | 22.56182 | [21 empty] | 16.05873 | 0.1525879
10246 | 2021/12/27 19:13:37 | 271073.36 | 381.0021 | 1 | 15 | 2 | 0 | 0 | 0 | -0.7118759 | 4.036048 | -2.873165 | 7.76162 | 0.07528871 | 29.79836 | 22.56264 | [21 empty] | 15.44543 | -0.1916558
10247 | 2021/12/27 19:13:38 | 271074.3603 | 382.0024 | 1 | 15 | 2 | 0 | 0 | 0 | -0.7110367 | 4.035974 | -2.869726 | 7.76162 | 0.07548586 | 29.79836 | 22.56343 | [21 empty] | 16.01703 | 0.178625
10248 | 2021/12/27 19:13:39 | 271075.3587 | 383.0008 | 1 | 15 | 2 | 0 | 0 | 0 | -0.711441 | 4.035945 | -2.871337 | 7.76162 | 0.07568171 | 29.79836 | 22.56422 | [21 empty] | 15.36196 | -0.2047104
10249 | 2021/12/27 19:13:40 | 271076.3585 | 384.0006 | 1 | 15 | 2 | 0 | 0 | 0 | -0.7114029 | 4.035941 | -2.87118 | 7.76162 | 0.07588267 | 29.79836 | 22.56503 | [21 empty] | 15.84676 | 0.1514995
10250 | 2021/12/27 19:13:41 | 271077.3603 | 385.0024 | 1 | 15 | 2 | 0 | 0 | 0 | -0.7114182 | 4.035633 | -2.871023 | 7.76162 | 0.0760823 | 29.79836 | 22.56584 | [21 empty] | 15.95009 | 0.1514995
10251 | 2021/12/27 19:13:42 | 271078.359 | 386.0011 | 1 | 15 | 2 | 0 | 0 | 0 | -0.7113037 | 4.035618 | -2.87055 | 7.76162 | 0.07627774 | 29.79836 | 22.56663 | [21 empty] | 15.76491 | 0.1260817
10252 | 2021/12/27 19:13:43 | 271079.3581 | 387.0002 | 1 | 15 | 2 | 0 | 0 | 0 | -0.7111664 | 4.035548 | -2.869946 | 7.76162 | 0.07647702 | 29.79836 | 22.56743 | [21 empty] | 16.0197 | 0.1260817
10253 | 2021/12/27 19:13:44 | 271080.358 | 388.0001 | 1 | 15 | 2 | 0 | 0 | 0 | -0.7109985 | 4.035548 | -2.869269 | 7.76162 | 0.07666516 | 29.79836 | 22.56819 | [21 empty] | 15.64027 | 0.06856799
10254 | 2021/12/27 19:13:45 | 271081.3597 | 389.0018 | 1 | 15 | 2 | 0 | 0 | 0 | -0.7112122 | 4.035604 | -2.870171 | 7.76162 | 0.07687282 | 29.79836 | 22.56903 |  | -3.105685e-05 | [19 empty] | 16.07039 | 0.06856799
10255 | 2021/12/27 19:13:46 | 271082.3602 | 390.0023 | 1 | 15 | 2 | 0 | 0 | 0 | -0.7119141 | 4.035423 | -2.872875 | 7.76162 | 0.07706984 | 29.79836 | 22.56982 | [21 empty] | 15.61996 | -0.006347299
10256 | 2021/12/27 19:13:47 | 271083.3595 | 391.0016 | 1 | 15 | 2 | 0 | 0 | 0 | -0.7115097 | 4.03536 | -2.871198 | 7.76162 | 0.07726164 | 29.79836 | 22.5706 | [21 empty] | 16.084 | -0.04524887
10257 | 2021/12/27 19:13:48 | 271084.358 | 392.0001 | 1 | 15 | 2 | 0 | 0 | 0 | -0.712471 | 4.035438 | -2.875133 | 7.76162 | 0.07746629 | 29.79836 | 22.57142 | [21 empty] | 15.76491 | 0.09054482
10258 | 2021/12/27 19:13:49 | 271085.3598 | 393.0019 | 1 | 15 | 2 | 0 | 0 | 0 | -0.712204 | 4.035385 | -2.874017 | 7.76162 | 0.07766145 | 29.79836 | 22.57221 | [21 empty] | 15.96848 | -0.1198435
10259 | 2021/12/27 19:13:50 | 271086.3585 | 394.0006 | 1 | 15 | 2 | 0 | 0 | 0 | -0.7119217 | 4.03522 | -2.872761 | 7.76162 | 0.07785854 | 29.79836 | 22.57301 | [21 empty] | 15.85715 | 0.1486701
10260 | 2021/12/27 19:13:51 | 271087.3602 | 395.0023 | 1 | 15 | 2 | 0 | 0 | 0 | -0.7118225 | 4.035312 | -2.872426 | 7.76162 | 0.07805991 | 29.79836 | 22.57382 | [21 empty] | 15.36108 | -0.1550227
10261 | 2021/12/27 19:13:52 | 271088.3596 | 396.0017 | 1 | 15 | 2 | 0 | 0 | 0 | -0.7115555 | 4.035545 | -2.871514 | 7.76162 | 0.07825417 | 29.79836 | 22.5746 | [21 empty] | 16.00804 | 0.2021748
10262 | 2021/12/27 19:13:53 | 271089.3596 | 397.0017 | 1 | 15 | 2 | 0 | 0 | 0 | -0.7116089 | 4.035461 | -2.87167 | 7.76162 | 0.07845564 | 29.79836 | 22.57542 | [21 empty] | 15.38778 | -0.1938319
10263 | 2021/12/27 19:13:54 | 271090.3581 | 398.0002 | 1 | 15 | 2 | 0 | 0 | 0 | -0.7114716 | 4.035282 | -2.870989 | 7.76162 | 0.07864918 | 29.79836 | 22.5762 | [21 empty] | 16.1239 | 0.2300394
10264 | 2021/12/27 19:13:55 | 271091.3589 | 399.001 | 1 | 15 | 2 | 0 | 0 | 0 | -0.7116699 | 4.035322 | -2.871817 | 7.76162 | 0.07883907 | 29.79836 | 22.57696 | [21 empty] | 15.4762 | -0.2024078
10265 | 2021/12/27 19:13:56 | 271092.358 | 400.0001 | 1 | 15 | 2 | 0 | 0 | 0 | -0.7115097 | 4.035296 | -2.871152 | 7.76162 | 0.07904337 | 29.79836 | 22.57779 | [21 empty] | 15.65249 | -0.2024078
10266 | 2021/12/27 19:13:57 | 271093.3595 | 401.0016 | 1 | 15 | 2 | 0 | 0 | 0 | -0.7111664 | 4.035254 | -2.869737 | 7.76162 | 0.07923319 | 29.79836 | 22.57855 |  | -8.194151e-05 | [19 empty] | 15.57491 | -0.1542419
10267 | 2021/12/27 19:13:58 | 271094.3582 | 402.0003 | 1 | 15 | 2 | 0 | 0 | 0 | -0.7113953 | 4.035184 | -2.870611 | 7.76162 | 0.07943912 | 29.79836 | 22.57938 | [21 empty] | 15.5015 | -0.1542419
10268 | 2021/12/27 19:13:59 | 271095.3588 | 403.0009 | 1 | 15 | 2 | 0 | 0 | 0 | -0.7113647 | 4.035042 | -2.870386 | 7.76162 | 0.07963829 | 29.79836 | 22.58019 | [21 empty] | 15.79565 | -0.1010287
10269 | 2021/12/27 19:14:00 | 271096.3581 | 404.0002 | 1 | 15 | 2 | 0 | 0 | 0 | -0.7115479 | 4.034968 | -2.871073 | 7.76162 | 0.07982871 | 29.79836 | 22.58096 | [21 empty] | 15.43129 | -0.1010287
10270 | 2021/12/27 19:14:01 | 271097.3591 | 405.0012 | 1 | 15 | 2 | 0 | 0 | 0 | -0.7112885 | 4.03484 | -2.869935 | 7.76162 | 0.08003489 | 29.79836 | 22.58179 | [21 empty] | 15.99164 | 0.06124735
10271 | 2021/12/27 19:14:02 | 271098.3581 | 406.0002 | 1 | 15 | 2 | 0 | 0 | 0 | -0.7115936 | 4.034836 | -2.871163 | 7.76162 | 0.08021401 | 29.79836 | 22.58251 | [21 empty] | 15.40635 | -0.02136707
10272 | 2021/12/27 19:14:03 | 271099.359 | 407.0011 | 1 | 15 | 2 | 0 | 0 | 0 | -0.7121277 | 4.034777 | -2.873276 | 7.76162 | 0.08043229 | 29.79836 | 22.58339 | [21 empty] | 15.83824 | -0.02656877
10273 | 2021/12/27 19:14:04 | 271100.3592 | 408.0013 | 1 | 15 | 2 | 0 | 0 | 0 | -0.7115097 | 4.034849 | -2.870834 | 7.76162 | 0.08062774 | 29.79836 | 22.58418 | [21 empty] | 15.5197 | 0.05964041
10274 | 2021/12/27 19:14:05 | 271101.3585 | 409.0006 | 1 | 15 | 2 | 0 | 0 | 0 | -0.7112885 | 4.034698 | -2.869834 | 7.76162 | 0.08082745 | 29.79836 | 22.58499 | [21 empty] | 15.61255 | -0.1301706
10275 | 2021/12/27 19:14:06 | 271102.3598 | 410.0019 | 1 | 15 | 2 | 0 | 0 | 0 | -0.7115555 | 4.034573 | -2.870823 | 7.76162 | 0.08102413 | 29.79836 | 22.58578 | [21 empty] | 16.1541 | 0.1692361
10276 | 2021/12/27 19:14:07 | 271103.3588 | 411.0009 | 1 | 15 | 2 | 0 | 0 | 0 | -0.7114716 | 4.034493 | -2.870427 | 7.76162 | 0.0812209 | 29.79836 | 22.58657 | [21 empty] | 15.41628 | -0.2305698
10277 | 2021/12/27 19:14:08 | 271104.3588 | 412.0009 | 1 | 15 | 2 | 0 | 0 | 0 | -0.7116852 | 4.034381 | -2.871209 | 7.76162 | 0.0814115 | 29.79836 | 22.58734 | [21 empty] | 16.06139 | 0.2015984
10278 | 2021/12/27 19:14:09 | 271105.3598 | 413.0019 | 1 | 15 | 2 | 0 | 0 | 0 | -0.7115097 | 4.0345 | -2.870586 | 7.76162 | 0.08161499 | 29.79836 | 22.58816 |  | -7.744969e-05 | [19 empty] | 15.43093 | -0.197019
10279 | 2021/12/27 19:14:10 | 271106.3584 | 414.0005 | 1 | 15 | 2 | 0 | 0 | 0 | -0.711319 | 4.034598 | -2.869886 | 7.76162 | 0.08181563 | 29.79836 | 22.58897 | [21 empty] | 15.88298 | 0.1412648
10280 | 2021/12/27 19:14:11 | 271107.3598 | 415.0019 | 1 | 15 | 2 | 0 | 0 | 0 | -0.7112274 | 4.034699 | -2.869588 | 7.76162 | 0.08200921 | 29.79836 | 22.58975 | [21 empty] | 16.09936 | 0.1412648
10281 | 2021/12/27 19:14:12 | 271108.3598 | 416.0019 | 1 | 15 | 2 | 0 | 0 | 0 | -0.7113571 | 4.03467 | -2.870091 | 7.76162 | 0.08220748 | 29.79836 | 22.59055 | [21 empty] | 15.61877 | 0.02924383
10282 | 2021/12/27 19:14:13 | 271109.36 | 417.0021 | 1 | 15 | 2 | 0 | 0 | 0 | -0.7114563 | 4.034579 | -2.870427 | 7.76162 | 0.08239999 | 29.79836 | 22.59133 | [21 empty] | 16.09251 | 0.02924383
10283 | 2021/12/27 19:14:14 | 271110.3613 | 418.0034 | 1 | 15 | 2 | 0 | 0 | 0 | -0.7115479 | 4.034566 | -2.870787 | 7.76162 | 0.08260304 | 29.79836 | 22.59215 | [21 empty] | 15.47532 | -0.06128073
10284 | 2021/12/27 19:14:15 | 271111.3586 | 419.0007 | 1 | 15 | 2 | 0 | 0 | 0 | -0.7115173 | 4.034453 | -2.870583 | 7.76162 | 0.08279955 | 29.79836 | 22.59294 | [21 empty] | 16.084 | -0.06128073
10285 | 2021/12/27 19:14:16 | 271112.3584 | 420.0005 | 1 | 15 | 2 | 0 | 0 | 0 | -0.7114563 | 4.03442 | -2.870314 | 7.76162 | 0.0829981 | 29.79836 | 22.59374 | [21 empty] | 15.92645 | 0.1409781
10286 | 2021/12/27 19:14:17 | 271113.3593 | 421.0014 | 1 | 15 | 2 | 0 | 0 | 0 | -0.7111359 | 4.034474 | -2.869059 | 7.76162 | 0.08319646 | 29.79836 | 22.59454 | [21 empty] | 15.82041 | -0.1398188
10287 | 2021/12/27 19:14:18 | 271114.3607 | 422.0028 | 1 | 15 | 2 | 0 | 0 | 0 | -0.7120895 | 4.034282 | -2.87277 | 7.76162 | 0.08338106 | 29.79836 | 22.59529 | [21 empty] | 16.10202 | 0.1946861
10288 | 2021/12/27 19:14:19 | 271115.3599 | 423.002 | 1 | 15 | 2 | 0 | 0 | 0 | -0.7114182 | 4.03424 | -2.870032 | 7.76162 | 0.08359355 | 29.79836 | 22.59615 | [21 empty] | 15.62068 | -0.1770079
10289 | 2021/12/27 19:14:20 | 271116.3601 | 424.0022 | 1 | 15 | 2 | 0 | 0 | 0 | -0.7112122 | 4.03433 | -2.869265 | 7.76162 | 0.0837909 | 29.79836 | 22.59694 | [21 empty] | 16.11475 | 0.1809847
10290 | 2021/12/27 19:14:21 | 271117.3583 | 425.0004 | 1 | 15 | 2 | 0 | 0 | 0 | -0.7114334 | 4.034198 | -2.870063 | 7.76162 | 0.08398434 | 29.79836 | 22.59772 |  | -2.797464e-05 |  |  | 0 | [16 empty] | 15.74174 | -0.1165646
10291 | 2021/12/27 19:14:22 | 271118.3599 | 426.002 | 1 | 15 | 2 | 0 | 0 | 0 | -0.7113419 | 4.034133 | -2.869648 | 7.76162 | 0.08418237 | 29.79836 | 22.59852 | [21 empty] | 16.01564 | 0.08559227
10292 | 2021/12/27 19:14:23 | 271119.3584 | 427.0005 | 1 | 15 | 2 | 0 | 0 | 0 | -0.7111511 | 4.03405 | -2.868819 | 7.76162 | 0.08438299 | 29.79836 | 22.59933 | [21 empty] | 15.96176 | -0.01683772
10293 | 2021/12/27 19:14:24 | 271120.3586 | 428.0007 | 1 | 15 | 2 | 0 | 0 | 0 | -0.7114792 | 4.033999 | -2.870106 | 7.76162 | 0.08457977 | 29.79836 | 22.60012 | [21 empty] | 15.82463 | -0.04285216
10294 | 2021/12/27 19:14:25 | 271121.36 | 429.0021 | 1 | 15 | 2 | 0 | 0 | 0 | -0.7112427 | 4.033876 | -2.869065 | 7.76162 | 0.08477471 | 29.79836 | 22.60091 |  |  |  | 0 | [17 empty] | 16.11384 | 0.09037793
10295 | 2021/12/27 19:14:26 | 271122.3593 | 430.0014 | 1 | 15 | 2 | 0 | 0 | 0 | -0.7114944 | 4.033947 | -2.870131 | 7.76162 | 0.08497582 | 29.79836 | 22.60172 | [21 empty] | 15.55723 | 0.09037793
10296 | 2021/12/27 19:14:27 | 271123.3592 | 431.0013 | 1 | 15 | 2 | 0 | 0 | 0 | -0.7112045 | 4.03387 | -2.868906 | 7.76162 | 0.08517296 | 29.79836 | 22.60252 | [21 empty] | 16.09021 | 0.1483959
10297 | 2021/12/27 19:14:28 | 271124.3606 | 432.0027 | 1 | 15 | 2 | 0 | 0 | 0 | -0.7113419 | 4.03396 | -2.869525 | 7.76162 | 0.08536989 | 29.79836 | 22.60331 | [21 empty] | 15.8568 | 0.1483959
10298 | 2021/12/27 19:14:29 | 271125.3608 | 433.0029 | 1 | 15 | 2 | 0 | 0 | 0 | -0.7115173 | 4.033946 | -2.870222 | 7.76162 | 0.08556262 | 29.79836 | 22.60409 | [21 empty] | 15.89338 | -0.1939827
10299 | 2021/12/27 19:14:30 | 271126.3592 | 434.0013 | 1 | 15 | 2 | 0 | 0 | 0 | -0.711937 | 4.033902 | -2.871884 | 7.76162 | 0.08576741 | 29.79836 | 22.60492 | [21 empty] | 16.04321 | 0.1324719
10300 | 2021/12/27 19:14:31 | 271127.3583 | 435.0004 | 1 | 15 | 2 | 0 | 0 | 0 | -0.7115707 | 4.033815 | -2.870345 | 7.76162 | 0.08596419 | 29.79836 | 22.60571 | [21 empty] | 15.54961 | -0.1074266
10301 | 2021/12/27 19:14:32 | 271128.3593 | 436.0014 | 1 | 15 | 2 | 0 | 0 | 0 | -0.7111664 | 4.033905 | -2.868778 | 7.76162 | 0.08616237 | 29.79836 | 22.60651 | [21 empty] | 16.11244 | 0.01513779
10302 | 2021/12/27 19:14:33 | 271129.3595 | 437.0016 | 1 | 15 | 2 | 0 | 0 | 0 | -0.7114716 | 4.033827 | -2.869953 | 7.76162 | 0.08635133 | 29.79836 | 22.60727 |  | -6.006152e-06 | [19 empty] | 15.82857 | 0.07203758
10303 | 2021/12/27 19:14:34 | 271130.3593 | 438.0014 | 1 | 15 | 2 | 0 | 0 | 0 | -0.7115479 | 4.033829 | -2.870263 | 7.76162 | 0.08655147 | 29.79836 | 22.60808 | [21 empty] | 15.84991 | -0.1269758
10304 | 2021/12/27 19:14:35 | 271131.3587 | 439.0008 | 1 | 15 | 2 | 0 | 0 | 0 | -0.7115707 | 4.033493 | -2.870115 | 7.76162 | 0.08674747 | 29.79836 | 22.60887 |  |  |  | 5.146786 | [17 empty] | 16.08842 | 0.2081776
10305 | 2021/12/27 19:14:36 | 271132.3599 | 440.002 | 1 | 15 | 2 | 0 | 0 | 0 | -0.7113037 | 4.033745 | -2.869218 | 7.76162 | 0.0869531 | 29.79836 | 22.6097 | [21 empty] | 15.63569 | -0.141477
10306 | 2021/12/27 19:14:37 | 271133.3583 | 441.0004 | 1 | 15 | 2 | 0 | 0 | 0 | -0.7112274 | 4.033533 | -2.868759 | 7.76162 | 0.08714604 | 29.79836 | 22.61048 | [21 empty] | 16.08858 | 0.1415265
10307 | 2021/12/27 19:14:38 | 271134.3581 | 442.0002 | 1 | 15 | 2 | 0 | 0 | 0 | -0.7117233 | 4.033324 | -2.870611 | 7.76162 | 0.08734701 | 29.79836 | 22.61129 | [21 empty] | 15.93175 | -0.04900813
10308 | 2021/12/27 19:14:39 | 271135.3601 | 443.0022 | 1 | 15 | 2 | 0 | 0 | 0 | -0.7114716 | 4.033476 | -2.869704 | 7.76162 | 0.08754414 | 29.79836 | 22.61208 | [21 empty] | 15.73855 | -0.04900813
10309 | 2021/12/27 19:14:40 | 271136.3587 | 444.0008 | 1 | 15 | 2 | 0 | 0 | 0 | -0.7118225 | 4.033488 | -2.871128 | 7.76162 | 0.08773596 | 29.79836 | 22.61286 | [21 empty] | 16.08615 | 0.1086241
10310 | 2021/12/27 19:14:41 | 271137.3594 | 445.0015 | 1 | 15 | 2 | 0 | 0 | 0 | -0.7113953 | 4.033411 | -2.86935 | 7.76162 | 0.0879353 | 29.79836 | 22.61366 | [21 empty] | 15.68858 | 0.1086241
10311 | 2021/12/27 19:14:42 | 271138.3602 | 446.0023 | 1 | 15 | 2 | 0 | 0 | 0 | -0.7117462 | 4.033331 | -2.870708 | 7.76162 | 0.0881384 | 29.79836 | 22.61448 | [21 empty] | 15.99164 | 0.1617861
10312 | 2021/12/27 19:14:43 | 271139.3603 | 447.0024 | 1 | 15 | 2 | 0 | 0 | 0 | -0.7121887 | 4.033315 | -2.872481 | 7.76162 | 0.08833675 | 29.79836 | 22.61528 | [21 empty] | 15.98882 | 0.1617861
10313 | 2021/12/27 19:14:44 | 271140.3602 | 448.0023 | 1 | 15 | 2 | 0 | 0 | 0 | -0.7118607 | 4.033358 | -2.871189 | 7.76162 | 0.08852281 | 29.79836 | 22.61603 | [21 empty] | 15.4244 | -0.1772606
10314 | 2021/12/27 19:14:45 | 271141.3595 | 449.0016 | 1 | 15 | 2 | 0 | 0 | 0 | -0.711937 | 4.03309 | -2.871306 | 7.76162 | 0.08871863 | 29.79836 | 22.61682 |  | -5.85532e-05 | [19 empty] | 16.1029 | 0.0670886
10315 | 2021/12/27 19:14:46 | 271142.3608 | 450.0029 | 1 | 15 | 2 | 0 | 0 | 0 | -0.7117844 | 4.033173 | -2.87075 | 7.76162 | 0.08892799 | 29.79836 | 22.61766 | [21 empty] | 15.71593 | 0.02401471
10316 | 2021/12/27 19:14:47 | 271143.3596 | 451.0017 | 1 | 15 | 2 | 0 | 0 | 0 | -0.7115097 | 4.033174 | -2.869642 | 7.76162 | 0.0891275 | 29.79836 | 22.61847 | [21 empty] | 15.97891 | -0.0815922
10317 | 2021/12/27 19:14:48 | 271144.3607 | 452.0028 | 1 | 15 | 2 | 0 | 0 | 0 | -0.711586 | 4.033225 | -2.869986 | 7.76162 | 0.08932557 | 29.79836 | 22.61927 | [21 empty] | 15.94993 | 0.154717
10318 | 2021/12/27 19:14:49 | 271145.3589 | 453.001 | 1 | 15 | 2 | 0 | 0 | 0 | -0.711441 | 4.033233 | -2.869407 | 7.76162 | 0.08952262 | 29.79836 | 22.62006 | [21 empty] | 15.44173 | -0.158813
10319 | 2021/12/27 19:14:50 | 271146.36 | 454.0021 | 1 | 15 | 2 | 0 | 0 | 0 | -0.7113647 | 4.03326 | -2.869119 | 7.76162 | 0.08971816 | 29.79836 | 22.62085 | [21 empty] | 16.11475 | 0.2103174
10320 | 2021/12/27 19:14:51 | 271147.3584 | 455.0005 | 1 | 15 | 2 | 0 | 0 | 0 | -0.7114334 | 4.033178 | -2.869338 | 7.76162 | 0.08991445 | 29.79836 | 22.62164 | [21 empty] | 15.58088 | -0.1668322
10321 | 2021/12/27 19:14:52 | 271148.3596 | 456.0017 | 1 | 15 | 2 | 0 | 0 | 0 | -0.7111282 | 4.032867 | -2.867885 | 7.76162 | 0.09011598 | 29.79836 | 22.62246 | [21 empty] | 16.07218 | 0.153529
10322 | 2021/12/27 19:14:53 | 271149.3585 | 457.0006 | 1 | 15 | 2 | 0 | 0 | 0 | -0.711113 | 4.033068 | -2.867967 | 7.76162 | 0.09031264 | 29.79836 | 22.62325 | [21 empty] | 15.8109 | -0.08165061
10323 | 2021/12/27 19:14:54 | 271150.3581 | 458.0002 | 1 | 15 | 2 | 0 | 0 | 0 | -0.7114334 | 4.032977 | -2.869195 | 7.76162 | 0.09049602 | 29.79836 | 22.62399 | [21 empty] | 15.464 | -0.08165061
10324 | 2021/12/27 19:14:55 | 271151.3585 | 459.0006 | 1 | 15 | 2 | 0 | 0 | 0 | -0.7116852 | 4.033135 | -2.870322 | 7.76162 | 0.09070683 | 29.79836 | 22.62484 | [21 empty] | 15.94485 | -0.0005954504
10325 | 2021/12/27 19:14:56 | 271152.3593 | 460.0014 | 1 | 15 | 2 | 0 | 0 | 0 | -0.7115173 | 4.032811 | -2.869415 | 7.76162 | 0.09090143 | 29.79836 | 22.62562 | [21 empty] | 15.43767 | -0.0005954504
10326 | 2021/12/27 19:14:57 | 271153.3587 | 461.0008 | 1 | 15 | 2 | 0 | 0 | 0 | -0.711586 | 4.032742 | -2.869643 | 7.76162 | 0.09109258 | 29.79836 | 22.62639 |  | -4.844517e-05 | [19 empty] | 16.12375 | 0.1246649
10327 | 2021/12/27 19:14:58 | 271154.3589 | 462.001 | 1 | 15 | 2 | 0 | 0 | 0 | -0.7121124 | 4.032682 | -2.871723 | 7.76162 | 0.09129971 | 29.79836 | 22.62723 | [21 empty] | 15.61343 | 0.1246649
10328 | 2021/12/27 19:14:59 | 271155.3589 | 463.001 | 1 | 15 | 2 | 0 | 0 | 0 | -0.711441 | 4.032669 | -2.869006 | 7.76162 | 0.09149481 | 29.79836 | 22.62802 | [21 empty] | 15.49834 | -0.1954389
10329 | 2021/12/27 19:15:00 | 271156.3588 | 464.0009 | 1 | 15 | 2 | 0 | 0 | 0 | -0.711319 | 4.032471 | -2.868373 | 7.76162 | 0.09168826 | 29.79836 | 22.6288 | [21 empty] | 15.85349 | 0.17618
10330 | 2021/12/27 19:15:01 | 271157.3582 | 465.0003 | 1 | 15 | 2 | 0 | 0 | 0 | -0.7113953 | 4.032556 | -2.868741 | 7.76162 | 0.09189337 | 29.79836 | 22.62962 | [21 empty] | 15.36679 | -0.2172917
10331 | 2021/12/27 19:15:02 | 271158.3594 | 466.0015 | 1 | 15 | 2 | 0 | 0 | 0 | -0.7112885 | 4.032345 | -2.868161 | 7.76162 | 0.09208438 | 29.79836 | 22.63039 | [21 empty] | 16.05185 | 0.1772726
10332 | 2021/12/27 19:15:03 | 271159.3583 | 467.0004 | 1 | 15 | 2 | 0 | 0 | 0 | -0.7114563 | 4.03254 | -2.868976 | 7.76162 | 0.09228962 | 29.79836 | 22.63122 | [21 empty] | 15.46473 | -0.146665
10333 | 2021/12/27 19:15:04 | 271160.3599 | 468.002 | 1 | 15 | 2 | 0 | 0 | 0 | -0.7114029 | 4.032511 | -2.86874 | 7.76162 | 0.09248425 | 29.79836 | 22.63201 | [21 empty] | 15.70677 | 0.07563829
10334 | 2021/12/27 19:15:05 | 271161.358 | 469.0001 | 1 | 15 | 2 | 0 | 0 | 0 | -0.7112808 | 4.032541 | -2.868269 | 7.76162 | 0.09268096 | 29.79836 | 22.6328 | [21 empty] | 15.65234 | -0.01700878
10335 | 2021/12/27 19:15:06 | 271162.3603 | 470.0024 | 1 | 15 | 2 | 0 | 0 | 0 | -0.7114563 | 4.032543 | -2.868978 | 7.76162 | 0.09288257 | 29.79836 | 22.63361 | [21 empty] | 15.45927 | -0.0603354
10336 | 2021/12/27 19:15:07 | 271163.3597 | 471.0018 | 1 | 15 | 2 | 0 | 0 | 0 | -0.7114716 | 4.032512 | -2.869018 | 7.76162 | 0.09308039 | 29.79836 | 22.63441 | [21 empty] | 15.92275 | 0.1448381
10337 | 2021/12/27 19:15:08 | 271164.3591 | 472.0012 | 1 | 15 | 2 | 0 | 0 | 0 | -0.7111511 | 4.032434 | -2.86767 | 7.76162 | 0.09327456 | 29.79836 | 22.63519 | [21 empty] | 15.4117 | -0.1597047
10338 | 2021/12/27 19:15:09 | 271165.3588 | 473.0009 | 1 | 15 | 2 | 0 | 0 | 0 | -0.7115707 | 4.032422 | -2.869353 | 7.76162 | 0.09346218 | 29.79836 | 22.63595 |  | -4.180321e-05 | [19 empty] | 15.8072 | -0.1597047
10339 | 2021/12/27 19:15:10 | 271166.358 | 474.0001 | 1 | 15 | 2 | 0 | 0 | 0 | -0.7116699 | 4.032287 | -2.869657 | 7.76162 | 0.09367259 | 29.79836 | 22.6368 | [21 empty] | 15.52453 | -0.1622027
10340 | 2021/12/27 19:15:11 | 271167.3587 | 475.0008 | 1 | 15 | 2 | 0 | 0 | 0 | -0.7114334 | 4.032353 | -2.868751 | 7.76162 | 0.09386939 | 29.79836 | 22.63759 | [21 empty] | 15.58216 | -0.1622027
10341 | 2021/12/27 19:15:12 | 271168.3597 | 476.0018 | 1 | 15 | 2 | 0 | 0 | 0 | -0.711441 | 4.032257 | -2.868713 | 7.76162 | 0.094058 | 29.79836 | 22.63835 | [21 empty] | 15.87622 | -0.08569241
10342 | 2021/12/27 19:15:13 | 271169.3605 | 477.0026 | 1 | 15 | 2 | 0 | 0 | 0 | -0.7120667 | 4.032321 | -2.871282 | 7.76162 | 0.09426168 | 29.79836 | 22.63917 | [21 empty] | 15.43345 | -0.08569241
10343 | 2021/12/27 19:15:14 | 271170.3597 | 478.0018 | 1 | 15 | 2 | 0 | 0 | 0 | -0.7115479 | 4.0321 | -2.869032 | 7.76162 | 0.09444951 | 29.79836 | 22.63993 | [21 empty] | 15.9413 | 0.0203371
10344 | 2021/12/27 19:15:15 | 271171.3588 | 479.0009 | 1 | 15 | 2 | 0 | 0 | 0 | -0.7114792 | 4.032213 | -2.868836 | 7.76162 | 0.0946524 | 29.79836 | 22.64075 | [21 empty] | 15.51639 | 0.03223538
10345 | 2021/12/27 19:15:16 | 271172.3588 | 480.0009 | 1 | 15 | 2 | 0 | 0 | 0 | -0.7115326 | 4.032013 | -2.868909 | 7.76162 | 0.09485111 | 29.79836 | 22.64155 | [21 empty] | 15.69419 | -0.1094574
10346 | 2021/12/27 19:15:17 | 271173.3581 | 481.0002 | 1 | 15 | 2 | 0 | 0 | 0 | -0.711586 | 4.031925 | -2.869061 | 7.76162 | 0.09505259 | 29.79836 | 22.64236 | [21 empty] | 15.8372 | 0.1534927
10347 | 2021/12/27 19:15:18 | 271174.3588 | 482.0009 | 1 | 15 | 2 | 0 | 0 | 0 | -0.7114944 | 4.031873 | -2.868655 | 7.76162 | 0.09523519 | 29.79836 | 22.6431 | [21 empty] | 15.45074 | -0.2295709
10348 | 2021/12/27 19:15:19 | 271175.3581 | 483.0002 | 1 | 15 | 2 | 0 | 0 | 0 | -0.7115326 | 4.031917 | -2.86884 | 7.76162 | 0.09544497 | 29.79836 | 22.64394 | [21 empty] | 15.99021 | 0.1685846
10349 | 2021/12/27 19:15:20 | 271176.358 | 484.0001 | 1 | 15 | 2 | 0 | 0 | 0 | -0.7114792 | 4.031829 | -2.868562 | 7.76162 | 0.09564478 | 29.79836 | 22.64475 | [21 empty] | 15.4856 | -0.15769
10350 | 2021/12/27 19:15:21 | 271177.3587 | 485.0008 | 1 | 15 | 2 | 0 | 0 | 0 | -0.7111359 | 4.03179 | -2.867151 | 7.76162 | 0.09584506 | 29.79836 | 22.64556 |  | -1.469659e-05 | [19 empty] | 15.72163 | 0.07375896
10351 | 2021/12/27 19:15:22 | 271178.3593 | 486.0014 | 1 | 15 | 2 | 0 | 0 | 0 | -0.711441 | 4.031554 | -2.868213 | 7.76162 | 0.09602771 | 29.79836 | 22.64629 | [21 empty] | 15.64598 | -0.02364278
10352 | 2021/12/27 19:15:23 | 271179.3582 | 487.0003 | 1 | 15 | 2 | 0 | 0 | 0 | -0.7112808 | 4.031688 | -2.867662 | 7.76162 | 0.09622697 | 29.79836 | 22.6471 | [21 empty] | 15.59132 | -0.01708031
10353 | 2021/12/27 19:15:24 | 271180.3583 | 488.0004 | 1 | 15 | 2 | 0 | 0 | 0 | -0.7116089 | 4.031495 | -2.868848 | 7.76162 | 0.09643374 | 29.79836 | 22.64793 | [21 empty] | 16.12148 | -0.01708031
10354 | 2021/12/27 19:15:25 | 271181.3587 | 489.0008 | 1 | 15 | 2 | 0 | 0 | 0 | -0.7113571 | 4.031717 | -2.867991 | 7.76162 | 0.09663766 | 29.79836 | 22.64875 | [21 empty] | 15.47747 | -0.1298583
10355 | 2021/12/27 19:15:26 | 271182.3583 | 490.0004 | 1 | 15 | 2 | 0 | 0 | 0 | -0.7114716 | 4.03179 | -2.868504 | 7.76162 | 0.09682821 | 29.79836 | 22.64952 | [21 empty] | 16.00649 | -0.1298583
10356 | 2021/12/27 19:15:27 | 271183.3581 | 491.0002 | 1 | 15 | 2 | 0 | 0 | 0 | -0.7116318 | 4.031734 | -2.86911 | 7.76162 | 0.09703025 | 29.79836 | 22.65034 | [21 empty] | 15.48066 | -0.1572567
10357 | 2021/12/27 19:15:28 | 271184.3598 | 492.0019 | 1 | 15 | 2 | 0 | 0 | 0 | -0.7108231 | 4.03155 | -2.865719 | 7.76162 | 0.09721301 | 29.79836 | 22.65107 | [21 empty] | 15.94408 | -0.1572567
10358 | 2021/12/27 19:15:29 | 271185.3583 | 493.0004 | 1 | 15 | 2 | 0 | 0 | 0 | -0.7112427 | 4.031726 | -2.867536 | 7.76162 | 0.09742293 | 29.79836 | 22.65192 | [21 empty] | 16.10202 | 0.1941758
10359 | 2021/12/27 19:15:30 | 271186.3589 | 494.001 | 1 | 15 | 2 | 0 | 0 | 0 | -0.7115173 | 4.031574 | -2.868535 | 7.76162 | 0.09761927 | 29.79836 | 22.65271 | [21 empty] | 15.77594 | -0.1862222
10360 | 2021/12/27 19:15:31 | 271187.3591 | 495.0012 | 1 | 15 | 2 | 0 | 0 | 0 | -0.7111282 | 4.031594 | -2.86698 | 7.76162 | 0.09782168 | 29.79836 | 22.65353 | [21 empty] | 16.16807 | 0.2068615
10361 | 2021/12/27 19:15:32 | 271188.3589 | 496.001 | 1 | 15 | 2 | 0 | 0 | 0 | -0.7115326 | 4.031418 | -2.868485 | 7.76162 | 0.09801813 | 29.79836 | 22.65432 | [21 empty] | 15.76793 | -0.1871926
10362 | 2021/12/27 19:15:33 | 271189.36 | 497.0021 | 1 | 15 | 2 | 0 | 0 | 0 | -0.7114563 | 4.031424 | -2.868182 | 7.76162 | 0.0982157 | 29.79836 | 22.65512 |  | 3.951286e-07 | [19 empty] | 16.1395 | 0.1782656
10363 | 2021/12/27 19:15:34 | 271190.3596 | 498.0017 | 1 | 15 | 2 | 0 | 0 | 0 | -0.7111893 | 4.031381 | -2.867075 | 7.76162 | 0.09841491 | 29.79836 | 22.65592 | [21 empty] | 15.56114 | -0.1807374
10364 | 2021/12/27 19:15:35 | 271191.3582 | 499.0003 | 1 | 15 | 2 | 0 | 0 | 0 | -0.7112656 | 4.031191 | -2.867247 | 7.76162 | 0.09861184 | 29.79836 | 22.65671 | [21 empty] | 16.23426 | 0.210349
10365 | 2021/12/27 19:15:36 | 271192.3582 | 500.0003 | 1 | 15 | 2 | 0 | 0 | 0 | -0.711113 | 4.031137 | -2.866594 | 7.76162 | 0.09879156 | 29.79836 | 22.65744 | [21 empty] | 15.67496 | -0.1747793
10366 | 2021/12/27 19:15:37 | 271193.3608 | 501.0029 | 1 | 15 | 2 | 0 | 0 | 0 | -0.7116089 | 4.031065 | -2.868542 | 7.76162 | 0.09900633 | 29.79836 | 22.6583 | [21 empty] | 16.15944 | 0.151397
10367 | 2021/12/27 19:15:38 | 271194.3599 | 502.002 | 1 | 15 | 2 | 0 | 0 | 0 | -0.7118225 | 4.031157 | -2.869468 | 7.76162 | 0.09920326 | 29.79836 | 22.6591 | [21 empty] | 15.78522 | -0.1169431
10368 | 2021/12/27 19:15:39 | 271195.3592 | 503.0013 | 1 | 15 | 2 | 0 | 0 | 0 | -0.7119751 | 4.03114 | -2.870071 | 7.76162 | 0.09940266 | 29.79836 | 22.6599 | [21 empty] | 15.59666 | -0.1169431
10369 | 2021/12/27 19:15:40 | 271196.3584 | 504.0005 | 1 | 15 | 2 | 0 | 0 | 0 | -0.7120514 | 4.031041 | -2.870308 | 7.76162 | 0.09959757 | 29.79836 | 22.66068 | [21 empty] | 15.83315 | -0.1192814
10370 | 2021/12/27 19:15:41 | 271197.3582 | 505.0003 | 1 | 15 | 2 | 0 | 0 | 0 | -0.7115097 | 4.031006 | -2.8681 | 7.76162 | 0.09979742 | 29.79836 | 22.66149 | [21 empty] | 15.56093 | -0.1192814
10371 | 2021/12/27 19:15:42 | 271198.3592 | 506.0013 | 1 | 15 | 2 | 0 | 0 | 0 | -0.7112427 | 4.030877 | -2.866932 | 7.76162 | 0.09999393 | 29.79836 | 22.66228 | [21 empty] | 15.93278 | -0.06519616
10372 | 2021/12/27 19:15:43 | 271199.3595 | 507.0016 | 1 | 15 | 2 | 0 | 0 | 0 | -0.7115555 | 4.030884 | -2.868198 | 7.76162 | 0.1001876 | 29.79836 | 22.66306 | [21 empty] | 15.5056 | -0.06519616
10373 | 2021/12/27 19:15:44 | 271200.3583 | 508.0004 | 1 | 15 | 2 | 0 | 0 | 0 | -0.711647 | 4.030999 | -2.868648 | 7.76162 | 0.1003912 | 29.79836 | 22.66389 | [21 empty] | 16.05313 | 0.03760815
10374 | 2021/12/27 19:15:45 | 271201.3586 | 509.0007 | 1 | 15 | 2 | 0 | 0 | 0 | -0.7114563 | 4.030835 | -2.867763 | 7.76162 | 0.100586 | 29.79836 | 22.66467 |  | -4.970923e-05 | [19 empty] | 15.47608 | -0.02462208
10375 | 2021/12/27 19:15:46 | 271202.3583 | 510.0004 | 1 | 15 | 2 | 0 | 0 | 0 | -0.7114029 | 4.030851 | -2.867559 | 7.76162 | 0.1007866 | 29.79836 | 22.66548 | [21 empty] | 16.03864 | 0.02009571
10376 | 2021/12/27 19:15:47 | 271203.3582 | 511.0003 | 1 | 15 | 2 | 0 | 0 | 0 | -0.7113419 | 4.030864 | -2.867322 | 7.76162 | 0.1009823 | 29.79836 | 22.66627 | [21 empty] | 15.55826 | 0.002536774
10377 | 2021/12/27 19:15:48 | 271204.3594 | 512.0015 | 1 | 15 | 2 | 0 | 0 | 0 | -0.7113571 | 4.030734 | -2.867291 | 7.76162 | 0.1011818 | 29.79836 | 22.66707 | [21 empty] | 15.95845 | -0.02759576
10378 | 2021/12/27 19:15:49 | 271205.3611 | 513.0032 | 1 | 15 | 2 | 0 | 0 | 0 | -0.7112503 | 4.030786 | -2.866898 | 7.76162 | 0.1013783 | 29.79836 | 22.66786 | [21 empty] | 16.11614 | 0.04927814
10379 | 2021/12/27 19:15:50 | 271206.3587 | 514.0008 | 1 | 15 | 2 | 0 | 0 | 0 | -0.7113266 | 4.030697 | -2.867142 | 7.76162 | 0.1015757 | 29.79836 | 22.66866 | [21 empty] | 15.94166 | -0.05452454
10380 | 2021/12/27 19:15:51 | 271207.3585 | 515.0006 | 1 | 15 | 2 | 0 | 0 | 0 | -0.7113953 | 4.030572 | -2.86733 | 7.76162 | 0.1017658 | 29.79836 | 22.66942 | [21 empty] | 16.08703 | 0.04542589
10381 | 2021/12/27 19:15:52 | 271208.359 | 516.0011 | 1 | 15 | 2 | 0 | 0 | 0 | -0.7114563 | 4.030778 | -2.867722 | 7.76162 | 0.1019658 | 29.79836 | 22.67023 | [21 empty] | 15.94624 | -0.04399657
10382 | 2021/12/27 19:15:53 | 271209.3593 | 517.0014 | 1 | 15 | 2 | 0 | 0 | 0 | -0.7112808 | 4.0304 | -2.866746 | 7.76162 | 0.1021674 | 29.79836 | 22.67104 | [21 empty] | 16.08842 | 0.04443109
10383 | 2021/12/27 19:15:54 | 271210.3594 | 518.0015 | 1 | 15 | 2 | 0 | 0 | 0 | -0.7114182 | 4.030541 | -2.8674 | 7.76162 | 0.1023676 | 29.79836 | 22.67185 | [21 empty] | 15.55686 | 0.04443109
10384 | 2021/12/27 19:15:55 | 271211.3588 | 519.0009 | 1 | 15 | 2 | 0 | 0 | 0 | -0.7108612 | 4.030481 | -2.865113 | 7.76162 | 0.1025615 | 29.79836 | 22.67263 | [21 empty] | 16.08475 | 0.03462136
10385 | 2021/12/27 19:15:56 | 271212.3586 | 520.0007 | 1 | 15 | 2 | 0 | 0 | 0 | -0.7109146 | 4.030314 | -2.865209 | 7.76162 | 0.1027614 | 29.79836 | 22.67344 | [21 empty] | 15.50098 | 0.03462136
10386 | 2021/12/27 19:15:57 | 271213.3587 | 521.0008 | 1 | 15 | 2 | 0 | 0 | 0 | -0.7115936 | 4.030162 | -2.867837 | 7.76162 | 0.1029515 | 29.79836 | 22.6742 | [21 empty] | 16.15132 | 0.06646574
10387 | 2021/12/27 19:15:58 | 271214.3585 | 522.0006 | 1 | 15 | 2 | 0 | 0 | 0 | -0.7116852 | 4.030362 | -2.868349 | 7.76162 | 0.1031566 | 29.79836 | 22.67503 |  | -2.860825e-05 | [19 empty] | 15.57276 | 0.06646574
10388 | 2021/12/27 19:15:59 | 271215.3597 | 523.0018 | 1 | 15 | 2 | 0 | 0 | 0 | -0.7111359 | 4.030246 | -2.866053 | 7.76162 | 0.1033545 | 29.79836 | 22.67583 | [21 empty] | 15.86898 | -0.08823156
10389 | 2021/12/27 19:16:00 | 271216.3591 | 524.0012 | 1 | 15 | 2 | 0 | 0 | 0 | -0.7114182 | 4.030156 | -2.867126 | 7.76162 | 0.1035459 | 29.79836 | 22.6766 | [21 empty] | 15.62741 | 0.1062179
10390 | 2021/12/27 19:16:01 | 271217.358 | 525.0001 | 1 | 15 | 2 | 0 | 0 | 0 | -0.7111282 | 4.030174 | -2.86597 | 7.76162 | 0.1037482 | 29.79836 | 22.67741 | [21 empty] | 15.63148 | -0.180437
10391 | 2021/12/27 19:16:02 | 271218.3584 | 526.0005 | 1 | 15 | 2 | 0 | 0 | 0 | -0.7114792 | 4.030108 | -2.867338 | 7.76162 | 0.1039475 | 29.79836 | 22.67822 | [21 empty] | 15.76424 | 0.1642776
10392 | 2021/12/27 19:16:03 | 271219.3594 | 527.0015 | 1 | 15 | 2 | 0 | 0 | 0 | -0.7110977 | 4.030258 | -2.865907 | 7.76162 | 0.1041431 | 29.79836 | 22.67901 | [21 empty] | 15.5491 | -0.1900214
10393 | 2021/12/27 19:16:04 | 271220.3597 | 528.0018 | 1 | 15 | 2 | 0 | 0 | 0 | -0.7112274 | 4.030179 | -2.866374 | 7.76162 | 0.1043438 | 29.79836 | 22.67982 | [21 empty] | 16.1578 | 0.1902199
10394 | 2021/12/27 19:16:05 | 271221.3585 | 529.0006 | 1 | 15 | 2 | 0 | 0 | 0 | -0.7114029 | 4.030201 | -2.867097 | 7.76162 | 0.1045394 | 29.79836 | 22.6806 | [21 empty] | 15.487 | -0.209626
10395 | 2021/12/27 19:16:06 | 271222.358 | 530.0001 | 1 | 15 | 2 | 0 | 0 | 0 | -0.711647 | 4.030076 | -2.867991 | 7.76162 | 0.1047384 | 29.79836 | 22.68141 | [21 empty] | 15.82539 | 0.1057476
10396 | 2021/12/27 19:16:07 | 271223.3588 | 531.0009 | 1 | 15 | 2 | 0 | 0 | 0 | -0.7114029 | 4.030072 | -2.867005 | 7.76162 | 0.1049366 | 29.79836 | 22.6822 | [21 empty] | 15.67233 | -0.04783154
10397 | 2021/12/27 19:16:08 | 271224.3592 | 532.0013 | 1 | 15 | 2 | 0 | 0 | 0 | -0.711731 | 4.029959 | -2.868247 | 7.76162 | 0.1051313 | 29.79836 | 22.68299 | [21 empty] | 15.57718 | -0.02973258
10398 | 2021/12/27 19:16:09 | 271225.3589 | 533.001 | 1 | 15 | 2 | 0 | 0 | 0 | -0.7113037 | 4.029894 | -2.866479 | 7.76162 | 0.1053274 | 29.79836 | 22.68378 | [21 empty] | 16.04079 | -0.02973258
10399 | 2021/12/27 19:16:10 | 271226.3589 | 534.001 | 1 | 15 | 2 | 0 | 0 | 0 | -0.7115173 | 4.030066 | -2.867462 | 7.76162 | 0.1055275 | 29.79836 | 22.68459 |  | -1.177307e-05 | [19 empty] | 15.40708 | -0.1702017
10400 | 2021/12/27 19:16:11 | 271227.3581 | 535.0002 | 1 | 15 | 2 | 0 | 0 | 0 | -0.7111282 | 4.029878 | -2.86576 | 7.76162 | 0.1057156 | 29.79836 | 22.68534 | [21 empty] | 15.77045 | -0.1702017
10401 | 2021/12/27 19:16:12 | 271228.3587 | 536.0008 | 1 | 15 | 2 | 0 | 0 | 0 | -0.7116699 | 4.029631 | -2.867767 | 7.76162 | 0.1059239 | 29.79836 | 22.68618 | [21 empty] | 15.71223 | -0.1220369
10402 | 2021/12/27 19:16:13 | 271229.3588 | 537.0009 | 1 | 15 | 2 | 0 | 0 | 0 | -0.7108383 | 4.029616 | -2.864405 | 7.76162 | 0.106121 | 29.79836 | 22.68698 | [21 empty] | 15.53533 | -0.1220369
10403 | 2021/12/27 19:16:14 | 271230.3606 | 538.0027 | 1 | 15 | 2 | 0 | 0 | 0 | -0.7118835 | 4.029695 | -2.868673 | 7.76162 | 0.1063188 | 29.79836 | 22.68777 | [21 empty] | 16.04573 | 0.1042187
10404 | 2021/12/27 19:16:15 | 271231.3597 | 539.0018 | 1 | 15 | 2 | 0 | 0 | 0 | -0.7110291 | 4.02961 | -2.86517 | 7.76162 | 0.106517 | 29.79836 | 22.68857 | [21 empty] | 15.45381 | -0.04185021
10405 | 2021/12/27 19:16:16 | 271232.3596 | 540.0017 | 1 | 15 | 2 | 0 | 0 | 0 | -0.7112427 | 4.029701 | -2.866095 | 7.76162 | 0.1067127 | 29.79836 | 22.68936 | [21 empty] | 15.79395 | -0.0368315
10406 | 2021/12/27 19:16:17 | 271233.3602 | 541.0023 | 1 | 15 | 2 | 0 | 0 | 0 | -0.7110138 | 4.029498 | -2.865029 | 7.76162 | 0.1069101 | 29.79836 | 22.69016 | [21 empty] | 15.65692 | 0.09043217
10407 | 2021/12/27 19:16:18 | 271234.3609 | 542.003 | 1 | 15 | 2 | 0 | 0 | 0 | -0.7113647 | 4.029473 | -2.866425 | 7.76162 | 0.1071103 | 29.79836 | 22.69096 | [21 empty] | 15.56981 | -0.1604742
10408 | 2021/12/27 19:16:19 | 271235.3595 | 543.0016 | 1 | 15 | 2 | 0 | 0 | 0 | -0.7112274 | 4.02931 | -2.865756 | 7.76162 | 0.1073069 | 29.79836 | 22.69176 | [21 empty] | 16.10684 | 0.1678216
10409 | 2021/12/27 19:16:20 | 271236.3579 | 544 | 1 | 15 | 2 | 0 | 0 | 0 | -0.711319 | 4.029274 | -2.866099 | 7.76162 | 0.1075051 | 29.79836 | 22.69255 | [21 empty] | 15.48333 | -0.1948488
10410 | 2021/12/27 19:16:21 | 271237.358 | 545.0001 | 1 | 15 | 2 | 0 | 0 | 0 | -0.7114182 | 4.02928 | -2.866503 | 7.76162 | 0.1076985 | 29.79836 | 22.69333 | [21 empty] | 15.99961 | 0.1613373
10411 | 2021/12/27 19:16:22 | 271238.3586 | 546.0007 | 1 | 15 | 2 | 0 | 0 | 0 | -0.7114029 | 4.028976 | -2.866225 | 7.76162 | 0.1078955 | 29.79836 | 22.69413 |  | 1.754458e-05 |  |  | 0 | [16 empty] | 15.4393 | -0.1750946
10412 | 2021/12/27 19:16:23 | 271239.358 | 547.0001 | 1 | 15 | 2 | 0 | 0 | 0 | -0.7109146 | 4.029245 | -2.864449 | 7.76162 | 0.1080915 | 29.79836 | 22.69492 | [21 empty] | 15.85246 | 0.1291096
10413 | 2021/12/27 19:16:24 | 271240.3587 | 548.0008 | 1 | 15 | 2 | 0 | 0 | 0 | -0.71138 | 4.029215 | -2.866303 | 7.76162 | 0.1082939 | 29.79836 | 22.69573 | [21 empty] | 16.06618 | 0.1291096
10414 | 2021/12/27 19:16:25 | 271241.359 | 549.0011 | 1 | 15 | 2 | 0 | 0 | 0 | -0.7113419 | 4.029274 | -2.866191 | 7.76162 | 0.1084929 | 29.79836 | 22.69654 | [21 empty] | 15.8259 | 0.1030809
10415 | 2021/12/27 19:16:26 | 271242.3595 | 550.0016 | 1 | 15 | 2 | 0 | 0 | 0 | -0.7108231 | 4.029315 | -2.86413 | 7.76162 | 0.1086887 | 29.79836 | 22.69732 | [21 empty] | 16.1183 | 0.1030809
10416 | 2021/12/27 19:16:27 | 271243.3583 | 551.0004 | 1 | 15 | 2 | 0 | 0 | 0 | -0.7112656 | 4.029204 | -2.865834 | 7.76162 | 0.1088878 | 29.79836 | 22.69813 | [21 empty] | 15.66098 | 0.02606392
10417 | 2021/12/27 19:16:28 | 271244.3589 | 552.001 | 1 | 15 | 2 | 0 | 0 | 0 | -0.7109528 | 4.029027 | -2.864448 | 7.76162 | 0.1090781 | 29.79836 | 22.69889 | [21 empty] | 16.14038 | 0.02606392
10418 | 2021/12/27 19:16:29 | 271245.3598 | 553.0019 | 1 | 15 | 2 | 0 | 0 | 0 | -0.7117691 | 4.02909 | -2.867782 | 7.76162 | 0.109275 | 29.79836 | 22.69969 | [21 empty] | 15.66508 | 0.001279712
10419 | 2021/12/27 19:16:30 | 271246.3607 | 554.0028 | 1 | 15 | 2 | 0 | 0 | 0 | -0.7107086 | 4.028994 | -2.863441 | 7.76162 | 0.1094764 | 29.79836 | 22.7005 | [21 empty] | 16.08918 | -0.02265215
10420 | 2021/12/27 19:16:31 | 271247.3598 | 555.0019 | 1 | 15 | 2 | 0 | 0 | 0 | -0.7110748 | 4.029119 | -2.865005 | 7.76162 | 0.1096755 | 29.79836 | 22.7013 | [21 empty] | 15.79182 | 0.06225944
10421 | 2021/12/27 19:16:32 | 271248.3592 | 556.0013 | 1 | 15 | 2 | 0 | 0 | 0 | -0.711174 | 4.028723 | -2.865123 | 7.76162 | 0.1098757 | 29.79836 | 22.70211 | [21 empty] | 16.06037 | -0.07470548
10422 | 2021/12/27 19:16:33 | 271249.359 | 557.0011 | 1 | 15 | 2 | 0 | 0 | 0 | -0.711319 | 4.028786 | -2.865752 | 7.76162 | 0.1100727 | 29.79836 | 22.7029 | [21 empty] | 15.88561 | 0.1040155
10423 | 2021/12/27 19:16:34 | 271250.3583 | 558.0004 | 1 | 15 | 2 | 0 | 0 | 0 | -0.7119751 | 4.028736 | -2.86836 | 7.76162 | 0.1102707 | 29.79836 | 22.7037 |  | -5.523759e-05 |  |  | 0.1990699 | [16 empty] | 15.4117 | -0.1480991
10424 | 2021/12/27 19:16:35 | 271251.3582 | 559.0003 | 1 | 15 | 2 | 0 | 0 | 0 | -0.711113 | 4.028505 | -2.864722 | 7.76162 | 0.1104666 | 29.79836 | 22.70449 | [21 empty] | 15.95845 | 0.1708609
10425 | 2021/12/27 19:16:36 | 271252.3588 | 560.0009 | 1 | 15 | 2 | 0 | 0 | 0 | -0.71138 | 4.028593 | -2.86586 | 7.76162 | 0.1106648 | 29.79836 | 22.70528 |  |  |  | 0 | [17 empty] | 15.44847 | -0.1593697
10426 | 2021/12/27 19:16:37 | 271253.3604 | 561.0025 | 1 | 15 | 2 | 0 | 0 | 0 | -0.7114029 | 4.028496 | -2.865884 | 7.76162 | 0.1108631 | 29.79836 | 22.70608 | [21 empty] | 16.02237 | 0.1793426
10427 | 2021/12/27 19:16:38 | 271254.3607 | 562.0028 | 1 | 15 | 2 | 0 | 0 | 0 | -0.711319 | 4.028659 | -2.865662 | 7.76162 | 0.1110609 | 29.79836 | 22.70688 | [21 empty] | 15.44565 | -0.1802242
10428 | 2021/12/27 19:16:39 | 271255.359 | 563.0011 | 1 | 15 | 2 | 0 | 0 | 0 | -0.7110672 | 4.028549 | -2.864569 | 7.76162 | 0.1112523 | 29.79836 | 22.70765 | [21 empty] | 15.88741 | -0.1802242
10429 | 2021/12/27 19:16:40 | 271256.3591 | 564.0012 | 1 | 15 | 2 | 0 | 0 | 0 | -0.712204 | 4.028515 | -2.869124 | 7.76162 | 0.1114549 | 29.79836 | 22.70847 |  |  |  | 4.930979 | [17 empty] | 15.46934 | -0.1868331
10430 | 2021/12/27 19:16:41 | 271257.3584 | 565.0005 | 1 | 15 | 2 | 0 | 0 | 0 | -0.7114944 | 4.028522 | -2.866271 | 7.76162 | 0.1116498 | 29.79836 | 22.70925 | [21 empty] | 15.89429 | -0.1868331
10431 | 2021/12/27 19:16:42 | 271258.3591 | 566.0012 | 1 | 15 | 2 | 0 | 0 | 0 | -0.7112885 | 4.028433 | -2.865378 | 7.76162 | 0.1118512 | 29.79836 | 22.71006 | [21 empty] | 15.55419 | -0.1704878
10432 | 2021/12/27 19:16:43 | 271259.3589 | 567.001 | 1 | 15 | 2 | 0 | 0 | 0 | -0.7110901 | 4.02842 | -2.86457 | 7.76162 | 0.1120481 | 29.79836 | 22.71086 | [21 empty] | 15.79728 | -0.1704878
10433 | 2021/12/27 19:16:44 | 271260.359 | 568.0011 | 1 | 15 | 2 | 0 | 0 | 0 | -0.7114716 | 4.028474 | -2.866145 | 7.76162 | 0.1122464 | 29.79836 | 22.71166 | [21 empty] | 16.08578 | 0.1661223
10434 | 2021/12/27 19:16:45 | 271261.3588 | 569.0009 | 1 | 15 | 2 | 0 | 0 | 0 | -0.7108078 | 4.02837 | -2.863397 | 7.76162 | 0.1124429 | 29.79836 | 22.71245 | [21 empty] | 15.7153 | -0.1650137
10435 | 2021/12/27 19:16:46 | 271262.3602 | 570.0023 | 1 | 15 | 2 | 0 | 0 | 0 | -0.7110367 | 4.028407 | -2.864345 | 7.76162 | 0.1126426 | 29.79836 | 22.71325 |  | -6.289925e-05 | [19 empty] | 16.14547 | 0.183664
10436 | 2021/12/27 19:16:47 | 271263.3596 | 571.0017 | 1 | 15 | 2 | 0 | 0 | 0 | -0.7117233 | 4.028337 | -2.867061 | 7.76162 | 0.1128373 | 29.79836 | 22.71404 | [21 empty] | 15.65183 | -0.1998454
10437 | 2021/12/27 19:16:48 | 271264.3582 | 572.0003 | 1 | 15 | 2 | 0 | 0 | 0 | -0.7112503 | 4.028152 | -2.865024 | 7.76162 | 0.1130349 | 29.79836 | 22.71483 | [21 empty] | 16.12184 | 0.1924622
10438 | 2021/12/27 19:16:49 | 271265.3583 | 573.0004 | 1 | 15 | 2 | 0 | 0 | 0 | -0.7113571 | 4.028223 | -2.865505 | 7.76162 | 0.1132242 | 29.79836 | 22.7156 | [21 empty] | 15.59311 | -0.1652282
10439 | 2021/12/27 19:16:50 | 271266.3582 | 574.0003 | 1 | 15 | 2 | 0 | 0 | 0 | -0.7110901 | 4.028146 | -2.864375 | 7.76162 | 0.1134302 | 29.79836 | 22.71642 | [21 empty] | 16.1903 | 0.1866233
10440 | 2021/12/27 19:16:51 | 271267.3594 | 575.0015 | 1 | 15 | 2 | 0 | 0 | 0 | -0.7115936 | 4.028014 | -2.866309 | 7.76162 | 0.1136305 | 29.79836 | 22.71723 | [21 empty] | 15.59523 | -0.1859593
10441 | 2021/12/27 19:16:52 | 271268.3582 | 576.0003 | 1 | 15 | 2 | 0 | 0 | 0 | -0.7114182 | 4.027943 | -2.865552 | 7.76162 | 0.1138184 | 29.79836 | 22.71799 | [21 empty] | 16.16949 | 0.1794559
10442 | 2021/12/27 19:16:53 | 271269.3591 | 577.0012 | 1 | 15 | 2 | 0 | 0 | 0 | -0.7116699 | 4.027979 | -2.866591 | 7.76162 | 0.1140231 | 29.79836 | 22.71881 | [21 empty] | 15.60391 | -0.1767445
10443 | 2021/12/27 19:16:54 | 271270.3584 | 578.0005 | 1 | 15 | 2 | 0 | 0 | 0 | -0.71138 | 4.027836 | -2.865322 | 7.76162 | 0.1142202 | 29.79836 | 22.71961 | [21 empty] | 15.54485 | -0.1767445
10444 | 2021/12/27 19:16:55 | 271271.3586 | 579.0007 | 1 | 15 | 2 | 0 | 0 | 0 | -0.711174 | 4.027802 | -2.864468 | 7.76162 | 0.1144192 | 29.79836 | 22.72041 | [21 empty] | 15.6746 | -0.1190764
10445 | 2021/12/27 19:16:56 | 271272.3584 | 580.0005 | 1 | 15 | 2 | 0 | 0 | 0 | -0.7115173 | 4.027656 | -2.865747 | 7.76162 | 0.1146176 | 29.79836 | 22.72121 | [21 empty] | 15.56448 | -0.1190764
10446 | 2021/12/27 19:16:57 | 271273.3596 | 581.0017 | 1 | 15 | 2 | 0 | 0 | 0 | -0.71138 | 4.027573 | -2.865135 | 7.76162 | 0.1148145 | 29.79836 | 22.722 | [21 empty] | 15.72306 | -0.1250547
10447 | 2021/12/27 19:16:58 | 271274.3584 | 582.0005 | 1 | 15 | 2 | 0 | 0 | 0 | -0.7113419 | 4.027697 | -2.86507 | 7.76162 | 0.1150135 | 29.79836 | 22.7228 |  | -7.847122e-05 | [19 empty] | 15.52643 | -0.1250547
10448 | 2021/12/27 19:16:59 | 271275.3594 | 583.0015 | 1 | 15 | 2 | 0 | 0 | 0 | -0.7112808 | 4.027693 | -2.864821 | 7.76162 | 0.1152084 | 29.79836 | 22.72359 | [21 empty] | 16.07927 | 0.1113164
10449 | 2021/12/27 19:17:00 | 271276.3583 | 584.0004 | 1 | 15 | 2 | 0 | 0 | 0 | -0.7113419 | 4.027537 | -2.864956 | 7.76162 | 0.1153985 | 29.79836 | 22.72435 | [21 empty] | 15.53153 | -0.1121974
10450 | 2021/12/27 19:17:01 | 271277.3583 | 585.0004 | 1 | 15 | 2 | 0 | 0 | 0 | -0.7115479 | 4.027599 | -2.86583 | 7.76162 | 0.1156032 | 29.79836 | 22.72518 | [21 empty] | 16.05667 | 0.1051342
10451 | 2021/12/27 19:17:02 | 271278.3595 | 586.0016 | 1 | 15 | 2 | 0 | 0 | 0 | -0.7110748 | 4.027685 | -2.863985 | 7.76162 | 0.1158013 | 29.79836 | 22.72598 | [21 empty] | 15.48436 | -0.08049965
10452 | 2021/12/27 19:17:03 | 271279.3592 | 587.0013 | 1 | 15 | 2 | 0 | 0 | 0 | -0.7106934 | 4.027752 | -2.862497 | 7.76162 | 0.1160015 | 29.79836 | 22.72678 | [21 empty] | 16.01091 | 0.06620109
10453 | 2021/12/27 19:17:04 | 271280.3588 | 588.0009 | 1 | 15 | 2 | 0 | 0 | 0 | -0.7113266 | 4.027705 | -2.865014 | 7.76162 | 0.1161961 | 29.79836 | 22.72757 | [21 empty] | 15.79168 | -0.06851196
10454 | 2021/12/27 19:17:05 | 271281.3585 | 589.0006 | 1 | 15 | 2 | 0 | 0 | 0 | -0.7112427 | 4.027459 | -2.864501 | 7.76162 | 0.116393 | 29.79836 | 22.72836 | [21 empty] | 15.99327 | 0.06299913
10455 | 2021/12/27 19:17:06 | 271282.361 | 590.0031 | 1 | 15 | 2 | 0 | 0 | 0 | -0.7110519 | 4.027614 | -2.863843 | 7.76162 | 0.116586 | 29.79836 | 22.72914 | [21 empty] | 15.86974 | -0.03860533
10456 | 2021/12/27 19:17:07 | 271283.3596 | 591.0017 | 1 | 15 | 2 | 0 | 0 | 0 | -0.7112503 | 4.027495 | -2.864557 | 7.76162 | 0.1167914 | 29.79836 | 22.72996 | [21 empty] | 15.93848 | 0.0214833
10457 | 2021/12/27 19:17:08 | 271284.3583 | 592.0004 | 1 | 15 | 2 | 0 | 0 | 0 | -0.7113953 | 4.027265 | -2.864977 | 7.76162 | 0.1169861 | 29.79836 | 22.73075 | [21 empty] | 15.96303 | 0.007671714
10458 | 2021/12/27 19:17:09 | 271285.3588 | 593.0009 | 1 | 15 | 2 | 0 | 0 | 0 | -0.7109222 | 4.027384 | -2.863157 | 7.76162 | 0.1171863 | 29.79836 | 22.73155 | [21 empty] | 15.43943 | 0.007671714
10459 | 2021/12/27 19:17:10 | 271286.3593 | 594.0014 | 1 | 15 | 2 | 0 | 0 | 0 | -0.7115326 | 4.027222 | -2.8655 | 7.76162 | 0.1173815 | 29.79836 | 22.73234 |  | 5.769211e-06 | [19 empty] | 15.96606 | 0.0457114
10460 | 2021/12/27 19:17:11 | 271287.358 | 595.0001 | 1 | 15 | 2 | 0 | 0 | 0 | -0.7113647 | 4.027176 | -2.864791 | 7.76162 | 0.1175801 | 29.79836 | 22.73314 | [21 empty] | 15.44796 | 0.0457114
10461 | 2021/12/27 19:17:12 | 271288.3604 | 596.0025 | 1 | 15 | 2 | 0 | 0 | 0 | -0.7112045 | 4.026996 | -2.864018 | 7.76162 | 0.1177795 | 29.79836 | 22.73394 | [21 empty] | 16.01943 | 0.08697808
10462 | 2021/12/27 19:17:13 | 271289.3593 | 597.0014 | 1 | 15 | 2 | 0 | 0 | 0 | -0.7113037 | 4.02703 | -2.864441 | 7.76162 | 0.117974 | 29.79836 | 22.73473 | [21 empty] | 15.48952 | 0.08697808
10463 | 2021/12/27 19:17:14 | 271290.358 | 598.0001 | 1 | 15 | 2 | 0 | 0 | 0 | -0.7112274 | 4.027133 | -2.864207 | 7.76162 | 0.1181743 | 29.79836 | 22.73553 | [21 empty] | 15.66966 | -0.1093042
10464 | 2021/12/27 19:17:15 | 271291.3595 | 599.0016 | 1 | 15 | 2 | 0 | 0 | 0 | -0.7110367 | 4.026912 | -2.863282 | 7.76162 | 0.1183711 | 29.79836 | 22.73632 | [21 empty] | 15.64864 | 0.122599
10465 | 2021/12/27 19:17:16 | 271292.3585 | 600.0006 | 1 | 15 | 2 | 0 | 0 | 0 | -0.7112427 | 4.026832 | -2.864055 | 7.76162 | 0.1185683 | 29.79836 | 22.73712 | [21 empty] | 15.45238 | -0.1904964
10466 | 2021/12/27 19:17:17 | 271293.3586 | 601.0007 | 1 | 15 | 2 | 0 | 0 | 0 | -0.7113266 | 4.026793 | -2.864365 | 7.76162 | 0.1187628 | 29.79836 | 22.7379 | [21 empty] | 15.85755 | 0.181613
10467 | 2021/12/27 19:17:18 | 271294.358 | 602.0001 | 1 | 15 | 2 | 0 | 0 | 0 | -0.7113037 | 4.026723 | -2.864223 | 7.76162 | 0.1189619 | 29.79836 | 22.7387 | [21 empty] | 15.43397 | -0.1873684
10468 | 2021/12/27 19:17:19 | 271295.3588 | 603.0009 | 1 | 15 | 2 | 0 | 0 | 0 | -0.7112885 | 4.026847 | -2.86425 | 7.76162 | 0.119161 | 29.79836 | 22.73951 | [21 empty] | 15.82509 | 0.1222271
10469 | 2021/12/27 19:17:20 | 271296.358 | 604.0001 | 1 | 15 | 2 | 0 | 0 | 0 | -0.7113419 | 4.02681 | -2.864439 | 7.76162 | 0.119358 | 29.79836 | 22.7403 | [21 empty] | 15.43982 | -0.1203978
10470 | 2021/12/27 19:17:21 | 271297.3596 | 605.0017 | 1 | 15 | 2 | 0 | 0 | 0 | -0.7113037 | 4.026951 | -2.864385 | 7.76162 | 0.119556 | 29.79836 | 22.7411 | [21 empty] | 15.81583 | 0.117504
10471 | 2021/12/27 19:17:22 | 271298.3593 | 606.0014 | 1 | 15 | 2 | 0 | 0 | 0 | -0.7111359 | 4.026828 | -2.863622 | 7.76162 | 0.1197541 | 29.79836 | 22.74189 |  | -8.218945e-06 | [19 empty] | 15.4856 | -0.1031971
10472 | 2021/12/27 19:17:23 | 271299.359 | 607.0011 | 1 | 15 | 2 | 0 | 0 | 0 | -0.7114182 | 4.026623 | -2.864613 | 7.76162 | 0.1199522 | 29.79836 | 22.74269 | [21 empty] | 15.64 | 0.04824936
10473 | 2021/12/27 19:17:24 | 271300.3594 | 608.0015 | 1 | 15 | 2 | 0 | 0 | 0 | -0.7110138 | 4.026779 | -2.863095 | 7.76162 | 0.1201479 | 29.79836 | 22.74348 | [21 empty] | 16.10596 | 0.04824936
10474 | 2021/12/27 19:17:25 | 271301.3601 | 609.0022 | 1 | 15 | 2 | 0 | 0 | 0 | -0.7105942 | 4.026928 | -2.861512 | 7.76162 | 0.1203447 | 29.79836 | 22.74427 | [21 empty] | 15.57706 | 0.02027571
10475 | 2021/12/27 19:17:26 | 271302.3579 | 610 | 1 | 15 | 2 | 0 | 0 | 0 | -0.7110672 | 4.02674 | -2.863283 | 7.76162 | 0.1205404 | 29.79836 | 22.74506 | [21 empty] | 16.05019 | 0.02027571
10476 | 2021/12/27 19:17:27 | 271303.3586 | 611.0007 | 1 | 15 | 2 | 0 | 0 | 0 | -0.7110367 | 4.026488 | -2.862981 | 7.76162 | 0.1207408 | 29.79836 | 22.74587 | [21 empty] | 15.58062 | 0.001110435
10477 | 2021/12/27 19:17:28 | 271304.3579 | 612 | 1 | 15 | 2 | 0 | 0 | 0 | -0.7117844 | 4.026375 | -2.865911 | 7.76162 | 0.1209391 | 29.79836 | 22.74667 | [21 empty] | 16.10275 | -0.02138615
10478 | 2021/12/27 19:17:29 | 271305.3579 | 613 | 1 | 15 | 2 | 0 | 0 | 0 | -0.7109146 | 4.026239 | -2.862312 | 7.76162 | 0.1211366 | 29.79836 | 22.74746 | [21 empty] | 15.65768 | 0.04546881
10479 | 2021/12/27 19:17:30 | 271306.3586 | 614.0007 | 1 | 15 | 2 | 0 | 0 | 0 | -0.711586 | 4.026239 | -2.865015 | 7.76162 | 0.1213338 | 29.79836 | 22.74825 | [21 empty] | 16.0634 | -0.04530907
10480 | 2021/12/27 19:17:31 | 271307.3588 | 615.0009 | 1 | 15 | 2 | 0 | 0 | 0 | -0.7117233 | 4.026103 | -2.865471 | 7.76162 | 0.1215318 | 29.79836 | 22.74905 | [21 empty] | 15.64176 | 0.04033327
10481 | 2021/12/27 19:17:32 | 271308.3588 | 616.0009 | 1 | 15 | 2 | 0 | 0 | 0 | -0.7107697 | 4.026318 | -2.861785 | 7.76162 | 0.1217279 | 29.79836 | 22.74984 | [21 empty] | 15.42466 | -0.06784439
10482 | 2021/12/27 19:17:33 | 271309.3596 | 617.0017 | 1 | 15 | 2 | 0 | 0 | 0 | -0.7113037 | 4.026141 | -2.863809 | 7.76162 | 0.1219245 | 29.79836 | 22.75063 | [21 empty] | 15.68246 | 0.08056402
10483 | 2021/12/27 19:17:34 | 271310.3603 | 618.0024 | 1 | 15 | 2 | 0 | 0 | 0 | -0.7118988 | 4.025989 | -2.866097 | 7.76162 | 0.1221153 | 29.79836 | 22.7514 |  | -6.203004e-05 | [19 empty] | 15.41385 | -0.08394063
10484 | 2021/12/27 19:17:35 | 271311.3586 | 619.0007 | 1 | 15 | 2 | 0 | 0 | 0 | -0.7114029 | 4.026048 | -2.864142 | 7.76162 | 0.122323 | 29.79836 | 22.75224 | [21 empty] | 15.759 | 0.1078582
10485 | 2021/12/27 19:17:36 | 271312.3584 | 620.0005 | 1 | 15 | 2 | 0 | 0 | 0 | -0.7115936 | 4.026031 | -2.864898 | 7.76162 | 0.1225188 | 29.79836 | 22.75303 | [21 empty] | 15.40023 | -0.1121157
10486 | 2021/12/27 19:17:37 | 271313.359 | 621.0011 | 1 | 15 | 2 | 0 | 0 | 0 | -0.7112885 | 4.026106 | -2.863723 | 7.76162 | 0.1227172 | 29.79836 | 22.75382 | [21 empty] | 15.96731 | -0.1121157
10487 | 2021/12/27 19:17:38 | 271314.3596 | 622.0017 | 1 | 15 | 2 | 0 | 0 | 0 | -0.7106552 | 4.02589 | -2.86102 | 7.76162 | 0.1229098 | 29.79836 | 22.7546 | [21 empty] | 15.36027 | -0.1491094
10488 | 2021/12/27 19:17:39 | 271315.3596 | 623.0017 | 1 | 15 | 2 | 0 | 0 | 0 | -0.711174 | 4.026048 | -2.863221 | 7.76162 | 0.1231121 | 29.79836 | 22.75541 | [21 empty] | 15.94242 | -0.1491094
10489 | 2021/12/27 19:17:40 | 271316.3581 | 624.0002 | 1 | 15 | 2 | 0 | 0 | 0 | -0.7113953 | 4.026084 | -2.864137 | 7.76162 | 0.12331 | 29.79836 | 22.75621 | [21 empty] | 15.40341 | -0.1605773
10490 | 2021/12/27 19:17:41 | 271317.3587 | 625.0008 | 1 | 15 | 2 | 0 | 0 | 0 | -0.7106934 | 4.026025 | -2.861269 | 7.76162 | 0.1235059 | 29.79836 | 22.757 | [21 empty] | 15.91942 | -0.1605773
10491 | 2021/12/27 19:17:42 | 271318.3581 | 626.0002 | 1 | 15 | 2 | 0 | 0 | 0 | -0.7116852 | 4.025961 | -2.865217 | 7.76162 | 0.1237057 | 29.79836 | 22.7578 | [21 empty] | 15.86095 | 0.1429808
10492 | 2021/12/27 19:17:43 | 271319.3596 | 627.0017 | 1 | 15 | 2 | 0 | 0 | 0 | -0.7108612 | 4.025766 | -2.861761 | 7.76162 | 0.1239027 | 29.79836 | 22.7586 | [21 empty] | 15.91217 | -0.1580095
10493 | 2021/12/27 19:17:44 | 271320.3592 | 628.0013 | 1 | 15 | 2 | 0 | 0 | 0 | -0.7115097 | 4.025908 | -2.864473 | 7.76162 | 0.1240996 | 29.79836 | 22.75939 | [21 empty] | 15.89578 | 0.1688939
10494 | 2021/12/27 19:17:45 | 271321.3581 | 629.0002 | 1 | 15 | 2 | 0 | 0 | 0 | -0.7117233 | 4.025553 | -2.86508 | 7.76162 | 0.1242982 | 29.79836 | 22.76019 | [21 empty] | 15.86871 | -0.165481
10495 | 2021/12/27 19:17:46 | 271322.3583 | 630.0004 | 1 | 15 | 2 | 0 | 0 | 0 | -0.711441 | 4.025726 | -2.864067 | 7.76162 | 0.1244947 | 29.79836 | 22.76098 |  | -6.535426e-05 | [19 empty] | 15.98285 | 0.1926893
10496 | 2021/12/27 19:17:47 | 271323.358 | 631.0001 | 1 | 15 | 2 | 0 | 0 | 0 | -0.711441 | 4.02563 | -2.863998 | 7.76162 | 0.1246928 | 29.79836 | 22.76178 | [21 empty] | 15.44656 | -0.1675916
10497 | 2021/12/27 19:17:48 | 271324.3588 | 632.0009 | 1 | 15 | 2 | 0 | 0 | 0 | -0.7113419 | 4.025396 | -2.863433 | 7.76162 | 0.1248897 | 29.79836 | 22.76257 | [21 empty] | 16.00088 | 0.1732272
10498 | 2021/12/27 19:17:49 | 271325.36 | 633.0021 | 1 | 15 | 2 | 0 | 0 | 0 | -0.711937 | 4.025357 | -2.865801 | 7.76162 | 0.1250879 | 29.79836 | 22.76337 | [21 empty] | 15.47377 | -0.1647216
10499 | 2021/12/27 19:17:50 | 271326.3588 | 634.0009 | 1 | 15 | 2 | 0 | 0 | 0 | -0.7119522 | 4.02542 | -2.865907 | 7.76162 | 0.125282 | 29.79836 | 22.76415 | [21 empty] | 16.05246 | 0.1808393
10500 | 2021/12/27 19:17:51 | 271327.3593 | 635.0014 | 1 | 15 | 2 | 0 | 0 | 0 | -0.7110901 | 4.025329 | -2.862372 | 7.76162 | 0.1254832 | 29.79836 | 22.76496 | [21 empty] | 15.544 | -0.1588941
10501 | 2021/12/27 19:17:52 | 271328.358 | 636.0001 | 1 | 15 | 2 | 0 | 0 | 0 | -0.7112045 | 4.02527 | -2.86279 | 7.76162 | 0.1256789 | 29.79836 | 22.76575 | [21 empty] | 15.61471 | -0.1588941
10502 | 2021/12/27 19:17:53 | 271329.3598 | 637.0019 | 1 | 15 | 2 | 0 | 0 | 0 | -0.7117462 | 4.025269 | -2.86497 | 7.76162 | 0.125877 | 29.79836 | 22.76654 | [21 empty] | 15.67305 | -0.1462007
10503 | 2021/12/27 19:17:54 | 271330.3582 | 638.0003 | 1 | 15 | 2 | 0 | 0 | 0 | -0.7116089 | 4.025219 | -2.864382 | 7.76162 | 0.1260751 | 29.79836 | 22.76734 | [21 empty] | 15.4674 | -0.1462007
10504 | 2021/12/27 19:17:55 | 271331.3588 | 639.0009 | 1 | 15 | 2 | 0 | 0 | 0 | -0.7116241 | 4.025206 | -2.864434 | 7.76162 | 0.1262688 | 29.79836 | 22.76812 | [21 empty] | 15.83339 | -0.06679237
10505 | 2021/12/27 19:17:56 | 271332.3597 | 640.0018 | 1 | 15 | 2 | 0 | 0 | 0 | -0.7113953 | 4.024946 | -2.863328 | 7.76162 | 0.1264703 | 29.79836 | 22.76893 | [21 empty] | 15.43839 | -0.06679237
10506 | 2021/12/27 19:17:57 | 271333.3599 | 641.002 | 1 | 15 | 2 | 0 | 0 | 0 | -0.7116089 | 4.025115 | -2.864308 | 7.76162 | 0.1266678 | 29.79836 | 22.76973 | [21 empty] | 15.92857 | 0.02974331
10507 | 2021/12/27 19:17:58 | 271334.359 | 642.0011 | 1 | 15 | 2 | 0 | 0 | 0 | -0.7111511 | 4.025003 | -2.862385 | 7.76162 | 0.1268668 | 29.79836 | 22.77053 |  | -1.959772e-05 | [19 empty] | 15.49198 | 0.02529681
10508 | 2021/12/27 19:17:59 | 271335.3593 | 643.0014 | 1 | 15 | 2 | 0 | 0 | 0 | -0.7112427 | 4.025143 | -2.862854 | 7.76162 | 0.1270646 | 29.79836 | 22.77133 | [21 empty] | 15.76602 | -0.07609189
10509 | 2021/12/27 19:18:00 | 271336.3586 | 644.0007 | 1 | 15 | 2 | 0 | 0 | 0 | -0.7108459 | 4.025066 | -2.861202 | 7.76162 | 0.1272581 | 29.79836 | 22.7721 | [21 empty] | 15.56433 | 0.1057875
10510 | 2021/12/27 19:18:01 | 271337.3596 | 645.0017 | 1 | 15 | 2 | 0 | 0 | 0 | -0.7113419 | 4.025108 | -2.863228 | 7.76162 | 0.1274584 | 29.79836 | 22.77291 | [21 empty] | 15.63111 | -0.1479471
10511 | 2021/12/27 19:18:02 | 271338.3586 | 646.0007 | 1 | 15 | 2 | 0 | 0 | 0 | -0.7112427 | 4.024851 | -2.862646 | 7.76162 | 0.1276578 | 29.79836 | 22.77371 | [21 empty] | 16.09324 | 0.1444143
10512 | 2021/12/27 19:18:03 | 271339.3583 | 647.0004 | 1 | 15 | 2 | 0 | 0 | 0 | -0.7111282 | 4.024971 | -2.86227 | 7.76162 | 0.1278556 | 29.79836 | 22.77451 | [21 empty] | 15.49923 | -0.1856279
10513 | 2021/12/27 19:18:04 | 271340.3599 | 648.002 | 1 | 15 | 2 | 0 | 0 | 0 | -0.7117996 | 4.024786 | -2.864841 | 7.76162 | 0.1280494 | 29.79836 | 22.77529 | [21 empty] | 15.98918 | 0.15311
10514 | 2021/12/27 19:18:05 | 271341.3593 | 649.0014 | 1 | 15 | 2 | 0 | 0 | 0 | -0.7113419 | 4.02468 | -2.862924 | 7.76162 | 0.1282507 | 29.79836 | 22.7761 | [21 empty] | 15.49923 | -0.15311
10515 | 2021/12/27 19:18:06 | 271342.36 | 650.0021 | 1 | 15 | 2 | 0 | 0 | 0 | -0.7115173 | 4.024774 | -2.863696 | 7.76162 | 0.1284488 | 29.79836 | 22.7769 | [21 empty] | 15.78403 | 0.08900046
10516 | 2021/12/27 19:18:07 | 271343.3594 | 651.0015 | 1 | 15 | 2 | 0 | 0 | 0 | -0.7113647 | 4.024463 | -2.862861 | 7.76162 | 0.128643 | 29.79836 | 22.77768 | [21 empty] | 16.1019 | 0.08900046
10517 | 2021/12/27 19:18:08 | 271344.3592 | 652.0013 | 1 | 15 | 2 | 0 | 0 | 0 | -0.7113266 | 4.024381 | -2.862649 | 7.76162 | 0.1288439 | 29.79836 | 22.77849 | [21 empty] | 15.63378 | 0.007357001
10518 | 2021/12/27 19:18:09 | 271345.359 | 653.0011 | 1 | 15 | 2 | 0 | 0 | 0 | -0.7112045 | 4.024389 | -2.862164 | 7.76162 | 0.1290411 | 29.79836 | 22.77928 | [21 empty] | 16.12996 | 0.007357001
10519 | 2021/12/27 19:18:10 | 271346.3603 | 654.0024 | 1 | 15 | 2 | 0 | 0 | 0 | -0.7109604 | 4.024396 | -2.861186 | 7.76162 | 0.1292388 | 29.79836 | 22.78008 |  | -2.536851e-05 | [19 empty] | 15.47608 | -0.1102674
10520 | 2021/12/27 19:18:11 | 271347.3599 | 655.002 | 1 | 15 | 2 | 0 | 0 | 0 | -0.7112656 | 4.024406 | -2.862422 | 7.76162 | 0.1294357 | 29.79836 | 22.78087 | [21 empty] | 16.01055 | -0.1102674
10521 | 2021/12/27 19:18:12 | 271348.3585 | 656.0006 | 1 | 15 | 2 | 0 | 0 | 0 | -0.7118454 | 4.024528 | -2.864842 | 7.76162 | 0.1296305 | 29.79836 | 22.78165 | [21 empty] | 16.08842 | 0.1913559
10522 | 2021/12/27 19:18:13 | 271349.3584 | 657.0005 | 1 | 15 | 2 | 0 | 0 | 0 | -0.7120132 | 4.02429 | -2.865348 | 7.76162 | 0.1298314 | 29.79836 | 22.78246 | [21 empty] | 15.77873 | -0.2001905
10523 | 2021/12/27 19:18:14 | 271350.3586 | 658.0007 | 1 | 15 | 2 | 0 | 0 | 0 | -0.7115936 | 4.024116 | -2.863535 | 7.76162 | 0.1300274 | 29.79836 | 22.78325 | [21 empty] | 16.16616 | 0.2244854
10524 | 2021/12/27 19:18:15 | 271351.3591 | 659.0012 | 1 | 15 | 2 | 0 | 0 | 0 | -0.711586 | 4.02422 | -2.863579 | 7.76162 | 0.1302266 | 29.79836 | 22.78405 | [21 empty] | 15.58571 | -0.1374841
10525 | 2021/12/27 19:18:16 | 271352.3584 | 660.0005 | 1 | 15 | 2 | 0 | 0 | 0 | -0.711113 | 4.024363 | -2.861777 | 7.76162 | 0.1304186 | 29.79836 | 22.78482 | [21 empty] | 16.11954 | 0.1229143
10526 | 2021/12/27 19:18:17 | 271353.3581 | 661.0002 | 1 | 15 | 2 | 0 | 0 | 0 | -0.7118378 | 4.024197 | -2.864576 | 7.76162 | 0.1306181 | 29.79836 | 22.78563 | [21 empty] | 15.94218 | -0.05542517
10527 | 2021/12/27 19:18:18 | 271354.3601 | 662.0022 | 1 | 15 | 2 | 0 | 0 | 0 | -0.7116089 | 4.024097 | -2.863583 | 7.76162 | 0.1308158 | 29.79836 | 22.78642 | [21 empty] | 16.01651 | 0.02323031
10528 | 2021/12/27 19:18:19 | 271355.3595 | 663.0016 | 1 | 15 | 2 | 0 | 0 | 0 | -0.7115479 | 4.024159 | -2.863382 | 7.76162 | 0.1310174 | 29.79836 | 22.78723 | [21 empty] | 16.17494 | 0.04950941
10529 | 2021/12/27 19:18:20 | 271356.3596 | 664.0017 | 1 | 15 | 2 | 0 | 0 | 0 | -0.7114334 | 4.024162 | -2.862923 | 7.76162 | 0.1312142 | 29.79836 | 22.78802 | [21 empty] | 15.72148 | -0.1417065
10530 | 2021/12/27 19:18:21 | 271357.3584 | 665.0005 | 1 | 15 | 2 | 0 | 0 | 0 | -0.711113 | 4.024028 | -2.861539 | 7.76162 | 0.1314102 | 29.79836 | 22.78881 | [21 empty] | 16.1602 | 0.1370978
10531 | 2021/12/27 19:18:22 | 271358.3593 | 666.0014 | 1 | 15 | 2 | 0 | 0 | 0 | -0.7109222 | 4.024014 | -2.860761 | 7.76162 | 0.1316098 | 29.79836 | 22.78962 |  | -6.100228e-05 | [19 empty] | 15.71757 | 0.1370978
10532 | 2021/12/27 19:18:23 | 271359.3579 | 667 | 1 | 15 | 2 | 0 | 0 | 0 | -0.711174 | 4.02415 | -2.861871 | 7.76162 | 0.1318051 | 29.79836 | 22.7904 | [21 empty] | 16.16031 | 0.1743215
10533 | 2021/12/27 19:18:24 | 271360.3586 | 668.0007 | 1 | 15 | 2 | 0 | 0 | 0 | -0.711319 | 4.023754 | -2.862173 | 7.76162 | 0.1320042 | 29.79836 | 22.7912 | [21 empty] | 15.91869 | 0.1743215
10534 | 2021/12/27 19:18:25 | 271361.3592 | 669.0013 | 1 | 15 | 2 | 0 | 0 | 0 | -0.7115707 | 4.023818 | -2.863231 | 7.76162 | 0.1322028 | 29.79836 | 22.792 | [21 empty] | 16.08512 | 0.1524836
10535 | 2021/12/27 19:18:26 | 271362.3579 | 670 | 1 | 15 | 2 | 0 | 0 | 0 | -0.7112808 | 4.023557 | -2.861879 | 7.76162 | 0.1324002 | 29.79836 | 22.7928 | [21 empty] | 16.12582 | 0.1524836
10536 | 2021/12/27 19:18:27 | 271363.3586 | 671.0007 | 1 | 15 | 2 | 0 | 0 | 0 | -0.7112427 | 4.023607 | -2.861761 | 7.76162 | 0.132596 | 29.79836 | 22.79358 | [21 empty] | 15.63303 | -0.1412797
10537 | 2021/12/27 19:18:28 | 271364.3588 | 672.0009 | 1 | 15 | 2 | 0 | 0 | 0 | -0.7107697 | 4.02365 | -2.859889 | 7.76162 | 0.1327954 | 29.79836 | 22.79439 | [21 empty] | 16.03124 | 0.1304001
10538 | 2021/12/27 19:18:29 | 271365.3586 | 673.0007 | 1 | 15 | 2 | 0 | 0 | 0 | -0.7115479 | 4.02359 | -2.862977 | 7.76162 | 0.1329923 | 29.79836 | 22.79518 | [21 empty] | 15.45916 | -0.1847339
10539 | 2021/12/27 19:18:30 | 271366.3594 | 674.0015 | 1 | 15 | 2 | 0 | 0 | 0 | -0.7110672 | 4.023505 | -2.860982 | 7.76162 | 0.1331902 | 29.79836 | 22.79598 | [21 empty] | 16.13596 | 0.1609457
10540 | 2021/12/27 19:18:31 | 271367.3579 | 675 | 1 | 15 | 2 | 0 | 0 | 0 | -0.711319 | 4.023339 | -2.861877 | 7.76162 | 0.1333819 | 29.79836 | 22.79675 |  |  |  | 4.384953 | [17 empty] | 15.50035 | -0.1480722
10541 | 2021/12/27 19:18:32 | 271368.3584 | 676.0005 | 1 | 15 | 2 | 0 | 0 | 0 | -0.7112427 | 4.023228 | -2.861492 | 7.76162 | 0.1335796 | 29.79836 | 22.79754 | [21 empty] | 15.94473 | 0.1388681
10542 | 2021/12/27 19:18:33 | 271369.359 | 677.0011 | 1 | 15 | 2 | 0 | 0 | 0 | -0.7110748 | 4.023082 | -2.860712 | 7.76162 | 0.1337786 | 29.79836 | 22.79834 | [21 empty] | 15.51764 | -0.1334655
10543 | 2021/12/27 19:18:34 | 271370.3586 | 678.0007 | 1 | 15 | 2 | 0 | 0 | 0 | -0.7113419 | 4.023335 | -2.861967 | 7.76162 | 0.1339701 | 29.79836 | 22.79911 |  | -8.028945e-05 | [19 empty] | 15.94521 | 0.1336151
10544 | 2021/12/27 19:18:35 | 271371.3586 | 679.0007 | 1 | 15 | 2 | 0 | 0 | 0 | -0.7115326 | 4.023349 | -2.862744 | 7.76162 | 0.1341759 | 29.79836 | 22.79994 |  |  |  |  | 0 | [16 empty] | 15.50812 | -0.1365912
10545 | 2021/12/27 19:18:36 | 271372.3602 | 680.0023 | 1 | 15 | 2 | 0 | 0 | 0 | -0.7113037 | 4.023419 | -2.861873 | 7.76162 | 0.1343761 | 29.79836 | 22.80075 | [21 empty] | 16.00876 | 0.1564497
10546 | 2021/12/27 19:18:37 | 271373.3588 | 681.0009 | 1 | 15 | 2 | 0 | 0 | 0 | -0.7116699 | 4.023088 | -2.863111 | 7.76162 | 0.1345731 | 29.79836 | 22.80154 | [21 empty] | 16.14941 | 0.1564497
10547 | 2021/12/27 19:18:38 | 271374.3587 | 682.0008 | 1 | 15 | 2 | 0 | 0 | 0 | -0.7110367 | 4.023162 | -2.860616 | 7.76162 | 0.1347712 | 29.79836 | 22.80234 | [21 empty] | 15.87456 | 0.123176
10548 | 2021/12/27 19:18:39 | 271375.3585 | 683.0006 | 1 | 15 | 2 | 0 | 0 | 0 | -0.7111664 | 4.023143 | -2.861124 | 7.76162 | 0.1349683 | 29.79836 | 22.80313 | [21 empty] | 16.17431 | 0.123176
10549 | 2021/12/27 19:18:40 | 271376.3596 | 684.0017 | 1 | 15 | 2 | 0 | 0 | 0 | -0.7112808 | 4.023176 | -2.861608 | 7.76162 | 0.1351651 | 29.79836 | 22.80392 | [21 empty] | 15.79933 | 0.07101119
10550 | 2021/12/27 19:18:41 | 271377.3595 | 685.0016 | 1 | 15 | 2 | 0 | 0 | 0 | -0.711113 | 4.023067 | -2.860855 | 7.76162 | 0.1353621 | 29.79836 | 22.80471 | [21 empty] | 16.16159 | 0.07101119
10551 | 2021/12/27 19:18:42 | 271378.3588 | 686.0009 | 1 | 15 | 2 | 0 | 0 | 0 | -0.7112503 | 4.0231 | -2.861431 | 7.76162 | 0.1355536 | 29.79836 | 22.80548 | [21 empty] | 15.61825 | -0.05658507
10552 | 2021/12/27 19:18:43 | 271379.3579 | 687 | 1 | 15 | 2 | 0 | 0 | 0 | -0.7112427 | 4.022853 | -2.861225 | 7.76162 | 0.1357567 | 29.79836 | 22.8063 | [21 empty] | 16.25037 | 0.06071329
10553 | 2021/12/27 19:18:44 | 271380.3582 | 688.0003 | 1 | 15 | 2 | 0 | 0 | 0 | -0.7106705 | 4.022707 | -2.858819 | 7.76162 | 0.1359538 | 29.79836 | 22.80709 | [21 empty] | 15.67496 | -0.04299104
10554 | 2021/12/27 19:18:45 | 271381.3589 | 689.001 | 1 | 15 | 2 | 0 | 0 | 0 | -0.7116699 | 4.022819 | -2.862919 | 7.76162 | 0.136152 | 29.79836 | 22.80789 | [21 empty] | 16.19373 | 0.01355231
10555 | 2021/12/27 19:18:46 | 271382.3583 | 690.0004 | 1 | 15 | 2 | 0 | 0 | 0 | -0.7114182 | 4.022811 | -2.861901 | 7.76162 | 0.1363489 | 29.79836 | 22.80868 |  | -2.34685e-05 | [19 empty] | 15.68667 | -0.009893775
10556 | 2021/12/27 19:18:47 | 271383.359 | 691.0011 | 1 | 15 | 2 | 0 | 0 | 0 | -0.7117844 | 4.022385 | -2.863071 | 7.76162 | 0.136548 | 29.79836 | 22.80948 | [21 empty] | 15.69622 | 0.002985001
10557 | 2021/12/27 19:18:48 | 271384.3587 | 692.0008 | 1 | 15 | 2 | 0 | 0 | 0 | -0.7113037 | 4.022469 | -2.861197 | 7.76162 | 0.1367437 | 29.79836 | 22.81027 | [21 empty] | 15.75047 | 0.01695275
10558 | 2021/12/27 19:18:49 | 271385.3583 | 693.0004 | 1 | 15 | 2 | 0 | 0 | 0 | -0.7107239 | 4.02254 | -2.858915 | 7.76162 | 0.1369406 | 29.79836 | 22.81106 | [21 empty] | 15.6165 | -0.04186809
10559 | 2021/12/27 19:18:50 | 271386.359 | 694.0011 | 1 | 15 | 2 | 0 | 0 | 0 | -0.7115936 | 4.022614 | -2.862466 | 7.76162 | 0.1371399 | 29.79836 | 22.81187 | [21 empty] | 15.87954 | 0.08220077
10560 | 2021/12/27 19:18:51 | 271387.3596 | 695.0017 | 1 | 15 | 2 | 0 | 0 | 0 | -0.7112427 | 4.022537 | -2.861 | 7.76162 | 0.137338 | 29.79836 | 22.81266 | [21 empty] | 15.48992 | -0.1217562
10561 | 2021/12/27 19:18:52 | 271388.3588 | 696.0009 | 1 | 15 | 2 | 0 | 0 | 0 | -0.7114716 | 4.022496 | -2.861892 | 7.76162 | 0.1375338 | 29.79836 | 22.81345 | [21 empty] | 16.08918 | -0.1217562
10562 | 2021/12/27 19:18:53 | 271389.3588 | 697.0009 | 1 | 15 | 2 | 0 | 0 | 0 | -0.7112656 | 4.022337 | -2.86095 | 7.76162 | 0.1377326 | 29.79836 | 22.81425 | [21 empty] | 15.52401 | -0.1597798
10563 | 2021/12/27 19:18:54 | 271390.3582 | 698.0003 | 1 | 15 | 2 | 0 | 0 | 0 | -0.7116699 | 4.022471 | -2.862672 | 7.76162 | 0.1379312 | 29.79836 | 22.81505 | [21 empty] | 15.95743 | -0.1597798
10564 | 2021/12/27 19:18:55 | 271391.3606 | 699.0027 | 1 | 15 | 2 | 0 | 0 | 0 | -0.7109756 | 4.022361 | -2.859801 | 7.76162 | 0.1381287 | 29.79836 | 22.81584 | [21 empty] | 15.53572 | -0.1751834
10565 | 2021/12/27 19:18:56 | 271392.3592 | 700.0013 | 1 | 15 | 2 | 0 | 0 | 0 | -0.711647 | 4.022353 | -2.862495 | 7.76162 | 0.1383256 | 29.79836 | 22.81664 | [21 empty] | 15.85015 | -0.1751834
10566 | 2021/12/27 19:18:57 | 271393.359 | 701.0011 | 1 | 15 | 2 | 0 | 0 | 0 | -0.7118607 | 4.022265 | -2.863292 | 7.76162 | 0.1385143 | 29.79836 | 22.81739 | [21 empty] | 16.14608 | 0.1907361
10567 | 2021/12/27 19:18:58 | 271394.3585 | 702.0006 | 1 | 15 | 2 | 0 | 0 | 0 | -0.7110901 | 4.022243 | -2.860177 | 7.76162 | 0.138721 | 29.79836 | 22.81823 | [21 empty] | 15.72737 | -0.1641101
10568 | 2021/12/27 19:18:59 | 271395.3589 | 703.001 | 1 | 15 | 2 | 0 | 0 | 0 | -0.7114334 | 4.022263 | -2.861572 | 7.76162 | 0.1389199 | 29.79836 | 22.81903 |  | -4.93149e-05 | [19 empty] | 16.23895 | 0.1931322
10569 | 2021/12/27 19:19:00 | 271396.3584 | 704.0005 | 1 | 15 | 2 | 0 | 0 | 0 | -0.711174 | 4.022145 | -2.860445 | 7.76162 | 0.1391146 | 29.79836 | 22.81981 | [21 empty] | 15.57516 | -0.1516461
10570 | 2021/12/27 19:19:01 | 271397.3599 | 705.002 | 1 | 15 | 2 | 0 | 0 | 0 | -0.7103958 | 4.022063 | -2.857257 | 7.76162 | 0.1393126 | 29.79836 | 22.82061 | [21 empty] | 16.11573 | 0.1131392
10571 | 2021/12/27 19:19:02 | 271398.358 | 706.0001 | 1 | 15 | 2 | 0 | 0 | 0 | -0.711174 | 4.021796 | -2.860197 | 7.76162 | 0.1395119 | 29.79836 | 22.82141 | [21 empty] | 15.9357 | -0.05625963
10572 | 2021/12/27 19:19:03 | 271399.36 | 707.0021 | 1 | 15 | 2 | 0 | 0 | 0 | -0.7109375 | 4.02186 | -2.859291 | 7.76162 | 0.1397095 | 29.79836 | 22.8222 | [21 empty] | 16.00531 | 0.0217551
10573 | 2021/12/27 19:19:04 | 271400.3591 | 708.0012 | 1 | 15 | 2 | 0 | 0 | 0 | -0.7114334 | 4.021703 | -2.861174 | 7.76162 | 0.1399045 | 29.79836 | 22.82299 | [21 empty] | 16.08512 | 0.02493978
10574 | 2021/12/27 19:19:05 | 271401.3581 | 709.0002 | 1 | 15 | 2 | 0 | 0 | 0 | -0.7110138 | 4.021853 | -2.859593 | 7.76162 | 0.1401024 | 29.79836 | 22.82378 | [21 empty] | 15.88814 | -0.06155789
10575 | 2021/12/27 19:19:06 | 271402.3582 | 710.0003 | 1 | 15 | 2 | 0 | 0 | 0 | -0.7111359 | 4.021511 | -2.859841 | 7.76162 | 0.1402937 | 29.79836 | 22.82455 | [21 empty] | 16.17186 | 0.08866489
10576 | 2021/12/27 19:19:07 | 271403.3592 | 711.0013 | 1 | 15 | 2 | 0 | 0 | 0 | -0.711174 | 4.021735 | -2.860153 | 7.76162 | 0.1404976 | 29.79836 | 22.82537 | [21 empty] | 15.62957 | 0.08866489
10577 | 2021/12/27 19:19:08 | 271404.3601 | 712.0022 | 1 | 15 | 2 | 0 | 0 | 0 | -0.7114182 | 4.021741 | -2.86114 | 7.76162 | 0.1406964 | 29.79836 | 22.82617 | [21 empty] | 16.21672 | 0.16231
10578 | 2021/12/27 19:19:09 | 271405.3581 | 713.0002 | 1 | 15 | 2 | 0 | 0 | 0 | -0.7113953 | 4.021538 | -2.860903 | 7.76162 | 0.1408933 | 29.79836 | 22.82696 | [21 empty] | 15.71782 | 0.16231
10579 | 2021/12/27 19:19:10 | 271406.3587 | 714.0008 | 1 | 15 | 2 | 0 | 0 | 0 | -0.7110367 | 4.021431 | -2.859385 | 7.76162 | 0.1410885 | 29.79836 | 22.82775 | [21 empty] | 16.156 | 0.1777005
10580 | 2021/12/27 19:19:11 | 271407.3584 | 715.0005 | 1 | 15 | 2 | 0 | 0 | 0 | -0.7114029 | 4.021688 | -2.861041 | 7.76162 | 0.1412809 | 29.79836 | 22.82852 |  | -6.100329e-05 | [19 empty] | 15.83822 | 0.1777005
10581 | 2021/12/27 19:19:12 | 271408.3594 | 716.0015 | 1 | 15 | 2 | 0 | 0 | 0 | -0.7112122 | 4.021738 | -2.860309 | 7.76162 | 0.1414862 | 29.79836 | 22.82935 | [21 empty] | 15.46308 | -0.2165353
10582 | 2021/12/27 19:19:13 | 271409.359 | 717.0011 | 1 | 15 | 2 | 0 | 0 | 0 | -0.711174 | 4.021453 | -2.859953 | 7.76162 | 0.1416826 | 29.79836 | 22.83014 | [21 empty] | 15.99492 | 0.1927978
10583 | 2021/12/27 19:19:14 | 271410.36 | 718.0021 | 1 | 15 | 2 | 0 | 0 | 0 | -0.7113266 | 4.02162 | -2.860685 | 7.76162 | 0.1418779 | 29.79836 | 22.83092 | [21 empty] | 15.46766 | -0.1913691
10584 | 2021/12/27 19:19:15 | 271411.3592 | 719.0013 | 1 | 15 | 2 | 0 | 0 | 0 | -0.7113953 | 4.021447 | -2.860838 | 7.76162 | 0.1420771 | 29.79836 | 22.83172 | [21 empty] | 16.12118 | 0.1730251
10585 | 2021/12/27 19:19:15 | 271411.4155 | 719.0576 | 1 | 15 | 2 | 0 | 0 | 0 | -0.7114182 | 4.021074 | -2.860665 | 7.76162 | 0.1420915 | 29.79836 | 22.83178 |  | -6.100329e-05 | 0.02530885 | 4.384953 | 0 | [16 empty] | 16.12118 | 0.1730251
10586 | 2021/12/27 19:20:15 | 271471.4613 | 60.0026 | 1 | 16 | 2 | 0 | 0 | 0 | 0 | 4.056579 | 0 | 7.76162 | 0.1420921 | 29.79836 | 22.83178 |  | 0.000181092 | [19 empty] | 15.77631 | 0.1505321
10587 | 2021/12/27 19:21:15 | 271531.4606 | 120.0019 | 1 | 16 | 2 | 0 | 0 | 0 | 0 | 4.059995 | 0 | 7.76162 | 0.1420921 | 29.79836 | 22.83178 |  | 2.418287e-05 | [19 empty] | 16.02704 | -0.1654333
10588 | 2021/12/27 19:22:15 | 271591.4589 | 180.0002 | 1 | 16 | 2 | 0 | 0 | 0 | 0 | 4.06163 | 0 | 7.76162 | 0.1420921 | 29.79836 | 22.83178 |  | -7.586342e-06 |  | 0 | [17 empty] | 16.16222 | 0.07722199
10589 | 2021/12/27 19:23:15 | 271651.4594 | 240.0007 | 1 | 16 | 2 | 0 | 0 | 0 | 0 | 4.062233 | 0 | 7.76162 | 0.1420921 | 29.79836 | 22.83178 |  | 7.269341e-06 | [19 empty] | 15.93416 | 0.08676469
10590 | 2021/12/27 19:24:15 | 271711.4599 | 300.0012 | 1 | 16 | 2 | 0 | 0 | 0 | 0 | 4.062383 | 0 | 7.76162 | 0.1420921 | 29.79836 | 22.83178 |  | 2.916218e-05 |  | 0 | [17 empty] | 15.60848 | -0.1844722
10591 | 2021/12/27 19:25:15 | 271771.4597 | 360.001 | 1 | 16 | 2 | 0 | 0 | 0 | 0 | 4.062327 | 0 | 7.76162 | 0.1420921 | 29.79836 | 22.83178 |  | -2.568123e-05 | [19 empty] | 15.66304 | 0.05083621
10592 | 2021/12/27 19:26:15 | 271831.4596 | 420.0009 | 1 | 16 | 2 | 0 | 0 | 0 | 0 | 4.06297 | 0 | 7.76162 | 0.1420921 | 29.79836 | 22.83178 |  | 1.93621e-05 |  | 0 | [17 empty] | 16.11587 | 0.03679574
10593 | 2021/12/27 19:27:15 | 271891.4597 | 480.001 | 1 | 16 | 2 | 0 | 0 | 0 | 0 | 4.063107 | 0 | 7.76162 | 0.1420921 | 29.79836 | 22.83178 |  | -6.875977e-06 | [19 empty] | 15.98272 | 0.1542979
10594 | 2021/12/27 19:28:15 | 271951.4594 | 540.0007 | 1 | 16 | 2 | 0 | 0 | 0 | 0 | 4.063361 | 0 | 7.76162 | 0.1420921 | 29.79836 | 22.83178 |  | -1.106498e-06 |  | 0 | [17 empty] | 15.56055 | -0.04610717
10595 | 2021/12/27 19:29:15 | 272011.4601 | 600.0014 | 1 | 16 | 2 | 0 | 0 | 0 | 0 | 4.063535 | 0 | 7.76162 | 0.1420921 | 29.79836 | 22.83178 |  | -2.173171e-05 | [19 empty] | 15.57901 | -0.171923
10596 | 2021/12/27 19:30:15 | 272071.4591 | 660.0004 | 1 | 16 | 2 | 0 | 0 | 0 | 0 | 4.063554 | 0 | 7.76162 | 0.1420921 | 29.79836 | 22.83178 |  | 1.051085e-05 |  | 0 | [17 empty] | 15.69311 | -0.1662654
10597 | 2021/12/27 19:31:15 | 272131.4598 | 720.0011 | 1 | 16 | 2 | 0 | 0 | 0 | 0 | 4.063788 | 0 | 7.76162 | 0.1420921 | 29.79836 | 22.83178 |  | 3.192374e-05 | [19 empty] | 16.17795 | 0.02631366
10598 | 2021/12/27 19:32:15 | 272191.4589 | 780.0002 | 1 | 16 | 2 | 0 | 0 | 0 | 0 | 4.063909 | 0 | 7.76162 | 0.1420921 | 29.79836 | 22.83178 |  | 5.768685e-06 |  | 0 | [17 empty] | 16.10587 | 0.06011605
10599 | 2021/12/27 19:33:15 | 272251.4587 | 840 | 1 | 16 | 2 | 0 | 0 | 0 | 0 | 4.064187 | 0 | 7.76162 | 0.1420921 | 29.79836 | 22.83178 |  | -4.717131e-05 | [19 empty] | 15.96509 | 0.1676148
10600 | 2021/12/27 19:34:15 | 272311.46 | 900.0013 | 1 | 16 | 2 | 0 | 0 | 0 | 0 | 4.06395 | 0 | 7.76162 | 0.1420921 | 29.79836 | 22.83178 |  | -2.560412e-05 |  | 0 | [17 empty] | 16.13444 | 0.03493786
10601 | 2021/12/27 19:35:15 | 272371.4601 | 960.0014 | 1 | 16 | 2 | 0 | 0 | 0 | 0 | 4.06397 | 0 | 7.76162 | 0.1420921 | 29.79836 | 22.83178 |  | -2.789515e-05 | [19 empty] | 16.05781 | 0.08417904
10602 | 2021/12/27 19:36:15 | 272431.4592 | 1020.0005 | 1 | 16 | 2 | 0 | 0 | 0 | 0 | 4.064327 | 0 | 7.76162 | 0.1420921 | 29.79836 | 22.83178 |  | -8.613588e-06 |  | 0 | [17 empty] | 16.0334 | 0.2096617
10603 | 2021/12/27 19:37:15 | 272491.4598 | 1080.0011 | 1 | 16 | 2 | 0 | 0 | 0 | 0 | 4.064357 | 0 | 7.76162 | 0.1420921 | 29.79836 | 22.83178 |  | 1.659402e-06 | [19 empty] | 15.97083 | 0.03324151
10604 | 2021/12/27 19:38:15 | 272551.4591 | 1140.0004 | 1 | 16 | 2 | 0 | 0 | 0 | 0 | 4.064373 | 0 | 7.76162 | 0.1420921 | 29.79836 | 22.83178 |  | -1.572585e-05 |  | 0 | [17 empty] | 15.8798 | -0.05519152
10605 | 2021/12/27 19:39:15 | 272611.4595 | 1200.0008 | 1 | 16 | 2 | 0 | 0 | 0 | 0 | 4.064074 | 0 | 7.76162 | 0.1420921 | 29.79836 | 22.83178 |  | 2.876512e-05 | [19 empty] | 16.00027 | 0.005956888
10606 | 2021/12/27 19:40:15 | 272671.4601 | 1260.0014 | 1 | 16 | 2 | 0 | 0 | 0 | 0 | 4.064532 | 0 | 7.76162 | 0.1420921 | 29.79836 | 22.83178 |  | -7.507629e-06 |  | 0 | [17 empty] | 15.62028 | -0.1656836
10607 | 2021/12/27 19:41:15 | 272731.4591 | 1320.0004 | 1 | 16 | 2 | 0 | 0 | 0 | 0 | 4.064543 | 0 | 7.76162 | 0.1420921 | 29.79836 | 22.83178 |  | -1.011579e-05 | [19 empty] | 15.57987 | -0.1730603
10608 | 2021/12/27 19:42:15 | 272791.4592 | 1380.0005 | 1 | 16 | 2 | 0 | 0 | 0 | 0 | 4.06453 | 0 | 7.76162 | 0.1420921 | 29.79836 | 22.83178 |  | 5.057561e-06 |  | 0 | [17 empty] | 16.11143 | 0.1024091
10609 | 2021/12/27 19:43:15 | 272851.459 | 1440.0003 | 1 | 16 | 2 | 0 | 0 | 0 | 0 | 4.064428 | 0 | 7.76162 | 0.1420921 | 29.79836 | 22.83178 |  | -4.394011e-05 | [19 empty] | 15.72257 | -0.05434275
10610 | 2021/12/27 19:44:15 | 272911.4604 | 1500.0017 | 1 | 16 | 2 | 0 | 0 | 0 | 0 | 4.064631 | 0 | 7.76162 | 0.1420921 | 29.79836 | 22.83178 |  | 6.322214e-06 |  | 0 | [17 empty] | 15.67089 | -0.1873046
10611 | 2021/12/27 19:45:15 | 272971.4587 | 1560 | 1 | 16 | 2 | 0 | 0 | 0 | 0 | 4.064651 | 0 | 7.76162 | 0.1420921 | 29.79836 | 22.83178 |  | 4.836333e-05 | [19 empty] | 15.63783 | -0.1819396
10612 | 2021/12/27 19:46:15 | 273031.4596 | 1620.0009 | 1 | 16 | 2 | 0 | 0 | 0 | 0 | 4.064602 | 0 | 7.76162 | 0.1420921 | 29.79836 | 22.83178 |  | -3.603542e-05 |  | 0 | [17 empty] | 16.21096 | 0.1904291
10613 | 2021/12/27 19:47:15 | 273091.4602 | 1680.0015 | 1 | 16 | 2 | 0 | 0 | 0 | 0 | 4.064769 | 0 | 7.76162 | 0.1420921 | 29.79836 | 22.83178 |  | 8.297493e-06 | [19 empty] | 15.68265 | -0.1097983
10614 | 2021/12/27 19:48:15 | 273151.4594 | 1740.0007 | 1 | 16 | 2 | 0 | 0 | 0 | 0 | 4.064695 | 0 | 7.76162 | 0.1420921 | 29.79836 | 22.83178 |  | 2.584098e-05 |  | 0 | [17 empty] | 15.44742 | -0.194608
10615 | 2021/12/27 19:49:15 | 273211.4596 | 1800.0009 | 1 | 16 | 2 | 0 | 0 | 0 | 0 | 4.064585 | 0 | 7.76162 | 0.1420921 | 29.79836 | 22.83178 |  | 4.899553e-06 | [19 empty] | 16.05927 | 0.1601833
10616 | 2021/12/27 19:50:15 | 273271.4588 | 1860.0001 | 1 | 16 | 2 | 0 | 0 | 0 | 0 | 4.064746 | 0 | 7.76162 | 0.1420921 | 29.79836 | 22.83178 |  | 0 |  | 0 | [17 empty] | 15.91127 | 0.06194055
10617 | 2021/12/27 19:51:15 | 273331.4603 | 1920.0016 | 1 | 16 | 2 | 0 | 0 | 0 | 0 | 4.064927 | 0 | 7.76162 | 0.1420921 | 29.79836 | 22.83178 |  | -2.338967e-05 | [19 empty] | 15.7156 | -0.08735061
10618 | 2021/12/27 19:52:15 | 273391.4601 | 1980.0014 | 1 | 16 | 2 | 0 | 0 | 0 | 0 | 4.064883 | 0 | 7.76162 | 0.1420921 | 29.79836 | 22.83178 |  | 4.662748e-06 |  | 0 | [17 empty] | 16.00311 | 0.08978069
10619 | 2021/12/27 19:53:15 | 273451.4591 | 2040.0004 | 1 | 16 | 2 | 0 | 0 | 0 | 0 | 4.064784 | 0 | 7.76162 | 0.1420921 | 29.79836 | 22.83178 |  | 3.113535e-05 | [19 empty] | 15.77447 | -0.006785989
10620 | 2021/12/27 19:54:15 | 273511.4593 | 2100.0006 | 1 | 16 | 2 | 0 | 0 | 0 | 0 | 4.064774 | 0 | 7.76162 | 0.1420921 | 29.79836 | 22.83178 |  | 1.185376e-06 |  | 0 | [17 empty] | 15.76629 | 0.09381235
10621 | 2021/12/27 19:55:15 | 273571.459 | 2160.0003 | 1 | 16 | 2 | 0 | 0 | 0 | 0 | 4.064772 | 0 | 7.76162 | 0.1420921 | 29.79836 | 22.83178 |  | -6.479571e-06 | [19 empty] | 15.36032 | 0.02405882
10622 | 2021/12/27 19:56:15 | 273631.4589 | 2220.0002 | 1 | 16 | 2 | 0 | 0 | 0 | 0 | 4.065104 | 0 | 7.76162 | 0.1420921 | 29.79836 | 22.83178 |  | -2.62361e-05 |  | 0 | [17 empty] | 15.84418 | 0.09747148
10623 | 2021/12/27 19:57:15 | 273691.4588 | 2280.0001 | 1 | 16 | 2 | 0 | 0 | 0 | 0 | 4.064862 | 0 | 7.76162 | 0.1420921 | 29.79836 | 22.83178 |  | -2.197006e-05 | [19 empty] | 15.87316 | 0.09802461
10624 | 2021/12/27 19:58:15 | 273751.4601 | 2340.0014 | 1 | 16 | 2 | 0 | 0 | 0 | 0 | 4.064954 | 0 | 7.76162 | 0.1420921 | 29.79836 | 22.83178 |  | -3.556157e-05 |  | 0 | [17 empty] | 15.94332 | 0.1312649
10625 | 2021/12/27 19:59:15 | 273811.461 | 2400.0023 | 1 | 16 | 2 | 0 | 0 | 0 | 0 | 4.064859 | 0 | 7.76162 | 0.1420921 | 29.79836 | 22.83178 |  | 7.190863e-06 | [19 empty] | 15.27008 | -0.1079792
10626 | 2021/12/27 20:00:15 | 273871.4593 | 2460.0006 | 1 | 16 | 2 | 0 | 0 | 0 | 0 | 4.064998 | 0 | 7.76162 | 0.1420921 | 29.79836 | 22.83178 |  | 9.642175e-06 |  | 0 | [17 empty] | 15.81881 | 0.001559258
10627 | 2021/12/27 20:01:15 | 273931.4589 | 2520.0002 | 1 | 16 | 2 | 0 | 0 | 0 | 0 | 4.065218 | 0 | 7.76162 | 0.1420921 | 29.79836 | 22.83178 |  | -1.082697e-05 | [19 empty] | 15.94286 | 0.1394868
10628 | 2021/12/27 20:02:15 | 273991.459 | 2580.0003 | 1 | 16 | 2 | 0 | 0 | 0 | 0 | 4.065039 | 0 | 7.76162 | 0.1420921 | 29.79836 | 22.83178 |  | -3.911708e-05 |  | 0 | [17 empty] | 15.78119 | -0.07775605
10629 | 2021/12/27 20:03:15 | 274051.4588 | 2640.0001 | 1 | 16 | 2 | 0 | 0 | 0 | 0 | 4.064932 | 0 | 7.76162 | 0.1420921 | 29.79836 | 22.83178 |  | -2.244312e-05 | [19 empty] | 15.97001 | 0.07293165
10630 | 2021/12/27 20:04:15 | 274111.4587 | 2700 | 1 | 16 | 2 | 0 | 0 | 0 | 0 | 4.064878 | 0 | 7.76162 | 0.1420921 | 29.79836 | 22.83178 |  | -5.057645e-06 |  | 0 | [17 empty] | 15.61903 | 0.1023936
10631 | 2021/12/27 20:05:15 | 274171.461 | 2760.0023 | 1 | 16 | 2 | 0 | 0 | 0 | 0 | 4.065154 | 0 | 7.76162 | 0.1420921 | 29.79836 | 22.83178 |  | 1.69122e-05 | [19 empty] | 15.90754 | -0.03593266
10632 | 2021/12/27 20:06:15 | 274231.4593 | 2820.0006 | 1 | 16 | 2 | 0 | 0 | 0 | 0 | 4.065017 | 0 | 7.76162 | 0.1420921 | 29.79836 | 22.83178 |  | -1.043113e-05 |  | 0 | [17 empty] | 15.80206 | 0.1200587
10633 | 2021/12/27 20:07:15 | 274291.46 | 2880.0013 | 1 | 16 | 2 | 0 | 0 | 0 | 0 | 4.065104 | 0 | 7.76162 | 0.1420921 | 29.79836 | 22.83178 |  | 8.218537e-06 | [19 empty] | 16.00262 | 0.03791034
10634 | 2021/12/27 20:08:15 | 274351.4587 | 2940 | 1 | 16 | 2 | 0 | 0 | 0 | 0 | 4.065002 | 0 | 7.76162 | 0.1420921 | 29.79836 | 22.83178 |  | 6.717964e-06 |  | 0 | [17 empty] | 15.25875 | -0.06105542
10635 | 2021/12/27 20:09:15 | 274411.4587 | 3000 | 1 | 16 | 2 | 0 | 0 | 0 | 0 | 4.064894 | 0 | 7.76162 | 0.1420921 | 29.79836 | 22.83178 |  | -4.543677e-05 | [19 empty] | 15.62723 | 0.1178366
10636 | 2021/12/27 20:10:15 | 274471.4594 | 3060.0007 | 1 | 16 | 2 | 0 | 0 | 0 | 0 | 4.06522 | 0 | 7.76162 | 0.1420921 | 29.79836 | 22.83178 |  | -4.109269e-06 |  | 0 | [17 empty] | 15.80161 | 0.08819699
10637 | 2021/12/27 20:11:15 | 274531.4593 | 3120.0006 | 1 | 16 | 2 | 0 | 0 | 0 | 0 | 4.065187 | 0 | 7.76162 | 0.1420921 | 29.79836 | 22.83178 |  | 2.805319e-05 | [19 empty] | 15.94561 | 0.03069997
10638 | 2021/12/27 20:12:15 | 274591.4593 | 3180.0006 | 1 | 16 | 2 | 0 | 0 | 0 | 0 | 4.065145 | 0 | 7.76162 | 0.1420921 | 29.79836 | 22.83178 |  | 1.730534e-05 |  | 0 | [17 empty] | 15.48224 | -0.1139605
10639 | 2021/12/27 20:13:15 | 274651.459 | 3240.0003 | 1 | 16 | 2 | 0 | 0 | 0 | 0 | 4.065254 | 0 | 7.76162 | 0.1420921 | 29.79836 | 22.83178 |  | -3.951416e-06 | [19 empty] | 15.17764 | -0.04560828
10640 | 2021/12/27 20:14:15 | 274711.4589 | 3300.0002 | 1 | 16 | 2 | 0 | 0 | 0 | 0 | 4.0652 | 0 | 7.76162 | 0.1420921 | 29.79836 | 22.83178 |  | 6.637719e-06 |  | 0 | [17 empty] | 15.48498 | 0.1038373
10641 | 2021/12/27 20:15:15 | 274771.4604 | 3360.0017 | 1 | 16 | 2 | 0 | 0 | 0 | 0 | 4.065116 | 0 | 7.76162 | 0.1420921 | 29.79836 | 22.83178 |  | -3.887968e-05 | [19 empty] | 15.02527 | -0.1207167
10642 | 2021/12/27 20:16:15 | 274831.4594 | 3420.0007 | 1 | 16 | 2 | 0 | 0 | 0 | 0 | 4.065186 | 0 | 7.76162 | 0.1420921 | 29.79836 | 22.83178 |  | -1.430259e-05 |  | 0 | [17 empty] | 15.83333 | 0.03920674
10643 | 2021/12/27 20:17:15 | 274891.46 | 3480.0013 | 1 | 16 | 2 | 0 | 0 | 0 | 0 | 4.0652 | 0 | 7.76162 | 0.1420921 | 29.79836 | 22.83178 |  | 2.465418e-05 | [19 empty] | 15.68255 | -0.05633473
10644 | 2021/12/27 20:18:15 | 274951.4593 | 3540.0006 | 1 | 16 | 2 | 0 | 0 | 0 | 0 | 4.06519 | 0 | 7.76162 | 0.1420921 | 29.79836 | 22.83178 |  | 1.572716e-05 |  | 0 | [17 empty] | 15.88314 | 0.1921207
10645 | 2021/12/27 20:19:15 | 275011.4591 | 3600.0004 | 1 | 16 | 2 | 0 | 0 | 0 | 0 | 4.06518 | 0 | 7.76162 | 0.1420921 | 29.79836 | 22.83178 |  | -2.568123e-05 | [19 empty] | 15.84018 | 0.1697809
10646 | 2021/12/27 20:20:15 | 275071.4588 | 3660.0001 | 1 | 16 | 2 | 0 | 0 | 0 | 0 | 4.065029 | 0 | 7.76162 | 0.1420921 | 29.79836 | 22.83178 |  | -1.770337e-05 |  | 0 | [17 empty] | 15.82793 | 0.1555949
10647 | 2021/12/27 20:21:15 | 275131.4597 | 3720.001 | 1 | 16 | 2 | 0 | 0 | 0 | 0 | 4.065342 | 0 | 7.76162 | 0.1420921 | 29.79836 | 22.83178 |  | -9.166602e-06 | [19 empty] | 15.34497 | -0.1373458
10648 | 2021/12/27 20:22:15 | 275191.4589 | 3780.0002 | 1 | 16 | 2 | 0 | 0 | 0 | 0 | 4.065372 | 0 | 7.76162 | 0.1420921 | 29.79836 | 22.83178 |  | -1.153737e-05 |  | 0 | [17 empty] | 15.64638 | 0.104357
10649 | 2021/12/27 20:23:15 | 275251.4602 | 3840.0015 | 1 | 16 | 2 | 0 | 0 | 0 | 0 | 4.065425 | 0 | 7.76162 | 0.1420921 | 29.79836 | 22.83178 |  | -4.741739e-06 | [19 empty] | 15.15324 | -0.2121317
10650 | 2021/12/27 20:24:15 | 275311.4593 | 3900.0006 | 1 | 16 | 2 | 0 | 0 | 0 | 0 | 4.064953 | 0 | 7.76162 | 0.1420921 | 29.79836 | 22.83178 |  | 1.659512e-06 |  | 0 | [17 empty] | 15.29379 | -0.09715855
10651 | 2021/12/27 20:25:15 | 275371.4599 | 3960.0012 | 1 | 16 | 2 | 0 | 0 | 0 | 0 | 4.065125 | 0 | 7.76162 | 0.1420921 | 29.79836 | 22.83178 |  | 1.793824e-05 | [19 empty] | 15.56393 | 0.0274688
10652 | 2021/12/27 20:26:15 | 275431.459 | 4020.0003 | 1 | 16 | 2 | 0 | 0 | 0 | 0 | 4.065076 | 0 | 7.76162 | 0.1420921 | 29.79836 | 22.83178 |  | -5.136969e-06 |  | 0 | [17 empty] | 15.69351 | 0.1182389
10653 | 2021/12/27 20:27:15 | 275491.4587 | 4080 | 1 | 16 | 2 | 0 | 0 | 0 | 0 | 4.065308 | 0 | 7.76162 | 0.1420921 | 29.79836 | 22.83178 |  | 2.687008e-06 | [19 empty] | 15.74521 | 0.1713783
10654 | 2021/12/27 20:28:15 | 275551.4597 | 4140.001 | 1 | 16 | 2 | 0 | 0 | 0 | 0 | 4.065413 | 0 | 7.76162 | 0.1420921 | 29.79836 | 22.83178 |  | -4.093973e-05 |  | 0 | [17 empty] | 15.11699 | -0.197987
10655 | 2021/12/27 20:29:15 | 275611.4595 | 4200.0008 | 1 | 16 | 2 | 0 | 0 | 0 | 0 | 4.065449 | 0 | 7.76162 | 0.1420921 | 29.79836 | 22.83178 |  | -2.196605e-05 | [19 empty] | 15.7402 | 0.2050984
10656 | 2021/12/27 20:30:15 | 275671.4602 | 4260.0015 | 1 | 16 | 2 | 0 | 0 | 0 | 0 | 4.065239 | 0 | 7.76162 | 0.1420921 | 29.79836 | 22.83178 |  | -2.694709e-05 |  | 0 | [17 empty] | 15.31785 | -0.06614625
10657 | 2021/12/27 20:31:15 | 275731.46 | 4320.0013 | 1 | 16 | 2 | 0 | 0 | 0 | 0 | 4.065298 | 0 | 7.76162 | 0.1420921 | 29.79836 | 22.83178 |  | 2.591807e-05 | [19 empty] | 15.09526 | -0.2299905
10658 | 2021/12/27 20:32:15 | 275791.4599 | 4380.0012 | 1 | 16 | 2 | 0 | 0 | 0 | 0 | 4.065234 | 0 | 7.76162 | 0.1420921 | 29.79836 | 22.83178 |  | 1.509441e-05 |  | 0 | [17 empty] | 15.30703 | 0.1303977
10659 | 2021/12/27 20:33:15 | 275851.4596 | 4440.0009 | 1 | 16 | 2 | 0 | 0 | 0 | 0 | 4.065468 | 0 | 7.76162 | 0.1420921 | 29.79836 | 22.83178 |  | 5.056933e-06 | [19 empty] | 15.18735 | -0.02378643
10660 | 2021/12/27 20:34:15 | 275911.4597 | 4500.001 | 1 | 16 | 2 | 0 | 0 | 0 | 0 | 4.065429 | 0 | 7.76162 | 0.1420921 | 29.79836 | 22.83178 |  | -2.078359e-05 |  | 0 | [17 empty] | 15.40131 | 0.005679131
10661 | 2021/12/27 20:35:15 | 275971.4588 | 4560.0001 | 1 | 16 | 2 | 0 | 0 | 0 | 0 | 4.06541 | 0 | 7.76162 | 0.1420921 | 29.79836 | 22.83178 |  | -1.841253e-05 | [19 empty] | 15.08894 | -0.07455885
10662 | 2021/12/27 20:36:15 | 276031.4599 | 4620.0012 | 1 | 16 | 2 | 0 | 0 | 0 | 0 | 4.065178 | 0 | 7.76162 | 0.1420921 | 29.79836 | 22.83178 |  | 1.027241e-05 |  | 0 | [17 empty] | 15.46619 | 0.02178967
10663 | 2021/12/27 20:37:15 | 276091.46 | 4680.0013 | 1 | 16 | 2 | 0 | 0 | 0 | 0 | 4.06531 | 0 | 7.76162 | 0.1420921 | 29.79836 | 22.83178 |  | 2.812942e-05 | [19 empty] | 15.24135 | -0.01997411
10664 | 2021/12/27 20:38:15 | 276151.4588 | 4740.0001 | 1 | 16 | 2 | 0 | 0 | 0 | 0 | 4.065509 | 0 | 7.76162 | 0.1420921 | 29.79836 | 22.83178 |  | 7.585776e-06 |  | 0 | [17 empty] | 15.28312 | -0.1430827
10665 | 2021/12/27 20:39:15 | 276211.4597 | 4800.001 | 1 | 16 | 2 | 0 | 0 | 0 | 0 | 4.065526 | 0 | 7.76162 | 0.1420921 | 29.79836 | 22.83178 |  | 2.24446e-05 | [19 empty] | 15.67781 | 0.1639843
10666 | 2021/12/27 20:40:15 | 276271.4593 | 4860.0006 | 1 | 16 | 2 | 0 | 0 | 0 | 0 | 4.065351 | 0 | 7.76162 | 0.1420921 | 29.79836 | 22.83178 |  | 4.045848e-05 |  | 0 | [17 empty] | 15.67832 | 0.02707303
10667 | 2021/12/27 20:41:15 | 276331.46 | 4920.0013 | 1 | 16 | 2 | 0 | 0 | 0 | 0 | 4.06533 | 0 | 7.76162 | 0.1420921 | 29.79836 | 22.83178 |  | -3.24e-06 | [19 empty] | 15.71772 | 0.1420629
10668 | 2021/12/27 20:42:15 | 276391.4607 | 4980.002 | 1 | 16 | 2 | 0 | 0 | 0 | 0 | 4.065186 | 0 | 7.76162 | 0.1420921 | 29.79836 | 22.83178 |  | -1.454145e-05 |  | 0 | [17 empty] | 15.77655 | 0.05752385
10669 | 2021/12/27 20:43:15 | 276451.46 | 5040.0013 | 1 | 16 | 2 | 0 | 0 | 0 | 0 | 4.065213 | 0 | 7.76162 | 0.1420921 | 29.79836 | 22.83178 |  | -9.958229e-06 | [19 empty] | 15.65615 | 0.1600379
10670 | 2021/12/27 20:44:15 | 276511.4589 | 5100.0002 | 1 | 16 | 2 | 0 | 0 | 0 | 0 | 4.065554 | 0 | 7.76162 | 0.1420921 | 29.79836 | 22.83178 |  | 6.479625e-06 |  | 0 | [17 empty] | 15.67789 | 0.1415807
10671 | 2021/12/27 20:45:15 | 276571.4599 | 5160.0012 | 1 | 16 | 2 | 0 | 0 | 0 | 0 | 4.065291 | 0 | 7.76162 | 0.1420921 | 29.79836 | 22.83178 |  | 2.21239e-06 | [19 empty] | 15.69148 | 0.1185316
10672 | 2021/12/27 20:46:15 | 276631.4602 | 5220.0015 | 1 | 16 | 2 | 0 | 0 | 0 | 0 | 4.065276 | 0 | 7.76162 | 0.1420921 | 29.79836 | 22.83178 |  | 3.168905e-05 |  | 0 | [17 empty] | 15.24055 | -0.1286453
10673 | 2021/12/27 20:47:15 | 276691.4602 | 5280.0015 | 1 | 16 | 2 | 0 | 0 | 0 | 0 | 4.06566 | 0 | 7.76162 | 0.1420921 | 29.79836 | 22.83178 |  | -1.011571e-05 | [19 empty] | 15.73137 | 0.1216149
10674 | 2021/12/27 20:48:15 | 276751.46 | 5340.0013 | 1 | 16 | 2 | 0 | 0 | 0 | 0 | 4.065495 | 0 | 7.76162 | 0.1420921 | 29.79836 | 22.83178 |  | -4.377988e-05 |  | 0 | [17 empty] | 15.09052 | -0.1708257
10675 | 2021/12/27 20:49:15 | 276811.4589 | 5400.0002 | 1 | 16 | 2 | 0 | 0 | 0 | 0 | 4.065505 | 0 | 7.76162 | 0.1420921 | 29.79836 | 22.83178 |  | 2.346733e-05 | [19 empty] | 15.17393 | -0.1654255
10676 | 2021/12/27 20:50:15 | 276871.4588 | 5460.0001 | 1 | 16 | 2 | 0 | 0 | 0 | 0 | 4.06529 | 0 | 7.76162 | 0.1420921 | 29.79836 | 22.83178 |  | 3.374622e-05 |  | 0 | [17 empty] | 15.32903 | 0.0842005
10677 | 2021/12/27 20:51:15 | 276931.4597 | 5520.001 | 1 | 16 | 2 | 0 | 0 | 0 | 0 | 4.065135 | 0 | 7.76162 | 0.1420921 | 29.79836 | 22.83178 |  | -9.561873e-06 | [19 empty] | 15.75809 | 0.1301271
10678 | 2021/12/27 20:52:15 | 276991.4603 | 5580.0016 | 1 | 16 | 2 | 0 | 0 | 0 | 0 | 4.065328 | 0 | 7.76162 | 0.1420921 | 29.79836 | 22.83178 |  | -3.793234e-06 |  | 0 | [17 empty] | 15.59107 | 0.1727152
10679 | 2021/12/27 20:53:15 | 277051.4592 | 5640.0005 | 1 | 16 | 2 | 0 | 0 | 0 | 0 | 4.065423 | 0 | 7.76162 | 0.1420921 | 29.79836 | 22.83178 |  | -3.02666e-05 | [19 empty] | 15.62457 | 0.1919705
10680 | 2021/12/27 20:54:15 | 277111.4602 | 5700.0015 | 1 | 16 | 2 | 0 | 0 | 0 | 0 | 4.065643 | 0 | 7.76162 | 0.1420921 | 29.79836 | 22.83178 |  | -2.592172e-05 |  | 0 | [17 empty] | 15.63774 | 0.121507
10681 | 2021/12/27 20:55:15 | 277171.4606 | 5760.0019 | 1 | 16 | 2 | 0 | 0 | 0 | 0 | 4.065213 | 0 | 7.76162 | 0.1420921 | 29.79836 | 22.83178 |  | 1.193268e-05 | [19 empty] | 15.42515 | 0.1445079
10682 | 2021/12/27 20:56:15 | 277231.4591 | 5820.0004 | 1 | 16 | 2 | 0 | 0 | 0 | 0 | 4.065255 | 0 | 7.76162 | 0.1420921 | 29.79836 | 22.83178 |  | 3.350468e-05 |  | 0 | [17 empty] | 15.12104 | -0.01728833
10683 | 2021/12/27 20:57:15 | 277291.4598 | 5880.0011 | 1 | 16 | 2 | 0 | 0 | 0 | 0 | 4.065501 | 0 | 7.76162 | 0.1420921 | 29.79836 | 22.83178 |  | 5.61143e-06 | [19 empty] | 15.61962 | 0.1500171
10684 | 2021/12/27 20:58:15 | 277351.4602 | 5940.0015 | 1 | 16 | 2 | 0 | 0 | 0 | 0 | 4.065647 | 0 | 7.76162 | 0.1420921 | 29.79836 | 22.83178 |  | -2.773917e-05 |  | 0 | [17 empty] | 15.62732 | 0.138818
10685 | 2021/12/27 20:59:15 | 277411.4602 | 6000.0015 | 1 | 16 | 2 | 0 | 0 | 0 | 0 | 4.065699 | 0 | 7.76162 | 0.1420921 | 29.79836 | 22.83178 |  | -2.260098e-05 | [19 empty] | 15.587 | 0.1460499
10686 | 2021/12/27 21:00:15 | 277471.4591 | 6060.0004 | 1 | 16 | 2 | 0 | 0 | 0 | 0 | 4.065566 | 0 | 7.76162 | 0.1420921 | 29.79836 | 22.83178 |  | 3.477045e-06 |  | 0 | [17 empty] | 15.16 | -0.2053076
10687 | 2021/12/27 21:01:15 | 277531.4599 | 6120.0012 | 1 | 16 | 2 | 0 | 0 | 0 | 0 | 4.065574 | 0 | 7.76162 | 0.1420921 | 29.79836 | 22.83178 |  | 1.849278e-05 | [19 empty] | 15.06026 | -0.1198572
10688 | 2021/12/27 21:02:15 | 277591.4607 | 6180.002 | 1 | 16 | 2 | 0 | 0 | 0 | 0 | 4.065398 | 0 | 7.76162 | 0.1420921 | 29.79836 | 22.83178 |  | 1.066732e-05 |  | 0 | [17 empty] | 15.1554 | -0.1171631
10689 | 2021/12/27 21:03:15 | 277651.4597 | 6240.001 | 1 | 16 | 2 | 0 | 0 | 0 | 0 | 4.065579 | 0 | 7.76162 | 0.1420921 | 29.79836 | 22.83178 |  | -1.936098e-05 | [19 empty] | 15.54713 | 0.1327288
10690 | 2021/12/27 21:04:15 | 277711.4592 | 6300.0005 | 1 | 16 | 2 | 0 | 0 | 0 | 0 | 4.065605 | 0 | 7.76162 | 0.1420921 | 29.79836 | 22.83178 |  | -2.015122e-05 |  | 0 | [17 empty] | 15.20546 | -0.1830602
10691 | 2021/12/27 21:05:15 | 277771.461 | 6360.0023 | 1 | 16 | 2 | 0 | 0 | 0 | 0 | 4.065571 | 0 | 7.76162 | 0.1420921 | 29.79836 | 22.83178 |  | -4.275397e-05 | [19 empty] | 15.71119 | 0.1437312
10692 | 2021/12/27 21:06:15 | 277831.4601 | 6420.0014 | 1 | 16 | 2 | 0 | 0 | 0 | 0 | 4.065331 | 0 | 7.76162 | 0.1420921 | 29.79836 | 22.83178 |  | 2.133535e-05 |  | 0 | [17 empty] | 15.74928 | 0.09233415
10693 | 2021/12/27 21:07:15 | 277891.4606 | 6480.0019 | 1 | 16 | 2 | 0 | 0 | 0 | 0 | 4.065536 | 0 | 7.76162 | 0.1420921 | 29.79836 | 22.83178 |  | -5.926731e-06 | [19 empty] | 15.22579 | -0.1995009
10694 | 2021/12/27 21:08:15 | 277951.4606 | 6540.0019 | 1 | 16 | 2 | 0 | 0 | 0 | 0 | 4.065597 | 0 | 7.76162 | 0.1420921 | 29.79836 | 22.83178 |  | 2.29961e-05 |  | 0 | [17 empty] | 15.67281 | 0.200187
10695 | 2021/12/27 21:09:15 | 278011.46 | 6600.0013 | 1 | 16 | 2 | 0 | 0 | 0 | 0 | 4.065544 | 0 | 7.76162 | 0.1420921 | 29.79836 | 22.83178 |  | -1.082706e-05 | [19 empty] | 15.7058 | 0.1155251
10696 | 2021/12/27 21:10:15 | 278071.4603 | 6660.0016 | 1 | 16 | 2 | 0 | 0 | 0 | 0 | 4.065613 | 0 | 7.76162 | 0.1420921 | 29.79836 | 22.83178 |  | 8.614159e-06 |  | 0 | [17 empty] | 15.15202 | 0.02028942
10697 | 2021/12/27 21:11:15 | 278131.4592 | 6720.0005 | 1 | 16 | 2 | 0 | 0 | 0 | 0 | 4.065499 | 0 | 7.76162 | 0.1420921 | 29.79836 | 22.83178 |  | -1.809779e-05 | [19 empty] | 15.1339 | -0.02053559
10698 | 2021/12/27 21:12:15 | 278191.4601 | 6780.0014 | 1 | 16 | 2 | 0 | 0 | 0 | 0 | 4.065681 | 0 | 7.76162 | 0.1420921 | 29.79836 | 22.83178 |  | 1.888824e-05 |  | 0 | [17 empty] | 15.39822 | 0.139327
10699 | 2021/12/27 21:13:15 | 278251.459 | 6840.0003 | 1 | 16 | 2 | 0 | 0 | 0 | 0 | 4.065719 | 0 | 7.76162 | 0.1420921 | 29.79836 | 22.83178 |  | 6.558916e-06 | [19 empty] | 15.60798 | 0.2036023
10700 | 2021/12/27 21:14:15 | 278311.4591 | 6900.0004 | 1 | 16 | 2 | 0 | 0 | 0 | 0 | 4.065654 | 0 | 7.76162 | 0.1420921 | 29.79836 | 22.83178 |  | 1.857104e-05 |  | 0 | [17 empty] | 15.67865 | 0.2304828
10701 | 2021/12/27 21:15:15 | 278371.4588 | 6960.0001 | 1 | 16 | 2 | 0 | 0 | 0 | 0 | 4.065514 | 0 | 7.76162 | 0.1420921 | 29.79836 | 22.83178 |  | 1.311794e-05 | [19 empty] | 15.33653 | 0.1566696
10702 | 2021/12/27 21:16:15 | 278431.459 | 7020.0003 | 1 | 16 | 2 | 0 | 0 | 0 | 0 | 4.065601 | 0 | 7.76162 | 0.1420921 | 29.79836 | 22.83178 |  | 1.525158e-05 |  | 0 | [17 empty] | 15.21556 | 0.1186502
10703 | 2021/12/27 21:17:15 | 278491.4617 | 7080.003 | 1 | 16 | 2 | 0 | 0 | 0 | 0 | 4.065586 | 0 | 7.76162 | 0.1420921 | 29.79836 | 22.83178 |  | -1.374854e-05 | [19 empty] | 15.3688 | 0.1635319
10704 | 2021/12/27 21:18:15 | 278551.4593 | 7140.0006 | 1 | 16 | 2 | 0 | 0 | 0 | 0 | 4.065828 | 0 | 7.76162 | 0.1420921 | 29.79836 | 22.83178 |  | -1.825237e-05 |  | 0 | [17 empty] | 15.53517 | -0.05977869
10705 | 2021/12/27 21:19:15 | 278611.4606 | 7200.0019 | 1 | 16 | 2 | 0 | 0 | 0 | 0 | 4.065576 | 0 | 7.76162 | 0.1420921 | 29.79836 | 22.83178 |  | 1.880625e-05 | [19 empty] | 15.37024 | -0.1168668
10706 | 2021/12/27 21:20:15 | 278671.4591 | 7260.0004 | 1 | 16 | 2 | 0 | 0 | 0 | 0 | 4.065553 | 0 | 7.76162 | 0.1420921 | 29.79836 | 22.83178 |  | 4.267317e-06 |  | 0 | [17 empty] | 15.31312 | -0.1330531
10707 | 2021/12/27 21:21:15 | 278731.4598 | 7320.0011 | 1 | 16 | 2 | 0 | 0 | 0 | 0 | 4.065523 | 0 | 7.76162 | 0.1420921 | 29.79836 | 22.83178 |  | 2.923878e-06 | [19 empty] | 15.22874 | -0.1282519
10708 | 2021/12/27 21:22:15 | 278791.4594 | 7380.0007 | 1 | 16 | 2 | 0 | 0 | 0 | 0 | 4.065638 | 0 | 7.76162 | 0.1420921 | 29.79836 | 22.83178 |  | 2.765693e-06 | [19 empty] | 15.0737 | -0.1804107
10709 | 2021/12/27 21:23:15 | 278851.4596 | 7440.0009 | 1 | 16 | 2 | 0 | 0 | 0 | 0 | 4.065565 | 0 | 7.76162 | 0.1420921 | 29.79836 | 22.83178 |  | -2.568293e-05 |  | 0 | [17 empty] | 15.67466 | 0.1614112
10710 | 2021/12/27 21:24:15 | 278911.4601 | 7500.0014 | 1 | 16 | 2 | 0 | 0 | 0 | 0 | 4.0657 | 0 | 7.76162 | 0.1420921 | 29.79836 | 22.83178 |  | -1.809629e-05 | [19 empty] | 15.66301 | 0.09059012
10711 | 2021/12/27 21:25:15 | 278971.4597 | 7560.001 | 1 | 16 | 2 | 0 | 0 | 0 | 0 | 4.065759 | 0 | 7.76162 | 0.1420921 | 29.79836 | 22.83178 |  | -2.220604e-05 |  | 0 | [17 empty] | 15.15117 | -0.09581029
10712 | 2021/12/27 21:26:15 | 279031.4589 | 7620.0002 | 1 | 16 | 2 | 0 | 0 | 0 | 0 | 4.065523 | 0 | 7.76162 | 0.1420921 | 29.79836 | 22.83178 |  | 1.209294e-05 | [19 empty] | 14.87413 | -0.1309192
10713 | 2021/12/27 21:27:15 | 279091.4587 | 7680 | 1 | 16 | 2 | 0 | 0 | 0 | 0 | 4.065418 | 0 | 7.76162 | 0.1420921 | 29.79836 | 22.83178 |  | 1.485572e-05 |  | 0 | [17 empty] | 14.90952 | 0.01087904
10714 | 2021/12/27 21:28:15 | 279151.4597 | 7740.001 | 1 | 16 | 2 | 0 | 0 | 0 | 0 | 4.065719 | 0 | 7.76162 | 0.1420921 | 29.79836 | 22.83178 |  | -4.662942e-05 | [19 empty] | 15.61083 | 0.03801644
10715 | 2021/12/27 21:29:15 | 279211.4595 | 7800.0008 | 1 | 16 | 2 | 0 | 0 | 0 | 0 | 4.0658 | 0 | 7.76162 | 0.1420921 | 29.79836 | 22.83178 |  | -2.133641e-05 |  | 0 | [17 empty] | 15.14586 | -0.1465786
10716 | 2021/12/27 21:30:15 | 279271.4591 | 7860.0004 | 1 | 16 | 2 | 0 | 0 | 0 | 0 | 4.065656 | 0 | 7.76162 | 0.1420921 | 29.79836 | 22.83178 |  | 1.264558e-06 | [19 empty] | 15.40333 | 0.1412731
10717 | 2021/12/27 21:31:15 | 279331.4605 | 7920.0018 | 1 | 16 | 2 | 0 | 0 | 0 | 0 | 4.065552 | 0 | 7.76162 | 0.1420921 | 29.79836 | 22.83178 |  | 1.920404e-05 |  | 0 | [17 empty] | 15.06961 | -0.1879859
10718 | 2021/12/27 21:32:15 | 279391.459 | 7980.0003 | 1 | 16 | 2 | 0 | 0 | 0 | 0 | 4.065657 | 0 | 7.76162 | 0.1420921 | 29.79836 | 22.83178 |  | -2.607783e-06 | [19 empty] | 15.47892 | -0.02766669
10719 | 2021/12/27 21:33:15 | 279451.4588 | 8040.0001 | 1 | 16 | 2 | 0 | 0 | 0 | 0 | 4.065855 | 0 | 7.76162 | 0.1420921 | 29.79836 | 22.83178 |  | 3.160766e-06 |  | 0 | [17 empty] | 15.47666 | 0.1459169
10720 | 2021/12/27 21:34:15 | 279511.4603 | 8100.0016 | 1 | 16 | 2 | 0 | 0 | 0 | 0 | 4.065604 | 0 | 7.76162 | 0.1420921 | 29.79836 | 22.83178 |  | -3.595372e-05 | [19 empty] | 15.05428 | -0.2064645
10721 | 2021/12/27 21:35:15 | 279571.4602 | 8160.0015 | 1 | 16 | 2 | 0 | 0 | 0 | 0 | 4.065499 | 0 | 7.76162 | 0.1420921 | 29.79836 | 22.83178 |  | -2.900364e-05 |  | 0 | [17 empty] | 15.47716 | 0.1664573
10722 | 2021/12/27 21:36:15 | 279631.4599 | 8220.0012 | 1 | 16 | 2 | 0 | 0 | 0 | 0 | 4.065701 | 0 | 7.76162 | 0.1420921 | 29.79836 | 22.83178 |  | -7.902374e-08 | [19 empty] | 15.48627 | -0.03756344
10723 | 2021/12/27 21:37:15 | 279691.4598 | 8280.0011 | 1 | 16 | 2 | 0 | 0 | 0 | 0 | 4.065555 | 0 | 7.76162 | 0.1420921 | 29.79836 | 22.83178 |  | 7.82348e-06 |  | 0 | [17 empty] | 15.62768 | 0.08482635
10724 | 2021/12/27 21:38:15 | 279751.4604 | 8340.0017 | 1 | 16 | 2 | 0 | 0 | 0 | 0 | 4.065719 | 0 | 7.76162 | 0.1420921 | 29.79836 | 22.83178 |  | 3.714147e-05 | [19 empty] | 15.21311 | -0.1287293
10725 | 2021/12/27 21:39:15 | 279811.4594 | 8400.0007 | 1 | 16 | 2 | 0 | 0 | 0 | 0 | 4.065694 | 0 | 7.76162 | 0.1420921 | 29.79836 | 22.83178 |  | -3.16095e-07 |  | 0 | [17 empty] | 15.47992 | 0.166623
10726 | 2021/12/27 21:40:15 | 279871.461 | 8460.0023 | 1 | 16 | 2 | 0 | 0 | 0 | 0 | 4.065358 | 0 | 7.76162 | 0.1420921 | 29.79836 | 22.83178 |  | -2.623436e-05 | [19 empty] | 15.65034 | 0.1409441
10727 | 2021/12/27 21:41:15 | 279931.4615 | 8520.0028 | 1 | 16 | 2 | 0 | 0 | 0 | 0 | 4.065561 | 0 | 7.76162 | 0.1420921 | 29.79836 | 22.83178 |  | 2.520899e-05 |  | 0 | [17 empty] | 15.07106 | 0.0009930134
10728 | 2021/12/27 21:42:15 | 279991.4599 | 8580.0012 | 1 | 16 | 2 | 0 | 0 | 0 | 0 | 4.065649 | 0 | 7.76162 | 0.1420921 | 29.79836 | 22.83178 |  | -8.929831e-06 | [19 empty] | 14.98579 | 0.2060193
10729 | 2021/12/27 21:43:15 | 280051.4592 | 8640.0005 | 1 | 16 | 2 | 0 | 0 | 0 | 0 | 4.065744 | 0 | 7.76162 | 0.1420921 | 29.79836 | 22.83178 |  | 1.272282e-05 |  | 0 | [17 empty] | 15.63035 | 0.1007891
10730 | 2021/12/27 21:44:15 | 280111.4604 | 8700.0017 | 1 | 16 | 2 | 0 | 0 | 0 | 0 | 4.065765 | 0 | 7.76162 | 0.1420921 | 29.79836 | 22.83178 |  | -1.454121e-05 | [19 empty] | 14.9215 | -0.2132195
10731 | 2021/12/27 21:45:15 | 280171.4596 | 8760.0009 | 1 | 16 | 2 | 0 | 0 | 0 | 0 | 4.065437 | 0 | 7.76162 | 0.1420921 | 29.79836 | 22.83178 |  | -3.145406e-05 |  | 0 | [17 empty] | 15.0634 | -0.08500695
10732 | 2021/12/27 21:46:15 | 280231.4602 | 8820.0015 | 1 | 16 | 2 | 0 | 0 | 0 | 0 | 4.065832 | 0 | 7.76162 | 0.1420921 | 29.79836 | 22.83178 |  | -2.157527e-05 | [19 empty] | 15.34554 | 0.1351917
10733 | 2021/12/27 21:47:15 | 280291.4607 | 8880.002 | 1 | 16 | 2 | 0 | 0 | 0 | 0 | 4.065911 | 0 | 7.76162 | 0.1420921 | 29.79836 | 22.83178 |  | 4.938697e-05 |  | 0 | [17 empty] | 15.20258 | 0.006222725
10734 | 2021/12/27 21:48:15 | 280351.459 | 8940.0003 | 1 | 16 | 2 | 0 | 0 | 0 | 0 | 4.06574 | 0 | 7.76162 | 0.1420921 | 29.79836 | 22.83178 |  | 3.951187e-06 | [19 empty] | 14.94224 | -0.1965302
10735 | 2021/12/27 21:49:15 | 280411.46 | 9000.0013 | 1 | 16 | 2 | 0 | 0 | 0 | 0 | 4.065746 | 0 | 7.76162 | 0.1420921 | 29.79836 | 22.83178 |  | 5.05752e-06 |  | 0 | [17 empty] | 15.30515 | 0.08487463
10736 | 2021/12/27 21:50:15 | 280471.459 | 9060.0003 | 1 | 16 | 2 | 0 | 0 | 0 | 0 | 4.065489 | 0 | 7.76162 | 0.1420921 | 29.79836 | 22.83178 |  | -1.643816e-05 | [19 empty] | 14.94041 | -0.2022004
10737 | 2021/12/27 21:51:15 | 280531.4605 | 9120.0018 | 1 | 16 | 2 | 0 | 0 | 0 | 0 | 4.065718 | 0 | 7.76162 | 0.1420921 | 29.79836 | 22.83178 |  | -1.390887e-05 |  | 0 | [17 empty] | 15.57073 | 0.2398831
10738 | 2021/12/27 21:52:15 | 280591.4594 | 9180.0007 | 1 | 16 | 2 | 0 | 0 | 0 | 0 | 4.065691 | 0 | 7.76162 | 0.1420921 | 29.79836 | 22.83178 |  | -2.378516e-05 | [19 empty] | 15.42491 | 0.09920776
10739 | 2021/12/27 21:53:15 | 280651.4591 | 9240.0004 | 1 | 16 | 2 | 0 | 0 | 0 | 0 | 4.065818 | 0 | 7.76162 | 0.1420921 | 29.79836 | 22.83178 |  | -2.686674e-06 |  | 0 | [17 empty] | 15.40552 | 0.1392984
10740 | 2021/12/27 21:54:15 | 280711.4601 | 9300.0014 | 1 | 16 | 2 | 0 | 0 | 0 | 0 | 4.065664 | 0 | 7.76162 | 0.1420921 | 29.79836 | 22.83178 |  | 7.90244e-08 | [19 empty] | 15.39867 | 0.1163661
10741 | 2021/12/27 21:55:15 | 280771.4591 | 9360.0004 | 1 | 16 | 2 | 0 | 0 | 0 | 0 | 4.065619 | 0 | 7.76162 | 0.1420921 | 29.79836 | 22.83178 |  | 1.106442e-05 |  | 0 | [17 empty] | 15.42228 | 0.1379341
10742 | 2021/12/27 21:56:15 | 280831.4597 | 9420.001 | 1 | 16 | 2 | 0 | 0 | 0 | 0 | 4.065747 | 0 | 7.76162 | 0.1420921 | 29.79836 | 22.83178 |  | -3.366579e-05 | [19 empty] | 15.34554 | 0.1230252
10743 | 2021/12/27 21:57:15 | 280891.4588 | 9480.0001 | 1 | 16 | 2 | 0 | 0 | 0 | 0 | 4.065746 | 0 | 7.76162 | 0.1420921 | 29.79836 | 22.83178 |  | -3.192876e-05 |  | 0 | [17 empty] | 15.30161 | 0.1706451
10744 | 2021/12/27 21:58:15 | 280951.4596 | 9540.0009 | 1 | 16 | 2 | 0 | 0 | 0 | 0 | 4.06585 | 0 | 7.76162 | 0.1420921 | 29.79836 | 22.83178 |  | -3.303275e-05 | [19 empty] | 15.23542 | 0.01062155
10745 | 2021/12/27 21:59:15 | 281011.4603 | 9600.0016 | 1 | 16 | 2 | 0 | 0 | 0 | 0 | 4.065544 | 0 | 7.76162 | 0.1420921 | 29.79836 | 22.83178 |  | -3.872003e-06 |  | 0 | [17 empty] | 14.9764 | -0.08069396
10746 | 2021/12/27 22:00:15 | 281071.459 | 9660.0003 | 1 | 16 | 2 | 0 | 0 | 0 | 0 | 4.065898 | 0 | 7.76162 | 0.1420921 | 29.79836 | 22.83178 |  | 1.33549e-05 | [19 empty] | 15.53316 | 0.1115453
10747 | 2021/12/27 22:01:15 | 281131.4592 | 9720.0005 | 1 | 16 | 2 | 0 | 0 | 0 | 0 | 4.065859 | 0 | 7.76162 | 0.1420921 | 29.79836 | 22.83178 |  | 1.367201e-05 |  | 0 | [17 empty] | 15.12236 | 0.01598477
10748 | 2021/12/27 22:02:15 | 281191.4597 | 9780.001 | 1 | 16 | 2 | 0 | 0 | 0 | 0 | 4.065699 | 0 | 7.76162 | 0.1420921 | 29.79836 | 22.83178 |  | -1.485634e-05 | [19 empty] | 15.35741 | 0.172711
10749 | 2021/12/27 22:03:15 | 281251.4595 | 9840.0008 | 1 | 16 | 2 | 0 | 0 | 0 | 0 | 4.065733 | 0 | 7.76162 | 0.1420921 | 29.79836 | 22.83178 |  | 7.033463e-06 |  | 0 | [17 empty] | 15.09121 | -0.1474684
10750 | 2021/12/27 22:04:15 | 281311.4611 | 9900.0024 | 1 | 16 | 2 | 0 | 0 | 0 | 0 | 4.0657 | 0 | 7.76162 | 0.1420921 | 29.79836 | 22.83178 |  | 3.398049e-05 | [19 empty] | 14.95648 | -0.110414
10751 | 2021/12/27 22:05:15 | 281371.4602 | 9960.0015 | 1 | 16 | 2 | 0 | 0 | 0 | 0 | 4.065536 | 0 | 7.76162 | 0.1420921 | 29.79836 | 22.83178 |  | 4.978785e-06 |  | 0 | [17 empty] | 15.23224 | -0.2039981
10752 | 2021/12/27 22:06:15 | 281431.4599 | 10020.0012 | 1 | 16 | 2 | 0 | 0 | 0 | 0 | 4.065789 | 0 | 7.76162 | 0.1420921 | 29.79836 | 22.83178 |  | 1.027258e-05 | [19 empty] | 15.21008 | -0.1826197
10753 | 2021/12/27 22:07:15 | 281491.4597 | 10080.001 | 1 | 16 | 2 | 0 | 0 | 0 | 0 | 4.065869 | 0 | 7.76162 | 0.1420921 | 29.79836 | 22.83178 |  | -3.374342e-05 |  | 0 | [17 empty] | 14.96425 | 0.09575605
10754 | 2021/12/27 22:08:15 | 281551.4588 | 10140.0001 | 1 | 16 | 2 | 0 | 0 | 0 | 0 | 4.065903 | 0 | 7.76162 | 0.1420921 | 29.79836 | 22.83178 |  | -3.611894e-05 | [19 empty] | 15.33788 | 0.1585007
10755 | 2021/12/27 22:09:15 | 281611.4595 | 10200.0008 | 1 | 16 | 2 | 0 | 0 | 0 | 0 | 4.065918 | 0 | 7.76162 | 0.1420921 | 29.79836 | 22.83178 |  | -3.319107e-05 |  | 0 | [17 empty] | 15.09756 | 0.1095736
10756 | 2021/12/27 22:10:15 | 281671.4606 | 10260.0019 | 1 | 16 | 2 | 0 | 0 | 0 | 0 | 4.065651 | 0 | 7.76162 | 0.1420921 | 29.79836 | 22.83178 |  | 1.217077e-05 | [19 empty] | 15.63476 | 0.1557112
10757 | 2021/12/27 22:11:15 | 281731.4588 | 10320.0001 | 1 | 16 | 2 | 0 | 0 | 0 | 0 | 4.065809 | 0 | 7.76162 | 0.1420921 | 29.79836 | 22.83178 |  | 2.836999e-05 |  | 0 | [17 empty] | 15.53287 | 0.006386042
10758 | 2021/12/27 22:12:15 | 281791.4607 | 10380.002 | 1 | 16 | 2 | 0 | 0 | 0 | 0 | 4.066 | 0 | 7.76162 | 0.1420921 | 29.79836 | 22.83178 |  | -4.899147e-06 | [19 empty] | 15.35067 | -0.09828329
10759 | 2021/12/27 22:13:15 | 281851.459 | 10440.0003 | 1 | 16 | 2 | 0 | 0 | 0 | 0 | 4.065784 | 0 | 7.76162 | 0.1420921 | 29.79836 | 22.83178 |  | -1.288172e-05 |  | 0 | [17 empty] | 15.67614 | 0.147171
10760 | 2021/12/27 22:14:15 | 281911.4599 | 10500.0012 | 1 | 16 | 2 | 0 | 0 | 0 | 0 | 4.065659 | 0 | 7.76162 | 0.1420921 | 29.79836 | 22.83178 |  | -1.240518e-05 | [19 empty] | 15.06586 | -0.1685941
10761 | 2021/12/27 22:15:15 | 281971.4612 | 10560.0025 | 1 | 16 | 2 | 0 | 0 | 0 | 0 | 4.065713 | 0 | 7.76162 | 0.1420921 | 29.79836 | 22.83178 |  | -3.129314e-05 |  | 0 | [17 empty] | 15.46076 | 0.1610994
10762 | 2021/12/27 22:16:15 | 282031.4595 | 10620.0008 | 1 | 16 | 2 | 0 | 0 | 0 | 0 | 4.065766 | 0 | 7.76162 | 0.1420921 | 29.79836 | 22.83178 |  | 3.634791e-06 | [19 empty] | 15.59495 | 0.1735431
10763 | 2021/12/27 22:17:15 | 282091.4594 | 10680.0007 | 1 | 16 | 2 | 0 | 0 | 0 | 0 | 4.065799 | 0 | 7.76162 | 0.1420921 | 29.79836 | 22.83178 |  | 2.196787e-05 |  | 0 | [17 empty] | 15.72676 | 0.1642746
10764 | 2021/12/27 22:18:15 | 282151.4598 | 10740.0011 | 1 | 16 | 2 | 0 | 0 | 0 | 0 | 4.065943 | 0 | 7.76162 | 0.1420921 | 29.79836 | 22.83178 |  | 2.544396e-05 | [19 empty] | 15.42268 | 0.1230955
10765 | 2021/12/27 22:19:15 | 282211.4588 | 10800.0001 | 1 | 16 | 2 | 0 | 0 | 0 | 0 | 4.065654 | 0 | 7.76162 | 0.1420921 | 29.79836 | 22.83178 |  | -2.331394e-05 |  | 0 | [17 empty] | 15.03818 | -0.1817751
10766 | 2021/12/27 22:20:15 | 282271.4599 | 10860.0012 | 1 | 16 | 2 | 0 | 0 | 0 | 0 | 4.065763 | 0 | 7.76162 | 0.1420921 | 29.79836 | 22.83178 |  | 6.005008e-06 | [19 empty] | 15.08723 | 0.002106428
10767 | 2021/12/27 22:21:15 | 282331.4589 | 10920.0002 | 1 | 16 | 2 | 0 | 0 | 0 | 0 | 4.065816 | 0 | 7.76162 | 0.1420921 | 29.79836 | 22.83178 |  | -3.082079e-06 |  | 0 | [17 empty] | 15.65254 | 0.1416528
10768 | 2021/12/27 22:22:15 | 282391.4587 | 10980 | 1 | 16 | 2 | 0 | 0 | 0 | 0 | 4.065705 | 0 | 7.76162 | 0.1420921 | 29.79836 | 22.83178 |  | 5.690087e-06 | [19 empty] | 15.48132 | 0.04725873
10769 | 2021/12/27 22:23:15 | 282451.4593 | 11040.0006 | 1 | 16 | 2 | 0 | 0 | 0 | 0 | 4.065672 | 0 | 7.76162 | 0.1420921 | 29.79836 | 22.83178 |  | -6.479947e-06 |  | 0 | [17 empty] | 14.92227 | -0.1611435
10770 | 2021/12/27 22:24:15 | 282511.4591 | 11100.0004 | 1 | 16 | 2 | 0 | 0 | 0 | 0 | 4.065766 | 0 | 7.76162 | 0.1420921 | 29.79836 | 22.83178 |  | 6.322685e-06 | [19 empty] | 15.50453 | 0.02097428
10771 | 2021/12/27 22:25:15 | 282571.4587 | 11160 | 1 | 16 | 2 | 0 | 0 | 0 | 0 | 4.065741 | 0 | 7.76162 | 0.1420921 | 29.79836 | 22.83178 |  | 2.512976e-05 |  | 0 | [17 empty] | 15.46103 | 0.02085209
10772 | 2021/12/27 22:26:15 | 282631.4596 | 11220.0009 | 1 | 16 | 2 | 0 | 0 | 0 | 0 | 4.065858 | 0 | 7.76162 | 0.1420921 | 29.79836 | 22.83178 |  | -9.324106e-06 | [19 empty] | 15.00569 | -0.1765168
10773 | 2021/12/27 22:27:15 | 282691.4594 | 11280.0007 | 1 | 16 | 2 | 0 | 0 | 0 | 0 | 4.065913 | 0 | 7.76162 | 0.1420921 | 29.79836 | 22.83178 |  | -6.716962e-06 |  | 0 | [17 empty] | 15.56016 | 0.04519165
10774 | 2021/12/27 22:28:15 | 282751.4609 | 11340.0022 | 1 | 16 | 2 | 0 | 0 | 0 | 0 | 4.065825 | 0 | 7.76162 | 0.1420921 | 29.79836 | 22.83178 |  | 3.002952e-06 | [19 empty] | 15.40695 | 0.07282317
10775 | 2021/12/27 22:29:15 | 282811.4592 | 11400.0005 | 1 | 16 | 2 | 0 | 0 | 0 | 0 | 4.06589 | 0 | 7.76162 | 0.1420921 | 29.79836 | 22.83178 |  | 4.172523e-05 |  | 0 | [17 empty] | 15.6399 | 0.2068144
10776 | 2021/12/27 22:30:15 | 282871.4601 | 11460.0014 | 1 | 16 | 2 | 0 | 0 | 0 | 0 | 4.065633 | 0 | 7.76162 | 0.1420921 | 29.79836 | 22.83178 |  | 1.651678e-05 | [19 empty] | 14.95765 | -0.1750606
10777 | 2021/12/27 22:31:15 | 282931.459 | 11520.0003 | 1 | 16 | 2 | 0 | 0 | 0 | 0 | 4.065864 | 0 | 7.76162 | 0.1420921 | 29.79836 | 22.83178 |  | 1.454145e-05 |  | 0 | [17 empty] | 15.01164 | -0.1918387
10778 | 2021/12/27 22:32:15 | 282991.4605 | 11580.0018 | 1 | 16 | 2 | 0 | 0 | 0 | 0 | 4.065946 | 0 | 7.76162 | 0.1420921 | 29.79836 | 22.83178 |  | 4.820448e-06 | [19 empty] | 14.98614 | -0.1982081
10779 | 2021/12/27 22:33:15 | 283051.4594 | 11640.0007 | 1 | 16 | 2 | 0 | 0 | 0 | 0 | 4.065962 | 0 | 7.76162 | 0.1420921 | 29.79836 | 22.83178 |  | -1.841146e-05 |  | 0 | [17 empty] | 14.94048 | -0.2015966
10780 | 2021/12/27 22:34:15 | 283111.461 | 11700.0023 | 1 | 16 | 2 | 0 | 0 | 0 | 0 | 4.065756 | 0 | 7.76162 | 0.1420921 | 29.79836 | 22.83178 |  | -1.540976e-05 | [19 empty] | 15.53353 | 0.2002174
10781 | 2021/12/27 22:35:15 | 283171.4609 | 11760.0022 | 1 | 16 | 2 | 0 | 0 | 0 | 0 | 4.065534 | 0 | 7.76162 | 0.1420921 | 29.79836 | 22.83178 |  | -9.956331e-06 |  | 0 | [17 empty] | 15.64267 | 0.2200043
10782 | 2021/12/27 22:36:15 | 283231.4599 | 11820.0012 | 1 | 16 | 2 | 0 | 0 | 0 | 0 | 4.065808 | 0 | 7.76162 | 0.1420921 | 29.79836 | 22.83178 |  | 4.820049e-06 | [19 empty] | 14.95 | -0.2008873
10783 | 2021/12/27 22:37:15 | 283291.4599 | 11880.0012 | 1 | 16 | 2 | 0 | 0 | 0 | 0 | 4.0659 | 0 | 7.76162 | 0.1420921 | 29.79836 | 22.83178 |  | 1.793824e-05 |  | 0 | [17 empty] | 15.66755 | 0.1317906
10784 | 2021/12/27 22:38:15 | 283351.4588 | 11940.0001 | 1 | 16 | 2 | 0 | 0 | 0 | 0 | 4.065884 | 0 | 7.76162 | 0.1420921 | 29.79836 | 22.83178 |  | -5.84829e-06 | [19 empty] | 15.00846 | -0.1625127
10785 | 2021/12/27 22:39:15 | 283411.4595 | 12000.0008 | 1 | 16 | 2 | 0 | 0 | 0 | 0 | 4.065823 | 0 | 7.76162 | 0.1420921 | 29.79836 | 22.83178 |  | -2.046579e-05 |  | 0 | [17 empty] | 15.37322 | 0.1837575
10786 | 2021/12/27 22:40:15 | 283471.46 | 12060.0013 | 1 | 16 | 2 | 0 | 0 | 0 | 0 | 4.065691 | 0 | 7.76162 | 0.1420921 | 29.79836 | 22.83178 |  | -1.07475e-05 | [19 empty] | 15.33774 | 0.1847172
10787 | 2021/12/27 22:41:15 | 283531.4601 | 12120.0014 | 1 | 16 | 2 | 0 | 0 | 0 | 0 | 4.065659 | 0 | 7.76162 | 0.1420921 | 29.79836 | 22.83178 |  | -1.161562e-05 |  | 0 | [17 empty] | 15.3364 | -0.1790881
10788 | 2021/12/27 22:42:15 | 283591.4591 | 12180.0004 | 1 | 16 | 2 | 0 | 0 | 0 | 0 | 4.065879 | 0 | 7.76162 | 0.1420921 | 29.79836 | 22.83178 |  | 2.608e-06 | [19 empty] | 15.63725 | -0.08512795
10789 | 2021/12/27 22:43:15 | 283651.4605 | 12240.0018 | 1 | 16 | 2 | 0 | 0 | 0 | 0 | 4.065768 | 0 | 7.76162 | 0.1420921 | 29.79836 | 22.83178 |  | 1.6359e-05 |  | 0 | [17 empty] | 15.43123 | 0.191521
10790 | 2021/12/27 22:44:15 | 283711.4589 | 12300.0002 | 1 | 16 | 2 | 0 | 0 | 0 | 0 | 4.065871 | 0 | 7.76162 | 0.1420921 | 29.79836 | 22.83178 |  | -1.303967e-05 | [19 empty] | 15.54895 | 0.1617938
10791 | 2021/12/27 22:45:15 | 283771.4603 | 12360.0016 | 1 | 16 | 2 | 0 | 0 | 0 | 0 | 4.065741 | 0 | 7.76162 | 0.1420921 | 29.79836 | 22.83178 |  | -1.216996e-05 |  | 0 | [17 empty] | 15.60469 | -0.04593611
10792 | 2021/12/27 22:46:15 | 283831.4601 | 12420.0014 | 1 | 16 | 2 | 0 | 0 | 0 | 0 | 4.065855 | 0 | 7.76162 | 0.1420921 | 29.79836 | 22.83178 |  | -4.42544e-05 | [19 empty] | 15.06613 | 0.03979504
10793 | 2021/12/27 22:47:15 | 283891.4592 | 12480.0005 | 1 | 16 | 2 | 0 | 0 | 0 | 0 | 4.065745 | 0 | 7.76162 | 0.1420921 | 29.79836 | 22.83178 |  | -1.56467e-05 |  | 0 | [17 empty] | 15.67994 | 0.1074278
10794 | 2021/12/27 22:48:15 | 283951.4593 | 12540.0006 | 1 | 16 | 2 | 0 | 0 | 0 | 0 | 4.065966 | 0 | 7.76162 | 0.1420921 | 29.79836 | 22.83178 |  | 2.149286e-05 | [19 empty] | 15.2507 | -0.1742673
10795 | 2021/12/27 22:49:15 | 284011.46 | 12600.0013 | 1 | 16 | 2 | 0 | 0 | 0 | 0 | 4.065914 | 0 | 7.76162 | 0.1420921 | 29.79836 | 22.83178 |  | 1.714801e-05 |  | 0 | [17 empty] | 15.56753 | -0.1360667
10796 | 2021/12/27 22:49:15 | 284011.4609 | 12600.0022 | 1 | 16 | 2 | 0 | 0 | 0 | 0 | 4.065914 | 0 | 7.76162 | 0.1420921 | 29.79836 | 22.83178 |  | 1.714801e-05 | 0.02530885 | 0 | 0 | [16 empty] | 15.56753 | -0.1360667
10797 | 2021/12/27 22:49:15 | 284011.4719 | 0.0037 | 1 | 17 | 3 | 0 | 0 | 0 | 0 | 4.065896 | 0 | 7.76162 | 0.1420921 | 29.79836 | 22.83178 |  | 1.714801e-05 | 0.02530885 | 0 | 0 | [16 empty] | 15.56746 | -0.1328646
10798 | 2021/12/27 22:49:15 | 284011.4794 | 0.0018 | 1 | 14 | 3 | 0 | 0 | 0 | 0 | 4.066053 | 0 | 7.76162 | 0 | 29.79836 | 22.83178 |  | 1.714801e-05 | 0.02530885 | 3.161687 | 0 | [16 empty] | 15.56742 | -0.1306813
10799 | 2021/12/27 22:49:17 | 284012.5221 | 1.0004 | 1 | 15 | 3 | 0 | 0 | 0 | -0.7105408 | 4.046938 | -2.875515 | 7.76162 | 0.0001942512 | 29.79836 | 22.83257 |  | -0.002655213 |  | 0.00117096 | 854 | [16 empty] | 15.56119 | 0.1728499
10800 | 2021/12/27 22:49:18 | 284013.523 | 2.0013 | 1 | 15 | 3 | 0 | 0 | 0 | -0.7107697 | 4.045976 | -2.875757 | 7.76162 | 0.0003909888 | 29.79836 | 22.83337 | [21 empty] | 15.45521 | -0.1627868
10801 | 2021/12/27 22:49:19 | 284014.5231 | 3.0014 | 1 | 15 | 3 | 0 | 0 | 0 | -0.7104721 | 4.044909 | -2.873795 | 7.76162 | 0.0005918921 | 29.79836 | 22.83418 |  | -0.001242987 | [19 empty] | 15.67126 | 0.1971859
10802 | 2021/12/27 22:49:20 | 284015.5235 | 4.0018 | 1 | 15 | 3 | 0 | 0 | 0 | -0.7103653 | 4.044256 | -2.872899 | 7.76162 | 0.0007888775 | 29.79836 | 22.83498 |  |  |  | 0.130501 | [17 empty] | 15.03484 | -0.1988822
10803 | 2021/12/27 22:49:21 | 284016.5224 | 5.0007 | 1 | 15 | 3 | 0 | 0 | 0 | -0.7106094 | 4.043518 | -2.873362 | 7.76162 | 0.0009864589 | 29.79836 | 22.83578 |  | -0.0007625212 | [19 empty] | 15.66228 | 0.1960754
10804 | 2021/12/27 22:49:22 | 284017.5223 | 6.0006 | 1 | 15 | 3 | 0 | 0 | 0 | -0.7105408 | 4.042847 | -2.872608 | 7.76162 | 0.001182235 | 29.79836 | 22.83657 | [21 empty] | 15.08116 | -0.1815999
10805 | 2021/12/27 22:49:23 | 284018.5223 | 7.0006 | 1 | 15 | 3 | 0 | 0 | 0 | -0.7106857 | 4.042347 | -2.872838 | 7.76162 | 0.00138105 | 29.79836 | 22.83737 |  | -0.0008088003 | [19 empty] | 15.75677 | 0.2111274
10806 | 2021/12/27 22:49:24 | 284019.5225 | 8.0008 | 1 | 15 | 3 | 0 | 0 | 0 | -0.7105026 | 4.041757 | -2.871679 | 7.76162 | 0.001576917 | 29.79836 | 22.83816 | [21 empty] | 15.14687 | -0.1905942
10807 | 2021/12/27 22:49:25 | 284020.5231 | 9.0014 | 1 | 15 | 3 | 0 | 0 | 0 | -0.711113 | 4.041019 | -2.873621 | 7.76162 | 0.001774787 | 29.79836 | 22.83896 | [21 empty] | 15.23801 | -0.1905942
10808 | 2021/12/27 22:49:26 | 284021.5231 | 10.0014 | 1 | 15 | 3 | 0 | 0 | 0 | -0.7112656 | 4.040553 | -2.873906 | 7.76162 | 0.001970383 | 29.79836 | 22.83975 | [21 empty] | 15.25015 | -0.1502872
10809 | 2021/12/27 22:49:27 | 284022.5223 | 11.0006 | 1 | 15 | 3 | 0 | 0 | 0 | -0.7107315 | 4.040012 | -2.871364 | 7.76162 | 0.002169717 | 29.79836 | 22.84056 |  | -0.0004329254 | [19 empty] | 15.13604 | -0.1502872
10810 | 2021/12/27 22:49:28 | 284023.5223 | 12.0006 | 1 | 15 | 3 | 0 | 0 | 0 | -0.7109985 | 4.03953 | -2.8721 | 7.76162 | 0.002367372 | 29.79836 | 22.84136 | [21 empty] | 15.31175 | -0.1111126
10811 | 2021/12/27 22:49:29 | 284024.522 | 13.0003 | 1 | 15 | 3 | 0 | 0 | 0 | -0.7105713 | 4.039267 | -2.870187 | 7.76162 | 0.002565381 | 29.79836 | 22.84216 |  |  |  | 0.3521623 | 4.146698 | [16 empty] | 15.10385 | -0.1111126
10812 | 2021/12/27 22:49:30 | 284025.5231 | 14.0014 | 1 | 15 | 3 | 0 | 0 | 0 | -0.7106857 | 4.038744 | -2.870278 | 7.76162 | 0.002763082 | 29.79836 | 22.84295 |  | -0.0004074475 | [19 empty] | 15.75546 | 0.1386589
10813 | 2021/12/27 22:49:31 | 284026.5232 | 15.0015 | 1 | 15 | 3 | 0 | 0 | 0 | -0.7106857 | 4.038292 | -2.869956 | 7.76162 | 0.002958768 | 29.79836 | 22.84374 | [21 empty] | 15.07022 | -0.1279831
10814 | 2021/12/27 22:49:32 | 284027.5223 | 16.0006 | 1 | 15 | 3 | 0 | 0 | 0 | -0.7108765 | 4.037786 | -2.870367 | 7.76162 | 0.003156671 | 29.79836 | 22.84454 | [21 empty] | 15.65637 | 0.09701848
10815 | 2021/12/27 22:49:33 | 284028.5231 | 17.0014 | 1 | 15 | 3 | 0 | 0 | 0 | -0.7105789 | 4.03752 | -2.868977 | 7.76162 | 0.00335557 | 29.79836 | 22.84535 | [21 empty] | 15.01584 | -0.05994022
10816 | 2021/12/27 22:49:34 | 284029.5234 | 18.0017 | 1 | 15 | 3 | 0 | 0 | 0 | -0.7106323 | 4.037075 | -2.868876 | 7.76162 | 0.003552385 | 29.79836 | 22.84614 |  | -0.0004072477 | [19 empty] | 15.6233 | 0.04960477
10817 | 2021/12/27 22:49:35 | 284030.5219 | 19.0002 | 1 | 15 | 3 | 0 | 0 | 0 | -0.7105331 | 4.036893 | -2.868346 | 7.76162 | 0.003748192 | 29.79836 | 22.84693 | [21 empty] | 15.51178 | -0.03484786
10818 | 2021/12/27 22:49:36 | 284031.5232 | 20.0015 | 1 | 15 | 3 | 0 | 0 | 0 | -0.7105026 | 4.03648 | -2.86793 | 7.76162 | 0.003943663 | 29.79836 | 22.84772 | [21 empty] | 15.57161 | 0.01869559
10819 | 2021/12/27 22:49:37 | 284032.5224 | 21.0007 | 1 | 15 | 3 | 0 | 0 | 0 | -0.7105713 | 4.036007 | -2.867871 | 7.76162 | 0.004142642 | 29.79836 | 22.84852 | [21 empty] | 15.54182 | -0.009308457
10820 | 2021/12/27 22:49:38 | 284033.5237 | 22.002 | 1 | 15 | 3 | 0 | 0 | 0 | -0.7105179 | 4.035912 | -2.867588 | 7.76162 | 0.004342767 | 29.79836 | 22.84933 |  | -0.0003287982 | [19 empty] | 15.4688 | -0.02282023
10821 | 2021/12/27 22:49:39 | 284034.5222 | 23.0005 | 1 | 15 | 3 | 0 | 0 | 0 | -0.7108383 | 4.03551 | -2.868595 | 7.76162 | 0.004537534 | 29.79836 | 22.85012 | [21 empty] | 15.57941 | 0.03456712
10822 | 2021/12/27 22:49:40 | 284035.5222 | 24.0005 | 1 | 15 | 3 | 0 | 0 | 0 | -0.7109756 | 4.035051 | -2.868823 | 7.76162 | 0.004737285 | 29.79836 | 22.85092 | [21 empty] | 15.02127 | 0.03456712
10823 | 2021/12/27 22:49:41 | 284036.5226 | 25.0009 | 1 | 15 | 3 | 0 | 0 | 0 | -0.7111664 | 4.034947 | -2.869519 | 7.76162 | 0.004930964 | 29.79836 | 22.85171 | [21 empty] | 15.62869 | 0.06397009
10824 | 2021/12/27 22:49:42 | 284037.5219 | 26.0002 | 1 | 15 | 3 | 0 | 0 | 0 | -0.7107239 | 4.034567 | -2.867463 | 7.76162 | 0.005132004 | 29.79836 | 22.85252 |  | -0.0003206136 |  | 0.5349457 | [17 empty] | 15.01267 | 0.06397009
10825 | 2021/12/27 22:49:43 | 284038.5217 | 27 | 1 | 15 | 3 | 0 | 0 | 0 | -0.7103958 | 4.034012 | -2.865745 | 7.76162 | 0.005329099 | 29.79836 | 22.85331 | [21 empty] | 15.6681 | 0.07616401
10826 | 2021/12/27 22:49:44 | 284039.5233 | 28.0016 | 1 | 15 | 3 | 0 | 0 | 0 | -0.7103424 | 4.033674 | -2.86529 | 7.76162 | 0.005524549 | 29.79836 | 22.8541 | [21 empty] | 15.08064 | 0.07616401
10827 | 2021/12/27 22:49:45 | 284040.5225 | 29.0008 | 1 | 15 | 3 | 0 | 0 | 0 | -0.7103958 | 4.033568 | -2.86543 | 7.76162 | 0.005721268 | 29.79836 | 22.85489 | [21 empty] | 15.36502 | -0.09471238
10828 | 2021/12/27 22:49:46 | 284041.5219 | 30.0002 | 1 | 15 | 3 | 0 | 0 | 0 | -0.7104416 | 4.033233 | -2.865377 | 7.76162 | 0.005920168 | 29.79836 | 22.8557 |  | -0.0003200639 | [19 empty] | 15.07933 | 0.09853721
10829 | 2021/12/27 22:49:47 | 284042.5219 | 31.0002 | 1 | 15 | 3 | 0 | 0 | 0 | -0.7107239 | 4.032883 | -2.866266 | 7.76162 | 0.006115781 | 29.79836 | 22.85648 | [21 empty] | 15.26033 | -0.131253
10830 | 2021/12/27 22:49:48 | 284043.5218 | 32.0001 | 1 | 15 | 3 | 0 | 0 | 0 | -0.7104721 | 4.032667 | -2.865097 | 7.76162 | 0.006315732 | 29.79836 | 22.85729 | [21 empty] | 15.08485 | 0.1376384
10831 | 2021/12/27 22:49:49 | 284044.5235 | 33.0018 | 1 | 15 | 3 | 0 | 0 | 0 | -0.7102127 | 4.032541 | -2.863962 | 7.76162 | 0.006511565 | 29.79836 | 22.85808 | [21 empty] | 15.19449 | -0.158214
10832 | 2021/12/27 22:49:50 | 284045.5234 | 34.0017 | 1 | 15 | 3 | 0 | 0 | 0 | -0.7107239 | 4.032078 | -2.865694 | 7.76162 | 0.006706967 | 29.79836 | 22.85887 | [21 empty] | 15.71618 | 0.1630294
10833 | 2021/12/27 22:49:51 | 284046.5217 | 35 | 1 | 15 | 3 | 0 | 0 | 0 | -0.7105026 | 4.03175 | -2.864569 | 7.76162 | 0.006906025 | 29.79836 | 22.85967 | [21 empty] | 15.2111 | -0.1578373
10834 | 2021/12/27 22:49:52 | 284047.5227 | 36.001 | 1 | 15 | 3 | 0 | 0 | 0 | -0.7108612 | 4.031648 | -2.865942 | 7.76162 | 0.007104923 | 29.79836 | 22.86047 |  | -0.0002184356 | [19 empty] | 15.7121 | 0.1565623
10835 | 2021/12/27 22:49:53 | 284048.5218 | 37.0001 | 1 | 15 | 3 | 0 | 0 | 0 | -0.7106323 | 4.031536 | -2.86494 | 7.76162 | 0.007302018 | 29.79836 | 22.86127 | [21 empty] | 15.07747 | -0.1983207
10836 | 2021/12/27 22:49:54 | 284049.5227 | 38.001 | 1 | 15 | 3 | 0 | 0 | 0 | -0.7106552 | 4.031322 | -2.86488 | 7.76162 | 0.007498535 | 29.79836 | 22.86206 | [21 empty] | 15.68576 | 0.1900887
10837 | 2021/12/27 22:49:55 | 284050.5225 | 39.0008 | 1 | 15 | 3 | 0 | 0 | 0 | -0.7098618 | 4.031128 | -2.861544 | 7.76162 | 0.007694283 | 29.79836 | 22.86285 | [21 empty] | 15.30121 | 0.1900887
10838 | 2021/12/27 22:49:56 | 284051.5236 | 40.0019 | 1 | 15 | 3 | 0 | 0 | 0 | -0.7106094 | 4.03092 | -2.86441 | 7.76162 | 0.007894996 | 29.79836 | 22.86366 | [21 empty] | 15.65676 | 0.1881188
10839 | 2021/12/27 22:49:57 | 284052.5234 | 41.0017 | 1 | 15 | 3 | 0 | 0 | 0 | -0.7105026 | 4.030787 | -2.863885 | 7.76162 | 0.00808977 | 29.79836 | 22.86444 | [21 empty] | 15.36093 | 0.1881188
10840 | 2021/12/27 22:49:58 | 284053.5228 | 42.0011 | 1 | 15 | 3 | 0 | 0 | 0 | -0.7106171 | 4.030181 | -2.863916 | 7.76162 | 0.008286391 | 29.79836 | 22.86523 | [21 empty] | 15.61328 | 0.1722604
10841 | 2021/12/27 22:49:59 | 284054.5227 | 43.001 | 1 | 15 | 3 | 0 | 0 | 0 | -0.7106094 | 4.029993 | -2.863751 | 7.76162 | 0.008483134 | 29.79836 | 22.86603 |  | -0.0001814062 | [19 empty] | 15.43754 | 0.1722604
10842 | 2021/12/27 22:50:00 | 284055.5218 | 44.0001 | 1 | 15 | 3 | 0 | 0 | 0 | -0.7105713 | 4.030083 | -2.863661 | 7.76162 | 0.008684171 | 29.79836 | 22.86684 | [21 empty] | 15.01307 | -0.1875663
10843 | 2021/12/27 22:50:01 | 284056.5221 | 45.0004 | 1 | 15 | 3 | 0 | 0 | 0 | -0.7106552 | 4.02977 | -2.863777 | 7.76162 | 0.008880177 | 29.79836 | 22.86763 | [21 empty] | 15.46654 | 0.1700127
10844 | 2021/12/27 22:50:02 | 284057.5219 | 46.0002 | 1 | 15 | 3 | 0 | 0 | 0 | -0.7104721 | 4.029363 | -2.86275 | 7.76162 | 0.009078984 | 29.79836 | 22.86843 |  |  |  | 0.7765592 | 1.525781 | [16 empty] | 14.96821 | -0.1840311
10845 | 2021/12/27 22:50:03 | 284058.5225 | 47.0008 | 1 | 15 | 3 | 0 | 0 | 0 | -0.7105026 | 4.028931 | -2.862566 | 7.76162 | 0.009274777 | 29.79836 | 22.86922 | [21 empty] | 15.49555 | 0.1631081
10846 | 2021/12/27 22:50:04 | 284059.5219 | 48.0002 | 1 | 15 | 3 | 0 | 0 | 0 | -0.7106171 | 4.028976 | -2.863059 | 7.76162 | 0.009471489 | 29.79836 | 22.87001 | [21 empty] | 14.92704 | -0.1759738
10847 | 2021/12/27 22:50:05 | 284060.5237 | 49.002 | 1 | 15 | 3 | 0 | 0 | 0 | -0.7106323 | 4.028755 | -2.862963 | 7.76162 | 0.009671262 | 29.79836 | 22.87082 | [21 empty] | 15.50822 | 0.1816189
10848 | 2021/12/27 22:50:06 | 284061.5229 | 50.0012 | 1 | 15 | 3 | 0 | 0 | 0 | -0.7102814 | 4.028632 | -2.861462 | 7.76162 | 0.00986468 | 29.79836 | 22.8716 |  | -0.0001591893 | [19 empty] | 14.90843 | -0.1874334
10849 | 2021/12/27 22:50:07 | 284062.5228 | 51.0011 | 1 | 15 | 3 | 0 | 0 | 0 | -0.7102814 | 4.028204 | -2.861158 | 7.76162 | 0.01006358 | 29.79836 | 22.8724 | [21 empty] | 15.38994 | 0.1504719
10850 | 2021/12/27 22:50:08 | 284063.5235 | 52.0018 | 1 | 15 | 3 | 0 | 0 | 0 | -0.7104034 | 4.028194 | -2.861643 | 7.76162 | 0.01026346 | 29.79836 | 22.8732 | [21 empty] | 14.95833 | -0.1348788
10851 | 2021/12/27 22:50:09 | 284064.522 | 53.0003 | 1 | 15 | 3 | 0 | 0 | 0 | -0.7099609 | 4.028038 | -2.859749 | 7.76162 | 0.010458 | 29.79836 | 22.87399 | [21 empty] | 15.36093 | 0.1258135
10852 | 2021/12/27 22:50:10 | 284065.5223 | 54.0006 | 1 | 15 | 3 | 0 | 0 | 0 | -0.7106705 | 4.027807 | -2.862444 | 7.76162 | 0.01065694 | 29.79836 | 22.87479 | [21 empty] | 15.59443 | 0.1258135
10853 | 2021/12/27 22:50:11 | 284066.5228 | 55.0011 | 1 | 15 | 3 | 0 | 0 | 0 | -0.7100983 | 4.027497 | -2.859919 | 7.76162 | 0.01085244 | 29.79836 | 22.87557 | [21 empty] | 15.28974 | 0.07726431
10854 | 2021/12/27 22:50:12 | 284067.5229 | 56.0012 | 1 | 15 | 3 | 0 | 0 | 0 | -0.7109375 | 4.027477 | -2.863284 | 7.76162 | 0.01105038 | 29.79836 | 22.87637 |  | -0.0002202528 | [19 empty] | 15.75044 | 0.07726431
10855 | 2021/12/27 22:50:13 | 284068.5236 | 57.0019 | 1 | 15 | 3 | 0 | 0 | 0 | -0.7103195 | 4.027431 | -2.860763 | 7.76162 | 0.01124916 | 29.79836 | 22.87717 | [21 empty] | 15.18818 | 0.0255239
10856 | 2021/12/27 22:50:14 | 284069.5228 | 58.0011 | 1 | 15 | 3 | 0 | 0 | 0 | -0.7099609 | 4.027245 | -2.859186 | 7.76162 | 0.01144722 | 29.79836 | 22.87797 | [21 empty] | 15.73372 | 0.0255239
10857 | 2021/12/27 22:50:15 | 284070.523 | 59.0013 | 1 | 15 | 3 | 0 | 0 | 0 | -0.7105026 | 4.027056 | -2.861234 | 7.76162 | 0.01164142 | 29.79836 | 22.87875 | [21 empty] | 15.1111 | -0.02408504
10858 | 2021/12/27 22:50:16 | 284071.5221 | 60.0004 | 1 | 15 | 3 | 0 | 0 | 0 | -0.7104416 | 4.027001 | -2.860949 | 7.76162 | 0.01184131 | 29.79836 | 22.87956 | [21 empty] | 15.67126 | -0.0009810925
10859 | 2021/12/27 22:50:17 | 284072.523 | 61.0013 | 1 | 15 | 3 | 0 | 0 | 0 | -0.7106094 | 4.026776 | -2.861465 | 7.76162 | 0.01203933 | 29.79836 | 22.88035 | [21 empty] | 15.19674 | 0.02774358
10860 | 2021/12/27 22:50:18 | 284073.522 | 62.0003 | 1 | 15 | 3 | 0 | 0 | 0 | -0.7100372 | 4.026589 | -2.859028 | 7.76162 | 0.0122338 | 29.79836 | 22.88114 |  | -0.0001945435 | [19 empty] | 15.6839 | -0.03186941
10861 | 2021/12/27 22:50:19 | 284074.5229 | 63.0012 | 1 | 15 | 3 | 0 | 0 | 0 | -0.7105179 | 4.026469 | -2.860878 | 7.76162 | 0.01243303 | 29.79836 | 22.88194 | [21 empty] | 15.19952 | 0.03273666
10862 | 2021/12/27 22:50:20 | 284075.5236 | 64.0019 | 1 | 15 | 3 | 0 | 0 | 0 | -0.7113266 | 4.026259 | -2.863985 | 7.76162 | 0.01262749 | 29.79836 | 22.88272 | [21 empty] | 15.07482 | -0.03896773
10863 | 2021/12/27 22:50:21 | 284076.5223 | 65.0006 | 1 | 15 | 3 | 0 | 0 | 0 | -0.7112427 | 4.026044 | -2.863494 | 7.76162 | 0.01282756 | 29.79836 | 22.88353 | [21 empty] | 15.20269 | 0.03995717
10864 | 2021/12/27 22:50:22 | 284077.5231 | 66.0014 | 1 | 15 | 3 | 0 | 0 | 0 | -0.7109604 | 4.025671 | -2.862093 | 7.76162 | 0.01302561 | 29.79836 | 22.88433 | [21 empty] | 15.13367 | -0.02156854
10865 | 2021/12/27 22:50:23 | 284078.5228 | 67.0011 | 1 | 15 | 3 | 0 | 0 | 0 | -0.7111893 | 4.025688 | -2.863026 | 7.76162 | 0.01322385 | 29.79836 | 22.88512 |  | -0.0002672909 | [19 empty] | 15.17458 | 0.0127852
10866 | 2021/12/27 22:50:24 | 284079.5237 | 68.002 | 1 | 15 | 3 | 0 | 0 | 0 | -0.7106323 | 4.025572 | -2.860701 | 7.76162 | 0.01341826 | 29.79836 | 22.8859 | [21 empty] | 15.1908 | 0.005068779
10867 | 2021/12/27 22:50:25 | 284080.5226 | 69.0009 | 1 | 15 | 3 | 0 | 0 | 0 | -0.7106323 | 4.025395 | -2.860576 | 7.76162 | 0.01361526 | 29.79836 | 22.8867 | [21 empty] | 15.70841 | 0.005068779
10868 | 2021/12/27 22:50:26 | 284081.5226 | 70.0009 | 1 | 15 | 3 | 0 | 0 | 0 | -0.7110291 | 4.025081 | -2.86195 | 7.76162 | 0.01381512 | 29.79836 | 22.8875 | [21 empty] | 15.14726 | -0.01063228
10869 | 2021/12/27 22:50:27 | 284082.5221 | 71.0004 | 1 | 15 | 3 | 0 | 0 | 0 | -0.7105713 | 4.025045 | -2.860081 | 7.76162 | 0.01401319 | 29.79836 | 22.8883 | [21 empty] | 15.69392 | -0.01063228
10870 | 2021/12/27 22:50:28 | 284083.5224 | 72.0007 | 1 | 15 | 3 | 0 | 0 | 0 | -0.7105789 | 4.02496 | -2.860052 | 7.76162 | 0.01420974 | 29.79836 | 22.88909 | [21 empty] | 15.16098 | 0.01401365
10871 | 2021/12/27 22:50:29 | 284084.5236 | 73.0019 | 1 | 15 | 3 | 0 | 0 | 0 | -0.7109756 | 4.024708 | -2.861469 | 7.76162 | 0.01440672 | 29.79836 | 22.88988 | [21 empty] | 15.64647 | 0.01401365
10872 | 2021/12/27 22:50:30 | 284085.5223 | 74.0006 | 1 | 15 | 3 | 0 | 0 | 0 | -0.710556 | 4.024683 | -2.859763 | 7.76162 | 0.01460349 | 29.79836 | 22.89068 |  |  |  | 1.092412 | [17 empty] | 15.06403 | -0.03029704
10873 | 2021/12/27 22:50:31 | 284086.5237 | 75.002 | 1 | 15 | 3 | 0 | 0 | 0 | -0.7109222 | 4.02465 | -2.861213 | 7.76162 | 0.01480219 | 29.79836 | 22.89148 |  | -0.0001305237 | [19 empty] | 15.64148 | 0.03240287
10874 | 2021/12/27 22:50:32 | 284087.5238 | 76.0021 | 1 | 15 | 3 | 0 | 0 | 0 | -0.7103806 | 4.024225 | -2.858731 | 7.76162 | 0.01499994 | 29.79836 | 22.89227 | [21 empty] | 15.11245 | -0.01727402
10875 | 2021/12/27 22:50:33 | 284088.523 | 77.0013 | 1 | 15 | 3 | 0 | 0 | 0 | -0.7104721 | 4.02411 | -2.859018 | 7.76162 | 0.01519569 | 29.79836 | 22.89306 | [21 empty] | 15.65056 | 0.01784444
10876 | 2021/12/27 22:50:34 | 284089.523 | 78.0013 | 1 | 15 | 3 | 0 | 0 | 0 | -0.7106476 | 4.024226 | -2.859807 | 7.76162 | 0.01539351 | 29.79836 | 22.89386 | [21 empty] | 15.14278 | -0.00836432
10877 | 2021/12/27 22:50:35 | 284090.5224 | 79.0007 | 1 | 15 | 3 | 0 | 0 | 0 | -0.7110519 | 4.024117 | -2.861356 | 7.76162 | 0.01558928 | 29.79836 | 22.89464 | [21 empty] | 15.15226 | 0.002962947
10878 | 2021/12/27 22:50:36 | 284091.5223 | 80.0006 | 1 | 15 | 3 | 0 | 0 | 0 | -0.7109528 | 4.024083 | -2.860933 | 7.76162 | 0.01578616 | 29.79836 | 22.89544 | [21 empty] | 15.13604 | -0.005068779
10879 | 2021/12/27 22:50:37 | 284092.5222 | 81.0005 | 1 | 15 | 3 | 0 | 0 | 0 | -0.7108841 | 4.023742 | -2.860414 | 7.76162 | 0.01598432 | 29.79836 | 22.89623 | [21 empty] | 15.16364 | 0.008622408
10880 | 2021/12/27 22:50:38 | 284093.5225 | 82.0008 | 1 | 15 | 3 | 0 | 0 | 0 | -0.7107468 | 4.023594 | -2.859757 | 7.76162 | 0.01618226 | 29.79836 | 22.89703 |  | -0.0001816949 | [19 empty] | 15.09211 | -0.02235055
10881 | 2021/12/27 22:50:39 | 284094.5223 | 83.0006 | 1 | 15 | 3 | 0 | 0 | 0 | -0.7106171 | 4.023309 | -2.859032 | 7.76162 | 0.01638127 | 29.79836 | 22.89783 | [21 empty] | 15.1111 | 0.005934834
10882 | 2021/12/27 22:50:40 | 284095.5231 | 84.0014 | 1 | 15 | 3 | 0 | 0 | 0 | -0.7106552 | 4.023277 | -2.859163 | 7.76162 | 0.01657982 | 29.79836 | 22.89863 | [21 empty] | 15.68536 | 0.005934834
10883 | 2021/12/27 22:50:41 | 284096.5226 | 85.0009 | 1 | 15 | 3 | 0 | 0 | 0 | -0.7108078 | 4.023152 | -2.859688 | 7.76162 | 0.01677671 | 29.79836 | 22.89942 | [21 empty] | 15.11614 | 0.01529396
10884 | 2021/12/27 22:50:42 | 284097.5239 | 86.0022 | 1 | 15 | 3 | 0 | 0 | 0 | -0.710762 | 4.023029 | -2.859416 | 7.76162 | 0.01697457 | 29.79836 | 22.90022 | [21 empty] | 15.66045 | 0.01529396
10885 | 2021/12/27 22:50:43 | 284098.5238 | 87.0021 | 1 | 15 | 3 | 0 | 0 | 0 | -0.7105713 | 4.022936 | -2.858583 | 7.76162 | 0.01716913 | 29.79836 | 22.901 | [21 empty] | 15.17906 | 0.02308547
10886 | 2021/12/27 22:50:44 | 284099.5231 | 88.0014 | 1 | 15 | 3 | 0 | 0 | 0 | -0.7109222 | 4.022597 | -2.859754 | 7.76162 | 0.01736607 | 29.79836 | 22.90179 | [21 empty] | 15.69748 | 0.02308547
10887 | 2021/12/27 22:50:45 | 284100.5238 | 89.0021 | 1 | 15 | 3 | 0 | 0 | 0 | -0.7106476 | 4.022572 | -2.858631 | 7.76162 | 0.01756712 | 29.79836 | 22.9026 |  | -0.000174363 | [19 empty] | 15.08172 | -0.03041983
10888 | 2021/12/27 22:50:46 | 284101.5232 | 90.0015 | 1 | 15 | 3 | 0 | 0 | 0 | -0.7104721 | 4.022556 | -2.857914 | 7.76162 | 0.0177619 | 29.79836 | 22.90338 | [21 empty] | 15.61709 | 0.008366108
10889 | 2021/12/27 22:50:47 | 284102.5226 | 91.0009 | 1 | 15 | 3 | 0 | 0 | 0 | -0.7103043 | 4.022287 | -2.857048 | 7.76162 | 0.01796172 | 29.79836 | 22.90419 | [21 empty] | 15.09489 | -0.004249811
10890 | 2021/12/27 22:50:48 | 284103.5241 | 92.0024 | 1 | 15 | 3 | 0 | 0 | 0 | -0.7105179 | 4.022243 | -2.857876 | 7.76162 | 0.01815761 | 29.79836 | 22.90498 | [21 empty] | 15.66901 | 0.02840936
10891 | 2021/12/27 22:50:49 | 284104.5238 | 93.0021 | 1 | 15 | 3 | 0 | 0 | 0 | -0.7108994 | 4.022141 | -2.859338 | 7.76162 | 0.01835658 | 29.79836 | 22.90578 | [21 empty] | 15.11836 | -0.02107501
10892 | 2021/12/27 22:50:50 | 284105.5219 | 94.0002 | 1 | 15 | 3 | 0 | 0 | 0 | -0.7106934 | 4.02213 | -2.858501 | 7.76162 | 0.01855292 | 29.79836 | 22.90657 | [21 empty] | 15.06217 | -0.01756072
10893 | 2021/12/27 22:50:51 | 284106.5233 | 95.0016 | 1 | 15 | 3 | 0 | 0 | 0 | -0.7107086 | 4.022048 | -2.858504 | 7.76162 | 0.01874979 | 29.79836 | 22.90736 | [21 empty] | 15.21665 | 0.04827559
10894 | 2021/12/27 22:50:52 | 284107.5239 | 96.0022 | 1 | 15 | 3 | 0 | 0 | 0 | -0.7107849 | 4.022117 | -2.85886 | 7.76162 | 0.01894557 | 29.79836 | 22.90815 | [21 empty] | 15.08064 | -0.04250109
10895 | 2021/12/27 22:50:53 | 284108.5217 | 97 | 1 | 15 | 3 | 0 | 0 | 0 | -0.7104721 | 4.021873 | -2.857429 | 7.76162 | 0.01914346 | 29.79836 | 22.90894 | [21 empty] | 15.22311 | -0.04250109
10896 | 2021/12/27 22:50:54 | 284109.5218 | 98.0001 | 1 | 15 | 3 | 0 | 0 | 0 | -0.7108231 | 4.021642 | -2.858676 | 7.76162 | 0.0193405 | 29.79836 | 22.90973 | [21 empty] | 14.99328 | -0.07182062
10897 | 2021/12/27 22:50:55 | 284110.5238 | 99.0021 | 1 | 15 | 3 | 0 | 0 | 0 | -0.7108231 | 4.02167 | -2.858696 | 7.76162 | 0.01954127 | 29.79836 | 22.91054 |  | -0.0001045099 | [19 empty] | 15.63146 | -0.07182062
10898 | 2021/12/27 22:50:56 | 284111.5226 | 100.0009 | 1 | 15 | 3 | 0 | 0 | 0 | -0.7107849 | 4.02149 | -2.858414 | 7.76162 | 0.01973516 | 29.79836 | 22.91132 | [21 empty] | 15.04698 | -0.07074833
10899 | 2021/12/27 22:50:57 | 284112.5233 | 101.0016 | 1 | 15 | 3 | 0 | 0 | 0 | -0.7106552 | 4.021372 | -2.857809 | 7.76162 | 0.01993279 | 29.79836 | 22.91212 | [21 empty] | 15.62196 | -0.07074833
10900 | 2021/12/27 22:50:58 | 284113.5218 | 102.0001 | 1 | 15 | 3 | 0 | 0 | 0 | -0.7105331 | 4.021166 | -2.857172 | 7.76162 | 0.02012954 | 29.79836 | 22.91291 | [21 empty] | 15.30608 | 0.08096695
10901 | 2021/12/27 22:50:59 | 284114.5224 | 103.0007 | 1 | 15 | 3 | 0 | 0 | 0 | -0.7105789 | 4.02099 | -2.857231 | 7.76162 | 0.0203274 | 29.79836 | 22.9137 | [21 empty] | 15.56899 | -0.1125127
10902 | 2021/12/27 22:51:00 | 284115.5217 | 104 | 1 | 15 | 3 | 0 | 0 | 0 | -0.7104721 | 4.020859 | -2.856708 | 7.76162 | 0.0205252 | 29.79836 | 22.9145 | [21 empty] | 15.34682 | 0.1252466
10903 | 2021/12/27 22:51:01 | 284116.5235 | 105.0018 | 1 | 15 | 3 | 0 | 0 | 0 | -0.710556 | 4.020698 | -2.856931 | 7.76162 | 0.02072313 | 29.79836 | 22.91529 | [21 empty] | 15.50505 | -0.1272678
10904 | 2021/12/27 22:51:02 | 284117.5224 | 106.0007 | 1 | 15 | 3 | 0 | 0 | 0 | -0.7108994 | 4.020514 | -2.858181 | 7.76162 | 0.02092195 | 29.79836 | 22.91609 | [21 empty] | 15.40892 | 0.1466739
10905 | 2021/12/27 22:51:03 | 284118.5241 | 107.0024 | 1 | 15 | 3 | 0 | 0 | 0 | -0.710495 | 4.020442 | -2.856504 | 7.76162 | 0.021119 | 29.79836 | 22.91689 | [21 empty] | 14.89931 | -0.1592553
10906 | 2021/12/27 22:51:04 | 284119.5218 | 108.0001 | 1 | 15 | 3 | 0 | 0 | 0 | -0.7112274 | 4.020354 | -2.859386 | 7.76162 | 0.0213147 | 29.79836 | 22.91767 |  | -0.0001132205 | [19 empty] | 15.51309 | 0.1918072
10907 | 2021/12/27 22:51:05 | 284120.5218 | 109.0001 | 1 | 15 | 3 | 0 | 0 | 0 | -0.7105942 | 4.020394 | -2.856869 | 7.76162 | 0.0215136 | 29.79836 | 22.91847 | [21 empty] | 14.94048 | -0.1789403
10908 | 2021/12/27 22:51:06 | 284121.5218 | 110.0001 | 1 | 15 | 3 | 0 | 0 | 0 | -0.7105408 | 4.020294 | -2.856583 | 7.76162 | 0.02171155 | 29.79836 | 22.91927 | [21 empty] | 15.47882 | 0.1682317
10909 | 2021/12/27 22:51:07 | 284122.5226 | 111.0009 | 1 | 15 | 3 | 0 | 0 | 0 | -0.7109146 | 4.020117 | -2.85796 | 7.76162 | 0.02190946 | 29.79836 | 22.92006 | [21 empty] | 14.95182 | -0.164687
10910 | 2021/12/27 22:51:08 | 284123.5228 | 112.0011 | 1 | 15 | 3 | 0 | 0 | 0 | -0.7106705 | 4.020069 | -2.856944 | 7.76162 | 0.02210734 | 29.79836 | 22.92086 | [21 empty] | 15.38756 | -0.164687
10911 | 2021/12/27 22:51:09 | 284124.5231 | 113.0014 | 1 | 15 | 3 | 0 | 0 | 0 | -0.7102814 | 4.01985 | -2.855225 | 7.76162 | 0.02230394 | 29.79836 | 22.92165 | [21 empty] | 14.93917 | -0.1911354
10912 | 2021/12/27 22:51:10 | 284125.5227 | 114.001 | 1 | 15 | 3 | 0 | 0 | 0 | -0.7103653 | 4.019955 | -2.855637 | 7.76162 | 0.02250177 | 29.79836 | 22.92244 | [21 empty] | 15.37175 | -0.1911354
10913 | 2021/12/27 22:51:11 | 284126.5217 | 115 | 1 | 15 | 3 | 0 | 0 | 0 | -0.7108002 | 4.01974 | -2.857232 | 7.76162 | 0.02269535 | 29.79836 | 22.92322 | [21 empty] | 14.92279 | -0.1894587
10914 | 2021/12/27 22:51:12 | 284127.5227 | 116.001 | 1 | 15 | 3 | 0 | 0 | 0 | -0.7104416 | 4.019581 | -2.855678 | 7.76162 | 0.02289615 | 29.79836 | 22.92403 | [21 empty] | 15.37401 | -0.1894587
10915 | 2021/12/27 22:51:13 | 284128.5227 | 117.001 | 1 | 15 | 3 | 0 | 0 | 0 | -0.710434 | 4.019775 | -2.855785 | 7.76162 | 0.02308998 | 29.79836 | 22.92481 |  |  |  |  | 0.7132668 | [16 empty] | 15.53496 | 0.1913047
10916 | 2021/12/27 22:51:14 | 284129.5227 | 118.001 | 1 | 15 | 3 | 0 | 0 | 0 | -0.7106323 | 4.0195 | -2.856387 | 7.76162 | 0.0232897 | 29.79836 | 22.92561 |  |  |  | 1.694232 | [17 empty] | 15.32336 | -0.1832116
10917 | 2021/12/27 22:51:15 | 284130.5227 | 119.001 | 1 | 15 | 3 | 0 | 0 | 0 | -0.7107315 | 4.019545 | -2.856817 | 7.76162 | 0.02348537 | 29.79836 | 22.9264 | [21 empty] | 15.46076 | 0.1600224
10918 | 2021/12/27 22:51:16 | 284131.522 | 120.0003 | 1 | 15 | 3 | 0 | 0 | 0 | -0.7114029 | 4.019408 | -2.859419 | 7.76162 | 0.02368255 | 29.79836 | 22.92719 |  | -8.336592e-05 | [19 empty] | 15.41249 | -0.1675332
10919 | 2021/12/27 22:51:17 | 284132.5218 | 121.0001 | 1 | 15 | 3 | 0 | 0 | 0 | -0.7110977 | 4.019182 | -2.858031 | 7.76162 | 0.02387928 | 29.79836 | 22.92798 | [21 empty] | 15.56344 | 0.1996225
10920 | 2021/12/27 22:51:18 | 284133.5226 | 122.0009 | 1 | 15 | 3 | 0 | 0 | 0 | -0.7109756 | 4.019211 | -2.857561 | 7.76162 | 0.02407943 | 29.79836 | 22.92879 | [21 empty] | 14.91514 | -0.2025962
10921 | 2021/12/27 22:51:19 | 284134.5221 | 123.0004 | 1 | 15 | 3 | 0 | 0 | 0 | -0.7106857 | 4.018785 | -2.856093 | 7.76162 | 0.02427513 | 29.79836 | 22.92957 | [21 empty] | 15.4829 | 0.1774269
10922 | 2021/12/27 22:51:20 | 284135.5226 | 124.0009 | 1 | 15 | 3 | 0 | 0 | 0 | -0.7106323 | 4.018787 | -2.85588 | 7.76162 | 0.02447417 | 29.79836 | 22.93037 | [21 empty] | 14.95726 | -0.1642638
10923 | 2021/12/27 22:51:21 | 284136.5227 | 125.001 | 1 | 15 | 3 | 0 | 0 | 0 | -0.7106094 | 4.01853 | -2.855605 | 7.76162 | 0.02467223 | 29.79836 | 22.93117 | [21 empty] | 15.53314 | 0.1799619
10924 | 2021/12/27 22:51:22 | 284137.522 | 126.0003 | 1 | 15 | 3 | 0 | 0 | 0 | -0.7106857 | 4.018506 | -2.855895 | 7.76162 | 0.02486986 | 29.79836 | 22.93196 | [21 empty] | 14.89299 | -0.2000451
10925 | 2021/12/27 22:51:23 | 284138.5228 | 127.0011 | 1 | 15 | 3 | 0 | 0 | 0 | -0.7107697 | 4.018626 | -2.856318 | 7.76162 | 0.0250655 | 29.79836 | 22.93275 | [21 empty] | 15.4361 | -0.2000451
10926 | 2021/12/27 22:51:24 | 284139.522 | 128.0003 | 1 | 15 | 3 | 0 | 0 | 0 | -0.7108383 | 4.018445 | -2.856465 | 7.76162 | 0.02526549 | 29.79836 | 22.93355 | [21 empty] | 14.93691 | -0.176838
10927 | 2021/12/27 22:51:25 | 284140.5229 | 129.0012 | 1 | 15 | 3 | 0 | 0 | 0 | -0.7105713 | 4.018243 | -2.855248 | 7.76162 | 0.02546241 | 29.79836 | 22.93434 | [21 empty] | 15.33525 | -0.176838
10928 | 2021/12/27 22:51:26 | 284141.5228 | 130.0011 | 1 | 15 | 3 | 0 | 0 | 0 | -0.7106171 | 4.018128 | -2.85535 | 7.76162 | 0.02565796 | 29.79836 | 22.93513 | [21 empty] | 14.87808 | -0.2110839
10929 | 2021/12/27 22:51:27 | 284142.5221 | 131.0004 | 1 | 15 | 3 | 0 | 0 | 0 | -0.7106705 | 4.01803 | -2.855495 | 7.76162 | 0.02585479 | 29.79836 | 22.93592 | [21 empty] | 15.38994 | -0.2110839
10930 | 2021/12/27 22:51:28 | 284143.5237 | 132.002 | 1 | 15 | 3 | 0 | 0 | 0 | -0.7106323 | 4.018308 | -2.855539 | 7.76162 | 0.02605293 | 29.79836 | 22.93672 | [21 empty] | 15.5943 | 0.2238196
10931 | 2021/12/27 22:51:29 | 284144.5228 | 133.0011 | 1 | 15 | 3 | 0 | 0 | 0 | -0.7105713 | 4.018261 | -2.855261 | 7.76162 | 0.02625067 | 29.79836 | 22.93751 |  | -8.092098e-05 | [19 empty] | 15.32019 | -0.1972181
10932 | 2021/12/27 22:51:30 | 284145.5219 | 134.0002 | 1 | 15 | 3 | 0 | 0 | 0 | -0.7111282 | 4.018108 | -2.85739 | 7.76162 | 0.02644976 | 29.79836 | 22.93831 | [21 empty] | 15.60524 | 0.2006364
10933 | 2021/12/27 22:51:31 | 284146.5229 | 135.0012 | 1 | 15 | 3 | 0 | 0 | 0 | -0.7109528 | 4.017798 | -2.856465 | 7.76162 | 0.02664664 | 29.79836 | 22.9391 | [21 empty] | 15.32284 | -0.2057153
10934 | 2021/12/27 22:51:32 | 284147.5224 | 136.0007 | 1 | 15 | 3 | 0 | 0 | 0 | -0.7107086 | 4.018045 | -2.855659 | 7.76162 | 0.02684207 | 29.79836 | 22.93989 | [21 empty] | 15.66901 | 0.2256429
10935 | 2021/12/27 22:51:33 | 284148.5221 | 137.0004 | 1 | 15 | 3 | 0 | 0 | 0 | -0.7107697 | 4.017869 | -2.85578 | 7.76162 | 0.02704107 | 29.79836 | 22.94069 | [21 empty] | 15.0231 | -0.2018458
10936 | 2021/12/27 22:51:34 | 284149.5231 | 138.0014 | 1 | 15 | 3 | 0 | 0 | 0 | -0.7107849 | 4.017605 | -2.855653 | 7.76162 | 0.02723476 | 29.79836 | 22.94146 | [21 empty] | 15.69483 | 0.2099162
10937 | 2021/12/27 22:51:35 | 284150.5221 | 139.0004 | 1 | 15 | 3 | 0 | 0 | 0 | -0.7106094 | 4.017399 | -2.854801 | 7.76162 | 0.02743703 | 29.79836 | 22.94228 | [21 empty] | 15.0607 | -0.198167
10938 | 2021/12/27 22:51:36 | 284151.5231 | 140.0014 | 1 | 15 | 3 | 0 | 0 | 0 | -0.7107239 | 4.01739 | -2.855255 | 7.76162 | 0.02763464 | 29.79836 | 22.94307 | [21 empty] | 15.65451 | 0.1855665
10939 | 2021/12/27 22:51:37 | 284152.5222 | 141.0005 | 1 | 15 | 3 | 0 | 0 | 0 | -0.7105713 | 4.017208 | -2.854513 | 7.76162 | 0.02782926 | 29.79836 | 22.94385 | [21 empty] | 15.04713 | -0.1898062
10940 | 2021/12/27 22:51:38 | 284153.5229 | 142.0012 | 1 | 15 | 3 | 0 | 0 | 0 | -0.7104034 | 4.017192 | -2.853827 | 7.76162 | 0.02802927 | 29.79836 | 22.94466 |  | -0.0001139725 | [19 empty] | 15.2218 | -0.1898062
10941 | 2021/12/27 22:51:39 | 284154.5224 | 143.0007 | 1 | 15 | 3 | 0 | 0 | 0 | -0.7104797 | 4.016984 | -2.853986 | 7.76162 | 0.02822395 | 29.79836 | 22.94544 | [21 empty] | 15.0689 | -0.1892656
10942 | 2021/12/27 22:51:40 | 284155.5239 | 144.0022 | 1 | 15 | 3 | 0 | 0 | 0 | -0.7105789 | 4.016986 | -2.854385 | 7.76162 | 0.02842292 | 29.79836 | 22.94624 | [21 empty] | 15.23948 | -0.1892656
10943 | 2021/12/27 22:51:41 | 284156.5225 | 145.0008 | 1 | 15 | 3 | 0 | 0 | 0 | -0.7106705 | 4.016821 | -2.854636 | 7.76162 | 0.02861742 | 29.79836 | 22.94702 | [21 empty] | 15.03091 | -0.19319
10944 | 2021/12/27 22:51:42 | 284157.5245 | 146.0028 | 1 | 15 | 3 | 0 | 0 | 0 | -0.7108002 | 4.016585 | -2.854989 | 7.76162 | 0.02881733 | 29.79836 | 22.94782 | [21 empty] | 15.25585 | -0.19319
10945 | 2021/12/27 22:51:43 | 284158.5244 | 147.0027 | 1 | 15 | 3 | 0 | 0 | 0 | -0.710289 | 4.016915 | -2.853171 | 7.76162 | 0.02901433 | 29.79836 | 22.94861 | [21 empty] | 15.72239 | 0.2160871
10946 | 2021/12/27 22:51:44 | 284159.5222 | 148.0005 | 1 | 15 | 3 | 0 | 0 | 0 | -0.7104797 | 4.016548 | -2.853676 | 7.76162 | 0.02921189 | 29.79836 | 22.94941 | [21 empty] | 15.23223 | -0.2094561
10947 | 2021/12/27 22:51:45 | 284160.5229 | 149.0012 | 1 | 15 | 3 | 0 | 0 | 0 | -0.7099228 | 4.016506 | -2.851409 | 7.76162 | 0.02940761 | 29.79836 | 22.95019 | [21 empty] | 15.642 | 0.1843333
10948 | 2021/12/27 22:51:46 | 284161.5238 | 150.0021 | 1 | 15 | 3 | 0 | 0 | 0 | -0.7112885 | 4.016398 | -2.856818 | 7.76162 | 0.02960449 | 29.79836 | 22.95098 | [21 empty] | 15.35487 | -0.1955009
10949 | 2021/12/27 22:51:47 | 284162.5229 | 151.0012 | 1 | 15 | 3 | 0 | 0 | 0 | -0.7108231 | 4.016306 | -2.854883 | 7.76162 | 0.02980543 | 29.79836 | 22.95179 | [21 empty] | 15.68667 | 0.2094609
10950 | 2021/12/27 22:51:48 | 284163.5223 | 152.0006 | 1 | 15 | 3 | 0 | 0 | 0 | -0.7108765 | 4.016291 | -2.855087 | 7.76162 | 0.0299992 | 29.79836 | 22.95257 | [21 empty] | 15.06256 | -0.1950336
10951 | 2021/12/27 22:51:49 | 284164.5239 | 153.0022 | 1 | 15 | 3 | 0 | 0 | 0 | -0.7105331 | 4.016308 | -2.85372 | 7.76162 | 0.03019806 | 29.79836 | 22.95337 | [21 empty] | 15.71697 | 0.2045017
10952 | 2021/12/27 22:51:50 | 284165.5217 | 154 | 1 | 15 | 3 | 0 | 0 | 0 | -0.710434 | 4.016006 | -2.853107 | 7.76162 | 0.03039356 | 29.79836 | 22.95415 |  | -8.209886e-05 | [19 empty] | 15.06125 | -0.2049118
10953 | 2021/12/27 22:51:51 | 284166.5223 | 155.0006 | 1 | 15 | 3 | 0 | 0 | 0 | -0.710762 | 4.016091 | -2.854485 | 7.76162 | 0.03059162 | 29.79836 | 22.95495 | [21 empty] | 15.60893 | 0.1711494
10954 | 2021/12/27 22:51:52 | 284167.5218 | 156.0001 | 1 | 15 | 3 | 0 | 0 | 0 | -0.7104568 | 4.016033 | -2.853218 | 7.76162 | 0.03079144 | 29.79836 | 22.95575 | [21 empty] | 14.99871 | -0.1906937
10955 | 2021/12/27 22:51:53 | 284168.5226 | 157.0009 | 1 | 15 | 3 | 0 | 0 | 0 | -0.7102814 | 4.015963 | -2.852464 | 7.76162 | 0.03098908 | 29.79836 | 22.95654 | [21 empty] | 15.31742 | -0.1906937
10956 | 2021/12/27 22:51:54 | 284169.5231 | 158.0014 | 1 | 15 | 3 | 0 | 0 | 0 | -0.7105713 | 4.015956 | -2.853623 | 7.76162 | 0.03118727 | 29.79836 | 22.95734 | [21 empty] | 15.03893 | -0.2035332
10957 | 2021/12/27 22:51:55 | 284170.5232 | 159.0015 | 1 | 15 | 3 | 0 | 0 | 0 | -0.7106857 | 4.015825 | -2.853989 | 7.76162 | 0.03138404 | 29.79836 | 22.95813 | [21 empty] | 15.36227 | -0.2035332
10958 | 2021/12/27 22:51:56 | 284171.5231 | 160.0014 | 1 | 15 | 3 | 0 | 0 | 0 | -0.7105942 | 4.01545 | -2.853355 | 7.76162 | 0.03157966 | 29.79836 | 22.95892 | [21 empty] | 15.04305 | -0.1920748
10959 | 2021/12/27 22:51:57 | 284172.5231 | 161.0014 | 1 | 15 | 3 | 0 | 0 | 0 | -0.711113 | 4.015476 | -2.855457 | 7.76162 | 0.031774 | 29.79836 | 22.9597 | [21 empty] | 15.35051 | -0.1920748
10960 | 2021/12/27 22:51:58 | 284173.5244 | 162.0027 | 1 | 15 | 3 | 0 | 0 | 0 | -0.711319 | 4.015441 | -2.856259 | 7.76162 | 0.03197561 | 29.79836 | 22.96051 | [21 empty] | 15.65229 | 0.1903898
10961 | 2021/12/27 22:51:59 | 284174.5219 | 163.0002 | 1 | 15 | 3 | 0 | 0 | 0 | -0.7106857 | 4.015337 | -2.853643 | 7.76162 | 0.0321742 | 29.79836 | 22.9613 | [21 empty] | 15.3591 | -0.1927805
10962 | 2021/12/27 22:52:00 | 284175.5217 | 164 | 1 | 15 | 3 | 0 | 0 | 0 | -0.7109146 | 4.015103 | -2.854395 | 7.76162 | 0.03236897 | 29.79836 | 22.96209 | [21 empty] | 15.64109 | 0.1892799
10963 | 2021/12/27 22:52:01 | 284176.5224 | 165.0007 | 1 | 15 | 3 | 0 | 0 | 0 | -0.7105713 | 4.015075 | -2.852997 | 7.76162 | 0.03256815 | 29.79836 | 22.96288 | [21 empty] | 15.35855 | -0.1570457
10964 | 2021/12/27 22:52:02 | 284177.5226 | 166.0009 | 1 | 15 | 3 | 0 | 0 | 0 | -0.7104034 | 4.014875 | -2.852181 | 7.76162 | 0.03276554 | 29.79836 | 22.96368 |  | -7.223429e-05 | [19 empty] | 15.73649 | 0.1868582
10965 | 2021/12/27 22:52:03 | 284178.5231 | 167.0014 | 1 | 15 | 3 | 0 | 0 | 0 | -0.710289 | 4.014873 | -2.85172 | 7.76162 | 0.03296367 | 29.79836 | 22.96447 | [21 empty] | 15.12101 | -0.1923364
10966 | 2021/12/27 22:52:04 | 284179.5223 | 168.0006 | 1 | 15 | 3 | 0 | 0 | 0 | -0.7106552 | 4.014972 | -2.853261 | 7.76162 | 0.03315507 | 29.79836 | 22.96524 | [21 empty] | 15.68774 | 0.1771027
10967 | 2021/12/27 22:52:05 | 284180.5224 | 169.0007 | 1 | 15 | 3 | 0 | 0 | 0 | -0.7105408 | 4.014809 | -2.852686 | 7.76162 | 0.03335735 | 29.79836 | 22.96605 | [21 empty] | 15.14052 | -0.1710057
10968 | 2021/12/27 22:52:06 | 284181.5222 | 170.0005 | 1 | 15 | 3 | 0 | 0 | 0 | -0.7101898 | 4.014663 | -2.851173 | 7.76162 | 0.03355582 | 29.79836 | 22.96685 | [21 empty] | 15.73293 | 0.1851261
10969 | 2021/12/27 22:52:07 | 284182.5218 | 171.0001 | 1 | 15 | 3 | 0 | 0 | 0 | -0.7108459 | 4.014898 | -2.853974 | 7.76162 | 0.0337517 | 29.79836 | 22.96764 | [21 empty] | 15.19266 | -0.1688337
10970 | 2021/12/27 22:52:08 | 284183.5222 | 172.0005 | 1 | 15 | 3 | 0 | 0 | 0 | -0.7109604 | 4.014813 | -2.854373 | 7.76162 | 0.03394946 | 29.79836 | 22.96843 | [21 empty] | 15.19056 | -0.1688337
10971 | 2021/12/27 22:52:09 | 284184.5234 | 173.0017 | 1 | 15 | 3 | 0 | 0 | 0 | -0.711113 | 4.014599 | -2.854834 | 7.76162 | 0.03414518 | 29.79836 | 22.96922 | [21 empty] | 15.23988 | -0.174706
10972 | 2021/12/27 22:52:10 | 284185.5234 | 174.0017 | 1 | 15 | 3 | 0 | 0 | 0 | -0.7103958 | 4.014376 | -2.851796 | 7.76162 | 0.03434461 | 29.79836 | 22.97002 | [21 empty] | 15.1515 | -0.174706
10973 | 2021/12/27 22:52:11 | 284186.5233 | 175.0016 | 1 | 15 | 3 | 0 | 0 | 0 | -0.7106934 | 4.014605 | -2.853153 | 7.76162 | 0.03454199 | 29.79836 | 22.97081 |  |  |  | 2.201299 | [17 empty] | 15.2966 | -0.1164275
10974 | 2021/12/27 22:52:12 | 284187.5217 | 176 | 1 | 15 | 3 | 0 | 0 | 0 | -0.7103424 | 4.014331 | -2.85155 | 7.76162 | 0.03473658 | 29.79836 | 22.97159 | [21 empty] | 15.09833 | -0.1164275
10975 | 2021/12/27 22:52:13 | 284188.5218 | 177.0001 | 1 | 15 | 3 | 0 | 0 | 0 | -0.7105942 | 4.014362 | -2.852582 | 7.76162 | 0.03493548 | 29.79836 | 22.97239 | [21 empty] | 15.72647 | 0.1343352
10976 | 2021/12/27 22:52:14 | 284189.5227 | 178.001 | 1 | 15 | 3 | 0 | 0 | 0 | -0.710289 | 4.014202 | -2.851244 | 7.76162 | 0.03513464 | 29.79836 | 22.97319 |  | -8.719674e-05 | [19 empty] | 15.05701 | -0.08521676
10977 | 2021/12/27 22:52:15 | 284190.5225 | 179.0008 | 1 | 15 | 3 | 0 | 0 | 0 | -0.7100601 | 4.013932 | -2.850133 | 7.76162 | 0.03533219 | 29.79836 | 22.97398 | [21 empty] | 15.59482 | 0.04407644
10978 | 2021/12/27 22:52:16 | 284191.5219 | 180.0002 | 1 | 15 | 3 | 0 | 0 | 0 | -0.7106094 | 4.014049 | -2.852421 | 7.76162 | 0.03552782 | 29.79836 | 22.97477 | [21 empty] | 15.02402 | -0.0281775
10979 | 2021/12/27 22:52:17 | 284192.5218 | 181.0001 | 1 | 15 | 3 | 0 | 0 | 0 | -0.7104568 | 4.01381 | -2.851639 | 7.76162 | 0.03572671 | 29.79836 | 22.97556 | [21 empty] | 15.58111 | 0.02389371
10980 | 2021/12/27 22:52:18 | 284193.5233 | 182.0016 | 1 | 15 | 3 | 0 | 0 | 0 | -0.7102432 | 4.013648 | -2.850666 | 7.76162 | 0.03592456 | 29.79836 | 22.97636 | [21 empty] | 15.60155 | 0.006387234
10981 | 2021/12/27 22:52:19 | 284194.5227 | 183.001 | 1 | 15 | 3 | 0 | 0 | 0 | -0.7103424 | 4.013713 | -2.851111 | 7.76162 | 0.03611896 | 29.79836 | 22.97714 | [21 empty] | 15.47288 | -0.04021049
10982 | 2021/12/27 22:52:20 | 284195.5227 | 184.001 | 1 | 15 | 3 | 0 | 0 | 0 | -0.7108383 | 4.013626 | -2.853039 | 7.76162 | 0.03631795 | 29.79836 | 22.97794 | [21 empty] | 15.64504 | 0.05380154
10983 | 2021/12/27 22:52:21 | 284196.5217 | 185 | 1 | 15 | 3 | 0 | 0 | 0 | -0.7105026 | 4.013541 | -2.851631 | 7.76162 | 0.0365157 | 29.79836 | 22.97873 | [21 empty] | 15.4071 | -0.07435858
10984 | 2021/12/27 22:52:22 | 284197.5222 | 186.0005 | 1 | 15 | 3 | 0 | 0 | 0 | -0.7105179 | 4.01345 | -2.851628 | 7.76162 | 0.03671014 | 29.79836 | 22.97951 | [21 empty] | 15.68089 | 0.08556008
10985 | 2021/12/27 22:52:23 | 284198.5218 | 187.0001 | 1 | 15 | 3 | 0 | 0 | 0 | -0.7103195 | 4.013417 | -2.850808 | 7.76162 | 0.03690686 | 29.79836 | 22.9803 | [21 empty] | 15.03948 | 0.08556008
10986 | 2021/12/27 22:52:24 | 284199.5235 | 188.0018 | 1 | 15 | 3 | 0 | 0 | 0 | -0.7105942 | 4.013276 | -2.851811 | 7.76162 | 0.03710579 | 29.79836 | 22.9811 | [21 empty] | 15.70802 | 0.09433329
10987 | 2021/12/27 22:52:25 | 284200.522 | 189.0003 | 1 | 15 | 3 | 0 | 0 | 0 | -0.7105331 | 4.013338 | -2.851609 | 7.76162 | 0.03730477 | 29.79836 | 22.9819 | [21 empty] | 15.07894 | 0.09433329
10988 | 2021/12/27 22:52:26 | 284201.5234 | 190.0017 | 1 | 15 | 3 | 0 | 0 | 0 | -0.7109222 | 4.013189 | -2.853065 | 7.76162 | 0.03750271 | 29.79836 | 22.98269 |  | -8.242586e-05 | [19 empty] | 15.76322 | 0.1335442
10989 | 2021/12/27 22:52:27 | 284202.522 | 191.0003 | 1 | 15 | 3 | 0 | 0 | 0 | -0.7106476 | 4.013207 | -2.851976 | 7.76162 | 0.03770051 | 29.79836 | 22.98349 | [21 empty] | 15.09623 | 0.1335442
10990 | 2021/12/27 22:52:28 | 284203.5218 | 192.0001 | 1 | 15 | 3 | 0 | 0 | 0 | -0.7106476 | 4.01312 | -2.851914 | 7.76162 | 0.03789505 | 29.79836 | 22.98427 | [21 empty] | 15.28102 | -0.1506883
10991 | 2021/12/27 22:52:29 | 284204.5225 | 193.0008 | 1 | 15 | 3 | 0 | 0 | 0 | -0.7106171 | 4.012993 | -2.851701 | 7.76162 | 0.03809178 | 29.79836 | 22.98506 | [21 empty] | 15.19449 | 0.1343036
10992 | 2021/12/27 22:52:30 | 284205.5221 | 194.0004 | 1 | 15 | 3 | 0 | 0 | 0 | -0.7099609 | 4.012856 | -2.848971 | 7.76162 | 0.03829192 | 29.79836 | 22.98586 | [21 empty] | 15.25518 | -0.14238
10993 | 2021/12/27 22:52:31 | 284206.5234 | 195.0017 | 1 | 15 | 3 | 0 | 0 | 0 | -0.710289 | 4.012894 | -2.850314 | 7.76162 | 0.03848839 | 29.79836 | 22.98665 | [21 empty] | 15.23409 | 0.1628369
10994 | 2021/12/27 22:52:32 | 284207.5231 | 196.0014 | 1 | 15 | 3 | 0 | 0 | 0 | -0.7108612 | 4.012555 | -2.85237 | 7.76162 | 0.03868738 | 29.79836 | 22.98745 | [21 empty] | 15.12974 | -0.2020371
10995 | 2021/12/27 22:52:33 | 284208.5219 | 197.0002 | 1 | 15 | 3 | 0 | 0 | 0 | -0.7104416 | 4.012864 | -2.850906 | 7.76162 | 0.03888084 | 29.79836 | 22.98822 | [21 empty] | 15.71935 | 0.1842535
10996 | 2021/12/27 22:52:34 | 284209.522 | 198.0003 | 1 | 15 | 3 | 0 | 0 | 0 | -0.7104721 | 4.012466 | -2.850745 | 7.76162 | 0.03908202 | 29.79836 | 22.98903 | [21 empty] | 15.10836 | -0.1909328
10997 | 2021/12/27 22:52:35 | 284210.5235 | 199.0018 | 1 | 15 | 3 | 0 | 0 | 0 | -0.7105331 | 4.012462 | -2.850987 | 7.76162 | 0.03927881 | 29.79836 | 22.98982 | [21 empty] | 15.64596 | 0.1679987
10998 | 2021/12/27 22:52:36 | 284211.5219 | 200.0002 | 1 | 15 | 3 | 0 | 0 | 0 | -0.7105713 | 4.012346 | -2.851058 | 7.76162 | 0.03947552 | 29.79836 | 22.99061 | [21 empty] | 14.99051 | -0.204829
10999 | 2021/12/27 22:52:37 | 284212.5228 | 201.0011 | 1 | 15 | 3 | 0 | 0 | 0 | -0.7104568 | 4.012403 | -2.850639 | 7.76162 | 0.03967331 | 29.79836 | 22.9914 | [21 empty] | 15.55857 | 0.1775217
11000 | 2021/12/27 22:52:38 | 284213.5219 | 202.0002 | 1 | 15 | 3 | 0 | 0 | 0 | -0.7102661 | 4.012158 | -2.8497 | 7.76162 | 0.03987101 | 29.79836 | 22.9922 |  | -8.320936e-05 | [19 empty] | 15.51416 | 0.1775217
11001 | 2021/12/27 22:52:39 | 284214.522 | 203.0003 | 1 | 15 | 3 | 0 | 0 | 0 | -0.7104416 | 4.011831 | -2.850172 | 7.76162 | 0.04006551 | 29.79836 | 22.99298 | [21 empty] | 15.53496 | 0.169847
11002 | 2021/12/27 22:52:40 | 284215.5225 | 204.0008 | 1 | 15 | 3 | 0 | 0 | 0 | -0.7109375 | 4.011833 | -2.852163 | 7.76162 | 0.04026596 | 29.79836 | 22.99378 | [21 empty] | 15.6748 | 0.169847
11003 | 2021/12/27 22:52:41 | 284216.5218 | 205.0001 | 1 | 15 | 3 | 0 | 0 | 0 | -0.7101288 | 4.011896 | -2.848963 | 7.76162 | 0.04046223 | 29.79836 | 22.99457 | [21 empty] | 15.45786 | 0.1307422
11004 | 2021/12/27 22:52:42 | 284217.5226 | 206.0009 | 1 | 15 | 3 | 0 | 0 | 0 | -0.7102127 | 4.011802 | -2.849233 | 7.76162 | 0.04066042 | 29.79836 | 22.99536 | [21 empty] | 15.6868 | 0.1307422
11005 | 2021/12/27 22:52:43 | 284218.5229 | 207.0012 | 1 | 15 | 3 | 0 | 0 | 0 | -0.7104568 | 4.011834 | -2.850235 | 7.76162 | 0.04085782 | 29.79836 | 22.99615 | [21 empty] | 15.07708 | -0.1189935
11006 | 2021/12/27 22:52:44 | 284219.5229 | 208.0012 | 1 | 15 | 3 | 0 | 0 | 0 | -0.7109604 | 4.01177 | -2.85221 | 7.76162 | 0.04105232 | 29.79836 | 22.99694 | [21 empty] | 15.76231 | 0.09946525
11007 | 2021/12/27 22:52:45 | 284220.5235 | 209.0018 | 1 | 15 | 3 | 0 | 0 | 0 | -0.7105942 | 4.011912 | -2.850841 | 7.76162 | 0.04125135 | 29.79836 | 22.99773 | [21 empty] | 15.10162 | -0.09179473
11008 | 2021/12/27 22:52:46 | 284221.5229 | 210.0012 | 1 | 15 | 3 | 0 | 0 | 0 | -0.7100754 | 4.011845 | -2.848712 | 7.76162 | 0.04145023 | 29.79836 | 22.99853 | [21 empty] | 15.76322 | 0.06475925
11009 | 2021/12/27 22:52:47 | 284222.5228 | 211.0011 | 1 | 15 | 3 | 0 | 0 | 0 | -0.7104797 | 4.011679 | -2.850216 | 7.76162 | 0.04164683 | 29.79836 | 22.99932 | [21 empty] | 15.22894 | -0.02497435
11010 | 2021/12/27 22:52:48 | 284223.5237 | 212.002 | 1 | 15 | 3 | 0 | 0 | 0 | -0.7098236 | 4.01164 | -2.847557 | 7.76162 | 0.04184137 | 29.79836 | 23.0001 | [21 empty] | 15.26889 | 0.01248658
11011 | 2021/12/27 22:52:49 | 284224.5227 | 213.001 | 1 | 15 | 3 | 0 | 0 | 0 | -0.7101898 | 4.011442 | -2.848885 | 7.76162 | 0.04203902 | 29.79836 | 23.00089 | [21 empty] | 15.19543 | -0.02295613
11012 | 2021/12/27 22:52:50 | 284225.5221 | 214.0004 | 1 | 15 | 3 | 0 | 0 | 0 | -0.7103958 | 4.01136 | -2.849653 | 7.76162 | 0.04223574 | 29.79836 | 23.00168 |  | -6.30599e-05 | [19 empty] | 15.21994 | 0.007658601
11013 | 2021/12/27 22:52:51 | 284226.5237 | 215.002 | 1 | 15 | 3 | 0 | 0 | 0 | -0.7104568 | 4.011275 | -2.849838 | 7.76162 | 0.04243467 | 29.79836 | 23.00248 | [21 empty] | 15.26889 | 0.01529753
11014 | 2021/12/27 22:52:52 | 284227.5222 | 216.0005 | 1 | 15 | 3 | 0 | 0 | 0 | -0.710289 | 4.011064 | -2.849015 | 7.76162 | 0.04263363 | 29.79836 | 23.00328 | [21 empty] | 15.15968 | -0.03413022
11015 | 2021/12/27 22:52:53 | 284228.5237 | 217.002 | 1 | 15 | 3 | 0 | 0 | 0 | -0.7106476 | 4.010898 | -2.850335 | 7.76162 | 0.04283145 | 29.79836 | 23.00407 | [21 empty] | 15.77997 | -0.03413022
11016 | 2021/12/27 22:52:54 | 284229.5231 | 218.0014 | 1 | 15 | 3 | 0 | 0 | 0 | -0.7106171 | 4.010817 | -2.850155 | 7.76162 | 0.04302594 | 29.79836 | 23.00485 | [21 empty] | 15.09845 | -0.06249249
11017 | 2021/12/27 22:52:55 | 284230.5228 | 219.0011 | 1 | 15 | 3 | 0 | 0 | 0 | -0.7104416 | 4.010898 | -2.849509 | 7.76162 | 0.04322596 | 29.79836 | 23.00566 | [21 empty] | 15.73067 | -0.06249249
11018 | 2021/12/27 22:52:56 | 284231.5232 | 220.0015 | 1 | 15 | 3 | 0 | 0 | 0 | -0.7110672 | 4.010689 | -2.851869 | 7.76162 | 0.0434217 | 29.79836 | 23.00644 | [21 empty] | 15.11638 | -0.1020086
11019 | 2021/12/27 22:52:57 | 284232.5228 | 221.0011 | 1 | 15 | 3 | 0 | 0 | 0 | -0.710228 | 4.010715 | -2.848522 | 7.76162 | 0.04361961 | 29.79836 | 23.00723 | [21 empty] | 15.64017 | -0.1020086
11020 | 2021/12/27 22:52:58 | 284233.5245 | 222.0028 | 1 | 15 | 3 | 0 | 0 | 0 | -0.7110291 | 4.010551 | -2.851618 | 7.76162 | 0.0438152 | 29.79836 | 23.00802 | [21 empty] | 15.46024 | 0.1074553
11021 | 2021/12/27 22:52:59 | 284234.5231 | 223.0014 | 1 | 15 | 3 | 0 | 0 | 0 | -0.7107849 | 4.010487 | -2.850594 | 7.76162 | 0.04401416 | 29.79836 | 23.00882 | [21 empty] | 15.61328 | -0.1320696
11022 | 2021/12/27 22:53:00 | 284235.523 | 224.0013 | 1 | 15 | 3 | 0 | 0 | 0 | -0.7102127 | 4.010401 | -2.848238 | 7.76162 | 0.04421308 | 29.79836 | 23.00961 | [21 empty] | 15.5541 | 0.161401
11023 | 2021/12/27 22:53:01 | 284236.5231 | 225.0014 | 1 | 15 | 3 | 0 | 0 | 0 | -0.7104797 | 4.010448 | -2.849342 | 7.76162 | 0.04441024 | 29.79836 | 23.0104 | [21 empty] | 15.46341 | -0.1479548
11024 | 2021/12/27 22:53:02 | 284237.5225 | 226.0008 | 1 | 15 | 3 | 0 | 0 | 0 | -0.710556 | 4.010526 | -2.849703 | 7.76162 | 0.04460772 | 29.79836 | 23.0112 |  | -5.911123e-05 | [19 empty] | 15.68944 | 0.1902497
11025 | 2021/12/27 22:53:03 | 284238.5223 | 227.0006 | 1 | 15 | 3 | 0 | 0 | 0 | -0.7107697 | 4.010333 | -2.850423 | 7.76162 | 0.04480223 | 29.79836 | 23.01198 | [21 empty] | 15.07747 | -0.1912403
11026 | 2021/12/27 22:53:04 | 284239.5229 | 228.0012 | 1 | 15 | 3 | 0 | 0 | 0 | -0.7108002 | 4.010421 | -2.850608 | 7.76162 | 0.04499907 | 29.79836 | 23.01277 | [21 empty] | 15.70893 | 0.1973307
11027 | 2021/12/27 22:53:05 | 284240.5222 | 229.0005 | 1 | 15 | 3 | 0 | 0 | 0 | -0.7105026 | 4.010291 | -2.849322 | 7.76162 | 0.04519798 | 29.79836 | 23.01356 | [21 empty] | 15.13065 | -0.1807123
11028 | 2021/12/27 22:53:06 | 284241.5223 | 230.0006 | 1 | 15 | 3 | 0 | 0 | 0 | -0.7108612 | 4.009974 | -2.850535 | 7.76162 | 0.04539692 | 29.79836 | 23.01436 | [21 empty] | 15.74017 | 0.190475
11029 | 2021/12/27 22:53:07 | 284242.5223 | 231.0006 | 1 | 15 | 3 | 0 | 0 | 0 | -0.7106094 | 4.010112 | -2.849623 | 7.76162 | 0.04559148 | 29.79836 | 23.01514 | [21 empty] | 15.17193 | -0.1775759
11030 | 2021/12/27 22:53:08 | 284243.523 | 232.0013 | 1 | 15 | 3 | 0 | 0 | 0 | -0.7105942 | 4.010238 | -2.849652 | 7.76162 | 0.04579153 | 29.79836 | 23.01594 | [21 empty] | 15.24658 | -0.1775759
11031 | 2021/12/27 22:53:09 | 284244.5238 | 233.0021 | 1 | 15 | 3 | 0 | 0 | 0 | -0.7109604 | 4.009902 | -2.850882 | 7.76162 | 0.04598957 | 29.79836 | 23.01674 | [21 empty] | 15.29434 | -0.1336801
11032 | 2021/12/27 22:53:10 | 284245.5223 | 234.0006 | 1 | 15 | 3 | 0 | 0 | 0 | -0.7108459 | 4.009665 | -2.850254 | 7.76162 | 0.04618289 | 29.79836 | 23.01751 | [21 empty] | 15.08303 | -0.1336801
11033 | 2021/12/27 22:53:11 | 284246.5225 | 235.0008 | 1 | 15 | 3 | 0 | 0 | 0 | -0.7106552 | 4.00966 | -2.849486 | 7.76162 | 0.0463843 | 29.79836 | 23.01832 | [21 empty] | 15.44598 | -0.07031739
11034 | 2021/12/27 22:53:12 | 284247.5226 | 236.0009 | 1 | 15 | 3 | 0 | 0 | 0 | -0.7102509 | 4.00952 | -2.847765 | 7.76162 | 0.04658124 | 29.79836 | 23.01911 |  | -0.0001014871 |  |  | 0.4260912 | [16 empty] | 15.08156 | -0.07031739
11035 | 2021/12/27 22:53:13 | 284248.5221 | 237.0004 | 1 | 15 | 3 | 0 | 0 | 0 | -0.7109756 | 4.009508 | -2.850662 | 7.76162 | 0.04677763 | 29.79836 | 23.0199 | [21 empty] | 15.64779 | 0.06306469
11036 | 2021/12/27 22:53:14 | 284249.5233 | 238.0016 | 1 | 15 | 3 | 0 | 0 | 0 | -0.7104568 | 4.009374 | -2.848487 | 7.76162 | 0.04697659 | 29.79836 | 23.0207 | [21 empty] | 15.08735 | -0.02890646
11037 | 2021/12/27 22:53:15 | 284250.5224 | 239.0007 | 1 | 15 | 3 | 0 | 0 | 0 | -0.7104797 | 4.009321 | -2.848541 | 7.76162 | 0.04716995 | 29.79836 | 23.02147 | [21 empty] | 15.5562 | 0.0002849102
11038 | 2021/12/27 22:53:16 | 284251.5239 | 240.0022 | 1 | 15 | 3 | 0 | 0 | 0 | -0.7105026 | 4.009185 | -2.848536 | 7.76162 | 0.04736919 | 29.79836 | 23.02227 | [21 empty] | 15.01676 | 0.01491725
11039 | 2021/12/27 22:53:17 | 284252.5223 | 241.0006 | 1 | 15 | 3 | 0 | 0 | 0 | -0.7109985 | 4.00903 | -2.850414 | 7.76162 | 0.04756796 | 29.79836 | 23.02307 |  |  |  | 2.582688 | [17 empty] | 15.43927 | -0.0514555
11040 | 2021/12/27 22:53:18 | 284253.5241 | 242.0024 | 1 | 15 | 3 | 0 | 0 | 0 | -0.7109375 | 4.009013 | -2.850158 | 7.76162 | 0.04776621 | 29.79836 | 23.02386 | [21 empty] | 15.67772 | 0.07451534
11041 | 2021/12/27 22:53:19 | 284254.5225 | 243.0008 | 1 | 15 | 3 | 0 | 0 | 0 | -0.7108231 | 4.009158 | -2.849802 | 7.76162 | 0.04796284 | 29.79836 | 23.02465 | [21 empty] | 15.27984 | -0.1243389
11042 | 2021/12/27 22:53:20 | 284255.5217 | 244 | 1 | 15 | 3 | 0 | 0 | 0 | -0.710556 | 4.009103 | -2.848692 | 7.76162 | 0.04815869 | 29.79836 | 23.02543 | [21 empty] | 15.74925 | 0.1466906
11043 | 2021/12/27 22:53:21 | 284256.5227 | 245.001 | 1 | 15 | 3 | 0 | 0 | 0 | -0.7108765 | 4.008863 | -2.849806 | 7.76162 | 0.04835723 | 29.79836 | 23.02623 | [21 empty] | 15.15373 | -0.1861006
11044 | 2021/12/27 22:53:22 | 284257.524 | 246.0023 | 1 | 15 | 3 | 0 | 0 | 0 | -0.7106705 | 4.008969 | -2.849056 | 7.76162 | 0.04855177 | 29.79836 | 23.02701 | [21 empty] | 15.73832 | 0.1826847
11045 | 2021/12/27 22:53:23 | 284258.5224 | 247.0007 | 1 | 15 | 3 | 0 | 0 | 0 | -0.7105026 | 4.008907 | -2.848339 | 7.76162 | 0.04875286 | 29.79836 | 23.02782 | [21 empty] | 15.34908 | 0.1826847
11046 | 2021/12/27 22:53:24 | 284259.5226 | 248.0009 | 1 | 15 | 3 | 0 | 0 | 0 | -0.7098846 | 4.008817 | -2.845797 | 7.76162 | 0.04894949 | 29.79836 | 23.0286 |  | -3.192744e-05 | [19 empty] | 15.63606 | 0.1838785
11047 | 2021/12/27 22:53:25 | 284260.5219 | 249.0002 | 1 | 15 | 3 | 0 | 0 | 0 | -0.7108841 | 4.008712 | -2.84973 | 7.76162 | 0.0491466 | 29.79836 | 23.0294 | [21 empty] | 15.45521 | 0.1838785
11048 | 2021/12/27 22:53:26 | 284261.5223 | 250.0006 | 1 | 15 | 3 | 0 | 0 | 0 | -0.7106323 | 4.008768 | -2.84876 | 7.76162 | 0.04934189 | 29.79836 | 23.03018 | [21 empty] | 15.56622 | 0.1691407
11049 | 2021/12/27 22:53:27 | 284262.5225 | 251.0008 | 1 | 15 | 3 | 0 | 0 | 0 | -0.7106552 | 4.008656 | -2.848772 | 7.76162 | 0.04954084 | 29.79836 | 23.03098 | [21 empty] | 15.60338 | 0.1691407
11050 | 2021/12/27 22:53:28 | 284263.5217 | 252 | 1 | 15 | 3 | 0 | 0 | 0 | -0.710495 | 4.008625 | -2.848108 | 7.76162 | 0.04973542 | 29.79836 | 23.03176 | [21 empty] | 15.01676 | -0.1717049
11051 | 2021/12/27 22:53:29 | 284264.5225 | 253.0008 | 1 | 15 | 3 | 0 | 0 | 0 | -0.7106705 | 4.008432 | -2.848674 | 7.76162 | 0.04993314 | 29.79836 | 23.03255 | [21 empty] | 15.69183 | 0.1289409
11052 | 2021/12/27 22:53:30 | 284265.5226 | 254.0009 | 1 | 15 | 3 | 0 | 0 | 0 | -0.7106094 | 4.008436 | -2.848432 | 7.76162 | 0.05013433 | 29.79836 | 23.03335 | [21 empty] | 15.07299 | -0.1113689
11053 | 2021/12/27 22:53:31 | 284266.5217 | 255 | 1 | 15 | 3 | 0 | 0 | 0 | -0.7108612 | 4.008254 | -2.849312 | 7.76162 | 0.05033004 | 29.79836 | 23.03414 | [21 empty] | 15.76861 | 0.05627632
11054 | 2021/12/27 22:53:32 | 284267.5219 | 256.0002 | 1 | 15 | 3 | 0 | 0 | 0 | -0.7109375 | 4.008128 | -2.8495285 | 7.76162 | 0.0505291 | 29.79836 | 23.03494 | [21 empty] | 15.26889 | 0.004943013
11055 | 2021/12/27 22:53:33 | 284268.5217 | 257 | 1 | 15 | 3 | 0 | 0 | 0 | -0.710762 | 4.008053 | -2.848772 | 7.76162 | 0.05072261 | 29.79836 | 23.03571 | [21 empty] | 15.12641 | -0.04452527
11056 | 2021/12/27 22:53:34 | 284269.5225 | 258.0008 | 1 | 15 | 3 | 0 | 0 | 0 | -0.7107086 | 4.007964 | -2.848494 | 7.76162 | 0.05092043 | 29.79836 | 23.0365 | [21 empty] | 15.43702 | 0.09706438
11057 | 2021/12/27 22:53:35 | 284270.5228 | 259.0011 | 1 | 15 | 3 | 0 | 0 | 0 | -0.7103043 | 4.007898 | -2.846827 | 7.76162 | 0.05112038 | 29.79836 | 23.03731 | [21 empty] | 14.99368 | -0.1385438
11058 | 2021/12/27 22:53:36 | 284271.5218 | 260.0001 | 1 | 15 | 3 | 0 | 0 | 0 | -0.7102509 | 4.007681 | -2.846459 | 7.76162 | 0.05131817 | 29.79836 | 23.0381 |  | -4.899188e-05 | [19 empty] | 15.5898 | 0.1862884
11059 | 2021/12/27 22:53:37 | 284272.5225 | 261.0008 | 1 | 15 | 3 | 0 | 0 | 0 | -0.711174 | 4.00762 | -2.850115 | 7.76162 | 0.05151491 | 29.79836 | 23.03889 | [21 empty] | 15.04713 | -0.1695836
11060 | 2021/12/27 22:53:38 | 284273.5226 | 262.0009 | 1 | 15 | 3 | 0 | 0 | 0 | -0.7105408 | 4.007649 | -2.847598 | 7.76162 | 0.05170954 | 29.79836 | 23.03967 | [21 empty] | 15.46471 | -0.1695836
11061 | 2021/12/27 22:53:39 | 284274.5219 | 263.0002 | 1 | 15 | 3 | 0 | 0 | 0 | -0.7107468 | 4.007416 | -2.848258 | 7.76162 | 0.0519107 | 29.79836 | 23.04047 | [21 empty] | 15.08564 | -0.1789248
11062 | 2021/12/27 22:53:40 | 284275.5232 | 264.0015 | 1 | 15 | 3 | 0 | 0 | 0 | -0.710556 | 4.0075 | -2.84755317 | 7.76162 | 0.05210762 | 29.79836 | 23.04126 | [21 empty] | 15.36675 | -0.1789248
11063 | 2021/12/27 22:53:41 | 284276.5236 | 265.0019 | 1 | 15 | 3 | 0 | 0 | 0 | -0.7104721 | 4.007593 | -2.847283 | 7.76162 | 0.05230526 | 29.79836 | 23.04206 | [21 empty] | 15.17775 | -0.1801157
11064 | 2021/12/27 22:53:42 | 284277.5227 | 266.001 | 1 | 15 | 3 | 0 | 0 | 0 | -0.7107086 | 4.007447 | -2.848127 | 7.76162 | 0.052502 | 29.79836 | 23.04284 | [21 empty] | 15.18092 | -0.1801157
11065 | 2021/12/27 22:53:43 | 284278.5234 | 267.0017 | 1 | 15 | 3 | 0 | 0 | 0 | -0.7105408 | 4.007336 | -2.847376 | 7.76162 | 0.05269977 | 29.79836 | 23.04364 | [21 empty] | 15.72343 | 0.1705241
11066 | 2021/12/27 22:53:44 | 284279.5219 | 268.0002 | 1 | 15 | 3 | 0 | 0 | 0 | -0.7107315 | 4.007254 | -2.848082 | 7.76162 | 0.05289656 | 29.79836 | 23.04443 | [21 empty] | 15.05939 | -0.1373446
11067 | 2021/12/27 22:53:45 | 284280.5237 | 269.002 | 1 | 15 | 3 | 0 | 0 | 0 | -0.7100754 | 4.007237 | -2.84544 | 7.76162 | 0.05309476 | 29.79836 | 23.04522 |  | -0.0001396162 | [19 empty] | 15.62196 | 0.1056367
11068 | 2021/12/27 22:53:46 | 284281.5219 | 270.0002 | 1 | 15 | 3 | 0 | 0 | 0 | -0.7104416 | 4.007228 | -2.846901 | 7.76162 | 0.05329211 | 29.79836 | 23.04601 | [21 empty] | 15.5028 | -0.03723919
11069 | 2021/12/27 22:53:47 | 284282.5219 | 271.0002 | 1 | 15 | 3 | 0 | 0 | 0 | -0.710762 | 4.007217 | -2.848178 | 7.76162 | 0.05348895 | 29.79836 | 23.0468 | [21 empty] | 15.40183 | -0.03155172
11070 | 2021/12/27 22:53:48 | 284283.5229 | 272.0012 | 1 | 15 | 3 | 0 | 0 | 0 | -0.7101669 | 4.007082 | -2.845697 | 7.76162 | 0.05368672 | 29.79836 | 23.04759 | [21 empty] | 15.71341 | 0.09736836
11071 | 2021/12/27 22:53:49 | 284284.5228 | 273.0011 | 1 | 15 | 3 | 0 | 0 | 0 | -0.7110367 | 4.007149 | -2.84923 | 7.76162 | 0.05388458 | 29.79836 | 23.04838 | [21 empty] | 15.19187 | -0.1629817
11072 | 2021/12/27 22:53:50 | 284285.522 | 274.0003 | 1 | 15 | 3 | 0 | 0 | 0 | -0.7105713 | 4.006652 | -2.847012 | 7.76162 | 0.05407909 | 29.79836 | 23.04916 | [21 empty] | 15.6963 | 0.1576346
11073 | 2021/12/27 22:53:51 | 284286.5219 | 275.0002 | 1 | 15 | 3 | 0 | 0 | 0 | -0.7104416 | 4.006564 | -2.84643 | 7.76162 | 0.05427796 | 29.79836 | 23.04996 | [21 empty] | 15.39945 | 0.1576346
11074 | 2021/12/27 22:53:52 | 284287.5236 | 276.0019 | 1 | 15 | 3 | 0 | 0 | 0 | -0.7103958 | 4.00643 | -2.846151 | 7.76162 | 0.05447262 | 29.79836 | 23.05074 | [21 empty] | 15.54407 | 0.1620984
11075 | 2021/12/27 22:53:53 | 284288.5218 | 277.0001 | 1 | 15 | 3 | 0 | 0 | 0 | -0.7106476 | 4.006524 | -2.847227 | 7.76162 | 0.05467159 | 29.79836 | 23.05154 | [21 empty] | 15.58888 | 0.1620984
11076 | 2021/12/27 22:53:54 | 284289.523 | 278.0013 | 1 | 15 | 3 | 0 | 0 | 0 | -0.7108002 | 4.00645 | -2.847785 | 7.76162 | 0.05486944 | 29.79836 | 23.05233 | [21 empty] | 15.27536 | 0.06143093
11077 | 2021/12/27 22:53:55 | 284290.5228 | 279.0011 | 1 | 15 | 3 | 0 | 0 | 0 | -0.710495 | 4.006187 | -2.846376 | 7.76162 | 0.05506512 | 29.79836 | 23.05311 | [21 empty] | 15.74687 | 0.06143093
11078 | 2021/12/27 22:53:56 | 284291.5229 | 280.0012 | 1 | 15 | 3 | 0 | 0 | 0 | -0.7106857 | 4.006449 | -2.847326 | 7.76162 | 0.05526301 | 29.79836 | 23.05391 | [21 empty] | 15.20174 | -0.0230056
11079 | 2021/12/27 22:53:57 | 284292.5229 | 281.0012 | 1 | 15 | 3 | 0 | 0 | 0 | -0.7103806 | 4.00613 | -2.845877 | 7.76162 | 0.05546191 | 29.79836 | 23.0547 |  | -7.404525e-05 | [19 empty] | 15.68628 | -0.03722191
11080 | 2021/12/27 22:53:58 | 284293.5224 | 282.0007 | 1 | 15 | 3 | 0 | 0 | 0 | -0.7109528 | 4.006042 | -2.848107 | 7.76162 | 0.05565969 | 29.79836 | 23.0555 | [21 empty] | 15.43029 | 0.108642
11081 | 2021/12/27 22:53:59 | 284294.5237 | 283.002 | 1 | 15 | 3 | 0 | 0 | 0 | -0.7106934 | 4.006022 | -2.847053 | 7.76162 | 0.05585564 | 29.79836 | 23.05628 | [21 empty] | 15.50783 | -0.1245683
11082 | 2021/12/27 22:54:00 | 284295.5219 | 284.0002 | 1 | 15 | 3 | 0 | 0 | 0 | -0.7104721 | 4.006054 | -2.84619 | 7.76162 | 0.05605322 | 29.79836 | 23.05707 | [21 empty] | 15.63646 | 0.1889962
11083 | 2021/12/27 22:54:01 | 284296.523 | 285.0013 | 1 | 15 | 3 | 0 | 0 | 0 | -0.7104568 | 4.006152 | -2.846198 | 7.76162 | 0.05625104 | 29.79836 | 23.05787 | [21 empty] | 15.04991 | -0.1832962
11084 | 2021/12/27 22:54:02 | 284297.5218 | 286.0001 | 1 | 15 | 3 | 0 | 0 | 0 | -0.7104034 | 4.005952 | -2.845842 | 7.76162 | 0.0564478 | 29.79836 | 23.05865 | [21 empty] | 15.6963 | 0.2019966
11085 | 2021/12/27 22:54:03 | 284298.5236 | 287.0019 | 1 | 15 | 3 | 0 | 0 | 0 | -0.7103271 | 4.005976 | -2.845553 | 7.76162 | 0.05664677 | 29.79836 | 23.05945 | [21 empty] | 15.29422 | -0.125649
11086 | 2021/12/27 22:54:04 | 284299.5221 | 288.0004 | 1 | 15 | 3 | 0 | 0 | 0 | -0.7106094 | 4.005775 | -2.846541 | 7.76162 | 0.05684124 | 29.79836 | 23.06023 | [21 empty] | 15.60207 | 0.09620368
11087 | 2021/12/27 22:54:05 | 284300.5228 | 289.0011 | 1 | 15 | 3 | 0 | 0 | 0 | -0.7110748 | 4.005877 | -2.848478 | 7.76162 | 0.05703909 | 29.79836 | 23.06102 | [21 empty] | 15.50244 | -0.03113687
11088 | 2021/12/27 22:54:06 | 284301.5237 | 290.002 | 1 | 15 | 3 | 0 | 0 | 0 | -0.7104797 | 4.005805 | -2.846043 | 7.76162 | 0.05723811 | 29.79836 | 23.06182 | [21 empty] | 15.09595 | -0.03113687
11089 | 2021/12/27 22:54:07 | 284302.5222 | 291.0005 | 1 | 15 | 3 | 0 | 0 | 0 | -0.7108765 | 4.005592 | -2.847481 | 7.76162 | 0.05743705 | 29.79836 | 23.06262 | [21 empty] | 15.70893 | 0.125311
11090 | 2021/12/27 22:54:08 | 284303.5232 | 292.0015 | 1 | 15 | 3 | 0 | 0 | 0 | -0.7105331 | 4.005374 | -2.845951 | 7.76162 | 0.05763408 | 29.79836 | 23.06341 | [21 empty] | 15.20677 | 0.125311
11091 | 2021/12/27 22:54:09 | 284304.523 | 293.0013 | 1 | 15 | 3 | 0 | 0 | 0 | -0.7109909 | 4.005414 | -2.847813 | 7.76162 | 0.05783173 | 29.79836 | 23.0642 |  | -7.760646e-05 | [19 empty] | 15.65637 | 0.1801598
11092 | 2021/12/27 22:54:10 | 284305.523 | 294.0013 | 1 | 15 | 3 | 0 | 0 | 0 | -0.7105026 | 4.00524 | -2.845733 | 7.76162 | 0.05802858 | 29.79836 | 23.06499 | [21 empty] | 15.48869 | 0.1801598
11093 | 2021/12/27 22:54:11 | 284306.523 | 295.0013 | 1 | 15 | 3 | 0 | 0 | 0 | -0.7105179 | 4.00526 | -2.845809 | 7.76162 | 0.05822299 | 29.79836 | 23.06576 | [21 empty] | 14.95608 | -0.218842
11094 | 2021/12/27 22:54:12 | 284307.5229 | 296.0012 | 1 | 15 | 3 | 0 | 0 | 0 | -0.7100525 | 4.005189 | -2.843894 | 7.76162 | 0.05842401 | 29.79836 | 23.06657 | [21 empty] | 15.71027 | 0.1357067
11095 | 2021/12/27 22:54:13 | 284308.523 | 297.0013 | 1 | 15 | 3 | 0 | 0 | 0 | -0.7107239 | 4.005013 | -2.846458 | 7.76162 | 0.05862077 | 29.79836 | 23.06736 | [21 empty] | 15.14556 | -0.07649362
11096 | 2021/12/27 22:54:14 | 284309.5223 | 298.0006 | 1 | 15 | 3 | 0 | 0 | 0 | -0.7101364 | 4.004973 | -2.844077 | 7.76162 | 0.05881862 | 29.79836 | 23.06815 | [21 empty] | 15.66097 | -0.01500547
11097 | 2021/12/27 22:54:15 | 284310.5231 | 299.0014 | 1 | 15 | 3 | 0 | 0 | 0 | -0.7108231 | 4.005018 | -2.846859 | 7.76162 | 0.05901203 | 29.79836 | 23.06892 | [21 empty] | 15.45969 | 0.1131707
11098 | 2021/12/27 22:54:16 | 284311.5237 | 300.002 | 1 | 15 | 3 | 0 | 0 | 0 | -0.7103195 | 4.004632 | -2.844568 | 7.76162 | 0.05921317 | 29.79836 | 23.06973 | [21 empty] | 14.9855 | -0.1481825
11099 | 2021/12/27 22:54:17 | 284312.5231 | 301.0014 | 1 | 15 | 3 | 0 | 0 | 0 | -0.7109375 | 4.004887 | -2.847224 | 7.76162 | 0.05940777 | 29.79836 | 23.07051 | [21 empty] | 15.62434 | 0.1996368
11100 | 2021/12/27 22:54:18 | 284313.523 | 302.0013 | 1 | 15 | 3 | 0 | 0 | 0 | -0.7108078 | 4.004808 | -2.846649 | 7.76162 | 0.05960802 | 29.79836 | 23.07131 | [21 empty] | 15.10888 | -0.161081
11101 | 2021/12/27 22:54:19 | 284314.5226 | 303.0009 | 1 | 15 | 3 | 0 | 0 | 0 | -0.7105179 | 4.004863 | -2.845527 | 7.76162 | 0.05980453 | 29.79836 | 23.0721 | [21 empty] | 15.71618 | 0.1897812
11102 | 2021/12/27 22:54:20 | 284315.5231 | 304.0014 | 1 | 15 | 3 | 0 | 0 | 0 | -0.7104416 | 4.004666 | -2.845081 | 7.76162 | 0.06000126 | 29.79836 | 23.07289 | [21 empty] | 15.34591 | -0.1157093
11103 | 2021/12/27 22:54:21 | 284316.5237 | 305.002 | 1 | 15 | 3 | 0 | 0 | 0 | -0.7103958 | 4.004521 | -2.844795 | 7.76162 | 0.06019912 | 29.79836 | 23.07368 |  | -6.772447e-05 | [19 empty] | 15.01228 | -0.1157093
11104 | 2021/12/27 22:54:22 | 284317.5243 | 306.0026 | 1 | 15 | 3 | 0 | 0 | 0 | -0.7115479 | 4.00454 | -2.849422 | 7.76162 | 0.0603961 | 29.79836 | 23.07447 | [21 empty] | 15.53591 | -0.02051294
11105 | 2021/12/27 22:54:23 | 284318.5222 | 307.0005 | 1 | 15 | 3 | 0 | 0 | 0 | -0.7105331 | 4.004545 | -2.845362 | 7.76162 | 0.06059298 | 29.79836 | 23.07525 | [21 empty] | 14.99871 | -0.02051294
11106 | 2021/12/27 22:54:24 | 284319.5241 | 308.0024 | 1 | 15 | 3 | 0 | 0 | 0 | -0.7108612 | 4.004596 | -2.846712 | 7.76162 | 0.0607922 | 29.79836 | 23.07605 |  |  |  | 2.628326 | [17 empty] | 15.69166 | 0.09441018
11107 | 2021/12/27 22:54:25 | 284320.5231 | 309.0014 | 1 | 15 | 3 | 0 | 0 | 0 | -0.7108002 | 4.004377 | -2.846312 | 7.76162 | 0.06098897 | 29.79836 | 23.07684 | [21 empty] | 15.1536 | 0.09441018
11108 | 2021/12/27 22:54:26 | 284321.5225 | 310.0008 | 1 | 15 | 3 | 0 | 0 | 0 | -0.7110367 | 4.004151 | -2.847098 | 7.76162 | 0.06118583 | 29.79836 | 23.07763 | [21 empty] | 15.18644 | -0.1578814
11109 | 2021/12/27 22:54:27 | 284322.5242 | 311.0025 | 1 | 15 | 3 | 0 | 0 | 0 | -0.7110901 | 4.004169 | -2.847325 | 7.76162 | 0.06138458 | 29.79836 | 23.07842 | [21 empty] | 15.29065 | 0.1644403
11110 | 2021/12/27 22:54:28 | 284323.5218 | 312.0001 | 1 | 15 | 3 | 0 | 0 | 0 | -0.7105789 | 4.003806 | -2.84502 | 7.76162 | 0.06158031 | 29.79836 | 23.07921 | [21 empty] | 15.05939 | -0.2041441
11111 | 2021/12/27 22:54:29 | 284324.5237 | 313.002 | 1 | 15 | 3 | 0 | 0 | 0 | -0.7110367 | 4.004001 | -2.846992 | 7.76162 | 0.06177834 | 29.79836 | 23.08 | [21 empty] | 15.44071 | 0.1878321
11112 | 2021/12/27 22:54:30 | 284325.5224 | 314.0007 | 1 | 15 | 3 | 0 | 0 | 0 | -0.710434 | 4.003778 | -2.84442 | 7.76162 | 0.06197615 | 29.79836 | 23.08079 | [21 empty] | 15.03853 | -0.1943499
11113 | 2021/12/27 22:54:31 | 284326.5236 | 315.0019 | 1 | 15 | 3 | 0 | 0 | 0 | -0.7106094 | 4.003887 | -2.8452 | 7.76162 | 0.06217407 | 29.79836 | 23.08159 | [21 empty] | 15.50058 | 0.1443881
11114 | 2021/12/27 22:54:32 | 284327.5226 | 316.0009 | 1 | 15 | 3 | 0 | 0 | 0 | -0.7106171 | 4.003638 | -2.845054 | 7.76162 | 0.06237097 | 29.79836 | 23.08237 | [21 empty] | 15.02179 | -0.1496196
11115 | 2021/12/27 22:54:33 | 284328.522 | 317.0003 | 1 | 15 | 3 | 0 | 0 | 0 | -0.7107239 | 4.003616 | -2.845466 | 7.76162 | 0.06256855 | 29.79836 | 23.08317 |  | -5.325759e-05 | [19 empty] | 15.35368 | 0.1037145
11116 | 2021/12/27 22:54:34 | 284329.5233 | 318.0016 | 1 | 15 | 3 | 0 | 0 | 0 | -0.7103653 | 4.003431 | -2.843898 | 7.76162 | 0.06276642 | 29.79836 | 23.08396 | [21 empty] | 15.17906 | -0.05456805
11117 | 2021/12/27 22:54:35 | 284330.5231 | 319.0014 | 1 | 15 | 3 | 0 | 0 | 0 | -0.7098846 | 4.00349 | -2.842016 | 7.76162 | 0.06296305 | 29.79836 | 23.08475 | [21 empty] | 15.18683 | 0.002428889
11118 | 2021/12/27 22:54:36 | 284331.5219 | 320.0002 | 1 | 15 | 3 | 0 | 0 | 0 | -0.7105408 | 4.003375 | -2.844561 | 7.76162 | 0.06316075 | 29.79836 | 23.08554 | [21 empty] | 15.77007 | 0.002428889
11119 | 2021/12/27 22:54:37 | 284332.5218 | 321.0001 | 1 | 15 | 3 | 0 | 0 | 0 | -0.7105789 | 4.003429 | -2.844752 | 7.76162 | 0.0633574 | 29.79836 | 23.08632 | [21 empty] | 15.04527 | -0.06580591
11120 | 2021/12/27 22:54:38 | 284333.5236 | 322.0019 | 1 | 15 | 3 | 0 | 0 | 0 | -0.7105942 | 4.003405 | -2.844796 | 7.76162 | 0.06355535 | 29.79836 | 23.08712 | [21 empty] | 15.61023 | -0.06580591
11121 | 2021/12/27 22:54:39 | 284334.5226 | 323.0009 | 1 | 15 | 3 | 0 | 0 | 0 | -0.7106323 | 4.003191 | -2.844797 | 7.76162 | 0.06375203 | 29.79836 | 23.0879 | [21 empty] | 14.98325 | -0.1907825
11122 | 2021/12/27 22:54:40 | 284335.5227 | 324.001 | 1 | 15 | 3 | 0 | 0 | 0 | -0.7105713 | 4.003262 | -2.844603 | 7.76162 | 0.06394901 | 29.79836 | 23.08869 | [21 empty] | 15.43492 | -0.1907825
11123 | 2021/12/27 22:54:41 | 284336.5218 | 325.0001 | 1 | 15 | 3 | 0 | 0 | 0 | -0.7108459 | 4.003074 | -2.845569 | 7.76162 | 0.0641478 | 29.79836 | 23.08949 | [21 empty] | 15.68759 | 0.2201062
11124 | 2021/12/27 22:54:42 | 284337.5235 | 326.0018 | 1 | 15 | 3 | 0 | 0 | 0 | -0.7099838 | 4.003108 | -2.842142 | 7.76162 | 0.06434534 | 29.79836 | 23.09028 | [21 empty] | 15.23037 | -0.178045
11125 | 2021/12/27 22:54:43 | 284338.522 | 327.0003 | 1 | 15 | 3 | 0 | 0 | 0 | -0.7110672 | 4.002958 | -2.846372 | 7.76162 | 0.06453998 | 29.79836 | 23.09106 | [21 empty] | 15.76322 | 0.2016819
11126 | 2021/12/27 22:54:44 | 284339.5235 | 328.0018 | 1 | 15 | 3 | 0 | 0 | 0 | -0.7107315 | 4.003025 | -2.845076 | 7.76162 | 0.06473904 | 29.79836 | 23.09185 | [21 empty] | 15.0862 | -0.1300013
11127 | 2021/12/27 22:54:45 | 284340.5218 | 329.0001 | 1 | 15 | 3 | 0 | 0 | 0 | -0.710434 | 4.002809 | -2.843732 | 7.76162 | 0.06493693 | 29.79836 | 23.09265 |  | -6.946302e-05 | [19 empty] | 15.59257 | 0.07667184
11128 | 2021/12/27 22:54:46 | 284341.5219 | 330.0002 | 1 | 15 | 3 | 0 | 0 | 0 | -0.7107697 | 4.00278 | -2.845055 | 7.76162 | 0.06513458 | 29.79836 | 23.09344 | [21 empty] | 15.54407 | -0.01515508
11129 | 2021/12/27 22:54:47 | 284342.5229 | 331.0012 | 1 | 15 | 3 | 0 | 0 | 0 | -0.7103653 | 4.00259 | -2.843301 | 7.76162 | 0.06533017 | 29.79836 | 23.09422 | [21 empty] | 15.45969 | -0.02637088
11130 | 2021/12/27 22:54:48 | 284343.5235 | 332.0018 | 1 | 15 | 3 | 0 | 0 | 0 | -0.7104568 | 4.002495 | -2.8436 | 7.76162 | 0.06552902 | 29.79836 | 23.09502 | [21 empty] | 15.66917 | 0.06546259
11131 | 2021/12/27 22:54:49 | 284344.522 | 333.0003 | 1 | 15 | 3 | 0 | 0 | 0 | -0.7109528 | 4.002431 | -2.84554 | 7.76162 | 0.06572509 | 29.79836 | 23.0958 | [21 empty] | 15.22576 | -0.1385641
11132 | 2021/12/27 22:54:50 | 284345.522 | 334.0003 | 1 | 15 | 3 | 0 | 0 | 0 | -0.7107315 | 4.002413 | -2.844641 | 7.76162 | 0.0659238 | 29.79836 | 23.0966 | [21 empty] | 15.72659 | 0.1565099
11133 | 2021/12/27 22:54:51 | 284346.5225 | 335.0008 | 1 | 15 | 3 | 0 | 0 | 0 | -0.7103195 | 4.002282 | -2.842899 | 7.76162 | 0.06611943 | 29.79836 | 23.09738 | [21 empty] | 15.31611 | 0.1565099
11134 | 2021/12/27 22:54:52 | 284347.5218 | 336.0001 | 1 | 15 | 3 | 0 | 0 | 0 | -0.7105789 | 4.002264 | -2.843924 | 7.76162 | 0.06631739 | 29.79836 | 23.09817 | [21 empty] | 15.61154 | 0.169574
11135 | 2021/12/27 22:54:53 | 284348.522 | 337.0003 | 1 | 15 | 3 | 0 | 0 | 0 | -0.7103043 | 4.002026 | -2.842656 | 7.76162 | 0.06651615 | 29.79836 | 23.09897 | [21 empty] | 15.5852 | 0.169574
11136 | 2021/12/27 22:54:54 | 284349.5219 | 338.0002 | 1 | 15 | 3 | 0 | 0 | 0 | -0.7104721 | 4.002056 | -2.843349 | 7.76162 | 0.0667132 | 29.79836 | 23.09976 | [21 empty] | 15.45969 | 0.1584929
11137 | 2021/12/27 22:54:55 | 284350.5236 | 339.0019 | 1 | 15 | 3 | 0 | 0 | 0 | -0.7103424 | 4.002037 | -2.842817 | 7.76162 | 0.06691058 | 29.79836 | 23.10055 | [21 empty] | 15.68536 | 0.1584929
11138 | 2021/12/27 22:54:56 | 284351.5229 | 340.0012 | 1 | 15 | 3 | 0 | 0 | 0 | -0.7106857 | 4.002008 | -2.84417 | 7.76162 | 0.06710748 | 29.79836 | 23.10133 | [21 empty] | 15.10927 | -0.1095039
11139 | 2021/12/27 22:54:57 | 284352.5225 | 341.0008 | 1 | 15 | 3 | 0 | 0 | 0 | -0.7105942 | 4.001801 | -2.843657 | 7.76162 | 0.06730558 | 29.79836 | 23.10213 |  | -8.16322e-05 | [19 empty] | 15.7515 | 0.03702402
11140 | 2021/12/27 22:54:58 | 284353.5228 | 342.0011 | 1 | 15 | 3 | 0 | 0 | 0 | -0.7106476 | 4.002063 | -2.844056 | 7.76162 | 0.06750101 | 29.79836 | 23.10291 | [21 empty] | 15.23223 | 0.001399517
11141 | 2021/12/27 22:54:59 | 284354.5221 | 343.0004 | 1 | 15 | 3 | 0 | 0 | 0 | -0.7106934 | 4.001792 | -2.844047 | 7.76162 | 0.06769922 | 29.79836 | 23.1037 | [21 empty] | 15.71341 | -0.04336774
11142 | 2021/12/27 22:55:00 | 284355.5218 | 344.0001 | 1 | 15 | 3 | 0 | 0 | 0 | -0.7106857 | 4.001917 | -2.844105 | 7.76162 | 0.06789687 | 29.79836 | 23.10449 | [21 empty] | 15.40128 | 0.09619534
11143 | 2021/12/27 22:55:01 | 284356.5227 | 345.001 | 1 | 15 | 3 | 0 | 0 | 0 | -0.7105026 | 4.001775 | -2.843272 | 7.76162 | 0.06809467 | 29.79836 | 23.10528 | [21 empty] | 15.0231 | -0.1181799
11144 | 2021/12/27 22:55:02 | 284357.5221 | 346.0004 | 1 | 15 | 3 | 0 | 0 | 0 | -0.7106705 | 4.00169 | -2.843883 | 7.76162 | 0.0682916 | 29.79836 | 23.10607 | [21 empty] | 15.60469 | 0.1817453
11145 | 2021/12/27 22:55:03 | 284358.5237 | 347.002 | 1 | 15 | 3 | 0 | 0 | 0 | -0.7107849 | 4.001742 | -2.844378 | 7.76162 | 0.06849035 | 29.79836 | 23.10687 | [21 empty] | 15.01624 | -0.1838893
11146 | 2021/12/27 22:55:04 | 284359.5229 | 348.0012 | 1 | 15 | 3 | 0 | 0 | 0 | -0.7104416 | 4.001513 | -2.842841 | 7.76162 | 0.06868694 | 29.79836 | 23.10765 | [21 empty] | 15.72568 | 0.2217001
11147 | 2021/12/27 22:55:05 | 284360.5236 | 349.0019 | 1 | 15 | 3 | 0 | 0 | 0 | -0.7107086 | 4.001282 | -2.843746 | 7.76162 | 0.06888139 | 29.79836 | 23.10843 | [21 empty] | 15.17458 | -0.1722193
11148 | 2021/12/27 22:55:06 | 284361.522 | 350.0003 | 1 | 15 | 3 | 0 | 0 | 0 | -0.7108841 | 4.001286 | -2.844451 | 7.76162 | 0.06908058 | 29.79836 | 23.10923 | [21 empty] | 15.21403 | -0.1722193
11149 | 2021/12/27 22:55:07 | 284362.522 | 351.0003 | 1 | 15 | 3 | 0 | 0 | 0 | -0.7106552 | 4.001049 | -2.843366 | 7.76162 | 0.06927851 | 29.79836 | 23.11002 | [21 empty] | 15.31388 | -0.1244426
11150 | 2021/12/27 22:55:08 | 284363.5231 | 352.0014 | 1 | 15 | 3 | 0 | 0 | 0 | -0.710434 | 4.001121 | -2.842532 | 7.76162 | 0.06947172 | 29.79836 | 23.11079 | [21 empty] | 15.0689 | -0.1244426
11151 | 2021/12/27 22:55:09 | 284364.5224 | 353.0007 | 1 | 15 | 3 | 0 | 0 | 0 | -0.7107315 | 4.000974 | -2.843618 | 7.76162 | 0.06967437 | 29.79836 | 23.1116 |  | -3.089854e-05 | [19 empty] | 15.59059 | -0.005854964
11152 | 2021/12/27 22:55:10 | 284365.5224 | 354.0007 | 1 | 15 | 3 | 0 | 0 | 0 | -0.7106552 | 4.000934 | -2.843285 | 7.76162 | 0.06986747 | 29.79836 | 23.11238 | [21 empty] | 15.0041 | -0.005854964
11153 | 2021/12/27 22:55:11 | 284366.5221 | 355.0004 | 1 | 15 | 3 | 0 | 0 | 0 | -0.7114792 | 4.000937 | -2.846583 | 7.76162 | 0.07005881 | 29.79836 | 23.11314 | [21 empty] | 15.4199 | -0.0533402
11154 | 2021/12/27 22:55:12 | 284367.5228 | 356.0011 | 1 | 15 | 3 | 0 | 0 | 0 | -0.7112045 | 4.000754 | -2.845354 | 7.76162 | 0.07026624 | 29.79836 | 23.11397 |  |  |  |  | 0 | [16 empty] | 15.18818 | 0.08538485
11155 | 2021/12/27 22:55:13 | 284368.5223 | 357.0006 | 1 | 15 | 3 | 0 | 0 | 0 | -0.7110672 | 4.000511 | -2.844632 | 7.76162 | 0.07046375 | 29.79836 | 23.11476 | [21 empty] | 15.21403 | -0.1497191
11156 | 2021/12/27 22:55:14 | 284369.523 | 358.0013 | 1 | 15 | 3 | 0 | 0 | 0 | -0.7108994 | 4.000598 | -2.844023 | 7.76162 | 0.07065856 | 29.79836 | 23.11554 | [21 empty] | 15.44467 | 0.1573414
11157 | 2021/12/27 22:55:15 | 284370.5232 | 359.0015 | 1 | 15 | 3 | 0 | 0 | 0 | -0.7108459 | 4.000647 | -2.843844 | 7.76162 | 0.07085636 | 29.79836 | 23.11633 | [21 empty] | 15.03445 | -0.2134603
11158 | 2021/12/27 22:55:16 | 284371.5223 | 360.0006 | 1 | 15 | 3 | 0 | 0 | 0 | -0.7107468 | 4.000829 | -2.843576 | 7.76162 | 0.07105584 | 29.79836 | 23.11713 | [21 empty] | 15.57121 | 0.1677394
11159 | 2021/12/27 22:55:17 | 284372.5233 | 361.0016 | 1 | 15 | 3 | 0 | 0 | 0 | -0.7111282 | 4.000623 | -2.844956 | 7.76162 | 0.07124569 | 29.79836 | 23.11789 | [21 empty] | 15.04936 | -0.1630801
11160 | 2021/12/27 22:55:18 | 284373.5229 | 362.0012 | 1 | 15 | 3 | 0 | 0 | 0 | -0.7109222 | 4.000563 | -2.844089 | 7.76162 | 0.07145173 | 29.79836 | 23.11872 | [21 empty] | 15.29118 | 0.07556915
11161 | 2021/12/27 22:55:19 | 284374.5231 | 363.0014 | 1 | 15 | 3 | 0 | 0 | 0 | -0.7106476 | 4.000537 | -2.842972 | 7.76162 | 0.07164814 | 29.79836 | 23.1195 | [21 empty] | 15.25978 | -0.009812117
11162 | 2021/12/27 22:55:20 | 284375.5224 | 364.0007 | 1 | 15 | 3 | 0 | 0 | 0 | -0.7106476 | 4.00031 | -2.842811 | 7.76162 | 0.07184271 | 29.79836 | 23.12028 | [21 empty] | 15.11522 | -0.04517376
11163 | 2021/12/27 22:55:21 | 284376.5232 | 365.0015 | 1 | 15 | 3 | 0 | 0 | 0 | -0.7107315 | 4.000211 | -2.843076 | 7.76162 | 0.07203729 | 29.79836 | 23.12106 |  | -6.448711e-05 | [19 empty] | 15.72924 | -0.04517376
11164 | 2021/12/27 22:55:22 | 284377.5222 | 366.0005 | 1 | 15 | 3 | 0 | 0 | 0 | -0.7109375 | 4.000086 | -2.843811 | 7.76162 | 0.07223675 | 29.79836 | 23.12186 | [21 empty] | 15.02945 | -0.1340407
11165 | 2021/12/27 22:55:23 | 284378.5231 | 367.0014 | 1 | 15 | 3 | 0 | 0 | 0 | -0.7108612 | 4.000127 | -2.843535 | 7.76162 | 0.0724365 | 29.79836 | 23.12266 | [21 empty] | 15.51995 | -0.1340407
11166 | 2021/12/27 22:55:24 | 284379.5231 | 368.0014 | 1 | 15 | 3 | 0 | 0 | 0 | -0.7107239 | 3.999911 | -2.842832 | 7.76162 | 0.07259794 | 29.79836 | 23.1233 | [21 empty] | 15.05305 | -0.1859778
11167 | 2021/12/27 22:55:25 | 284380.5223 | 369.0006 | 1 | 15 | 3 | 0 | 0 | 0 | -0.7112503 | 3.999661 | -2.84476 | 7.76162 | 0.07283279 | 29.79836 | 23.12424 | [21 empty] | 15.38166 | -0.1859778
11168 | 2021/12/27 22:55:26 | 284381.5222 | 370.0005 | 1 | 15 | 3 | 0 | 0 | 0 | -0.7112427 | 3.999637 | -2.844713 | 7.76162 | 0.07302164 | 29.79836 | 23.125 | [21 empty] | 15.71265 | 0.206126
11169 | 2021/12/27 22:55:27 | 284382.5239 | 371.0022 | 1 | 15 | 3 | 0 | 0 | 0 | -0.7108994 | 3.999701 | -2.843385 | 7.76162 | 0.07322779 | 29.79836 | 23.12582 | [21 empty] | 15.11428 | -0.1541346
11170 | 2021/12/27 22:55:28 | 284383.5223 | 372.0006 | 1 | 15 | 3 | 0 | 0 | 0 | -0.7109375 | 3.999533 | -2.843418 | 7.76162 | 0.07342307 | 29.79836 | 23.1266 | [21 empty] | 15.71566 | 0.1550752
11171 | 2021/12/27 22:55:29 | 284384.5234 | 373.0017 | 1 | 15 | 3 | 0 | 0 | 0 | -0.7109222 | 3.999428 | -2.843282 | 7.76162 | 0.073621 | 29.79836 | 23.12739 | [21 empty] | 14.96242 | -0.09893894
11172 | 2021/12/27 22:55:30 | 284385.5222 | 374.0005 | 1 | 15 | 3 | 0 | 0 | 0 | -0.7108002 | 3.99947 | -2.842824 | 7.76162 | 0.07382008 | 29.79836 | 23.12819 | [21 empty] | 15.5363 | 0.04288971
11173 | 2021/12/27 22:55:31 | 284386.5223 | 375.0006 | 1 | 15 | 3 | 0 | 0 | 0 | -0.7107697 | 3.999305 | -2.842585 | 7.76162 | 0.07401046 | 29.79836 | 23.12895 |  |  |  |  | 0.3663354 | [16 empty] | 15.60155 | 0.02039015
11174 | 2021/12/27 22:55:32 | 284387.5221 | 376.0004 | 1 | 15 | 3 | 0 | 0 | 0 | -0.7109146 | 3.999475 | -2.843285 | 7.76162 | 0.07420263 | 29.79836 | 23.12972 | [21 empty] | 15.33826 | -0.08227885
11175 | 2021/12/27 22:55:33 | 284388.5232 | 377.0015 | 1 | 15 | 3 | 0 | 0 | 0 | -0.7105942 | 3.999194 | -2.841804 | 7.76162 | 0.07441272 | 29.79836 | 23.13056 |  | -7.945047e-05 | [19 empty] | 15.72065 | 0.1194972
11176 | 2021/12/27 22:55:34 | 284389.5233 | 378.0016 | 1 | 15 | 3 | 0 | 0 | 0 | -0.7109222 | 3.999236 | -2.843146 | 7.76162 | 0.07460728 | 29.79836 | 23.13134 |  |  |  | 2.774415 | [17 empty] | 15.07721 | -0.2010769
11177 | 2021/12/27 22:55:35 | 284390.5232 | 379.0015 | 1 | 15 | 3 | 0 | 0 | 0 | -0.7109375 | 3.999228 | -2.843201 | 7.76162 | 0.07479972 | 29.79836 | 23.13211 | [21 empty] | 15.68497 | 0.189926
11178 | 2021/12/27 22:55:36 | 284391.5231 | 380.0014 | 1 | 15 | 3 | 0 | 0 | 0 | -0.7106171 | 3.999073 | -2.84181 | 7.76162 | 0.07500429 | 29.79836 | 23.13293 | [21 empty] | 15.41304 | 0.189926
11179 | 2021/12/27 22:55:37 | 284392.5231 | 381.0014 | 1 | 15 | 3 | 0 | 0 | 0 | -0.7106934 | 3.999146 | -2.842167 | 7.76162 | 0.07519575 | 29.79836 | 23.13369 | [21 empty] | 15.55528 | 0.1813173
11180 | 2021/12/27 22:55:38 | 284393.5222 | 382.0005 | 1 | 15 | 3 | 0 | 0 | 0 | -0.7105179 | 3.999086 | -2.841422 | 7.76162 | 0.07539897 | 29.79836 | 23.1345 | [21 empty] | 15.66545 | 0.1813173
11181 | 2021/12/27 22:55:39 | 284394.5233 | 383.0016 | 1 | 15 | 3 | 0 | 0 | 0 | -0.7106171 | 3.998665 | -2.84152 | 7.76162 | 0.07558142 | 29.79836 | 23.13523 | [21 empty] | 15.23579 | 0.05582035
11182 | 2021/12/27 22:55:40 | 284395.5218 | 384.0001 | 1 | 15 | 3 | 0 | 0 | 0 | -0.7109985 | 3.998863 | -2.843186 | 7.76162 | 0.07579502 | 29.79836 | 23.13609 | [21 empty] | 15.75281 | 0.05582035
11183 | 2021/12/27 22:55:41 | 284396.5223 | 385.0006 | 1 | 15 | 3 | 0 | 0 | 0 | -0.7106171 | 3.998781 | -2.841602 | 7.76162 | 0.07599307 | 29.79836 | 23.13688 | [21 empty] | 15.42291 | 0.05847454
11184 | 2021/12/27 22:55:42 | 284397.5223 | 386.0006 | 1 | 15 | 3 | 0 | 0 | 0 | -0.7108994 | 3.99867 | -2.842652 | 7.76162 | 0.07619007 | 29.79836 | 23.13767 | [21 empty] | 15.52363 | -0.1181352
11185 | 2021/12/27 22:55:43 | 284398.5218 | 387.0001 | 1 | 15 | 3 | 0 | 0 | 0 | -0.7105713 | 3.998401 | -2.841149 | 7.76162 | 0.07638289 | 29.79836 | 23.13844 | [21 empty] | 15.6374 | 0.1851636
11186 | 2021/12/27 22:55:44 | 284399.5233 | 388.0016 | 1 | 15 | 3 | 0 | 0 | 0 | -0.7107697 | 3.998446 | -2.841974 | 7.76162 | 0.07658301 | 29.79836 | 23.13924 | [21 empty] | 15.19092 | -0.176788
11187 | 2021/12/27 22:55:45 | 284400.5217 | 389 | 1 | 15 | 3 | 0 | 0 | 0 | -0.7108765 | 3.998318 | -2.84231 | 7.76162 | 0.07677428 | 29.79836 | 23.14 |  | -8.907965e-05 | [19 empty] | 15.72252 | 0.2033859
11188 | 2021/12/27 22:55:46 | 284401.5235 | 390.0018 | 1 | 15 | 3 | 0 | 0 | 0 | -0.7108002 | 3.998235 | -2.841946 | 7.76162 | 0.07697997 | 29.79836 | 23.14083 | [21 empty] | 15.38943 | -0.10409
11189 | 2021/12/27 22:55:47 | 284402.5217 | 391 | 1 | 15 | 3 | 0 | 0 | 0 | -0.7108459 | 3.998204 | -2.842107 | 7.76162 | 0.07717785 | 29.79836 | 23.14162 | [21 empty] | 15.5363 | 0.04589915
11190 | 2021/12/27 22:55:48 | 284403.5228 | 392.0011 | 1 | 15 | 3 | 0 | 0 | 0 | -0.7106171 | 3.998085 | -2.841108 | 7.76162 | 0.07737247 | 29.79836 | 23.1424 | [21 empty] | 15.65954 | 0.03851116
11191 | 2021/12/27 22:55:49 | 284404.5224 | 393.0007 | 1 | 15 | 3 | 0 | 0 | 0 | -0.7106476 | 3.998119 | -2.841254 | 7.76162 | 0.07756703 | 29.79836 | 23.14317 | [21 empty] | 15.24304 | -0.1301551
11192 | 2021/12/27 22:55:50 | 284405.5225 | 394.0008 | 1 | 15 | 3 | 0 | 0 | 0 | -0.7106171 | 3.997958 | -2.841017 | 7.76162 | 0.0777671 | 29.79836 | 23.14397 | [21 empty] | 15.76678 | 0.163669
11193 | 2021/12/27 22:55:51 | 284406.5226 | 395.0009 | 1 | 15 | 3 | 0 | 0 | 0 | -0.7106171 | 3.997924 | -2.840993 | 7.76162 | 0.07796277 | 29.79836 | 23.14475 | [21 empty] | 15.31202 | 0.163669
11194 | 2021/12/27 22:55:52 | 284407.5218 | 396.0001 | 1 | 15 | 3 | 0 | 0 | 0 | -0.7105942 | 3.997834 | -2.840838 | 7.76162 | 0.07815443 | 29.79836 | 23.14552 | [21 empty] | 15.55949 | 0.1650661
11195 | 2021/12/27 22:55:53 | 284408.5227 | 397.001 | 1 | 15 | 3 | 0 | 0 | 0 | -0.7105713 | 3.997827 | -2.840741 | 7.76162 | 0.0783588 | 29.79836 | 23.14634 | [21 empty] | 15.57255 | 0.1650661
11196 | 2021/12/27 22:55:54 | 284409.5225 | 398.0008 | 1 | 15 | 3 | 0 | 0 | 0 | -0.7107697 | 3.997837 | -2.841541 | 7.76162 | 0.07855412 | 29.79836 | 23.14712 | [21 empty] | 15.30699 | 0.08801043
11197 | 2021/12/27 22:55:55 | 284410.5228 | 399.0011 | 1 | 15 | 3 | 0 | 0 | 0 | -0.7106857 | 3.997721 | -2.841123 | 7.76162 | 0.07875647 | 29.79836 | 23.14793 |  | -0.0001027753 | [19 empty] | 15.70988 | 0.08801043
11198 | 2021/12/27 22:55:56 | 284411.5218 | 400.0001 | 1 | 15 | 3 | 0 | 0 | 0 | -0.7105179 | 3.997703 | -2.84044 | 7.76162 | 0.07894328 | 29.79836 | 23.14867 | [21 empty] | 15.2218 | -0.02662182
11199 | 2021/12/27 22:55:57 | 284412.5219 | 401.0002 | 1 | 15 | 3 | 0 | 0 | 0 | -0.710495 | 3.997712 | -2.840354 | 7.76162 | 0.07914682 | 29.79836 | 23.14949 | [21 empty] | 15.64726 | -0.04905701
11200 | 2021/12/27 22:55:58 | 284413.5228 | 402.0011 | 1 | 15 | 3 | 0 | 0 | 0 | -0.7105942 | 3.99768 | -2.840728 | 7.76162 | 0.07934791 | 29.79836 | 23.15029 | [21 empty] | 15.53905 | 0.1481962
11201 | 2021/12/27 22:55:59 | 284414.5217 | 403 | 1 | 15 | 3 | 0 | 0 | 0 | -0.7110748 | 3.997637 | -2.842619 | 7.76162 | 0.07953916 | 29.79836 | 23.15106 | [21 empty] | 15.32019 | -0.1722878
11202 | 2021/12/27 22:56:00 | 284415.5237 | 404.002 | 1 | 15 | 3 | 0 | 0 | 0 | -0.7110901 | 3.99749 | -2.842576 | 7.76162 | 0.07973507 | 29.79836 | 23.15184 | [21 empty] | 15.72659 | 0.2308959
11203 | 2021/12/27 22:56:01 | 284416.522 | 405.0003 | 1 | 15 | 3 | 0 | 0 | 0 | -0.7108841 | 3.997182 | -2.841533 | 7.76162 | 0.0799409 | 29.79836 | 23.15266 | [21 empty] | 15.2218 | -0.1577473
11204 | 2021/12/27 22:56:02 | 284417.5228 | 406.0011 | 1 | 15 | 3 | 0 | 0 | 0 | -0.7104187 | 3.997057 | -2.839584 | 7.76162 | 0.08013512 | 29.79836 | 23.15344 | [21 empty] | 15.50796 | 0.08942306
11205 | 2021/12/27 22:56:03 | 284418.5228 | 407.0011 | 1 | 15 | 3 | 0 | 0 | 0 | -0.7108078 | 3.996992 | -2.841093 | 7.76162 | 0.08032765 | 29.79836 | 23.15421 | [21 empty] | 15.5943 | 0.02698302
11206 | 2021/12/27 22:56:04 | 284419.5234 | 408.0017 | 1 | 15 | 3 | 0 | 0 | 0 | -0.7109146 | 3.996802 | -2.841385 | 7.76162 | 0.08052438 | 29.79836 | 23.15499 | [21 empty] | 15.25347 | -0.1065093
11207 | 2021/12/27 22:56:05 | 284420.5236 | 409.0019 | 1 | 15 | 3 | 0 | 0 | 0 | -0.7105942 | 3.996906 | -2.840178 | 7.76162 | 0.08073112 | 29.79836 | 23.15582 | [21 empty] | 15.67508 | 0.1317519
11208 | 2021/12/27 22:56:06 | 284421.5227 | 410.001 | 1 | 15 | 3 | 0 | 0 | 0 | -0.7112656 | 3.996671 | -2.842695 | 7.76162 | 0.08092691 | 29.79836 | 23.1566 | [21 empty] | 15.3016 | 0.1317519
11209 | 2021/12/27 22:56:07 | 284422.522 | 411.0003 | 1 | 15 | 3 | 0 | 0 | 0 | -0.7114182 | 3.996777 | -2.84338 | 7.76162 | 0.08112595 | 29.79836 | 23.1574 |  | -6.301777e-05 | [19 empty] | 15.56016 | 0.1709652
11210 | 2021/12/27 22:56:08 | 284423.5221 | 412.0004 | 1 | 15 | 3 | 0 | 0 | 0 | -0.7109528 | 3.996736 | -2.841491 | 7.76162 | 0.08132344 | 29.79836 | 23.15819 | [21 empty] | 15.6889 | 0.1709652
11211 | 2021/12/27 22:56:09 | 284424.5235 | 413.0018 | 1 | 15 | 3 | 0 | 0 | 0 | -0.7106934 | 3.996604 | -2.84036 | 7.76162 | 0.08151796 | 29.79836 | 23.15897 | [21 empty] | 15.19766 | 0.04175782
11212 | 2021/12/27 22:56:10 | 284425.5243 | 414.0026 | 1 | 15 | 3 | 0 | 0 | 0 | -0.7106552 | 3.996549 | -2.840168 | 7.76162 | 0.08170872 | 29.79836 | 23.15973 | [21 empty] | 15.68311 | 0.04175782
11213 | 2021/12/27 22:56:11 | 284426.5233 | 415.0016 | 1 | 15 | 3 | 0 | 0 | 0 | -0.7107315 | 3.996578 | -2.840494 | 7.76162 | 0.08190445 | 29.79836 | 23.16051 | [21 empty] | 15.40353 | 0.06433547
11214 | 2021/12/27 22:56:12 | 284427.5228 | 416.0011 | 1 | 15 | 3 | 0 | 0 | 0 | -0.7110291 | 3.996535 | -2.841653 | 7.76162 | 0.08209239 | 29.79836 | 23.16126 | [21 empty] | 15.41209 | -0.1223058
11215 | 2021/12/27 22:56:13 | 284428.5225 | 417.0008 | 1 | 15 | 3 | 0 | 0 | 0 | -0.7108765 | 3.996497 | -2.841016 | 7.76162 | 0.08230925 | 29.79836 | 23.16213 | [21 empty] | 15.68497 | 0.2102548
11216 | 2021/12/27 22:56:14 | 284429.5221 | 418.0004 | 1 | 15 | 3 | 0 | 0 | 0 | -0.7105942 | 3.996254 | -2.839715 | 7.76162 | 0.08250619 | 29.79836 | 23.16292 | [21 empty] | 15.0404 | -0.1553714
11217 | 2021/12/27 22:56:15 | 284430.5222 | 419.0005 | 1 | 15 | 3 | 0 | 0 | 0 | -0.7109146 | 3.996384 | -2.841088 | 7.76162 | 0.08270537 | 29.79836 | 23.16371 | [21 empty] | 15.59744 | 0.1280177
11218 | 2021/12/27 22:56:16 | 284431.5235 | 420.0018 | 1 | 15 | 3 | 0 | 0 | 0 | -0.7109528 | 3.996377 | -2.841235 | 7.76162 | 0.08289516 | 29.79836 | 23.16447 | [21 empty] | 15.52455 | -0.02277851
11219 | 2021/12/27 22:56:17 | 284432.5225 | 421.0008 | 1 | 15 | 3 | 0 | 0 | 0 | -0.710762 | 3.996082 | -2.840263 | 7.76162 | 0.08309419 | 29.79836 | 23.16527 | [21 empty] | 15.30462 | -0.06872833
11220 | 2021/12/27 22:56:18 | 284433.5239 | 422.0022 | 1 | 15 | 3 | 0 | 0 | 0 | -0.7108765 | 3.99618 | -2.84079 | 7.76162 | 0.08329544 | 29.79836 | 23.16607 | [21 empty] | 15.70168 | 0.1240844
11221 | 2021/12/27 22:56:19 | 284434.5221 | 423.0004 | 1 | 15 | 3 | 0 | 0 | 0 | -0.7106094 | 3.995858 | -2.839494 | 7.76162 | 0.08349554 | 29.79836 | 23.16687 |  | -4.188501e-05 | [19 empty] | 15.0231 | -0.2120572
11222 | 2021/12/27 22:56:20 | 284435.5233 | 424.0016 | 1 | 15 | 3 | 0 | 0 | 0 | -0.7111893 | 3.995768 | -2.841747 | 7.76162 | 0.08367356 | 29.79836 | 23.16758 | [21 empty] | 15.60231 | 0.1810038
11223 | 2021/12/27 22:56:21 | 284436.5223 | 425.0006 | 1 | 15 | 3 | 0 | 0 | 0 | -0.7113419 | 3.995707 | -2.842314 | 7.76162 | 0.08389087 | 29.79836 | 23.16845 | [21 empty] | 15.67297 | 0.1810038
11224 | 2021/12/27 22:56:22 | 284437.5223 | 426.0006 | 1 | 15 | 3 | 0 | 0 | 0 | -0.7106552 | 3.995542 | -2.839453 | 7.76162 | 0.08408512 | 29.79836 | 23.16923 | [21 empty] | 15.20638 | 0.03039181
11225 | 2021/12/27 22:56:23 | 284438.5222 | 427.0005 | 1 | 15 | 3 | 0 | 0 | 0 | -0.7105942 | 3.995646 | -2.839283 | 7.76162 | 0.08428212 | 29.79836 | 23.17001 | [21 empty] | 15.69261 | 0.03039181
11226 | 2021/12/27 22:56:24 | 284439.5222 | 428.0005 | 1 | 15 | 3 | 0 | 0 | 0 | -0.7107468 | 3.995249 | -2.83961 | 7.76162 | 0.08446428 | 29.79836 | 23.17074 | [21 empty] | 14.97733 | 0.02440691
11227 | 2021/12/27 22:56:25 | 284440.5221 | 429.0004 | 1 | 15 | 3 | 0 | 0 | 0 | -0.7107239 | 3.995517 | -2.839709 | 7.76162 | 0.08467762 | 29.79836 | 23.17159 | [21 empty] | 15.50545 | -0.09598494
11228 | 2021/12/27 22:56:26 | 284441.5229 | 430.0012 | 1 | 15 | 3 | 0 | 0 | 0 | -0.7107239 | 3.995094 | -2.839409 | 7.76162 | 0.0848733 | 29.79836 | 23.17237 | [21 empty] | 15.67943 | 0.2194059
11229 | 2021/12/27 22:56:27 | 284442.5246 | 431.0029 | 1 | 15 | 3 | 0 | 0 | 0 | -0.7108765 | 3.995257 | -2.840134 | 7.76162 | 0.08507577 | 29.79836 | 23.17318 | [21 empty] | 15.17403 | -0.1770574
11230 | 2021/12/27 22:56:28 | 284443.5228 | 432.0011 | 1 | 15 | 3 | 0 | 0 | 0 | -0.7106476 | 3.995164 | -2.839154 | 7.76162 | 0.08526818 | 29.79836 | 23.17395 | [21 empty] | 15.72738 | 0.1920438
11231 | 2021/12/27 22:56:29 | 284444.5239 | 433.0022 | 1 | 15 | 3 | 0 | 0 | 0 | -0.711113 | 3.995214 | -2.841049 | 7.76162 | 0.08547051 | 29.79836 | 23.17476 | [21 empty] | 15.0289 | -0.08905351
11232 | 2021/12/27 22:56:30 | 284445.5231 | 434.0014 | 1 | 15 | 3 | 0 | 0 | 0 | -0.7108765 | 3.995265 | -2.84014 | 7.76162 | 0.08566433 | 29.79836 | 23.17554 |  | -8.88589e-05 | [19 empty] | 15.40987 | -0.01016915
11233 | 2021/12/27 22:56:31 | 284446.5224 | 435.0007 | 1 | 15 | 3 | 0 | 0 | 0 | -0.7108002 | 3.995003 | -2.839649 | 7.76162 | 0.0858651 | 29.79836 | 23.17634 | [21 empty] | 15.66228 | 0.078879
11234 | 2021/12/27 22:56:32 | 284447.5224 | 436.0007 | 1 | 15 | 3 | 0 | 0 | 0 | -0.7106857 | 3.995052 | -2.839226 | 7.76162 | 0.08605855 | 29.79836 | 23.17711 | [21 empty] | 15.09885 | -0.1760727
11235 | 2021/12/27 22:56:33 | 284448.5231 | 437.0014 | 1 | 15 | 3 | 0 | 0 | 0 | -0.7106705 | 3.994927 | -2.839077 | 7.76162 | 0.08625529 | 29.79836 | 23.1779 | [21 empty] | 15.7125 | 0.1917642
11236 | 2021/12/27 22:56:34 | 284449.523 | 438.0013 | 1 | 15 | 3 | 0 | 0 | 0 | -0.7105408 | 3.994797 | -2.838466 | 7.76162 | 0.08643878 | 29.79836 | 23.17863 | [21 empty] | 14.98998 | 0.1917642
11237 | 2021/12/27 22:56:35 | 284450.5239 | 439.0022 | 1 | 15 | 3 | 0 | 0 | 0 | -0.710434 | 3.994853 | -2.838079 | 7.76162 | 0.08665375 | 29.79836 | 23.17949 | [21 empty] | 15.45786 | 0.1462102
11238 | 2021/12/27 22:56:36 | 284451.5229 | 440.0012 | 1 | 15 | 3 | 0 | 0 | 0 | -0.7113953 | 3.994857 | -2.841922 | 7.76162 | 0.08685006 | 29.79836 | 23.18027 | [21 empty] | 15.69353 | 0.1462102
11239 | 2021/12/27 22:56:37 | 284452.5217 | 441 | 1 | 15 | 3 | 0 | 0 | 0 | -0.7110672 | 3.994466 | -2.840334 | 7.76162 | 0.08703358 | 29.79836 | 23.18101 | [21 empty] | 15.0586 | -0.01798034
11240 | 2021/12/27 22:56:38 | 284453.5238 | 442.0021 | 1 | 15 | 3 | 0 | 0 | 0 | -0.7109756 | 3.994512 | -2.840001 | 7.76162 | 0.08724599 | 29.79836 | 23.18185 | [21 empty] | 15.65689 | -0.01798034
11241 | 2021/12/27 22:56:39 | 284454.5223 | 443.0006 | 1 | 15 | 3 | 0 | 0 | 0 | -0.7106857 | 3.994435 | -2.838788 | 7.76162 | 0.08743397 | 29.79836 | 23.1826 | [21 empty] | 15.50319 | 0.1389331
11242 | 2021/12/27 22:56:40 | 284455.5223 | 444.0006 | 1 | 15 | 3 | 0 | 0 | 0 | -0.7108841 | 3.994177 | -2.839397 | 7.76162 | 0.08763966 | 29.79836 | 23.18343 | [21 empty] | 15.37401 | -0.1765019
11243 | 2021/12/27 22:56:41 | 284456.523 | 445.0013 | 1 | 15 | 3 | 0 | 0 | 0 | -0.7110367 | 3.994351 | -2.84013 | 7.76162 | 0.0878325 | 29.79836 | 23.1842 | [21 empty] | 15.71435 | 0.2424902
11244 | 2021/12/27 22:56:42 | 284457.5222 | 446.0005 | 1 | 15 | 3 | 0 | 0 | 0 | -0.7109604 | 3.994155 | -2.839686 | 7.76162 | 0.08803571 | 29.79836 | 23.18501 |  | -6.496236e-05 |  | 2.643611 | [17 empty] | 14.99871 | -0.1478642
11245 | 2021/12/27 22:56:43 | 284458.5224 | 447.0007 | 1 | 15 | 3 | 0 | 0 | 0 | -0.7108002 | 3.994009 | -2.838942 | 7.76162 | 0.08822905 | 29.79836 | 23.18578 | [21 empty] | 15.55355 | 0.09761274
11246 | 2021/12/27 22:56:44 | 284459.5233 | 448.0016 | 1 | 15 | 3 | 0 | 0 | 0 | -0.7109375 | 3.993937 | -2.83944 | 7.76162 | 0.08842808 | 29.79836 | 23.18657 | [21 empty] | 15.6681 | 0.03579736
11247 | 2021/12/27 22:56:45 | 284460.5225 | 449.0008 | 1 | 15 | 3 | 0 | 0 | 0 | -0.7108994 | 3.99394 | -2.83929 | 7.76162 | 0.08862828 | 29.79836 | 23.18737 | [21 empty] | 15.20083 | -0.1460212
11248 | 2021/12/27 22:56:46 | 284461.5226 | 450.0009 | 1 | 15 | 3 | 0 | 0 | 0 | -0.7108841 | 3.994001 | -2.839272 | 7.76162 | 0.08879789 | 29.79836 | 23.18805 | [21 empty] | 15.71697 | 0.1612937
11249 | 2021/12/27 22:56:47 | 284462.5219 | 451.0002 | 1 | 15 | 3 | 0 | 0 | 0 | -0.7108612 | 3.993928 | -2.839128 | 7.76162 | 0.08902422 | 29.79836 | 23.18896 | [21 empty] | 15.02719 | -0.2155566
11250 | 2021/12/27 22:56:48 | 284463.5223 | 452.0006 | 1 | 15 | 3 | 0 | 0 | 0 | -0.7104568 | 3.993859 | -2.837464 | 7.76162 | 0.08921988 | 29.79836 | 23.18974 | [21 empty] | 15.32324 | 0.09251475
11251 | 2021/12/27 22:56:49 | 284464.5234 | 453.0017 | 1 | 15 | 3 | 0 | 0 | 0 | -0.7105179 | 3.993918 | -2.83775 | 7.76162 | 0.0894189 | 29.79836 | 23.19053 | [21 empty] | 15.75823 | 0.09251475
11252 | 2021/12/27 22:56:50 | 284465.5226 | 454.0009 | 1 | 15 | 3 | 0 | 0 | 0 | -0.7106476 | 3.993712 | -2.838122 | 7.76162 | 0.08961219 | 29.79836 | 23.1913 | [21 empty] | 15.01453 | -0.1314455
11253 | 2021/12/27 22:56:51 | 284466.5224 | 455.0007 | 1 | 15 | 3 | 0 | 0 | 0 | -0.7107697 | 3.993773 | -2.838653 | 7.76162 | 0.08980784 | 29.79836 | 23.19209 | [21 empty] | 15.53576 | -0.1314455
11254 | 2021/12/27 22:56:52 | 284467.5232 | 456.0015 | 1 | 15 | 3 | 0 | 0 | 0 | -0.7107697 | 3.99362 | -2.838544 | 7.76162 | 0.09001015 | 29.79836 | 23.19289 | [21 empty] | 15.17958 | -0.1651365
11255 | 2021/12/27 22:56:53 | 284468.5226 | 457.0009 | 1 | 15 | 3 | 0 | 0 | 0 | -0.7104187 | 3.993595 | -2.837125 | 7.76162 | 0.09020372 | 29.79836 | 23.19367 | [21 empty] | 15.13461 | -0.1651365
11256 | 2021/12/27 22:56:54 | 284469.5238 | 458.0021 | 1 | 15 | 3 | 0 | 0 | 0 | -0.710762 | 3.993601 | -2.8385 | 7.76162 | 0.09039055 | 29.79836 | 23.19441 |  | -8.963909e-05 | [19 empty] | 15.63923 | 0.1436394
11257 | 2021/12/27 22:56:55 | 284470.5242 | 459.0025 | 1 | 15 | 3 | 0 | 0 | 0 | -0.7104034 | 3.993599 | -2.837066 | 7.76162 | 0.0906039 | 29.79836 | 23.19526 | [21 empty] | 15.09107 | -0.04003286
11258 | 2021/12/27 22:56:56 | 284471.5242 | 460.0025 | 1 | 15 | 3 | 0 | 0 | 0 | -0.7106857 | 3.993237 | -2.837936 | 7.76162 | 0.0908006 | 29.79836 | 23.19605 | [21 empty] | 15.35316 | -0.04936278
11259 | 2021/12/27 22:56:57 | 284472.5228 | 461.0011 | 1 | 15 | 3 | 0 | 0 | 0 | -0.7106323 | 3.993082 | -2.837613 | 7.76162 | 0.09099524 | 29.79836 | 23.19683 | [21 empty] | 15.33153 | 0.1212269
11260 | 2021/12/27 22:56:58 | 284473.5234 | 462.0017 | 1 | 15 | 3 | 0 | 0 | 0 | -0.7106934 | 3.992993 | -2.837794 | 7.76162 | 0.09119203 | 29.79836 | 23.19761 | [21 empty] | 15.08695 | -0.2044171
11261 | 2021/12/27 22:56:59 | 284474.5218 | 463.0001 | 1 | 15 | 3 | 0 | 0 | 0 | -0.7110901 | 3.992873 | -2.839292 | 7.76162 | 0.09139226 | 29.79836 | 23.19841 | [21 empty] | 15.57755 | 0.1533121
11262 | 2021/12/27 22:57:00 | 284475.5218 | 464.0001 | 1 | 15 | 3 | 0 | 0 | 0 | -0.7111359 | 3.992809 | -2.83943 | 7.76162 | 0.091587 | 29.79836 | 23.19919 | [21 empty] | 15.11336 | -0.1450592
11263 | 2021/12/27 22:57:01 | 284476.522 | 465.0003 | 1 | 15 | 3 | 0 | 0 | 0 | -0.7113571 | 3.992515 | -2.840104 | 7.76162 | 0.09177418 | 29.79836 | 23.19994 | [21 empty] | 15.19318 | 0.02494216
11264 | 2021/12/27 22:57:02 | 284477.5226 | 466.0009 | 1 | 15 | 3 | 0 | 0 | 0 | -0.7121887 | 3.992742 | -2.843586 | 7.76162 | 0.09197925 | 29.79836 | 23.20076 | [21 empty] | 15.5268 | 0.1042575
11265 | 2021/12/27 22:57:03 | 284478.5219 | 467.0002 | 1 | 15 | 3 | 0 | 0 | 0 | -0.7122192 | 3.992723 | -2.843694 | 7.76162 | 0.09217969 | 29.79836 | 23.20156 | [21 empty] | 15.06704 | -0.1436746
11266 | 2021/12/27 22:57:04 | 284479.5237 | 468.002 | 1 | 15 | 3 | 0 | 0 | 0 | -0.711647 | 3.992713 | -2.841402 | 7.76162 | 0.09237203 | 29.79836 | 23.20232 | [21 empty] | 15.40881 | -0.1436746
11267 | 2021/12/27 22:57:05 | 284480.5219 | 469.0002 | 1 | 15 | 3 | 0 | 0 | 0 | -0.7114029 | 3.992485 | -2.840265 | 7.76162 | 0.09257257 | 29.79836 | 23.20313 | [21 empty] | 15.36371 | -0.1175225
11268 | 2021/12/27 22:57:06 | 284481.5236 | 470.0019 | 1 | 15 | 3 | 0 | 0 | 0 | -0.7109604 | 3.992461 | -2.838482 | 7.76162 | 0.0927695 | 29.79836 | 23.20391 |  | -6.83544e-05 | [19 empty] | 15.05848 | -0.1175225
11269 | 2021/12/27 22:57:07 | 284482.5218 | 471.0001 | 1 | 15 | 3 | 0 | 0 | 0 | -0.7110748 | 3.992419 | -2.838909 | 7.76162 | 0.092974 | 29.79836 | 23.20473 | [21 empty] | 15.67508 | 0.05127549
11270 | 2021/12/27 22:57:08 | 284483.5219 | 472.0002 | 1 | 15 | 3 | 0 | 0 | 0 | -0.711174 | 3.992477 | -2.839346 | 7.76162 | 0.09316518 | 29.79836 | 23.20549 | [21 empty] | 15.23076 | 0.05127549
11271 | 2021/12/27 22:57:09 | 284484.5245 | 473.0028 | 1 | 15 | 3 | 0 | 0 | 0 | -0.7109222 | 3.992432 | -2.838309 | 7.76162 | 0.09335356 | 29.79836 | 23.20624 | [21 empty] | 15.04913 | -0.1956099
11272 | 2021/12/27 22:57:10 | 284485.5235 | 474.0018 | 1 | 15 | 3 | 0 | 0 | 0 | -0.7106171 | 3.992176 | -2.836909 | 7.76162 | 0.09356561 | 29.79836 | 23.20709 | [21 empty] | 15.63685 | 0.1958549
11273 | 2021/12/27 22:57:11 | 284486.5235 | 475.0018 | 1 | 15 | 3 | 0 | 0 | 0 | -0.7110291 | 3.992116 | -2.838511 | 7.76162 | 0.09375582 | 29.79836 | 23.20785 | [21 empty] | 15.14913 | -0.1646048
11274 | 2021/12/27 22:57:12 | 284487.5227 | 476.001 | 1 | 15 | 3 | 0 | 0 | 0 | -0.7108459 | 3.992167 | -2.837816 | 7.76162 | 0.09395714 | 29.79836 | 23.20865 | [21 empty] | 15.71132 | 0.01858592
11275 | 2021/12/27 22:57:13 | 284488.5237 | 477.002 | 1 | 15 | 3 | 0 | 0 | 0 | -0.7112503 | 3.992038 | -2.839338 | 7.76162 | 0.09415069 | 29.79836 | 23.20942 | [21 empty] | 15.48793 | 0.087291
11276 | 2021/12/27 22:57:14 | 284489.5227 | 478.001 | 1 | 15 | 3 | 0 | 0 | 0 | -0.7114563 | 3.992106 | -2.840209 | 7.76162 | 0.0943497 | 29.79836 | 23.21022 | [21 empty] | 15.09793 | -0.1218748
11277 | 2021/12/27 22:57:15 | 284490.5221 | 479.0004 | 1 | 15 | 3 | 0 | 0 | 0 | -0.7112885 | 3.991849 | -2.839356 | 7.76162 | 0.09455128 | 29.79836 | 23.21103 | [21 empty] | 15.77641 | 0.2120233
11278 | 2021/12/27 22:57:16 | 284491.523 | 480.0013 | 1 | 15 | 3 | 0 | 0 | 0 | -0.7120361 | 3.991627 | -2.842183 | 7.76162 | 0.09473365 | 29.79836 | 23.21175 | [21 empty] | 15.46773 | -0.09646237
11279 | 2021/12/27 22:57:17 | 284492.5228 | 481.0011 | 1 | 15 | 3 | 0 | 0 | 0 | -0.7116852 | 3.991428 | -2.84064 | 7.76162 | 0.09494738 | 29.79836 | 23.21261 | [21 empty] | 15.58017 | 0.03513873
11280 | 2021/12/27 22:57:18 | 284493.5237 | 482.002 | 1 | 15 | 3 | 0 | 0 | 0 | -0.7110367 | 3.991337 | -2.837987 | 7.76162 | 0.09514675 | 29.79836 | 23.2134 |  | -8.645065e-05 | [19 empty] | 15.78721 | 0.06470084
11281 | 2021/12/27 22:57:19 | 284494.5219 | 483.0002 | 1 | 15 | 3 | 0 | 0 | 0 | -0.7107697 | 3.99156 | -2.83708 | 7.76162 | 0.09534001 | 29.79836 | 23.21417 | [21 empty] | 15.25347 | 0.06470084
11282 | 2021/12/27 22:57:20 | 284495.5229 | 484.0012 | 1 | 15 | 3 | 0 | 0 | 0 | -0.7110672 | 3.991323 | -2.838099 | 7.76162 | 0.09554023 | 29.79836 | 23.21497 | [21 empty] | 15.68576 | 0.1648599
11283 | 2021/12/27 22:57:21 | 284496.5239 | 485.0022 | 1 | 15 | 3 | 0 | 0 | 0 | -0.7110138 | 3.99125 | -2.837834 | 7.76162 | 0.09573621 | 29.79836 | 23.21575 | [21 empty] | 15.63462 | 0.1648599
11284 | 2021/12/27 22:57:22 | 284497.5223 | 486.0006 | 1 | 15 | 3 | 0 | 0 | 0 | -0.710762 | 3.991288 | -2.836856 | 7.76162 | 0.09593429 | 29.79836 | 23.21655 | [21 empty] | 15.26889 | 0.03714144
11285 | 2021/12/27 22:57:23 | 284498.5221 | 487.0004 | 1 | 15 | 3 | 0 | 0 | 0 | -0.7109146 | 3.991118 | -2.837344 | 7.76162 | 0.09612636 | 29.79836 | 23.21731 | [21 empty] | 15.72026 | 0.03714144
11286 | 2021/12/27 22:57:24 | 284499.5222 | 488.0005 | 1 | 15 | 3 | 0 | 0 | 0 | -0.7111359 | 3.991006 | -2.838148 | 7.76162 | 0.0963256 | 29.79836 | 23.21811 | [21 empty] | 15.60643 | 0.1054794
11287 | 2021/12/27 22:57:25 | 284500.5222 | 489.0005 | 1 | 15 | 3 | 0 | 0 | 0 | -0.7111359 | 3.991119 | -2.838228 | 7.76162 | 0.09652326 | 29.79836 | 23.21889 | [21 empty] | 15.35633 | -0.1611722
11288 | 2021/12/27 22:57:26 | 284501.5237 | 490.002 | 1 | 15 | 3 | 0 | 0 | 0 | -0.7110901 | 3.991232 | -2.838126 | 7.76162 | 0.09672683 | 29.79836 | 23.21971 | [21 empty] | 15.73848 | 0.2024376
11289 | 2021/12/27 22:57:27 | 284502.5245 | 491.0028 | 1 | 15 | 3 | 0 | 0 | 0 | -0.7108002 | 3.990903 | -2.836735 | 7.76162 | 0.09692504 | 29.79836 | 23.2205 | [21 empty] | 15.08156 | -0.06759524
11290 | 2021/12/27 22:57:28 | 284503.5229 | 492.0012 | 1 | 15 | 3 | 0 | 0 | 0 | -0.7112503 | 3.990969 | -2.838578 | 7.76162 | 0.09710535 | 29.79836 | 23.22122 | [21 empty] | 15.42569 | -0.03015161
11291 | 2021/12/27 22:57:29 | 284504.5234 | 493.0017 | 1 | 15 | 3 | 0 | 0 | 0 | -0.7110138 | 3.990667 | -2.837419 | 7.76162 | 0.09732005 | 29.79836 | 23.22207 | [21 empty] | 15.78457 | 0.1121503
11292 | 2021/12/27 22:57:30 | 284505.5232 | 494.0015 | 1 | 15 | 3 | 0 | 0 | 0 | -0.7111282 | 3.990803 | -2.837973 | 7.76162 | 0.097509 | 29.79836 | 23.22283 |  | -6.484381e-05 | [19 empty] | 15.05491 | -0.2280182
11293 | 2021/12/27 22:57:31 | 284506.5223 | 495.0006 | 1 | 15 | 3 | 0 | 0 | 0 | -0.7115707 | 3.990674 | -2.839647 | 7.76162 | 0.09771345 | 29.79836 | 23.22364 |  |  |  |  | 0 | [16 empty] | 15.36767 | 0.09773672
11294 | 2021/12/27 22:57:32 | 284507.5221 | 496.0004 | 1 | 15 | 3 | 0 | 0 | 0 | -0.7115555 | 3.990644 | -2.839565 | 7.76162 | 0.09790638 | 29.79836 | 23.22441 | [21 empty] | 15.46432 | 0.03020465
11295 | 2021/12/27 22:57:33 | 284508.5221 | 497.0004 | 1 | 15 | 3 | 0 | 0 | 0 | -0.7109909 | 3.990523 | -2.837226 | 7.76162 | 0.09810238 | 29.79836 | 23.2252 | [21 empty] | 15.06573 | -0.1245588
11296 | 2021/12/27 22:57:34 | 284509.5225 | 498.0008 | 1 | 15 | 3 | 0 | 0 | 0 | -0.7109604 | 3.990345 | -2.836977 | 7.76162 | 0.09830458 | 29.79836 | 23.226 | [21 empty] | 15.33826 | -0.1245588
11297 | 2021/12/27 22:57:35 | 284510.5223 | 499.0006 | 1 | 15 | 3 | 0 | 0 | 0 | -0.7108231 | 3.990139 | -2.836283 | 7.76162 | 0.09848692 | 29.79836 | 23.22673 | [21 empty] | 15.44309 | -0.1037538
11298 | 2021/12/27 22:57:36 | 284511.5229 | 500.0012 | 1 | 15 | 3 | 0 | 0 | 0 | -0.7112503 | 3.990091 | -2.837953 | 7.76162 | 0.09869927 | 29.79836 | 23.22758 | [21 empty] | 15.06482 | -0.1037538
11299 | 2021/12/27 22:57:37 | 284512.5223 | 501.0006 | 1 | 15 | 3 | 0 | 0 | 0 | -0.7108002 | 3.989992 | -2.836087 | 7.76162 | 0.09889288 | 29.79836 | 23.22835 | [21 empty] | 15.77324 | 0.1260465
11300 | 2021/12/27 22:57:38 | 284513.5231 | 502.0014 | 1 | 15 | 3 | 0 | 0 | 0 | -0.7109528 | 3.989985 | -2.836691 | 7.76162 | 0.09909724 | 29.79836 | 23.22917 | [21 empty] | 15.53667 | 0.1260465
11301 | 2021/12/27 22:57:39 | 284514.522 | 503.0003 | 1 | 15 | 3 | 0 | 0 | 0 | -0.7110367 | 3.989892 | -2.83696 | 7.76162 | 0.09928656 | 29.79836 | 23.22992 | [21 empty] | 15.1011 | -0.2100432
11302 | 2021/12/27 22:57:40 | 284515.5238 | 504.0021 | 1 | 15 | 3 | 0 | 0 | 0 | -0.7109528 | 3.989749 | -2.836523 | 7.76162 | 0.09949117 | 29.79836 | 23.23074 | [21 empty] | 15.76429 | 0.08457661
11303 | 2021/12/27 22:57:41 | 284516.5225 | 505.0008 | 1 | 15 | 3 | 0 | 0 | 0 | -0.7110367 | 3.989721 | -2.836838 | 7.76162 | 0.09968924 | 29.79836 | 23.23153 | [21 empty] | 15.55117 | 0.05606949
11304 | 2021/12/27 22:57:42 | 284517.524 | 506.0023 | 1 | 15 | 3 | 0 | 0 | 0 | -0.711113 | 3.98986 | -2.837241 | 7.76162 | 0.09987696 | 29.79836 | 23.23228 |  | -3.80101e-05 | [19 empty] | 15.34234 | -0.1497167
11305 | 2021/12/27 22:57:43 | 284518.5232 | 507.0015 | 1 | 15 | 3 | 0 | 0 | 0 | -0.7105713 | 3.989574 | -2.834877 | 7.76162 | 0.1000839 | 29.79836 | 23.2331 | [21 empty] | 15.83069 | 0.2370661
11306 | 2021/12/27 22:57:44 | 284519.5222 | 508.0005 | 1 | 15 | 3 | 0 | 0 | 0 | -0.7105408 | 3.989622 | -2.834789 | 7.76162 | 0.1002816 | 29.79836 | 23.23389 |  |  |  |  | 0.3790831 | [16 empty] | 15.49015 | -0.1064169
11307 | 2021/12/27 22:57:45 | 284520.5237 | 509.002 | 1 | 15 | 3 | 0 | 0 | 0 | -0.711319 | 3.989595 | -2.837875 | 7.76162 | 0.1004655 | 29.79836 | 23.23463 | [21 empty] | 15.35685 | -0.04165769
11308 | 2021/12/27 22:57:46 | 284521.5226 | 510.0009 | 1 | 15 | 3 | 0 | 0 | 0 | -0.7110977 | 3.989506 | -2.836929 | 7.76162 | 0.1006756 | 29.79836 | 23.23546 | [21 empty] | 15.81486 | 0.1431268
11309 | 2021/12/27 22:57:47 | 284522.5238 | 511.0021 | 1 | 15 | 3 | 0 | 0 | 0 | -0.7106857 | 3.989518 | -2.835293 | 7.76162 | 0.1008712 | 29.79836 | 23.23624 | [21 empty] | 15.09793 | -0.2240384
11310 | 2021/12/27 22:57:48 | 284523.5223 | 512.0006 | 1 | 15 | 3 | 0 | 0 | 0 | -0.710556 | 3.989202 | -2.834551 | 7.76162 | 0.1010715 | 29.79836 | 23.23704 | [21 empty] | 15.32019 | 0.0694555
11311 | 2021/12/27 22:57:49 | 284524.5234 | 513.0017 | 1 | 15 | 3 | 0 | 0 | 0 | -0.710556 | 3.989355 | -2.83466 | 7.76162 | 0.1012669 | 29.79836 | 23.23782 | [21 empty] | 15.75574 | 0.0694555
11312 | 2021/12/27 22:57:50 | 284525.5229 | 514.0012 | 1 | 15 | 3 | 0 | 0 | 0 | -0.7105942 | 3.989112 | -2.83464 | 7.76162 | 0.1014652 | 29.79836 | 23.23862 |  |  |  | 2.671353 | [17 empty] | 15.06403 | -0.1242632
11313 | 2021/12/27 22:57:51 | 284526.5226 | 515.0009 | 1 | 15 | 3 | 0 | 0 | 0 | -0.7108765 | 3.989002 | -2.835688 | 7.76162 | 0.1016629 | 29.79836 | 23.2394 | [21 empty] | 15.38403 | -0.1242632
11314 | 2021/12/27 22:57:52 | 284527.5233 | 516.0016 | 1 | 15 | 3 | 0 | 0 | 0 | -0.7108765 | 3.989027 | -2.835706 | 7.76162 | 0.1018606 | 29.79836 | 23.24019 | [21 empty] | 15.50822 | -0.08483827
11315 | 2021/12/27 22:57:53 | 284528.5233 | 517.0016 | 1 | 15 | 3 | 0 | 0 | 0 | -0.7110519 | 3.988821 | -2.836259 | 7.76162 | 0.1020555 | 29.79836 | 23.24097 | [21 empty] | 15.08116 | -0.08483827
11316 | 2021/12/27 22:57:54 | 284529.5242 | 518.0025 | 1 | 15 | 3 | 0 | 0 | 0 | -0.7103653 | 3.988805 | -2.833509 | 7.76162 | 0.1022543 | 29.79836 | 23.24176 |  | -4.195848e-05 | [19 empty] | 15.38717 | -0.03782868
11317 | 2021/12/27 22:57:55 | 284530.5239 | 519.0022 | 1 | 15 | 3 | 0 | 0 | 0 | -0.7114029 | 3.9888 | -2.837644 | 7.76162 | 0.1024492 | 29.79836 | 23.24254 | [21 empty] | 15.50505 | 0.1350522
11318 | 2021/12/27 22:57:56 | 284531.5232 | 520.0015 | 1 | 15 | 3 | 0 | 0 | 0 | -0.7118988 | 3.988644 | -2.839511 | 7.76162 | 0.1026515 | 29.79836 | 23.24335 | [21 empty] | 15.03644 | -0.2446544
11319 | 2021/12/27 22:57:57 | 284532.5233 | 521.0016 | 1 | 15 | 3 | 0 | 0 | 0 | -0.712532 | 3.988329 | -2.841812 | 7.76162 | 0.1028491 | 29.79836 | 23.24413 | [21 empty] | 15.75336 | 0.08670151
11320 | 2021/12/27 22:57:58 | 284533.5225 | 522.0008 | 1 | 15 | 3 | 0 | 0 | 0 | -0.7123795 | 3.988579 | -2.841382 | 7.76162 | 0.1030447 | 29.79836 | 23.24492 | [21 empty] | 15.57478 | 0.08152843
11321 | 2021/12/27 22:57:59 | 284534.5218 | 523.0001 | 1 | 15 | 3 | 0 | 0 | 0 | -0.711586 | 3.988361 | -2.838062 | 7.76162 | 0.1032402 | 29.79836 | 23.2457 | [21 empty] | 15.1098 | -0.145306
11322 | 2021/12/27 22:58:00 | 284535.5226 | 524.0009 | 1 | 15 | 3 | 0 | 0 | 0 | -0.7112427 | 3.988229 | -2.836599 | 7.76162 | 0.1034317 | 29.79836 | 23.24646 | [21 empty] | 15.76691 | 0.2053475
11323 | 2021/12/27 22:58:01 | 284536.524 | 525.0023 | 1 | 15 | 3 | 0 | 0 | 0 | -0.7108612 | 3.988256 | -2.835096 | 7.76162 | 0.1036371 | 29.79836 | 23.24728 | [21 empty] | 15.60841 | -0.04953206
11324 | 2021/12/27 22:58:02 | 284537.5219 | 526.0002 | 1 | 15 | 3 | 0 | 0 | 0 | -0.7109909 | 3.98823 | -2.835595 | 7.76162 | 0.1038326 | 29.79836 | 23.24806 | [21 empty] | 15.28788 | -0.1001638
11325 | 2021/12/27 22:58:03 | 284538.5224 | 527.0007 | 1 | 15 | 3 | 0 | 0 | 0 | -0.7109528 | 3.988308 | -2.835499 | 7.76162 | 0.1040328 | 29.79836 | 23.24886 | [21 empty] | 15.72659 | 0.1370972
11326 | 2021/12/27 22:58:04 | 284539.5226 | 528.0009 | 1 | 15 | 3 | 0 | 0 | 0 | -0.7110138 | 3.988276 | -2.835719 | 7.76162 | 0.1042308 | 29.79836 | 23.24965 | [21 empty] | 15.66307 | 0.1370972
11327 | 2021/12/27 22:58:05 | 284540.5233 | 529.0016 | 1 | 15 | 3 | 0 | 0 | 0 | -0.7107849 | 3.988143 | -2.834712 | 7.76162 | 0.1044254 | 29.79836 | 23.25042 | [21 empty] | 15.23024 | 0.02164304
11328 | 2021/12/27 22:58:06 | 284541.5233 | 530.0016 | 1 | 15 | 3 | 0 | 0 | 0 | -0.7109604 | 3.988152 | -2.835418 | 7.76162 | 0.1046257 | 29.79836 | 23.25122 |  | -7.515407e-05 | [19 empty] | 15.71883 | 0.02164304
11329 | 2021/12/27 22:58:07 | 284542.5223 | 531.0006 | 1 | 15 | 3 | 0 | 0 | 0 | -0.7109146 | 3.987926 | -2.835075 | 7.76162 | 0.1048227 | 29.79836 | 23.252 | [21 empty] | 15.19952 | -0.1726174
11330 | 2021/12/27 22:58:08 | 284543.5218 | 532.0001 | 1 | 15 | 3 | 0 | 0 | 0 | -0.7107697 | 3.987833 | -2.834431 | 7.76162 | 0.1050217 | 29.79836 | 23.2528 | [21 empty] | 15.13473 | -0.1726174
11331 | 2021/12/27 22:58:09 | 284544.5234 | 533.0017 | 1 | 15 | 3 | 0 | 0 | 0 | -0.7109756 | 3.987751 | -2.835194 | 7.76162 | 0.1052184 | 29.79836 | 23.25358 | [21 empty] | 15.59482 | 0.1235318
11332 | 2021/12/27 22:58:10 | 284545.5226 | 534.0009 | 1 | 15 | 3 | 0 | 0 | 0 | -0.7113647 | 3.987688 | -2.8367 | 7.76162 | 0.1054132 | 29.79836 | 23.25436 | [21 empty] | 15.25307 | 0.05135
11333 | 2021/12/27 22:58:11 | 284546.5225 | 535.0008 | 1 | 15 | 3 | 0 | 0 | 0 | -0.7116852 | 3.987555 | -2.837884 | 7.76162 | 0.1056134 | 29.79836 | 23.25516 | [21 empty] | 15.07577 | -0.2135539
11334 | 2021/12/27 22:58:12 | 284547.5224 | 536.0007 | 1 | 15 | 3 | 0 | 0 | 0 | -0.7114029 | 3.987496 | -2.836716 | 7.76162 | 0.1058117 | 29.79836 | 23.25595 | [21 empty] | 15.75558 | 0.1539594
11335 | 2021/12/27 22:58:13 | 284548.5218 | 537.0001 | 1 | 15 | 3 | 0 | 0 | 0 | -0.7105942 | 3.987295 | -2.833349 | 7.76162 | 0.1060094 | 29.79836 | 23.25674 | [21 empty] | 15.33509 | -0.07292211
11336 | 2021/12/27 22:58:14 | 284549.5226 | 538.0009 | 1 | 15 | 3 | 0 | 0 | 0 | -0.7110138 | 3.987103 | -2.834885 | 7.76162 | 0.1062052 | 29.79836 | 23.25752 | [21 empty] | 15.03592 | -0.09349108
11337 | 2021/12/27 22:58:15 | 284550.5233 | 539.0016 | 1 | 15 | 3 | 0 | 0 | 0 | -0.7108383 | 3.987131 | -2.834205 | 7.76162 | 0.1064042 | 29.79836 | 23.25831 | [21 empty] | 15.79406 | 0.2369207
11338 | 2021/12/27 22:58:16 | 284551.5222 | 540.0005 | 1 | 15 | 3 | 0 | 0 | 0 | -0.7109985 | 3.987231 | -2.834915 | 7.76162 | 0.1066026 | 29.79836 | 23.2591 | [21 empty] | 15.41265 | -0.1191926
11339 | 2021/12/27 22:58:17 | 284552.5243 | 541.0026 | 1 | 15 | 3 | 0 | 0 | 0 | -0.7110291 | 3.9871 | -2.834944 | 7.76162 | 0.1067947 | 29.79836 | 23.25987 | [21 empty] | 15.46971 | 0.01783192
11340 | 2021/12/27 22:58:18 | 284553.522 | 542.0003 | 1 | 15 | 3 | 0 | 0 | 0 | -0.7108459 | 3.987041 | -2.834172 | 7.76162 | 0.1069905 | 29.79836 | 23.26065 |  | -8.403473e-05 | [19 empty] | 15.71673 | 0.07719457
11341 | 2021/12/27 22:58:19 | 284554.5227 | 543.001 | 1 | 15 | 3 | 0 | 0 | 0 | -0.7106857 | 3.98674 | -2.833319 | 7.76162 | 0.1071931 | 29.79836 | 23.26146 | [21 empty] | 15.46733 | 0.07719457
11342 | 2021/12/27 22:58:20 | 284555.5235 | 544.0018 | 1 | 15 | 3 | 0 | 0 | 0 | -0.7109909 | 3.986892 | -2.834644 | 7.76162 | 0.1073917 | 29.79836 | 23.26225 | [21 empty] | 15.44507 | 0.1314044
11343 | 2021/12/27 22:58:21 | 284556.5228 | 545.0011 | 1 | 15 | 3 | 0 | 0 | 0 | -0.7110519 | 3.986815 | -2.834832 | 7.76162 | 0.1075842 | 29.79836 | 23.26302 | [21 empty] | 15.77918 | 0.1314044
11344 | 2021/12/27 22:58:22 | 284557.5227 | 546.001 | 1 | 15 | 3 | 0 | 0 | 0 | -0.7108002 | 3.986911 | -2.833897 | 7.76162 | 0.1077743 | 29.79836 | 23.26377 | [21 empty] | 15.14726 | -0.1167482
11345 | 2021/12/27 22:58:23 | 284558.5221 | 547.0004 | 1 | 15 | 3 | 0 | 0 | 0 | -0.7107315 | 3.986806 | -2.833549 | 7.76162 | 0.1079835 | 29.79836 | 23.26461 | [21 empty] | 15.35633 | -0.1167482
11346 | 2021/12/27 22:58:24 | 284559.5235 | 548.0018 | 1 | 15 | 3 | 0 | 0 | 0 | -0.7105179 | 3.986708 | -2.832627 | 7.76162 | 0.1081823 | 29.79836 | 23.2654 | [21 empty] | 15.79589 | 0.2026957
11347 | 2021/12/27 22:58:25 | 284560.5237 | 549.002 | 1 | 15 | 3 | 0 | 0 | 0 | -0.7107697 | 3.98645 | -2.833448 | 7.76162 | 0.1083803 | 29.79836 | 23.26619 | [21 empty] | 15.06903 | -0.06258726
11348 | 2021/12/27 22:58:26 | 284561.5217 | 550 | 1 | 15 | 3 | 0 | 0 | 0 | -0.7113953 | 3.986497 | -2.835975 | 7.76162 | 0.1085694 | 29.79836 | 23.26694 | [21 empty] | 15.25978 | -0.1049477
11349 | 2021/12/27 22:58:27 | 284562.5221 | 551.0004 | 1 | 15 | 3 | 0 | 0 | 0 | -0.7112045 | 3.986355 | -2.835114 | 7.76162 | 0.1087552 | 29.79836 | 23.26768 |  | -0.0001107087 | [19 empty] | 15.66862 | 0.1478589
11350 | 2021/12/27 22:58:28 | 284563.5228 | 552.0011 | 1 | 15 | 3 | 0 | 0 | 0 | -0.7110367 | 3.986323 | -2.834422 | 7.76162 | 0.1089724 | 29.79836 | 23.26855 | [21 empty] | 15.21757 | -0.1610506
11351 | 2021/12/27 22:58:29 | 284564.5235 | 553.0018 | 1 | 15 | 3 | 0 | 0 | 0 | -0.7108841 | 3.986275 | -2.83378 | 7.76162 | 0.1091689 | 29.79836 | 23.26933 | [21 empty] | 15.15016 | -0.02106309
11352 | 2021/12/27 22:58:30 | 284565.5219 | 554.0002 | 1 | 15 | 3 | 0 | 0 | 0 | -0.7110901 | 3.986085 | -2.834466 | 7.76162 | 0.1093627 | 29.79836 | 23.27011 | [21 empty] | 15.6963 | 0.1706672
11353 | 2021/12/27 22:58:31 | 284566.5233 | 555.0016 | 1 | 15 | 3 | 0 | 0 | 0 | -0.7110138 | 3.985975 | -2.834083 | 7.76162 | 0.1095638 | 29.79836 | 23.27091 | [21 empty] | 15.17419 | -0.16316
11354 | 2021/12/27 22:58:32 | 284567.5222 | 556.0005 | 1 | 15 | 3 | 0 | 0 | 0 | -0.7110901 | 3.985953 | -2.834372 | 7.76162 | 0.109755 | 29.79836 | 23.27167 | [21 empty] | 15.5976 | 0.1323158
11355 | 2021/12/27 22:58:33 | 284568.522 | 557.0003 | 1 | 15 | 3 | 0 | 0 | 0 | -0.7108231 | 3.985995 | -2.833337 | 7.76162 | 0.1099587 | 29.79836 | 23.27248 | [21 empty] | 15.73701 | 0.04356563
11356 | 2021/12/27 22:58:34 | 284569.5236 | 558.0019 | 1 | 15 | 3 | 0 | 0 | 0 | -0.7109146 | 3.985559 | -2.833392 | 7.76162 | 0.1101534 | 29.79836 | 23.27326 | [21 empty] | 15.33719 | 0.04356563
11357 | 2021/12/27 22:58:35 | 284570.5221 | 559.0004 | 1 | 15 | 3 | 0 | 0 | 0 | -0.7110977 | 3.985654 | -2.834189 | 7.76162 | 0.1103544 | 29.79836 | 23.27406 | [21 empty] | 15.60841 | 0.1466221
11358 | 2021/12/27 22:58:36 | 284571.5227 | 560.001 | 1 | 15 | 3 | 0 | 0 | 0 | -0.7110519 | 3.985588 | -2.83396 | 7.76162 | 0.1105517 | 29.79836 | 23.27485 | [21 empty] | 15.78179 | 0.1466221
11359 | 2021/12/27 22:58:37 | 284572.5221 | 561.0004 | 1 | 15 | 3 | 0 | 0 | 0 | -0.7109222 | 3.985642 | -2.833481 | 7.76162 | 0.1107484 | 29.79836 | 23.27563 | [21 empty] | 15.19254 | -0.03845274
11360 | 2021/12/27 22:58:38 | 284573.5231 | 562.0014 | 1 | 15 | 3 | 0 | 0 | 0 | -0.7110901 | 3.985425 | -2.833996 | 7.76162 | 0.1109474 | 29.79836 | 23.27642 | [21 empty] | 15.48516 | -0.03845274
11361 | 2021/12/27 22:58:39 | 284574.5234 | 563.0017 | 1 | 15 | 3 | 0 | 0 | 0 | -0.7113419 | 3.985222 | -2.834855 | 7.76162 | 0.1111456 | 29.79836 | 23.27721 |  | -5.148781e-05 | [19 empty] | 15.83383 | 0.2004027
11362 | 2021/12/27 22:58:40 | 284575.5228 | 564.0011 | 1 | 15 | 3 | 0 | 0 | 0 | -0.7110519 | 3.985413 | -2.833835 | 7.76162 | 0.1113403 | 29.79836 | 23.27799 | [21 empty] | 15.10333 | -0.1222688
11363 | 2021/12/27 22:58:41 | 284576.522 | 565.0003 | 1 | 15 | 3 | 0 | 0 | 0 | -0.7106552 | 3.985477 | -2.8323 | 7.76162 | 0.1115371 | 29.79836 | 23.27877 | [21 empty] | 15.45192 | 0.00292182
11364 | 2021/12/27 22:58:42 | 284577.5231 | 566.0014 | 1 | 15 | 3 | 0 | 0 | 0 | -0.7113266 | 3.985269 | -2.834828 | 7.76162 | 0.111734 | 29.79836 | 23.27956 | [21 empty] | 15.56436 | 0.11087
11365 | 2021/12/27 22:58:43 | 284578.5228 | 567.0011 | 1 | 15 | 3 | 0 | 0 | 0 | -0.7109375 | 3.985266 | -2.833275 | 7.76162 | 0.1119295 | 29.79836 | 23.28034 | [21 empty] | 15.1519 | -0.2046257
11366 | 2021/12/27 22:58:44 | 284579.5235 | 568.0018 | 1 | 15 | 3 | 0 | 0 | 0 | -0.7111511 | 3.985186 | -2.834069 | 7.76162 | 0.112125 | 29.79836 | 23.28112 | [21 empty] | 15.26798 | 0.03627539
11367 | 2021/12/27 22:58:45 | 284580.5229 | 569.0012 | 1 | 15 | 3 | 0 | 0 | 0 | -0.7115936 | 3.985079 | -2.835757 | 7.76162 | 0.1123203 | 29.79836 | 23.28189 | [21 empty] | 15.72513 | 0.1428604
11368 | 2021/12/27 22:58:46 | 284581.5224 | 570.0007 | 1 | 15 | 3 | 0 | 0 | 0 | -0.7110672 | 3.984988 | -2.833594 | 7.76162 | 0.1125272 | 29.79836 | 23.28272 | [21 empty] | 15.20229 | -0.1633871
11369 | 2021/12/27 22:58:47 | 284582.5231 | 571.0014 | 1 | 15 | 3 | 0 | 0 | 0 | -0.7117004 | 3.98478 | -2.83597 | 7.76162 | 0.1127253 | 29.79836 | 23.28351 | [21 empty] | 15.53591 | 0.1042557
11370 | 2021/12/27 22:58:48 | 284583.5245 | 572.0028 | 1 | 15 | 3 | 0 | 0 | 0 | -0.7107239 | 3.984983 | -2.832223 | 7.76162 | 0.1129143 | 29.79836 | 23.28426 | [21 empty] | 15.83029 | 0.09199381
11371 | 2021/12/27 22:58:49 | 284584.5224 | 573.0007 | 1 | 15 | 3 | 0 | 0 | 0 | -0.7108002 | 3.984666 | -2.832301 | 7.76162 | 0.1131202 | 29.79836 | 23.28508 | [21 empty] | 15.44165 | 0.09199381
11372 | 2021/12/27 22:58:50 | 284585.523 | 574.0013 | 1 | 15 | 3 | 0 | 0 | 0 | -0.7112045 | 3.984461 | -2.833767 | 7.76162 | 0.1133148 | 29.79836 | 23.28586 | [21 empty] | 15.33457 | 0.07931232
11373 | 2021/12/27 22:58:51 | 284586.5253 | 575.0036 | 1 | 15 | 3 | 0 | 0 | 0 | -0.7117462 | 3.984488 | -2.835944 | 7.76162 | 0.1135152 | 29.79836 | 23.28666 | [21 empty] | 15.80037 | 0.07931232
11374 | 2021/12/27 22:58:52 | 284587.5239 | 576.0022 | 1 | 15 | 3 | 0 | 0 | 0 | -0.7121811 | 3.984422 | -2.83763 | 7.76162 | 0.1137134 | 29.79836 | 23.28745 |  | -6.696818e-05 | [19 empty] | 15.22073 | -0.1227093
11375 | 2021/12/27 22:58:53 | 284588.5226 | 577.0009 | 1 | 15 | 3 | 0 | 0 | 0 | -0.7123566 | 3.984178 | -2.838155 | 7.76162 | 0.1139095 | 29.79836 | 23.28823 | [21 empty] | 15.17049 | -0.1227093
11376 | 2021/12/27 22:58:54 | 284589.5224 | 578.0007 | 1 | 15 | 3 | 0 | 0 | 0 | -0.7119751 | 3.984056 | -2.836549 | 7.76162 | 0.1141056 | 29.79836 | 23.28901 | [21 empty] | 15.61011 | 0.1216799
11377 | 2021/12/27 22:58:55 | 284590.5225 | 579.0008 | 1 | 15 | 3 | 0 | 0 | 0 | -0.7113571 | 3.984139 | -2.834146 | 7.76162 | 0.1143059 | 29.79836 | 23.28981 | [21 empty] | 15.34659 | 0.04917324
11378 | 2021/12/27 22:58:56 | 284591.5223 | 580.0006 | 1 | 15 | 3 | 0 | 0 | 0 | -0.7110138 | 3.984113 | -2.832759 | 7.76162 | 0.1144884 | 29.79836 | 23.29053 | [21 empty] | 15.15083 | -0.1926965
11379 | 2021/12/27 22:58:57 | 284592.5238 | 581.0021 | 1 | 15 | 3 | 0 | 0 | 0 | -0.7109604 | 3.984027 | -2.832485 | 7.76162 | 0.1147017 | 29.79836 | 23.29138 | [21 empty] | 15.75558 | 0.08090138
11380 | 2021/12/27 22:58:58 | 284593.5224 | 582.0007 | 1 | 15 | 3 | 0 | 0 | 0 | -0.7111893 | 3.983924 | -2.833324 | 7.76162 | 0.1148963 | 29.79836 | 23.29216 |  |  |  | 2.646948 | [17 empty] | 15.67864 | 0.08403718
11381 | 2021/12/27 22:58:59 | 284594.5224 | 583.0007 | 1 | 15 | 3 | 0 | 0 | 0 | -0.7111282 | 3.983932 | -2.833086 | 7.76162 | 0.1150969 | 29.79836 | 23.29296 | [21 empty] | 15.25887 | -0.1311785
11382 | 2021/12/27 22:59:00 | 284595.5218 | 584.0001 | 1 | 15 | 3 | 0 | 0 | 0 | -0.7110519 | 3.983889 | -2.832752 | 7.76162 | 0.1152737 | 29.79836 | 23.29366 | [21 empty] | 15.49107 | 0.07256448
11383 | 2021/12/27 22:59:01 | 284596.5242 | 585.0025 | 1 | 15 | 3 | 0 | 0 | 0 | -0.7112045 | 3.984104 | -2.833513 | 7.76162 | 0.1154908 | 29.79836 | 23.29453 | [21 empty] | 15.83794 | 0.1083952
11384 | 2021/12/27 22:59:02 | 284597.5233 | 586.0016 | 1 | 15 | 3 | 0 | 0 | 0 | -0.7109604 | 3.983751 | -2.832289 | 7.76162 | 0.1156873 | 29.79836 | 23.29531 | [21 empty] | 15.12918 | -0.2214855
11385 | 2021/12/27 22:59:03 | 284598.5224 | 587.0007 | 1 | 15 | 3 | 0 | 0 | 0 | -0.7111893 | 3.983754 | -2.833203 | 7.76162 | 0.1158833 | 29.79836 | 23.29609 |  | -8.612488e-05 | [19 empty] | 15.29105 | 0.05058348
11386 | 2021/12/27 22:59:04 | 284599.5231 | 588.0014 | 1 | 15 | 3 | 0 | 0 | 0 | -0.7111664 | 3.983698 | -2.833072 | 7.76162 | 0.1160802 | 29.79836 | 23.29688 | [21 empty] | 15.74148 | 0.05058348
11387 | 2021/12/27 22:59:05 | 284600.5232 | 589.0015 | 1 | 15 | 3 | 0 | 0 | 0 | -0.711441 | 3.983803 | -2.834241 | 7.76162 | 0.1162802 | 29.79836 | 23.29767 | [21 empty] | 15.27484 | -0.1257783
11388 | 2021/12/27 22:59:06 | 284601.5218 | 590.0001 | 1 | 15 | 3 | 0 | 0 | 0 | -0.7121277 | 3.983591 | -2.836825 | 7.76162 | 0.1164696 | 29.79836 | 23.29843 | [21 empty] | 15.13196 | -0.1257783
11389 | 2021/12/27 22:59:07 | 284602.5226 | 591.0009 | 1 | 15 | 3 | 0 | 0 | 0 | -0.7117081 | 3.983277 | -2.834931 | 7.76162 | 0.1166756 | 29.79836 | 23.29925 | [21 empty] | 15.85017 | 0.1143628
11390 | 2021/12/27 22:59:08 | 284603.523 | 592.0013 | 1 | 15 | 3 | 0 | 0 | 0 | -0.7112045 | 3.983171 | -2.832849 | 7.76162 | 0.1168724 | 29.79836 | 23.30003 | [21 empty] | 15.57795 | 0.1143628
11391 | 2021/12/27 22:59:09 | 284604.5232 | 593.0015 | 1 | 15 | 3 | 0 | 0 | 0 | -0.7109146 | 3.983168 | -2.831692 | 7.76162 | 0.1170694 | 29.79836 | 23.30082 | [21 empty] | 15.16507 | -0.2140939
11392 | 2021/12/27 22:59:10 | 284605.5218 | 594.0001 | 1 | 15 | 3 | 0 | 0 | 0 | -0.7109375 | 3.982992 | -2.831658375 | 7.76162 | 0.1172696 | 29.79836 | 23.30161 | [21 empty] | 15.75994 | 0.02704382
11393 | 2021/12/27 22:59:11 | 284606.5239 | 595.0022 | 1 | 15 | 3 | 0 | 0 | 0 | -0.7109528 | 3.983031 | -2.831747 | 7.76162 | 0.1174678 | 29.79836 | 23.3024 | [21 empty] | 15.8225 | 0.1784027
11394 | 2021/12/27 22:59:12 | 284607.5226 | 596.0009 | 1 | 15 | 3 | 0 | 0 | 0 | -0.7109528 | 3.982948 | -2.831688 | 7.76162 | 0.1176634 | 29.79836 | 23.30318 | [21 empty] | 15.14726 | -0.1348782
11395 | 2021/12/27 22:59:13 | 284608.5224 | 597.0007 | 1 | 15 | 3 | 0 | 0 | 0 | -0.7109909 | 3.982684 | -2.831652 | 7.76162 | 0.1178571 | 29.79836 | 23.30395 | [21 empty] | 15.37096 | -0.006228089
11396 | 2021/12/27 22:59:14 | 284609.5227 | 598.001 | 1 | 15 | 3 | 0 | 0 | 0 | -0.7108231 | 3.982757 | -2.831036 | 7.76162 | 0.1180559 | 29.79836 | 23.30474 | [21 empty] | 15.84384 | 0.1477748
11397 | 2021/12/27 22:59:15 | 284610.5218 | 599.0001 | 1 | 15 | 3 | 0 | 0 | 0 | -0.7110291 | 3.982645 | -2.831776 | 7.76162 | 0.118242 | 29.79836 | 23.30548 |  | -6.97849e-05 | [19 empty] | 15.29145 | -0.1726222
11398 | 2021/12/27 22:59:16 | 284611.5219 | 600.0002 | 1 | 15 | 3 | 0 | 0 | 0 | -0.7108459 | 3.982628 | -2.831035 | 7.76162 | 0.118452 | 29.79836 | 23.30632 | [21 empty] | 15.15876 | -0.04146516
11399 | 2021/12/27 22:59:17 | 284612.5241 | 601.0024 | 1 | 15 | 3 | 0 | 0 | 0 | -0.7108231 | 3.982505 | -2.830857 | 7.76162 | 0.1186504 | 29.79836 | 23.30711 | [21 empty] | 15.84162 | -0.04146516
11400 | 2021/12/27 22:59:18 | 284613.5234 | 602.0017 | 1 | 15 | 3 | 0 | 0 | 0 | -0.7107468 | 3.98267 | -2.83067 | 7.76162 | 0.1188302 | 29.79836 | 23.30783 | [21 empty] | 15.52957 | -0.0975132
11401 | 2021/12/27 22:59:19 | 284614.5236 | 603.0019 | 1 | 15 | 3 | 0 | 0 | 0 | -0.711319 | 3.98235 | -2.832721 | 7.76162 | 0.1190437 | 29.79836 | 23.30868 | [21 empty] | 15.12934 | -0.0975132
11402 | 2021/12/27 22:59:20 | 284615.5227 | 604.001 | 1 | 15 | 3 | 0 | 0 | 0 | -0.7109528 | 3.982466 | -2.831345 | 7.76162 | 0.1192449 | 29.79836 | 23.30948 | [21 empty] | 15.74782 | 0.1527578
11403 | 2021/12/27 22:59:21 | 284616.5219 | 605.0002 | 1 | 15 | 3 | 0 | 0 | 0 | -0.7115555 | 3.982408 | -2.833704 | 7.76162 | 0.1194329 | 29.79836 | 23.31023 | [21 empty] | 15.72989 | 0.1527578
11404 | 2021/12/27 22:59:22 | 284617.5234 | 606.0017 | 1 | 15 | 3 | 0 | 0 | 0 | -0.71138 | 3.982201 | -2.832858 | 7.76162 | 0.1196371 | 29.79836 | 23.31104 | [21 empty] | 15.16641 | -0.1221269
11405 | 2021/12/27 22:59:23 | 284618.5241 | 607.0024 | 1 | 15 | 3 | 0 | 0 | 0 | -0.7109985 | 3.982266 | -2.831385 | 7.76162 | 0.1198334 | 29.79836 | 23.31182 | [21 empty] | 15.44336 | -0.05956233
11406 | 2021/12/27 22:59:24 | 284619.5239 | 608.0022 | 1 | 15 | 3 | 0 | 0 | 0 | -0.7109222 | 3.98229 | -2.831098 | 7.76162 | 0.1200317 | 29.79836 | 23.31261 | [21 empty] | 15.76338 | 0.186553
11407 | 2021/12/27 22:59:25 | 284620.5219 | 609.0002 | 1 | 15 | 3 | 0 | 0 | 0 | -0.7110367 | 3.982135 | -2.831444 | 7.76162 | 0.1202315 | 29.79836 | 23.31341 | [21 empty] | 15.2086 | -0.02101123
11408 | 2021/12/27 22:59:26 | 284621.5235 | 610.0018 | 1 | 15 | 3 | 0 | 0 | 0 | -0.7110138 | 3.98181 | -2.831122 | 7.76162 | 0.1204287 | 29.79836 | 23.31419 | [21 empty] | 15.21494 | -0.1503754
11409 | 2021/12/27 22:59:27 | 284622.5244 | 611.0027 | 1 | 15 | 3 | 0 | 0 | 0 | -0.7109756 | 3.981715 | -2.830902 | 7.76162 | 0.1206277 | 29.79836 | 23.31499 |  | -7.776001e-05 | [19 empty] | 15.61696 | 0.1256311
11410 | 2021/12/27 22:59:28 | 284623.5232 | 612.0015 | 1 | 15 | 3 | 0 | 0 | 0 | -0.7110977 | 3.981771 | -2.831428 | 7.76162 | 0.1208146 | 29.79836 | 23.31573 | [21 empty] | 15.45707 | -0.04996657
11411 | 2021/12/27 22:59:29 | 284624.5246 | 613.0029 | 1 | 15 | 3 | 0 | 0 | 0 | -0.7107697 | 3.981474 | -2.829911 | 7.76162 | 0.1210228 | 29.79836 | 23.31656 | [21 empty] | 15.0519 | -0.1266152
11412 | 2021/12/27 22:59:30 | 284625.5228 | 614.0011 | 1 | 15 | 3 | 0 | 0 | 0 | -0.7112045 | 3.981483 | -2.831649 | 7.76162 | 0.1212194 | 29.79836 | 23.31734 | [21 empty] | 15.78682 | 0.2296627
11413 | 2021/12/27 22:59:31 | 284626.5228 | 615.0011 | 1 | 15 | 3 | 0 | 0 | 0 | -0.7109985 | 3.981391 | -2.830763 | 7.76162 | 0.1214099 | 29.79836 | 23.3181 | [21 empty] | 15.72845 | -0.01823962
11414 | 2021/12/27 22:59:32 | 284627.522 | 616.0003 | 1 | 15 | 3 | 0 | 0 | 0 | -0.7109146 | 3.981258 | -2.830334 | 7.76162 | 0.1216013 | 29.79836 | 23.31886 | [21 empty] | 15.23275 | -0.01823962
11415 | 2021/12/27 22:59:33 | 284628.5219 | 617.0002 | 1 | 15 | 3 | 0 | 0 | 0 | -0.7107697 | 3.981302 | -2.829789 | 7.76162 | 0.1218126 | 29.79836 | 23.3197 | [21 empty] | 15.47791 | 0.1182932
11416 | 2021/12/27 22:59:34 | 284629.5244 | 618.0027 | 1 | 15 | 3 | 0 | 0 | 0 | -0.710434 | 3.981122 | -2.828324 | 7.76162 | 0.1220088 | 29.79836 | 23.32049 | [21 empty] | 15.84701 | 0.1182932
11417 | 2021/12/27 22:59:35 | 284630.5236 | 619.0019 | 1 | 15 | 3 | 0 | 0 | 0 | -0.7107468 | 3.981126 | -2.829573 | 7.76162 | 0.1222078 | 29.79836 | 23.32128 |  | -0.0001469239 | [19 empty] | 15.17049 | -0.1412064
11418 | 2021/12/27 22:59:36 | 284631.5225 | 620.0008 | 1 | 15 | 3 | 0 | 0 | 0 | -0.7111893 | 3.981175 | -2.831369 | 7.76162 | 0.1223991 | 29.79836 | 23.32204 | [21 empty] | 15.21863 | -0.1412064
11419 | 2021/12/27 22:59:37 | 284632.5218 | 621.0001 | 1 | 15 | 3 | 0 | 0 | 0 | -0.7110901 | 3.981153 | -2.830958 | 7.76162 | 0.1225997 | 29.79836 | 23.32284 | [21 empty] | 15.69166 | 0.1628661
11420 | 2021/12/27 22:59:38 | 284633.5235 | 622.0018 | 1 | 15 | 3 | 0 | 0 | 0 | -0.7106552 | 3.981027 | -2.829138 | 7.76162 | 0.1227955 | 29.79836 | 23.32362 | [21 empty] | 15.35502 | 0.02055526
11421 | 2021/12/27 22:59:39 | 284634.5225 | 623.0008 | 1 | 15 | 3 | 0 | 0 | 0 | -0.7110519 | 3.981077 | -2.830752 | 7.76162 | 0.1229912 | 29.79836 | 23.3244 | [21 empty] | 15.12788 | -0.1967388
11422 | 2021/12/27 22:59:40 | 284635.5228 | 624.0011 | 1 | 15 | 3 | 0 | 0 | 0 | -0.7105331 | 3.980797 | -2.828488 | 7.76162 | 0.1231946 | 29.79836 | 23.32521 | [21 empty] | 15.84293 | 0.09933114
11423 | 2021/12/27 22:59:41 | 284636.5227 | 625.001 | 1 | 15 | 3 | 0 | 0 | 0 | -0.7108841 | 3.980812 | -2.829896 | 7.76162 | 0.1233921 | 29.79836 | 23.32599 | [21 empty] | 15.60971 | 0.05124331
11424 | 2021/12/27 22:59:42 | 284637.523 | 626.0013 | 1 | 15 | 3 | 0 | 0 | 0 | -0.7112885 | 3.980754 | -2.831465 | 7.76162 | 0.1235896 | 29.79836 | 23.32678 | [21 empty] | 15.16824 | -0.1379609
11425 | 2021/12/27 22:59:43 | 284638.5231 | 627.0014 | 1 | 15 | 3 | 0 | 0 | 0 | -0.7108612 | 3.98072 | -2.829739 | 7.76162 | 0.1237773 | 29.79836 | 23.32753 | [21 empty] | 15.66901 | 0.1564902
11426 | 2021/12/27 22:59:44 | 284639.5236 | 628.0019 | 1 | 15 | 3 | 0 | 0 | 0 | -0.710495 | 3.980481 | -2.828112 | 7.76162 | 0.1239826 | 29.79836 | 23.32834 |  |  |  |  | 0 | [16 empty] | 15.85243 | 0.05731821
11427 | 2021/12/27 22:59:45 | 284640.5219 | 629.0002 | 1 | 15 | 3 | 0 | 0 | 0 | -0.711319 | 3.98035 | -2.831299 | 7.76162 | 0.1241775 | 29.79836 | 23.32912 | [21 empty] | 15.10071 | -0.234912
11428 | 2021/12/27 22:59:46 | 284641.523 | 630.0013 | 1 | 15 | 3 | 0 | 0 | 0 | -0.7123795 | 3.980354 | -2.835523 | 7.76162 | 0.1243801 | 29.79836 | 23.32992 | [21 empty] | 15.35463 | 0.07934928
11429 | 2021/12/27 22:59:47 | 284642.5224 | 631.0007 | 1 | 15 | 3 | 0 | 0 | 0 | -0.7121887 | 3.980229 | -2.834674 | 7.76162 | 0.1245774 | 29.79836 | 23.33071 |  | -6.720413e-05 | [19 empty] | 15.8221 | 0.07934928
11430 | 2021/12/27 22:59:48 | 284643.5217 | 632 | 1 | 15 | 3 | 0 | 0 | 0 | -0.7121658 | 3.9801 | -2.834491 | 7.76162 | 0.1247737 | 29.79836 | 23.33149 | [21 empty] | 15.34813 | -0.1148909
11431 | 2021/12/27 22:59:49 | 284644.5231 | 633.0014 | 1 | 15 | 3 | 0 | 0 | 0 | -0.7119217 | 3.980044 | -2.83348 | 7.76162 | 0.1249559 | 29.79836 | 23.33222 | [21 empty] | 15.10401 | -0.1148909
11432 | 2021/12/27 22:59:50 | 284645.522 | 634.0003 | 1 | 15 | 3 | 0 | 0 | 0 | -0.7112656 | 3.979998 | -2.830836 | 7.76162 | 0.1251655 | 29.79836 | 23.33305 | [21 empty] | 15.79827 | 0.09361327
11433 | 2021/12/27 22:59:51 | 284646.5236 | 635.0019 | 1 | 15 | 3 | 0 | 0 | 0 | -0.7110291 | 3.979863 | -2.829798 | 7.76162 | 0.1253422 | 29.79836 | 23.33375 | [21 empty] | 15.6296 | 0.09361327
11434 | 2021/12/27 22:59:52 | 284647.5229 | 636.0012 | 1 | 15 | 3 | 0 | 0 | 0 | -0.7109375 | 3.979724 | -2.829335 | 7.76162 | 0.1255655 | 29.79836 | 23.33464 | [21 empty] | 15.21308 | -0.182873
11435 | 2021/12/27 22:59:53 | 284648.5219 | 637.0002 | 1 | 15 | 3 | 0 | 0 | 0 | -0.7108841 | 3.979789 | -2.829169 | 7.76162 | 0.1257615 | 29.79836 | 23.33542 | [21 empty] | 15.66453 | -0.0005322695
11436 | 2021/12/27 22:59:54 | 284649.5222 | 638.0005 | 1 | 15 | 3 | 0 | 0 | 0 | -0.7111893 | 3.979581 | -2.830235 | 7.76162 | 0.1259494 | 29.79836 | 23.33617 | [21 empty] | 15.80591 | 0.1857919
11437 | 2021/12/27 22:59:55 | 284650.5225 | 639.0008 | 1 | 15 | 3 | 0 | 0 | 0 | -0.7108459 | 3.979684 | -2.828942 | 7.76162 | 0.126155 | 29.79836 | 23.33699 | [21 empty] | 15.13196 | -0.09262025
11438 | 2021/12/27 22:59:56 | 284651.5232 | 640.0015 | 1 | 15 | 3 | 0 | 0 | 0 | -0.7109222 | 3.979445 | -2.829076 | 7.76162 | 0.1263511 | 29.79836 | 23.33777 | [21 empty] | 15.36093 | -0.04643559
11439 | 2021/12/27 22:59:57 | 284652.5222 | 641.0005 | 1 | 15 | 3 | 0 | 0 | 0 | -0.7108002 | 3.979371 | -2.828538 | 7.76162 | 0.1265411 | 29.79836 | 23.33853 |  | -0.0001139713 |  |  | 0.3837779 | [16 empty] | 15.79537 | 0.1357621
11440 | 2021/12/27 22:59:58 | 284653.5223 | 642.0006 | 1 | 15 | 3 | 0 | 0 | 0 | -0.7111511 | 3.979641 | -2.830126 | 7.76162 | 0.1267467 | 29.79836 | 23.33934 | [21 empty] | 15.35146 | -0.1387227
11441 | 2021/12/27 22:59:59 | 284654.5222 | 643.0005 | 1 | 15 | 3 | 0 | 0 | 0 | -0.7110977 | 3.979262 | -2.829644 | 7.76162 | 0.1269478 | 29.79836 | 23.34014 | [21 empty] | 15.1565 | -0.0609237
11442 | 2021/12/27 23:00:00 | 284655.5224 | 644.0007 | 1 | 15 | 3 | 0 | 0 | 0 | -0.7114792 | 3.979172 | -2.831098 | 7.76162 | 0.1271416 | 29.79836 | 23.34092 | [21 empty] | 15.85425 | 0.2180451
11443 | 2021/12/27 23:00:01 | 284656.5224 | 645.0007 | 1 | 15 | 3 | 0 | 0 | 0 | -0.7119751 | 3.979288 | -2.833154 | 7.76162 | 0.1273353 | 29.79836 | 23.34169 | [21 empty] | 15.57321 | -0.08782566
11444 | 2021/12/27 23:00:02 | 284657.5226 | 646.0009 | 1 | 15 | 3 | 0 | 0 | 0 | -0.7116318 | 3.979261 | -2.831769 | 7.76162 | 0.1275324 | 29.79836 | 23.34247 | [21 empty] | 15.20135 | -0.08782566
11445 | 2021/12/27 23:00:03 | 284658.5235 | 647.0018 | 1 | 15 | 3 | 0 | 0 | 0 | -0.7108765 | 3.9791 | -2.828649 | 7.76162 | 0.1277369 | 29.79836 | 23.34328 |  |  |  | 2.527767 | [17 empty] | 15.63293 | 0.1188761
11446 | 2021/12/27 23:00:04 | 284659.5222 | 648.0005 | 1 | 15 | 3 | 0 | 0 | 0 | -0.7109985 | 3.979024 | -2.82908 | 7.76162 | 0.1279317 | 29.79836 | 23.34406 | [21 empty] | 15.77376 | 0.1188761
11447 | 2021/12/27 23:00:05 | 284660.5246 | 649.0029 | 1 | 15 | 3 | 0 | 0 | 0 | -0.7109375 | 3.978685 | -2.828596 | 7.76162 | 0.128123 | 29.79836 | 23.34482 | [21 empty] | 15.14187 | -0.1086289
11448 | 2021/12/27 23:00:06 | 284661.523 | 650.0013 | 1 | 15 | 3 | 0 | 0 | 0 | -0.7110748 | 3.978669 | -2.829131 | 7.76162 | 0.1283233 | 29.79836 | 23.34562 | [21 empty] | 15.4262 | -0.1086289
11449 | 2021/12/27 23:00:07 | 284662.524 | 651.0023 | 1 | 15 | 3 | 0 | 0 | 0 | -0.7108841 | 3.97865 | -2.828359 | 7.76162 | 0.1285267 | 29.79836 | 23.34643 | [21 empty] | 15.86731 | 0.2266997
11450 | 2021/12/27 23:00:08 | 284663.5223 | 652.0006 | 1 | 15 | 3 | 0 | 0 | 0 | -0.7107697 | 3.97857 | -2.827847 | 7.76162 | 0.128706 | 29.79836 | 23.34714 | [21 empty] | 15.24582 | -0.06175697
11451 | 2021/12/27 23:00:09 | 284664.5222 | 653.0005 | 1 | 15 | 3 | 0 | 0 | 0 | -0.7108994 | 3.978474 | -2.828295 | 7.76162 | 0.1289225 | 29.79836 | 23.348 |  | -5.938979e-05 | [19 empty] | 15.18909 | -0.1501864
11452 | 2021/12/27 23:00:10 | 284665.5229 | 654.0012 | 1 | 15 | 3 | 0 | 0 | 0 | -0.7109375 | 3.978482 | -2.828452 | 7.76162 | 0.1291193 | 29.79836 | 23.34878 | [21 empty] | 15.87507 | 0.1202804
11453 | 2021/12/27 23:00:11 | 284666.522 | 655.0003 | 1 | 15 | 3 | 0 | 0 | 0 | -0.7109528 | 3.978243 | -2.828343 | 7.76162 | 0.1293153 | 29.79836 | 23.34956 | [21 empty] | 15.49068 | -0.02603471
11454 | 2021/12/27 23:00:12 | 284667.5225 | 656.0008 | 1 | 15 | 3 | 0 | 0 | 0 | -0.7110901 | 3.978042 | -2.828746 | 7.76162 | 0.1295151 | 29.79836 | 23.35036 | [21 empty] | 15.17367 | -0.0990659
11455 | 2021/12/27 23:00:13 | 284668.5232 | 657.0015 | 1 | 15 | 3 | 0 | 0 | 0 | -0.7110138 | 3.978252 | -2.828592 | 7.76162 | 0.1297121 | 29.79836 | 23.35114 | [21 empty] | 15.75613 | 0.1820213
11456 | 2021/12/27 23:00:14 | 284669.5237 | 658.002 | 1 | 15 | 3 | 0 | 0 | 0 | -0.710762 | 3.978419 | -2.827709 | 7.76162 | 0.1299098 | 29.79836 | 23.35193 | [21 empty] | 15.70815 | -0.01499593
11457 | 2021/12/27 23:00:15 | 284670.5232 | 659.0015 | 1 | 15 | 3 | 0 | 0 | 0 | -0.7109146 | 3.978314 | -2.828242 | 7.76162 | 0.1301068 | 29.79836 | 23.35271 | [21 empty] | 15.18406 | -0.1637775
11458 | 2021/12/27 23:00:16 | 284671.5233 | 660.0016 | 1 | 15 | 3 | 0 | 0 | 0 | -0.7117691 | 3.97799 | -2.83141 | 7.76162 | 0.1303036 | 29.79836 | 23.35349 | [21 empty] | 15.52732 | 0.1072699
11459 | 2021/12/27 23:00:17 | 284672.5226 | 661.0009 | 1 | 15 | 3 | 0 | 0 | 0 | -0.71138 | 3.9781 | -2.829940778 | 7.76162 | 0.1304898 | 29.79836 | 23.35424 | [21 empty] | 15.84622 | 0.1072699
11460 | 2021/12/27 23:00:18 | 284673.524 | 662.0023 | 1 | 15 | 3 | 0 | 0 | 0 | -0.7110977 | 3.977995 | -2.828743 | 7.76162 | 0.1306998 | 29.79836 | 23.35507 | [21 empty] | 15.16007 | -0.1304632
11461 | 2021/12/27 23:00:19 | 284674.5227 | 663.001 | 1 | 15 | 3 | 0 | 0 | 0 | -0.7110367 | 3.977848 | -2.828396 | 7.76162 | 0.1308977 | 29.79836 | 23.35586 |  | -9.891103e-05 | [19 empty] | 15.31388 | -0.1304632
11462 | 2021/12/27 23:00:20 | 284675.5223 | 664.0006 | 1 | 15 | 3 | 0 | 0 | 0 | -0.7109528 | 3.9779 | -2.828099 | 7.76162 | 0.1310945 | 29.79836 | 23.35664 | [21 empty] | 15.69669 | -0.02478898
11463 | 2021/12/27 23:00:21 | 284676.5217 | 665 | 1 | 15 | 3 | 0 | 0 | 0 | -0.7112656 | 3.977683 | -2.829189 | 7.76162 | 0.1312917 | 29.79836 | 23.35743 | [21 empty] | 15.24171 | -0.02478898
11464 | 2021/12/27 23:00:22 | 284677.5233 | 666.0016 | 1 | 15 | 3 | 0 | 0 | 0 | -0.7111664 | 3.977551 | -2.828701 | 7.76162 | 0.131473 | 29.79836 | 23.35815 | [21 empty] | 15.21641 | -0.1500881
11465 | 2021/12/27 23:00:23 | 284678.5224 | 667.0007 | 1 | 15 | 3 | 0 | 0 | 0 | -0.7110977 | 3.977408 | -2.828326 | 7.76162 | 0.1316742 | 29.79836 | 23.35895 | [21 empty] | 15.64981 | 0.1680344
11466 | 2021/12/27 23:00:24 | 284679.5226 | 668.0009 | 1 | 15 | 3 | 0 | 0 | 0 | -0.7108765 | 3.977399 | -2.827439 | 7.76162 | 0.131882 | 29.79836 | 23.35977 | [21 empty] | 15.25438 | -0.1561677
11467 | 2021/12/27 23:00:25 | 284680.5225 | 669.0008 | 1 | 15 | 3 | 0 | 0 | 0 | -0.710762 | 3.977253 | -2.82688 | 7.76162 | 0.1320767 | 29.79836 | 23.36055 | [21 empty] | 15.71883 | -0.01657367
11468 | 2021/12/27 23:00:26 | 284681.5224 | 670.0007 | 1 | 15 | 3 | 0 | 0 | 0 | -0.7109909 | 3.977072 | -2.827662 | 7.76162 | 0.132274 | 29.79836 | 23.36133 | [21 empty] | 15.72173 | 0.1626188
11469 | 2021/12/27 23:00:27 | 284682.524 | 671.0023 | 1 | 15 | 3 | 0 | 0 | 0 | -0.7106934 | 3.977245 | -2.826602 | 7.76162 | 0.1324772 | 29.79836 | 23.36214 | [21 empty] | 15.3368 | -0.1202911
11470 | 2021/12/27 23:00:28 | 284683.5224 | 672.0007 | 1 | 15 | 3 | 0 | 0 | 0 | -0.7106171 | 3.977002 | -2.826126 | 7.76162 | 0.1326742 | 29.79836 | 23.36292 | [21 empty] | 15.70564 | 0.1152647
11471 | 2021/12/27 23:00:29 | 284684.5233 | 673.0016 | 1 | 15 | 3 | 0 | 0 | 0 | -0.7108231 | 3.977004 | -2.826946 | 7.76162 | 0.1328716 | 29.79836 | 23.36371 | [21 empty] | 15.75519 | 0.0154835
11472 | 2021/12/27 23:00:30 | 284685.5232 | 674.0015 | 1 | 15 | 3 | 0 | 0 | 0 | -0.7115555 | 3.976829 | -2.829735 | 7.76162 | 0.1330665 | 29.79836 | 23.36448 | [21 empty] | 15.12974 | -0.1954544
11473 | 2021/12/27 23:00:31 | 284686.5229 | 675.0012 | 1 | 15 | 3 | 0 | 0 | 0 | -0.7109985 | 3.976714 | -2.827438 | 7.76162 | 0.1332612 | 29.79836 | 23.36526 |  | -8.919641e-05 | [19 empty] | 15.68351 | 0.1730531
11474 | 2021/12/27 23:00:32 | 284687.5219 | 676.0002 | 1 | 15 | 3 | 0 | 0 | 0 | -0.7108459 | 3.976794 | -2.826888 | 7.76162 | 0.1334658 | 29.79836 | 23.36607 | [21 empty] | 15.77918 | 0.1730531
11475 | 2021/12/27 23:00:33 | 284688.5218 | 677.0001 | 1 | 15 | 3 | 0 | 0 | 0 | -0.7112122 | 3.976792 | -2.828343 | 7.76162 | 0.1336552 | 29.79836 | 23.36683 | [21 empty] | 15.14278 | -0.04666865
11476 | 2021/12/27 23:00:34 | 284689.5227 | 678.001 | 1 | 15 | 3 | 0 | 0 | 0 | -0.7110138 | 3.976665 | -2.827464 | 7.76162 | 0.133854 | 29.79836 | 23.36762 | [21 empty] | 15.63225 | -0.04666865
11477 | 2021/12/27 23:00:35 | 284690.5221 | 679.0004 | 1 | 15 | 3 | 0 | 0 | 0 | -0.7109909 | 3.976699 | -2.827397 | 7.76162 | 0.1340576 | 29.79836 | 23.36843 | [21 empty] | 15.3148 | -0.1490664
11478 | 2021/12/27 23:00:36 | 284691.5239 | 680.0022 | 1 | 15 | 3 | 0 | 0 | 0 | -0.7110748 | 3.976398 | -2.827516 | 7.76162 | 0.1342442 | 29.79836 | 23.36917 | [21 empty] | 15.15321 | -0.1490664
11479 | 2021/12/27 23:00:37 | 284692.5241 | 681.0024 | 1 | 15 | 3 | 0 | 0 | 0 | -0.7109604 | 3.976599 | -2.827204 | 7.76162 | 0.1344491 | 29.79836 | 23.36998 | [21 empty] | 15.59704 | 0.08820117
11480 | 2021/12/27 23:00:38 | 284693.5221 | 682.0004 | 1 | 15 | 3 | 0 | 0 | 0 | -0.7110367 | 3.976433 | -2.82739 | 7.76162 | 0.1346458 | 29.79836 | 23.37077 | [21 empty] | 15.35051 | 0.07625878
11481 | 2021/12/27 23:00:39 | 284694.5218 | 683.0001 | 1 | 15 | 3 | 0 | 0 | 0 | -0.7106552 | 3.976431 | -2.825871 | 7.76162 | 0.1348482 | 29.79836 | 23.37157 | [21 empty] | 15.16364 | -0.211699
11482 | 2021/12/27 23:00:40 | 284695.5229 | 684.0012 | 1 | 15 | 3 | 0 | 0 | 0 | -0.7109146 | 3.976251 | -2.826775 | 7.76162 | 0.1350394 | 29.79836 | 23.37233 | [21 empty] | 15.80314 | 0.1470137
11483 | 2021/12/27 23:00:41 | 284696.5226 | 685.0009 | 1 | 15 | 3 | 0 | 0 | 0 | -0.7120132 | 3.975948 | -2.830927 | 7.76162 | 0.1352408 | 29.79836 | 23.37313 | [21 empty] | 15.35316 | -0.08778632
11484 | 2021/12/27 23:00:42 | 284697.5227 | 686.001 | 1 | 15 | 3 | 0 | 0 | 0 | -0.712326 | 3.975937 | -2.832163 | 7.76162 | 0.1354404 | 29.79836 | 23.37392 | [21 empty] | 15.17129 | -0.05683601
11485 | 2021/12/27 23:00:43 | 284698.5219 | 687.0002 | 1 | 15 | 3 | 0 | 0 | 0 | -0.7124786 | 3.975837 | -2.832699 | 7.76162 | 0.1356377 | 29.79836 | 23.37471 |  | -2.900243e-05 | [19 empty] | 15.73306 | 0.1755524
11486 | 2021/12/27 23:00:44 | 284699.5228 | 688.0011 | 1 | 15 | 3 | 0 | 0 | 0 | -0.7117462 | 3.975677 | -2.829673 | 7.76162 | 0.1358316 | 29.79836 | 23.37548 | [21 empty] | 15.25174 | -0.1504117
11487 | 2021/12/27 23:00:45 | 284700.5221 | 689.0004 | 1 | 15 | 3 | 0 | 0 | 0 | -0.7112503 | 3.975739 | -2.827746 | 7.76162 | 0.136034 | 29.79836 | 23.37628 | [21 empty] | 15.68351 | 0.1349276
11488 | 2021/12/27 23:00:46 | 284701.522 | 690.0003 | 1 | 15 | 3 | 0 | 0 | 0 | -0.7108459 | 3.975453 | -2.825934 | 7.76162 | 0.1362306 | 29.79836 | 23.37707 | [21 empty] | 15.73293 | 0.01544416
11489 | 2021/12/27 23:00:47 | 284702.5228 | 691.0011 | 1 | 15 | 3 | 0 | 0 | 0 | -0.7109604 | 3.97545 | -2.826388 | 7.76162 | 0.1364253 | 29.79836 | 23.37784 | [21 empty] | 15.2019 | 0.01544416
11490 | 2021/12/27 23:00:48 | 284703.5219 | 692.0002 | 1 | 15 | 3 | 0 | 0 | 0 | -0.7112122 | 3.975425 | -2.827371 | 7.76162 | 0.1366169 | 29.79836 | 23.3786 | [21 empty] | 15.76901 | 0.1740128
11491 | 2021/12/27 23:00:49 | 284704.5232 | 693.0015 | 1 | 15 | 3 | 0 | 0 | 0 | -0.7110672 | 3.975533 | -2.826871 | 7.76162 | 0.1368138 | 29.79836 | 23.37938 | [21 empty] | 15.67495 | 0.1740128
11492 | 2021/12/27 23:00:50 | 284705.5228 | 694.0011 | 1 | 15 | 3 | 0 | 0 | 0 | -0.710762 | 3.97539 | -2.825556 | 7.76162 | 0.1370137 | 29.79836 | 23.38018 | [21 empty] | 15.25938 | 0.0415051
11493 | 2021/12/27 23:00:51 | 284706.5219 | 695.0002 | 1 | 15 | 3 | 0 | 0 | 0 | -0.7109985 | 3.975178 | -2.826346 | 7.76162 | 0.1372167 | 29.79836 | 23.38099 | [21 empty] | 15.78365 | 0.0415051
11494 | 2021/12/27 23:00:52 | 284707.5228 | 696.0011 | 1 | 15 | 3 | 0 | 0 | 0 | -0.7111664 | 3.975441 | -2.8272 | 7.76162 | 0.1374076 | 29.79836 | 23.38174 | [21 empty] | 15.57795 | 0.09955108
11495 | 2021/12/27 23:00:53 | 284708.5227 | 697.001 | 1 | 15 | 3 | 0 | 0 | 0 | -0.7108078 | 3.975038 | -2.825488 | 7.76162 | 0.1376114 | 29.79836 | 23.38256 |  | -9.647341e-05 | [19 empty] | 15.42517 | -0.1608938
11496 | 2021/12/27 23:00:54 | 284709.5231 | 698.0014 | 1 | 15 | 3 | 0 | 0 | 0 | -0.7114334 | 3.975091 | -2.828013 | 7.76162 | 0.1377911 | 29.79836 | 23.38327 | [21 empty] | 15.8162 | 0.2353483
11497 | 2021/12/27 23:00:55 | 284710.5236 | 699.0019 | 1 | 15 | 3 | 0 | 0 | 0 | -0.7113037 | 3.975004 | -2.827435 | 7.76162 | 0.138008 | 29.79836 | 23.38413 | [21 empty] | 15.07668 | -0.1047367
11498 | 2021/12/27 23:00:56 | 284711.5237 | 700.002 | 1 | 15 | 3 | 0 | 0 | 0 | -0.7120743 | 3.974977 | -2.830479 | 7.76162 | 0.1382063 | 29.79836 | 23.38492 | [21 empty] | 15.42029 | -0.01898468
11499 | 2021/12/27 23:00:57 | 284712.523 | 701.0013 | 1 | 15 | 3 | 0 | 0 | 0 | -0.7114182 | 3.974875 | -2.827798 | 7.76162 | 0.1384035 | 29.79836 | 23.3857 | [21 empty] | 15.81486 | 0.1233011
11500 | 2021/12/27 23:00:58 | 284713.5238 | 702.0021 | 1 | 15 | 3 | 0 | 0 | 0 | -0.7109375 | 3.974634 | -2.825716 | 7.76162 | 0.1385913 | 29.79836 | 23.38645 | [21 empty] | 15.10333 | -0.2223521
11501 | 2021/12/27 23:00:59 | 284714.5232 | 703.0015 | 1 | 15 | 3 | 0 | 0 | 0 | -0.7109375 | 3.974699 | -2.825763 | 7.76162 | 0.1387919 | 29.79836 | 23.38725 | [21 empty] | 15.40683 | 0.09484351
11502 | 2021/12/27 23:01:00 | 284715.523 | 704.0013 | 1 | 15 | 3 | 0 | 0 | 0 | -0.7105713 | 3.974578 | -2.824221 | 7.76162 | 0.1389931 | 29.79836 | 23.38805 | [21 empty] | 15.39854 | -0.002591014
11503 | 2021/12/27 23:01:01 | 284716.5223 | 705.0006 | 1 | 15 | 3 | 0 | 0 | 0 | -0.7108994 | 3.97452 | -2.825484 | 7.76162 | 0.139194 | 29.79836 | 23.38885 | [21 empty] | 14.99384 | -0.1264679
11504 | 2021/12/27 23:01:02 | 284717.522 | 706.0003 | 1 | 15 | 3 | 0 | 0 | 0 | -0.7107315 | 3.974119 | -2.824532 | 7.76162 | 0.1393918 | 29.79836 | 23.38963 | [21 empty] | 15.49701 | -0.1264679
11505 | 2021/12/27 23:01:03 | 284718.5238 | 707.0021 | 1 | 15 | 3 | 0 | 0 | 0 | -0.7109604 | 3.974383 | -2.825629 | 7.76162 | 0.1395898 | 29.79836 | 23.39042 | [21 empty] | 15.31912 | -0.1177877
11506 | 2021/12/27 23:01:04 | 284719.5221 | 708.0004 | 1 | 15 | 3 | 0 | 0 | 0 | -0.7108765 | 3.974159 | -2.825136 | 7.76162 | 0.1397658 | 29.79836 | 23.39112 | [21 empty] | 15.13236 | -0.1177877
11507 | 2021/12/27 23:01:05 | 284720.5229 | 709.0012 | 1 | 15 | 3 | 0 | 0 | 0 | -0.7112045 | 3.974133 | -2.826421 | 7.76162 | 0.1399814 | 29.79836 | 23.39198 | [21 empty] | 15.73926 | 0.0379318
11508 | 2021/12/27 23:01:06 | 284721.5229 | 710.0012 | 1 | 15 | 3 | 0 | 0 | 0 | -0.7111511 | 3.974159 | -2.826228 | 7.76162 | 0.1401804 | 29.79836 | 23.39277 |  | -7.913834e-05 | [19 empty] | 15.21086 | 0.0379318
11509 | 2021/12/27 23:01:07 | 284722.523 | 711.0013 | 1 | 15 | 3 | 0 | 0 | 0 | -0.7111359 | 3.973885 | -2.825972 | 7.76162 | 0.1403797 | 29.79836 | 23.39356 | [21 empty] | 15.20031 | -0.1684213
11510 | 2021/12/27 23:01:08 | 284723.5225 | 712.0008 | 1 | 15 | 3 | 0 | 0 | 0 | -0.7110748 | 3.974023 | -2.825828 | 7.76162 | 0.1405721 | 29.79836 | 23.39432 | [21 empty] | 15.66901 | 0.1651675
11511 | 2021/12/27 23:01:09 | 284724.5222 | 713.0005 | 1 | 15 | 3 | 0 | 0 | 0 | -0.711174 | 3.973795 | -2.82606 | 7.76162 | 0.1407712 | 29.79836 | 23.39511 |  |  |  | 2.57572 | [17 empty] | 15.15504 | -0.1793164
11512 | 2021/12/27 23:01:10 | 284725.5224 | 714.0007 | 1 | 15 | 3 | 0 | 0 | 0 | -0.7108841 | 3.973932 | -2.825005 | 7.76162 | 0.1409614 | 29.79836 | 23.39587 | [21 empty] | 15.68905 | 0.01859725
11513 | 2021/12/27 23:01:11 | 284726.5235 | 715.0018 | 1 | 15 | 3 | 0 | 0 | 0 | -0.7117004 | 3.973839 | -2.828183 | 7.76162 | 0.1411696 | 29.79836 | 23.3967 | [21 empty] | 15.54499 | 0.1032639
11514 | 2021/12/27 23:01:12 | 284727.5231 | 716.0014 | 1 | 15 | 3 | 0 | 0 | 0 | -0.7113571 | 3.973758 | -2.826761 | 7.76162 | 0.1413633 | 29.79836 | 23.39747 | [21 empty] | 15.00966 | -0.1672894
11515 | 2021/12/27 23:01:13 | 284728.524 | 717.0023 | 1 | 15 | 3 | 0 | 0 | 0 | -0.7110367 | 3.973605 | -2.825379 | 7.76162 | 0.1415588 | 29.79836 | 23.39824 | [21 empty] | 15.74069 | 0.2284467
11516 | 2021/12/27 23:01:14 | 284729.5232 | 718.0015 | 1 | 15 | 3 | 0 | 0 | 0 | -0.7110291 | 3.973587 | -2.825336 | 7.76162 | 0.1417602 | 29.79836 | 23.39904 |  | -0.0001276259 | [19 empty] | 15.44031 | -0.09386897
11517 | 2021/12/27 23:01:15 | 284730.5226 | 719.0009 | 1 | 15 | 3 | 0 | 0 | 0 | -0.7109222 | 3.973494 | -2.824845 | 7.76162 | 0.1419596 | 29.79836 | 23.39984 | [21 empty] | 15.36727 | -0.0228256
11518 | 2021/12/27 23:01:15 | 284731.2472 | 719.7255 | 1 | 15 | 3 | 0 | 0 | 0 | -0.7109604 | 3.97335 | -2.824895 | 7.76162 | 0.1421029 | 29.79836 | 23.40041 |  | -0.0001276259 | 0.02530885 | 2.57572 | 0.3837779 | [16 empty] | 15.77285 | 0.1267427
11519 | 2021/12/27 23:02:15 | 284791.2908 | 60.0003 | 1 | 16 | 3 | 0 | 0 | 0 | 0 | 4.010267 | 0 | 7.76162 | 0.1421034 | 29.79836 | 23.40041 |  | 0.0001222209 | [19 empty] | 15.71657 | 0.1511109
11520 | 2021/12/27 23:03:15 | 284851.2915 | 120.001 | 1 | 16 | 3 | 0 | 0 | 0 | 0 | 4.014726 | 0 | 7.76162 | 0.1421034 | 29.79836 | 23.40041 |  | 4.282803e-05 | [19 empty] | 15.38903 | -0.2173841
11521 | 2021/12/27 23:04:15 | 284911.2914 | 180.0009 | 1 | 16 | 3 | 0 | 0 | 0 | 0 | 4.016303 | 0 | 7.76162 | 0.1421034 | 29.79836 | 23.40041 |  | 5.500144e-05 |  | 0 | [17 empty] | 15.71712 | 0.1623327
11522 | 2021/12/27 23:05:15 | 284971.2912 | 240.0007 | 1 | 16 | 3 | 0 | 0 | 0 | 0 | 4.016868 | 0 | 7.76162 | 0.1421034 | 29.79836 | 23.40041 |  | 3.666975e-05 | [19 empty] | 15.67047 | 0.07959068
11523 | 2021/12/27 23:06:15 | 285031.2912 | 300.0007 | 1 | 16 | 3 | 0 | 0 | 0 | 0 | 4.01756 | 0 | 7.76162 | 0.1421034 | 29.79836 | 23.40041 |  | 5.894731e-05 |  | 0 | [17 empty] | 15.15915 | -0.1531547
11524 | 2021/12/27 23:07:15 | 285091.2909 | 360.0004 | 1 | 16 | 3 | 0 | 0 | 0 | 0 | 4.017767 | 0 | 7.76162 | 0.1421034 | 29.79836 | 23.40041 |  | 2.21272e-06 | [19 empty] | 15.76651 | 0.1954973
11525 | 2021/12/27 23:08:15 | 285151.2923 | 420.0018 | 1 | 16 | 3 | 0 | 0 | 0 | 0 | 4.018269 | 0 | 7.76162 | 0.1421034 | 29.79836 | 23.40041 |  | -3.690501e-05 |  | 0 | [17 empty] | 15.47565 | -0.004408956
11526 | 2021/12/27 23:09:15 | 285211.2923 | 480.0018 | 1 | 16 | 3 | 0 | 0 | 0 | 0 | 4.018519 | 0 | 7.76162 | 0.1421034 | 29.79836 | 23.40041 |  | -7.90185e-06 | [19 empty] | 15.73753 | 0.2277428
11527 | 2021/12/27 23:10:15 | 285271.2913 | 540.0008 | 1 | 16 | 3 | 0 | 0 | 0 | 0 | 4.018522 | 0 | 7.76162 | 0.1421034 | 29.79836 | 23.40041 |  | 6.243031e-06 |  | 0 | [17 empty] | 15.67138 | 0.1561183
11528 | 2021/12/27 23:11:15 | 285331.2909 | 600.0004 | 1 | 16 | 3 | 0 | 0 | 0 | 0 | 4.018723 | 0 | 7.76162 | 0.1421034 | 29.79836 | 23.40041 |  | 2.054617e-06 | [19 empty] | 15.25716 | -0.1114494
11529 | 2021/12/27 23:12:15 | 285391.291 | 660.0005 | 1 | 16 | 3 | 0 | 0 | 0 | 0 | 4.018735 | 0 | 7.76162 | 0.1421034 | 29.79836 | 23.40041 |  | 1.912359e-05 |  | 0 | [17 empty] | 15.15758 | -0.1353627
11530 | 2021/12/27 23:13:15 | 285451.2917 | 720.0012 | 1 | 16 | 3 | 0 | 0 | 0 | 0 | 4.019034 | 0 | 7.76162 | 0.1421034 | 29.79836 | 23.40041 |  | -3.271637e-05 | [19 empty] | 14.87226 | -0.2289337
11531 | 2021/12/27 23:14:15 | 285511.2916 | 780.0011 | 1 | 16 | 3 | 0 | 0 | 0 | 0 | 4.019236 | 0 | 7.76162 | 0.1421034 | 29.79836 | 23.40041 |  | 1.106332e-06 |  | 0 | [17 empty] | 15.03552 | -0.08607149
11532 | 2021/12/27 23:15:15 | 285571.2916 | 840.0011 | 1 | 16 | 3 | 0 | 0 | 0 | 0 | 4.019091 | 0 | 7.76162 | 0.1421034 | 29.79836 | 23.40041 |  | -1.888574e-05 | [19 empty] | 14.88574 | -0.1934117
11533 | 2021/12/27 23:16:15 | 285631.2913 | 900.0008 | 1 | 16 | 3 | 0 | 0 | 0 | 0 | 4.019201 | 0 | 7.76162 | 0.1421034 | 29.79836 | 23.40041 |  | 1.03522e-05 |  | 0 | [17 empty] | 15.51876 | 0.2081847
11534 | 2021/12/27 23:17:15 | 285691.2921 | 960.0016 | 1 | 16 | 3 | 0 | 0 | 0 | 0 | 4.019332 | 0 | 7.76162 | 0.1421034 | 29.79836 | 23.40041 |  | 1.169503e-05 | [19 empty] | 15.47843 | -0.1378322
11535 | 2021/12/27 23:18:15 | 285751.2913 | 1020.0008 | 1 | 16 | 3 | 0 | 0 | 0 | 0 | 4.019511 | 0 | 7.76162 | 0.1421034 | 29.79836 | 23.40041 |  | 2.868776e-05 |  | 0 | [17 empty] | 15.63606 | 0.1359427
11536 | 2021/12/27 23:19:15 | 285811.2918 | 1080.0013 | 1 | 16 | 3 | 0 | 0 | 0 | 0 | 4.019482 | 0 | 7.76162 | 0.1421034 | 29.79836 | 23.40041 |  | 4.133181e-05 | [19 empty] | 14.91451 | -0.1620197
11537 | 2021/12/27 23:20:15 | 285871.2905 | 1140 | 1 | 16 | 3 | 0 | 0 | 0 | 0 | 4.019274 | 0 | 7.76162 | 0.1421034 | 29.79836 | 23.40041 |  | -3.879905e-05 |  | 0 | [17 empty] | 15.61487 | 0.03360331
11538 | 2021/12/27 23:21:15 | 285931.2914 | 1200.0009 | 1 | 16 | 3 | 0 | 0 | 0 | 0 | 4.019493 | 0 | 7.76162 | 0.1421034 | 29.79836 | 23.40041 |  | -4.449037e-05 | [19 empty] | 15.24295 | -0.1533645
11539 | 2021/12/27 23:22:15 | 285991.2921 | 1260.0016 | 1 | 16 | 3 | 0 | 0 | 0 | 0 | 4.019892 | 0 | 7.76162 | 0.1421034 | 29.79836 | 23.40041 |  | 2.765808e-05 |  | 0 | [17 empty] | 14.92548 | -0.1272446
11540 | 2021/12/27 23:23:15 | 286051.2913 | 1320.0008 | 1 | 16 | 3 | 0 | 0 | 0 | 0 | 4.019836 | 0 | 7.76162 | 0.1421034 | 29.79836 | 23.40041 |  | 1.0669e-05 | [19 empty] | 14.86408 | -0.0984937
11541 | 2021/12/27 23:24:15 | 286111.2913 | 1380.0008 | 1 | 16 | 3 | 0 | 0 | 0 | 0 | 4.019521 | 0 | 7.76162 | 0.1421034 | 29.79836 | 23.40041 |  | 1.343537e-06 |  | 0 | [17 empty] | 15.03291 | -0.1717001
11542 | 2021/12/27 23:25:15 | 286171.2909 | 1440.0004 | 1 | 16 | 3 | 0 | 0 | 0 | 0 | 4.019641 | 0 | 7.76162 | 0.1421034 | 29.79836 | 23.40041 |  | -2.631425e-05 | [19 empty] | 15.40658 | 0.00198245
11543 | 2021/12/27 23:26:15 | 286231.2908 | 1500.0003 | 1 | 16 | 3 | 0 | 0 | 0 | 0 | 4.019692 | 0 | 7.76162 | 0.1421034 | 29.79836 | 23.40041 |  | -3.318997e-05 |  | 0 | [17 empty] | 15.28289 | 0.1134431
11544 | 2021/12/27 23:27:15 | 286291.2914 | 1560.0009 | 1 | 16 | 3 | 0 | 0 | 0 | 0 | 4.019923 | 0 | 7.76162 | 0.1421034 | 29.79836 | 23.40041 |  | -1.920166e-05 | [19 empty] | 14.89683 | -0.05907059
11545 | 2021/12/27 23:28:15 | 286351.2913 | 1620.0008 | 1 | 16 | 3 | 0 | 0 | 0 | 0 | 4.020131 | 0 | 7.76162 | 0.1421034 | 29.79836 | 23.40041 |  | 3.619557e-05 |  | 0 | [17 empty] | 15.00388 | -0.02248585
11546 | 2021/12/27 23:29:15 | 286411.2911 | 1680.0006 | 1 | 16 | 3 | 0 | 0 | 0 | 0 | 4.019876 | 0 | 7.76162 | 0.1421034 | 29.79836 | 23.40041 |  | 4.267601e-05 | [19 empty] | 15.51298 | 0.1218569
11547 | 2021/12/27 23:30:15 | 286471.2912 | 1740.0007 | 1 | 16 | 3 | 0 | 0 | 0 | 0 | 4.019913 | 0 | 7.76162 | 0.1421034 | 29.79836 | 23.40041 |  | -1.627916e-05 |  | 0 | [17 empty] | 14.92995 | -0.09766877
11548 | 2021/12/27 23:31:15 | 286531.2918 | 1800.0013 | 1 | 16 | 3 | 0 | 0 | 0 | 0 | 4.019953 | 0 | 7.76162 | 0.1421034 | 29.79836 | 23.40041 |  | -7.901654e-06 | [19 empty] | 15.47356 | 0.08552849
11549 | 2021/12/27 23:32:15 | 286591.2915 | 1860.001 | 1 | 16 | 3 | 0 | 0 | 0 | 0 | 4.020289 | 0 | 7.76162 | 0.1421034 | 29.79836 | 23.40041 |  | -3.042414e-05 |  | 0 | [17 empty] | 15.51576 | 0.0188297
11550 | 2021/12/27 23:33:15 | 286651.2916 | 1920.0011 | 1 | 16 | 3 | 0 | 0 | 0 | 0 | 4.020224 | 0 | 7.76162 | 0.1421034 | 29.79836 | 23.40041 |  | 1.114299e-05 | [19 empty] | 15.00927 | -0.1334739
11551 | 2021/12/27 23:34:15 | 286711.2906 | 1980.0001 | 1 | 16 | 3 | 0 | 0 | 0 | 0 | 4.020106 | 0 | 7.76162 | 0.1421034 | 29.79836 | 23.40041 |  | 3.714239e-06 |  | 0 | [17 empty] | 14.90039 | -0.04466295
11552 | 2021/12/27 23:35:15 | 286771.292 | 2040.0015 | 1 | 16 | 3 | 0 | 0 | 0 | 0 | 4.020098 | 0 | 7.76162 | 0.1421034 | 29.79836 | 23.40041 |  | 2.173279e-05 | [19 empty] | 15.11813 | 0.0707221
11553 | 2021/12/27 23:36:15 | 286831.2927 | 2100.0022 | 1 | 16 | 3 | 0 | 0 | 0 | 0 | 4.020236 | 0 | 7.76162 | 0.1421034 | 29.79836 | 23.40041 |  | 2.370594e-06 |  | 0 | [17 empty] | 14.9566 | -0.06285071
11554 | 2021/12/27 23:37:15 | 286891.2909 | 2160.0004 | 1 | 16 | 3 | 0 | 0 | 0 | 0 | 4.020289 | 0 | 7.76162 | 0.1421034 | 29.79836 | 23.40041 |  | -6.716684e-06 | [19 empty] | 15.36028 | -0.08993804
11555 | 2021/12/27 23:38:15 | 286951.2916 | 2220.0011 | 1 | 16 | 3 | 0 | 0 | 0 | 0 | 4.020319 | 0 | 7.76162 | 0.1421034 | 29.79836 | 23.40041 |  | -2.576046e-05 |  | 0 | [17 empty] | 15.09823 | -0.1343071
11556 | 2021/12/27 23:39:15 | 287011.2913 | 2280.0008 | 1 | 16 | 3 | 0 | 0 | 0 | 0 | 4.020213 | 0 | 7.76162 | 0.1421034 | 29.79836 | 23.40041 |  | 1.872878e-05 | [19 empty] | 15.47448 | -0.06442189
11557 | 2021/12/27 23:40:15 | 287071.2905 | 2340 | 1 | 16 | 3 | 0 | 0 | 0 | 0 | 4.020205 | 0 | 7.76162 | 0.1421034 | 29.79836 | 23.40041 |  | 5.523805e-05 |  | 0 | [17 empty] | 15.14916 | -0.1510966
11558 | 2021/12/27 23:41:15 | 287131.2911 | 2400.0006 | 1 | 16 | 3 | 0 | 0 | 0 | 0 | 4.020143 | 0 | 7.76162 | 0.1421034 | 29.79836 | 23.40041 |  | 1.248492e-05 | [19 empty] | 15.11475 | -0.1512283
11559 | 2021/12/27 23:42:15 | 287191.2919 | 2460.0014 | 1 | 16 | 3 | 0 | 0 | 0 | 0 | 4.020312 | 0 | 7.76162 | 0.1421034 | 29.79836 | 23.40041 |  | -3.730137e-05 |  | 0 | [17 empty] | 15.39841 | -0.07605374
11560 | 2021/12/27 23:43:15 | 287251.291 | 2520.0005 | 1 | 16 | 3 | 0 | 0 | 0 | 0 | 4.020556 | 0 | 7.76162 | 0.1421034 | 29.79836 | 23.40041 |  | -1.572612e-05 | [19 empty] | 15.32535 | 0.1120555
11561 | 2021/12/27 23:44:15 | 287311.2917 | 2580.0012 | 1 | 16 | 3 | 0 | 0 | 0 | 0 | 4.02029 | 0 | 7.76162 | 0.1421034 | 29.79836 | 23.40041 |  | 4.425036e-06 |  | 0 | [17 empty] | 15.03157 | -0.1437658
11562 | 2021/12/27 23:45:15 | 287371.2915 | 2640.001 | 1 | 16 | 3 | 0 | 0 | 0 | 0 | 4.0203 | 0 | 7.76162 | 0.1421034 | 29.79836 | 23.40041 |  | 3.208417e-05 | [19 empty] | 15.57781 | 0.1210976
11563 | 2021/12/27 23:46:15 | 287431.2905 | 2700 | 1 | 16 | 3 | 0 | 0 | 0 | 0 | 4.020278 | 0 | 7.76162 | 0.1421034 | 29.79836 | 23.40041 |  | 3.374594e-05 |  | 0 | [17 empty] | 15.67603 | 0.2159911
11564 | 2021/12/27 23:47:15 | 287491.2923 | 2760.0018 | 1 | 16 | 3 | 0 | 0 | 0 | 0 | 4.020432 | 0 | 7.76162 | 0.1421034 | 29.79836 | 23.40041 |  | 4.283122e-05 | [19 empty] | 15.7137 | 0.1628137
11565 | 2021/12/27 23:48:15 | 287551.2917 | 2820.0012 | 1 | 16 | 3 | 0 | 0 | 0 | 0 | 4.020496 | 0 | 7.76162 | 0.1421034 | 29.79836 | 23.40041 |  | -3.951187e-05 |  | 0 | [17 empty] | 15.67116 | 0.1930672
11566 | 2021/12/27 23:49:15 | 287611.2911 | 2880.0006 | 1 | 16 | 3 | 0 | 0 | 0 | 0 | 4.020167 | 0 | 7.76162 | 0.1421034 | 29.79836 | 23.40041 |  | -5.057435e-06 | [19 empty] | 15.65533 | 0.1704276
11567 | 2021/12/27 23:50:15 | 287671.2924 | 2940.0019 | 1 | 16 | 3 | 0 | 0 | 0 | 0 | 4.020359 | 0 | 7.76162 | 0.1421034 | 29.79836 | 23.40041 |  | -1.185435e-05 |  | 0 | [17 empty] | 15.30099 | -0.1239944
11568 | 2021/12/27 23:51:15 | 287731.2922 | 3000.0017 | 1 | 16 | 3 | 0 | 0 | 0 | 0 | 4.020557 | 0 | 7.76162 | 0.1421034 | 29.79836 | 23.40041 |  | -2.307551e-05 | [19 empty] | 15.05638 | -0.1952004
11569 | 2021/12/27 23:52:15 | 287791.2924 | 3060.0019 | 1 | 16 | 3 | 0 | 0 | 0 | 0 | 4.020618 | 0 | 7.76162 | 0.1421034 | 29.79836 | 23.40041 |  | -1.58037e-07 |  | 0 | [17 empty] | 15.68327 | 0.1726097
11570 | 2021/12/27 23:53:15 | 287851.292 | 3120.0015 | 1 | 16 | 3 | 0 | 0 | 0 | 0 | 4.020708 | 0 | 7.76162 | 0.1421034 | 29.79836 | 23.40041 |  | 2.829308e-05 | [19 empty] | 15.16273 | -0.1066613
11571 | 2021/12/27 23:54:15 | 287911.2928 | 3180.0023 | 1 | 16 | 3 | 0 | 0 | 0 | 0 | 4.020566 | 0 | 7.76162 | 0.1421034 | 29.79836 | 23.40041 |  | 2.441813e-05 |  | 0 | [17 empty] | 15.23936 | -0.07875264
11572 | 2021/12/27 23:55:15 | 287971.2918 | 3240.0013 | 1 | 16 | 3 | 0 | 0 | 0 | 0 | 4.020572 | 0 | 7.76162 | 0.1421034 | 29.79836 | 23.40041 |  | -2.315607e-05 | [19 empty] | 15.05296 | -0.1507741
11573 | 2021/12/27 23:56:15 | 288031.2921 | 3300.0016 | 1 | 16 | 3 | 0 | 0 | 0 | 0 | 4.02055 | 0 | 7.76162 | 0.1421034 | 29.79836 | 23.40041 |  | -2.457597e-05 |  | 0 | [17 empty] | 15.69529 | 0.1916581
11574 | 2021/12/27 23:57:15 | 288091.2916 | 3360.0011 | 1 | 16 | 3 | 0 | 0 | 0 | 0 | 4.02062 | 0 | 7.76162 | 0.1421034 | 29.79836 | 23.40041 |  | -3.950827e-06 | [19 empty] | 15.71254 | 0.1811731
11575 | 2021/12/27 23:58:15 | 288151.2929 | 3420.0024 | 1 | 16 | 3 | 0 | 0 | 0 | 0 | 4.020652 | 0 | 7.76162 | 0.1421034 | 29.79836 | 23.40041 |  | 3.074023e-05 |  | 0 | [17 empty] | 15.73414 | 0.1387918
11576 | 2021/12/27 23:59:15 | 288211.2923 | 3480.0018 | 1 | 16 | 3 | 0 | 0 | 0 | 0 | 4.0207 | 0 | 7.76162 | 0.1421034 | 29.79836 | 23.40041 |  | 8.929534e-06 | [19 empty] | 15.739 | 0.1235759
11577 | 2021/12/28 00:00:15 | 288271.2912 | 3540.0007 | 1 | 16 | 3 | 0 | 0 | 0 | 0 | 4.020542 | 0 | 7.76162 | 0.1421034 | 29.79836 | 23.40041 |  | -8.298181e-06 |  | 0 | [17 empty] | 15.18188 | 0.004077554
11578 | 2021/12/28 00:01:15 | 288331.2918 | 3600.0013 | 1 | 16 | 3 | 0 | 0 | 0 | 0 | 4.020484 | 0 | 7.76162 | 0.1421034 | 29.79836 | 23.40041 |  | -1.485511e-05 | [19 empty] | 15.65642 | 0.1405621
11579 | 2021/12/28 00:02:15 | 288391.2908 | 3660.0003 | 1 | 16 | 3 | 0 | 0 | 0 | 0 | 4.020657 | 0 | 7.76162 | 0.1421034 | 29.79836 | 23.40041 |  | -9.482299e-06 |  | 0 | [17 empty] | 15.1704 | -0.1042604
11580 | 2021/12/28 00:03:15 | 288451.2908 | 3720.0003 | 1 | 16 | 3 | 0 | 0 | 0 | 0 | 4.020774 | 0 | 7.76162 | 0.1421034 | 29.79836 | 23.40041 |  | -1.683248e-05 | [19 empty] | 15.14075 | 0.07835925
11581 | 2021/12/28 00:04:15 | 288511.2907 | 3780.0002 | 1 | 16 | 3 | 0 | 0 | 0 | 0 | 4.0208 | 0 | 7.76162 | 0.1421034 | 29.79836 | 23.40041 |  | -1.580606e-07 |  | 0 | [17 empty] | 15.73129 | 0.07299364
11582 | 2021/12/28 00:05:15 | 288571.2906 | 3840.0001 | 1 | 16 | 3 | 0 | 0 | 0 | 0 | 4.020546 | 0 | 7.76162 | 0.1421034 | 29.79836 | 23.40041 |  | 4.677934e-05 | [19 empty] | 15.46045 | 0.1505661
11583 | 2021/12/28 00:06:15 | 288631.2909 | 3900.0004 | 1 | 16 | 3 | 0 | 0 | 0 | 0 | 4.020519 | 0 | 7.76162 | 0.1421034 | 29.79836 | 23.40041 |  | 7.902374e-08 |  | 0 | [17 empty] | 15.0851 | -0.1345181
11584 | 2021/12/28 00:07:15 | 288691.2911 | 3960.0006 | 1 | 16 | 3 | 0 | 0 | 0 | 0 | 4.020562 | 0 | 7.76162 | 0.1421034 | 29.79836 | 23.40041 |  | 1.374888e-05 | [19 empty] | 15.56549 | 0.1617914
11585 | 2021/12/28 00:08:15 | 288751.2922 | 4020.0017 | 1 | 16 | 3 | 0 | 0 | 0 | 0 | 4.02081 | 0 | 7.76162 | 0.1421034 | 29.79836 | 23.40041 |  | -1.722646e-05 |  | 0 | [17 empty] | 15.18444 | 0.133813
11586 | 2021/12/28 00:09:15 | 288811.2916 | 4080.0011 | 1 | 16 | 3 | 0 | 0 | 0 | 0 | 4.020795 | 0 | 7.76162 | 0.1421034 | 29.79836 | 23.40041 |  | -1.857073e-05 | [19 empty] | 15.51605 | -0.1713896
11587 | 2021/12/28 00:10:15 | 288871.2912 | 4140.0007 | 1 | 16 | 3 | 0 | 0 | 0 | 0 | 4.020733 | 0 | 7.76162 | 0.1421034 | 29.79836 | 23.40041 |  | 2.536536e-05 |  | 0 | [17 empty] | 15.75673 | 0.02749264
11588 | 2021/12/28 00:11:15 | 288931.2927 | 4200.0022 | 1 | 16 | 3 | 0 | 0 | 0 | 0 | 4.020613 | 0 | 7.76162 | 0.1421034 | 29.79836 | 23.40041 |  | 1.856981e-05 | [19 empty] | 15.75933 | 0.04220665
11589 | 2021/12/28 00:12:15 | 288991.292 | 4260.0015 | 1 | 16 | 3 | 0 | 0 | 0 | 0 | 4.020554 | 0 | 7.76162 | 0.1421034 | 29.79836 | 23.40041 |  | 1.469854e-05 |  | 0 | [17 empty] | 15.56511 | -0.116182
11590 | 2021/12/28 00:13:15 | 289051.2911 | 4320.0006 | 1 | 16 | 3 | 0 | 0 | 0 | 0 | 4.020853 | 0 | 7.76162 | 0.1421034 | 29.79836 | 23.40041 |  | -3.303247e-05 | [19 empty] | 15.39109 | -0.1631802
11591 | 2021/12/28 00:14:15 | 289111.2918 | 4380.0013 | 1 | 16 | 3 | 0 | 0 | 0 | 0 | 4.020908 | 0 | 7.76162 | 0.1421034 | 29.79836 | 23.40041 |  | -2.734312e-05 |  | 0 | [17 empty] | 15.37991 | 0.1217902
11592 | 2021/12/28 00:15:15 | 289171.2909 | 4440.0004 | 1 | 16 | 3 | 0 | 0 | 0 | 0 | 4.020682 | 0 | 7.76162 | 0.1421034 | 29.79836 | 23.40041 |  | -2.852639e-05 | [19 empty] | 15.46529 | 0.1331687
11593 | 2021/12/28 00:16:15 | 289231.2915 | 4500.001 | 1 | 16 | 3 | 0 | 0 | 0 | 0 | 4.020602 | 0 | 7.76162 | 0.1421034 | 29.79836 | 23.40041 |  | -1.051068e-05 |  | 0 | [17 empty] | 15.67476 | 0.1592058
11594 | 2021/12/28 00:17:15 | 289291.2917 | 4560.0012 | 1 | 16 | 3 | 0 | 0 | 0 | 0 | 4.020676 | 0 | 7.76162 | 0.1421034 | 29.79836 | 23.40041 |  | 1.398732e-05 | [19 empty] | 15.02872 | -0.1313692
11595 | 2021/12/28 00:18:15 | 289351.2909 | 4620.0004 | 1 | 16 | 3 | 0 | 0 | 0 | 0 | 4.021066 | 0 | 7.76162 | 0.1421034 | 29.79836 | 23.40041 |  | -3.950991e-06 |  | 0 | [17 empty] | 15.67941 | 0.1426989
11596 | 2021/12/28 00:19:15 | 289411.2925 | 4680.002 | 1 | 16 | 3 | 0 | 0 | 0 | 0 | 4.020984 | 0 | 7.76162 | 0.1421034 | 29.79836 | 23.40041 |  | -5.317901e-05 | [19 empty] | 14.99113 | -0.1726919
11597 | 2021/12/28 00:20:15 | 289471.2915 | 4740.001 | 1 | 16 | 3 | 0 | 0 | 0 | 0 | 4.020466 | 0 | 7.76162 | 0.1421034 | 29.79836 | 23.40041 |  | -6.874609e-06 |  | 0 | [17 empty] | 14.94235 | -0.1827043
11598 | 2021/12/28 00:21:15 | 289531.2916 | 4800.0011 | 1 | 16 | 3 | 0 | 0 | 0 | 0 | 4.020909 | 0 | 7.76162 | 0.1421034 | 29.79836 | 23.40041 |  | 1.224807e-05 | [19 empty] | 15.16885 | 0.01216054
11599 | 2021/12/28 00:22:15 | 289591.292 | 4860.0015 | 1 | 16 | 3 | 0 | 0 | 0 | 0 | 4.020849 | 0 | 7.76162 | 0.1421034 | 29.79836 | 23.40041 |  | 2.765693e-06 |  | 0 | [17 empty] | 15.63482 | 0.01626313
11600 | 2021/12/28 00:23:15 | 289651.2914 | 4920.0009 | 1 | 16 | 3 | 0 | 0 | 0 | 0 | 4.020771 | 0 | 7.76162 | 0.1421034 | 29.79836 | 23.40041 |  | 2.149446e-05 | [19 empty] | 15.6508 | 0.1232356
11601 | 2021/12/28 00:24:15 | 289711.2921 | 4980.0016 | 1 | 16 | 3 | 0 | 0 | 0 | 0 | 4.020966 | 0 | 7.76162 | 0.1421034 | 29.79836 | 23.40041 |  | 9.877394e-06 |  | 0 | [17 empty] | 15.58889 | 0.05187631
11602 | 2021/12/28 00:25:15 | 289771.2919 | 5040.0014 | 1 | 16 | 3 | 0 | 0 | 0 | 0 | 4.02075 | 0 | 7.76162 | 0.1421034 | 29.79836 | 23.40041 |  | -1.453928e-05 | [19 empty] | 15.212 | 0.09042799
11603 | 2021/12/28 00:26:15 | 289831.291 | 5100.0005 | 1 | 16 | 3 | 0 | 0 | 0 | 0 | 4.020857 | 0 | 7.76162 | 0.1421034 | 29.79836 | 23.40041 |  | 2.979022e-05 |  | 0 | [17 empty] | 15.44395 | 0.157218
11604 | 2021/12/28 00:27:15 | 289891.2906 | 5160.0001 | 1 | 16 | 3 | 0 | 0 | 0 | 0 | 4.020754 | 0 | 7.76162 | 0.1421034 | 29.79836 | 23.40041 |  | -1.122146e-05 | [19 empty] | 15.36972 | -0.1778209
11605 | 2021/12/28 00:28:15 | 289951.2916 | 5220.0011 | 1 | 16 | 3 | 0 | 0 | 0 | 0 | 4.020791 | 0 | 7.76162 | 0.1421034 | 29.79836 | 23.40041 |  | -1.209153e-05 |  | 0 | [17 empty] | 15.64634 | 0.1908571
11606 | 2021/12/28 00:29:15 | 290011.2906 | 5280.0001 | 1 | 16 | 3 | 0 | 0 | 0 | 0 | 4.020906 | 0 | 7.76162 | 0.1421034 | 29.79836 | 23.40041 |  | 6.085383e-06 | [19 empty] | 15.04377 | -0.0646013
11607 | 2021/12/28 00:30:15 | 290071.2908 | 5340.0003 | 1 | 16 | 3 | 0 | 0 | 0 | 0 | 4.020923 | 0 | 7.76162 | 0.1421034 | 29.79836 | 23.40041 |  | 4.24354e-05 |  | 0 | [17 empty] | 15.6629 | 0.1994097
11608 | 2021/12/28 00:31:15 | 290131.2919 | 5400.0014 | 1 | 16 | 3 | 0 | 0 | 0 | 0 | 4.020669 | 0 | 7.76162 | 0.1421034 | 29.79836 | 23.40041 |  | 2.133641e-06 | [19 empty] | 15.73129 | 0.2371144
11609 | 2021/12/28 00:32:15 | 290191.2909 | 5460.0004 | 1 | 16 | 3 | 0 | 0 | 0 | 0 | 4.020907 | 0 | 7.76162 | 0.1421034 | 29.79836 | 23.40041 |  | 5.136458e-06 |  | 0 | [17 empty] | 15.24511 | 0.03535628
11610 | 2021/12/28 00:33:15 | 290251.2925 | 5520.002 | 1 | 16 | 3 | 0 | 0 | 0 | 0 | 4.021056 | 0 | 7.76162 | 0.1421034 | 29.79836 | 23.40041 |  | -7.903029e-07 | [19 empty] | 15.12268 | -0.1739782
11611 | 2021/12/28 00:34:15 | 290311.2922 | 5580.0017 | 1 | 16 | 3 | 0 | 0 | 0 | 0 | 4.020921 | 0 | 7.76162 | 0.1421034 | 29.79836 | 23.40041 |  | -9.404604e-06 |  | 0 | [17 empty] | 14.95778 | -0.1905423
11612 | 2021/12/28 00:35:15 | 290371.2912 | 5640.0007 | 1 | 16 | 3 | 0 | 0 | 0 | 0 | 4.020856 | 0 | 7.76162 | 0.1421034 | 29.79836 | 23.40041 |  | 1.841268e-05 | [19 empty] | 15.70562 | 0.1860702
11613 | 2021/12/28 00:36:15 | 290431.291 | 5700.0005 | 1 | 16 | 3 | 0 | 0 | 0 | 0 | 4.020956 | 0 | 7.76162 | 0.1421034 | 29.79836 | 23.40041 |  | 3.11351e-05 |  | 0 | [17 empty] | 15.64779 | 0.2099311
11614 | 2021/12/28 00:37:15 | 290491.2912 | 5760.0007 | 1 | 16 | 3 | 0 | 0 | 0 | 0 | 4.020821 | 0 | 7.76162 | 0.1421034 | 29.79836 | 23.40041 |  | -1.659609e-06 | [19 empty] | 15.3985 | -0.02719343
11615 | 2021/12/28 00:38:15 | 290551.2917 | 5820.0012 | 1 | 16 | 3 | 0 | 0 | 0 | 0 | 4.020956 | 0 | 7.76162 | 0.1421034 | 29.79836 | 23.40041 |  | -3.967551e-05 |  | 0 | [17 empty] | 15.20639 | 0.01005828
11616 | 2021/12/28 00:39:15 | 290611.2917 | 5880.0012 | 1 | 16 | 3 | 0 | 0 | 0 | 0 | 4.021053 | 0 | 7.76162 | 0.1421034 | 29.79836 | 23.40041 |  | -9.325342e-06 | [19 empty] | 15.54169 | 0.1599061
11617 | 2021/12/28 00:40:15 | 290671.2929 | 5940.0024 | 1 | 16 | 3 | 0 | 0 | 0 | 0 | 4.021243 | 0 | 7.76162 | 0.1421034 | 29.79836 | 23.40041 |  | -1.572599e-05 |  | 0 | [17 empty] | 15.76173 | 0.2456546
11618 | 2021/12/28 00:41:15 | 290731.2913 | 6000.0008 | 1 | 16 | 3 | 0 | 0 | 0 | 0 | 4.020988 | 0 | 7.76162 | 0.1421034 | 29.79836 | 23.40041 |  | 7.506758e-06 | [19 empty] | 14.99595 | 0.05731761
11619 | 2021/12/28 00:42:15 | 290791.291 | 6060.0005 | 1 | 16 | 3 | 0 | 0 | 0 | 0 | 4.020891 | 0 | 7.76162 | 0.1421034 | 29.79836 | 23.40041 |  | 0 |  | 0 | [17 empty] | 15.48368 | 0.06127596
11620 | 2021/12/28 00:43:15 | 290851.2919 | 6120.0014 | 1 | 16 | 3 | 0 | 0 | 0 | 0 | 4.02098 | 0 | 7.76162 | 0.1421034 | 29.79836 | 23.40041 |  | 1.698982e-05 | [19 empty] | 15.2408 | -0.1124775
11621 | 2021/12/28 00:44:15 | 290911.2909 | 6180.0004 | 1 | 16 | 3 | 0 | 0 | 0 | 0 | 4.02094 | 0 | 7.76162 | 0.1421034 | 29.79836 | 23.40041 |  | 9.641536e-06 |  | 0 | [17 empty] | 15.15766 | -0.104838
11622 | 2021/12/28 00:45:15 | 290971.2923 | 6240.0018 | 1 | 16 | 3 | 0 | 0 | 0 | 0 | 4.021115 | 0 | 7.76162 | 0.1421034 | 29.79836 | 23.40041 |  | -1.8256e-05 | [19 empty] | 15.03091 | -0.1314425
11623 | 2021/12/28 00:46:15 | 291031.2929 | 6300.0024 | 1 | 16 | 3 | 0 | 0 | 0 | 0 | 4.021094 | 0 | 7.76162 | 0.1421034 | 29.79836 | 23.40041 |  | -2.765854e-06 |  | 0 | [17 empty] | 15.66062 | 0.1212931
11624 | 2021/12/28 00:47:15 | 291091.2914 | 6360.0009 | 1 | 16 | 3 | 0 | 0 | 0 | 0 | 4.020971 | 0 | 7.76162 | 0.1421034 | 29.79836 | 23.40041 |  | -2.402481e-05 | [19 empty] | 15.27539 | -0.08391798
11625 | 2021/12/28 00:48:15 | 291151.2919 | 6420.0014 | 1 | 16 | 3 | 0 | 0 | 0 | 0 | 4.020875 | 0 | 7.76162 | 0.1421034 | 29.79836 | 23.40041 |  | -3.817131e-05 |  | 0 | [17 empty] | 15.01084 | -0.126195
11626 | 2021/12/28 00:49:15 | 291211.2912 | 6480.0007 | 1 | 16 | 3 | 0 | 0 | 0 | 0 | 4.02081 | 0 | 7.76162 | 0.1421034 | 29.79836 | 23.40041 |  | -4.741228e-06 | [19 empty] | 15.13384 | -0.1688367
11627 | 2021/12/28 00:50:15 | 291271.2926 | 6540.0021 | 1 | 16 | 3 | 0 | 0 | 0 | 0 | 4.020978 | 0 | 7.76162 | 0.1421034 | 29.79836 | 23.40041 |  | 6.898658e-05 |  | 0 | [17 empty] | 15.54245 | 0.1724631
11628 | 2021/12/28 00:51:15 | 291331.2917 | 6600.0012 | 1 | 16 | 3 | 0 | 0 | 0 | 0 | 4.021016 | 0 | 7.76162 | 0.1421034 | 29.79836 | 23.40041 |  | 4.812586e-05 | [19 empty] | 15.50319 | -0.08110464
11629 | 2021/12/28 00:52:15 | 291391.2915 | 6660.001 | 1 | 16 | 3 | 0 | 0 | 0 | 0 | 4.021019 | 0 | 7.76162 | 0.1421034 | 29.79836 | 23.40041 |  | -3.42153e-05 |  | 0 | [17 empty] | 14.92073 | -0.1040632
11630 | 2021/12/28 00:53:15 | 291451.2921 | 6720.0016 | 1 | 16 | 3 | 0 | 0 | 0 | 0 | 4.020896 | 0 | 7.76162 | 0.1421034 | 29.79836 | 23.40041 |  | -5.626584e-05 | [19 empty] | 15.48775 | 0.02408624
11631 | 2021/12/28 00:54:15 | 291511.2919 | 6780.0014 | 1 | 16 | 3 | 0 | 0 | 0 | 0 | 4.02102 | 0 | 7.76162 | 0.1421034 | 29.79836 | 23.40041 |  | -5.136671e-06 |  | 0 | [17 empty] | 15.70781 | 0.04802585
11632 | 2021/12/28 00:55:15 | 291571.2912 | 6840.0007 | 1 | 16 | 3 | 0 | 0 | 0 | 0 | 4.021116 | 0 | 7.76162 | 0.1421034 | 29.79836 | 23.40041 |  | 2.615534e-05 | [19 empty] | 15.0475 | 0.005574226
11633 | 2021/12/28 00:56:15 | 291631.2919 | 6900.0014 | 1 | 16 | 3 | 0 | 0 | 0 | 0 | 4.021132 | 0 | 7.76162 | 0.1421034 | 29.79836 | 23.40041 |  | -1.659526e-06 |  | 0 | [17 empty] | 15.68294 | 0.1458985
11634 | 2021/12/28 00:57:15 | 291691.2923 | 6960.0018 | 1 | 16 | 3 | 0 | 0 | 0 | 0 | 4.021143 | 0 | 7.76162 | 0.1421034 | 29.79836 | 23.40041 |  | 4.188189e-05 | [19 empty] | 15.48309 | -0.03131509
11635 | 2021/12/28 00:58:15 | 291751.2922 | 7020.0017 | 1 | 16 | 3 | 0 | 0 | 0 | 0 | 4.02093 | 0 | 7.76162 | 0.1421034 | 29.79836 | 23.40041 |  | -3.635152e-06 |  | 0 | [17 empty] | 14.98252 | -0.04704237
11636 | 2021/12/28 00:59:15 | 291811.2905 | 7080 | 1 | 16 | 3 | 0 | 0 | 0 | 0 | 4.020979 | 0 | 7.76162 | 0.1421034 | 29.79836 | 23.40041 |  | -4.433563e-05 | [19 empty] | 15.45821 | 0.1520818
11637 | 2021/12/28 01:00:15 | 291871.2919 | 7140.0014 | 1 | 16 | 3 | 0 | 0 | 0 | 0 | 4.021055 | 0 | 7.76162 | 0.1421034 | 29.79836 | 23.40041 |  | 4.741346e-07 |  | 0 | [17 empty] | 15.18163 | 0.08269012
11638 | 2021/12/28 01:01:15 | 291931.291 | 7200.0005 | 1 | 16 | 3 | 0 | 0 | 0 | 0 | 4.021023 | 0 | 7.76162 | 0.1421034 | 29.79836 | 23.40041 |  | 4.266999e-06 | [19 empty] | 15.09326 | -0.1664418
11639 | 2021/12/28 01:02:15 | 291991.2911 | 7260.0006 | 1 | 16 | 3 | 0 | 0 | 0 | 0 | 4.021162 | 0 | 7.76162 | 0.1421034 | 29.79836 | 23.40041 |  | 4.322241e-05 |  | 0 | [17 empty] | 14.95536 | -0.1048958
11640 | 2021/12/28 01:03:15 | 292051.2917 | 7320.0012 | 1 | 16 | 3 | 0 | 0 | 0 | 0 | 4.021034 | 0 | 7.76162 | 0.1421034 | 29.79836 | 23.40041 |  | -4.18805e-06 | [19 empty] | 15.1169 | 0.02116561
11641 | 2021/12/28 01:04:15 | 292111.2914 | 7380.0009 | 1 | 16 | 3 | 0 | 0 | 0 | 0 | 4.020821 | 0 | 7.76162 | 0.1421034 | 29.79836 | 23.40041 |  | 2.29184e-06 | [19 empty] | 15.28377 | -0.1159668
11642 | 2021/12/28 01:05:15 | 292171.2912 | 7440.0007 | 1 | 16 | 3 | 0 | 0 | 0 | 0 | 4.021124 | 0 | 7.76162 | 0.1421034 | 29.79836 | 23.40041 |  | -2.884414e-05 |  | 0 | [17 empty] | 15.57085 | -0.009698272
11643 | 2021/12/28 01:06:15 | 292231.2911 | 7500.0006 | 1 | 16 | 3 | 0 | 0 | 0 | 0 | 4.021247 | 0 | 7.76162 | 0.1421034 | 29.79836 | 23.40041 |  | -1.256363e-05 | [19 empty] | 15.21848 | 0.06128967
11644 | 2021/12/28 01:07:15 | 292291.2919 | 7560.0014 | 1 | 16 | 3 | 0 | 0 | 0 | 0 | 4.020969 | 0 | 7.76162 | 0.1421034 | 29.79836 | 23.40041 |  | 4.614948e-05 |  | 0 | [17 empty] | 15.03091 | -0.07430434
11645 | 2021/12/28 01:08:15 | 292351.2917 | 7620.0012 | 1 | 16 | 3 | 0 | 0 | 0 | 0 | 4.021031 | 0 | 7.76162 | 0.1421034 | 29.79836 | 23.40041 |  | 5.690228e-06 | [19 empty] | 15.63571 | 0.1710826
11646 | 2021/12/28 01:09:15 | 292411.2914 | 7680.0009 | 1 | 16 | 3 | 0 | 0 | 0 | 0 | 4.021177 | 0 | 7.76162 | 0.1421034 | 29.79836 | 23.40041 |  | -7.111665e-07 |  | 0 | [17 empty] | 14.98552 | -0.08831918
11647 | 2021/12/28 01:10:15 | 292471.2914 | 7740.0009 | 1 | 16 | 3 | 0 | 0 | 0 | 0 | 4.021086 | 0 | 7.76162 | 0.1421034 | 29.79836 | 23.40041 |  | -3.485034e-05 | [19 empty] | 15.41133 | 0.03248394
11648 | 2021/12/28 01:11:15 | 292531.2905 | 7800 | 1 | 16 | 3 | 0 | 0 | 0 | 0 | 4.021311 | 0 | 7.76162 | 0.1421034 | 29.79836 | 23.40041 |  | -2.481489e-05 |  | 0 | [17 empty] | 15.482 | 0.09420753
11649 | 2021/12/28 01:12:15 | 292591.2911 | 7860.0006 | 1 | 16 | 3 | 0 | 0 | 0 | 0 | 4.021043 | 0 | 7.76162 | 0.1421034 | 29.79836 | 23.40041 |  | -2.844855e-06 | [19 empty] | 15.55505 | 0.1733351
11650 | 2021/12/28 01:13:15 | 292651.2925 | 7920.002 | 1 | 16 | 3 | 0 | 0 | 0 | 0 | 4.021088 | 0 | 7.76162 | 0.1421034 | 29.79836 | 23.40041 |  | 2.267944e-05 |  | 0 | [17 empty] | 15.40482 | 0.04643798
11651 | 2021/12/28 01:14:15 | 292711.2917 | 7980.0012 | 1 | 16 | 3 | 0 | 0 | 0 | 0 | 4.021194 | 0 | 7.76162 | 0.1421034 | 29.79836 | 23.40041 |  | 1.28028e-05 | [19 empty] | 15.1526 | -0.09961843
11652 | 2021/12/28 01:15:15 | 292771.2907 | 8040.0002 | 1 | 16 | 3 | 0 | 0 | 0 | 0 | 4.021126 | 0 | 7.76162 | 0.1421034 | 29.79836 | 23.40041 |  | 5.373347e-06 |  | 0 | [17 empty] | 15.17086 | -0.1292926
11653 | 2021/12/28 01:16:15 | 292831.2907 | 8100.0002 | 1 | 16 | 3 | 0 | 0 | 0 | 0 | 4.021077 | 0 | 7.76162 | 0.1421034 | 29.79836 | 23.40041 |  | -1.382938e-05 | [19 empty] | 14.95536 | -0.182234
11654 | 2021/12/28 01:17:15 | 292891.2912 | 8160.0007 | 1 | 16 | 3 | 0 | 0 | 0 | 0 | 4.02117 | 0 | 7.76162 | 0.1421034 | 29.79836 | 23.40041 |  | -3.706244e-05 |  | 0 | [17 empty] | 15.57884 | 0.1950097
11655 | 2021/12/28 01:18:15 | 292951.2928 | 8220.0023 | 1 | 16 | 3 | 0 | 0 | 0 | 0 | 4.021046 | 0 | 7.76162 | 0.1421034 | 29.79836 | 23.40041 |  | -1.114263e-05 | [19 empty] | 15.02178 | -0.117138
11656 | 2021/12/28 01:19:15 | 293011.291 | 8280.0005 | 1 | 16 | 3 | 0 | 0 | 0 | 0 | 4.021135 | 0 | 7.76162 | 0.1421034 | 29.79836 | 23.40041 |  | -2.0546e-06 |  | 0 | [17 empty] | 15.60505 | 0.2174497
11657 | 2021/12/28 01:20:15 | 293071.2918 | 8340.0013 | 1 | 16 | 3 | 0 | 0 | 0 | 0 | 4.020974 | 0 | 7.76162 | 0.1421034 | 29.79836 | 23.40041 |  | 2.181254e-05 | [19 empty] | 15.4405 | -0.02283931
11658 | 2021/12/28 01:21:15 | 293131.2924 | 8400.0019 | 1 | 16 | 3 | 0 | 0 | 0 | 0 | 4.021125 | 0 | 7.76162 | 0.1421034 | 29.79836 | 23.40041 |  | -1.461879e-05 |  | 0 | [17 empty] | 15.36948 | 0.004118681
11659 | 2021/12/28 01:22:15 | 293191.2905 | 8460 | 1 | 16 | 3 | 0 | 0 | 0 | 0 | 4.021087 | 0 | 7.76162 | 0.1421034 | 29.79836 | 23.40041 |  | 1.129899e-05 | [19 empty] | 15.45688 | 0.06455898
11660 | 2021/12/28 01:23:15 | 293251.2913 | 8520.0008 | 1 | 16 | 3 | 0 | 0 | 0 | 0 | 4.021251 | 0 | 7.76162 | 0.1421034 | 29.79836 | 23.40041 |  | 1.738551e-05 |  | 0 | [17 empty] | 15.31667 | -0.09267926
11661 | 2021/12/28 01:24:15 | 293311.2912 | 8580.0007 | 1 | 16 | 3 | 0 | 0 | 0 | 0 | 4.021071 | 0 | 7.76162 | 0.1421034 | 29.79836 | 23.40041 |  | -3.097756e-05 | [19 empty] | 15.76803 | 0.07243872
11662 | 2021/12/28 01:25:15 | 293371.2916 | 8640.0011 | 1 | 16 | 3 | 0 | 0 | 0 | 0 | 4.021172 | 0 | 7.76162 | 0.1421034 | 29.79836 | 23.40041 |  | 5.847805e-06 |  | 0 | [17 empty] | 15.72268 | 0.0404191
11663 | 2021/12/28 01:26:15 | 293431.2916 | 8700.0011 | 1 | 16 | 3 | 0 | 0 | 0 | 0 | 4.020993 | 0 | 7.76162 | 0.1421034 | 29.79836 | 23.40041 |  | 2.015089e-05 | [19 empty] | 15.06498 | -0.1029307
11664 | 2021/12/28 01:27:15 | 293491.2908 | 8760.0003 | 1 | 16 | 3 | 0 | 0 | 0 | 0 | 4.021235 | 0 | 7.76162 | 0.1421034 | 29.79836 | 23.40041 |  | 2.805413e-05 |  | 0 | [17 empty] | 15.67085 | 0.1573223
11665 | 2021/12/28 01:28:15 | 293551.2906 | 8820.0001 | 1 | 16 | 3 | 0 | 0 | 0 | 0 | 4.021168 | 0 | 7.76162 | 0.1421034 | 29.79836 | 23.40041 |  | 1.778079e-05 | [19 empty] | 15.18125 | 0.0430429
11666 | 2021/12/28 01:29:15 | 293611.2912 | 8880.0007 | 1 | 16 | 3 | 0 | 0 | 0 | 0 | 4.02102 | 0 | 7.76162 | 0.1421034 | 29.79836 | 23.40041 |  | -2.679082e-05 |  | 0 | [17 empty] | 15.19614 | 0.008124709
11667 | 2021/12/28 01:30:15 | 293671.291 | 8940.0005 | 1 | 16 | 3 | 0 | 0 | 0 | 0 | 4.021113 | 0 | 7.76162 | 0.1421034 | 29.79836 | 23.40041 |  | -2.22834e-05 | [19 empty] | 15.72622 | 0.1345164
11668 | 2021/12/28 01:31:15 | 293731.2915 | 9000.001 | 1 | 16 | 3 | 0 | 0 | 0 | 0 | 4.021427 | 0 | 7.76162 | 0.1421034 | 29.79836 | 23.40041 |  | -3.160793e-07 |  | 0 | [17 empty] | 15.56917 | 0.08844852
11669 | 2021/12/28 01:32:15 | 293791.291 | 9060.0005 | 1 | 16 | 3 | 0 | 0 | 0 | 0 | 4.021188 | 0 | 7.76162 | 0.1421034 | 29.79836 | 23.40041 |  | -9.799025e-06 | [19 empty] | 15.59688 | -0.07027924
11670 | 2021/12/28 01:33:15 | 293851.2916 | 9120.0011 | 1 | 16 | 3 | 0 | 0 | 0 | 0 | 4.021333 | 0 | 7.76162 | 0.1421034 | 29.79836 | 23.40041 |  | 9.720645e-06 |  | 0 | [17 empty] | 15.6989 | 0.01511514
11671 | 2021/12/28 01:34:15 | 293911.2928 | 9180.0023 | 1 | 16 | 3 | 0 | 0 | 0 | 0 | 4.020991 | 0 | 7.76162 | 0.1421034 | 29.79836 | 23.40041 |  | 5.768303e-06 | [19 empty] | 15.77395 | 0.03389239
11672 | 2021/12/28 01:35:15 | 293971.2905 | 9240 | 1 | 16 | 3 | 0 | 0 | 0 | 0 | 4.021188 | 0 | 7.76162 | 0.1421034 | 29.79836 | 23.40041 |  | -2.125756e-05 |  | 0 | [17 empty] | 15.23857 | -0.1272315
11673 | 2021/12/28 01:36:15 | 294031.2911 | 9300.0006 | 1 | 16 | 3 | 0 | 0 | 0 | 0 | 4.021214 | 0 | 7.76162 | 0.1421034 | 29.79836 | 23.40041 |  | -3.050342e-05 | [19 empty] | 15.56155 | 0.1806694
11674 | 2021/12/28 01:37:15 | 294091.2919 | 9360.0014 | 1 | 16 | 3 | 0 | 0 | 0 | 0 | 4.021342 | 0 | 7.76162 | 0.1421034 | 29.79836 | 23.40041 |  | 1.872878e-05 |  | 0 | [17 empty] | 15.08488 | 0.0114429
11675 | 2021/12/28 01:38:15 | 294151.2917 | 9420.0012 | 1 | 16 | 3 | 0 | 0 | 0 | 0 | 4.021259 | 0 | 7.76162 | 0.1421034 | 29.79836 | 23.40041 |  | -3.53239e-05 | [19 empty] | 15.392 | -0.08678496
11676 | 2021/12/28 01:39:15 | 294211.2915 | 9480.001 | 1 | 16 | 3 | 0 | 0 | 0 | 0 | 4.020996 | 0 | 7.76162 | 0.1421034 | 29.79836 | 23.40041 |  | 4.74111e-06 |  | 0 | [17 empty] | 15.3747 | -0.08609831
11677 | 2021/12/28 01:40:15 | 294271.2929 | 9540.0024 | 1 | 16 | 3 | 0 | 0 | 0 | 0 | 4.021084 | 0 | 7.76162 | 0.1421034 | 29.79836 | 23.40041 |  | -3.556186e-06 | [19 empty] | 15.59444 | 0.06256998
11678 | 2021/12/28 01:41:15 | 294331.2914 | 9600.0009 | 1 | 16 | 3 | 0 | 0 | 0 | 0 | 4.021219 | 0 | 7.76162 | 0.1421034 | 29.79836 | 23.40041 |  | 3.319025e-06 |  | 0 | [17 empty] | 15.27687 | -0.1003432
11679 | 2021/12/28 01:42:15 | 294391.291 | 9660.0005 | 1 | 16 | 3 | 0 | 0 | 0 | 0 | 4.021272 | 0 | 7.76162 | 0.1421034 | 29.79836 | 23.40041 |  | -1.604182e-05 | [19 empty] | 15.22366 | 0.1300931
11680 | 2021/12/28 01:43:15 | 294451.2919 | 9720.0014 | 1 | 16 | 3 | 0 | 0 | 0 | 0 | 4.021401 | 0 | 7.76162 | 0.1421034 | 29.79836 | 23.40041 |  | -1.58839e-05 |  | 0 | [17 empty] | 14.8282 | -0.1011992
11681 | 2021/12/28 01:44:15 | 294511.2909 | 9780.0004 | 1 | 16 | 3 | 0 | 0 | 0 | 0 | 4.02126 | 0 | 7.76162 | 0.1421034 | 29.79836 | 23.40041 |  | -9.956414e-06 | [19 empty] | 15.11166 | 0.0767076
11682 | 2021/12/28 01:45:15 | 294571.2915 | 9840.001 | 1 | 16 | 3 | 0 | 0 | 0 | 0 | 4.021062 | 0 | 7.76162 | 0.1421034 | 29.79836 | 23.40041 |  | -9.167437e-06 |  | 0 | [17 empty] | 15.31742 | 0.1213449
11683 | 2021/12/28 01:46:15 | 294631.2928 | 9900.0023 | 1 | 16 | 3 | 0 | 0 | 0 | 0 | 4.021326 | 0 | 7.76162 | 0.1421034 | 29.79836 | 23.40041 |  | 1.280259e-05 | [19 empty] | 15.54317 | 0.1610708
11684 | 2021/12/28 01:47:15 | 294691.2911 | 9960.0006 | 1 | 16 | 3 | 0 | 0 | 0 | 0 | 4.021351 | 0 | 7.76162 | 0.1421034 | 29.79836 | 23.40041 |  | 1.161582e-05 |  | 0 | [17 empty] | 15.24767 | 0.1193273
11685 | 2021/12/28 01:48:15 | 294751.2919 | 10020.0014 | 1 | 16 | 3 | 0 | 0 | 0 | 0 | 4.021354 | 0 | 7.76162 | 0.1421034 | 29.79836 | 23.40041 |  | -1.738522e-06 | [19 empty] | 15.1552 | 0.06552935
11686 | 2021/12/28 01:49:15 | 294811.2918 | 10080.0013 | 1 | 16 | 3 | 0 | 0 | 0 | 0 | 4.02118 | 0 | 7.76162 | 0.1421034 | 29.79836 | 23.40041 |  | -2.876464e-05 |  | 0 | [17 empty] | 15.64054 | 0.161615
11687 | 2021/12/28 01:50:15 | 294871.2908 | 10140.0003 | 1 | 16 | 3 | 0 | 0 | 0 | 0 | 4.02129 | 0 | 7.76162 | 0.1421034 | 29.79836 | 23.40041 |  | 1.106268e-06 | [19 empty] | 14.85948 | -0.2109075
11688 | 2021/12/28 01:51:15 | 294931.2907 | 10200.0002 | 1 | 16 | 3 | 0 | 0 | 0 | 0 | 4.021255 | 0 | 7.76162 | 0.1421034 | 29.79836 | 23.40041 |  | 1.264464e-05 |  | 0 | [17 empty] | 15.18554 | 0.05617201
11689 | 2021/12/28 01:52:15 | 294991.2913 | 10260.0008 | 1 | 16 | 3 | 0 | 0 | 0 | 0 | 4.021446 | 0 | 7.76162 | 0.1421034 | 29.79836 | 23.40041 |  | 2.971047e-05 | [19 empty] | 15.00505 | -0.0927943
11690 | 2021/12/28 01:53:15 | 295051.2918 | 10320.0013 | 1 | 16 | 3 | 0 | 0 | 0 | 0 | 4.021418 | 0 | 7.76162 | 0.1421034 | 29.79836 | 23.40041 |  | 1.288012e-05 |  | 0 | [17 empty] | 15.185 | 0.02802968
11691 | 2021/12/28 01:54:15 | 295111.291 | 10380.0005 | 1 | 16 | 3 | 0 | 0 | 0 | 0 | 4.021311 | 0 | 7.76162 | 0.1421034 | 29.79836 | 23.40041 |  | -2.568506e-05 | [19 empty] | 15.13122 | -0.02435565
11692 | 2021/12/28 01:55:15 | 295171.2908 | 10440.0003 | 1 | 16 | 3 | 0 | 0 | 0 | 0 | 4.021185 | 0 | 7.76162 | 0.1421034 | 29.79836 | 23.40041 |  | -1.485646e-05 |  | 0 | [17 empty] | 14.8366 | -0.2258539
11693 | 2021/12/28 01:56:15 | 295231.2908 | 10500.0003 | 1 | 16 | 3 | 0 | 0 | 0 | 0 | 4.021317 | 0 | 7.76162 | 0.1421034 | 29.79836 | 23.40041 |  | 1.849293e-05 | [19 empty] | 15.37452 | 0.1105112
11694 | 2021/12/28 01:57:15 | 295291.2908 | 10560.0003 | 1 | 16 | 3 | 0 | 0 | 0 | 0 | 4.021406 | 0 | 7.76162 | 0.1421034 | 29.79836 | 23.40041 |  | 1.778137e-05 |  | 0 | [17 empty] | 15.55318 | 0.2188164
11695 | 2021/12/28 01:58:15 | 295351.2905 | 10620 | 1 | 16 | 3 | 0 | 0 | 0 | 0 | 4.021363 | 0 | 7.76162 | 0.1421034 | 29.79836 | 23.40041 |  | 1.556781e-05 | [19 empty] | 15.26276 | 0.0521481
11696 | 2021/12/28 01:59:15 | 295411.2913 | 10680.0008 | 1 | 16 | 3 | 0 | 0 | 0 | 0 | 4.021235 | 0 | 7.76162 | 0.1421034 | 29.79836 | 23.40041 |  | -5.215567e-06 |  | 0 | [17 empty] | 14.82392 | -0.2213848
11697 | 2021/12/28 02:00:15 | 295471.2924 | 10740.0019 | 1 | 16 | 3 | 0 | 0 | 0 | 0 | 4.021137 | 0 | 7.76162 | 0.1421034 | 29.79836 | 23.40041 |  | -2.362849e-05 | [19 empty] | 15.36966 | 0.1330787
11698 | 2021/12/28 02:01:15 | 295531.291 | 10800.0005 | 1 | 16 | 3 | 0 | 0 | 0 | 0 | 4.02125 | 0 | 7.76162 | 0.1421034 | 29.79836 | 23.40041 |  | -2.094164e-05 |  | 0 | [17 empty] | 14.74293 | -0.2148563
11699 | 2021/12/28 02:02:15 | 295591.2923 | 10860.0018 | 1 | 16 | 3 | 0 | 0 | 0 | 0 | 4.021366 | 0 | 7.76162 | 0.1421034 | 29.79836 | 23.40041 |  | 2.908074e-05 | [19 empty] | 15.00154 | -0.02819538
11700 | 2021/12/28 02:03:15 | 295651.2914 | 10920.0009 | 1 | 16 | 3 | 0 | 0 | 0 | 0 | 4.021457 | 0 | 7.76162 | 0.1421034 | 29.79836 | 23.40041 |  | 1.706941e-05 |  | 0 | [17 empty] | 14.87087 | -0.1969594
11701 | 2021/12/28 02:04:15 | 295711.2914 | 10980.0009 | 1 | 16 | 3 | 0 | 0 | 0 | 0 | 4.021255 | 0 | 7.76162 | 0.1421034 | 29.79836 | 23.40041 |  | 6.21922e-05 | [19 empty] | 15.41766 | 0.209977
11702 | 2021/12/28 02:05:15 | 295771.2916 | 11040.0011 | 1 | 16 | 3 | 0 | 0 | 0 | 0 | 4.021248 | 0 | 7.76162 | 0.1421034 | 29.79836 | 23.40041 |  | -1.137848e-05 |  | 0 | [17 empty] | 14.82915 | -0.1991278
11703 | 2021/12/28 02:06:15 | 295831.2907 | 11100.0002 | 1 | 16 | 3 | 0 | 0 | 0 | 0 | 4.021171 | 0 | 7.76162 | 0.1421034 | 29.79836 | 23.40041 |  | -3.16074e-05 | [19 empty] | 14.79731 | -0.007904768
11704 | 2021/12/28 02:07:15 | 295891.2914 | 11160.0009 | 1 | 16 | 3 | 0 | 0 | 0 | 0 | 4.02143 | 0 | 7.76162 | 0.1421034 | 29.79836 | 23.40041 |  | -7.190684e-06 |  | 0 | [17 empty] | 15.45281 | -0.1155484
11705 | 2021/12/28 02:08:15 | 295951.2916 | 11220.0011 | 1 | 16 | 3 | 0 | 0 | 0 | 0 | 4.021384 | 0 | 7.76162 | 0.1421034 | 29.79836 | 23.40041 |  | 2.663122e-05 | [19 empty] | 14.93283 | 0.04974246
11706 | 2021/12/28 02:09:15 | 296011.2914 | 11280.0009 | 1 | 16 | 3 | 0 | 0 | 0 | 0 | 4.021352 | 0 | 7.76162 | 0.1421034 | 29.79836 | 23.40041 |  | 6.875521e-06 |  | 0 | [17 empty] | 15.56805 | -0.1229763
11707 | 2021/12/28 02:10:15 | 296071.2913 | 11340.0008 | 1 | 16 | 3 | 0 | 0 | 0 | 0 | 4.021173 | 0 | 7.76162 | 0.1421034 | 29.79836 | 23.40041 |  | 6.242927e-06 | [19 empty] | 15.33063 | 0.1792669
11708 | 2021/12/28 02:11:15 | 296131.2925 | 11400.002 | 1 | 16 | 3 | 0 | 0 | 0 | 0 | 4.021224 | 0 | 7.76162 | 0.1421034 | 29.79836 | 23.40041 |  | 2.916145e-05 |  | 0 | [17 empty] | 15.48477 | -0.1486939
11709 | 2021/12/28 02:12:15 | 296191.2909 | 11460.0004 | 1 | 16 | 3 | 0 | 0 | 0 | 0 | 4.02139 | 0 | 7.76162 | 0.1421034 | 29.79836 | 23.40041 |  | -1.509266e-05 | [19 empty] | 15.0501 | -0.170089
11710 | 2021/12/28 02:13:15 | 296251.2925 | 11520.002 | 1 | 16 | 3 | 0 | 0 | 0 | 0 | 4.02125 | 0 | 7.76162 | 0.1421034 | 29.79836 | 23.40041 |  | -2.726342e-05 |  | 0 | [17 empty] | 15.07353 | -0.1512593
11711 | 2021/12/28 02:14:15 | 296311.2925 | 11580.002 | 1 | 16 | 3 | 0 | 0 | 0 | 0 | 4.021272 | 0 | 7.76162 | 0.1421034 | 29.79836 | 23.40041 |  | 1.106397e-05 | [19 empty] | 15.24785 | -0.1891214
11712 | 2021/12/28 02:15:15 | 296371.2908 | 11640.0003 | 1 | 16 | 3 | 0 | 0 | 0 | 0 | 4.021222 | 0 | 7.76162 | 0.1421034 | 29.79836 | 23.40041 |  | -9.878459e-06 |  | 0 | [17 empty] | 14.92538 | -0.09575009
11713 | 2021/12/28 02:16:15 | 296431.2905 | 11700 | 1 | 16 | 3 | 0 | 0 | 0 | 0 | 4.021342 | 0 | 7.76162 | 0.1421034 | 29.79836 | 23.40041 |  | 3.935415e-05 | [19 empty] | 14.90305 | -0.07130504
11714 | 2021/12/28 02:17:15 | 296491.2912 | 11760.0007 | 1 | 16 | 3 | 0 | 0 | 0 | 0 | 4.021504 | 0 | 7.76162 | 0.1421034 | 29.79836 | 23.40041 |  | 2.276035e-05 |  | 0 | [17 empty] | 15.38512 | -0.1612395
11715 | 2021/12/28 02:18:15 | 296551.292 | 11820.0015 | 1 | 16 | 3 | 0 | 0 | 0 | 0 | 4.021409 | 0 | 7.76162 | 0.1421034 | 29.79836 | 23.40041 |  | -3.453137e-05 | [19 empty] | 15.5439 | 0.02563894
11716 | 2021/12/28 02:19:15 | 296611.2926 | 11880.0021 | 1 | 16 | 3 | 0 | 0 | 0 | 0 | 4.021428 | 0 | 7.76162 | 0.1421034 | 29.79836 | 23.40041 |  | -1.288012e-05 |  | 0 | [17 empty] | 14.93621 | -0.1051092
11717 | 2021/12/28 02:20:15 | 296671.291 | 11940.0005 | 1 | 16 | 3 | 0 | 0 | 0 | 0 | 4.021244 | 0 | 7.76162 | 0.1421034 | 29.79836 | 23.40041 |  | 3.223955e-05 | [19 empty] | 14.96112 | -0.1596254
11718 | 2021/12/28 02:21:15 | 296731.2914 | 12000.0009 | 1 | 16 | 3 | 0 | 0 | 0 | 0 | 4.021476 | 0 | 7.76162 | 0.1421034 | 29.79836 | 23.40041 |  | 3.42946e-05 |  | 0 | [17 empty] | 15.7498 | 0.1523823
11719 | 2021/12/28 02:22:15 | 296791.2913 | 12060.0008 | 1 | 16 | 3 | 0 | 0 | 0 | 0 | 4.021365 | 0 | 7.76162 | 0.1421034 | 29.79836 | 23.40041 |  | 3.484774e-05 | [19 empty] | 15.17104 | -0.166586
11720 | 2021/12/28 02:23:15 | 296851.2911 | 12120.0006 | 1 | 16 | 3 | 0 | 0 | 0 | 0 | 4.021214 | 0 | 7.76162 | 0.1421034 | 29.79836 | 23.40041 |  | 1.501588e-06 |  | 0 | [17 empty] | 15.30107 | 0.0684315
11721 | 2021/12/28 02:24:15 | 296911.2917 | 12180.0012 | 1 | 16 | 3 | 0 | 0 | 0 | 0 | 4.021286 | 0 | 7.76162 | 0.1421034 | 29.79836 | 23.40041 |  | -2.773802e-05 | [19 empty] | 14.99779 | -0.1677525
11722 | 2021/12/28 02:25:15 | 296971.2918 | 12240.0013 | 1 | 16 | 3 | 0 | 0 | 0 | 0 | 4.021277 | 0 | 7.76162 | 0.1421034 | 29.79836 | 23.40041 |  | 2.054651e-05 |  | 0 | [17 empty] | 14.93154 | -0.1040184
11723 | 2021/12/28 02:26:15 | 297031.2909 | 12300.0004 | 1 | 16 | 3 | 0 | 0 | 0 | 0 | 4.021393 | 0 | 7.76162 | 0.1421034 | 29.79836 | 23.40041 |  | 1.564657e-05 | [19 empty] | 15.06164 | -0.002843142
11724 | 2021/12/28 02:27:15 | 297091.2916 | 12360.0011 | 1 | 16 | 3 | 0 | 0 | 0 | 0 | 4.021318 | 0 | 7.76162 | 0.1421034 | 29.79836 | 23.40041 |  | 2.363006e-05 |  | 0 | [17 empty] | 15.00375 | -0.1615298
11725 | 2021/12/28 02:28:15 | 297151.2913 | 12420.0008 | 1 | 16 | 3 | 0 | 0 | 0 | 0 | 4.021391 | 0 | 7.76162 | 0.1421034 | 29.79836 | 23.40041 |  | -1.857042e-05 | [19 empty] | 15.10536 | 0.08532465
11726 | 2021/12/28 02:29:15 | 297211.2912 | 12480.0007 | 1 | 16 | 3 | 0 | 0 | 0 | 0 | 4.021276 | 0 | 7.76162 | 0.1421034 | 29.79836 | 23.40041 |  | -4.219903e-05 |  | 0 | [17 empty] | 14.89951 | -0.1953256
11727 | 2021/12/28 02:30:15 | 297271.2919 | 12540.0014 | 1 | 16 | 3 | 0 | 0 | 0 | 0 | 4.021347 | 0 | 7.76162 | 0.1421034 | 29.79836 | 23.40041 |  | -1.382927e-05 | [19 empty] | 14.92895 | -0.1330829
11728 | 2021/12/28 02:31:15 | 297331.2907 | 12600.0002 | 1 | 16 | 3 | 0 | 0 | 0 | 0 | 4.021299 | 0 | 7.76162 | 0.1421034 | 29.79836 | 23.40041 |  | 3.263681e-05 |  | 0 | [17 empty] | 15.60727 | 0.1681304
11729 | 2021/12/28 02:31:15 | 297331.2913 | 12600.0008 | 1 | 16 | 3 | 0 | 0 | 0 | 0 | 4.021299 | 0 | 7.76162 | 0.1421034 | 29.79836 | 23.40041 |  | 3.263681e-05 | 0.02530885 | 0 | 0 | [16 empty] | 15.60727 | 0.1681304
11730 | 2021/12/28 02:31:15 | 297331.3001 | 0.0016 | 1 | 17 | 4 | 0 | 0 | 0 | 0 | 4.021445 | 0 | 7.76162 | 0.1421034 | 29.79836 | 23.40041 |  | 3.263681e-05 | 0.02530885 | 0 | 0 | [16 empty] | 15.60495 | 0.1681304
11731 | 2021/12/28 02:31:15 | 297331.3089 | 0.0022 | 1 | 14 | 4 | 0 | 0 | 0 | 0 | 4.021445 | 0 | 7.76162 | 0 | 29.79836 | 23.40041 |  | 3.263681e-05 | 0.02530885 | 2.952144 | 0 | [16 empty] | 15.60264 | 0.1681304
11732 | 2021/12/28 02:31:16 | 297332.3535 | 1.002 | 1 | 15 | 4 | 0 | 0 | 0 | -0.7114792 | 4.002772 | -2.847889 | 7.76162 | 0.0001891478 | 29.79836 | 23.40117 |  | -0.0225147 |  | 0.0009934803 | 1006.563 | [16 empty] | 15.32765 | 0.1681304
11733 | 2021/12/28 02:31:17 | 297333.3519 | 2.0004 | 1 | 15 | 4 | 0 | 0 | 0 | -0.7118378 | 4.001384 | -2.848336 | 7.76162 | 0.0003951172 | 29.79836 | 23.40199 |  | -0.002221808 | [19 empty] | 15.47752 | 0.1521832
11734 | 2021/12/28 02:31:18 | 297334.3519 | 3.0004 | 1 | 15 | 4 | 0 | 0 | 0 | -0.7105408 | 4.00068 | -2.842646 | 7.76162 | 0.0005921317 | 29.79836 | 23.40278 |  | -0.00145734 | [19 empty] | 15.51527 | 0.1521832
11735 | 2021/12/28 02:31:19 | 297335.3528 | 4.0013 | 1 | 15 | 4 | 0 | 0 | 0 | -0.7105789 | 3.999948 | -2.842279 | 7.76162 | 0.0007876336 | 29.79836 | 23.40356 |  |  |  | 0.146265 | [17 empty] | 14.97527 | -0.156951
11736 | 2021/12/28 02:31:20 | 297336.3528 | 5.0013 | 1 | 15 | 4 | 0 | 0 | 0 | -0.7105942 | 3.998897 | -2.841593 | 7.76162 | 0.000979928 | 29.79836 | 23.40433 |  | -0.001170881 | [19 empty] | 15.67829 | 0.09674728
11737 | 2021/12/28 02:31:21 | 297337.3543 | 6.0028 | 1 | 15 | 4 | 0 | 0 | 0 | -0.7107468 | 3.99847 | -2.8419 | 7.76162 | 0.001183321 | 29.79836 | 23.40514 | [21 empty] | 15.10683 | -0.05563498
11738 | 2021/12/28 02:31:22 | 297338.3542 | 7.0027 | 1 | 15 | 4 | 0 | 0 | 0 | -0.7106094 | 3.997733 | -2.840827 | 7.76162 | 0.00137693 | 29.79836 | 23.40592 |  | -0.0006020148 | [19 empty] | 15.63664 | -0.008955598
11739 | 2021/12/28 02:31:23 | 297339.3518 | 8.0003 | 1 | 15 | 4 | 0 | 0 | 0 | -0.7104416 | 3.997162 | -2.83975 | 7.76162 | 0.001577941 | 29.79836 | 23.40672 | [21 empty] | 15.32894 | 0.07836342
11740 | 2021/12/28 02:31:24 | 297340.3526 | 9.0011 | 1 | 15 | 4 | 0 | 0 | 0 | -0.7106323 | 3.996564 | -2.840087 | 7.76162 | 0.001773536 | 29.79836 | 23.4075 | [21 empty] | 14.93898 | -0.1218623
11741 | 2021/12/28 02:31:25 | 297341.3528 | 10.0013 | 1 | 15 | 4 | 0 | 0 | 0 | -0.710556 | 3.995978 | -2.839366 | 7.76162 | 0.001964773 | 29.79836 | 23.40827 |  | -0.0005489429 | [19 empty] | 15.59723 | 0.2057034
11742 | 2021/12/28 02:31:26 | 297342.3536 | 11.0021 | 1 | 15 | 4 | 0 | 0 | 0 | -0.7108459 | 3.995334 | -2.840067 | 7.76162 | 0.002169452 | 29.79836 | 23.40908 | [21 empty] | 15.01415 | -0.182212
11743 | 2021/12/28 02:31:27 | 297343.3529 | 12.0014 | 1 | 15 | 4 | 0 | 0 | 0 | -0.7106323 | 3.994802 | -2.838835 | 7.76162 | 0.002353972 | 29.79836 | 23.40982 |  |  |  | 0.3126308 | 4.35889 | [16 empty] | 15.67159 | 0.2054495
11744 | 2021/12/28 02:31:28 | 297344.3528 | 13.0013 | 1 | 15 | 4 | 0 | 0 | 0 | -0.7109222 | 3.994231 | -2.839587 | 7.76162 | 0.002565032 | 29.79836 | 23.41066 |  | -0.0006066444 | [19 empty] | 15.28453 | -0.1209569
11745 | 2021/12/28 02:31:29 | 297345.3519 | 14.0004 | 1 | 15 | 4 | 0 | 0 | 0 | -0.7113037 | 3.993734 | -2.840758 | 7.76162 | 0.002761948 | 29.79836 | 23.41145 | [21 empty] | 14.98828 | -0.1209569
11746 | 2021/12/28 02:31:30 | 297346.3519 | 15.0004 | 1 | 15 | 4 | 0 | 0 | 0 | -0.7106171 | 3.993023 | -2.83751 | 7.76162 | 0.002957773 | 29.79836 | 23.41223 | [21 empty] | 15.55597 | 0.01568675
11747 | 2021/12/28 02:31:31 | 297347.3515 | 16 | 1 | 15 | 4 | 0 | 0 | 0 | -0.7108459 | 3.992752 | -2.838231 | 7.76162 | 0.003152409 | 29.79836 | 23.41301 |  | -0.0004293887 | [19 empty] | 14.98702 | 0.01568675
11748 | 2021/12/28 02:31:32 | 297348.3521 | 17.0006 | 1 | 15 | 4 | 0 | 0 | 0 | -0.7110901 | 3.992351 | -2.838921 | 7.76162 | 0.003356175 | 29.79836 | 23.41382 | [21 empty] | 15.66247 | 0.1119018
11749 | 2021/12/28 02:31:33 | 297349.3522 | 18.0007 | 1 | 15 | 4 | 0 | 0 | 0 | -0.7108383 | 3.991828 | -2.837544 | 7.76162 | 0.003551609 | 29.79836 | 23.4146 | [21 empty] | 15.22406 | 0.1119018
11750 | 2021/12/28 02:31:34 | 297350.3521 | 19.0006 | 1 | 15 | 4 | 0 | 0 | 0 | -0.7106476 | 3.991476 | -2.836533 | 7.76162 | 0.003741962 | 29.79836 | 23.41536 |  | -0.0004432728 | [19 empty] | 15.07913 | -0.1822937
11751 | 2021/12/28 02:31:35 | 297351.3522 | 20.0007 | 1 | 15 | 4 | 0 | 0 | 0 | -0.7106476 | 3.990979 | -2.83618 | 7.76162 | 0.003947968 | 29.79836 | 23.41619 | [21 empty] | 15.44759 | 0.1761985
11752 | 2021/12/28 02:31:36 | 297352.3522 | 21.0007 | 1 | 15 | 4 | 0 | 0 | 0 | -0.7107315 | 3.990708 | -2.836322 | 7.76162 | 0.004143076 | 29.79836 | 23.41696 | [21 empty] | 14.97602 | -0.2084213
11753 | 2021/12/28 02:31:37 | 297353.3528 | 22.0013 | 1 | 15 | 4 | 0 | 0 | 0 | -0.7108383 | 3.990256 | -2.836427 | 7.76162 | 0.004333257 | 29.79836 | 23.41772 | [21 empty] | 15.65691 | 0.1373708
11754 | 2021/12/28 02:31:38 | 297354.3522 | 23.0007 | 1 | 15 | 4 | 0 | 0 | 0 | -0.7107849 | 3.990117 | -2.836115 | 7.76162 | 0.004540275 | 29.79836 | 23.41855 |  | -0.0003477868 | [19 empty] | 15.03371 | -0.1193422
11755 | 2021/12/28 02:31:39 | 297355.3519 | 24.0004 | 1 | 15 | 4 | 0 | 0 | 0 | -0.7108841 | 3.989741 | -2.836243 | 7.76162 | 0.004736841 | 29.79836 | 23.41933 |  |  |  | 0.451001 | [17 empty] | 15.21512 | 0.05669057
11756 | 2021/12/28 02:31:40 | 297356.3521 | 25.0006 | 1 | 15 | 4 | 0 | 0 | 0 | -0.710556 | 3.989268 | -2.834598 | 7.76162 | 0.004934697 | 29.79836 | 23.42012 | [21 empty] | 15.27186 | 0.01773238
11757 | 2021/12/28 02:31:41 | 297357.3515 | 26 | 1 | 15 | 4 | 0 | 0 | 0 | -0.710762 | 3.988835 | -2.835112 | 7.76162 | 0.005127025 | 29.79836 | 23.42089 | [21 empty] | 15.03408 | -0.07430732
11758 | 2021/12/28 02:31:42 | 297358.3523 | 27.0008 | 1 | 15 | 4 | 0 | 0 | 0 | -0.7105331 | 3.988597 | -2.83403 | 7.76162 | 0.005324978 | 29.79836 | 23.42168 |  | -0.0004008855 | [19 empty] | 15.5506 | 0.1614136
11759 | 2021/12/28 02:31:43 | 297359.3523 | 28.0008 | 1 | 15 | 4 | 0 | 0 | 0 | -0.7105179 | 3.988184 | -2.833676 | 7.76162 | 0.005522755 | 29.79836 | 23.42247 | [21 empty] | 15.03592 | -0.160836
11760 | 2021/12/28 02:31:44 | 297360.3522 | 29.0007 | 1 | 15 | 4 | 0 | 0 | 0 | -0.7108383 | 3.987761 | -2.834653 | 7.76162 | 0.005724274 | 29.79836 | 23.42327 | [21 empty] | 15.33472 | -0.160836
11761 | 2021/12/28 02:31:45 | 297361.3531 | 30.0016 | 1 | 15 | 4 | 0 | 0 | 0 | -0.7107849 | 3.987346 | -2.834145 | 7.76162 | 0.005920971 | 29.79836 | 23.42406 | [21 empty] | 15.19523 | -0.1511276
11762 | 2021/12/28 02:31:46 | 297362.353 | 31.0015 | 1 | 15 | 4 | 0 | 0 | 0 | -0.7109146 | 3.987133 | -2.834511 | 7.76162 | 0.006115411 | 29.79836 | 23.42483 |  | -0.0003262099 | [19 empty] | 15.08137 | -0.1511276
11763 | 2021/12/28 02:31:47 | 297363.3516 | 32.0001 | 1 | 15 | 4 | 0 | 0 | 0 | -0.7107315 | 3.986593 | -2.833397 | 7.76162 | 0.006314467 | 29.79836 | 23.42562 | [21 empty] | 15.43717 | -0.05275369
11764 | 2021/12/28 02:31:48 | 297364.3523 | 33.0008 | 1 | 15 | 4 | 0 | 0 | 0 | -0.7107086 | 3.986446 | -2.833201 | 7.76162 | 0.006511196 | 29.79836 | 23.42641 | [21 empty] | 15.04318 | -0.05275369
11765 | 2021/12/28 02:31:49 | 297365.3531 | 34.0016 | 1 | 15 | 4 | 0 | 0 | 0 | -0.7109146 | 3.985984 | -2.833694 | 7.76162 | 0.006710236 | 29.79836 | 23.4272 | [21 empty] | 15.47939 | 0.0131923
11766 | 2021/12/28 02:31:50 | 297366.3545 | 35.003 | 1 | 15 | 4 | 0 | 0 | 0 | -0.7108612 | 3.985582 | -2.833196 | 7.76162 | 0.006908157 | 29.79836 | 23.42799 |  | -0.0003113039 | [19 empty] | 15.03278 | 0.04373729
11767 | 2021/12/28 02:31:51 | 297367.3532 | 36.0017 | 1 | 15 | 4 | 0 | 0 | 0 | -0.7107849 | 3.985418 | -2.832775 | 7.76162 | 0.007102775 | 29.79836 | 23.42877 | [21 empty] | 15.32113 | -0.09319246
11768 | 2021/12/28 02:31:52 | 297368.3521 | 37.0006 | 1 | 15 | 4 | 0 | 0 | 0 | -0.710762 | 3.98507 | -2.832436 | 7.76162 | 0.007304022 | 29.79836 | 23.42957 | [21 empty] | 15.16934 | 0.1186913
11769 | 2021/12/28 02:31:53 | 297369.3515 | 38 | 1 | 15 | 4 | 0 | 0 | 0 | -0.7110138 | 3.984768 | -2.833225 | 7.76162 | 0.007497531 | 29.79836 | 23.43034 | [21 empty] | 15.1366 | -0.1763582
11770 | 2021/12/28 02:31:54 | 297370.3521 | 39.0006 | 1 | 15 | 4 | 0 | 0 | 0 | -0.7109909 | 3.984494 | -2.832939 | 7.76162 | 0.007695486 | 29.79836 | 23.43113 |  |  |  | 0.5917842 | 1.917916 | [16 empty] | 15.72343 | 0.1833856
11771 | 2021/12/28 02:31:55 | 297371.3524 | 40.0009 | 1 | 15 | 4 | 0 | 0 | 0 | -0.7110672 | 3.984195 | -2.83303 | 7.76162 | 0.007896825 | 29.79836 | 23.43193 | [21 empty] | 14.97118 | -0.2350771
11772 | 2021/12/28 02:31:56 | 297372.3516 | 41.0001 | 1 | 15 | 4 | 0 | 0 | 0 | -0.7107697 | 3.984077 | -2.831761 | 7.76162 | 0.008094926 | 29.79836 | 23.43272 |  | -0.0002311822 | [19 empty] | 15.44052 | 0.1466668
11773 | 2021/12/28 02:31:57 | 297373.3515 | 42 | 1 | 15 | 4 | 0 | 0 | 0 | -0.7108612 | 3.983877 | -2.831984 | 7.76162 | 0.008291733 | 29.79836 | 23.4335 | [21 empty] | 15.05828 | 0.1466668
11774 | 2021/12/28 02:31:58 | 297374.3523 | 43.0008 | 1 | 15 | 4 | 0 | 0 | 0 | -0.7117233 | 3.98381 | -2.83537 | 7.76162 | 0.008488534 | 29.79836 | 23.43429 | [21 empty] | 15.19523 | 0.04279613
11775 | 2021/12/28 02:31:59 | 297375.3516 | 44.0001 | 1 | 15 | 4 | 0 | 0 | 0 | -0.7110977 | 3.983049 | -2.832337 | 7.76162 | 0.008686609 | 29.79836 | 23.43508 | [21 empty] | 15.71078 | 0.04279613
11776 | 2021/12/28 02:32:00 | 297376.3523 | 45.0008 | 1 | 15 | 4 | 0 | 0 | 0 | -0.7109604 | 3.983083 | -2.831814 | 7.76162 | 0.008877978 | 29.79836 | 23.43584 |  | -0.0003273482 | [19 empty] | 15.01064 | -0.1121944
11777 | 2021/12/28 02:32:01 | 297377.3522 | 46.0007 | 1 | 15 | 4 | 0 | 0 | 0 | -0.7106934 | 3.98271 | -2.830486 | 7.76162 | 0.009079169 | 29.79836 | 23.43664 | [21 empty] | 15.54406 | -0.1121944
11778 | 2021/12/28 02:32:02 | 297378.3515 | 47 | 1 | 15 | 4 | 0 | 0 | 0 | -0.7106323 | 3.982594 | -2.83016 | 7.76162 | 0.009279259 | 29.79836 | 23.43744 | [21 empty] | 15.02107 | 0.1895314
11779 | 2021/12/28 02:32:03 | 297379.3532 | 48.0017 | 1 | 15 | 4 | 0 | 0 | 0 | -0.7110138 | 3.982441 | -2.831571 | 7.76162 | 0.009476044 | 29.79836 | 23.43822 | [21 empty] | 15.2287 | -0.1862729
11780 | 2021/12/28 02:32:04 | 297380.3541 | 49.0026 | 1 | 15 | 4 | 0 | 0 | 0 | -0.7109146 | 3.981895 | -2.830787 | 7.76162 | 0.009666337 | 29.79836 | 23.43898 |  | -0.0003271777 | [19 empty] | 15.71636 | 0.2172798
11781 | 2021/12/28 02:32:05 | 297381.3518 | 50.0003 | 1 | 15 | 4 | 0 | 0 | 0 | -0.7107086 | 3.981597 | -2.829755 | 7.76162 | 0.00987195 | 29.79836 | 23.4398 | [21 empty] | 15.05865 | -0.1254874
11782 | 2021/12/28 02:32:06 | 297382.3534 | 51.0019 | 1 | 15 | 4 | 0 | 0 | 0 | -0.7109375 | 3.981223 | -2.830401 | 7.76162 | 0.01006874 | 29.79836 | 23.44058 | [21 empty] | 15.58943 | 0.08582115
11783 | 2021/12/28 02:32:07 | 297383.3525 | 52.001 | 1 | 15 | 4 | 0 | 0 | 0 | -0.7107697 | 3.980936 | -2.829529 | 7.76162 | 0.01026336 | 29.79836 | 23.44136 | [21 empty] | 15.59539 | 0.001862049
11784 | 2021/12/28 02:32:08 | 297384.3522 | 53.0007 | 1 | 15 | 4 | 0 | 0 | 0 | -0.7109604 | 3.980841 | -2.83022 | 7.76162 | 0.01046126 | 29.79836 | 23.44214 | [21 empty] | 15.29529 | -0.09378195
11785 | 2021/12/28 02:32:09 | 297385.3526 | 54.0011 | 1 | 15 | 4 | 0 | 0 | 0 | -0.7115097 | 3.980444 | -2.832125 | 7.76162 | 0.01065817 | 29.79836 | 23.44293 |  | -0.0003059554 | [19 empty] | 15.75113 | 0.1424503
11786 | 2021/12/28 02:32:10 | 297386.3534 | 55.0019 | 1 | 15 | 4 | 0 | 0 | 0 | -0.71138 | 3.980253 | -2.831472 | 7.76162 | 0.01085507 | 29.79836 | 23.44371 | [21 empty] | 15.07258 | -0.2120459
11787 | 2021/12/28 02:32:11 | 297387.3522 | 56.0007 | 1 | 15 | 4 | 0 | 0 | 0 | -0.7118378 | 3.980119 | -2.833199 | 7.76162 | 0.01104881 | 29.79836 | 23.44448 | [21 empty] | 15.5294 | 0.1427567
11788 | 2021/12/28 02:32:12 | 297388.3518 | 57.0003 | 1 | 15 | 4 | 0 | 0 | 0 | -0.7120132 | 3.979786 | -2.83366 | 7.76162 | 0.01124932 | 29.79836 | 23.44528 | [21 empty] | 15.56043 | 0.1427567
11789 | 2021/12/28 02:32:13 | 297389.3517 | 58.0002 | 1 | 15 | 4 | 0 | 0 | 0 | -0.7106705 | 3.979632 | -2.828207 | 7.76162 | 0.01144728 | 29.79836 | 23.44607 |  |  |  | 0.7574239 | [17 empty] | 15.37728 | 0.1253396
11790 | 2021/12/28 02:32:14 | 297390.3516 | 59.0001 | 1 | 15 | 4 | 0 | 0 | 0 | -0.7106476 | 3.979609 | -2.8281 | 7.76162 | 0.01164852 | 29.79836 | 23.44687 |  | -0.0002324799 | [19 empty] | 15.66843 | 0.1253396
11791 | 2021/12/28 02:32:15 | 297391.3519 | 60.0004 | 1 | 15 | 4 | 0 | 0 | 0 | -0.7106552 | 3.979329 | -2.827931 | 7.76162 | 0.01184634 | 29.79836 | 23.44766 | [21 empty] | 15.09176 | -0.01872718
11792 | 2021/12/28 02:32:16 | 297392.3525 | 61.001 | 1 | 15 | 4 | 0 | 0 | 0 | -0.7105408 | 3.979191 | -2.827378 | 7.76162 | 0.01204444 | 29.79836 | 23.44844 | [21 empty] | 15.66471 | -0.01872718
11793 | 2021/12/28 02:32:17 | 297393.3523 | 62.0008 | 1 | 15 | 4 | 0 | 0 | 0 | -0.7108002 | 3.978933 | -2.828226 | 7.76162 | 0.01223886 | 29.79836 | 23.44922 | [21 empty] | 15.43459 | 0.1071328
11794 | 2021/12/28 02:32:18 | 297394.3518 | 63.0003 | 1 | 15 | 4 | 0 | 0 | 0 | -0.7108841 | 3.978569 | -2.828301 | 7.76162 | 0.01243785 | 29.79836 | 23.45001 | [21 empty] | 15.40967 | -0.1528996
11795 | 2021/12/28 02:32:19 | 297395.3518 | 64.0003 | 1 | 15 | 4 | 0 | 0 | 0 | -0.7108078 | 3.978525 | -2.827967 | 7.76162 | 0.01263467 | 29.79836 | 23.45079 | [21 empty] | 15.65375 | 0.221386
11796 | 2021/12/28 02:32:20 | 297396.3529 | 65.0014 | 1 | 15 | 4 | 0 | 0 | 0 | -0.7107849 | 3.978141 | -2.827603 | 7.76162 | 0.0128348 | 29.79836 | 23.45159 | [21 empty] | 15.20636 | -0.1832396
11797 | 2021/12/28 02:32:21 | 297397.3534 | 66.0019 | 1 | 15 | 4 | 0 | 0 | 0 | -0.7112045 | 3.978164 | -2.829288 | 7.76162 | 0.01303068 | 29.79836 | 23.45237 | [21 empty] | 15.67103 | 0.1886421
11798 | 2021/12/28 02:32:22 | 297398.3525 | 67.001 | 1 | 15 | 4 | 0 | 0 | 0 | -0.7106934 | 3.977664 | -2.8269 | 7.76162 | 0.01321522 | 29.79836 | 23.4531 |  | -0.0001592067 | [19 empty] | 15.36111 | -0.0968498
11799 | 2021/12/28 02:32:23 | 297399.352 | 68.0005 | 1 | 15 | 4 | 0 | 0 | 0 | -0.7107086 | 3.97773 | -2.827007 | 7.76162 | 0.01342634 | 29.79836 | 23.45394 | [21 empty] | 15.46897 | 0.03370464
11800 | 2021/12/28 02:32:24 | 297400.3517 | 69.0002 | 1 | 15 | 4 | 0 | 0 | 0 | -0.7113647 | 3.977553 | -2.829491 | 7.76162 | 0.01362114 | 29.79836 | 23.45472 | [21 empty] | 15.62177 | 0.04775047
11801 | 2021/12/28 02:32:25 | 297401.3526 | 70.0011 | 1 | 15 | 4 | 0 | 0 | 0 | -0.7108994 | 3.977233 | -2.827413 | 7.76162 | 0.01381572 | 29.79836 | 23.45549 | [21 empty] | 15.13364 | -0.1525396
11802 | 2021/12/28 02:32:26 | 297402.3516 | 71.0001 | 1 | 15 | 4 | 0 | 0 | 0 | -0.7106857 | 3.976868 | -2.826303 | 7.76162 | 0.0140061 | 29.79836 | 23.45625 | [21 empty] | 15.63943 | 0.1580584
11803 | 2021/12/28 02:32:27 | 297403.3526 | 72.0011 | 1 | 15 | 4 | 0 | 0 | 0 | -0.7111359 | 3.97673 | -2.827995 | 7.76162 | 0.01421703 | 29.79836 | 23.45709 | [21 empty] | 15.36557 | 0.1580584
11804 | 2021/12/28 02:32:28 | 297404.3518 | 73.0003 | 1 | 15 | 4 | 0 | 0 | 0 | -0.7107849 | 3.97646 | -2.826408 | 7.76162 | 0.0144139 | 29.79836 | 23.45787 | [21 empty] | 15.52772 | 0.1689672
11805 | 2021/12/28 02:32:29 | 297405.3542 | 74.0027 | 1 | 15 | 4 | 0 | 0 | 0 | -0.7104034 | 3.976271 | -2.824756 | 7.76162 | 0.01460293 | 29.79836 | 23.45862 |  | -0.0001653258 | [19 empty] | 15.61677 | 0.1689672
11806 | 2021/12/28 02:32:30 | 297406.3527 | 75.0012 | 1 | 15 | 4 | 0 | 0 | 0 | -0.7106171 | 3.976158 | -2.825526 | 7.76162 | 0.01480518 | 29.79836 | 23.45943 | [21 empty] | 15.17158 | 0.02878547
11807 | 2021/12/28 02:32:31 | 297407.3526 | 76.0011 | 1 | 15 | 4 | 0 | 0 | 0 | -0.7108612 | 3.975954 | -2.826351 | 7.76162 | 0.01499979 | 29.79836 | 23.4602 | [21 empty] | 15.71173 | 0.02878547
11808 | 2021/12/28 02:32:32 | 297408.3529 | 77.0014 | 1 | 15 | 4 | 0 | 0 | 0 | -0.7107086 | 3.975446 | -2.825384 | 7.76162 | 0.01520098 | 29.79836 | 23.461 | [21 empty] | 15.32805 | 0.04889548
11809 | 2021/12/28 02:32:33 | 297409.352 | 78.0005 | 1 | 15 | 4 | 0 | 0 | 0 | -0.7105179 | 3.975774 | -2.824859 | 7.76162 | 0.01540154 | 29.79836 | 23.4618 | [21 empty] | 15.48535 | -0.09075999
11810 | 2021/12/28 02:32:34 | 297410.3536 | 79.0021 | 1 | 15 | 4 | 0 | 0 | 0 | -0.7108994 | 3.975314 | -2.826048 | 7.76162 | 0.01559912 | 29.79836 | 23.46258 | [21 empty] | 15.56436 | 0.1646084
11811 | 2021/12/28 02:32:35 | 297411.3517 | 80.0002 | 1 | 15 | 4 | 0 | 0 | 0 | -0.7107086 | 3.975429 | -2.825372 | 7.76162 | 0.01577915 | 29.79836 | 23.4633 |  | -0.0001976 | [19 empty] | 15.21198 | -0.1512319
11812 | 2021/12/28 02:32:36 | 297412.3519 | 81.0004 | 1 | 15 | 4 | 0 | 0 | 0 | -0.7106323 | 3.975183 | -2.824893 | 7.76162 | 0.01599268 | 29.79836 | 23.46415 | [21 empty] | 15.67791 | 0.1867163
11813 | 2021/12/28 02:32:37 | 297413.3521 | 82.0006 | 1 | 15 | 4 | 0 | 0 | 0 | -0.7106857 | 3.975122 | -2.825062 | 7.76162 | 0.01619032 | 29.79836 | 23.46493 | [21 empty] | 15.3057 | -0.1163155
11814 | 2021/12/28 02:32:38 | 297414.3535 | 83.002 | 1 | 15 | 4 | 0 | 0 | 0 | -0.7108612 | 3.974816 | -2.825542 | 7.76162 | 0.01638597 | 29.79836 | 23.46571 |  |  |  | 1.000952 | 1.135482 | [16 empty] | 15.55785 | 0.07879555
11815 | 2021/12/28 02:32:39 | 297415.3519 | 84.0004 | 1 | 15 | 4 | 0 | 0 | 0 | -0.7109604 | 3.974915 | -2.826007 | 7.76162 | 0.01658502 | 29.79836 | 23.4665 | [21 empty] | 15.54427 | -0.004243255
11816 | 2021/12/28 02:32:40 | 297416.3519 | 85.0004 | 1 | 15 | 4 | 0 | 0 | 0 | -0.7107239 | 3.974673 | -2.824895 | 7.76162 | 0.01677212 | 29.79836 | 23.46725 | [21 empty] | 15.25735 | -0.08966267
11817 | 2021/12/28 02:32:41 | 297417.3537 | 86.0022 | 1 | 15 | 4 | 0 | 0 | 0 | -0.7106857 | 3.974462 | -2.824593 | 7.76162 | 0.01697978 | 29.79836 | 23.46807 |  | -0.000192368 | [19 empty] | 15.67696 | 0.1311284
11818 | 2021/12/28 02:32:42 | 297418.3523 | 87.0008 | 1 | 15 | 4 | 0 | 0 | 0 | -0.7106171 | 3.974117 | -2.824075 | 7.76162 | 0.01717325 | 29.79836 | 23.46884 | [21 empty] | 15.2564 | 0.1311284
11819 | 2021/12/28 02:32:43 | 297419.353 | 88.0015 | 1 | 15 | 4 | 0 | 0 | 0 | -0.7108231 | 3.974098 | -2.824881 | 7.76162 | 0.01737237 | 29.79836 | 23.46963 | [21 empty] | 15.57103 | 0.1695937
11820 | 2021/12/28 02:32:44 | 297420.3528 | 89.0013 | 1 | 15 | 4 | 0 | 0 | 0 | -0.7107239 | 3.973805 | -2.824278 | 7.76162 | 0.01757253 | 29.79836 | 23.47043 | [21 empty] | 15.57047 | 0.1695937
11821 | 2021/12/28 02:32:45 | 297421.353 | 90.0015 | 1 | 15 | 4 | 0 | 0 | 0 | -0.7108994 | 3.973626 | -2.824848 | 7.76162 | 0.01776854 | 29.79836 | 23.4712 | [21 empty] | 15.30813 | 0.08209646
11822 | 2021/12/28 02:32:46 | 297422.352 | 91.0005 | 1 | 15 | 4 | 0 | 0 | 0 | -0.7104797 | 3.973302 | -2.82295 | 7.76162 | 0.01796484 | 29.79836 | 23.47198 | [21 empty] | 15.68962 | 0.08209646
11823 | 2021/12/28 02:32:47 | 297423.3529 | 92.0014 | 1 | 15 | 4 | 0 | 0 | 0 | -0.7107849 | 3.973108 | -2.824025 | 7.76162 | 0.01816412 | 29.79836 | 23.47278 | [21 empty] | 15.2391 | -0.02157331
11824 | 2021/12/28 02:32:48 | 297424.3529 | 93.0014 | 1 | 15 | 4 | 0 | 0 | 0 | -0.7105331 | 3.973019 | -2.822962 | 7.76162 | 0.0183606 | 29.79836 | 23.47356 |  | -0.0001609682 | [19 empty] | 15.65915 | -0.05848587
11825 | 2021/12/28 02:32:49 | 297425.3533 | 94.0018 | 1 | 15 | 4 | 0 | 0 | 0 | -0.7105789 | 3.972954 | -2.823097 | 7.76162 | 0.01856022 | 29.79836 | 23.47435 | [21 empty] | 15.52194 | 0.1468736
11826 | 2021/12/28 02:32:50 | 297426.352 | 95.0005 | 1 | 15 | 4 | 0 | 0 | 0 | -0.7106552 | 3.972797 | -2.823289 | 7.76162 | 0.01875528 | 29.79836 | 23.47513 | [21 empty] | 15.45539 | -0.1648933
11827 | 2021/12/28 02:32:51 | 297427.3531 | 96.0016 | 1 | 15 | 4 | 0 | 0 | 0 | -0.7108078 | 3.972683 | -2.823814 | 7.76162 | 0.01895311 | 29.79836 | 23.47591 | [21 empty] | 15.67383 | 0.21236
11828 | 2021/12/28 02:32:52 | 297428.353 | 97.0015 | 1 | 15 | 4 | 0 | 0 | 0 | -0.7111359 | 3.972261 | -2.824817 | 7.76162 | 0.01915244 | 29.79836 | 23.4767 | [21 empty] | 15.11766 | -0.1738048
11829 | 2021/12/28 02:32:53 | 297429.3529 | 98.0014 | 1 | 15 | 4 | 0 | 0 | 0 | -0.7112274 | 3.972401 | -2.82528 | 7.76162 | 0.01934167 | 29.79836 | 23.47746 | [21 empty] | 15.69742 | 0.1811749
11830 | 2021/12/28 02:32:54 | 297430.353 | 99.0015 | 1 | 15 | 4 | 0 | 0 | 0 | -0.7111282 | 3.972136 | -2.824698 | 7.76162 | 0.01954382 | 29.79836 | 23.47826 | [21 empty] | 15.3877 | -0.09678602
11831 | 2021/12/28 02:32:55 | 297431.3536 | 100.0021 | 1 | 15 | 4 | 0 | 0 | 0 | -0.7109985 | 3.972012 | -2.824095 | 7.76162 | 0.01974437 | 29.79836 | 23.47906 | [21 empty] | 15.58814 | 0.06263733
11832 | 2021/12/28 02:32:56 | 297432.3528 | 101.0013 | 1 | 15 | 4 | 0 | 0 | 0 | -0.710762 | 3.971884 | -2.823064 | 7.76162 | 0.01994123 | 29.79836 | 23.47984 | [21 empty] | 15.63068 | 0.01329362
11833 | 2021/12/28 02:32:57 | 297433.3517 | 102.0002 | 1 | 15 | 4 | 0 | 0 | 0 | -0.7108612 | 3.971714 | -2.823337 | 7.76162 | 0.02013883 | 29.79836 | 23.48062 |  | -0.0001261696 | [19 empty] | 15.01694 | 0.01329362
11834 | 2021/12/28 02:32:58 | 297434.3538 | 103.0023 | 1 | 15 | 4 | 0 | 0 | 0 | -0.7108383 | 3.971673 | -2.823217 | 7.76162 | 0.02033467 | 29.79836 | 23.4814 | [21 empty] | 15.74664 | 0.1298314
11835 | 2021/12/28 02:32:59 | 297435.3532 | 104.0017 | 1 | 15 | 4 | 0 | 0 | 0 | -0.710434 | 3.97141 | -2.821425 | 7.76162 | 0.02053453 | 29.79836 | 23.48219 | [21 empty] | 15.23242 | 0.1298314
11836 | 2021/12/28 02:33:00 | 297436.3531 | 105.0016 | 1 | 15 | 4 | 0 | 0 | 0 | -0.7105026 | 3.971488 | -2.821753 | 7.76162 | 0.02073023 | 29.79836 | 23.48297 | [21 empty] | 15.67067 | 0.1746887
11837 | 2021/12/28 02:33:01 | 297437.3521 | 106.0006 | 1 | 15 | 4 | 0 | 0 | 0 | -0.7107468 | 3.971282 | -2.822576 | 7.76162 | 0.02092694 | 29.79836 | 23.48375 | [21 empty] | 15.59112 | 0.1746887
11838 | 2021/12/28 02:33:02 | 297438.3516 | 107.0001 | 1 | 15 | 4 | 0 | 0 | 0 | -0.7107849 | 3.97122 | -2.822683 | 7.76162 | 0.02112262 | 29.79836 | 23.48453 | [21 empty] | 15.00431 | -0.2082372
11839 | 2021/12/28 02:33:03 | 297439.3537 | 108.0022 | 1 | 15 | 4 | 0 | 0 | 0 | -0.7109375 | 3.970949 | -2.823097 | 7.76162 | 0.02132052 | 29.79836 | 23.48532 | [21 empty] | 15.69462 | 0.1256871
11840 | 2021/12/28 02:33:04 | 297440.3529 | 109.0014 | 1 | 15 | 4 | 0 | 0 | 0 | -0.7115707 | 3.970837 | -2.825531 | 7.76162 | 0.02151416 | 29.79836 | 23.48608 | [21 empty] | 15.11726 | -0.09038925
11841 | 2021/12/28 02:33:05 | 297441.3525 | 110.001 | 1 | 15 | 4 | 0 | 0 | 0 | -0.7112274 | 3.970533 | -2.823952 | 7.76162 | 0.02171442 | 29.79836 | 23.48688 |  | -0.0001573014 | [19 empty] | 15.7498 | 0.02546012
11842 | 2021/12/28 02:33:06 | 297442.3518 | 111.0003 | 1 | 15 | 4 | 0 | 0 | 0 | -0.7119522 | 3.970329 | -2.826684 | 7.76162 | 0.02191695 | 29.79836 | 23.48768 | [21 empty] | 15.35983 | 0.05034208
11843 | 2021/12/28 02:33:07 | 297443.3525 | 112.001 | 1 | 15 | 4 | 0 | 0 | 0 | -0.711441 | 3.969962 | -2.824394 | 7.76162 | 0.02211421 | 29.79836 | 23.48847 | [21 empty] | 15.01694 | -0.1071507
11844 | 2021/12/28 02:33:08 | 297444.3524 | 113.0009 | 1 | 15 | 4 | 0 | 0 | 0 | -0.7104797 | 3.970087 | -2.820666 | 7.76162 | 0.02231198 | 29.79836 | 23.48925 | [21 empty] | 15.63126 | 0.1919746
11845 | 2021/12/28 02:33:09 | 297445.3533 | 114.0018 | 1 | 15 | 4 | 0 | 0 | 0 | -0.7104568 | 3.96987 | -2.820421 | 7.76162 | 0.02250986 | 29.79836 | 23.49004 | [21 empty] | 15.04096 | -0.1844692
11846 | 2021/12/28 02:33:10 | 297446.3532 | 115.0017 | 1 | 15 | 4 | 0 | 0 | 0 | -0.7107239 | 3.969871 | -2.821482 | 7.76162 | 0.02270659 | 29.79836 | 23.49082 | [21 empty] | 15.68888 | 0.202474
11847 | 2021/12/28 02:33:11 | 297447.3529 | 116.0014 | 1 | 15 | 4 | 0 | 0 | 0 | -0.7105026 | 3.969671 | -2.820462 | 7.76162 | 0.02290439 | 29.79836 | 23.4916 |  |  |  | 1.301696 | [17 empty] | 15.30496 | -0.1199734
11848 | 2021/12/28 02:33:12 | 297448.3517 | 117.0002 | 1 | 15 | 4 | 0 | 0 | 0 | -0.7108612 | 3.969591 | -2.821828 | 7.76162 | 0.02309468 | 29.79836 | 23.49236 |  | -0.0001587872 | [19 empty] | 15.03687 | -0.1199734
11849 | 2021/12/28 02:33:13 | 297449.3528 | 118.0013 | 1 | 15 | 4 | 0 | 0 | 0 | -0.7107849 | 3.969318 | -2.821331 | 7.76162 | 0.02329925 | 29.79836 | 23.49317 | [21 empty] | 15.58184 | -0.01201749
11850 | 2021/12/28 02:33:14 | 297450.3524 | 119.0009 | 1 | 15 | 4 | 0 | 0 | 0 | -0.7106171 | 3.969481 | -2.820781 | 7.76162 | 0.02349496 | 29.79836 | 23.49395 | [21 empty] | 15.0084 | -0.01201749
11851 | 2021/12/28 02:33:15 | 297451.3524 | 120.0009 | 1 | 15 | 4 | 0 | 0 | 0 | -0.7106171 | 3.969234 | -2.820606 | 7.76162 | 0.02369276 | 29.79836 | 23.49473 | [21 empty] | 15.66397 | 0.09632289
11852 | 2021/12/28 02:33:16 | 297452.3524 | 121.0009 | 1 | 15 | 4 | 0 | 0 | 0 | -0.7106476 | 3.969264 | -2.820748 | 7.76162 | 0.02389045 | 29.79836 | 23.49552 | [21 empty] | 15.22533 | 0.09632289
11853 | 2021/12/28 02:33:17 | 297453.3523 | 122.0008 | 1 | 15 | 4 | 0 | 0 | 0 | -0.7106094 | 3.968887 | -2.820328 | 7.76162 | 0.02408735 | 29.79836 | 23.4963 | [21 empty] | 15.22087 | -0.1384699
11854 | 2021/12/28 02:33:18 | 297454.3516 | 123.0001 | 1 | 15 | 4 | 0 | 0 | 0 | -0.7103424 | 3.96887 | -2.819257 | 7.76162 | 0.02428495 | 29.79836 | 23.49708 | [21 empty] | 15.32264 | 0.1454949
11855 | 2021/12/28 02:33:19 | 297455.3518 | 124.0003 | 1 | 15 | 4 | 0 | 0 | 0 | -0.7103195 | 3.969018 | -2.819271 | 7.76162 | 0.02448073 | 29.79836 | 23.49786 | [21 empty] | 15.07575 | -0.1908445
11856 | 2021/12/28 02:33:20 | 297456.3523 | 125.0008 | 1 | 15 | 4 | 0 | 0 | 0 | -0.7103958 | 3.96881 | -2.819426 | 7.76162 | 0.02467841 | 29.79836 | 23.49864 | [21 empty] | 15.56768 | 0.1636636
11857 | 2021/12/28 02:33:21 | 297457.3517 | 126.0002 | 1 | 15 | 4 | 0 | 0 | 0 | -0.7103653 | 3.968399 | -2.819013 | 7.76162 | 0.02487621 | 29.79836 | 23.49943 |  | -0.0001199521 | [19 empty] | 15.00022 | -0.1872677
11858 | 2021/12/28 02:33:22 | 297458.3526 | 127.0011 | 1 | 15 | 4 | 0 | 0 | 0 | -0.7105942 | 3.968425 | -2.81994 | 7.76162 | 0.02507399 | 29.79836 | 23.50021 | [21 empty] | 15.43029 | 0.1343995
11859 | 2021/12/28 02:33:23 | 297459.3524 | 128.0009 | 1 | 15 | 4 | 0 | 0 | 0 | -0.7106552 | 3.96843 | -2.820185 | 7.76162 | 0.02527177 | 29.79836 | 23.501 | [21 empty] | 15.12042 | -0.0968349
11860 | 2021/12/28 02:33:24 | 297460.3531 | 129.0016 | 1 | 15 | 4 | 0 | 0 | 0 | -0.7109528 | 3.968031 | -2.821083 | 7.76162 | 0.02546985 | 29.79836 | 23.50179 | [21 empty] | 15.14757 | 0.008484721
11861 | 2021/12/28 02:33:25 | 297461.3517 | 130.0002 | 1 | 15 | 4 | 0 | 0 | 0 | -0.7107239 | 3.967793 | -2.820005 | 7.76162 | 0.02566548 | 29.79836 | 23.50256 | [21 empty] | 15.36616 | 0.06830692
11862 | 2021/12/28 02:33:26 | 297462.3518 | 131.0003 | 1 | 15 | 4 | 0 | 0 | 0 | -0.7106094 | 3.967656 | -2.819454 | 7.76162 | 0.02586441 | 29.79836 | 23.50335 | [21 empty] | 14.98216 | -0.1199991
11863 | 2021/12/28 02:33:27 | 297463.3527 | 132.0012 | 1 | 15 | 4 | 0 | 0 | 0 | -0.710495 | 3.96769 | -2.819024 | 7.76162 | 0.02606094 | 29.79836 | 23.50413 | [21 empty] | 15.53834 | -0.1199991
11864 | 2021/12/28 02:33:28 | 297464.3526 | 133.0011 | 1 | 15 | 4 | 0 | 0 | 0 | -0.7104568 | 3.967414 | -2.818676 | 7.76162 | 0.02625898 | 29.79836 | 23.50492 | [21 empty] | 15.03592 | -0.1707047
11865 | 2021/12/28 02:33:29 | 297465.3532 | 134.0017 | 1 | 15 | 4 | 0 | 0 | 0 | -0.7101364 | 3.967617 | -2.817549 | 7.76162 | 0.02645564 | 29.79836 | 23.5057 | [21 empty] | 15.35724 | -0.1707047
11866 | 2021/12/28 02:33:30 | 297466.3518 | 135.0003 | 1 | 15 | 4 | 0 | 0 | 0 | -0.710556 | 3.967261 | -2.818961 | 7.76162 | 0.02665342 | 29.79836 | 23.50648 | [21 empty] | 15.17008 | -0.1597929
11867 | 2021/12/28 02:33:31 | 297467.3516 | 136.0001 | 1 | 15 | 4 | 0 | 0 | 0 | -0.7104416 | 3.967038 | -2.818349 | 7.76162 | 0.0268512 | 29.79836 | 23.50727 | [21 empty] | 15.20473 | -0.1597929
11868 | 2021/12/28 02:33:32 | 297468.352 | 137.0005 | 1 | 15 | 4 | 0 | 0 | 0 | -0.7102814 | 3.967032 | -2.817709 | 7.76162 | 0.02704685 | 29.79836 | 23.50804 | [21 empty] | 15.68421 | 0.1606643
11869 | 2021/12/28 02:33:33 | 297469.3518 | 138.0003 | 1 | 15 | 4 | 0 | 0 | 0 | -0.7101517 | 3.966829 | -2.81705 | 7.76162 | 0.02724599 | 29.79836 | 23.50883 |  | -7.637581e-05 | [19 empty] | 15.09306 | -0.108639
11870 | 2021/12/28 02:33:34 | 297470.3519 | 139.0004 | 1 | 15 | 4 | 0 | 0 | 0 | -0.7103806 | 3.966839 | -2.817965 | 7.76162 | 0.02744238 | 29.79836 | 23.50961 | [21 empty] | 15.65021 | 0.09801567
11871 | 2021/12/28 02:33:35 | 297471.3525 | 140.001 | 1 | 15 | 4 | 0 | 0 | 0 | -0.7105026 | 3.96673 | -2.818372 | 7.76162 | 0.02764048 | 29.79836 | 23.5104 | [21 empty] | 15.02867 | -0.04304409
11872 | 2021/12/28 02:33:36 | 297472.3533 | 141.0018 | 1 | 15 | 4 | 0 | 0 | 0 | -0.7101898 | 3.966743 | -2.81714 | 7.76162 | 0.02783241 | 29.79836 | 23.51116 | [21 empty] | 15.46043 | -0.01626313
11873 | 2021/12/28 02:33:37 | 297473.3518 | 142.0003 | 1 | 15 | 4 | 0 | 0 | 0 | -0.7100983 | 3.966489 | -2.816597 | 7.76162 | 0.02803459 | 29.79836 | 23.51196 | [21 empty] | 15.63814 | 0.05553544
11874 | 2021/12/28 02:33:38 | 297474.3535 | 143.002 | 1 | 15 | 4 | 0 | 0 | 0 | -0.7106552 | 3.966564 | -2.818859 | 7.76162 | 0.02823123 | 29.79836 | 23.51274 | [21 empty] | 15.23375 | -0.1263744
11875 | 2021/12/28 02:33:39 | 297475.3517 | 144.0002 | 1 | 15 | 4 | 0 | 0 | 0 | -0.7109375 | 3.966373 | -2.819843 | 7.76162 | 0.02842916 | 29.79836 | 23.51353 | [21 empty] | 15.72548 | 0.1536679
11876 | 2021/12/28 02:33:40 | 297476.3526 | 145.0011 | 1 | 15 | 4 | 0 | 0 | 0 | -0.7104568 | 3.966301 | -2.817886 | 7.76162 | 0.02862597 | 29.79836 | 23.51431 | [21 empty] | 15.10219 | -0.1947784
11877 | 2021/12/28 02:33:41 | 297477.3528 | 146.0013 | 1 | 15 | 4 | 0 | 0 | 0 | -0.710556 | 3.96599 | -2.818058 | 7.76162 | 0.02882493 | 29.79836 | 23.51509 | [21 empty] | 15.67678 | 0.1795602
11878 | 2021/12/28 02:33:42 | 297478.3527 | 147.0012 | 1 | 15 | 4 | 0 | 0 | 0 | -0.7106705 | 3.965938 | -2.818475 | 7.76162 | 0.02901608 | 29.79836 | 23.51585 | [21 empty] | 15.5701 | 0.1795602
11879 | 2021/12/28 02:33:43 | 297479.3533 | 148.0018 | 1 | 15 | 4 | 0 | 0 | 0 | -0.7109222 | 3.965789 | -2.819367 | 7.76162 | 0.02921707 | 29.79836 | 23.51665 |  | -0.0001109039 | [19 empty] | 15.43683 | 0.1164997
11880 | 2021/12/28 02:33:44 | 297480.3516 | 149.0001 | 1 | 15 | 4 | 0 | 0 | 0 | -0.7104797 | 3.965609 | -2.817485 | 7.76162 | 0.0294152 | 29.79836 | 23.51744 | [21 empty] | 15.76875 | 0.1164997
11881 | 2021/12/28 02:33:45 | 297481.3525 | 150.001 | 1 | 15 | 4 | 0 | 0 | 0 | -0.7106171 | 3.965458 | -2.817922 | 7.76162 | 0.02960731 | 29.79836 | 23.5182 | [21 empty] | 15.28616 | 0.04231751
11882 | 2021/12/28 02:33:46 | 297482.3528 | 151.0013 | 1 | 15 | 4 | 0 | 0 | 0 | -0.7106171 | 3.965213 | -2.817748 | 7.76162 | 0.02981194 | 29.79836 | 23.51901 | [21 empty] | 15.78103 | 0.04231751
11883 | 2021/12/28 02:33:47 | 297483.3529 | 152.0014 | 1 | 15 | 4 | 0 | 0 | 0 | -0.7111282 | 3.96512 | -2.819709 | 7.76162 | 0.03000871 | 29.79836 | 23.51979 | [21 empty] | 15.31947 | 0.01041114
11884 | 2021/12/28 02:33:48 | 297484.3532 | 153.0017 | 1 | 15 | 4 | 0 | 0 | 0 | -0.7110291 | 3.965105 | -2.819305 | 7.76162 | 0.03020687 | 29.79836 | 23.52057 | [21 empty] | 15.67475 | -0.07156312
11885 | 2021/12/28 02:33:49 | 297485.3533 | 154.0018 | 1 | 15 | 4 | 0 | 0 | 0 | -0.711113 | 3.964913 | -2.819501 | 7.76162 | 0.03040022 | 29.79836 | 23.52134 | [21 empty] | 15.57493 | 0.151394
11886 | 2021/12/28 02:33:50 | 297486.3528 | 155.0013 | 1 | 15 | 4 | 0 | 0 | 0 | -0.7108612 | 3.964793 | -2.818418 | 7.76162 | 0.03060186 | 29.79836 | 23.52214 | [21 empty] | 15.51918 | -0.163309
11887 | 2021/12/28 02:33:51 | 297487.3532 | 156.0017 | 1 | 15 | 4 | 0 | 0 | 0 | -0.7108078 | 3.964844 | -2.818242 | 7.76162 | 0.03079834 | 29.79836 | 23.52292 |  |  |  |  | 0.7008787 | [16 empty] | 15.71732 | 0.2078038
11888 | 2021/12/28 02:33:52 | 297488.3527 | 157.0012 | 1 | 15 | 4 | 0 | 0 | 0 | -0.7108231 | 3.964664 | -2.818175 | 7.76162 | 0.03099644 | 29.79836 | 23.52371 |  |  |  | 1.591279 | [17 empty] | 15.15203 | -0.1766509
11889 | 2021/12/28 02:33:53 | 297489.352 | 158.0005 | 1 | 15 | 4 | 0 | 0 | 0 | -0.7108459 | 3.964649 | -2.818254 | 7.76162 | 0.03119214 | 29.79836 | 23.52448 | [21 empty] | 15.78828 | 0.1988274
11890 | 2021/12/28 02:33:54 | 297490.3519 | 159.0004 | 1 | 15 | 4 | 0 | 0 | 0 | -0.7106323 | 3.964578 | -2.817357 | 7.76162 | 0.03138896 | 29.79836 | 23.52526 | [21 empty] | 15.35033 | -0.1368594
11891 | 2021/12/28 02:33:55 | 297491.3522 | 160.0007 | 1 | 15 | 4 | 0 | 0 | 0 | -0.7104416 | 3.964498 | -2.816544 | 7.76162 | 0.03158885 | 29.79836 | 23.52605 |  | -7.783903e-05 | [19 empty] | 15.6203 | 0.08436501
11892 | 2021/12/28 02:33:56 | 297492.3518 | 161.0003 | 1 | 15 | 4 | 0 | 0 | 0 | -0.7106094 | 3.964242 | -2.817028 | 7.76162 | 0.03178565 | 29.79836 | 23.52683 | [21 empty] | 15.59686 | -0.007324219
11893 | 2021/12/28 02:33:57 | 297493.3537 | 162.0022 | 1 | 15 | 4 | 0 | 0 | 0 | -0.710434 | 3.964249 | -2.816337 | 7.76162 | 0.03198353 | 29.79836 | 23.52762 | [21 empty] | 15.08359 | -0.007324219
11894 | 2021/12/28 02:33:58 | 297494.3528 | 163.0013 | 1 | 15 | 4 | 0 | 0 | 0 | -0.7106705 | 3.964049 | -2.817133 | 7.76162 | 0.03217906 | 29.79836 | 23.52839 | [21 empty] | 15.78511 | 0.1397032
11895 | 2021/12/28 02:33:59 | 297495.3519 | 164.0004 | 1 | 15 | 4 | 0 | 0 | 0 | -0.7106323 | 3.963837 | -2.816831 | 7.76162 | 0.03237809 | 29.79836 | 23.52918 | [21 empty] | 15.32393 | 0.1397032
11896 | 2021/12/28 02:34:00 | 297496.3528 | 165.0013 | 1 | 15 | 4 | 0 | 0 | 0 | -0.7105408 | 3.963861 | -2.816485 | 7.76162 | 0.03257484 | 29.79836 | 23.52996 | [21 empty] | 15.69944 | 0.1729196
11897 | 2021/12/28 02:34:01 | 297497.3521 | 166.0006 | 1 | 15 | 4 | 0 | 0 | 0 | -0.7111282 | 3.963844 | -2.818801 | 7.76162 | 0.0327714 | 29.79836 | 23.53074 | [21 empty] | 15.62438 | 0.1729196
11898 | 2021/12/28 02:34:02 | 297498.3521 | 167.0006 | 1 | 15 | 4 | 0 | 0 | 0 | -0.7114334 | 3.963409 | -2.819702 | 7.76162 | 0.03296859 | 29.79836 | 23.53152 | [21 empty] | 15.06907 | -0.1969916
11899 | 2021/12/28 02:34:03 | 297499.3519 | 168.0004 | 1 | 15 | 4 | 0 | 0 | 0 | -0.7106934 | 3.96337 | -2.816741 | 7.76162 | 0.03316774 | 29.79836 | 23.53231 |  | -0.0001323777 | [19 empty] | 15.81892 | 0.1188624
11900 | 2021/12/28 02:34:04 | 297500.3526 | 169.0011 | 1 | 15 | 4 | 0 | 0 | 0 | -0.7108994 | 3.963366 | -2.817555 | 7.76162 | 0.0333656 | 29.79836 | 23.5331 | [21 empty] | 15.21604 | -0.07293522
11901 | 2021/12/28 02:34:05 | 297501.352 | 170.0005 | 1 | 15 | 4 | 0 | 0 | 0 | -0.7106094 | 3.963145 | -2.816248 | 7.76162 | 0.0335602 | 29.79836 | 23.53387 | [21 empty] | 15.72548 | -0.01389205
11902 | 2021/12/28 02:34:06 | 297502.3522 | 171.0007 | 1 | 15 | 4 | 0 | 0 | 0 | -0.7104797 | 3.96318 | -2.815759 | 7.76162 | 0.03376013 | 29.79836 | 23.53466 | [21 empty] | 15.47715 | 0.09548843
11903 | 2021/12/28 02:34:07 | 297503.3528 | 172.0013 | 1 | 15 | 4 | 0 | 0 | 0 | -0.7105789 | 3.962781 | -2.815869 | 7.76162 | 0.03395265 | 29.79836 | 23.53542 | [21 empty] | 15.08709 | -0.1218921
11904 | 2021/12/28 02:34:08 | 297504.3532 | 173.0017 | 1 | 15 | 4 | 0 | 0 | 0 | -0.7104034 | 3.962695 | -2.815112 | 7.76162 | 0.03415474 | 29.79836 | 23.53622 | [21 empty] | 15.67438 | 0.1835287
11905 | 2021/12/28 02:34:09 | 297505.3516 | 174.0001 | 1 | 15 | 4 | 0 | 0 | 0 | -0.7105942 | 3.962615 | -2.815811 | 7.76162 | 0.03435037 | 29.79836 | 23.537 | [21 empty] | 15.1366 | -0.1680583
11906 | 2021/12/28 02:34:10 | 297506.3529 | 175.0014 | 1 | 15 | 4 | 0 | 0 | 0 | -0.7104187 | 3.962584 | -2.815094 | 7.76162 | 0.03454711 | 29.79836 | 23.53778 | [21 empty] | 15.78288 | 0.201962
11907 | 2021/12/28 02:34:11 | 297507.3522 | 176.0007 | 1 | 15 | 4 | 0 | 0 | 0 | -0.7107468 | 3.962668 | -2.816454 | 7.76162 | 0.03474721 | 29.79836 | 23.53857 | [21 empty] | 15.34476 | -0.1369095
11908 | 2021/12/28 02:34:12 | 297508.3521 | 177.0006 | 1 | 15 | 4 | 0 | 0 | 0 | -0.7104568 | 3.962482 | -2.815172 | 7.76162 | 0.03494386 | 29.79836 | 23.53935 | [21 empty] | 15.08451 | -0.1369095
11909 | 2021/12/28 02:34:13 | 297509.3516 | 178.0001 | 1 | 15 | 4 | 0 | 0 | 0 | -0.7105942 | 3.962603 | -2.815803 | 7.76162 | 0.03513735 | 29.79836 | 23.54012 | [21 empty] | 15.55561 | -0.03705084
11910 | 2021/12/28 02:34:14 | 297510.3532 | 179.0017 | 1 | 15 | 4 | 0 | 0 | 0 | -0.7106934 | 3.962409 | -2.816058 | 7.76162 | 0.03533955 | 29.79836 | 23.54092 | [21 empty] | 15.05698 | -0.03705084
11911 | 2021/12/28 02:34:15 | 297511.3521 | 180.0006 | 1 | 15 | 4 | 0 | 0 | 0 | -0.7107239 | 3.962017 | -2.8159 | 7.76162 | 0.0355353 | 29.79836 | 23.54169 |  | -7.242046e-05 | [19 empty] | 15.79144 | 0.0843811
11912 | 2021/12/28 02:34:16 | 297512.3538 | 181.0023 | 1 | 15 | 4 | 0 | 0 | 0 | -0.7106552 | 3.962216 | -2.815769 | 7.76162 | 0.03573422 | 29.79836 | 23.54248 | [21 empty] | 15.21287 | 0.0843811
11913 | 2021/12/28 02:34:17 | 297513.3531 | 182.0016 | 1 | 15 | 4 | 0 | 0 | 0 | -0.7106323 | 3.962096 | -2.815593 | 7.76162 | 0.03592973 | 29.79836 | 23.54326 | [21 empty] | 15.25493 | -0.1676595
11914 | 2021/12/28 02:34:18 | 297514.3531 | 183.0016 | 1 | 15 | 4 | 0 | 0 | 0 | -0.7107697 | 3.961963 | -2.816043 | 7.76162 | 0.03612786 | 29.79836 | 23.54404 | [21 empty] | 15.41784 | 0.1648772
11915 | 2021/12/28 02:34:19 | 297515.3523 | 184.0008 | 1 | 15 | 4 | 0 | 0 | 0 | -0.7105713 | 3.961779 | -2.815126 | 7.76162 | 0.03632569 | 29.79836 | 23.54483 | [21 empty] | 15.03835 | -0.2325571
11916 | 2021/12/28 02:34:20 | 297516.3523 | 185.0008 | 1 | 15 | 4 | 0 | 0 | 0 | -0.7110367 | 3.961625 | -2.816861 | 7.76162 | 0.03652243 | 29.79836 | 23.54561 | [21 empty] | 15.67103 | 0.1722693
11917 | 2021/12/28 02:34:21 | 297517.3523 | 186.0008 | 1 | 15 | 4 | 0 | 0 | 0 | -0.7105942 | 3.961522 | -2.815035 | 7.76162 | 0.03671921 | 29.79836 | 23.54638 | [21 empty] | 15.14293 | -0.1395881
11918 | 2021/12/28 02:34:22 | 297518.3522 | 187.0007 | 1 | 15 | 4 | 0 | 0 | 0 | -0.7108002 | 3.961351 | -2.815729 | 7.76162 | 0.03691713 | 29.79836 | 23.54717 | [21 empty] | 15.40221 | 0.08102357
11919 | 2021/12/28 02:34:23 | 297519.3537 | 188.0022 | 1 | 15 | 4 | 0 | 0 | 0 | -0.7106476 | 3.961298 | -2.815087 | 7.76162 | 0.03711607 | 29.79836 | 23.54796 | [21 empty] | 15.30755 | -0.02958119
11920 | 2021/12/28 02:34:24 | 297520.3515 | 189 | 1 | 15 | 4 | 0 | 0 | 0 | -0.710495 | 3.96108 | -2.814328 | 7.76162 | 0.03731277 | 29.79836 | 23.54874 | [21 empty] | 15.12543 | -0.05691051
11921 | 2021/12/28 02:34:25 | 297521.3539 | 190.0024 | 1 | 15 | 4 | 0 | 0 | 0 | -0.7106934 | 3.960903 | -2.814988 | 7.76162 | 0.03751065 | 29.79836 | 23.54952 | [21 empty] | 15.58405 | 0.1433188
11922 | 2021/12/28 02:34:26 | 297522.3524 | 191.0009 | 1 | 15 | 4 | 0 | 0 | 0 | -0.7105789 | 3.96096 | -2.814575 | 7.76162 | 0.03770744 | 29.79836 | 23.5503 | [21 empty] | 15.07187 | -0.1600569
11923 | 2021/12/28 02:34:27 | 297523.3526 | 192.0011 | 1 | 15 | 4 | 0 | 0 | 0 | -0.7106705 | 3.960907 | -2.8149 | 7.76162 | 0.03790417 | 29.79836 | 23.55108 |  | -8.955929e-05 | [19 empty] | 15.52885 | -0.1600569
11924 | 2021/12/28 02:34:28 | 297524.3516 | 193.0001 | 1 | 15 | 4 | 0 | 0 | 0 | -0.7108612 | 3.960851 | -2.815615 | 7.76162 | 0.03809958 | 29.79836 | 23.55185 | [21 empty] | 15.20506 | -0.1715082
11925 | 2021/12/28 02:34:29 | 297525.3531 | 194.0016 | 1 | 15 | 4 | 0 | 0 | 0 | -0.7105179 | 3.960697 | -2.814146 | 7.76162 | 0.03829984 | 29.79836 | 23.55265 | [21 empty] | 15.25231 | -0.1715082
11926 | 2021/12/28 02:34:30 | 297526.3523 | 195.0008 | 1 | 15 | 4 | 0 | 0 | 0 | -0.7104187 | 3.960592 | -2.813679 | 7.76162 | 0.03849651 | 29.79836 | 23.55342 | [21 empty] | 15.47214 | -0.1126665
11927 | 2021/12/28 02:34:31 | 297527.3523 | 196.0008 | 1 | 15 | 4 | 0 | 0 | 0 | -0.7112885 | 3.960657 | -2.81717 | 7.76162 | 0.03869443 | 29.79836 | 23.55421 | [21 empty] | 15.1085 | -0.1126665
11928 | 2021/12/28 02:34:32 | 297528.3539 | 197.0024 | 1 | 15 | 4 | 0 | 0 | 0 | -0.7104416 | 3.960337 | -2.813588 | 7.76162 | 0.03889234 | 29.79836 | 23.55499 | [21 empty] | 15.66379 | 0.05989015
11929 | 2021/12/28 02:34:33 | 297529.3524 | 198.0009 | 1 | 15 | 4 | 0 | 0 | 0 | -0.7108612 | 3.960468 | -2.815343 | 7.76162 | 0.03908906 | 29.79836 | 23.55577 | [21 empty] | 15.1072 | -0.008013844
11930 | 2021/12/28 02:34:34 | 297530.3523 | 199.0008 | 1 | 15 | 4 | 0 | 0 | 0 | -0.7103958 | 3.96015 | -2.813274 | 7.76162 | 0.0392869 | 29.79836 | 23.55655 | [21 empty] | 15.38214 | -0.08000195
11931 | 2021/12/28 02:34:35 | 297531.3518 | 200.0003 | 1 | 15 | 4 | 0 | 0 | 0 | -0.7107697 | 3.960256 | -2.81483 | 7.76162 | 0.03948378 | 29.79836 | 23.55733 | [21 empty] | 15.32205 | 0.1168245
11932 | 2021/12/28 02:34:36 | 297532.3533 | 201.0018 | 1 | 15 | 4 | 0 | 0 | 0 | -0.7106171 | 3.96019 | -2.814179 | 7.76162 | 0.03967923 | 29.79836 | 23.55811 |  | -0.0001170949 | [19 empty] | 15.2142 | -0.1693064
11933 | 2021/12/28 02:34:37 | 297533.3517 | 202.0002 | 1 | 15 | 4 | 0 | 0 | 0 | -0.710495 | 3.960006 | -2.813564 | 7.76162 | 0.03987826 | 29.79836 | 23.5589 | [21 empty] | 15.78791 | 0.1792848
11934 | 2021/12/28 02:34:38 | 297534.3516 | 203.0001 | 1 | 15 | 4 | 0 | 0 | 0 | -0.7107086 | 3.959889 | -2.814327 | 7.76162 | 0.04007384 | 29.79836 | 23.55967 |  |  |  | 1.831331 | [17 empty] | 15.13847 | -0.2029479
11935 | 2021/12/28 02:34:39 | 297535.3519 | 204.0004 | 1 | 15 | 4 | 0 | 0 | 0 | -0.7105179 | 3.959597 | -2.813365 | 7.76162 | 0.0402739 | 29.79836 | 23.56046 | [21 empty] | 15.60709 | 0.1464432
11936 | 2021/12/28 02:34:40 | 297536.3529 | 205.0014 | 1 | 15 | 4 | 0 | 0 | 0 | -0.7110748 | 3.959349 | -2.815393 | 7.76162 | 0.04047083 | 29.79836 | 23.56124 | [21 empty] | 15.14982 | -0.1428986
11937 | 2021/12/28 02:34:41 | 297537.3523 | 206.0008 | 1 | 15 | 4 | 0 | 0 | 0 | -0.7102814 | 3.959471 | -2.812339 | 7.76162 | 0.04066863 | 29.79836 | 23.56203 | [21 empty] | 15.36653 | 0.06772161
11938 | 2021/12/28 02:34:42 | 297538.3526 | 207.0011 | 1 | 15 | 4 | 0 | 0 | 0 | -0.7105713 | 3.959297 | -2.813363 | 7.76162 | 0.04086445 | 29.79836 | 23.5628 | [21 empty] | 15.8557 | 0.06772161
11939 | 2021/12/28 02:34:43 | 297539.3524 | 208.0009 | 1 | 15 | 4 | 0 | 0 | 0 | -0.710228 | 3.959147 | -2.811897 | 7.76162 | 0.04106247 | 29.79836 | 23.56359 | [21 empty] | 15.12675 | -0.09683371
11940 | 2021/12/28 02:34:44 | 297540.352 | 209.0005 | 1 | 15 | 4 | 0 | 0 | 0 | -0.7100983 | 3.959204 | -2.811424 | 7.76162 | 0.04125679 | 29.79836 | 23.56436 | [21 empty] | 15.72585 | -0.09683371
11941 | 2021/12/28 02:34:45 | 297541.3526 | 210.0011 | 1 | 15 | 4 | 0 | 0 | 0 | -0.710495 | 3.958971 | -2.812829 | 7.76162 | 0.04145445 | 29.79836 | 23.56514 | [21 empty] | 15.11353 | -0.1641703
11942 | 2021/12/28 02:34:46 | 297542.3518 | 211.0003 | 1 | 15 | 4 | 0 | 0 | 0 | -0.7103577 | 3.958813 | -2.812173 | 7.76162 | 0.04165115 | 29.79836 | 23.56592 | [21 empty] | 15.50335 | -0.1641703
11943 | 2021/12/28 02:34:47 | 297543.3526 | 212.0011 | 1 | 15 | 4 | 0 | 0 | 0 | -0.7104416 | 3.958682 | -2.812412 | 7.76162 | 0.04185102 | 29.79836 | 23.56671 |  | -8.920345e-05 | [19 empty] | 15.82189 | 0.2213621
11944 | 2021/12/28 02:34:48 | 297544.3518 | 213.0003 | 1 | 15 | 4 | 0 | 0 | 0 | -0.710022 | 3.958731 | -2.810786 | 7.76162 | 0.0420467 | 29.79836 | 23.56748 | [21 empty] | 15.241 | -0.1710773
11945 | 2021/12/28 02:34:49 | 297545.3528 | 214.0013 | 1 | 15 | 4 | 0 | 0 | 0 | -0.710762 | 3.95867 | -2.813672 | 7.76162 | 0.04224557 | 29.79836 | 23.56827 | [21 empty] | 15.82359 | 0.1716059
11946 | 2021/12/28 02:34:50 | 297546.3519 | 215.0004 | 1 | 15 | 4 | 0 | 0 | 0 | -0.7107315 | 3.958614 | -2.813512 | 7.76162 | 0.04244439 | 29.79836 | 23.56906 | [21 empty] | 15.06424 | -0.09849787
11947 | 2021/12/28 02:34:51 | 297547.3518 | 216.0003 | 1 | 15 | 4 | 0 | 0 | 0 | -0.7103195 | 3.958651 | -2.811907 | 7.76162 | 0.0426402 | 29.79836 | 23.56983 | [21 empty] | 15.63572 | 0.03978908
11948 | 2021/12/28 02:34:52 | 297548.3526 | 217.0011 | 1 | 15 | 4 | 0 | 0 | 0 | -0.7104568 | 3.958676 | -2.812468 | 7.76162 | 0.04283693 | 29.79836 | 23.57061 | [21 empty] | 15.7054 | 0.02177596
11949 | 2021/12/28 02:34:53 | 297549.352 | 218.0005 | 1 | 15 | 4 | 0 | 0 | 0 | -0.7110291 | 3.958466 | -2.814585 | 7.76162 | 0.04303619 | 29.79836 | 23.5714 | [21 empty] | 15.41133 | -0.09189665
11950 | 2021/12/28 02:34:54 | 297550.352 | 219.0005 | 1 | 15 | 4 | 0 | 0 | 0 | -0.7104034 | 3.958411 | -2.812069 | 7.76162 | 0.04323145 | 29.79836 | 23.57217 | [21 empty] | 15.83808 | 0.1333576
11951 | 2021/12/28 02:34:55 | 297551.3519 | 220.0004 | 1 | 15 | 4 | 0 | 0 | 0 | -0.7105331 | 3.958232 | -2.812455 | 7.76162 | 0.04343033 | 29.79836 | 23.57296 | [21 empty] | 15.3243 | 0.1333576
11952 | 2021/12/28 02:34:56 | 297552.352 | 221.0005 | 1 | 15 | 4 | 0 | 0 | 0 | -0.7106934 | 3.958367 | -2.813185 | 7.76162 | 0.04362706 | 29.79836 | 23.57374 | [21 empty] | 15.75076 | 0.1767439
11953 | 2021/12/28 02:34:57 | 297553.3527 | 222.0012 | 1 | 15 | 4 | 0 | 0 | 0 | -0.7108841 | 3.957921 | -2.813623 | 7.76162 | 0.04382524 | 29.79836 | 23.57452 | [21 empty] | 15.50839 | 0.1767439
11954 | 2021/12/28 02:34:58 | 297554.3519 | 223.0004 | 1 | 15 | 4 | 0 | 0 | 0 | -0.7107849 | 3.957737 | -2.8131 | 7.76162 | 0.04402288 | 29.79836 | 23.57531 | [21 empty] | 15.55189 | 0.134486
11955 | 2021/12/28 02:34:59 | 297555.352 | 224.0005 | 1 | 15 | 4 | 0 | 0 | 0 | -0.710289 | 3.957543 | -2.810999 | 7.76162 | 0.04421873 | 29.79836 | 23.57608 |  | -8.804485e-05 | [19 empty] | 15.7413 | 0.134486
11956 | 2021/12/28 02:35:00 | 297556.3525 | 225.001 | 1 | 15 | 4 | 0 | 0 | 0 | -0.7105789 | 3.957553 | -2.812154 | 7.76162 | 0.04441861 | 29.79836 | 23.57687 | [21 empty] | 15.15837 | -0.1229757
11957 | 2021/12/28 02:35:01 | 297557.3518 | 226.0003 | 1 | 15 | 4 | 0 | 0 | 0 | -0.7106857 | 3.957583 | -2.812598 | 7.76162 | 0.04461443 | 29.79836 | 23.57765 | [21 empty] | 15.86205 | 0.06376266
11958 | 2021/12/28 02:35:02 | 297558.352 | 227.0005 | 1 | 15 | 4 | 0 | 0 | 0 | -0.7105713 | 3.957458 | -2.812056 | 7.76162 | 0.04481349 | 29.79836 | 23.57843 | [21 empty] | 15.34476 | -0.00551343
11959 | 2021/12/28 02:35:03 | 297559.3528 | 228.0013 | 1 | 15 | 4 | 0 | 0 | 0 | -0.7107086 | 3.957293 | -2.812482 | 7.76162 | 0.04501032 | 29.79836 | 23.57921 | [21 empty] | 15.73681 | -0.05225539
11960 | 2021/12/28 02:35:04 | 297560.3521 | 229.0006 | 1 | 15 | 4 | 0 | 0 | 0 | -0.7107315 | 3.957177 | -2.81249 | 7.76162 | 0.04520794 | 29.79836 | 23.58 | [21 empty] | 15.50673 | 0.1028687
11961 | 2021/12/28 02:35:05 | 297561.3518 | 230.0003 | 1 | 15 | 4 | 0 | 0 | 0 | -0.7106552 | 3.957152 | -2.812171 | 7.76162 | 0.04540363 | 29.79836 | 23.58077 | [21 empty] | 15.08639 | -0.1313567
11962 | 2021/12/28 02:35:06 | 297562.3528 | 231.0013 | 1 | 15 | 4 | 0 | 0 | 0 | -0.7106476 | 3.956903 | -2.811964 | 7.76162 | 0.04560161 | 29.79836 | 23.58155 | [21 empty] | 15.74351 | 0.2053505
11963 | 2021/12/28 02:35:07 | 297563.3521 | 232.0006 | 1 | 15 | 4 | 0 | 0 | 0 | -0.7104797 | 3.956869 | -2.811275 | 7.76162 | 0.04579946 | 29.79836 | 23.58234 | [21 empty] | 15.21269 | -0.1658791
11964 | 2021/12/28 02:35:08 | 297564.3519 | 233.0004 | 1 | 15 | 4 | 0 | 0 | 0 | -0.7106857 | 3.956906 | -2.812117 | 7.76162 | 0.04599614 | 29.79836 | 23.58311 | [21 empty] | 15.81689 | 0.1888108
11965 | 2021/12/28 02:35:09 | 297565.3517 | 234.0002 | 1 | 15 | 4 | 0 | 0 | 0 | -0.7102051 | 3.956777 | -2.810123 | 7.76162 | 0.0461909 | 29.79836 | 23.58389 | [21 empty] | 15.34791 | -0.1465571
11966 | 2021/12/28 02:35:10 | 297566.3536 | 235.0021 | 1 | 15 | 4 | 0 | 0 | 0 | -0.7101135 | 3.956783 | -2.809765 | 7.76162 | 0.04639157 | 29.79836 | 23.58468 | [21 empty] | 15.20599 | -0.1465571
11967 | 2021/12/28 02:35:11 | 297567.353 | 236.0015 | 1 | 15 | 4 | 0 | 0 | 0 | -0.7108078 | 3.956548 | -2.812345 | 7.76162 | 0.04658828 | 29.79836 | 23.58546 |  | -6.641891e-05 | [19 empty] | 15.59259 | -0.04338801
11968 | 2021/12/28 02:35:12 | 297568.353 | 237.0015 | 1 | 15 | 4 | 0 | 0 | 0 | -0.7110291 | 3.956589 | -2.81325 | 7.76162 | 0.04678638 | 29.79836 | 23.58624 | [21 empty] | 15.1072 | -0.04338801
11969 | 2021/12/28 02:35:13 | 297569.3529 | 238.0014 | 1 | 15 | 4 | 0 | 0 | 0 | -0.7109909 | 3.956491 | -2.813029 | 7.76162 | 0.04698405 | 29.79836 | 23.58702 | [21 empty] | 15.78478 | 0.0666815
11970 | 2021/12/28 02:35:14 | 297570.3522 | 239.0007 | 1 | 15 | 4 | 0 | 0 | 0 | -0.7108765 | 3.956464 | -2.812557 | 7.76162 | 0.0471811 | 29.79836 | 23.5878 | [21 empty] | 15.16245 | 0.0666815
11971 | 2021/12/28 02:35:15 | 297571.352 | 240.0005 | 1 | 15 | 4 | 0 | 0 | 0 | -0.7106934 | 3.956224 | -2.811662 | 7.76162 | 0.047379 | 29.79836 | 23.58858 | [21 empty] | 15.37823 | -0.1270443
11972 | 2021/12/28 02:35:16 | 297572.3521 | 241.0006 | 1 | 15 | 4 | 0 | 0 | 0 | -0.7100601 | 3.956037 | -2.809024 | 7.76162 | 0.04757677 | 29.79836 | 23.58937 | [21 empty] | 15.34886 | 0.1567
11973 | 2021/12/28 02:35:17 | 297573.3522 | 242.0007 | 1 | 15 | 4 | 0 | 0 | 0 | -0.7105713 | 3.956058 | -2.811061 | 7.76162 | 0.04777155 | 29.79836 | 23.59014 | [21 empty] | 15.19652 | -0.2134854
11974 | 2021/12/28 02:35:18 | 297574.3522 | 243.0007 | 1 | 15 | 4 | 0 | 0 | 0 | -0.7106171 | 3.955864 | -2.811105 | 7.76162 | 0.04797035 | 29.79836 | 23.59093 | [21 empty] | 15.64555 | 0.1794064
11975 | 2021/12/28 02:35:19 | 297575.3527 | 244.0012 | 1 | 15 | 4 | 0 | 0 | 0 | -0.7101517 | 3.955635 | -2.809101 | 7.76162 | 0.04816481 | 29.79836 | 23.59169 | [21 empty] | 15.09493 | -0.2111524
11976 | 2021/12/28 02:35:20 | 297576.353 | 245.0015 | 1 | 15 | 4 | 0 | 0 | 0 | -0.7104721 | 3.955538 | -2.810299 | 7.76162 | 0.04836593 | 29.79836 | 23.59249 | [21 empty] | 15.54685 | 0.1412237
11977 | 2021/12/28 02:35:21 | 297577.3523 | 246.0008 | 1 | 15 | 4 | 0 | 0 | 0 | -0.7104187 | 3.955586 | -2.810122 | 7.76162 | 0.04856256 | 29.79836 | 23.59327 | [21 empty] | 15.28115 | -0.08303165
11978 | 2021/12/28 02:35:22 | 297578.3521 | 247.0006 | 1 | 15 | 4 | 0 | 0 | 0 | -0.7108078 | 3.955534 | -2.811624 | 7.76162 | 0.04876016 | 29.79836 | 23.59405 |  | -8.826632e-05 | [19 empty] | 15.31575 | 0.01081407
11979 | 2021/12/28 02:35:23 | 297579.3524 | 248.0009 | 1 | 15 | 4 | 0 | 0 | 0 | -0.7105331 | 3.955379 | -2.810428 | 7.76162 | 0.04895617 | 29.79836 | 23.59482 | [21 empty] | 15.4911 | 0.05479455
11980 | 2021/12/28 02:35:24 | 297580.3521 | 249.0006 | 1 | 15 | 4 | 0 | 0 | 0 | -0.7100143 | 3.955484 | -2.80845 | 7.76162 | 0.04915492 | 29.79836 | 23.59561 | [21 empty] | 15.09995 | -0.1222348
11981 | 2021/12/28 02:35:25 | 297581.3515 | 250 | 1 | 15 | 4 | 0 | 0 | 0 | -0.7112122 | 3.955201 | -2.812987 | 7.76162 | 0.04935278 | 29.79836 | 23.59639 | [21 empty] | 15.64929 | -0.1222348
11982 | 2021/12/28 02:35:26 | 297582.3529 | 251.0014 | 1 | 15 | 4 | 0 | 0 | 0 | -0.7108765 | 3.955382 | -2.811788 | 7.76162 | 0.04954742 | 29.79836 | 23.59716 | [21 empty] | 15.12079 | -0.1681793
11983 | 2021/12/28 02:35:27 | 297583.3522 | 252.0007 | 1 | 15 | 4 | 0 | 0 | 0 | -0.7103195 | 3.955122 | -2.8094 | 7.76162 | 0.04974776 | 29.79836 | 23.59796 | [21 empty] | 15.35666 | -0.1681793
11984 | 2021/12/28 02:35:28 | 297584.3522 | 253.0007 | 1 | 15 | 4 | 0 | 0 | 0 | -0.7108459 | 3.955067 | -2.811443 | 7.76162 | 0.04994411 | 29.79836 | 23.59873 | [21 empty] | 15.3736 | -0.1146662
11985 | 2021/12/28 02:35:29 | 297585.3523 | 254.0008 | 1 | 15 | 4 | 0 | 0 | 0 | -0.711319 | 3.955027 | -2.813286 | 7.76162 | 0.05014221 | 29.79836 | 23.59952 | [21 empty] | 15.20694 | -0.1146662
11986 | 2021/12/28 02:35:30 | 297586.3532 | 255.0017 | 1 | 15 | 4 | 0 | 0 | 0 | -0.7105408 | 3.954786 | -2.810037 | 7.76162 | 0.05033997 | 29.79836 | 23.6003 |  |  |  |  | 0.5124808 | [16 empty] | 15.77249 | 0.1246548
11987 | 2021/12/28 02:35:31 | 297587.3532 | 256.0017 | 1 | 15 | 4 | 0 | 0 | 0 | -0.7102509 | 3.95478 | -2.808886 | 7.76162 | 0.05053573 | 29.79836 | 23.60107 |  |  |  | 2.065722 | [17 empty] | 15.08768 | -0.09763479
11988 | 2021/12/28 02:35:32 | 297588.3521 | 257.0006 | 1 | 15 | 4 | 0 | 0 | 0 | -0.7104034 | 3.954701 | -2.809433 | 7.76162 | 0.05073364 | 29.79836 | 23.60185 | [21 empty] | 15.6058 | 0.04554391
11989 | 2021/12/28 02:35:33 | 297589.3521 | 258.0006 | 1 | 15 | 4 | 0 | 0 | 0 | -0.7105026 | 3.954703 | -2.809827 | 7.76162 | 0.05092704 | 29.79836 | 23.60262 | [21 empty] | 15.11504 | 0.0264889
11990 | 2021/12/28 02:35:34 | 297590.352 | 259.0005 | 1 | 15 | 4 | 0 | 0 | 0 | -0.7101517 | 3.95441 | -2.808231 | 7.76162 | 0.05112884 | 29.79836 | 23.60342 |  | -5.255035e-05 | [19 empty] | 15.41354 | -0.08656979
11991 | 2021/12/28 02:35:35 | 297591.3522 | 260.0007 | 1 | 15 | 4 | 0 | 0 | 0 | -0.7103958 | 3.954363 | -2.809163 | 7.76162 | 0.05132463 | 29.79836 | 23.60419 | [21 empty] | 15.82506 | 0.1285976
11992 | 2021/12/28 02:35:36 | 297592.353 | 261.0015 | 1 | 15 | 4 | 0 | 0 | 0 | -0.7103424 | 3.95405 | -2.808729 | 7.76162 | 0.0515201 | 29.79836 | 23.60497 | [21 empty] | 15.15483 | -0.209446
11993 | 2021/12/28 02:35:37 | 297593.3525 | 262.001 | 1 | 15 | 4 | 0 | 0 | 0 | -0.711174 | 3.954057 | -2.812023 | 7.76162 | 0.05172146 | 29.79836 | 23.60576 | [21 empty] | 15.71283 | 0.1743758
11994 | 2021/12/28 02:35:38 | 297594.3523 | 263.0008 | 1 | 15 | 4 | 0 | 0 | 0 | -0.7107086 | 3.95388 | -2.810057 | 7.76162 | 0.05191822 | 29.79836 | 23.60654 | [21 empty] | 15.03835 | -0.2107751
11995 | 2021/12/28 02:35:39 | 297595.3516 | 264.0001 | 1 | 15 | 4 | 0 | 0 | 0 | -0.7106476 | 3.953806 | -2.809763 | 7.76162 | 0.05211166 | 29.79836 | 23.6073 | [21 empty] | 15.46043 | 0.1318997
11996 | 2021/12/28 02:35:40 | 297596.3531 | 265.0016 | 1 | 15 | 4 | 0 | 0 | 0 | -0.7107315 | 3.95384 | -2.810119 | 7.76162 | 0.05231375 | 29.79836 | 23.6081 | [21 empty] | 15.76113 | 0.1318997
11997 | 2021/12/28 02:35:41 | 297597.3525 | 266.001 | 1 | 15 | 4 | 0 | 0 | 0 | -0.7101898 | 3.95372 | -2.807892 | 7.76162 | 0.05250937 | 29.79836 | 23.60888 | [21 empty] | 15.21604 | -0.01865566
11998 | 2021/12/28 02:35:42 | 297598.3532 | 267.0017 | 1 | 15 | 4 | 0 | 0 | 0 | -0.7109604 | 3.953534 | -2.810806 | 7.76162 | 0.05270612 | 29.79836 | 23.60965 | [21 empty] | 15.77028 | -0.01865566
11999 | 2021/12/28 02:35:43 | 297599.3524 | 268.0009 | 1 | 15 | 4 | 0 | 0 | 0 | -0.7104034 | 3.953546 | -2.808613 | 7.76162 | 0.05290306 | 29.79836 | 23.61043 | [21 empty] | 15.1366 | -0.1076978
12000 | 2021/12/28 02:35:44 | 297600.3516 | 269.0001 | 1 | 15 | 4 | 0 | 0 | 0 | -0.7103958 | 3.953343 | -2.808438 | 7.76162 | 0.05310176 | 29.79836 | 23.61122 | [21 empty] | 15.58553 | -0.1076978
12001 | 2021/12/28 02:35:45 | 297601.3525 | 270.001 | 1 | 15 | 4 | 0 | 0 | 0 | -0.7108994 | 3.953432 | -2.810492 | 7.76162 | 0.0532998 | 29.79836 | 23.612 |  | -9.73493e-05 | [19 empty] | 15.69557 | 0.1746804
12002 | 2021/12/28 02:35:46 | 297602.3515 | 271 | 1 | 15 | 4 | 0 | 0 | 0 | -0.7105789 | 3.953063 | -2.808963 | 7.76162 | 0.05349758 | 29.79836 | 23.61278 | [21 empty] | 15.35481 | -0.1671755
12003 | 2021/12/28 02:35:47 | 297603.3518 | 272.0003 | 1 | 15 | 4 | 0 | 0 | 0 | -0.7112427 | 3.953458 | -2.811868 | 7.76162 | 0.05369246 | 29.79836 | 23.61355 | [21 empty] | 15.81689 | 0.2050865
12004 | 2021/12/28 02:35:48 | 297604.3533 | 273.0018 | 1 | 15 | 4 | 0 | 0 | 0 | -0.7106705 | 3.953292 | -2.809488 | 7.76162 | 0.05389242 | 29.79836 | 23.61434 | [21 empty] | 15.18779 | -0.1504958
12005 | 2021/12/28 02:35:49 | 297605.3515 | 274 | 1 | 15 | 4 | 0 | 0 | 0 | -0.7105789 | 3.953062 | -2.808962 | 7.76162 | 0.05408924 | 29.79836 | 23.61512 | [21 empty] | 15.66489 | 0.1029968
12006 | 2021/12/28 02:35:50 | 297606.3532 | 275.0017 | 1 | 15 | 4 | 0 | 0 | 0 | -0.7104034 | 3.952869 | -2.808132 | 7.76162 | 0.05428683 | 29.79836 | 23.6159 | [21 empty] | 15.61842 | -0.01452148
12007 | 2021/12/28 02:35:51 | 297607.3521 | 276.0006 | 1 | 15 | 4 | 0 | 0 | 0 | -0.7103958 | 3.953101 | -2.808266 | 7.76162 | 0.05448464 | 29.79836 | 23.61668 | [21 empty] | 15.45985 | -0.04955471
12008 | 2021/12/28 02:35:52 | 297608.3531 | 277.0016 | 1 | 15 | 4 | 0 | 0 | 0 | -0.7101669 | 3.952826 | -2.807166 | 7.76162 | 0.05468157 | 29.79836 | 23.61746 | [21 empty] | 15.76672 | 0.09589791
12009 | 2021/12/28 02:35:53 | 297609.3526 | 278.0011 | 1 | 15 | 4 | 0 | 0 | 0 | -0.7104568 | 3.952643 | -2.808182 | 7.76162 | 0.05487831 | 29.79836 | 23.61824 | [21 empty] | 15.1738 | -0.1852882
12010 | 2021/12/28 02:35:54 | 297610.3526 | 279.0011 | 1 | 15 | 4 | 0 | 0 | 0 | -0.7107086 | 3.952538 | -2.809103 | 7.76162 | 0.05507599 | 29.79836 | 23.61902 | [21 empty] | 15.71636 | 0.1695508
12011 | 2021/12/28 02:35:55 | 297611.3533 | 280.0018 | 1 | 15 | 4 | 0 | 0 | 0 | -0.7107239 | 3.952391 | -2.809059 | 7.76162 | 0.05527266 | 29.79836 | 23.6198 | [21 empty] | 15.57644 | 0.1695508
12012 | 2021/12/28 02:35:56 | 297612.3532 | 281.0017 | 1 | 15 | 4 | 0 | 0 | 0 | -0.7105713 | 3.952271 | -2.80837 | 7.76162 | 0.05547067 | 29.79836 | 23.62058 | [21 empty] | 15.45948 | 0.10584
12013 | 2021/12/28 02:35:57 | 297613.3526 | 282.0011 | 1 | 15 | 4 | 0 | 0 | 0 | -0.7108612 | 3.952267 | -2.809513 | 7.76162 | 0.05566844 | 29.79836 | 23.62136 |  | -7.68168e-05 | [19 empty] | 15.83676 | 0.10584
12014 | 2021/12/28 02:35:58 | 297614.352 | 283.0005 | 1 | 15 | 4 | 0 | 0 | 0 | -0.7108994 | 3.952111 | -2.809553 | 7.76162 | 0.05586628 | 29.79836 | 23.62215 | [21 empty] | 15.16341 | -0.04918277
12015 | 2021/12/28 02:35:59 | 297615.3534 | 284.0019 | 1 | 15 | 4 | 0 | 0 | 0 | -0.7107315 | 3.951941 | -2.808769 | 7.76162 | 0.05605887 | 29.79836 | 23.62291 | [21 empty] | 15.74035 | -0.04918277
12016 | 2021/12/28 02:36:00 | 297616.3519 | 285.0004 | 1 | 15 | 4 | 0 | 0 | 0 | -0.710434 | 3.952013 | -2.807644 | 7.76162 | 0.05626118 | 29.79836 | 23.62371 | [21 empty] | 15.63347 | 0.1468951
12017 | 2021/12/28 02:36:01 | 297617.3524 | 286.0009 | 1 | 15 | 4 | 0 | 0 | 0 | -0.7109756 | 3.95192 | -2.809719 | 7.76162 | 0.05645664 | 29.79836 | 23.62448 | [21 empty] | 15.43588 | -0.1710808
12018 | 2021/12/28 02:36:02 | 297618.3519 | 287.0004 | 1 | 15 | 4 | 0 | 0 | 0 | -0.710434 | 3.951825 | -2.807511 | 7.76162 | 0.05665557 | 29.79836 | 23.62527 | [21 empty] | 15.85032 | 0.2388471
12019 | 2021/12/28 02:36:03 | 297619.3525 | 288.001 | 1 | 15 | 4 | 0 | 0 | 0 | -0.710434 | 3.951772 | -2.807473 | 7.76162 | 0.05685341 | 29.79836 | 23.62605 | [21 empty] | 15.18164 | -0.1564115
12020 | 2021/12/28 02:36:04 | 297620.3526 | 289.0011 | 1 | 15 | 4 | 0 | 0 | 0 | -0.7109985 | 3.951737 | -2.809679 | 7.76162 | 0.05704923 | 29.79836 | 23.62682 | [21 empty] | 15.78103 | 0.1347584
12021 | 2021/12/28 02:36:05 | 297621.3527 | 290.0012 | 1 | 15 | 4 | 0 | 0 | 0 | -0.7107239 | 3.951673 | -2.808548 | 7.76162 | 0.05724386 | 29.79836 | 23.62759 | [21 empty] | 15.63609 | -0.04529536
12022 | 2021/12/28 02:36:06 | 297622.3519 | 291.0004 | 1 | 15 | 4 | 0 | 0 | 0 | -0.7109909 | 3.951575 | -2.809534 | 7.76162 | 0.0574449 | 29.79836 | 23.62838 | [21 empty] | 15.5201 | -0.03624737
12023 | 2021/12/28 02:36:07 | 297623.352 | 292.0005 | 1 | 15 | 4 | 0 | 0 | 0 | -0.7105789 | 3.951545 | -2.807884 | 7.76162 | 0.05764289 | 29.79836 | 23.62917 | [21 empty] | 15.81689 | 0.09274721
12024 | 2021/12/28 02:36:08 | 297624.3535 | 293.002 | 1 | 15 | 4 | 0 | 0 | 0 | -0.7106476 | 3.951457 | -2.808093 | 7.76162 | 0.05783956 | 29.79836 | 23.62994 | [21 empty] | 15.23688 | -0.181253
12025 | 2021/12/28 02:36:09 | 297625.3535 | 294.002 | 1 | 15 | 4 | 0 | 0 | 0 | -0.7106323 | 3.951209 | -2.807857 | 7.76162 | 0.05803538 | 29.79836 | 23.63072 |  | -7.092087e-05 | [19 empty] | 15.7907 | 0.1730698
12026 | 2021/12/28 02:36:10 | 297626.3528 | 295.0013 | 1 | 15 | 4 | 0 | 0 | 0 | -0.7100525 | 3.951198 | -2.805558 | 7.76162 | 0.0582352 | 29.79836 | 23.63151 | [21 empty] | 15.58031 | 0.1730698
12027 | 2021/12/28 02:36:11 | 297627.3527 | 296.0012 | 1 | 15 | 4 | 0 | 0 | 0 | -0.7102661 | 3.951164 | -2.806378 | 7.76162 | 0.05843187 | 29.79836 | 23.63228 | [21 empty] | 15.55785 | 0.135293
12028 | 2021/12/28 02:36:12 | 297628.3518 | 297.0003 | 1 | 15 | 4 | 0 | 0 | 0 | -0.7104568 | 3.950917 | -2.806956 | 7.76162 | 0.05862752 | 29.79836 | 23.63306 | [21 empty] | 15.79961 | 0.135293
12029 | 2021/12/28 02:36:13 | 297629.3519 | 298.0004 | 1 | 15 | 4 | 0 | 0 | 0 | -0.7106323 | 3.950839 | -2.807594 | 7.76162 | 0.05882639 | 29.79836 | 23.63384 | [21 empty] | 15.31071 | 0.01162231
12030 | 2021/12/28 02:36:14 | 297630.3536 | 299.0021 | 1 | 15 | 4 | 0 | 0 | 0 | -0.7101364 | 3.950663 | -2.80551 | 7.76162 | 0.0590244 | 29.79836 | 23.63462 | [21 empty] | 15.82785 | 0.01162231
12031 | 2021/12/28 02:36:15 | 297631.3536 | 300.0021 | 1 | 15 | 4 | 0 | 0 | 0 | -0.710495 | 3.950705 | -2.806956 | 7.76162 | 0.05922092 | 29.79836 | 23.6354 | [21 empty] | 15.50169 | 0.05968034
12032 | 2021/12/28 02:36:16 | 297632.3535 | 301.002 | 1 | 15 | 4 | 0 | 0 | 0 | -0.7106552 | 3.950505 | -2.807447 | 7.76162 | 0.05941762 | 29.79836 | 23.63618 | [21 empty] | 15.66916 | -0.1168787
12033 | 2021/12/28 02:36:17 | 297633.352 | 302.0005 | 1 | 15 | 4 | 0 | 0 | 0 | -0.7110748 | 3.950475 | -2.809083 | 7.76162 | 0.05961572 | 29.79836 | 23.63696 | [21 empty] | 15.76264 | 0.1984245
12034 | 2021/12/28 02:36:18 | 297634.3535 | 303.002 | 1 | 15 | 4 | 0 | 0 | 0 | -0.7106857 | 3.95018 | -2.807336 | 7.76162 | 0.0598134 | 29.79836 | 23.63774 |  | -0.0001181598 | [19 empty] | 15.34569 | -0.169813
12035 | 2021/12/28 02:36:19 | 297635.3518 | 304.0003 | 1 | 15 | 4 | 0 | 0 | 0 | -0.7103043 | 3.95031 | -2.805922 | 7.76162 | 0.06001014 | 29.79836 | 23.63852 | [21 empty] | 15.85628 | 0.1990765
12036 | 2021/12/28 02:36:20 | 297636.3529 | 305.0014 | 1 | 15 | 4 | 0 | 0 | 0 | -0.7108383 | 3.950336 | -2.80805 | 7.76162 | 0.06020819 | 29.79836 | 23.6393 | [21 empty] | 15.48477 | -0.1160985
12037 | 2021/12/28 02:36:21 | 297637.352 | 306.0005 | 1 | 15 | 4 | 0 | 0 | 0 | -0.7103958 | 3.950116 | -2.806146 | 7.76162 | 0.06040363 | 29.79836 | 23.64007 | [21 empty] | 15.69724 | 0.06639659
12038 | 2021/12/28 02:36:22 | 297638.352 | 307.0005 | 1 | 15 | 4 | 0 | 0 | 0 | -0.7105331 | 3.950135 | -2.806702 | 7.76162 | 0.06060277 | 29.79836 | 23.64086 | [21 empty] | 15.69705 | -5.781651e-05
12039 | 2021/12/28 02:36:23 | 297639.3537 | 308.0022 | 1 | 15 | 4 | 0 | 0 | 0 | -0.7102051 | 3.94993 | -2.80526 | 7.76162 | 0.06080056 | 29.79836 | 23.64164 | [21 empty] | 15.37003 | -0.102194
12040 | 2021/12/28 02:36:24 | 297640.3528 | 309.0013 | 1 | 15 | 4 | 0 | 0 | 0 | -0.7103043 | 3.950042 | -2.805732 | 7.76162 | 0.06099806 | 29.79836 | 23.64242 | [21 empty] | 15.8074 | 0.1366794
12041 | 2021/12/28 02:36:25 | 297641.353 | 310.0015 | 1 | 15 | 4 | 0 | 0 | 0 | -0.7106323 | 3.949775 | -2.806838 | 7.76162 | 0.06119179 | 29.79836 | 23.64319 | [21 empty] | 15.45705 | 0.1366794
12042 | 2021/12/28 02:36:26 | 297642.353 | 311.0015 | 1 | 15 | 4 | 0 | 0 | 0 | -0.7102051 | 3.949707 | -2.805102 | 7.76162 | 0.06139282 | 29.79836 | 23.64398 | [21 empty] | 15.73384 | 0.1601774
12043 | 2021/12/28 02:36:27 | 297643.3535 | 312.002 | 1 | 15 | 4 | 0 | 0 | 0 | -0.7109528 | 3.949718 | -2.808063 | 7.76162 | 0.06158957 | 29.79836 | 23.64476 |  |  |  | 2.209453 | [17 empty] | 15.73405 | 0.1601774
12044 | 2021/12/28 02:36:28 | 297644.352 | 313.0005 | 1 | 15 | 4 | 0 | 0 | 0 | -0.7105789 | 3.949606 | -2.806507 | 7.76162 | 0.06178737 | 29.79836 | 23.64554 | [21 empty] | 15.38607 | 0.07354021
12045 | 2021/12/28 02:36:29 | 297645.3522 | 314.0007 | 1 | 15 | 4 | 0 | 0 | 0 | -0.711113 | 3.949393 | -2.808465 | 7.76162 | 0.061982 | 29.79836 | 23.64631 | [21 empty] | 15.91219 | 0.07354021
12046 | 2021/12/28 02:36:30 | 297646.3528 | 315.0013 | 1 | 15 | 4 | 0 | 0 | 0 | -0.7108459 | 3.949244 | -2.807304 | 7.76162 | 0.062181 | 29.79836 | 23.64709 |  | -7.317538e-05 | [19 empty] | 15.4911 | 0.0328207
12047 | 2021/12/28 02:36:31 | 297647.3528 | 316.0013 | 1 | 15 | 4 | 0 | 0 | 0 | -0.7108231 | 3.949254 | -2.807221 | 7.76162 | 0.06237978 | 29.79836 | 23.64788 | [21 empty] | 15.70893 | -0.1144326
12048 | 2021/12/28 02:36:32 | 297648.3515 | 317 | 1 | 15 | 4 | 0 | 0 | 0 | -0.7106323 | 3.948971 | -2.806266 | 7.76162 | 0.06257665 | 29.79836 | 23.64866 | [21 empty] | 15.78511 | 0.2063131
12049 | 2021/12/28 02:36:33 | 297649.3532 | 318.0017 | 1 | 15 | 4 | 0 | 0 | 0 | -0.7108078 | 3.949108 | -2.807057 | 7.76162 | 0.0627734 | 29.79836 | 23.64943 | [21 empty] | 15.32805 | -0.1750493
12050 | 2021/12/28 02:36:34 | 297650.353 | 319.0015 | 1 | 15 | 4 | 0 | 0 | 0 | -0.7100601 | 3.949173 | -2.80415 | 7.76162 | 0.06296913 | 29.79836 | 23.65021 | [21 empty] | 15.83101 | 0.1893932
12051 | 2021/12/28 02:36:35 | 297651.3515 | 320 | 1 | 15 | 4 | 0 | 0 | 0 | -0.7107468 | 3.948816 | -2.806608 | 7.76162 | 0.06316803 | 29.79836 | 23.65099 | [21 empty] | 15.49484 | -0.1050538
12052 | 2021/12/28 02:36:36 | 297652.3528 | 321.0013 | 1 | 15 | 4 | 0 | 0 | 0 | -0.7106857 | 3.948704 | -2.806287 | 7.76162 | 0.0633659 | 29.79836 | 23.65177 | [21 empty] | 15.62343 | 0.04018486
12053 | 2021/12/28 02:36:37 | 297653.352 | 322.0005 | 1 | 15 | 4 | 0 | 0 | 0 | -0.7109604 | 3.948744 | -2.807401 | 7.76162 | 0.0635635 | 29.79836 | 23.65255 | [21 empty] | 15.74907 | 0.03925979
12054 | 2021/12/28 02:36:38 | 297654.3539 | 323.0024 | 1 | 15 | 4 | 0 | 0 | 0 | -0.7106171 | 3.948613 | -2.805952 | 7.76162 | 0.06376152 | 29.79836 | 23.65334 | [21 empty] | 15.28041 | -0.1464564
12055 | 2021/12/28 02:36:39 | 297655.3523 | 324.0008 | 1 | 15 | 4 | 0 | 0 | 0 | -0.7106705 | 3.94859 | -2.806146 | 7.76162 | 0.06395827 | 29.79836 | 23.65411 | [21 empty] | 15.82322 | 0.1696283
12056 | 2021/12/28 02:36:40 | 297656.3523 | 325.0008 | 1 | 15 | 4 | 0 | 0 | 0 | -0.7108765 | 3.948525 | -2.806914 | 7.76162 | 0.06415525 | 29.79836 | 23.65489 | [21 empty] | 15.52605 | 0.1696283
12057 | 2021/12/28 02:36:41 | 297657.3515 | 326 | 1 | 15 | 4 | 0 | 0 | 0 | -0.7099762 | 3.948435 | -2.803295 | 7.76162 | 0.06435056 | 29.79836 | 23.65566 | [21 empty] | 15.56098 | 0.1289582
12058 | 2021/12/28 02:36:42 | 297658.3532 | 327.0017 | 1 | 15 | 4 | 0 | 0 | 0 | -0.7108002 | 3.948316 | -2.806464 | 7.76162 | 0.06455044 | 29.79836 | 23.65645 |  | -8.775105e-05 | [19 empty] | 15.81001 | 0.1289582
12059 | 2021/12/28 02:36:43 | 297659.3523 | 328.0008 | 1 | 15 | 4 | 0 | 0 | 0 | -0.7105713 | 3.948185 | -2.805467 | 7.76162 | 0.06474733 | 29.79836 | 23.65723 | [21 empty] | 15.24152 | 0.005398393
12060 | 2021/12/28 02:36:44 | 297660.3525 | 329.001 | 1 | 15 | 4 | 0 | 0 | 0 | -0.7108459 | 3.948045 | -2.806452 | 7.76162 | 0.06494495 | 29.79836 | 23.65801 | [21 empty] | 15.81502 | 0.005398393
12061 | 2021/12/28 02:36:45 | 297661.3516 | 330.0001 | 1 | 15 | 4 | 0 | 0 | 0 | -0.7105408 | 3.94816 | -2.805329 | 7.76162 | 0.06513844 | 29.79836 | 23.65877 | [21 empty] | 15.52735 | 0.08932114
12062 | 2021/12/28 02:36:46 | 297662.353 | 331.0015 | 1 | 15 | 4 | 0 | 0 | 0 | -0.7110367 | 3.948059 | -2.807215 | 7.76162 | 0.0653386 | 29.79836 | 23.65956 | [21 empty] | 15.64279 | -0.1243764
12063 | 2021/12/28 02:36:47 | 297663.3529 | 332.0014 | 1 | 15 | 4 | 0 | 0 | 0 | -0.7104797 | 3.94793 | -2.804924 | 7.76162 | 0.0655373 | 29.79836 | 23.66035 | [21 empty] | 15.76617 | 0.199008
12064 | 2021/12/28 02:36:48 | 297664.3516 | 333.0001 | 1 | 15 | 4 | 0 | 0 | 0 | -0.7107086 | 3.947824 | -2.805752 | 7.76162 | 0.06573208 | 29.79836 | 23.66112 | [21 empty] | 15.31889 | -0.1819736
12065 | 2021/12/28 02:36:49 | 297665.3517 | 334.0002 | 1 | 15 | 4 | 0 | 0 | 0 | -0.7101898 | 3.947638 | -2.803572 | 7.76162 | 0.06592962 | 29.79836 | 23.6619 | [21 empty] | 15.82101 | 0.1991105
12066 | 2021/12/28 02:36:50 | 297666.3531 | 335.0016 | 1 | 15 | 4 | 0 | 0 | 0 | -0.7107239 | 3.947461 | -2.805555 | 7.76162 | 0.06612867 | 29.79836 | 23.66268 | [21 empty] | 15.46989 | -0.1097232
12067 | 2021/12/28 02:36:51 | 297667.3525 | 336.001 | 1 | 15 | 4 | 0 | 0 | 0 | -0.7105408 | 3.947363 | -2.804762 | 7.76162 | 0.06632655 | 29.79836 | 23.66346 | [21 empty] | 15.63384 | 0.05123496
12068 | 2021/12/28 02:36:52 | 297668.3517 | 337.0002 | 1 | 15 | 4 | 0 | 0 | 0 | -0.7106171 | 3.947286 | -2.805009 | 7.76162 | 0.06652341 | 29.79836 | 23.66424 |  | -0.0001114947 | [19 empty] | 15.74701 | 0.03536403
12069 | 2021/12/28 02:36:53 | 297669.3523 | 338.0008 | 1 | 15 | 4 | 0 | 0 | 0 | -0.7108994 | 3.947267 | -2.80611 | 7.76162 | 0.06672125 | 29.79836 | 23.66502 | [21 empty] | 15.36744 | -0.1186144
12070 | 2021/12/28 02:36:54 | 297670.3523 | 339.0008 | 1 | 15 | 4 | 0 | 0 | 0 | -0.7107468 | 3.947114 | -2.805399 | 7.76162 | 0.06691789 | 29.79836 | 23.6658 | [21 empty] | 15.83676 | 0.1466602
12071 | 2021/12/28 02:36:55 | 297671.3515 | 340 | 1 | 15 | 4 | 0 | 0 | 0 | -0.7103424 | 3.947075 | -2.803775 | 7.76162 | 0.0671157 | 29.79836 | 23.66658 | [21 empty] | 15.40871 | 0.1466602
12072 | 2021/12/28 02:36:56 | 297672.3532 | 341.0017 | 1 | 15 | 4 | 0 | 0 | 0 | -0.7104797 | 3.946807 | -2.804126 | 7.76162 | 0.06731346 | 29.79836 | 23.66736 | [21 empty] | 15.72806 | 0.1814032
12073 | 2021/12/28 02:36:57 | 297673.3523 | 342.0008 | 1 | 15 | 4 | 0 | 0 | 0 | -0.7104568 | 3.946787 | -2.804022 | 7.76162 | 0.06751038 | 29.79836 | 23.66813 | [21 empty] | 15.66729 | 0.1814032
12074 | 2021/12/28 02:36:58 | 297674.3517 | 343.0002 | 1 | 15 | 4 | 0 | 0 | 0 | -0.7105942 | 3.946961 | -2.804688 | 7.76162 | 0.06770827 | 29.79836 | 23.66892 | [21 empty] | 15.42826 | 0.09893715
12075 | 2021/12/28 02:36:59 | 297675.3523 | 344.0008 | 1 | 15 | 4 | 0 | 0 | 0 | -0.7105942 | 3.94688 | -2.80463 | 7.76162 | 0.06790502 | 29.79836 | 23.66969 | [21 empty] | 15.79012 | 0.09893715
12076 | 2021/12/28 02:37:00 | 297676.3518 | 345.0003 | 1 | 15 | 4 | 0 | 0 | 0 | -0.7103271 | 3.946824 | -2.803536 | 7.76162 | 0.06810173 | 29.79836 | 23.67047 | [21 empty] | 15.28637 | -0.04434168
12077 | 2021/12/28 02:37:01 | 297677.3517 | 346.0002 | 1 | 15 | 4 | 0 | 0 | 0 | -0.7109528 | 3.94673 | -2.805939 | 7.76162 | 0.0683005 | 29.79836 | 23.67125 | [21 empty] | 15.83753 | -0.003024936
12078 | 2021/12/28 02:37:02 | 297678.3532 | 347.0017 | 1 | 15 | 4 | 0 | 0 | 0 | -0.7107315 | 3.946684 | -2.805033 | 7.76162 | 0.06849729 | 29.79836 | 23.67203 | [21 empty] | 15.55131 | 0.08581936
12079 | 2021/12/28 02:37:03 | 297679.3541 | 348.0026 | 1 | 15 | 4 | 0 | 0 | 0 | -0.7102127 | 3.946518 | -2.802867 | 7.76162 | 0.06869523 | 29.79836 | 23.67281 | [21 empty] | 15.64241 | -0.1361114
12080 | 2021/12/28 02:37:04 | 297680.3534 | 349.0019 | 1 | 15 | 4 | 0 | 0 | 0 | -0.7110519 | 3.946543 | -2.806197 | 7.76162 | 0.06889191 | 29.79836 | 23.67359 |  | -6.159645e-05 | [19 empty] | 15.69966 | 0.1824695
12081 | 2021/12/28 02:37:05 | 297681.3518 | 350.0003 | 1 | 15 | 4 | 0 | 0 | 0 | -0.7111511 | 3.946342 | -2.806445 | 7.76162 | 0.06908882 | 29.79836 | 23.67436 | [21 empty] | 15.18963 | -0.1593822
12082 | 2021/12/28 02:37:06 | 297682.3532 | 351.0017 | 1 | 15 | 4 | 0 | 0 | 0 | -0.7108841 | 3.946366 | -2.805409 | 7.76162 | 0.06928777 | 29.79836 | 23.67515 | [21 empty] | 15.81502 | 0.1954335
12083 | 2021/12/28 02:37:07 | 297683.3526 | 352.0011 | 1 | 15 | 4 | 0 | 0 | 0 | -0.7112045 | 3.946278 | -2.806611 | 7.76162 | 0.06948477 | 29.79836 | 23.67593 | [21 empty] | 15.38008 | -0.1359195
12084 | 2021/12/28 02:37:08 | 297684.3525 | 353.001 | 1 | 15 | 4 | 0 | 0 | 0 | -0.7108078 | 3.946088 | -2.80491 | 7.76162 | 0.06968158 | 29.79836 | 23.6767 | [21 empty] | 15.75705 | 0.1178044
12085 | 2021/12/28 02:37:09 | 297685.3525 | 354.001 | 1 | 15 | 4 | 0 | 0 | 0 | -0.7107697 | 3.945868 | -2.804603 | 7.76162 | 0.06987831 | 29.79836 | 23.67748 | [21 empty] | 15.57865 | -0.0557518
12086 | 2021/12/28 02:37:10 | 297686.3527 | 355.0012 | 1 | 15 | 4 | 0 | 0 | 0 | -0.7108841 | 3.945683 | -2.804923 | 7.76162 | 0.07007736 | 29.79836 | 23.67826 | [21 empty] | 15.1085 | -0.0557518
12087 | 2021/12/28 02:37:11 | 297687.3527 | 356.0012 | 1 | 15 | 4 | 0 | 0 | 0 | -0.7101669 | 3.945844 | -2.802208 | 7.76162 | 0.07027277 | 29.79836 | 23.67904 | [21 empty] | 15.78994 | 0.05841672
12088 | 2021/12/28 02:37:12 | 297688.3525 | 357.001 | 1 | 15 | 4 | 0 | 0 | 0 | -0.7110901 | 3.945592 | -2.805671 | 7.76162 | 0.07047173 | 29.79836 | 23.67982 | [21 empty] | 15.12713 | 0.05841672
12089 | 2021/12/28 02:37:13 | 297689.3526 | 358.0011 | 1 | 15 | 4 | 0 | 0 | 0 | -0.7106705 | 3.945469 | -2.803928 | 7.76162 | 0.07066857 | 29.79836 | 23.6806 |  | -0.0001124904 | [19 empty] | 15.78791 | 0.1350528
12090 | 2021/12/28 02:37:14 | 297690.3527 | 359.0012 | 1 | 15 | 4 | 0 | 0 | 0 | -0.709877 | 3.945372 | -2.800729 | 7.76162 | 0.07086431 | 29.79836 | 23.68137 | [21 empty] | 15.26498 | 0.1350528
12091 | 2021/12/28 02:37:15 | 297691.3527 | 360.0012 | 1 | 15 | 4 | 0 | 0 | 0 | -0.7108994 | 3.945298 | -2.80471 | 7.76162 | 0.07106345 | 29.79836 | 23.68216 | [21 empty] | 15.27407 | -0.1605725
12092 | 2021/12/28 02:37:16 | 297692.3522 | 361.0007 | 1 | 15 | 4 | 0 | 0 | 0 | -0.7104416 | 3.945094 | -2.802759 | 7.76162 | 0.07126127 | 29.79836 | 23.68294 | [21 empty] | 15.4195 | 0.177229
12093 | 2021/12/28 02:37:17 | 297693.3517 | 362.0002 | 1 | 15 | 4 | 0 | 0 | 0 | -0.7105179 | 3.945274 | -2.803188 | 7.76162 | 0.071458 | 29.79836 | 23.68371 | [21 empty] | 15.15203 | -0.2153671
12094 | 2021/12/28 02:37:18 | 297694.3527 | 363.0012 | 1 | 15 | 4 | 0 | 0 | 0 | -0.7107697 | 3.944892 | -2.80391 | 7.76162 | 0.07165578 | 29.79836 | 23.68449 | [21 empty] | 15.5623 | 0.1930219
12095 | 2021/12/28 02:37:19 | 297695.3525 | 364.001 | 1 | 15 | 4 | 0 | 0 | 0 | -0.7098618 | 3.945135 | -2.800501 | 7.76162 | 0.07185243 | 29.79836 | 23.68527 | [21 empty] | 15.09269 | -0.2115667
12096 | 2021/12/28 02:37:20 | 297696.3519 | 365.0004 | 1 | 15 | 4 | 0 | 0 | 0 | -0.7101746 | 3.945077 | -2.801693 | 7.76162 | 0.07205009 | 29.79836 | 23.68605 | [21 empty] | 15.64334 | 0.1720768
12097 | 2021/12/28 02:37:21 | 297697.3527 | 366.0012 | 1 | 15 | 4 | 0 | 0 | 0 | -0.7106934 | 3.944814 | -2.803553 | 7.76162 | 0.07224781 | 29.79836 | 23.68683 | [21 empty] | 15.14238 | -0.1565474
12098 | 2021/12/28 02:37:22 | 297698.3526 | 367.0011 | 1 | 15 | 4 | 0 | 0 | 0 | -0.7105331 | 3.944948 | -2.803016 | 7.76162 | 0.07244549 | 29.79836 | 23.68761 | [21 empty] | 15.54685 | 0.1263958
12099 | 2021/12/28 02:37:23 | 297699.3527 | 368.0012 | 1 | 15 | 4 | 0 | 0 | 0 | -0.7108231 | 3.944878 | -2.80411 | 7.76162 | 0.0726423 | 29.79836 | 23.68839 |  |  |  |  | 0.4490346 | [16 empty] | 15.21008 | -0.1052421
12100 | 2021/12/28 02:37:24 | 297700.352 | 369.0005 | 1 | 15 | 4 | 0 | 0 | 0 | -0.710022 | 3.944715 | -2.800834 | 7.76162 | 0.07283586 | 29.79836 | 23.68915 |  |  |  | 2.18707 | [17 empty] | 15.38195 | 0.05371153
12101 | 2021/12/28 02:37:25 | 297701.3533 | 370.0018 | 1 | 15 | 4 | 0 | 0 | 0 | -0.7100525 | 3.944675 | -2.800926 | 7.76162 | 0.07303476 | 29.79836 | 23.68993 |  | -8.139445e-05 | [19 empty] | 15.79291 | 0.05371153
12102 | 2021/12/28 02:37:26 | 297702.352 | 371.0005 | 1 | 15 | 4 | 0 | 0 | 0 | -0.7103653 | 3.944519 | -2.802049 | 7.76162 | 0.07323473 | 29.79836 | 23.69072 | [21 empty] | 15.26498 | -0.008769631
12103 | 2021/12/28 02:37:27 | 297703.3521 | 372.0006 | 1 | 15 | 4 | 0 | 0 | 0 | -0.7108078 | 3.94442 | -2.803725 | 7.76162 | 0.0734314 | 29.79836 | 23.6915 | [21 empty] | 15.89046 | -0.008769631
12104 | 2021/12/28 02:37:28 | 297704.3536 | 373.0021 | 1 | 15 | 4 | 0 | 0 | 0 | -0.7100983 | 3.944279 | -2.800826 | 7.76162 | 0.07362908 | 29.79836 | 23.69228 | [21 empty] | 15.17571 | -0.09483516
12105 | 2021/12/28 02:37:29 | 297705.3527 | 374.0012 | 1 | 15 | 4 | 0 | 0 | 0 | -0.7100601 | 3.944034 | -2.800501 | 7.76162 | 0.07382679 | 29.79836 | 23.69306 | [21 empty] | 15.79049 | -0.09483516
12106 | 2021/12/28 02:37:30 | 297706.3529 | 375.0014 | 1 | 15 | 4 | 0 | 0 | 0 | -0.7103577 | 3.944076 | -2.801705 | 7.76162 | 0.07402252 | 29.79836 | 23.69383 | [21 empty] | 15.6175 | 0.1380616
12107 | 2021/12/28 02:37:31 | 297707.3527 | 376.0012 | 1 | 15 | 4 | 0 | 0 | 0 | -0.7110519 | 3.943858 | -2.804288 | 7.76162 | 0.07422149 | 29.79836 | 23.69461 | [21 empty] | 15.66953 | -0.1483041
12108 | 2021/12/28 02:37:32 | 297708.3528 | 377.0013 | 1 | 15 | 4 | 0 | 0 | 0 | -0.7104187 | 3.944055 | -2.80193 | 7.76162 | 0.07441694 | 29.79836 | 23.69538 | [21 empty] | 15.73215 | 0.1841307
12109 | 2021/12/28 02:37:33 | 297709.3517 | 378.0002 | 1 | 15 | 4 | 0 | 0 | 0 | -0.7109756 | 3.943962 | -2.804061 | 7.76162 | 0.07461298 | 29.79836 | 23.69616 | [21 empty] | 15.4911 | -0.1969779
12110 | 2021/12/28 02:37:34 | 297710.3529 | 379.0014 | 1 | 15 | 4 | 0 | 0 | 0 | -0.7105789 | 3.943604 | -2.802242 | 7.76162 | 0.07481384 | 29.79836 | 23.69695 | [21 empty] | 15.88729 | 0.2454603
12111 | 2021/12/28 02:37:35 | 297711.3522 | 380.0007 | 1 | 15 | 4 | 0 | 0 | 0 | -0.710495 | 3.943577 | -2.801892 | 7.76162 | 0.07501064 | 29.79836 | 23.69773 | [21 empty] | 15.20786 | -0.2123231
12112 | 2021/12/28 02:37:36 | 297712.3528 | 381.0013 | 1 | 15 | 4 | 0 | 0 | 0 | -0.7109756 | 3.943383 | -2.803649 | 7.76162 | 0.0752056 | 29.79836 | 23.69849 | [21 empty] | 15.90903 | 0.2191144
12113 | 2021/12/28 02:37:37 | 297713.3529 | 382.0014 | 1 | 15 | 4 | 0 | 0 | 0 | -0.7101364 | 3.943469 | -2.800401 | 7.76162 | 0.0754032 | 29.79836 | 23.69927 |  | -1.430342e-05 | [19 empty] | 15.31705 | -0.1849931
12114 | 2021/12/28 02:37:38 | 297714.3522 | 383.0007 | 1 | 15 | 4 | 0 | 0 | 0 | -0.7098083 | 3.943431 | -2.79908 | 7.76162 | 0.07560193 | 29.79836 | 23.70006 | [21 empty] | 15.82859 | -0.1849931
12115 | 2021/12/28 02:37:39 | 297715.3521 | 384.0006 | 1 | 15 | 4 | 0 | 0 | 0 | -0.710434 | 3.943514 | -2.801606 | 7.76162 | 0.07579727 | 29.79836 | 23.70083 | [21 empty] | 15.45205 | -0.1176691
12116 | 2021/12/28 02:37:40 | 297716.3531 | 385.0016 | 1 | 15 | 4 | 0 | 0 | 0 | -0.7104721 | 3.943393 | -2.801671 | 7.76162 | 0.07599622 | 29.79836 | 23.70161 | [21 empty] | 15.12768 | -0.1176691
12117 | 2021/12/28 02:37:41 | 297717.352 | 386.0005 | 1 | 15 | 4 | 0 | 0 | 0 | -0.7100983 | 3.943309 | -2.800137 | 7.76162 | 0.07619201 | 29.79836 | 23.70238 | [21 empty] | 15.57217 | -0.07362604
12118 | 2021/12/28 02:37:42 | 297718.3519 | 387.0004 | 1 | 15 | 4 | 0 | 0 | 0 | -0.7114182 | 3.943351 | -2.805372 | 7.76162 | 0.07639197 | 29.79836 | 23.70317 | [21 empty] | 15.0981 | -0.07362604
12119 | 2021/12/28 02:37:43 | 297719.3519 | 388.0004 | 1 | 15 | 4 | 0 | 0 | 0 | -0.7112427 | 3.943066 | -2.804477 | 7.76162 | 0.07658906 | 29.79836 | 23.70395 | [21 empty] | 15.78402 | 0.06620288
12120 | 2021/12/28 02:37:44 | 297720.3527 | 389.0012 | 1 | 15 | 4 | 0 | 0 | 0 | -0.7110901 | 3.94304 | -2.803857 | 7.76162 | 0.07678705 | 29.79836 | 23.70473 | [21 empty] | 15.11634 | -0.06626248
12121 | 2021/12/28 02:37:45 | 297721.353 | 390.0015 | 1 | 15 | 4 | 0 | 0 | 0 | -0.7108383 | 3.942878 | -2.802749 | 7.76162 | 0.0769851 | 29.79836 | 23.70551 | [21 empty] | 15.61305 | 0.01283467
12122 | 2021/12/28 02:37:46 | 297722.3531 | 391.0016 | 1 | 15 | 4 | 0 | 0 | 0 | -0.7107315 | 3.942782 | -2.802259 | 7.76162 | 0.0771808 | 29.79836 | 23.70628 | [21 empty] | 15.1818 | 0.03832221
12123 | 2021/12/28 02:37:47 | 297723.352 | 392.0005 | 1 | 15 | 4 | 0 | 0 | 0 | -0.7106705 | 3.942484 | -2.801807 | 7.76162 | 0.07737868 | 29.79836 | 23.70706 | [21 empty] | 15.47715 | -0.08079171
12124 | 2021/12/28 02:37:48 | 297724.353 | 393.0015 | 1 | 15 | 4 | 0 | 0 | 0 | -0.7105789 | 3.94258 | -2.801514 | 7.76162 | 0.07757629 | 29.79836 | 23.70784 | [21 empty] | 15.77879 | 0.09426355
12125 | 2021/12/28 02:37:49 | 297725.3523 | 394.0008 | 1 | 15 | 4 | 0 | 0 | 0 | -0.7109756 | 3.942413 | -2.802959 | 7.76162 | 0.07776989 | 29.79836 | 23.70861 |  | -8.872415e-05 | [19 empty] | 15.32614 | -0.141452
12126 | 2021/12/28 02:37:50 | 297726.3521 | 395.0006 | 1 | 15 | 4 | 0 | 0 | 0 | -0.7108994 | 3.942401 | -2.802651 | 7.76162 | 0.07797116 | 29.79836 | 23.7094 | [21 empty] | 15.82359 | 0.1554507
12127 | 2021/12/28 02:37:51 | 297727.3515 | 396 | 1 | 15 | 4 | 0 | 0 | 0 | -0.7106934 | 3.94238 | -2.801823 | 7.76162 | 0.0781666 | 29.79836 | 23.71017 | [21 empty] | 15.23633 | -0.1835173
12128 | 2021/12/28 02:37:52 | 297728.3521 | 397.0006 | 1 | 15 | 4 | 0 | 0 | 0 | -0.7107086 | 3.942018 | -2.801626 | 7.76162 | 0.07836585 | 29.79836 | 23.71095 | [21 empty] | 15.79927 | 0.1759183
12129 | 2021/12/28 02:37:53 | 297729.3528 | 398.0013 | 1 | 15 | 4 | 0 | 0 | 0 | -0.7107239 | 3.942011 | -2.801681 | 7.76162 | 0.07856254 | 29.79836 | 23.71173 | [21 empty] | 15.59558 | 0.1759183
12130 | 2021/12/28 02:37:54 | 297730.3517 | 399.0002 | 1 | 15 | 4 | 0 | 0 | 0 | -0.7111511 | 3.942013 | -2.803367 | 7.76162 | 0.0787615 | 29.79836 | 23.71251 | [21 empty] | 15.68682 | 0.1713592
12131 | 2021/12/28 02:37:55 | 297731.3538 | 400.0023 | 1 | 15 | 4 | 0 | 0 | 0 | -0.7107849 | 3.941861 | -2.801815 | 7.76162 | 0.07895836 | 29.79836 | 23.71329 | [21 empty] | 15.66692 | 0.1713592
12132 | 2021/12/28 02:37:56 | 297732.3525 | 401.001 | 1 | 15 | 4 | 0 | 0 | 0 | -0.7113037 | 3.941752 | -2.803783 | 7.76162 | 0.07915622 | 29.79836 | 23.71407 | [21 empty] | 15.50781 | 0.1304179
12133 | 2021/12/28 02:37:57 | 297733.3523 | 402.0008 | 1 | 15 | 4 | 0 | 0 | 0 | -0.7112808 | 3.941875 | -2.80378 | 7.76162 | 0.07935227 | 29.79836 | 23.71484 | [21 empty] | 15.7658 | 0.1304179
12134 | 2021/12/28 02:37:58 | 297734.3521 | 403.0006 | 1 | 15 | 4 | 0 | 0 | 0 | -0.7107086 | 3.941767 | -2.801448 | 7.76162 | 0.07955027 | 29.79836 | 23.71562 | [21 empty] | 15.23857 | -0.08413613
12135 | 2021/12/28 02:37:59 | 297735.3525 | 404.001 | 1 | 15 | 4 | 0 | 0 | 0 | -0.7106323 | 3.941844 | -2.801202 | 7.76162 | 0.07974912 | 29.79836 | 23.71641 | [21 empty] | 15.82413 | 0.01632929
12136 | 2021/12/28 02:38:00 | 297736.3532 | 405.0017 | 1 | 15 | 4 | 0 | 0 | 0 | -0.7106705 | 3.94144 | -2.801065 | 7.76162 | 0.07994353 | 29.79836 | 23.71717 | [21 empty] | 15.35795 | 0.02097547
12137 | 2021/12/28 02:38:01 | 297737.353 | 406.0015 | 1 | 15 | 4 | 0 | 0 | 0 | -0.7108383 | 3.941546 | -2.801802 | 7.76162 | 0.08014386 | 29.79836 | 23.71796 |  | -5.678232e-05 | [19 empty] | 15.79273 | -0.05783498
12138 | 2021/12/28 02:38:02 | 297738.3516 | 407.0001 | 1 | 15 | 4 | 0 | 0 | 0 | -0.7109909 | 3.941435 | -2.802324 | 7.76162 | 0.0803407 | 29.79836 | 23.71874 | [21 empty] | 15.5541 | 0.1191336
12139 | 2021/12/28 02:38:03 | 297739.3517 | 408.0002 | 1 | 15 | 4 | 0 | 0 | 0 | -0.7108002 | 3.941456 | -2.801588 | 7.76162 | 0.08053859 | 29.79836 | 23.71952 | [21 empty] | 15.17048 | -0.1198816
12140 | 2021/12/28 02:38:04 | 297740.3531 | 409.0016 | 1 | 15 | 4 | 0 | 0 | 0 | -0.7108078 | 3.941308 | -2.801512 | 7.76162 | 0.08073541 | 29.79836 | 23.72029 | [21 empty] | 15.71897 | 0.1714033
12141 | 2021/12/28 02:38:05 | 297741.3516 | 410.0001 | 1 | 15 | 4 | 0 | 0 | 0 | -0.7105789 | 3.941252 | -2.800571 | 7.76162 | 0.08093086 | 29.79836 | 23.72107 | [21 empty] | 15.12617 | -0.18525
12142 | 2021/12/28 02:38:06 | 297742.3524 | 411.0009 | 1 | 15 | 4 | 0 | 0 | 0 | -0.7110977 | 3.941087 | -2.802498 | 7.76162 | 0.08113001 | 29.79836 | 23.72185 | [21 empty] | 15.86018 | 0.2293783
12143 | 2021/12/28 02:38:07 | 297743.3531 | 412.0016 | 1 | 15 | 4 | 0 | 0 | 0 | -0.7108459 | 3.940899 | -2.801372 | 7.76162 | 0.08132678 | 29.79836 | 23.72263 | [21 empty] | 15.29007 | -0.1781607
12144 | 2021/12/28 02:38:08 | 297744.354 | 413.0025 | 1 | 15 | 4 | 0 | 0 | 0 | -0.7108078 | 3.940843 | -2.801182 | 7.76162 | 0.08152575 | 29.79836 | 23.72341 | [21 empty] | 15.33026 | -0.1781607
12145 | 2021/12/28 02:38:09 | 297745.3525 | 414.001 | 1 | 15 | 4 | 0 | 0 | 0 | -0.7107315 | 3.94079 | -2.800844 | 7.76162 | 0.08171698 | 29.79836 | 23.72416 | [21 empty] | 15.40261 | -0.1510596
12146 | 2021/12/28 02:38:10 | 297746.3516 | 415.0001 | 1 | 15 | 4 | 0 | 0 | 0 | -0.7107315 | 3.940584 | -2.800697 | 7.76162 | 0.08192041 | 29.79836 | 23.72497 | [21 empty] | 15.22628 | -0.1510596
12147 | 2021/12/28 02:38:11 | 297747.3526 | 416.0011 | 1 | 15 | 4 | 0 | 0 | 0 | -0.710556 | 3.940641 | -2.800046 | 7.76162 | 0.0821161 | 29.79836 | 23.72574 | [21 empty] | 15.49072 | -0.09907782
12148 | 2021/12/28 02:38:12 | 297748.3518 | 417.0003 | 1 | 15 | 4 | 0 | 0 | 0 | -0.7112045 | 3.940529 | -2.802522 | 7.76162 | 0.08231395 | 29.79836 | 23.72652 | [21 empty] | 15.12209 | -0.09907782
12149 | 2021/12/28 02:38:13 | 297749.3517 | 418.0002 | 1 | 15 | 4 | 0 | 0 | 0 | -0.7106094 | 3.940231 | -2.799965 | 7.76162 | 0.08251073 | 29.79836 | 23.72729 |  | -8.347928e-05 | [19 empty] | 15.70989 | 0.06848931
12150 | 2021/12/28 02:38:14 | 297750.3523 | 419.0008 | 1 | 15 | 4 | 0 | 0 | 0 | -0.7110672 | 3.940263 | -2.801792 | 7.76162 | 0.08270845 | 29.79836 | 23.72807 | [21 empty] | 15.15373 | 0.02031684
12151 | 2021/12/28 02:38:15 | 297751.3525 | 420.001 | 1 | 15 | 4 | 0 | 0 | 0 | -0.7108002 | 3.940199 | -2.800694 | 7.76162 | 0.08290638 | 29.79836 | 23.72885 | [21 empty] | 15.5106 | -0.08259416
12152 | 2021/12/28 02:38:16 | 297752.3517 | 421.0002 | 1 | 15 | 4 | 0 | 0 | 0 | -0.7109222 | 3.940263 | -2.80122 | 7.76162 | 0.08310344 | 29.79836 | 23.72963 | [21 empty] | 15.2367 | 0.09257793
12153 | 2021/12/28 02:38:17 | 297753.3517 | 422.0002 | 1 | 15 | 4 | 0 | 0 | 0 | -0.7105713 | 3.940249 | -2.799828 | 7.76162 | 0.08330121 | 29.79836 | 23.73041 | [21 empty] | 15.33619 | -0.1470816
12154 | 2021/12/28 02:38:18 | 297754.3525 | 423.001 | 1 | 15 | 4 | 0 | 0 | 0 | -0.7108002 | 3.940124 | -2.800641 | 7.76162 | 0.08349901 | 29.79836 | 23.73119 | [21 empty] | 15.84532 | 0.1591039
12155 | 2021/12/28 02:38:19 | 297755.3525 | 424.001 | 1 | 15 | 4 | 0 | 0 | 0 | -0.7108231 | 3.940015 | -2.800654 | 7.76162 | 0.08369569 | 29.79836 | 23.73196 | [21 empty] | 15.24859 | -0.1864773
12156 | 2021/12/28 02:38:20 | 297756.3518 | 425.0003 | 1 | 15 | 4 | 0 | 0 | 0 | -0.710762 | 3.94003 | -2.800424 | 7.76162 | 0.0838927 | 29.79836 | 23.73274 | [21 empty] | 15.85202 | 0.1885694
12157 | 2021/12/28 02:38:21 | 297757.3534 | 426.0019 | 1 | 15 | 4 | 0 | 0 | 0 | -0.7107697 | 3.939935 | -2.800386 | 7.76162 | 0.08409158 | 29.79836 | 23.73352 | [21 empty] | 15.15335 | -0.2183318
12158 | 2021/12/28 02:38:22 | 297758.3535 | 427.002 | 1 | 15 | 4 | 0 | 0 | 0 | -0.7108994 | 3.939775 | -2.800784 | 7.76162 | 0.0842894 | 29.79836 | 23.7343 | [21 empty] | 15.75521 | 0.1880795
12159 | 2021/12/28 02:38:23 | 297759.3526 | 428.0011 | 1 | 15 | 4 | 0 | 0 | 0 | -0.7106476 | 3.939672 | -2.799718 | 7.76162 | 0.08448497 | 29.79836 | 23.73507 |  |  |  | 2.308771 | [17 empty] | 15.59481 | 0.1880795
12160 | 2021/12/28 02:38:24 | 297760.3519 | 429.0004 | 1 | 15 | 4 | 0 | 0 | 0 | -0.7104034 | 3.939765 | -2.798822 | 7.76162 | 0.08468417 | 29.79836 | 23.73586 | [21 empty] | 15.63163 | 0.1794612
12161 | 2021/12/28 02:38:25 | 297761.3524 | 430.0009 | 1 | 15 | 4 | 0 | 0 | 0 | -0.7103958 | 3.939561 | -2.798648 | 7.76162 | 0.08488084 | 29.79836 | 23.73663 |  | -7.791354e-05 | [19 empty] | 15.70595 | 0.1794612
12162 | 2021/12/28 02:38:26 | 297762.3534 | 431.0019 | 1 | 15 | 4 | 0 | 0 | 0 | -0.7104034 | 3.939249 | -2.798456 | 7.76162 | 0.08507744 | 29.79836 | 23.7374 | [21 empty] | 15.52455 | 0.1159996
12163 | 2021/12/28 02:38:27 | 297763.3526 | 432.0011 | 1 | 15 | 4 | 0 | 0 | 0 | -0.710556 | 3.939334 | -2.799117 | 7.76162 | 0.08527526 | 29.79836 | 23.73818 | [21 empty] | 15.81039 | 0.1159996
12164 | 2021/12/28 02:38:28 | 297764.3529 | 433.0014 | 1 | 15 | 4 | 0 | 0 | 0 | -0.7107239 | 3.939148 | -2.799647 | 7.76162 | 0.08547329 | 29.79836 | 23.73896 | [21 empty] | 15.25084 | -0.08553505
12165 | 2021/12/28 02:38:29 | 297765.3528 | 434.0013 | 1 | 15 | 4 | 0 | 0 | 0 | -0.7105331 | 3.939031 | -2.798812 | 7.76162 | 0.08567087 | 29.79836 | 23.73974 | [21 empty] | 15.84308 | 0.03923535
12166 | 2021/12/28 02:38:30 | 297766.3526 | 435.0011 | 1 | 15 | 4 | 0 | 0 | 0 | -0.7100372 | 3.938879 | -2.796751 | 7.76162 | 0.08586106 | 29.79836 | 23.74049 | [21 empty] | 15.35144 | -0.007798672
12167 | 2021/12/28 02:38:31 | 297767.3532 | 436.0017 | 1 | 15 | 4 | 0 | 0 | 0 | -0.71138 | 3.938761 | -2.801956 | 7.76162 | 0.08606435 | 29.79836 | 23.74129 | [21 empty] | 15.82006 | -0.04161
12168 | 2021/12/28 02:38:32 | 297768.3527 | 437.0012 | 1 | 15 | 4 | 0 | 0 | 0 | -0.7106857 | 3.938799 | -2.799248 | 7.76162 | 0.08626219 | 29.79836 | 23.74207 | [21 empty] | 15.51506 | 0.09274065
12169 | 2021/12/28 02:38:33 | 297769.3528 | 438.0013 | 1 | 15 | 4 | 0 | 0 | 0 | -0.7104721 | 3.938777 | -2.798391 | 7.76162 | 0.08646017 | 29.79836 | 23.74285 | [21 empty] | 15.19951 | -0.09860933
12170 | 2021/12/28 02:38:34 | 297770.3528 | 439.0013 | 1 | 15 | 4 | 0 | 0 | 0 | -0.7105331 | 3.938561 | -2.798478 | 7.76162 | 0.08664587 | 29.79836 | 23.74358 | [21 empty] | 15.65762 | 0.1431614
12171 | 2021/12/28 02:38:35 | 297771.3528 | 440.0013 | 1 | 15 | 4 | 0 | 0 | 0 | -0.7107849 | 3.938608 | -2.799503 | 7.76162 | 0.08685236 | 29.79836 | 23.7444 | [21 empty] | 15.19038 | -0.1460135
12172 | 2021/12/28 02:38:36 | 297772.3527 | 441.0012 | 1 | 15 | 4 | 0 | 0 | 0 | -0.7110901 | 3.93858 | -2.800685 | 7.76162 | 0.08705273 | 29.79836 | 23.74519 | [21 empty] | 15.81223 | 0.1943266
12173 | 2021/12/28 02:38:37 | 297773.3519 | 442.0004 | 1 | 15 | 4 | 0 | 0 | 0 | -0.7118454 | 3.938471 | -2.803582 | 7.76162 | 0.0872472 | 29.79836 | 23.74595 |  | -8.355801e-05 | [19 empty] | 15.19594 | -0.1925898
12174 | 2021/12/28 02:38:38 | 297774.3521 | 443.0006 | 1 | 15 | 4 | 0 | 0 | 0 | -0.7115326 | 3.938542 | -2.802401 | 7.76162 | 0.08744772 | 29.79836 | 23.74674 | [21 empty] | 15.4195 | -0.1925898
12175 | 2021/12/28 02:38:39 | 297775.3536 | 444.0021 | 1 | 15 | 4 | 0 | 0 | 0 | -0.7112045 | 3.938375 | -2.80099 | 7.76162 | 0.08764474 | 29.79836 | 23.74752 | [21 empty] | 15.3057 | -0.1617223
12176 | 2021/12/28 02:38:40 | 297776.3529 | 445.0014 | 1 | 15 | 4 | 0 | 0 | 0 | -0.7112045 | 3.938258 | -2.800907 | 7.76162 | 0.08784276 | 29.79836 | 23.7483 | [21 empty] | 15.27669 | -0.1617223
12177 | 2021/12/28 02:38:41 | 297777.3536 | 446.0021 | 1 | 15 | 4 | 0 | 0 | 0 | -0.7106476 | 3.93826 | -2.798715 | 7.76162 | 0.08804071 | 29.79836 | 23.74908 | [21 empty] | 15.43904 | -0.1145375
12178 | 2021/12/28 02:38:42 | 297778.3529 | 447.0014 | 1 | 15 | 4 | 0 | 0 | 0 | -0.710762 | 3.938047 | -2.799014 | 7.76162 | 0.08822847 | 29.79836 | 23.74981 | [21 empty] | 15.18088 | -0.1145375
12179 | 2021/12/28 02:38:43 | 297779.3538 | 448.0023 | 1 | 15 | 4 | 0 | 0 | 0 | -0.7108231 | 3.938088 | -2.799284 | 7.76162 | 0.08843532 | 29.79836 | 23.75063 | [21 empty] | 15.79943 | 0.1126206
12180 | 2021/12/28 02:38:44 | 297780.3529 | 449.0014 | 1 | 15 | 4 | 0 | 0 | 0 | -0.7109909 | 3.938094 | -2.799949 | 7.76162 | 0.08863223 | 29.79836 | 23.75141 | [21 empty] | 15.12563 | -0.05981803
12181 | 2021/12/28 02:38:45 | 297781.3528 | 450.0013 | 1 | 15 | 4 | 0 | 0 | 0 | -0.7109146 | 3.937781 | -2.799426 | 7.76162 | 0.0888278 | 29.79836 | 23.75218 | [21 empty] | 15.69352 | 0.02672076
12182 | 2021/12/28 02:38:46 | 297782.3528 | 451.0013 | 1 | 15 | 4 | 0 | 0 | 0 | -0.7108459 | 3.937536 | -2.798981 | 7.76162 | 0.08902595 | 29.79836 | 23.75296 | [21 empty] | 15.1366 | -0.002677441
12183 | 2021/12/28 02:38:47 | 297783.352 | 452.0005 | 1 | 15 | 4 | 0 | 0 | 0 | -0.7107849 | 3.937515 | -2.798726 | 7.76162 | 0.08922497 | 29.79836 | 23.75374 | [21 empty] | 15.55709 | -0.03995657
12184 | 2021/12/28 02:38:48 | 297784.352 | 453.0005 | 1 | 15 | 4 | 0 | 0 | 0 | -0.7106857 | 3.937417 | -2.798266 | 7.76162 | 0.08942061 | 29.79836 | 23.75451 | [21 empty] | 15.86631 | 0.09662986
12185 | 2021/12/28 02:38:49 | 297785.352 | 454.0005 | 1 | 15 | 4 | 0 | 0 | 0 | -0.7106857 | 3.937304 | -2.798186 | 7.76162 | 0.08961961 | 29.79836 | 23.75529 |  | -7.112137e-05 | [19 empty] | 15.39815 | -0.146299
12186 | 2021/12/28 02:38:50 | 297786.3531 | 455.0016 | 1 | 15 | 4 | 0 | 0 | 0 | -0.7108612 | 3.937239 | -2.79883 | 7.76162 | 0.08981752 | 29.79836 | 23.75607 | [21 empty] | 15.8507 | 0.141421
12187 | 2021/12/28 02:38:51 | 297787.3528 | 456.0013 | 1 | 15 | 4 | 0 | 0 | 0 | -0.7111282 | 3.937119 | -2.799796 | 7.76162 | 0.09001219 | 29.79836 | 23.75684 | [21 empty] | 15.33045 | -0.1625758
12188 | 2021/12/28 02:38:52 | 297788.3537 | 457.0022 | 1 | 15 | 4 | 0 | 0 | 0 | -0.7112427 | 3.937258 | -2.800346 | 7.76162 | 0.09020997 | 29.79836 | 23.75762 | [21 empty] | 15.82134 | 0.1534027
12189 | 2021/12/28 02:38:53 | 297789.3536 | 458.0021 | 1 | 15 | 4 | 0 | 0 | 0 | -0.7109146 | 3.937043 | -2.798901 | 7.76162 | 0.09040568 | 29.79836 | 23.75839 | [21 empty] | 15.42287 | 0.1534027
12190 | 2021/12/28 02:38:54 | 297790.3537 | 459.0022 | 1 | 15 | 4 | 0 | 0 | 0 | -0.7109756 | 3.937018 | -2.799124 | 7.76162 | 0.09059937 | 29.79836 | 23.75915 | [21 empty] | 15.83379 | 0.2003086
12191 | 2021/12/28 02:38:55 | 297791.353 | 460.0015 | 1 | 15 | 4 | 0 | 0 | 0 | -0.7108841 | 3.93704 | -2.798779 | 7.76162 | 0.09080396 | 29.79836 | 23.75996 | [21 empty] | 15.47156 | 0.2003086
12192 | 2021/12/28 02:38:56 | 297792.3529 | 461.0014 | 1 | 15 | 4 | 0 | 0 | 0 | -0.7108078 | 3.936928 | -2.798399 | 7.76162 | 0.09100078 | 29.79836 | 23.76073 | [21 empty] | 15.73848 | 0.2005309
12193 | 2021/12/28 02:38:57 | 297793.353 | 462.0015 | 1 | 15 | 4 | 0 | 0 | 0 | -0.7108765 | 3.936817 | -2.798591 | 7.76162 | 0.09119983 | 29.79836 | 23.76151 | [21 empty] | 15.52919 | 0.2005309
12194 | 2021/12/28 02:38:58 | 297794.3529 | 463.0014 | 1 | 15 | 4 | 0 | 0 | 0 | -0.7107849 | 3.936748 | -2.798181 | 7.76162 | 0.09139554 | 29.79836 | 23.76229 | [21 empty] | 15.09364 | -0.2015102
12195 | 2021/12/28 02:38:59 | 297795.3532 | 464.0017 | 1 | 15 | 4 | 0 | 0 | 0 | -0.7110138 | 3.936705 | -2.799052 | 7.76162 | 0.0915947 | 29.79836 | 23.76307 |  | -0.000107739 | [19 empty] | 15.66453 | 0.1808393
12196 | 2021/12/28 02:39:00 | 297796.3526 | 465.0011 | 1 | 15 | 4 | 0 | 0 | 0 | -0.7111664 | 3.936595 | -2.799574 | 7.76162 | 0.09178925 | 29.79836 | 23.76384 | [21 empty] | 15.12787 | -0.1701427
12197 | 2021/12/28 02:39:01 | 297797.3538 | 466.0023 | 1 | 15 | 4 | 0 | 0 | 0 | -0.7108002 | 3.93679 | -2.798271 | 7.76162 | 0.09198825 | 29.79836 | 23.76462 | [21 empty] | 15.69183 | 0.1408666
12198 | 2021/12/28 02:39:02 | 297798.353 | 467.0015 | 1 | 15 | 4 | 0 | 0 | 0 | -0.7108078 | 3.936339 | -2.79798 | 7.76162 | 0.09218621 | 29.79836 | 23.7654 | [21 empty] | 15.15151 | -0.1334792
12199 | 2021/12/28 02:39:03 | 297799.3516 | 468.0001 | 1 | 15 | 4 | 0 | 0 | 0 | -0.7104568 | 3.93622 | -2.796514 | 7.76162 | 0.09238394 | 29.79836 | 23.76618 | [21 empty] | 15.45764 | 0.09566367
12200 | 2021/12/28 02:39:04 | 297800.353 | 469.0015 | 1 | 15 | 4 | 0 | 0 | 0 | -0.7106705 | 3.93609 | -2.797263 | 7.76162 | 0.09258189 | 29.79836 | 23.76695 | [21 empty] | 15.15615 | -0.09421408
12201 | 2021/12/28 02:39:05 | 297801.3523 | 470.0008 | 1 | 15 | 4 | 0 | 0 | 0 | -0.7105179 | 3.93609 | -2.796662 | 7.76162 | 0.0927787 | 29.79836 | 23.76773 | [21 empty] | 15.43979 | 0.08863688
12202 | 2021/12/28 02:39:06 | 297802.3516 | 471.0001 | 1 | 15 | 4 | 0 | 0 | 0 | -0.7108841 | 3.936172 | -2.798162 | 7.76162 | 0.09297656 | 29.79836 | 23.76851 | [21 empty] | 15.21232 | -0.0710845
12203 | 2021/12/28 02:39:07 | 297803.3522 | 472.0007 | 1 | 15 | 4 | 0 | 0 | 0 | -0.7118607 | 3.935897 | -2.80181 | 7.76162 | 0.09317346 | 29.79836 | 23.76928 | [21 empty] | 15.36761 | 0.04852772
12204 | 2021/12/28 02:39:08 | 297804.3518 | 473.0003 | 1 | 15 | 4 | 0 | 0 | 0 | -0.7108078 | 3.93556 | -2.797427 | 7.76162 | 0.09337022 | 29.79836 | 23.77006 |  | -0.0001140365 | [19 empty] | 15.78791 | 0.04852772
12205 | 2021/12/28 02:39:09 | 297805.3522 | 474.0007 | 1 | 15 | 4 | 0 | 0 | 0 | -0.7108383 | 3.935665 | -2.797621 | 7.76162 | 0.09356817 | 29.79836 | 23.77084 | [21 empty] | 15.20248 | -0.03324628
12206 | 2021/12/28 02:39:10 | 297806.3532 | 475.0017 | 1 | 15 | 4 | 0 | 0 | 0 | -0.7106857 | 3.935685 | -2.797035 | 7.76162 | 0.093764 | 29.79836 | 23.77161 | [21 empty] | 15.81318 | -0.03324628
12207 | 2021/12/28 02:39:11 | 297807.3528 | 476.0013 | 1 | 15 | 4 | 0 | 0 | 0 | -0.7105713 | 3.935454 | -2.796421 | 7.76162 | 0.09395946 | 29.79836 | 23.77238 | [21 empty] | 15.21903 | -0.04788995
12208 | 2021/12/28 02:39:12 | 297808.3516 | 477.0001 | 1 | 15 | 4 | 0 | 0 | 0 | -0.7108383 | 3.935555 | -2.797543 | 7.76162 | 0.09416084 | 29.79836 | 23.77317 | [21 empty] | 15.7409 | -0.04788995
12209 | 2021/12/28 02:39:13 | 297809.3533 | 478.0018 | 1 | 15 | 4 | 0 | 0 | 0 | -0.7108231 | 3.935552 | -2.797481 | 7.76162 | 0.09435868 | 29.79836 | 23.77395 | [21 empty] | 15.43345 | 0.06700873
12210 | 2021/12/28 02:39:14 | 297810.3525 | 479.001 | 1 | 15 | 4 | 0 | 0 | 0 | -0.7107315 | 3.935356 | -2.796981 | 7.76162 | 0.09455563 | 29.79836 | 23.77472 | [21 empty] | 15.73663 | -0.09898365
12211 | 2021/12/28 02:39:15 | 297811.3522 | 480.0007 | 1 | 15 | 4 | 0 | 0 | 0 | -0.711174 | 3.935257 | -2.798652 | 7.76162 | 0.09475362 | 29.79836 | 23.7755 | [21 empty] | 15.56026 | 0.1386088
12212 | 2021/12/28 02:39:16 | 297812.3515 | 481 | 1 | 15 | 4 | 0 | 0 | 0 | -0.7109604 | 3.935199 | -2.797771 | 7.76162 | 0.09495047 | 29.79836 | 23.77628 | [21 empty] | 15.67233 | -0.1454127
12213 | 2021/12/28 02:39:17 | 297813.3521 | 482.0006 | 1 | 15 | 4 | 0 | 0 | 0 | -0.7109756 | 3.935163 | -2.797805 | 7.76162 | 0.09514728 | 29.79836 | 23.77705 | [21 empty] | 15.5623 | 0.1460528
12214 | 2021/12/28 02:39:18 | 297814.3516 | 483.0001 | 1 | 15 | 4 | 0 | 0 | 0 | -0.7110519 | 3.935119 | -2.798074 | 7.76162 | 0.09534413 | 29.79836 | 23.77783 | [21 empty] | 15.11111 | -0.1409978
12215 | 2021/12/28 02:39:19 | 297815.3515 | 484 | 1 | 15 | 4 | 0 | 0 | 0 | -0.7106857 | 3.934974 | -2.79653 | 7.76162 | 0.09554181 | 29.79836 | 23.7786 |  | -9.190928e-05 | [19 empty] | 15.70264 | 0.1848519
12216 | 2021/12/28 02:39:20 | 297816.3534 | 485.0019 | 1 | 15 | 4 | 0 | 0 | 0 | -0.7108383 | 3.934908 | -2.797083 | 7.76162 | 0.09573638 | 29.79836 | 23.77937 | [21 empty] | 15.09715 | -0.1892149
12217 | 2021/12/28 02:39:21 | 297817.3524 | 486.0009 | 1 | 15 | 4 | 0 | 0 | 0 | -0.7107086 | 3.934851 | -2.796532 | 7.76162 | 0.09593777 | 29.79836 | 23.78016 |  |  |  |  | 0.431159 | [16 empty] | 15.737 | 0.1999545
12218 | 2021/12/28 02:39:22 | 297818.3524 | 487.0009 | 1 | 15 | 4 | 0 | 0 | 0 | -0.7117004 | 3.934533 | -2.800209 | 7.76162 | 0.0961347 | 29.79836 | 23.78094 | [21 empty] | 15.15502 | -0.1818699
12219 | 2021/12/28 02:39:23 | 297819.3518 | 488.0003 | 1 | 15 | 4 | 0 | 0 | 0 | -0.7106934 | 3.934851 | -2.796473 | 7.76162 | 0.09633275 | 29.79836 | 23.78172 | [21 empty] | 15.5558 | -0.1818699
12220 | 2021/12/28 02:39:24 | 297820.3524 | 489.0009 | 1 | 15 | 4 | 0 | 0 | 0 | -0.710762 | 3.934451 | -2.796458 | 7.76162 | 0.09653065 | 29.79836 | 23.7825 | [21 empty] | 15.1727 | -0.1948655
12221 | 2021/12/28 02:39:25 | 297821.3523 | 490.0008 | 1 | 15 | 4 | 0 | 0 | 0 | -0.7107315 | 3.934407 | -2.796307 | 7.76162 | 0.09672632 | 29.79836 | 23.78326 |  |  |  | 2.441294 | [17 empty] | 15.4463 | -0.1948655
12222 | 2021/12/28 02:39:26 | 297822.3525 | 491.001 | 1 | 15 | 4 | 0 | 0 | 0 | -0.7110672 | 3.934237 | -2.797507 | 7.76162 | 0.0969253 | 29.79836 | 23.78405 | [21 empty] | 15.14164 | -0.1880831
12223 | 2021/12/28 02:39:27 | 297823.3515 | 492 | 1 | 15 | 4 | 0 | 0 | 0 | -0.7102432 | 3.934176 | -2.794222 | 7.76162 | 0.09712096 | 29.79836 | 23.78482 | [21 empty] | 15.45242 | -0.1880831
12224 | 2021/12/28 02:39:28 | 297824.3527 | 493.0012 | 1 | 15 | 4 | 0 | 0 | 0 | -0.7108994 | 3.934141 | -2.796778 | 7.76162 | 0.09732018 | 29.79836 | 23.7856 | [21 empty] | 15.80909 | 0.2085787
12225 | 2021/12/28 02:39:29 | 297825.3523 | 494.0008 | 1 | 15 | 4 | 0 | 0 | 0 | -0.7108383 | 3.933911 | -2.796375 | 7.76162 | 0.09751787 | 29.79836 | 23.78638 | [21 empty] | 15.39161 | -0.1763177
12226 | 2021/12/28 02:39:30 | 297826.3518 | 495.0003 | 1 | 15 | 4 | 0 | 0 | 0 | -0.7109375 | 3.933999 | -2.796827 | 7.76162 | 0.09771471 | 29.79836 | 23.78715 | [21 empty] | 15.90477 | 0.2062172
12227 | 2021/12/28 02:39:31 | 297827.3517 | 496.0002 | 1 | 15 | 4 | 0 | 0 | 0 | -0.7108383 | 3.934008 | -2.796444 | 7.76162 | 0.09791151 | 29.79836 | 23.78793 | [21 empty] | 15.23132 | -0.1823878
12228 | 2021/12/28 02:39:32 | 297828.3522 | 497.0007 | 1 | 15 | 4 | 0 | 0 | 0 | -0.7113266 | 3.933987 | -2.79835 | 7.76162 | 0.09810841 | 29.79836 | 23.7887 |  | -5.954094e-05 | [19 empty] | 15.80814 | 0.1521915
12229 | 2021/12/28 02:39:33 | 297829.3525 | 498.001 | 1 | 15 | 4 | 0 | 0 | 0 | -0.7113571 | 3.93391 | -2.798415 | 7.76162 | 0.09830651 | 29.79836 | 23.78948 | [21 empty] | 15.42583 | -0.1194721
12230 | 2021/12/28 02:39:34 | 297830.3518 | 499.0003 | 1 | 15 | 4 | 0 | 0 | 0 | -0.7114563 | 3.933759 | -2.798698 | 7.76162 | 0.09849773 | 29.79836 | 23.79023 | [21 empty] | 15.74293 | 0.09909213
12231 | 2021/12/28 02:39:35 | 297831.3525 | 500.001 | 1 | 15 | 4 | 0 | 0 | 0 | -0.7114029 | 3.933734 | -2.79847 | 7.76162 | 0.09870273 | 29.79836 | 23.79104 | [21 empty] | 15.47435 | -0.08393109
12232 | 2021/12/28 02:39:36 | 297832.3526 | 501.0011 | 1 | 15 | 4 | 0 | 0 | 0 | -0.7109375 | 3.933643 | -2.796574 | 7.76162 | 0.09889958 | 29.79836 | 23.79181 | [21 empty] | 15.68403 | 0.06552696
12233 | 2021/12/28 02:39:37 | 297833.3525 | 502.001 | 1 | 15 | 4 | 0 | 0 | 0 | -0.7109146 | 3.933555 | -2.796422 | 7.76162 | 0.09909767 | 29.79836 | 23.79259 | [21 empty] | 15.60485 | -0.02474487
12234 | 2021/12/28 02:39:38 | 297834.3533 | 503.0018 | 1 | 15 | 4 | 0 | 0 | 0 | -0.7108994 | 3.933385 | -2.796241 | 7.76162 | 0.09929438 | 29.79836 | 23.79337 | [21 empty] | 15.18663 | -0.02474487
12235 | 2021/12/28 02:39:39 | 297835.352 | 504.0005 | 1 | 15 | 4 | 0 | 0 | 0 | -0.7109985 | 3.933385 | -2.796631 | 7.76162 | 0.09949122 | 29.79836 | 23.79414 | [21 empty] | 15.65596 | 0.01922607
12236 | 2021/12/28 02:39:40 | 297836.3519 | 505.0004 | 1 | 15 | 4 | 0 | 0 | 0 | -0.7105789 | 3.933256 | -2.794889 | 7.76162 | 0.09968591 | 29.79836 | 23.79491 | [21 empty] | 15.12249 | 0.01922607
12237 | 2021/12/28 02:39:41 | 297837.3536 | 506.0021 | 1 | 15 | 4 | 0 | 0 | 0 | -0.7108078 | 3.933031 | -2.795629 | 7.76162 | 0.09988814 | 29.79836 | 23.7957 | [21 empty] | 15.7331 | 0.05454421
12238 | 2021/12/28 02:39:42 | 297838.3519 | 507.0004 | 1 | 15 | 4 | 0 | 0 | 0 | -0.7108231 | 3.933033 | -2.795691 | 7.76162 | 0.1000843 | 29.79836 | 23.79647 | [21 empty] | 15.16879 | 0.05454421
12239 | 2021/12/28 02:39:43 | 297839.352 | 508.0005 | 1 | 15 | 4 | 0 | 0 | 0 | -0.7110977 | 3.932955 | -2.796715 | 7.76162 | 0.100283 | 29.79836 | 23.79726 | [21 empty] | 15.39683 | -0.1050842
12240 | 2021/12/28 02:39:44 | 297840.3527 | 509.0012 | 1 | 15 | 4 | 0 | 0 | 0 | -0.7110138 | 3.932838 | -2.796302 | 7.76162 | 0.1004787 | 29.79836 | 23.79803 |  | -7.203432e-05 | [19 empty] | 15.27574 | 0.1576269
12241 | 2021/12/28 02:39:45 | 297841.3532 | 510.0017 | 1 | 15 | 4 | 0 | 0 | 0 | -0.7108383 | 3.932623 | -2.795459 | 7.76162 | 0.1006778 | 29.79836 | 23.79881 | [21 empty] | 15.22649 | -0.2108574
12242 | 2021/12/28 02:39:46 | 297842.3518 | 511.0003 | 1 | 15 | 4 | 0 | 0 | 0 | -0.7110291 | 3.932866 | -2.796382 | 7.76162 | 0.1008744 | 29.79836 | 23.79958 | [21 empty] | 15.52455 | 0.1638323
12243 | 2021/12/28 02:39:47 | 297843.3526 | 512.0011 | 1 | 15 | 4 | 0 | 0 | 0 | -0.7113571 | 3.932523 | -2.797428 | 7.76162 | 0.1010716 | 29.79836 | 23.80036 | [21 empty] | 15.10798 | -0.2008688
12244 | 2021/12/28 02:39:48 | 297844.3537 | 513.0022 | 1 | 15 | 4 | 0 | 0 | 0 | -0.7107239 | 3.932509 | -2.794928 | 7.76162 | 0.101266 | 29.79836 | 23.80112 | [21 empty] | 15.62512 | 0.1616091
12245 | 2021/12/28 02:39:49 | 297845.3518 | 514.0003 | 1 | 15 | 4 | 0 | 0 | 0 | -0.7108002 | 3.932487 | -2.795213 | 7.76162 | 0.1014629 | 29.79836 | 23.8019 | [21 empty] | 15.25066 | -0.1170188
12246 | 2021/12/28 02:39:50 | 297846.3518 | 515.0003 | 1 | 15 | 4 | 0 | 0 | 0 | -0.7106857 | 3.932482 | -2.794759 | 7.76162 | 0.101663 | 29.79836 | 23.80268 | [21 empty] | 15.32004 | 0.02167881
12247 | 2021/12/28 02:39:51 | 297847.352 | 516.0005 | 1 | 15 | 4 | 0 | 0 | 0 | -0.7110138 | 3.932454 | -2.796029 | 7.76162 | 0.101862 | 29.79836 | 23.80346 | [21 empty] | 15.52326 | 0.06350696
12248 | 2021/12/28 02:39:52 | 297848.3526 | 517.0011 | 1 | 15 | 4 | 0 | 0 | 0 | -0.7108765 | 3.932187 | -2.795299 | 7.76162 | 0.102059 | 29.79836 | 23.80424 | [21 empty] | 15.08079 | -0.1382715
12249 | 2021/12/28 02:39:53 | 297849.353 | 518.0015 | 1 | 15 | 4 | 0 | 0 | 0 | -0.7107239 | 3.932233 | -2.794732 | 7.76162 | 0.1022568 | 29.79836 | 23.80502 | [21 empty] | 15.51229 | -0.1382715
12250 | 2021/12/28 02:39:54 | 297850.3519 | 519.0004 | 1 | 15 | 4 | 0 | 0 | 0 | -0.7107468 | 3.932288 | -2.794861 | 7.76162 | 0.1024512 | 29.79836 | 23.80578 |  | -0.0001012762 | [19 empty] | 15.32805 | -0.1459694
12251 | 2021/12/28 02:39:55 | 297851.3528 | 520.0013 | 1 | 15 | 4 | 0 | 0 | 0 | -0.7107315 | 3.932082 | -2.794655 | 7.76162 | 0.102649 | 29.79836 | 23.80656 | [21 empty] | 15.11111 | -0.1459694
12252 | 2021/12/28 02:39:56 | 297852.3524 | 521.0009 | 1 | 15 | 4 | 0 | 0 | 0 | -0.7110672 | 3.932076 | -2.79597 | 7.76162 | 0.1028483 | 29.79836 | 23.80734 | [21 empty] | 15.83028 | 0.05929351
12253 | 2021/12/28 02:39:57 | 297853.3536 | 522.0021 | 1 | 15 | 4 | 0 | 0 | 0 | -0.7104416 | 3.931844 | -2.793346 | 7.76162 | 0.1030428 | 29.79836 | 23.80811 | [21 empty] | 15.29787 | 0.05929351
12254 | 2021/12/28 02:39:58 | 297854.3521 | 523.0006 | 1 | 15 | 4 | 0 | 0 | 0 | -0.710762 | 3.931741 | -2.794532 | 7.76162 | 0.1032439 | 29.79836 | 23.8089 | [21 empty] | 15.15652 | -0.2105498
12255 | 2021/12/28 02:39:59 | 297855.3538 | 524.0023 | 1 | 15 | 4 | 0 | 0 | 0 | -0.7108002 | 3.931473 | -2.794492 | 7.76162 | 0.1034407 | 29.79836 | 23.80967 | [21 empty] | 15.78215 | 0.1535773
12256 | 2021/12/28 02:40:00 | 297856.352 | 525.0005 | 1 | 15 | 4 | 0 | 0 | 0 | -0.7110519 | 3.931591 | -2.795565 | 7.76162 | 0.1036386 | 29.79836 | 23.81045 | [21 empty] | 15.23132 | -0.1302028
12257 | 2021/12/28 02:40:01 | 297857.3529 | 526.0014 | 1 | 15 | 4 | 0 | 0 | 0 | -0.7105408 | 3.931349 | -2.793384 | 7.76162 | 0.1038341 | 29.79836 | 23.81122 | [21 empty] | 15.75558 | -0.01245141
12258 | 2021/12/28 02:40:02 | 297858.3522 | 527.0007 | 1 | 15 | 4 | 0 | 0 | 0 | -0.711174 | 3.931327 | -2.795858 | 7.76162 | 0.1040343 | 29.79836 | 23.81201 | [21 empty] | 15.70353 | 0.1600164
12259 | 2021/12/28 02:40:03 | 297859.3536 | 528.0021 | 1 | 15 | 4 | 0 | 0 | 0 | -0.7110291 | 3.93126 | -2.79524 | 7.76162 | 0.1042302 | 29.79836 | 23.81278 | [21 empty] | 15.14794 | -0.1736206
12260 | 2021/12/28 02:40:04 | 297860.3528 | 529.0013 | 1 | 15 | 4 | 0 | 0 | 0 | -0.7108994 | 3.931018 | -2.794558 | 7.76162 | 0.1044291 | 29.79836 | 23.81356 | [21 empty] | 15.7394 | 0.1848286
12261 | 2021/12/28 02:40:05 | 297861.3522 | 530.0007 | 1 | 15 | 4 | 0 | 0 | 0 | -0.7108231 | 3.931015 | -2.794256 | 7.76162 | 0.104626 | 29.79836 | 23.81433 | [21 empty] | 15.69297 | -0.01450658
12262 | 2021/12/28 02:40:06 | 297862.3536 | 531.0021 | 1 | 15 | 4 | 0 | 0 | 0 | -0.7110367 | 3.930936 | -2.79504 | 7.76162 | 0.1048239 | 29.79836 | 23.81511 |  | -5.662098e-05 | [19 empty] | 15.28674 | -0.1269484
12263 | 2021/12/28 02:40:07 | 297863.3521 | 532.0006 | 1 | 15 | 4 | 0 | 0 | 0 | -0.7107468 | 3.931002 | -2.793947 | 7.76162 | 0.1050197 | 29.79836 | 23.81588 | [21 empty] | 15.78103 | 0.1544672
12264 | 2021/12/28 02:40:08 | 297864.3523 | 533.0008 | 1 | 15 | 4 | 0 | 0 | 0 | -0.7108231 | 3.930933 | -2.794198 | 7.76162 | 0.1052186 | 29.79836 | 23.81666 | [21 empty] | 15.63312 | 0.1544672
12265 | 2021/12/28 02:40:09 | 297865.3523 | 534.0008 | 1 | 15 | 4 | 0 | 0 | 0 | -0.7106323 | 3.93101 | -2.793503 | 7.76162 | 0.1054154 | 29.79836 | 23.81744 | [21 empty] | 15.46284 | 0.1026976
12266 | 2021/12/28 02:40:10 | 297866.3523 | 535.0008 | 1 | 15 | 4 | 0 | 0 | 0 | -0.710762 | 3.930784 | -2.793852 | 7.76162 | 0.1056121 | 29.79836 | 23.81821 | [21 empty] | 15.79552 | 0.1026976
12267 | 2021/12/28 02:40:11 | 297867.3519 | 536.0004 | 1 | 15 | 4 | 0 | 0 | 0 | -0.7105331 | 3.930789 | -2.792956 | 7.76162 | 0.105811 | 29.79836 | 23.81899 | [21 empty] | 15.06366 | -0.14072
12268 | 2021/12/28 02:40:12 | 297868.3523 | 537.0008 | 1 | 15 | 4 | 0 | 0 | 0 | -0.710434 | 3.930696 | -2.7925 | 7.76162 | 0.1060079 | 29.79836 | 23.81977 | [21 empty] | 15.47472 | -0.14072
12269 | 2021/12/28 02:40:13 | 297869.3516 | 538.0001 | 1 | 15 | 4 | 0 | 0 | 0 | -0.7103195 | 3.930601 | -2.791983 | 7.76162 | 0.1062013 | 29.79836 | 23.82052 | [21 empty] | 15.80461 | 0.231548
12270 | 2021/12/28 02:40:14 | 297870.3537 | 539.0022 | 1 | 15 | 4 | 0 | 0 | 0 | -0.7107849 | 3.930459 | -2.793711 | 7.76162 | 0.1064024 | 29.79836 | 23.82132 | [21 empty] | 15.14146 | -0.1294112
12271 | 2021/12/28 02:40:15 | 297871.3537 | 540.0022 | 1 | 15 | 4 | 0 | 0 | 0 | -0.710556 | 3.93042 | -2.792784 | 7.76162 | 0.1066002 | 29.79836 | 23.82209 | [21 empty] | 15.56526 | 0.05461276
12272 | 2021/12/28 02:40:16 | 297872.3528 | 541.0013 | 1 | 15 | 4 | 0 | 0 | 0 | -0.7110672 | 3.930238 | -2.794663 | 7.76162 | 0.106798 | 29.79836 | 23.82287 | [21 empty] | 15.40261 | 0.08113027
12273 | 2021/12/28 02:40:17 | 297873.3521 | 542.0006 | 1 | 15 | 4 | 0 | 0 | 0 | -0.7108002 | 3.930126 | -2.793534 | 7.76162 | 0.1069951 | 29.79836 | 23.82364 | [21 empty] | 15.07279 | -0.2350253
12274 | 2021/12/28 02:40:18 | 297874.3521 | 543.0006 | 1 | 15 | 4 | 0 | 0 | 0 | -0.7111893 | 3.929898 | -2.794901 | 7.76162 | 0.1071896 | 29.79836 | 23.82441 |  | -5.832049e-05 | [19 empty] | 15.54222 | 0.1466954
12275 | 2021/12/28 02:40:19 | 297875.3523 | 544.0008 | 1 | 15 | 4 | 0 | 0 | 0 | -0.7111511 | 3.92989 | -2.794746 | 7.76162 | 0.1073899 | 29.79836 | 23.8252 | [21 empty] | 15.40316 | -0.04345715
12276 | 2021/12/28 02:40:20 | 297876.3532 | 545.0017 | 1 | 15 | 4 | 0 | 0 | 0 | -0.7105026 | 3.929949 | -2.792239 | 7.76162 | 0.1075831 | 29.79836 | 23.82596 | [21 empty] | 15.11203 | -0.09097576
12277 | 2021/12/28 02:40:21 | 297877.3526 | 546.0011 | 1 | 15 | 4 | 0 | 0 | 0 | -0.7105179 | 3.929738 | -2.792149 | 7.76162 | 0.107782 | 29.79836 | 23.82674 | [21 empty] | 15.79832 | 0.2144641
12278 | 2021/12/28 02:40:22 | 297878.3521 | 547.0006 | 1 | 15 | 4 | 0 | 0 | 0 | -0.7109985 | 3.92967 | -2.793989 | 7.76162 | 0.1079801 | 29.79836 | 23.82752 | [21 empty] | 15.46246 | -0.1049548
12279 | 2021/12/28 02:40:23 | 297879.3522 | 548.0007 | 1 | 15 | 4 | 0 | 0 | 0 | -0.710762 | 3.929603 | -2.793012 | 7.76162 | 0.1081791 | 29.79836 | 23.8283 | [21 empty] | 15.20656 | -0.1049548
12280 | 2021/12/28 02:40:24 | 297880.3523 | 549.0008 | 1 | 15 | 4 | 0 | 0 | 0 | -0.7103195 | 3.92953 | -2.791222 | 7.76162 | 0.1083759 | 29.79836 | 23.82907 | [21 empty] | 15.87151 | 0.133177
12281 | 2021/12/28 02:40:25 | 297881.3531 | 550.0016 | 1 | 15 | 4 | 0 | 0 | 0 | -0.7110138 | 3.9294 | -2.793858 | 7.76162 | 0.1085736 | 29.79836 | 23.82985 |  |  |  | 2.351387 | [17 empty] | 15.52901 | 0.133177
12282 | 2021/12/28 02:40:26 | 297882.3541 | 551.0026 | 1 | 15 | 4 | 0 | 0 | 0 | -0.7110672 | 3.92938 | -2.794053 | 7.76162 | 0.1087726 | 29.79836 | 23.83063 | [21 empty] | 15.44891 | -0.2322155
12283 | 2021/12/28 02:40:27 | 297883.3518 | 552.0003 | 1 | 15 | 4 | 0 | 0 | 0 | -0.7115479 | 3.929505 | -2.796031 | 7.76162 | 0.1089697 | 29.79836 | 23.83141 | [21 empty] | 15.88284 | 0.1001525
12284 | 2021/12/28 02:40:28 | 297884.3524 | 553.0009 | 1 | 15 | 4 | 0 | 0 | 0 | -0.711586 | 3.929468 | -2.796154 | 7.76162 | 0.1091655 | 29.79836 | 23.83217 | [21 empty] | 15.55951 | 0.03456175
12285 | 2021/12/28 02:40:29 | 297885.3532 | 554.0017 | 1 | 15 | 4 | 0 | 0 | 0 | -0.7112656 | 3.929443 | -2.794878 | 7.76162 | 0.1093592 | 29.79836 | 23.83294 |  | -9.352299e-05 | [19 empty] | 15.44796 | -0.1366937
12286 | 2021/12/28 02:40:30 | 297886.3516 | 555.0001 | 1 | 15 | 4 | 0 | 0 | 0 | -0.7110748 | 3.929214 | -2.793965 | 7.76162 | 0.1095605 | 29.79836 | 23.83373 | [21 empty] | 15.83396 | 0.2224612
12287 | 2021/12/28 02:40:31 | 297887.3523 | 556.0008 | 1 | 15 | 4 | 0 | 0 | 0 | -0.7108078 | 3.929185 | -2.792895 | 7.76162 | 0.1097584 | 29.79836 | 23.8345 | [21 empty] | 15.64949 | -0.05764902
12288 | 2021/12/28 02:40:32 | 297888.3534 | 557.0019 | 1 | 15 | 4 | 0 | 0 | 0 | -0.7109528 | 3.929076 | -2.793388 | 7.76162 | 0.1099562 | 29.79836 | 23.83528 | [21 empty] | 15.40986 | -0.0748831
12289 | 2021/12/28 02:40:33 | 297889.3515 | 558 | 1 | 15 | 4 | 0 | 0 | 0 | -0.7105789 | 3.929018 | -2.791877 | 7.76162 | 0.1101531 | 29.79836 | 23.83605 | [21 empty] | 15.87597 | 0.1456577
12290 | 2021/12/28 02:40:34 | 297890.353 | 559.0015 | 1 | 15 | 4 | 0 | 0 | 0 | -0.7107697 | 3.928879 | -2.792528 | 7.76162 | 0.1103519 | 29.79836 | 23.83684 | [21 empty] | 15.16024 | -0.223664
12291 | 2021/12/28 02:40:35 | 297891.3525 | 560.001 | 1 | 15 | 4 | 0 | 0 | 0 | -0.7108231 | 3.928741 | -2.79264 | 7.76162 | 0.1105478 | 29.79836 | 23.8376 | [21 empty] | 15.37507 | 0.0671339
12292 | 2021/12/28 02:40:36 | 297892.3524 | 561.0009 | 1 | 15 | 4 | 0 | 0 | 0 | -0.7108994 | 3.928792 | -2.792976 | 7.76162 | 0.1107468 | 29.79836 | 23.83839 | [21 empty] | 15.87876 | 0.0671339
12293 | 2021/12/28 02:40:37 | 297893.3531 | 562.0016 | 1 | 15 | 4 | 0 | 0 | 0 | -0.7106705 | 3.928359 | -2.791769 | 7.76162 | 0.1109436 | 29.79836 | 23.83916 | [21 empty] | 15.21082 | -0.1445711
12294 | 2021/12/28 02:40:38 | 297894.3534 | 563.0019 | 1 | 15 | 4 | 0 | 0 | 0 | -0.7107315 | 3.928542 | -2.792139 | 7.76162 | 0.1111415 | 29.79836 | 23.83994 | [21 empty] | 15.38453 | -0.1445711
12295 | 2021/12/28 02:40:39 | 297895.3527 | 564.0012 | 1 | 15 | 4 | 0 | 0 | 0 | -0.7111664 | 3.928368 | -2.793723 | 7.76162 | 0.1113382 | 29.79836 | 23.84071 | [21 empty] | 15.69666 | -0.04024148
12296 | 2021/12/28 02:40:40 | 297896.3518 | 565.0003 | 1 | 15 | 4 | 0 | 0 | 0 | -0.7107849 | 3.928339 | -2.792204 | 7.76162 | 0.1115365 | 29.79836 | 23.84149 | [21 empty] | 15.19464 | -0.04024148
12297 | 2021/12/28 02:40:41 | 297897.3534 | 566.0019 | 1 | 15 | 4 | 0 | 0 | 0 | -0.7109375 | 3.928123 | -2.79265 | 7.76162 | 0.1117342 | 29.79836 | 23.84227 |  | -4.433232e-05 | [19 empty] | 15.39495 | -0.09428263
12298 | 2021/12/28 02:40:42 | 297898.3525 | 567.001 | 1 | 15 | 4 | 0 | 0 | 0 | -0.7114944 | 3.928154 | -2.79486 | 7.76162 | 0.1119313 | 29.79836 | 23.84304 | [21 empty] | 15.64187 | 0.1510733
12299 | 2021/12/28 02:40:43 | 297899.3526 | 568.0011 | 1 | 15 | 4 | 0 | 0 | 0 | -0.7107315 | 3.928052 | -2.79179 | 7.76162 | 0.1121291 | 29.79836 | 23.84382 | [21 empty] | 15.16971 | -0.2214611
12300 | 2021/12/28 02:40:44 | 297900.3518 | 569.0003 | 1 | 15 | 4 | 0 | 0 | 0 | -0.7108459 | 3.927926 | -2.79215 | 7.76162 | 0.1123258 | 29.79836 | 23.84459 | [21 empty] | 15.91759 | 0.1010698
12301 | 2021/12/28 02:40:45 | 297901.3518 | 570.0003 | 1 | 15 | 4 | 0 | 0 | 0 | -0.7109146 | 3.927964 | -2.792447 | 7.76162 | 0.1125241 | 29.79836 | 23.84537 | [21 empty] | 15.56955 | 0.0238812
12302 | 2021/12/28 02:40:46 | 297902.3528 | 571.0013 | 1 | 15 | 4 | 0 | 0 | 0 | -0.7110291 | 3.927878 | -2.792836 | 7.76162 | 0.1127183 | 29.79836 | 23.84613 | [21 empty] | 15.20135 | -0.1150644
12303 | 2021/12/28 02:40:47 | 297903.3518 | 572.0003 | 1 | 15 | 4 | 0 | 0 | 0 | -0.7110291 | 3.927898 | -2.79285 | 7.76162 | 0.1129184 | 29.79836 | 23.84692 | [21 empty] | 15.85944 | 0.2056545
12304 | 2021/12/28 02:40:48 | 297904.3526 | 573.0011 | 1 | 15 | 4 | 0 | 0 | 0 | -0.710762 | 3.927598 | -2.791587 | 7.76162 | 0.1131154 | 29.79836 | 23.84769 | [21 empty] | 15.65004 | -0.06543934
12305 | 2021/12/28 02:40:49 | 297905.352 | 574.0005 | 1 | 15 | 4 | 0 | 0 | 0 | -0.7107239 | 3.927823 | -2.791598 | 7.76162 | 0.1133133 | 29.79836 | 23.84847 | [21 empty] | 15.40183 | -0.07756352
12306 | 2021/12/28 02:40:50 | 297906.3526 | 575.0011 | 1 | 15 | 4 | 0 | 0 | 0 | -0.7105713 | 3.927557 | -2.790809 | 7.76162 | 0.1135111 | 29.79836 | 23.84925 | [21 empty] | 15.84846 | 0.1395696
12307 | 2021/12/28 02:40:51 | 297907.3531 | 576.0016 | 1 | 15 | 4 | 0 | 0 | 0 | -0.7109222 | 3.927508 | -2.792153 | 7.76162 | 0.1137079 | 29.79836 | 23.85002 | [21 empty] | 15.63609 | 0.1395696
12308 | 2021/12/28 02:40:52 | 297908.3518 | 577.0003 | 1 | 15 | 4 | 0 | 0 | 0 | -0.7109604 | 3.927521 | -2.792312 | 7.76162 | 0.1139058 | 29.79836 | 23.8508 | [21 empty] | 15.41991 | 0.0831157
12309 | 2021/12/28 02:40:53 | 297909.3529 | 578.0014 | 1 | 15 | 4 | 0 | 0 | 0 | -0.7105942 | 3.927386 | -2.790778 | 7.76162 | 0.1141038 | 29.79836 | 23.85157 |  | -7.55812e-05 | [19 empty] | 15.89549 | 0.0831157
12310 | 2021/12/28 02:40:54 | 297910.3534 | 579.0019 | 1 | 15 | 4 | 0 | 0 | 0 | -0.7105408 | 3.9273 | -2.790507 | 7.76162 | 0.1143003 | 29.79836 | 23.85234 | [21 empty] | 15.1928 | -0.153625
12311 | 2021/12/28 02:40:55 | 297911.3528 | 580.0013 | 1 | 15 | 4 | 0 | 0 | 0 | -0.7109375 | 3.926824 | -2.791726 | 7.76162 | 0.1144982 | 29.79836 | 23.85312 | [21 empty] | 15.3747 | -0.153625
12312 | 2021/12/28 02:40:56 | 297912.3528 | 581.0013 | 1 | 15 | 4 | 0 | 0 | 0 | -0.7108765 | 3.926868 | -2.791518 | 7.76162 | 0.1146951 | 29.79836 | 23.8539 | [21 empty] | 15.88005 | 0.2147645
12313 | 2021/12/28 02:40:57 | 297913.3516 | 582.0001 | 1 | 15 | 4 | 0 | 0 | 0 | -0.7112045 | 3.926968 | -2.792877 | 7.76162 | 0.1148931 | 29.79836 | 23.85467 | [21 empty] | 15.20356 | -0.0796634
12314 | 2021/12/28 02:40:58 | 297914.3519 | 583.0004 | 1 | 15 | 4 | 0 | 0 | 0 | -0.7108765 | 3.926866 | -2.791517 | 7.76162 | 0.1150877 | 29.79836 | 23.85544 | [21 empty] | 15.43441 | -0.05959868
12315 | 2021/12/28 02:40:59 | 297915.3527 | 584.0012 | 1 | 15 | 4 | 0 | 0 | 0 | -0.7108078 | 3.926708 | -2.791135 | 7.76162 | 0.1152868 | 29.79836 | 23.85622 | [21 empty] | 15.66211 | 0.1367658
12316 | 2021/12/28 02:41:00 | 297916.3527 | 585.0012 | 1 | 15 | 4 | 0 | 0 | 0 | -0.7109375 | 3.926785 | -2.791699 | 7.76162 | 0.1154823 | 29.79836 | 23.85699 | [21 empty] | 15.17008 | -0.2193677
12317 | 2021/12/28 02:41:01 | 297917.352 | 586.0005 | 1 | 15 | 4 | 0 | 0 | 0 | -0.7107849 | 3.926485 | -2.790886 | 7.76162 | 0.1156825 | 29.79836 | 23.85777 | [21 empty] | 15.42958 | 0.0810945
12318 | 2021/12/28 02:41:02 | 297918.353 | 587.0015 | 1 | 15 | 4 | 0 | 0 | 0 | -0.7109756 | 3.926509 | -2.791652 | 7.76162 | 0.1158804 | 29.79836 | 23.85855 | [21 empty] | 15.5623 | 0.0414747
12319 | 2021/12/28 02:41:03 | 297919.3528 | 588.0013 | 1 | 15 | 4 | 0 | 0 | 0 | -0.7105179 | 3.926458 | -2.789819 | 7.76162 | 0.1160762 | 29.79836 | 23.85932 | [21 empty] | 15.20077 | -0.1129794
12320 | 2021/12/28 02:41:04 | 297920.3527 | 589.0012 | 1 | 15 | 4 | 0 | 0 | 0 | -0.710762 | 3.926449 | -2.790771 | 7.76162 | 0.1162744 | 29.79836 | 23.8601 | [21 empty] | 15.8743 | 0.2104789
12321 | 2021/12/28 02:41:05 | 297921.3519 | 590.0004 | 1 | 15 | 4 | 0 | 0 | 0 | -0.7107315 | 3.926385 | -2.790606 | 7.76162 | 0.1164719 | 29.79836 | 23.86087 |  | -8.637955e-05 | [19 empty] | 15.5216 | -0.1102191
12322 | 2021/12/28 02:41:06 | 297922.3518 | 591.0003 | 1 | 15 | 4 | 0 | 0 | 0 | -0.7107468 | 3.926247 | -2.790567 | 7.76162 | 0.1166699 | 29.79836 | 23.86165 | [21 empty] | 15.13085 | -0.1102191
12323 | 2021/12/28 02:41:07 | 297923.3518 | 592.0003 | 1 | 15 | 4 | 0 | 0 | 0 | -0.7108383 | 3.926188 | -2.790885 | 7.76162 | 0.1168656 | 29.79836 | 23.86242 | [21 empty] | 15.90552 | 0.128634
12324 | 2021/12/28 02:41:08 | 297924.3536 | 593.0021 | 1 | 15 | 4 | 0 | 0 | 0 | -0.7107697 | 3.926248 | -2.790658 | 7.76162 | 0.1170644 | 29.79836 | 23.8632 | [21 empty] | 15.46526 | 0.128634
12325 | 2021/12/28 02:41:09 | 297925.352 | 594.0005 | 1 | 15 | 4 | 0 | 0 | 0 | -0.7109222 | 3.92615 | -2.791187 | 7.76162 | 0.1172612 | 29.79836 | 23.86397 | [21 empty] | 15.63384 | 0.1350373
12326 | 2021/12/28 02:41:10 | 297926.3527 | 595.0012 | 1 | 15 | 4 | 0 | 0 | 0 | -0.7108383 | 3.926042 | -2.790781 | 7.76162 | 0.1174593 | 29.79836 | 23.86475 | [21 empty] | 15.86464 | 0.1350373
12327 | 2021/12/28 02:41:11 | 297927.3515 | 596 | 1 | 15 | 4 | 0 | 0 | 0 | -0.7102814 | 3.925838 | -2.78845 | 7.76162 | 0.1176571 | 29.79836 | 23.86553 | [21 empty] | 15.31071 | -0.100978
12328 | 2021/12/28 02:41:12 | 297928.3528 | 597.0013 | 1 | 15 | 4 | 0 | 0 | 0 | -0.7110367 | 3.925983 | -2.791518 | 7.76162 | 0.1178538 | 29.79836 | 23.8663 | [21 empty] | 15.71415 | -0.01918077
12329 | 2021/12/28 02:41:13 | 297929.3529 | 598.0014 | 1 | 15 | 4 | 0 | 0 | 0 | -0.7103424 | 3.925709 | -2.788598 | 7.76162 | 0.1180471 | 29.79836 | 23.86706 | [21 empty] | 15.73531 | 0.1518667
12330 | 2021/12/28 02:41:14 | 297930.3522 | 599.0007 | 1 | 15 | 4 | 0 | 0 | 0 | -0.7106552 | 3.925499 | -2.789676 | 7.76162 | 0.1182485 | 29.79836 | 23.86785 | [21 empty] | 15.31963 | -0.1476192
12331 | 2021/12/28 02:41:15 | 297931.353 | 600.0015 | 1 | 15 | 4 | 0 | 0 | 0 | -0.710762 | 3.925471 | -2.790076 | 7.76162 | 0.1184455 | 29.79836 | 23.86862 | [21 empty] | 15.83342 | 0.1782775
12332 | 2021/12/28 02:41:16 | 297932.3521 | 601.0006 | 1 | 15 | 4 | 0 | 0 | 0 | -0.7114029 | 3.925391 | -2.792535 | 7.76162 | 0.1186444 | 29.79836 | 23.8694 | [21 empty] | 15.64518 | -0.05882442
12333 | 2021/12/28 02:41:17 | 297933.353 | 602.0015 | 1 | 15 | 4 | 0 | 0 | 0 | -0.7107849 | 3.925436 | -2.790141 | 7.76162 | 0.1188411 | 29.79836 | 23.87017 |  | -6.50712e-05 | [19 empty] | 15.42621 | -0.06842852
12334 | 2021/12/28 02:41:18 | 297934.352 | 603.0005 | 1 | 15 | 4 | 0 | 0 | 0 | -0.7105942 | 3.925169 | -2.789202 | 7.76162 | 0.119039 | 29.79836 | 23.87095 | [21 empty] | 15.93559 | 0.1591814
12335 | 2021/12/28 02:41:19 | 297935.352 | 604.0005 | 1 | 15 | 4 | 0 | 0 | 0 | -0.7101364 | 3.924904 | -2.787217 | 7.76162 | 0.1192357 | 29.79836 | 23.87172 | [21 empty] | 15.19576 | -0.2311957
12336 | 2021/12/28 02:41:20 | 297936.3523 | 605.0008 | 1 | 15 | 4 | 0 | 0 | 0 | -0.7106705 | 3.925032 | -2.789404 | 7.76162 | 0.1194335 | 29.79836 | 23.8725 | [21 empty] | 15.51229 | 0.09891689
12337 | 2021/12/28 02:41:21 | 297937.3515 | 606 | 1 | 15 | 4 | 0 | 0 | 0 | -0.7106094 | 3.92491 | -2.789078 | 7.76162 | 0.1196292 | 29.79836 | 23.87327 | [21 empty] | 15.8557 | 0.09891689
12338 | 2021/12/28 02:41:22 | 297938.353 | 607.0015 | 1 | 15 | 4 | 0 | 0 | 0 | -0.7117233 | 3.924896 | -2.79344 | 7.76162 | 0.1198283 | 29.79836 | 23.87405 |  |  |  |  | 0 | [16 empty] | 15.18946 | -0.09112239
12339 | 2021/12/28 02:41:23 | 297939.3522 | 608.0007 | 1 | 15 | 4 | 0 | 0 | 0 | -0.7115173 | 3.924749 | -2.792527 | 7.76162 | 0.1200264 | 29.79836 | 23.87483 | [21 empty] | 15.59392 | -0.09112239
12340 | 2021/12/28 02:41:24 | 297940.3521 | 609.0006 | 1 | 15 | 4 | 0 | 0 | 0 | -0.7113037 | 3.924778 | -2.791709 | 7.76162 | 0.1202234 | 29.79836 | 23.8756 | [21 empty] | 15.37544 | -0.1376653
12341 | 2021/12/28 02:41:25 | 297941.3522 | 610.0007 | 1 | 15 | 4 | 0 | 0 | 0 | -0.7112656 | 3.924919 | -2.79166 | 7.76162 | 0.1204203 | 29.79836 | 23.87637 | [21 empty] | 15.13789 | -0.1376653
12342 | 2021/12/28 02:41:26 | 297942.3531 | 611.0016 | 1 | 15 | 4 | 0 | 0 | 0 | -0.7109756 | 3.924768 | -2.790414 | 7.76162 | 0.1206192 | 29.79836 | 23.87715 |  |  |  |  | 0.4055444 | [16 empty] | 15.76412 | 0.1214617
12343 | 2021/12/28 02:41:27 | 297943.3521 | 612.0006 | 1 | 15 | 4 | 0 | 0 | 0 | -0.7108612 | 3.924432 | -2.789726 | 7.76162 | 0.1208127 | 29.79836 | 23.87791 | [21 empty] | 15.22496 | 0.02049744
12344 | 2021/12/28 02:41:28 | 297944.353 | 613.0015 | 1 | 15 | 4 | 0 | 0 | 0 | -0.7107239 | 3.924579 | -2.789292 | 7.76162 | 0.1210141 | 29.79836 | 23.8787 | [21 empty] | 15.25397 | -0.1799178
12345 | 2021/12/28 02:41:29 | 297945.3522 | 614.0007 | 1 | 15 | 4 | 0 | 0 | 0 | -0.7109604 | 3.924484 | -2.790153 | 7.76162 | 0.1212085 | 29.79836 | 23.87947 |  | -6.167906e-05 |  | 2.47692 | [17 empty] | 15.69036 | 0.1744539
12346 | 2021/12/28 02:41:30 | 297946.3515 | 615 | 1 | 15 | 4 | 0 | 0 | 0 | -0.7108231 | 3.924223 | -2.789428 | 7.76162 | 0.1214078 | 29.79836 | 23.88025 | [21 empty] | 15.22945 | -0.1821184
12347 | 2021/12/28 02:41:31 | 297947.3523 | 616.0008 | 1 | 15 | 4 | 0 | 0 | 0 | -0.7107315 | 3.924397 | -2.789193 | 7.76162 | 0.1216044 | 29.79836 | 23.88102 | [21 empty] | 15.30124 | 0.02243698
12348 | 2021/12/28 02:41:32 | 297948.3515 | 617 | 1 | 15 | 4 | 0 | 0 | 0 | -0.7108383 | 3.924189 | -2.789464 | 7.76162 | 0.1218036 | 29.79836 | 23.8818 | [21 empty] | 15.65191 | 0.1095814
12349 | 2021/12/28 02:41:33 | 297949.3532 | 618.0017 | 1 | 15 | 4 | 0 | 0 | 0 | -0.7109909 | 3.924106 | -2.790004 | 7.76162 | 0.1220013 | 29.79836 | 23.88258 | [21 empty] | 15.12805 | -0.1637053
12350 | 2021/12/28 02:41:34 | 297950.353 | 619.0015 | 1 | 15 | 4 | 0 | 0 | 0 | -0.7107849 | 3.924028 | -2.78914 | 7.76162 | 0.1221973 | 29.79836 | 23.88334 | [21 empty] | 15.85481 | 0.2271122
12351 | 2021/12/28 02:41:35 | 297951.3522 | 620.0007 | 1 | 15 | 4 | 0 | 0 | 0 | -0.7106171 | 3.923668 | -2.788226 | 7.76162 | 0.1223952 | 29.79836 | 23.88412 | [21 empty] | 15.58442 | -0.08449435
12352 | 2021/12/28 02:41:36 | 297952.3531 | 621.0016 | 1 | 15 | 4 | 0 | 0 | 0 | -0.7109985 | 3.923796 | -2.789813 | 7.76162 | 0.122593 | 29.79836 | 23.8849 | [21 empty] | 15.16191 | -0.08449435
12353 | 2021/12/28 02:41:37 | 297953.3516 | 622.0001 | 1 | 15 | 4 | 0 | 0 | 0 | -0.711441 | 3.923588 | -2.791401 | 7.76162 | 0.1227888 | 29.79836 | 23.88567 | [21 empty] | 15.91161 | 0.1581907
12354 | 2021/12/28 02:41:38 | 297954.3516 | 623.0001 | 1 | 15 | 4 | 0 | 0 | 0 | -0.7109222 | 3.923498 | -2.789302 | 7.76162 | 0.1229869 | 29.79836 | 23.88644 | [21 empty] | 15.53313 | 0.1581907
12355 | 2021/12/28 02:41:39 | 297955.353 | 624.0015 | 1 | 15 | 4 | 0 | 0 | 0 | -0.7107697 | 3.923512 | -2.788713 | 7.76162 | 0.1231847 | 29.79836 | 23.88722 | [21 empty] | 15.49368 | 0.112164
12356 | 2021/12/28 02:41:40 | 297956.3523 | 625.0008 | 1 | 15 | 4 | 0 | 0 | 0 | -0.7108078 | 3.923256 | -2.788681 | 7.76162 | 0.1233815 | 29.79836 | 23.88799 |  | -9.083743e-05 | [19 empty] | 15.86964 | 0.112164
12357 | 2021/12/28 02:41:41 | 297957.3517 | 626.0002 | 1 | 15 | 4 | 0 | 0 | 0 | -0.7108841 | 3.923384 | -2.789071 | 7.76162 | 0.1235795 | 29.79836 | 23.88877 | [21 empty] | 15.49368 | 0
12358 | 2021/12/28 02:41:42 | 297958.3524 | 627.0009 | 1 | 15 | 4 | 0 | 0 | 0 | -0.7110748 | 3.923409 | -2.789837 | 7.76162 | 0.1237763 | 29.79836 | 23.88954 | [21 empty] | 15.55709 | -0.1195532
12359 | 2021/12/28 02:41:43 | 297959.3524 | 628.0009 | 1 | 15 | 4 | 0 | 0 | 0 | -0.7107468 | 3.923325 | -2.788491 | 7.76162 | 0.1239745 | 29.79836 | 23.89032 | [21 empty] | 15.82988 | 0.2246159
12360 | 2021/12/28 02:41:44 | 297960.3516 | 629.0001 | 1 | 15 | 4 | 0 | 0 | 0 | -0.7109375 | 3.923288 | -2.789213 | 7.76162 | 0.124171 | 29.79836 | 23.89109 | [21 empty] | 15.19167 | -0.1174879
12361 | 2021/12/28 02:41:45 | 297961.3517 | 630.0002 | 1 | 15 | 4 | 0 | 0 | 0 | -0.7106934 | 3.923156 | -2.788161 | 7.76162 | 0.1243703 | 29.79836 | 23.89187 | [21 empty] | 15.63625 | 0.05697846
12362 | 2021/12/28 02:41:46 | 297962.3521 | 631.0006 | 1 | 15 | 4 | 0 | 0 | 0 | -0.7109222 | 3.922914 | -2.788887 | 7.76162 | 0.1245682 | 29.79836 | 23.89265 | [21 empty] | 15.86835 | 0.07252932
12363 | 2021/12/28 02:41:47 | 297963.3532 | 632.0017 | 1 | 15 | 4 | 0 | 0 | 0 | -0.7108078 | 3.923029 | -2.78852 | 7.76162 | 0.1247637 | 29.79836 | 23.89341 | [21 empty] | 15.16507 | -0.2197731
12364 | 2021/12/28 02:41:48 | 297964.3518 | 633.0003 | 1 | 15 | 4 | 0 | 0 | 0 | -0.7109604 | 3.922957 | -2.789067 | 7.76162 | 0.1249617 | 29.79836 | 23.89419 | [21 empty] | 15.53534 | 0.1157099
12365 | 2021/12/28 02:41:49 | 297965.3516 | 634.0001 | 1 | 15 | 4 | 0 | 0 | 0 | -0.7106934 | 3.922867 | -2.787956 | 7.76162 | 0.1251563 | 29.79836 | 23.89495 | [21 empty] | 15.45001 | -0.02666533
12366 | 2021/12/28 02:41:50 | 297966.3525 | 635.001 | 1 | 15 | 4 | 0 | 0 | 0 | -0.7106934 | 3.922801 | -2.787909 | 7.76162 | 0.125355 | 29.79836 | 23.89573 |  | -0.000103966 | [19 empty] | 15.18221 | -0.08369029
12367 | 2021/12/28 02:41:51 | 297967.3527 | 636.0012 | 1 | 15 | 4 | 0 | 0 | 0 | -0.7109528 | 3.922657 | -2.788824 | 7.76162 | 0.1255541 | 29.79836 | 23.89651 | [21 empty] | 15.46301 | -0.08369029
12368 | 2021/12/28 02:41:52 | 297968.3525 | 637.001 | 1 | 15 | 4 | 0 | 0 | 0 | -0.7113953 | 3.922483 | -2.790436 | 7.76162 | 0.1257523 | 29.79836 | 23.89729 | [21 empty] | 15.55914 | -0.08814573
12369 | 2021/12/28 02:41:53 | 297969.3518 | 638.0003 | 1 | 15 | 4 | 0 | 0 | 0 | -0.7108231 | 3.922367 | -2.788109 | 7.76162 | 0.1259503 | 29.79836 | 23.89807 | [21 empty] | 15.15877 | -0.08814573
12370 | 2021/12/28 02:41:54 | 297970.3518 | 639.0003 | 1 | 15 | 4 | 0 | 0 | 0 | -0.7109375 | 3.922276 | -2.788493 | 7.76162 | 0.126147 | 29.79836 | 23.89884 | [21 empty] | 15.80556 | 0.1290083
12371 | 2021/12/28 02:41:55 | 297971.3519 | 640.0004 | 1 | 15 | 4 | 0 | 0 | 0 | -0.7109604 | 3.922147 | -2.788491 | 7.76162 | 0.1263451 | 29.79836 | 23.89962 | [21 empty] | 15.60264 | 0.1290083
12372 | 2021/12/28 02:41:56 | 297972.3517 | 641.0002 | 1 | 15 | 4 | 0 | 0 | 0 | -0.7109909 | 3.922155 | -2.788617 | 7.76162 | 0.1265418 | 29.79836 | 23.90039 | [21 empty] | 15.17328 | -0.1975894
12373 | 2021/12/28 02:41:57 | 297973.3525 | 642.001 | 1 | 15 | 4 | 0 | 0 | 0 | -0.7109222 | 3.922071 | -2.788287 | 7.76162 | 0.1267387 | 29.79836 | 23.90116 | [21 empty] | 15.84158 | 0.06752729
12374 | 2021/12/28 02:41:58 | 297974.3536 | 643.0021 | 1 | 15 | 4 | 0 | 0 | 0 | -0.7108612 | 3.92205 | -2.788033 | 7.76162 | 0.1269322 | 29.79836 | 23.90192 | [21 empty] | 15.68941 | 0.09376228
12375 | 2021/12/28 02:41:59 | 297975.3527 | 644.0012 | 1 | 15 | 4 | 0 | 0 | 0 | -0.7109985 | 3.922065 | -2.788582 | 7.76162 | 0.1271346 | 29.79836 | 23.90271 | [21 empty] | 15.24915 | -0.179373
12376 | 2021/12/28 02:42:00 | 297976.3518 | 645.0003 | 1 | 15 | 4 | 0 | 0 | 0 | -0.7106171 | 3.921912 | -2.786978 | 7.76162 | 0.1273325 | 29.79836 | 23.90349 | [21 empty] | 15.79811 | 0.2133423
12377 | 2021/12/28 02:42:01 | 297977.3517 | 646.0002 | 1 | 15 | 4 | 0 | 0 | 0 | -0.7108841 | 3.921847 | -2.787979 | 7.76162 | 0.1275292 | 29.79836 | 23.90426 | [21 empty] | 15.79164 | -0.002020597
12378 | 2021/12/28 02:42:02 | 297978.3519 | 647.0004 | 1 | 15 | 4 | 0 | 0 | 0 | -0.7106857 | 3.921846 | -2.7872 | 7.76162 | 0.127727 | 29.79836 | 23.90504 |  | -6.871171e-05 | [19 empty] | 15.21549 | -0.1800472
12379 | 2021/12/28 02:42:03 | 297979.3516 | 648.0001 | 1 | 15 | 4 | 0 | 0 | 0 | -0.7110977 | 3.921803 | -2.788785 | 7.76162 | 0.1279239 | 29.79836 | 23.90581 | [21 empty] | 15.74572 | 0.1656973
12380 | 2021/12/28 02:42:04 | 297980.3518 | 649.0003 | 1 | 15 | 4 | 0 | 0 | 0 | -0.7112274 | 3.921741 | -2.78925 | 7.76162 | 0.1281218 | 29.79836 | 23.90659 | [21 empty] | 15.26034 | -0.1516819
12381 | 2021/12/28 02:42:05 | 297981.3527 | 650.0012 | 1 | 15 | 4 | 0 | 0 | 0 | -0.7108994 | 3.921677 | -2.787918 | 7.76162 | 0.1283198 | 29.79836 | 23.90736 | [21 empty] | 15.23132 | -0.009068251
12382 | 2021/12/28 02:42:06 | 297982.3518 | 651.0003 | 1 | 15 | 4 | 0 | 0 | 0 | -0.7106857 | 3.921471 | -2.786933 | 7.76162 | 0.1285155 | 29.79836 | 23.90813 | [21 empty] | 15.73384 | -0.009068251
12383 | 2021/12/28 02:42:07 | 297983.3536 | 652.0021 | 1 | 15 | 4 | 0 | 0 | 0 | -0.7106476 | 3.921582 | -2.786863 | 7.76162 | 0.1287145 | 29.79836 | 23.90891 | [21 empty] | 15.29212 | -0.1452911
12384 | 2021/12/28 02:42:08 | 297984.3519 | 653.0004 | 1 | 15 | 4 | 0 | 0 | 0 | -0.7106476 | 3.921316 | -2.786674 | 7.76162 | 0.1289089 | 29.79836 | 23.90967 | [21 empty] | 15.24842 | -0.1452911
12385 | 2021/12/28 02:42:09 | 297985.3533 | 654.0018 | 1 | 15 | 4 | 0 | 0 | 0 | -0.7108765 | 3.921202 | -2.78749 | 7.76162 | 0.129109 | 29.79836 | 23.91046 | [21 empty] | 15.84158 | 0.05132735
12386 | 2021/12/28 02:42:10 | 297986.3526 | 655.0011 | 1 | 15 | 4 | 0 | 0 | 0 | -0.7106476 | 3.921309 | -2.786669 | 7.76162 | 0.1293058 | 29.79836 | 23.91123 | [21 empty] | 15.33248 | 0.05132735
12387 | 2021/12/28 02:42:11 | 297987.3518 | 656.0003 | 1 | 15 | 4 | 0 | 0 | 0 | -0.7106552 | 3.921041 | -2.786508 | 7.76162 | 0.1295036 | 29.79836 | 23.912 | [21 empty] | 15.21494 | -0.1958251
12388 | 2021/12/28 02:42:12 | 297988.352 | 657.0005 | 1 | 15 | 4 | 0 | 0 | 0 | -0.7110291 | 3.920872 | -2.787854 | 7.76162 | 0.1297013 | 29.79836 | 23.91278 |  | -0.0001155551 | [19 empty] | 15.85831 | 0.1465923
12389 | 2021/12/28 02:42:13 | 297989.3535 | 658.002 | 1 | 15 | 4 | 0 | 0 | 0 | -0.7106705 | 3.920823 | -2.786413 | 7.76162 | 0.1298971 | 29.79836 | 23.91355 | [21 empty] | 15.40316 | -0.0877744
12390 | 2021/12/28 02:42:14 | 297990.3537 | 659.0022 | 1 | 15 | 4 | 0 | 0 | 0 | -0.7112274 | 3.920844 | -2.788612 | 7.76162 | 0.1300961 | 29.79836 | 23.91433 | [21 empty] | 15.60968 | -0.06956875
12391 | 2021/12/28 02:42:15 | 297991.3535 | 660.002 | 1 | 15 | 4 | 0 | 0 | 0 | -0.7106323 | 3.920729 | -2.786197 | 7.76162 | 0.130293 | 29.79836 | 23.9151 | [21 empty] | 15.90086 | 0.2251011
12392 | 2021/12/28 02:42:16 | 297992.352 | 661.0005 | 1 | 15 | 4 | 0 | 0 | 0 | -0.7110367 | 3.920435 | -2.787573 | 7.76162 | 0.1304898 | 29.79836 | 23.91587 | [21 empty] | 15.40316 | -0.1555324
12393 | 2021/12/28 02:42:17 | 297993.3522 | 662.0007 | 1 | 15 | 4 | 0 | 0 | 0 | -0.7117615 | 3.920492 | -2.790455 | 7.76162 | 0.1306854 | 29.79836 | 23.91664 | [21 empty] | 15.58405 | 0.05653024
12394 | 2021/12/28 02:42:18 | 297994.3529 | 663.0014 | 1 | 15 | 4 | 0 | 0 | 0 | -0.7112808 | 3.920087 | -2.788283 | 7.76162 | 0.1308848 | 29.79836 | 23.91742 | [21 empty] | 15.86165 | 0.08674979
12395 | 2021/12/28 02:42:19 | 297995.3531 | 664.0016 | 1 | 15 | 4 | 0 | 0 | 0 | -0.7114792 | 3.920374 | -2.789265 | 7.76162 | 0.131084 | 29.79836 | 23.9182 | [21 empty] | 15.14739 | -0.2232063
12396 | 2021/12/28 02:42:20 | 297996.352 | 665.0005 | 1 | 15 | 4 | 0 | 0 | 0 | -0.7111893 | 3.920308 | -2.788081 | 7.76162 | 0.1312799 | 29.79836 | 23.91897 | [21 empty] | 15.54501 | 0.1242554
12397 | 2021/12/28 02:42:21 | 297997.3529 | 666.0014 | 1 | 15 | 4 | 0 | 0 | 0 | -0.7106171 | 3.920162 | -2.785734 | 7.76162 | 0.1314778 | 29.79836 | 23.91974 | [21 empty] | 15.85886 | 0.1242554
12398 | 2021/12/28 02:42:22 | 297998.352 | 667.0005 | 1 | 15 | 4 | 0 | 0 | 0 | -0.7106323 | 3.920217 | -2.785833 | 7.76162 | 0.1316756 | 29.79836 | 23.92052 | [21 empty] | 15.17996 | -0.1069295
12399 | 2021/12/28 02:42:23 | 297999.3527 | 668.0012 | 1 | 15 | 4 | 0 | 0 | 0 | -0.710495 | 3.920058 | -2.785182 | 7.76162 | 0.131868 | 29.79836 | 23.92127 | [21 empty] | 15.50151 | -0.1069295
12400 | 2021/12/28 02:42:24 | 298000.3523 | 669.0008 | 1 | 15 | 4 | 0 | 0 | 0 | -0.7106934 | 3.920087 | -2.78598 | 7.76162 | 0.1320692 | 29.79836 | 23.92206 |  | -5.456544e-05 | [19 empty] | 15.53534 | -0.1092833
12401 | 2021/12/28 02:42:25 | 298001.3522 | 670.0007 | 1 | 15 | 4 | 0 | 0 | 0 | -0.7108002 | 3.920081 | -2.786394 | 7.76162 | 0.1322682 | 29.79836 | 23.92284 | [21 empty] | 15.12209 | -0.1092833
12402 | 2021/12/28 02:42:26 | 298002.3529 | 671.0014 | 1 | 15 | 4 | 0 | 0 | 0 | -0.7104416 | 3.91996 | -2.784903 | 7.76162 | 0.132466 | 29.79836 | 23.92362 | [21 empty] | 15.46618 | -0.02161503
12403 | 2021/12/28 02:42:27 | 298003.3528 | 672.0013 | 1 | 15 | 4 | 0 | 0 | 0 | -0.7108231 | 3.919711 | -2.786221 | 7.76162 | 0.1326627 | 29.79836 | 23.92439 | [21 empty] | 15.59518 | 0.1306105
12404 | 2021/12/28 02:42:28 | 298004.3521 | 673.0006 | 1 | 15 | 4 | 0 | 0 | 0 | -0.7108612 | 3.919915 | -2.786515 | 7.76162 | 0.1328606 | 29.79836 | 23.92517 | [21 empty] | 15.20636 | -0.2118033
12405 | 2021/12/28 02:42:29 | 298005.3538 | 674.0023 | 1 | 15 | 4 | 0 | 0 | 0 | -0.7105179 | 3.919711 | -2.785025 | 7.76162 | 0.1330574 | 29.79836 | 23.92594 | [21 empty] | 15.86018 | 0.06365061
12406 | 2021/12/28 02:42:30 | 298006.3538 | 675.0023 | 1 | 15 | 4 | 0 | 0 | 0 | -0.7106476 | 3.919566 | -2.78543 | 7.76162 | 0.1332497 | 29.79836 | 23.92669 | [21 empty] | 15.60709 | 0.06157875
12407 | 2021/12/28 02:42:31 | 298007.3528 | 676.0013 | 1 | 15 | 4 | 0 | 0 | 0 | -0.7111511 | 3.919349 | -2.787249 | 7.76162 | 0.1334521 | 29.79836 | 23.92748 | [21 empty] | 15.23166 | -0.1173216
12408 | 2021/12/28 02:42:32 | 298008.3521 | 677.0006 | 1 | 15 | 4 | 0 | 0 | 0 | -0.7113037 | 3.919415 | -2.787894 | 7.76162 | 0.1336501 | 29.79836 | 23.92826 |  |  |  | 2.519333 | [17 empty] | 15.80409 | 0.1788843
12409 | 2021/12/28 02:42:33 | 298009.3515 | 678 | 1 | 15 | 4 | 0 | 0 | 0 | -0.7108459 | 3.919319 | -2.786032 | 7.76162 | 0.133846 | 29.79836 | 23.92903 | [21 empty] | 15.70577 | -0.03072441
12410 | 2021/12/28 02:42:34 | 298010.353 | 679.0015 | 1 | 15 | 4 | 0 | 0 | 0 | -0.7107468 | 3.919119 | -2.785501 | 7.76162 | 0.1340449 | 29.79836 | 23.92981 | [21 empty] | 15.32562 | -0.1187974
12411 | 2021/12/28 02:42:35 | 298011.353 | 680.0015 | 1 | 15 | 4 | 0 | 0 | 0 | -0.7106857 | 3.919089 | -2.785241 | 7.76162 | 0.1342428 | 29.79836 | 23.93058 | [21 empty] | 15.80814 | 0.1507878
12412 | 2021/12/28 02:42:36 | 298012.3528 | 681.0013 | 1 | 15 | 4 | 0 | 0 | 0 | -0.7108841 | 3.918695 | -2.785738 | 7.76162 | 0.134436 | 29.79836 | 23.93134 |  | -6.183711e-05 | [19 empty] | 15.73347 | 0.1507878
12413 | 2021/12/28 02:42:37 | 298013.3532 | 682.0017 | 1 | 15 | 4 | 0 | 0 | 0 | -0.7106094 | 3.918979 | -2.784863 | 7.76162 | 0.1346352 | 29.79836 | 23.93212 | [21 empty] | 15.32729 | 0.0294143
12414 | 2021/12/28 02:42:38 | 298014.3524 | 683.0009 | 1 | 15 | 4 | 0 | 0 | 0 | -0.7106552 | 3.918846 | -2.784948 | 7.76162 | 0.1348332 | 29.79836 | 23.9329 | [21 empty] | 15.82341 | 0.0294143
12415 | 2021/12/28 02:42:39 | 298015.3523 | 684.0008 | 1 | 15 | 4 | 0 | 0 | 0 | -0.7106476 | 3.918887 | -2.784948 | 7.76162 | 0.135032 | 29.79836 | 23.93368 | [21 empty] | 15.31054 | -0.1383847
12416 | 2021/12/28 02:42:40 | 298016.3523 | 685.0008 | 1 | 15 | 4 | 0 | 0 | 0 | -0.710762 | 3.918554 | -2.785159 | 7.76162 | 0.1352277 | 29.79836 | 23.93444 | [21 empty] | 15.2391 | -0.1383847
12417 | 2021/12/28 02:42:41 | 298017.3531 | 686.0016 | 1 | 15 | 4 | 0 | 0 | 0 | -0.7109985 | 3.91888 | -2.786318 | 7.76162 | 0.1354265 | 29.79836 | 23.93522 | [21 empty] | 15.76449 | 0.1418614
12418 | 2021/12/28 02:42:42 | 298018.3523 | 687.0008 | 1 | 15 | 4 | 0 | 0 | 0 | -0.7108841 | 3.918639 | -2.785698 | 7.76162 | 0.1356246 | 29.79836 | 23.936 | [21 empty] | 15.2631 | -0.0009346008
12419 | 2021/12/28 02:42:43 | 298019.3531 | 688.0016 | 1 | 15 | 4 | 0 | 0 | 0 | -0.7108994 | 3.918446 | -2.785621 | 7.76162 | 0.1358214 | 29.79836 | 23.93677 | [21 empty] | 15.23984 | -0.1630205
12420 | 2021/12/28 02:42:44 | 298020.3532 | 689.0017 | 1 | 15 | 4 | 0 | 0 | 0 | -0.7108383 | 3.918586 | -2.785481 | 7.76162 | 0.1360193 | 29.79836 | 23.93754 | [21 empty] | 15.77658 | 0.1501346
12421 | 2021/12/28 02:42:45 | 298021.3532 | 690.0017 | 1 | 15 | 4 | 0 | 0 | 0 | -0.7108459 | 3.918377 | -2.785362 | 7.76162 | 0.136217 | 29.79836 | 23.93832 | [21 empty] | 15.31705 | -0.1260066
12422 | 2021/12/28 02:42:46 | 298022.3528 | 691.0013 | 1 | 15 | 4 | 0 | 0 | 0 | -0.7114334 | 3.918356 | -2.787649 | 7.76162 | 0.1364119 | 29.79836 | 23.93908 | [21 empty] | 15.15074 | -0.05197048
12423 | 2021/12/28 02:42:47 | 298023.3533 | 692.0018 | 1 | 15 | 4 | 0 | 0 | 0 | -0.7109909 | 3.918362 | -2.78592 | 7.76162 | 0.136612 | 29.79836 | 23.93987 | [21 empty] | 15.84756 | 0.2177566
12424 | 2021/12/28 02:42:48 | 298024.3524 | 693.0009 | 1 | 15 | 4 | 0 | 0 | 0 | -0.7107849 | 3.918003 | -2.784857 | 7.76162 | 0.1368087 | 29.79836 | 23.94064 |  | -8.159201e-05 | [19 empty] | 15.35368 | -0.1543379
12425 | 2021/12/28 02:42:49 | 298025.354 | 694.0025 | 1 | 15 | 4 | 0 | 0 | 0 | -0.7108078 | 3.917961 | -2.784917 | 7.76162 | 0.1370057 | 29.79836 | 23.94141 | [21 empty] | 15.71472 | 0.1128232
12426 | 2021/12/28 02:42:50 | 298026.3516 | 695.0001 | 1 | 15 | 4 | 0 | 0 | 0 | -0.7108231 | 3.917928 | -2.784954 | 7.76162 | 0.1372012 | 29.79836 | 23.94217 | [21 empty] | 15.80814 | 0.02919614
12427 | 2021/12/28 02:42:51 | 298027.3516 | 696.0001 | 1 | 15 | 4 | 0 | 0 | 0 | -0.7108459 | 3.917585 | -2.784799 | 7.76162 | 0.1374015 | 29.79836 | 23.94296 | [21 empty] | 15.37173 | 0.02919614
12428 | 2021/12/28 02:42:52 | 298028.353 | 697.0015 | 1 | 15 | 4 | 0 | 0 | 0 | -0.7108459 | 3.91752 | -2.784753 | 7.76162 | 0.1375994 | 29.79836 | 23.94374 | [21 empty] | 15.68998 | 0.1367116
12429 | 2021/12/28 02:42:53 | 298029.3525 | 698.001 | 1 | 15 | 4 | 0 | 0 | 0 | -0.7110901 | 3.917568 | -2.785744 | 7.76162 | 0.1377963 | 29.79836 | 23.94451 | [21 empty] | 15.77879 | 0.1367116
12430 | 2021/12/28 02:42:54 | 298030.3516 | 699.0001 | 1 | 15 | 4 | 0 | 0 | 0 | -0.7111282 | 3.917415 | -2.785784 | 7.76162 | 0.137992 | 29.79836 | 23.94527 | [21 empty] | 15.25343 | -0.01447439
12431 | 2021/12/28 02:42:55 | 298031.3532 | 700.0017 | 1 | 15 | 4 | 0 | 0 | 0 | -0.710495 | 3.917521 | -2.783379 | 7.76162 | 0.1381899 | 29.79836 | 23.94605 | [21 empty] | 15.79943 | -0.01447439
12432 | 2021/12/28 02:42:56 | 298032.3517 | 701.0002 | 1 | 15 | 4 | 0 | 0 | 0 | -0.7107849 | 3.917416 | -2.78444 | 7.76162 | 0.1383812 | 29.79836 | 23.9468 | [21 empty] | 15.75558 | 0.1569235
12433 | 2021/12/28 02:42:57 | 298033.3515 | 702 | 1 | 15 | 4 | 0 | 0 | 0 | -0.7110138 | 3.917352 | -2.785291 | 7.76162 | 0.1385846 | 29.79836 | 23.94759 | [21 empty] | 15.34047 | -0.179944
12434 | 2021/12/28 02:42:58 | 298034.3516 | 703.0001 | 1 | 15 | 4 | 0 | 0 | 0 | -0.7106094 | 3.917421 | -2.783756 | 7.76162 | 0.1387836 | 29.79836 | 23.94837 | [21 empty] | 15.74943 | 0.1780224
12435 | 2021/12/28 02:42:59 | 298035.3532 | 704.0017 | 1 | 15 | 4 | 0 | 0 | 0 | -0.7108078 | 3.917202 | -2.784378 | 7.76162 | 0.1389804 | 29.79836 | 23.94914 | [21 empty] | 15.2099 | -0.05000114
12436 | 2021/12/28 02:43:00 | 298036.3526 | 705.0011 | 1 | 15 | 4 | 0 | 0 | 0 | -0.7107697 | 3.917184 | -2.784216 | 7.76162 | 0.1391783 | 29.79836 | 23.94992 |  | -8.242176e-05 | [19 empty] | 15.41078 | -0.0558275
12437 | 2021/12/28 02:43:01 | 298037.3516 | 706.0001 | 1 | 15 | 4 | 0 | 0 | 0 | -0.7110672 | 3.917227 | -2.785412 | 7.76162 | 0.1393749 | 29.79836 | 23.95069 | [21 empty] | 15.85886 | 0.1400244
12438 | 2021/12/28 02:43:02 | 298038.3526 | 707.0011 | 1 | 15 | 4 | 0 | 0 | 0 | -0.7111282 | 3.917052 | -2.785526 | 7.76162 | 0.139573 | 29.79836 | 23.95147 | [21 empty] | 15.12024 | -0.2308184
12439 | 2021/12/28 02:43:03 | 298039.3516 | 708.0001 | 1 | 15 | 4 | 0 | 0 | 0 | -0.7109756 | 3.916997 | -2.784889 | 7.76162 | 0.1397699 | 29.79836 | 23.95224 | [21 empty] | 15.40463 | 0.08887172
12440 | 2021/12/28 02:43:04 | 298040.3517 | 709.0002 | 1 | 15 | 4 | 0 | 0 | 0 | -0.7108765 | 3.916977 | -2.784487 | 7.76162 | 0.1399578 | 29.79836 | 23.95297 | [21 empty] | 15.53905 | 0.04200697
12441 | 2021/12/28 02:43:05 | 298041.3527 | 710.0012 | 1 | 15 | 4 | 0 | 0 | 0 | -0.7104416 | 3.916885 | -2.782718 | 7.76162 | 0.1401659 | 29.79836 | 23.95379 | [21 empty] | 15.09641 | -0.1383269
12442 | 2021/12/28 02:43:06 | 298042.3517 | 711.0002 | 1 | 15 | 4 | 0 | 0 | 0 | -0.7115555 | 3.916829 | -2.787041 | 7.76162 | 0.1403612 | 29.79836 | 23.95455 | [21 empty] | 15.45075 | -0.1383269
12443 | 2021/12/28 02:43:07 | 298043.3533 | 712.0018 | 1 | 15 | 4 | 0 | 0 | 0 | -0.7105179 | 3.91661 | -2.782822 | 7.76162 | 0.1405594 | 29.79836 | 23.95533 | [21 empty] | 15.51731 | -0.1064497
12444 | 2021/12/28 02:43:08 | 298044.3518 | 713.0003 | 1 | 15 | 4 | 0 | 0 | 0 | -0.7108002 | 3.916281 | -2.783693 | 7.76162 | 0.1407526 | 29.79836 | 23.95609 | [21 empty] | 15.16378 | -0.1064497
12445 | 2021/12/28 02:43:09 | 298045.3526 | 714.0011 | 1 | 15 | 4 | 0 | 0 | 0 | -0.7108841 | 3.916379 | -2.784092 | 7.76162 | 0.140955 | 29.79836 | 23.95688 | [21 empty] | 15.87654 | 0.1181883
12446 | 2021/12/28 02:43:10 | 298046.3534 | 715.0019 | 1 | 15 | 4 | 0 | 0 | 0 | -0.7108383 | 3.916121 | -2.783729 | 7.76162 | 0.141152 | 29.79836 | 23.95765 | [21 empty] | 15.49055 | 0.1181883
12447 | 2021/12/28 02:43:11 | 298047.3518 | 716.0003 | 1 | 15 | 4 | 0 | 0 | 0 | -0.7108231 | 3.916186 | -2.783715 | 7.76162 | 0.14135 | 29.79836 | 23.95843 | [21 empty] | 15.09995 | -0.2426875
12448 | 2021/12/28 02:43:12 | 298048.3526 | 717.0011 | 1 | 15 | 4 | 0 | 0 | 0 | -0.7117081 | 3.916138 | -2.787147 | 7.76162 | 0.1415446 | 29.79836 | 23.95919 |  | -7.068322e-05 | [19 empty] | 15.8362 | 0.1455814
12449 | 2021/12/28 02:43:13 | 298049.3518 | 718.0003 | 1 | 15 | 4 | 0 | 0 | 0 | -0.7114334 | 3.916052 | -2.78601 | 7.76162 | 0.1417436 | 29.79836 | 23.95997 | [21 empty] | 15.36819 | -0.06175578
12450 | 2021/12/28 02:43:14 | 298050.3518 | 719.0003 | 1 | 15 | 4 | 0 | 0 | 0 | -0.7113647 | 3.916101 | -2.785776 | 7.76162 | 0.1419419 | 29.79836 | 23.96074 | [21 empty] | 15.66729 | -0.04422903
12451 | 2021/12/28 02:43:15 | 298051.1153 | 719.7638 | 1 | 15 | 4 | 0 | 0 | 0 | -0.7111511 | 3.915961 | -2.78484 | 7.76162 | 0.1420934 | 29.79836 | 23.96134 |  | -7.068322e-05 | 0.02530885 | 2.519333 | 0.4055444 | [16 empty] | 15.77028 | 0.1698846
12452 | 2021/12/28 02:44:15 | 298111.1579 | 60.0001 | 1 | 16 | 4 | 0 | 0 | 0 | 0 | 3.954382 | 0 | 7.76162 | 0.1420943 | 29.79836 | 23.96134 |  | 0.0002009733 | [19 empty] | 15.50744 | -0.03311932
12453 | 2021/12/28 02:45:15 | 298171.1578 | 120 | 1 | 16 | 4 | 0 | 0 | 0 | 0 | 3.960126 | 0 | 7.76162 | 0.1420943 | 29.79836 | 23.96134 |  | 4.540177e-05 | [19 empty] | 15.4714 | -0.09751856
12454 | 2021/12/28 02:46:15 | 298231.1591 | 180.0013 | 1 | 16 | 4 | 0 | 0 | 0 | 0 | 3.962558 | 0 | 7.76162 | 0.1420943 | 29.79836 | 23.96134 |  | 2.267869e-05 |  | 0 | [17 empty] | 15.73568 | -0.03347516
12455 | 2021/12/28 02:47:15 | 298291.1592 | 240.0014 | 1 | 16 | 4 | 0 | 0 | 0 | 0 | 3.964005 | 0 | 7.76162 | 0.1420943 | 29.79836 | 23.96134 |  | 1.769985e-05 | [19 empty] | 15.86165 | 0.158987
12456 | 2021/12/28 02:48:15 | 298351.1585 | 300.0007 | 1 | 16 | 4 | 0 | 0 | 0 | 0 | 3.965132 | 0 | 7.76162 | 0.1420943 | 29.79836 | 23.96134 |  | -2.015256e-06 |  | 0 | [17 empty] | 15.2659 | -0.1563418
12457 | 2021/12/28 02:49:15 | 298411.1589 | 360.0011 | 1 | 16 | 4 | 0 | 0 | 0 | 0 | 3.965744 | 0 | 7.76162 | 0.1420943 | 29.79836 | 23.96134 |  | 2.568229e-05 | [19 empty] | 15.7413 | 0.05388737
12458 | 2021/12/28 02:50:15 | 298471.158 | 420.0002 | 1 | 16 | 4 | 0 | 0 | 0 | 0 | 3.966059 | 0 | 7.76162 | 0.1420943 | 29.79836 | 23.96134 |  | 7.191041e-06 |  | 0 | [17 empty] | 15.35386 | -0.1232105
12459 | 2021/12/28 02:51:15 | 298531.1587 | 480.0009 | 1 | 16 | 4 | 0 | 0 | 0 | 0 | 3.966434 | 0 | 7.76162 | 0.1420943 | 29.79836 | 23.96134 |  | 7.903029e-08 | [19 empty] | 15.71802 | 0.06953418
12460 | 2021/12/28 02:52:15 | 298591.16 | 540.0022 | 1 | 16 | 4 | 0 | 0 | 0 | 0 | 3.966822 | 0 | 7.76162 | 0.1420943 | 29.79836 | 23.96134 |  | 1.422451e-06 |  | 0 | [17 empty] | 15.41059 | 0.08321345
12461 | 2021/12/28 02:53:15 | 298651.1585 | 600.0007 | 1 | 16 | 4 | 0 | 0 | 0 | 0 | 3.967062 | 0 | 7.76162 | 0.1420943 | 29.79836 | 23.96134 |  | 2.050666e-05 | [19 empty] | 15.10182 | -0.08275509
12462 | 2021/12/28 02:54:15 | 298711.1589 | 660.0011 | 1 | 16 | 4 | 0 | 0 | 0 | 0 | 3.967452 | 0 | 7.76162 | 0.1420943 | 29.79836 | 23.96134 |  | 6.440542e-06 |  | 0 | [17 empty] | 15.12209 | -0.0511086
12463 | 2021/12/28 02:55:15 | 298771.1582 | 720.0004 | 1 | 16 | 4 | 0 | 0 | 0 | 0 | 3.967255 | 0 | 7.76162 | 0.1420943 | 29.79836 | 23.96134 |  | 3.295481e-05 | [19 empty] | 15.50486 | 0.1220155
12464 | 2021/12/28 02:56:15 | 298831.1581 | 780.0003 | 1 | 16 | 4 | 0 | 0 | 0 | 0 | 3.96765 | 0 | 7.76162 | 0.1420943 | 29.79836 | 23.96134 |  | 2.892221e-05 |  | 0 | [17 empty] | 15.43271 | 0.1159716
12465 | 2021/12/28 02:57:15 | 298891.158 | 840.0002 | 1 | 16 | 4 | 0 | 0 | 0 | 0 | 3.967898 | 0 | 7.76162 | 0.1420943 | 29.79836 | 23.96134 |  | 1.683331e-05 | [19 empty] | 15.04284 | -0.1433444
12466 | 2021/12/28 02:58:15 | 298951.1583 | 900.0005 | 1 | 16 | 4 | 0 | 0 | 0 | 0 | 3.96819 | 0 | 7.76162 | 0.1420943 | 29.79836 | 23.96134 |  | -4.180668e-05 |  | 0 | [17 empty] | 15.51285 | -0.07622659
12467 | 2021/12/28 02:59:15 | 299011.1592 | 960.0014 | 1 | 16 | 4 | 0 | 0 | 0 | 0 | 3.968061 | 0 | 7.76162 | 0.1420943 | 29.79836 | 23.96134 |  | -4.369796e-05 | [19 empty] | 15.7277 | 0.01260102
12468 | 2021/12/28 03:00:15 | 299071.1583 | 1020.0005 | 1 | 16 | 4 | 0 | 0 | 0 | 0 | 3.967934 | 0 | 7.76162 | 0.1420943 | 29.79836 | 23.96134 |  | 2.884534e-06 |  | 0 | [17 empty] | 15.09047 | -0.111953
12469 | 2021/12/28 03:01:15 | 299131.1581 | 1080.0003 | 1 | 16 | 4 | 0 | 0 | 0 | 0 | 3.968271 | 0 | 7.76162 | 0.1420943 | 29.79836 | 23.96134 |  | -1.936178e-06 | [19 empty] | 15.21958 | -0.1525789
12470 | 2021/12/28 03:02:15 | 299191.1587 | 1140.0009 | 1 | 16 | 4 | 0 | 0 | 0 | 0 | 3.968343 | 0 | 7.76162 | 0.1420943 | 29.79836 | 23.96134 |  | 3.398246e-05 |  | 0 | [17 empty] | 15.67883 | 0.08242369
12471 | 2021/12/28 03:03:15 | 299251.1589 | 1200.0011 | 1 | 16 | 4 | 0 | 0 | 0 | 0 | 3.968372 | 0 | 7.76162 | 0.1420943 | 29.79836 | 23.96134 |  | -5.729174e-06 | [19 empty] | 15.6792 | 0.1508379
12472 | 2021/12/28 03:04:15 | 299311.1586 | 1260.0008 | 1 | 16 | 4 | 0 | 0 | 0 | 0 | 3.968369 | 0 | 7.76162 | 0.1420943 | 29.79836 | 23.96134 |  | -2.382447e-05 |  | 0 | [17 empty] | 15.52065 | 0.1570493
12473 | 2021/12/28 03:05:15 | 299371.1584 | 1320.0006 | 1 | 16 | 4 | 0 | 0 | 0 | 0 | 3.968357 | 0 | 7.76162 | 0.1420943 | 29.79836 | 23.96134 |  | 3.864485e-05 | [19 empty] | 15.02048 | -0.1919717
12474 | 2021/12/28 03:06:15 | 299431.1585 | 1380.0007 | 1 | 16 | 4 | 0 | 0 | 0 | 0 | 3.968589 | 0 | 7.76162 | 0.1420943 | 29.79836 | 23.96134 |  | 6.045366e-06 |  | 0 | [17 empty] | 15.39683 | -0.03701329
12475 | 2021/12/28 03:07:15 | 299491.1582 | 1440.0004 | 1 | 16 | 4 | 0 | 0 | 0 | 0 | 3.968597 | 0 | 7.76162 | 0.1420943 | 29.79836 | 23.96134 |  | 2.548664e-05 | [19 empty] | 14.98345 | -0.01832902
12476 | 2021/12/28 03:08:15 | 299551.1589 | 1500.0011 | 1 | 16 | 4 | 0 | 0 | 0 | 0 | 3.968787 | 0 | 7.76162 | 0.1420943 | 29.79836 | 23.96134 |  | -6.637609e-06 |  | 0 | [17 empty] | 15.61155 | 0.05600035
12477 | 2021/12/28 03:09:15 | 299611.1588 | 1560.001 | 1 | 16 | 4 | 0 | 0 | 0 | 0 | 3.968667 | 0 | 7.76162 | 0.1420943 | 29.79836 | 23.96134 |  | 1.303816e-06 | [19 empty] | 15.06757 | -0.1428634
12478 | 2021/12/28 03:10:15 | 299671.1579 | 1620.0001 | 1 | 16 | 4 | 0 | 0 | 0 | 0 | 3.968687 | 0 | 7.76162 | 0.1420943 | 29.79836 | 23.96134 |  | -4.105045e-05 |  | 0 | [17 empty] | 15.22219 | -0.1337582
12479 | 2021/12/28 03:11:15 | 299731.1594 | 1680.0016 | 1 | 16 | 4 | 0 | 0 | 0 | 0 | 3.96874 | 0 | 7.76162 | 0.1420943 | 29.79836 | 23.96134 |  | 1.750376e-05 | [19 empty] | 15.63572 | 0.1031291
12480 | 2021/12/28 03:12:15 | 299791.1584 | 1740.0006 | 1 | 16 | 4 | 0 | 0 | 0 | 0 | 3.969124 | 0 | 7.76162 | 0.1420943 | 29.79836 | 23.96134 |  | 1.13003e-05 |  | 0 | [17 empty] | 15.60375 | 0.01028359
12481 | 2021/12/28 03:13:15 | 299851.1583 | 1800.0005 | 1 | 16 | 4 | 0 | 0 | 0 | 0 | 3.968933 | 0 | 7.76162 | 0.1420943 | 29.79836 | 23.96134 |  | -1.908439e-05 | [19 empty] | 15.68108 | 0.1956719
12482 | 2021/12/28 03:14:15 | 299911.1582 | 1860.0004 | 1 | 16 | 4 | 0 | 0 | 0 | 0 | 3.968887 | 0 | 7.76162 | 0.1420943 | 29.79836 | 23.96134 |  | -3.595342e-06 |  | 0 | [17 empty] | 15.75763 | 0.2393663
12483 | 2021/12/28 03:15:15 | 299971.1596 | 1920.0018 | 1 | 16 | 4 | 0 | 0 | 0 | 0 | 3.968722 | 0 | 7.76162 | 0.1420943 | 29.79836 | 23.96134 |  | -1.458e-05 | [19 empty] | 15.24226 | -0.09669304
12484 | 2021/12/28 03:16:15 | 300031.1594 | 1980.0016 | 1 | 16 | 4 | 0 | 0 | 0 | 0 | 3.968833 | 0 | 7.76162 | 0.1420943 | 29.79836 | 23.96134 |  | -3.556363e-07 |  | 0 | [17 empty] | 14.99517 | -0.1865774
12485 | 2021/12/28 03:17:15 | 300091.1599 | 2040.0021 | 1 | 16 | 4 | 0 | 0 | 0 | 0 | 3.969023 | 0 | 7.76162 | 0.1420943 | 29.79836 | 23.96134 |  | 6.123985e-06 | [19 empty] | 15.15446 | -0.0505209
12486 | 2021/12/28 03:18:15 | 300151.1594 | 2100.0016 | 1 | 16 | 4 | 0 | 0 | 0 | 0 | 3.969138 | 0 | 7.76162 | 0.1420943 | 29.79836 | 23.96134 |  | -1.066829e-06 |  | 0 | [17 empty] | 15.12396 | -0.04761219
12487 | 2021/12/28 03:19:15 | 300211.1584 | 2160.0006 | 1 | 16 | 4 | 0 | 0 | 0 | 0 | 3.969054 | 0 | 7.76162 | 0.1420943 | 29.79836 | 23.96134 |  | 1.280216e-05 | [19 empty] | 14.91031 | -0.1747549
12488 | 2021/12/28 03:20:15 | 300271.1588 | 2220.001 | 1 | 16 | 4 | 0 | 0 | 0 | 0 | 3.969047 | 0 | 7.76162 | 0.1420943 | 29.79836 | 23.96134 |  | -1.469781e-05 |  | 0 | [17 empty] | 15.46043 | 0.1645207
12489 | 2021/12/28 03:21:15 | 300331.1581 | 2280.0003 | 1 | 16 | 4 | 0 | 0 | 0 | 0 | 3.968924 | 0 | 7.76162 | 0.1420943 | 29.79836 | 23.96134 |  | -5.176055e-06 | [19 empty] | 15.2536 | 0.0408119
12490 | 2021/12/28 03:22:15 | 300391.16 | 2340.0022 | 1 | 16 | 4 | 0 | 0 | 0 | 0 | 3.969222 | 0 | 7.76162 | 0.1420943 | 29.79836 | 23.96134 |  | 7.783839e-06 |  | 0 | [17 empty] | 15.40871 | 0.1032937
12491 | 2021/12/28 03:23:15 | 300451.1585 | 2400.0007 | 1 | 16 | 4 | 0 | 0 | 0 | 0 | 3.969269 | 0 | 7.76162 | 0.1420943 | 29.79836 | 23.96134 |  | -2.959292e-05 | [19 empty] | 15.52418 | 0.1711303
12492 | 2021/12/28 03:24:15 | 300511.1601 | 2460.0023 | 1 | 16 | 4 | 0 | 0 | 0 | 0 | 3.9693 | 0 | 7.76162 | 0.1420943 | 29.79836 | 23.96134 |  | 1.177463e-05 |  | 0 | [17 empty] | 15.42658 | 0.1394677
12493 | 2021/12/28 03:25:15 | 300571.1588 | 2520.001 | 1 | 16 | 4 | 0 | 0 | 0 | 0 | 3.969182 | 0 | 7.76162 | 0.1420943 | 29.79836 | 23.96134 |  | -1.698926e-06 | [19 empty] | 14.87437 | -0.2261239
12494 | 2021/12/28 03:26:15 | 300631.1597 | 2580.0019 | 1 | 16 | 4 | 0 | 0 | 0 | 0 | 3.969186 | 0 | 7.76162 | 0.1420943 | 29.79836 | 23.96134 |  | -7.151708e-06 |  | 0 | [17 empty] | 14.91142 | -0.1710945
12495 | 2021/12/28 03:27:15 | 300691.1587 | 2640.0009 | 1 | 16 | 4 | 0 | 0 | 0 | 0 | 3.969186 | 0 | 7.76162 | 0.1420943 | 29.79836 | 23.96134 |  | 1.035228e-05 | [19 empty] | 15.04508 | 0.03409922
12496 | 2021/12/28 03:28:15 | 300751.1578 | 2700 | 1 | 16 | 4 | 0 | 0 | 0 | 0 | 3.969366 | 0 | 7.76162 | 0.1420943 | 29.79836 | 23.96134 |  | -1.714943e-05 |  | 0 | [17 empty] | 15.39999 | -0.0326848
12497 | 2021/12/28 03:29:15 | 300811.1586 | 2760.0008 | 1 | 16 | 4 | 0 | 0 | 0 | 0 | 3.969491 | 0 | 7.76162 | 0.1420943 | 29.79836 | 23.96134 |  | 3.674634e-06 | [19 empty] | 14.77047 | -0.140062
12498 | 2021/12/28 03:30:15 | 300871.1592 | 2820.0014 | 1 | 16 | 4 | 0 | 0 | 0 | 0 | 3.969271 | 0 | 7.76162 | 0.1420943 | 29.79836 | 23.96134 |  | 1.070781e-05 |  | 0 | [17 empty] | 14.81053 | -0.1298821
12499 | 2021/12/28 03:31:15 | 300931.1591 | 2880.0013 | 1 | 16 | 4 | 0 | 0 | 0 | 0 | 3.969332 | 0 | 7.76162 | 0.1420943 | 29.79836 | 23.96134 |  | 1.620107e-05 | [19 empty] | 15.28803 | -0.08817852
12500 | 2021/12/28 03:32:15 | 300991.1579 | 2940.0001 | 1 | 16 | 4 | 0 | 0 | 0 | 0 | 3.96936 | 0 | 7.76162 | 0.1420943 | 29.79836 | 23.96134 |  | 4.737866e-05 |  | 0 | [17 empty] | 15.27036 | -0.05224526
12501 | 2021/12/28 03:33:15 | 301051.158 | 3000.0002 | 1 | 16 | 4 | 0 | 0 | 0 | 0 | 3.969473 | 0 | 7.76162 | 0.1420943 | 29.79836 | 23.96134 |  | 1.205122e-05 | [19 empty] | 14.80958 | -0.09826541
12502 | 2021/12/28 03:34:15 | 301111.1593 | 3060.0015 | 1 | 16 | 4 | 0 | 0 | 0 | 0 | 3.96947 | 0 | 7.76162 | 0.1420943 | 29.79836 | 23.96134 |  | -5.056891e-05 |  | 0 | [17 empty] | 15.27779 | 0.150609
12503 | 2021/12/28 03:35:15 | 301171.1586 | 3120.0008 | 1 | 16 | 4 | 0 | 0 | 0 | 0 | 3.969398 | 0 | 7.76162 | 0.1420943 | 29.79836 | 23.96134 |  | 1.343404e-06 | [19 empty] | 15.43216 | 0.1478624
12504 | 2021/12/28 03:36:15 | 301231.1592 | 3180.0014 | 1 | 16 | 4 | 0 | 0 | 0 | 0 | 3.969475 | 0 | 7.76162 | 0.1420943 | 29.79836 | 23.96134 |  | 3.196325e-05 |  | 0 | [17 empty] | 15.35106 | -0.0606221
12505 | 2021/12/28 03:37:15 | 301291.1592 | 3240.0014 | 1 | 16 | 4 | 0 | 0 | 0 | 0 | 3.969406 | 0 | 7.76162 | 0.1420943 | 29.79836 | 23.96134 |  | -1.027241e-05 | [19 empty] | 15.44572 | 0.013026
12506 | 2021/12/28 03:38:15 | 301351.1589 | 3300.0011 | 1 | 16 | 4 | 0 | 0 | 0 | 0 | 3.96963 | 0 | 7.76162 | 0.1420943 | 29.79836 | 23.96134 |  | 6.835157e-06 |  | 0 | [17 empty] | 14.83974 | -0.1378453
12507 | 2021/12/28 03:39:15 | 301411.1595 | 3360.0017 | 1 | 16 | 4 | 0 | 0 | 0 | 0 | 3.96956 | 0 | 7.76162 | 0.1420943 | 29.79836 | 23.96134 |  | 1.548878e-05 | [19 empty] | 15.41245 | 0.1579273
12508 | 2021/12/28 03:40:15 | 301471.1579 | 3420.0001 | 1 | 16 | 4 | 0 | 0 | 0 | 0 | 3.969326 | 0 | 7.76162 | 0.1420943 | 29.79836 | 23.96134 |  | 4.465137e-06 |  | 0 | [17 empty] | 15.34864 | 0.1755458
12509 | 2021/12/28 03:41:15 | 301531.1585 | 3480.0007 | 1 | 16 | 4 | 0 | 0 | 0 | 0 | 3.969319 | 0 | 7.76162 | 0.1420943 | 29.79836 | 23.96134 |  | -1.16958e-05 | [19 empty] | 15.55727 | 0.09547472
12510 | 2021/12/28 03:42:15 | 301591.1586 | 3540.0008 | 1 | 16 | 4 | 0 | 0 | 0 | 0 | 3.969531 | 0 | 7.76162 | 0.1420943 | 29.79836 | 23.96134 |  | 1.0432e-05 |  | 0 | [17 empty] | 14.88109 | -0.1543051
12511 | 2021/12/28 03:43:15 | 301651.1592 | 3600.0014 | 1 | 16 | 4 | 0 | 0 | 0 | 0 | 3.969522 | 0 | 7.76162 | 0.1420943 | 29.79836 | 23.96134 |  | 2.489434e-05 | [19 empty] | 15.25084 | 0.1121712
12512 | 2021/12/28 03:44:15 | 301711.1578 | 3660 | 1 | 16 | 4 | 0 | 0 | 0 | 0 | 3.969497 | 0 | 7.76162 | 0.1420943 | 29.79836 | 23.96134 |  | -7.546892e-06 |  | 0 | [17 empty] | 15.05585 | 0.03390789
12513 | 2021/12/28 03:45:15 | 301771.1586 | 3720.0008 | 1 | 16 | 4 | 0 | 0 | 0 | 0 | 3.969332 | 0 | 7.76162 | 0.1420943 | 29.79836 | 23.96134 |  | -3.002678e-05 | [19 empty] | 14.91234 | -0.1588905
12514 | 2021/12/28 03:46:15 | 301831.1584 | 3780.0006 | 1 | 16 | 4 | 0 | 0 | 0 | 0 | 3.969485 | 0 | 7.76162 | 0.1420943 | 29.79836 | 23.96134 |  | 1.817546e-06 |  | 0 | [17 empty] | 15.28115 | 0.1240385
12515 | 2021/12/28 03:47:15 | 301891.1593 | 3840.0015 | 1 | 16 | 4 | 0 | 0 | 0 | 0 | 3.969586 | 0 | 7.76162 | 0.1420943 | 29.79836 | 23.96134 |  | -1.777872e-06 | [19 empty] | 15.57717 | 0.02591074
12516 | 2021/12/28 03:48:15 | 301951.1585 | 3900.0007 | 1 | 16 | 4 | 0 | 0 | 0 | 0 | 3.969639 | 0 | 7.76162 | 0.1420943 | 29.79836 | 23.96134 |  | 2.998777e-05 |  | 0 | [17 empty] | 15.02365 | -0.01389503
12517 | 2021/12/28 03:49:15 | 302011.1583 | 3960.0005 | 1 | 16 | 4 | 0 | 0 | 0 | 0 | 3.969766 | 0 | 7.76162 | 0.1420943 | 29.79836 | 23.96134 |  | 3.623298e-05 | [19 empty] | 15.01677 | -0.1480561
12518 | 2021/12/28 03:50:15 | 302071.1588 | 4020.001 | 1 | 16 | 4 | 0 | 0 | 0 | 0 | 3.969629 | 0 | 7.76162 | 0.1420943 | 29.79836 | 23.96134 |  | 1.339352e-05 |  | 0 | [17 empty] | 15.23725 | -0.1011097
12519 | 2021/12/28 03:51:15 | 302131.1588 | 4080.001 | 1 | 16 | 4 | 0 | 0 | 0 | 0 | 3.9694 | 0 | 7.76162 | 0.1420943 | 29.79836 | 23.96134 |  | -6.835667e-06 | [19 empty] | 15.32058 | -0.07872701
12520 | 2021/12/28 03:52:15 | 302191.1587 | 4140.0009 | 1 | 16 | 4 | 0 | 0 | 0 | 0 | 3.969666 | 0 | 7.76162 | 0.1420943 | 29.79836 | 23.96134 |  | 4.449037e-05 |  | 0 | [17 empty] | 15.40445 | -0.03254294
12521 | 2021/12/28 03:53:15 | 302251.1584 | 4200.0006 | 1 | 16 | 4 | 0 | 0 | 0 | 0 | 3.969769 | 0 | 7.76162 | 0.1420943 | 29.79836 | 23.96134 |  | -1.564683e-05 | [19 empty] | 15.12637 | 0.107832
12522 | 2021/12/28 03:54:15 | 302311.1593 | 4260.0015 | 1 | 16 | 4 | 0 | 0 | 0 | 0 | 3.96967 | 0 | 7.76162 | 0.1420943 | 29.79836 | 23.96134 |  | 2.560369e-05 |  | 0 | [17 empty] | 15.46787 | 0.02987385
12523 | 2021/12/28 03:55:15 | 302371.1597 | 4320.0019 | 1 | 16 | 4 | 0 | 0 | 0 | 0 | 3.969656 | 0 | 7.76162 | 0.1420943 | 29.79836 | 23.96134 |  | 3.109636e-05 | [19 empty] | 14.88016 | -0.1742959
12524 | 2021/12/28 03:56:15 | 302431.1582 | 4380.0004 | 1 | 16 | 4 | 0 | 0 | 0 | 0 | 3.969702 | 0 | 7.76162 | 0.1420943 | 29.79836 | 23.96134 |  | 8.376586e-06 |  | 0 | [17 empty] | 15.47958 | 0.2034992
12525 | 2021/12/28 03:57:15 | 302491.1587 | 4440.0009 | 1 | 16 | 4 | 0 | 0 | 0 | 0 | 3.969641 | 0 | 7.76162 | 0.1420943 | 29.79836 | 23.96134 |  | 2.702634e-05 | [19 empty] | 14.88685 | -0.1887101
12526 | 2021/12/28 03:58:15 | 302551.1585 | 4500.0007 | 1 | 16 | 4 | 0 | 0 | 0 | 0 | 3.969824 | 0 | 7.76162 | 0.1420943 | 29.79836 | 23.96134 |  | -1.675317e-05 |  | 0 | [17 empty] | 15.29882 | 0.01714528
12527 | 2021/12/28 03:59:15 | 302611.1578 | 4560 | 1 | 16 | 4 | 0 | 0 | 0 | 0 | 3.969746 | 0 | 7.76162 | 0.1420943 | 29.79836 | 23.96134 |  | -2.603789e-05 | [19 empty] | 15.60913 | 0.1807487
12528 | 2021/12/28 04:00:15 | 302671.16 | 4620.0022 | 1 | 16 | 4 | 0 | 0 | 0 | 0 | 3.969449 | 0 | 7.76162 | 0.1420943 | 29.79836 | 23.96134 |  | -2.406333e-05 |  | 0 | [17 empty] | 15.3909 | 0.05614758
12529 | 2021/12/28 04:01:15 | 302731.1581 | 4680.0003 | 1 | 16 | 4 | 0 | 0 | 0 | 0 | 3.969385 | 0 | 7.76162 | 0.1420943 | 29.79836 | 23.96134 |  | 3.113561e-05 | [19 empty] | 14.89633 | -0.2297813
12530 | 2021/12/28 04:02:15 | 302791.1582 | 4740.0004 | 1 | 16 | 4 | 0 | 0 | 0 | 0 | 3.969838 | 0 | 7.76162 | 0.1420943 | 29.79836 | 23.96134 |  | -1.070789e-05 |  | 0 | [17 empty] | 15.46284 | 0.1264292
12531 | 2021/12/28 04:03:15 | 302851.158 | 4800.0002 | 1 | 16 | 4 | 0 | 0 | 0 | 0 | 3.969872 | 0 | 7.76162 | 0.1420943 | 29.79836 | 23.96134 |  | 3.951514e-06 | [19 empty] | 14.9241 | -0.2050656
12532 | 2021/12/28 04:04:15 | 302911.1588 | 4860.001 | 1 | 16 | 4 | 0 | 0 | 0 | 0 | 3.969808 | 0 | 7.76162 | 0.1420943 | 29.79836 | 23.96134 |  | -1.450098e-05 |  | 0 | [17 empty] | 15.38957 | 0.06393015
12533 | 2021/12/28 04:05:15 | 302971.1584 | 4920.0006 | 1 | 16 | 4 | 0 | 0 | 0 | 0 | 3.969948 | 0 | 7.76162 | 0.1420943 | 29.79836 | 23.96134 |  | -3.283246e-05 | [19 empty] | 15.495 | 0.1592249
12534 | 2021/12/28 04:06:15 | 303031.1585 | 4980.0007 | 1 | 16 | 4 | 0 | 0 | 0 | 0 | 3.969732 | 0 | 7.76162 | 0.1420943 | 29.79836 | 23.96134 |  | 7.862862e-06 |  | 0 | [17 empty] | 15.47958 | 0.1000923
12535 | 2021/12/28 04:07:15 | 303091.159 | 5040.0012 | 1 | 16 | 4 | 0 | 0 | 0 | 0 | 3.969781 | 0 | 7.76162 | 0.1420943 | 29.79836 | 23.96134 |  | -1.047065e-05 | [19 empty] | 14.94753 | -0.20118
12536 | 2021/12/28 04:08:15 | 303151.1589 | 5100.0011 | 1 | 16 | 4 | 0 | 0 | 0 | 0 | 3.969752 | 0 | 7.76162 | 0.1420943 | 29.79836 | 23.96134 |  | 1.703103e-05 |  | 0 | [17 empty] | 15.70003 | 0.1779348
12537 | 2021/12/28 04:09:15 | 303211.1594 | 5160.0016 | 1 | 16 | 4 | 0 | 0 | 0 | 0 | 3.969924 | 0 | 7.76162 | 0.1420943 | 29.79836 | 23.96134 |  | 2.0546e-06 | [19 empty] | 15.58497 | -0.05902112
12538 | 2021/12/28 04:10:15 | 303271.1592 | 5220.0014 | 1 | 16 | 4 | 0 | 0 | 0 | 0 | 3.969994 | 0 | 7.76162 | 0.1420943 | 29.79836 | 23.96134 |  | -9.759513e-06 |  | 0 | [17 empty] | 15.72844 | -0.07172644
12539 | 2021/12/28 04:11:15 | 303331.1584 | 5280.0006 | 1 | 16 | 4 | 0 | 0 | 0 | 0 | 3.969969 | 0 | 7.76162 | 0.1420943 | 29.79836 | 23.96134 |  | -3.595401e-06 | [19 empty] | 15.25047 | -0.2152485
12540 | 2021/12/28 04:12:15 | 303391.1586 | 5340.0008 | 1 | 16 | 4 | 0 | 0 | 0 | 0 | 3.969557 | 0 | 7.76162 | 0.1420943 | 29.79836 | 23.96134 |  | -1.015455e-05 |  | 0 | [17 empty] | 15.66471 | -0.07551372
12541 | 2021/12/28 04:13:15 | 303451.1597 | 5400.0019 | 1 | 16 | 4 | 0 | 0 | 0 | 0 | 3.969893 | 0 | 7.76162 | 0.1420943 | 29.79836 | 23.96134 |  | 2.200829e-05 | [19 empty] | 15.31388 | -0.2094907
12542 | 2021/12/28 04:14:15 | 303511.1589 | 5460.0011 | 1 | 16 | 4 | 0 | 0 | 0 | 0 | 3.969985 | 0 | 7.76162 | 0.1420943 | 29.79836 | 23.96134 |  | 2.683078e-05 |  | 0 | [17 empty] | 15.58998 | -0.1137269
12543 | 2021/12/28 04:15:15 | 303571.158 | 5520.0002 | 1 | 16 | 4 | 0 | 0 | 0 | 0 | 3.969926 | 0 | 7.76162 | 0.1420943 | 29.79836 | 23.96134 |  | 1.398662e-05 | [19 empty] | 15.50522 | -0.1569873
12544 | 2021/12/28 04:16:15 | 303631.1595 | 5580.0017 | 1 | 16 | 4 | 0 | 0 | 0 | 0 | 3.96976 | 0 | 7.76162 | 0.1420943 | 29.79836 | 23.96134 |  | -3.560019e-05 |  | 0 | [17 empty] | 15.09715 | 0.137139
12545 | 2021/12/28 04:17:15 | 303691.1584 | 5640.0006 | 1 | 16 | 4 | 0 | 0 | 0 | 0 | 3.969753 | 0 | 7.76162 | 0.1420943 | 29.79836 | 23.96134 |  | -2.805413e-05 | [19 empty] | 15.17681 | -0.1930916
12546 | 2021/12/28 04:18:15 | 303751.1585 | 5700.0007 | 1 | 16 | 4 | 0 | 0 | 0 | 0 | 3.969538 | 0 | 7.76162 | 0.1420943 | 29.79836 | 23.96134 |  | -2.046885e-05 |  | 0 | [17 empty] | 15.58928 | 0.06396472
12547 | 2021/12/28 04:19:15 | 303811.1591 | 5760.0013 | 1 | 16 | 4 | 0 | 0 | 0 | 0 | 3.969951 | 0 | 7.76162 | 0.1420943 | 29.79836 | 23.96134 |  | 1.09853e-05 | [19 empty] | 15.12042 | -0.134179
12548 | 2021/12/28 04:20:15 | 303871.1589 | 5820.0011 | 1 | 16 | 4 | 0 | 0 | 0 | 0 | 3.970038 | 0 | 7.76162 | 0.1420943 | 29.79836 | 23.96134 |  | 1.070781e-05 |  | 0 | [17 empty] | 15.53536 | 0.1134932
12549 | 2021/12/28 04:21:15 | 303931.1589 | 5880.0011 | 1 | 16 | 4 | 0 | 0 | 0 | 0 | 3.969958 | 0 | 7.76162 | 0.1420943 | 29.79836 | 23.96134 |  | 3.082028e-06 | [19 empty] | 15.18219 | 0.172441
12550 | 2021/12/28 04:22:15 | 303991.1579 | 5940.0001 | 1 | 16 | 4 | 0 | 0 | 0 | 0 | 3.969886 | 0 | 7.76162 | 0.1420943 | 29.79836 | 23.96134 |  | -2.378457e-05 |  | 0 | [17 empty] | 14.94904 | 0.0290525
12551 | 2021/12/28 04:23:15 | 304051.1593 | 6000.0015 | 1 | 16 | 4 | 0 | 0 | 0 | 0 | 3.969952 | 0 | 7.76162 | 0.1420943 | 29.79836 | 23.96134 |  | -6.83561e-06 | [19 empty] | 15.50191 | -0.08791566
12552 | 2021/12/28 04:24:15 | 304111.1592 | 6060.0014 | 1 | 16 | 4 | 0 | 0 | 0 | 0 | 3.970069 | 0 | 7.76162 | 0.1420943 | 29.79836 | 23.96134 |  | 5.254774e-06 |  | 0 | [17 empty] | 15.32805 | 0.07988274
12553 | 2021/12/28 04:25:15 | 304171.159 | 6120.0012 | 1 | 16 | 4 | 0 | 0 | 0 | 0 | 3.970067 | 0 | 7.76162 | 0.1420943 | 29.79836 | 23.96134 |  | 3.95158e-07 | [19 empty] | 15.35313 | 0.07248819
12554 | 2021/12/28 04:26:15 | 304231.159 | 6180.0012 | 1 | 16 | 4 | 0 | 0 | 0 | 0 | 3.969893 | 0 | 7.76162 | 0.1420943 | 29.79836 | 23.96134 |  | 1.481597e-05 |  | 0 | [17 empty] | 15.64484 | 0.07006228
12555 | 2021/12/28 04:27:15 | 304291.1586 | 6240.0008 | 1 | 16 | 4 | 0 | 0 | 0 | 0 | 3.970069 | 0 | 7.76162 | 0.1420943 | 29.79836 | 23.96134 |  | -8.060421e-06 | [19 empty] | 15.05736 | -0.1635462
12556 | 2021/12/28 04:28:15 | 304351.1584 | 6300.0006 | 1 | 16 | 4 | 0 | 0 | 0 | 0 | 3.969876 | 0 | 7.76162 | 0.1420943 | 29.79836 | 23.96134 |  | -8.416098e-06 |  | 0 | [17 empty] | 15.53386 | 0.1441979
12557 | 2021/12/28 04:29:15 | 304411.1582 | 6360.0004 | 1 | 16 | 4 | 0 | 0 | 0 | 0 | 3.970093 | 0 | 7.76162 | 0.1420943 | 29.79836 | 23.96134 |  | -3.319024e-05 | [19 empty] | 15.1595 | -0.1443452
12558 | 2021/12/28 04:30:15 | 304471.1584 | 6420.0006 | 1 | 16 | 4 | 0 | 0 | 0 | 0 | 3.970059 | 0 | 7.76162 | 0.1420943 | 29.79836 | 23.96134 |  | -2.216745e-05 |  | 0 | [17 empty] | 15.63461 | -0.006977916
12559 | 2021/12/28 04:31:15 | 304531.1589 | 6480.0011 | 1 | 16 | 4 | 0 | 0 | 0 | 0 | 3.969957 | 0 | 7.76162 | 0.1420943 | 29.79836 | 23.96134 |  | 7.902374e-06 | [19 empty] | 15.51641 | -0.07979631
12560 | 2021/12/28 04:32:15 | 304591.1581 | 6540.0003 | 1 | 16 | 4 | 0 | 0 | 0 | 0 | 3.969934 | 0 | 7.76162 | 0.1420943 | 29.79836 | 23.96134 |  | 1.580514e-06 |  | 0 | [17 empty] | 15.20454 | -0.1472962
12561 | 2021/12/28 04:33:15 | 304651.1595 | 6600.0017 | 1 | 16 | 4 | 0 | 0 | 0 | 0 | 3.969902 | 0 | 7.76162 | 0.1420943 | 29.79836 | 23.96134 |  | 1.857212e-06 | [19 empty] | 15.14146 | -0.1058441
12562 | 2021/12/28 04:34:15 | 304711.1588 | 6660.001 | 1 | 16 | 4 | 0 | 0 | 0 | 0 | 3.970015 | 0 | 7.76162 | 0.1420943 | 29.79836 | 23.96134 |  | 2.303599e-05 |  | 0 | [17 empty] | 15.15096 | -0.05934536
12563 | 2021/12/28 04:35:15 | 304771.1587 | 6720.0009 | 1 | 16 | 4 | 0 | 0 | 0 | 0 | 3.97015 | 0 | 7.76162 | 0.1420943 | 29.79836 | 23.96134 |  | -1.643694e-05 | [19 empty] | 15.80016 | 0.1516068
12564 | 2021/12/28 04:36:15 | 304831.1601 | 6780.0023 | 1 | 16 | 4 | 0 | 0 | 0 | 0 | 3.970182 | 0 | 7.76162 | 0.1420943 | 29.79836 | 23.96134 |  | -1.517268e-05 |  | 0 | [17 empty] | 15.68384 | -0.06189704
12565 | 2021/12/28 04:37:15 | 304891.1591 | 6840.0013 | 1 | 16 | 4 | 0 | 0 | 0 | 0 | 3.969881 | 0 | 7.76162 | 0.1420943 | 29.79836 | 23.96134 |  | -3.615156e-05 | [19 empty] | 15.9317 | 0.118565
12566 | 2021/12/28 04:38:15 | 304951.1582 | 6900.0004 | 1 | 16 | 4 | 0 | 0 | 0 | 0 | 3.969942 | 0 | 7.76162 | 0.1420943 | 29.79836 | 23.96134 |  | 1.304e-05 |  | 0 | [17 empty] | 15.46213 | -0.0930506
12567 | 2021/12/28 04:39:15 | 305011.1587 | 6960.0009 | 1 | 16 | 4 | 0 | 0 | 0 | 0 | 3.970086 | 0 | 7.76162 | 0.1420943 | 29.79836 | 23.96134 |  | 1.825433e-05 | [19 empty] | 15.23357 | -0.204829
12568 | 2021/12/28 04:40:15 | 305071.158 | 7020.0002 | 1 | 16 | 4 | 0 | 0 | 0 | 0 | 3.970196 | 0 | 7.76162 | 0.1420943 | 29.79836 | 23.96134 |  | 1.951773e-05 |  | 0 | [17 empty] | 15.71305 | 0.1027644
12569 | 2021/12/28 04:41:15 | 305131.1594 | 7080.0016 | 1 | 16 | 4 | 0 | 0 | 0 | 0 | 3.970166 | 0 | 7.76162 | 0.1420943 | 29.79836 | 23.96134 |  | -1.043191e-05 | [19 empty] | 15.1707 | -0.176636
12570 | 2021/12/28 04:42:15 | 305191.1592 | 7140.0014 | 1 | 16 | 4 | 0 | 0 | 0 | 0 | 3.969822 | 0 | 7.76162 | 0.1420943 | 29.79836 | 23.96134 |  | -3.737637e-05 |  | 0 | [17 empty] | 15.43945 | -0.0229466
12571 | 2021/12/28 04:43:15 | 305251.1588 | 7200.001 | 1 | 16 | 4 | 0 | 0 | 0 | 0 | 3.97 | 0 | 7.76162 | 0.1420943 | 29.79836 | 23.96134 |  | -2.031095e-05 | [19 empty] | 15.15748 | -0.1490611
12572 | 2021/12/28 04:44:15 | 305311.159 | 7260.0012 | 1 | 16 | 4 | 0 | 0 | 0 | 0 | 3.969928 | 0 | 7.76162 | 0.1420943 | 29.79836 | 23.96134 |  | 7.90244e-08 |  | 0 | [17 empty] | 15.75192 | 0.1892453
12573 | 2021/12/28 04:45:15 | 305371.158 | 7320.0002 | 1 | 16 | 4 | 0 | 0 | 0 | 0 | 3.970165 | 0 | 7.76162 | 0.1420943 | 29.79836 | 23.96134 |  | -7.032705e-06 | [19 empty] | 15.37939 | -0.01174212
12574 | 2021/12/28 04:46:15 | 305431.1593 | 7380.0015 | 1 | 16 | 4 | 0 | 0 | 0 | 0 | 3.970019 | 0 | 7.76162 | 0.1420943 | 29.79836 | 23.96134 |  | 1.955854e-05 | [19 empty] | 15.71677 | 0.07498205
12575 | 2021/12/28 04:47:15 | 305491.1586 | 7440.0008 | 1 | 16 | 4 | 0 | 0 | 0 | 0 | 3.969851 | 0 | 7.76162 | 0.1420943 | 29.79836 | 23.96134 |  | 3.160766e-06 |  | 0 | [17 empty] | 15.26967 | -0.1846051
12576 | 2021/12/28 04:48:15 | 305551.1584 | 7500.0006 | 1 | 16 | 4 | 0 | 0 | 0 | 0 | 3.96999 | 0 | 7.76162 | 0.1420943 | 29.79836 | 23.96134 |  | 5.768542e-06 | [19 empty] | 15.19805 | -0.117448
12577 | 2021/12/28 04:49:15 | 305611.1582 | 7560.0004 | 1 | 16 | 4 | 0 | 0 | 0 | 0 | 3.969962 | 0 | 7.76162 | 0.1420943 | 29.79836 | 23.96134 |  | -2.576174e-05 |  | 0 | [17 empty] | 15.11028 | -0.1995969
12578 | 2021/12/28 04:50:15 | 305671.158 | 7620.0002 | 1 | 16 | 4 | 0 | 0 | 0 | 0 | 3.970094 | 0 | 7.76162 | 0.1420943 | 29.79836 | 23.96134 |  | -8.851246e-06 | [19 empty] | 15.22169 | -0.1096576
12579 | 2021/12/28 04:51:15 | 305731.1589 | 7680.0011 | 1 | 16 | 4 | 0 | 0 | 0 | 0 | 3.970162 | 0 | 7.76162 | 0.1420943 | 29.79836 | 23.96134 |  | 1.074803e-05 |  | 0 | [17 empty] | 15.72833 | -0.04687369
12580 | 2021/12/28 04:52:15 | 305791.1588 | 7740.001 | 1 | 16 | 4 | 0 | 0 | 0 | 0 | 3.97033 | 0 | 7.76162 | 0.1420943 | 29.79836 | 23.96134 |  | 2.635486e-05 | [19 empty] | 15.56087 | 0.1828253
12581 | 2021/12/28 04:53:15 | 305851.1595 | 7800.0017 | 1 | 16 | 4 | 0 | 0 | 0 | 0 | 3.969842 | 0 | 7.76162 | 0.1420943 | 29.79836 | 23.96134 |  | -1.126116e-05 |  | 0 | [17 empty] | 15.03135 | 0.002377629
12582 | 2021/12/28 04:54:15 | 305911.1599 | 7860.0021 | 1 | 16 | 4 | 0 | 0 | 0 | 0 | 3.970064 | 0 | 7.76162 | 0.1420943 | 29.79836 | 23.96134 |  | -2.809341e-05 | [19 empty] | 15.60532 | -0.04301786
12583 | 2021/12/28 04:55:15 | 305971.1588 | 7920.001 | 1 | 16 | 4 | 0 | 0 | 0 | 0 | 3.970197 | 0 | 7.76162 | 0.1420943 | 29.79836 | 23.96134 |  | -1.280269e-05 |  | 0 | [17 empty] | 15.48783 | -0.09279132
12584 | 2021/12/28 04:56:15 | 306031.1581 | 7980.0003 | 1 | 16 | 4 | 0 | 0 | 0 | 0 | 3.970233 | 0 | 7.76162 | 0.1420943 | 29.79836 | 23.96134 |  | 3.481227e-05 | [19 empty] | 14.93068 | -0.05773485
12585 | 2021/12/28 04:57:15 | 306091.1587 | 8040.0009 | 1 | 16 | 4 | 0 | 0 | 0 | 0 | 3.970109 | 0 | 7.76162 | 0.1420943 | 29.79836 | 23.96134 |  | 1.604062e-05 |  | 0 | [17 empty] | 15.48335 | 0.1795983
12586 | 2021/12/28 04:58:15 | 306151.1584 | 8100.0006 | 1 | 16 | 4 | 0 | 0 | 0 | 0 | 3.97007 | 0 | 7.76162 | 0.1420943 | 29.79836 | 23.96134 |  | 1.572716e-05 | [19 empty] | 15.22882 | -0.189786
12587 | 2021/12/28 04:59:15 | 306211.1591 | 8160.0013 | 1 | 16 | 4 | 0 | 0 | 0 | 0 | 3.970019 | 0 | 7.76162 | 0.1420943 | 29.79836 | 23.96134 |  | 4.74111e-07 |  | 0 | [17 empty] | 15.18209 | -0.1569164
12588 | 2021/12/28 05:00:15 | 306271.16 | 8220.0022 | 1 | 16 | 4 | 0 | 0 | 0 | 0 | 3.970071 | 0 | 7.76162 | 0.1420943 | 29.79836 | 23.96134 |  | -1.181415e-05 | [19 empty] | 15.00665 | -0.1119113
12589 | 2021/12/28 05:01:15 | 306331.1581 | 8280.0003 | 1 | 16 | 4 | 0 | 0 | 0 | 0 | 3.970231 | 0 | 7.76162 | 0.1420943 | 29.79836 | 23.96134 |  | -3.674634e-06 |  | 0 | [17 empty] | 15.33539 | 0.1670349
12590 | 2021/12/28 05:02:15 | 306391.1589 | 8340.0011 | 1 | 16 | 4 | 0 | 0 | 0 | 0 | 3.970277 | 0 | 7.76162 | 0.1420943 | 29.79836 | 23.96134 |  | -2.093956e-06 | [19 empty] | 15.22246 | -0.1509553
12591 | 2021/12/28 05:03:15 | 306451.1579 | 8400.0001 | 1 | 16 | 4 | 0 | 0 | 0 | 0 | 3.970279 | 0 | 7.76162 | 0.1420943 | 29.79836 | 23.96134 |  | 1.35528e-05 |  | 0 | [17 empty] | 15.23921 | -0.1763618
12592 | 2021/12/28 05:04:15 | 306511.1592 | 8460.0014 | 1 | 16 | 4 | 0 | 0 | 0 | 0 | 3.970116 | 0 | 7.76162 | 0.1420943 | 29.79836 | 23.96134 |  | 1.141903e-05 | [19 empty] | 15.15122 | 0.1146883
12593 | 2021/12/28 05:05:15 | 306571.1592 | 8520.0014 | 1 | 16 | 4 | 0 | 0 | 0 | 0 | 3.970045 | 0 | 7.76162 | 0.1420943 | 29.79836 | 23.96134 |  | 3.314826e-05 |  | 0 | [17 empty] | 15.03215 | 0.08887172
12594 | 2021/12/28 05:06:15 | 306631.1589 | 8580.0011 | 1 | 16 | 4 | 0 | 0 | 0 | 0 | 3.970157 | 0 | 7.76162 | 0.1420943 | 29.79836 | 23.96134 |  | -2.196824e-05 | [19 empty] | 14.98334 | -0.1789099
12595 | 2021/12/28 05:07:15 | 306691.1597 | 8640.0019 | 1 | 16 | 4 | 0 | 0 | 0 | 0 | 3.970216 | 0 | 7.76162 | 0.1420943 | 29.79836 | 23.96134 |  | -4.504391e-06 |  | 0 | [17 empty] | 15.23288 | -0.1194161
12596 | 2021/12/28 05:08:15 | 306751.1589 | 8700.0011 | 1 | 16 | 4 | 0 | 0 | 0 | 0 | 3.969898 | 0 | 7.76162 | 0.1420943 | 29.79836 | 23.96134 |  | -1.386763e-05 | [19 empty] | 15.62319 | 0.1527143
12597 | 2021/12/28 05:09:15 | 306811.1596 | 8760.0018 | 1 | 16 | 4 | 0 | 0 | 0 | 0 | 3.970069 | 0 | 7.76162 | 0.1420943 | 29.79836 | 23.96134 |  | -2.386359e-05 |  | 0 | [17 empty] | 15.04998 | -0.05105436
12598 | 2021/12/28 05:10:15 | 306871.1586 | 8820.0008 | 1 | 16 | 4 | 0 | 0 | 0 | 0 | 3.969993 | 0 | 7.76162 | 0.1420943 | 29.79836 | 23.96134 |  | 2.418287e-05 | [19 empty] | 15.16129 | -0.006178617
12599 | 2021/12/28 05:11:15 | 306931.1592 | 8880.0014 | 1 | 16 | 4 | 0 | 0 | 0 | 0 | 3.970135 | 0 | 7.76162 | 0.1420943 | 29.79836 | 23.96134 |  | -3.153021e-05 |  | 0 | [17 empty] | 15.45142 | -0.09229064
12600 | 2021/12/28 05:12:15 | 306991.158 | 8940.0002 | 1 | 16 | 4 | 0 | 0 | 0 | 0 | 3.970282 | 0 | 7.76162 | 0.1420943 | 29.79836 | 23.96134 |  | 1.481695e-05 | [19 empty] | 15.53491 | -0.04570603
12601 | 2021/12/28 05:13:15 | 307051.159 | 9000.0012 | 1 | 16 | 4 | 0 | 0 | 0 | 0 | 3.970158 | 0 | 7.76162 | 0.1420943 | 29.79836 | 23.96134 |  | -9.917644e-06 |  | 0 | [17 empty] | 15.44698 | -0.04143953
12602 | 2021/12/28 05:14:15 | 307111.158 | 9060.0002 | 1 | 16 | 4 | 0 | 0 | 0 | 0 | 3.969974 | 0 | 7.76162 | 0.1420943 | 29.79836 | 23.96134 |  | -3.860406e-05 | [19 empty] | 15.46873 | 0.1551551
12603 | 2021/12/28 05:15:15 | 307171.1589 | 9120.0011 | 1 | 16 | 4 | 0 | 0 | 0 | 0 | 3.970357 | 0 | 7.76162 | 0.1420943 | 29.79836 | 23.96134 |  | 1.833442e-05 |  | 0 | [17 empty] | 15.30041 | -0.08611143
12604 | 2021/12/28 05:16:15 | 307231.1585 | 9180.0007 | 1 | 16 | 4 | 0 | 0 | 0 | 0 | 3.970168 | 0 | 7.76162 | 0.1420943 | 29.79836 | 23.96134 |  | 4.544166e-05 | [19 empty] | 15.06695 | 0.02180398
12605 | 2021/12/28 05:17:15 | 307291.1585 | 9240.0007 | 1 | 16 | 4 | 0 | 0 | 0 | 0 | 3.970369 | 0 | 7.76162 | 0.1420943 | 29.79836 | 23.96134 |  | -6.124391e-06 |  | 0 | [17 empty] | 15.44382 | -0.05389988
12606 | 2021/12/28 05:18:15 | 307351.1593 | 9300.0015 | 1 | 16 | 4 | 0 | 0 | 0 | 0 | 3.970078 | 0 | 7.76162 | 0.1420943 | 29.79836 | 23.96134 |  | -2.145512e-05 | [19 empty] | 15.36906 | 0.1261634
12607 | 2021/12/28 05:19:15 | 307411.1582 | 9360.0004 | 1 | 16 | 4 | 0 | 0 | 0 | 0 | 3.970032 | 0 | 7.76162 | 0.1420943 | 29.79836 | 23.96134 |  | -1.252609e-05 |  | 0 | [17 empty] | 15.42523 | 0.1336628
12608 | 2021/12/28 05:20:15 | 307471.1587 | 9420.0009 | 1 | 16 | 4 | 0 | 0 | 0 | 0 | 3.970505 | 0 | 7.76162 | 0.1420943 | 29.79836 | 23.96134 |  | -1.671269e-05 | [19 empty] | 15.44976 | 0.1997268
12609 | 2021/12/28 05:21:15 | 307531.1588 | 9480.001 | 1 | 16 | 4 | 0 | 0 | 0 | 0 | 3.970251 | 0 | 7.76162 | 0.1420943 | 29.79836 | 23.96134 |  | 1.81349e-05 |  | 0 | [17 empty] | 15.38897 | 0.1817197
12610 | 2021/12/28 05:22:15 | 307591.1584 | 9540.0006 | 1 | 16 | 4 | 0 | 0 | 0 | 0 | 3.970128 | 0 | 7.76162 | 0.1420943 | 29.79836 | 23.96134 |  | 1.106259e-06 | [19 empty] | 15.23195 | 0.004057884
12611 | 2021/12/28 05:23:15 | 307651.1578 | 9600 | 1 | 16 | 4 | 0 | 0 | 0 | 0 | 3.969945 | 0 | 7.76162 | 0.1420943 | 29.79836 | 23.96134 |  | 7.19128e-06 |  | 0 | [17 empty] | 15.0837 | -0.1456463
12612 | 2021/12/28 05:24:15 | 307711.159 | 9660.0012 | 1 | 16 | 4 | 0 | 0 | 0 | 0 | 3.970079 | 0 | 7.76162 | 0.1420943 | 29.79836 | 23.96134 |  | -2.228488e-05 | [19 empty] | 14.98896 | -0.1771533
12613 | 2021/12/28 05:25:15 | 307771.1588 | 9720.001 | 1 | 16 | 4 | 0 | 0 | 0 | 0 | 3.970398 | 0 | 7.76162 | 0.1420943 | 29.79836 | 23.96134 |  | -1.655657e-05 |  | 0 | [17 empty] | 15.6806 | 0.1457167
12614 | 2021/12/28 05:26:15 | 307831.1588 | 9780.001 | 1 | 16 | 4 | 0 | 0 | 0 | 0 | 3.970257 | 0 | 7.76162 | 0.1420943 | 29.79836 | 23.96134 |  | -1.268426e-05 | [19 empty] | 15.31854 | -0.1131016
12615 | 2021/12/28 05:27:15 | 307891.1581 | 9840.0003 | 1 | 16 | 4 | 0 | 0 | 0 | 0 | 3.970097 | 0 | 7.76162 | 0.1420943 | 29.79836 | 23.96134 |  | 1.99945e-05 |  | 0 | [17 empty] | 15.59476 | 0.1305705
12616 | 2021/12/28 05:28:15 | 307951.1587 | 9900.0009 | 1 | 16 | 4 | 0 | 0 | 0 | 0 | 3.970163 | 0 | 7.76162 | 0.1420943 | 29.79836 | 23.96134 |  | 5.559689e-05 | [19 empty] | 15.59629 | 0.1709872
12617 | 2021/12/28 05:29:15 | 308011.1581 | 9960.0003 | 1 | 16 | 4 | 0 | 0 | 0 | 0 | 3.970249 | 0 | 7.76162 | 0.1420943 | 29.79836 | 23.96134 |  | 1.959708e-05 |  | 0 | [17 empty] | 15.01099 | -0.2110755
12618 | 2021/12/28 05:30:15 | 308071.1583 | 10020.0005 | 1 | 16 | 4 | 0 | 0 | 0 | 0 | 3.970081 | 0 | 7.76162 | 0.1420943 | 29.79836 | 23.96134 |  | -1.564709e-05 | [19 empty] | 15.22623 | -0.1259148
12619 | 2021/12/28 05:31:15 | 308131.158 | 10080.0002 | 1 | 16 | 4 | 0 | 0 | 0 | 0 | 3.970385 | 0 | 7.76162 | 0.1420943 | 29.79836 | 23.96134 |  | -2.410264e-06 |  | 0 | [17 empty] | 15.40461 | -0.02693832
12620 | 2021/12/28 05:32:15 | 308191.1589 | 10140.0011 | 1 | 16 | 4 | 0 | 0 | 0 | 0 | 3.970384 | 0 | 7.76162 | 0.1420943 | 29.79836 | 23.96134 |  | -9.561873e-06 | [19 empty] | 15.12615 | -0.1660287
12621 | 2021/12/28 05:33:15 | 308251.1579 | 10200.0001 | 1 | 16 | 4 | 0 | 0 | 0 | 0 | 3.970105 | 0 | 7.76162 | 0.1420943 | 29.79836 | 23.96134 |  | 3.224222e-05 |  | 0 | [17 empty] | 15.32298 | -0.04207194
12622 | 2021/12/28 05:34:15 | 308311.1594 | 10260.0016 | 1 | 16 | 4 | 0 | 0 | 0 | 0 | 3.970201 | 0 | 7.76162 | 0.1420943 | 29.79836 | 23.96134 |  | 8.33659e-06 | [19 empty] | 15.62787 | -0.02870739
12623 | 2021/12/28 05:35:15 | 308371.1593 | 10320.0015 | 1 | 16 | 4 | 0 | 0 | 0 | 0 | 3.970276 | 0 | 7.76162 | 0.1420943 | 29.79836 | 23.96134 |  | 3.220031e-05 |  | 0 | [17 empty] | 15.67194 | 0.02669692
12624 | 2021/12/28 05:36:15 | 308431.1592 | 10380.0014 | 1 | 16 | 4 | 0 | 0 | 0 | 0 | 3.970316 | 0 | 7.76162 | 0.1420943 | 29.79836 | 23.96134 |  | -2.825099e-05 | [19 empty] | 15.29735 | -0.1109302
12625 | 2021/12/28 05:37:15 | 308491.1587 | 10440.0009 | 1 | 16 | 4 | 0 | 0 | 0 | 0 | 3.970271 | 0 | 7.76162 | 0.1420943 | 29.79836 | 23.96134 |  | -3.79336e-06 |  | 0 | [17 empty] | 15.78533 | 0.1052701
12626 | 2021/12/28 05:38:15 | 308551.1588 | 10500.001 | 1 | 16 | 4 | 0 | 0 | 0 | 0 | 3.970083 | 0 | 7.76162 | 0.1420943 | 29.79836 | 23.96134 |  | 1.489561e-05 | [19 empty] | 15.20528 | -0.06568789
12627 | 2021/12/28 05:39:15 | 308611.1579 | 10560.0001 | 1 | 16 | 4 | 0 | 0 | 0 | 0 | 3.970152 | 0 | 7.76162 | 0.1420943 | 29.79836 | 23.96134 |  | 8.297631e-07 |  | 0 | [17 empty] | 15.24341 | -0.09657681
12628 | 2021/12/28 05:40:15 | 308671.1585 | 10620.0007 | 1 | 16 | 4 | 0 | 0 | 0 | 0 | 3.970236 | 0 | 7.76162 | 0.1420943 | 29.79836 | 23.96134 |  | 2.248263e-05 | [19 empty] | 15.53478 | -0.06014347
12629 | 2021/12/28 05:41:15 | 308731.1584 | 10680.0006 | 1 | 16 | 4 | 0 | 0 | 0 | 0 | 3.970459 | 0 | 7.76162 | 0.1420943 | 29.79836 | 23.96134 |  | 3.425651e-05 |  | 0 | [17 empty] | 15.52053 | -0.05688787
12630 | 2021/12/28 05:42:15 | 308791.1584 | 10740.0006 | 1 | 16 | 4 | 0 | 0 | 0 | 0 | 3.97034 | 0 | 7.76162 | 0.1420943 | 29.79836 | 23.96134 |  | -1.054967e-05 | [19 empty] | 15.41876 | -0.01713753
12631 | 2021/12/28 05:43:15 | 308851.1593 | 10800.0015 | 1 | 16 | 4 | 0 | 0 | 0 | 0 | 3.970552 | 0 | 7.76162 | 0.1420943 | 29.79836 | 23.96134 |  | -1.169561e-05 |  | 0 | [17 empty] | 15.78942 | 0.08011401
12632 | 2021/12/28 05:44:15 | 308911.1587 | 10860.0009 | 1 | 16 | 4 | 0 | 0 | 0 | 0 | 3.970069 | 0 | 7.76162 | 0.1420943 | 29.79836 | 23.96134 |  | -5.077191e-05 | [19 empty] | 15.73461 | 0.03186047
12633 | 2021/12/28 05:45:15 | 308971.1579 | 10920.0001 | 1 | 16 | 4 | 0 | 0 | 0 | 0 | 3.970355 | 0 | 7.76162 | 0.1420943 | 29.79836 | 23.96134 |  | -9.08773e-07 |  | 0 | [17 empty] | 15.27173 | -0.1380366
12634 | 2021/12/28 05:46:15 | 309031.1585 | 10980.0007 | 1 | 16 | 4 | 0 | 0 | 0 | 0 | 3.97027 | 0 | 7.76162 | 0.1420943 | 29.79836 | 23.96134 |  | -1.861055e-05 | [19 empty] | 15.41014 | -0.1277775
12635 | 2021/12/28 05:47:15 | 309091.1584 | 11040.0006 | 1 | 16 | 4 | 0 | 0 | 0 | 0 | 3.970393 | 0 | 7.76162 | 0.1420943 | 29.79836 | 23.96134 |  | 6.163903e-06 |  | 0 | [17 empty] | 15.89714 | 0.02987564
12636 | 2021/12/28 05:48:15 | 309151.1583 | 11100.0005 | 1 | 16 | 4 | 0 | 0 | 0 | 0 | 3.97024 | 0 | 7.76162 | 0.1420943 | 29.79836 | 23.96134 |  | 4.610768e-05 | [19 empty] | 15.13071 | -0.1407045
12637 | 2021/12/28 05:49:15 | 309211.1599 | 11160.0021 | 1 | 16 | 4 | 0 | 0 | 0 | 0 | 3.970202 | 0 | 7.76162 | 0.1420943 | 29.79836 | 23.96134 |  | 4.464804e-06 |  | 0 | [17 empty] | 15.7442 | 0.09974957
12638 | 2021/12/28 05:50:15 | 309271.1581 | 11220.0003 | 1 | 16 | 4 | 0 | 0 | 0 | 0 | 3.97028 | 0 | 7.76162 | 0.1420943 | 29.79836 | 23.96134 |  | -1.224878e-06 | [19 empty] | 15.48008 | -0.09297967
12639 | 2021/12/28 05:51:15 | 309331.1587 | 11280.0009 | 1 | 16 | 4 | 0 | 0 | 0 | 0 | 3.970089 | 0 | 7.76162 | 0.1420943 | 29.79836 | 23.96134 |  | 2.963145e-06 |  | 0 | [17 empty] | 15.59584 | -0.02914727
12640 | 2021/12/28 05:52:15 | 309391.1584 | 11340.0006 | 1 | 16 | 4 | 0 | 0 | 0 | 0 | 3.970372 | 0 | 7.76162 | 0.1420943 | 29.79836 | 23.96134 |  | -2.11392e-05 | [19 empty] | 15.2811 | 0.05101383
12641 | 2021/12/28 05:53:15 | 309451.1587 | 11400.0009 | 1 | 16 | 4 | 0 | 0 | 0 | 0 | 3.970451 | 0 | 7.76162 | 0.1420943 | 29.79836 | 23.96134 |  | 3.951449e-08 |  | 0 | [17 empty] | 15.24962 | 0.02738833
12642 | 2021/12/28 05:54:15 | 309511.1583 | 11460.0005 | 1 | 16 | 4 | 0 | 0 | 0 | 0 | 3.970325 | 0 | 7.76162 | 0.1420943 | 29.79836 | 23.96134 |  | 2.631447e-05 | [19 empty] | 15.69883 | 0.1309025
12643 | 2021/12/28 05:55:15 | 309571.1582 | 11520.0004 | 1 | 16 | 4 | 0 | 0 | 0 | 0 | 3.970324 | 0 | 7.76162 | 0.1420943 | 29.79836 | 23.96134 |  | -5.057939e-06 |  | 0 | [17 empty] | 15.11423 | -0.205332
12644 | 2021/12/28 05:56:15 | 309631.1589 | 11580.0011 | 1 | 16 | 4 | 0 | 0 | 0 | 0 | 3.970119 | 0 | 7.76162 | 0.1420943 | 29.79836 | 23.96134 |  | 1.489548e-05 | [19 empty] | 15.22306 | -0.201937
12645 | 2021/12/28 05:57:15 | 309691.1588 | 11640.001 | 1 | 16 | 4 | 0 | 0 | 0 | 0 | 3.970533 | 0 | 7.76162 | 0.1420943 | 29.79836 | 23.96134 |  | 1.264485e-06 |  | 0 | [17 empty] | 15.8315 | 0.07090449
12646 | 2021/12/28 05:58:15 | 309751.1593 | 11700.0015 | 1 | 16 | 4 | 0 | 0 | 0 | 0 | 3.970428 | 0 | 7.76162 | 0.1420943 | 29.79836 | 23.96134 |  | 7.586342e-06 | [19 empty] | 15.65885 | -0.06417692
12647 | 2021/12/28 05:59:15 | 309811.1579 | 11760.0001 | 1 | 16 | 4 | 0 | 0 | 0 | 0 | 3.970444 | 0 | 7.76162 | 0.1420943 | 29.79836 | 23.96134 |  | 1.390737e-05 |  | 0 | [17 empty] | 15.24039 | -0.1892477
12648 | 2021/12/28 06:00:15 | 309871.159 | 11820.0012 | 1 | 16 | 4 | 0 | 0 | 0 | 0 | 3.970161 | 0 | 7.76162 | 0.1420943 | 29.79836 | 23.96134 |  | 6.875066e-06 | [19 empty] | 15.26227 | -0.1720685
12649 | 2021/12/28 06:01:15 | 309931.1597 | 11880.0019 | 1 | 16 | 4 | 0 | 0 | 0 | 0 | 3.970388 | 0 | 7.76162 | 0.1420943 | 29.79836 | 23.96134 |  | -2.552657e-05 |  | 0 | [17 empty] | 15.51984 | 0.06927371
12650 | 2021/12/28 06:02:15 | 309991.1582 | 11940.0004 | 1 | 16 | 4 | 0 | 0 | 0 | 0 | 3.970567 | 0 | 7.76162 | 0.1420943 | 29.79836 | 23.96134 |  | -1.782015e-05 | [19 empty] | 15.37436 | -0.06898642
12651 | 2021/12/28 06:03:15 | 310051.1588 | 12000.001 | 1 | 16 | 4 | 0 | 0 | 0 | 0 | 3.970394 | 0 | 7.76162 | 0.1420943 | 29.79836 | 23.96134 |  | -8.7712e-06 |  | 0 | [17 empty] | 15.92568 | 0.211401
12652 | 2021/12/28 06:04:15 | 310111.1595 | 12060.0017 | 1 | 16 | 4 | 0 | 0 | 0 | 0 | 3.970173 | 0 | 7.76162 | 0.1420943 | 29.79836 | 23.96134 |  | 2.599881e-05 | [19 empty] | 15.93436 | 0.1967514
12653 | 2021/12/28 06:05:15 | 310171.1585 | 12120.0007 | 1 | 16 | 4 | 0 | 0 | 0 | 0 | 3.97025 | 0 | 7.76162 | 0.1420943 | 29.79836 | 23.96134 |  | 3.504761e-05 |  | 0 | [17 empty] | 15.90418 | 0.1505512
12654 | 2021/12/28 06:06:15 | 310231.1584 | 12180.0006 | 1 | 16 | 4 | 0 | 0 | 0 | 0 | 3.970264 | 0 | 7.76162 | 0.1420943 | 29.79836 | 23.96134 |  | 6.914234e-06 | [19 empty] | 15.69594 | 0.1218468
12655 | 2021/12/28 06:07:15 | 310291.1596 | 12240.0018 | 1 | 16 | 4 | 0 | 0 | 0 | 0 | 3.97053 | 0 | 7.76162 | 0.1420943 | 29.79836 | 23.96134 |  | -2.078324e-05 |  | 0 | [17 empty] | 15.87956 | 0.2070475
12656 | 2021/12/28 06:08:15 | 310351.1588 | 12300.001 | 1 | 16 | 4 | 0 | 0 | 0 | 0 | 3.97045 | 0 | 7.76162 | 0.1420943 | 29.79836 | 23.96134 |  | -2.753955e-05 | [19 empty] | 15.19174 | -0.1498562
12657 | 2021/12/28 06:09:15 | 310411.1588 | 12360.001 | 1 | 16 | 4 | 0 | 0 | 0 | 0 | 3.970129 | 0 | 7.76162 | 0.1420943 | 29.79836 | 23.96134 |  | 5.018465e-06 |  | 0 | [17 empty] | 15.8452 | 0.1698011
12658 | 2021/12/28 06:10:15 | 310471.1584 | 12420.0006 | 1 | 16 | 4 | 0 | 0 | 0 | 0 | 3.970327 | 0 | 7.76162 | 0.1420943 | 29.79836 | 23.96134 |  | 6.243341e-06 | [19 empty] | 15.57773 | 0.06712675
12659 | 2021/12/28 06:11:15 | 310531.1585 | 12480.0007 | 1 | 16 | 4 | 0 | 0 | 0 | 0 | 3.970278 | 0 | 7.76162 | 0.1420943 | 29.79836 | 23.96134 |  | 0 |  | 0 | [17 empty] | 15.34851 | -0.1819831
12660 | 2021/12/28 06:12:15 | 310591.1583 | 12540.0005 | 1 | 16 | 4 | 0 | 0 | 0 | 0 | 3.970361 | 0 | 7.76162 | 0.1420943 | 29.79836 | 23.96134 |  | -3.0819e-06 | [19 empty] | 15.89653 | 0.2139467
12661 | 2021/12/28 06:13:15 | 310651.1582 | 12600.0004 | 1 | 16 | 4 | 0 | 0 | 0 | 0 | 3.970434 | 0 | 7.76162 | 0.1420943 | 29.79836 | 23.96134 |  | -2.173009e-06 |  | 0 | [17 empty] | 15.7204 | 0.1751858
12662 | 2021/12/28 06:13:15 | 310651.1611 | 12600.0033 | 1 | 16 | 4 | 0 | 0 | 0 | 0 | 3.970477 | 0 | 7.76162 | 0.1420943 | 29.79836 | 23.96134 |  | -2.173009e-06 | 0.02530885 | 0 | 0 | [16 empty] | 15.7204 | 0.1751858
12663 | 2021/12/28 06:13:15 | 310651.1707 | 0.0039 | 1 | 17 | 5 | 0 | 0 | 0 | 0 | 3.970524 | 0 | 7.76162 | 0.1420943 | 29.79836 | 23.96134 |  | -2.173009e-06 | 0.02530885 | 0 | 0 | [16 empty] | 15.72127 | 0.1738716
12664 | 2021/12/28 06:13:15 | 310651.1802 | 0.0033 | 1 | 14 | 5 | 0 | 0 | 0 | 0 | 3.970245 | 0 | 7.76162 | 0 | 29.79836 | 23.96134 |  | -2.173009e-06 | 0.02530885 | 2.619811 | 0 | [16 empty] | 15.72212 | 0.172571
12665 | 2021/12/28 06:13:16 | 310652.2222 | 1.0011 | 1 | 15 | 5 | 0 | 0 | 0 | -0.7103195 | 3.952168 | -2.807302 | 7.76162 | 0.0001956896 | 29.79836 | 23.96211 |  | -0.002570092 |  | 0.000927398 | 1078.286 | [16 empty] | 15.81616 | 0.02992332
12666 | 2021/12/28 06:13:17 | 310653.2222 | 2.0011 | 1 | 15 | 5 | 0 | 0 | 0 | -0.7105942 | 3.950835 | -2.80744 | 7.76162 | 0.0003903675 | 29.79836 | 23.96288 | [21 empty] | 15.25164 | -0.1764113
12667 | 2021/12/28 06:13:18 | 310654.2215 | 3.0004 | 1 | 15 | 5 | 0 | 0 | 0 | -0.710434 | 3.949979 | -2.806199 | 7.76162 | 0.0005881754 | 29.79836 | 23.96367 |  | -0.001650423 | [19 empty] | 15.16136 | -0.02821147
12668 | 2021/12/28 06:13:19 | 310655.2225 | 4.0014 | 1 | 15 | 5 | 0 | 0 | 0 | -0.7108231 | 3.948992 | -2.807035 | 7.76162 | 0.0007880975 | 29.79836 | 23.96445 | [21 empty] | 15.59942 | -0.02821147
12669 | 2021/12/28 06:13:20 | 310656.2221 | 5.001 | 1 | 15 | 5 | 0 | 0 | 0 | -0.7103195 | 3.948134 | -2.804437 | 7.76162 | 0.0009857316 | 29.79836 | 23.96523 |  | -0.0007683788 |  | 0.182743 | [17 empty] | 15.71947 | -0.04065275
12670 | 2021/12/28 06:13:21 | 310657.2218 | 6.0007 | 1 | 15 | 5 | 0 | 0 | 0 | -0.7102661 | 3.947873 | -2.80404 | 7.76162 | 0.001181372 | 29.79836 | 23.96601 | [21 empty] | 15.3491 | -0.04065275
12671 | 2021/12/28 06:13:22 | 310658.2231 | 7.002 | 1 | 15 | 5 | 0 | 0 | 0 | -0.7101898 | 3.946609 | -2.802841 | 7.76162 | 0.001379114 | 29.79836 | 23.96679 |  | -0.0007043859 | [19 empty] | 15.45943 | 0.09402931
12672 | 2021/12/28 06:13:23 | 310659.223 | 8.0019 | 1 | 15 | 5 | 0 | 0 | 0 | -0.7103271 | 3.945896 | -2.802877 | 7.76162 | 0.00157569 | 29.79836 | 23.96756 | [21 empty] | 15.79126 | 0.09402931
12673 | 2021/12/28 06:13:24 | 310660.2222 | 9.0011 | 1 | 15 | 5 | 0 | 0 | 0 | -0.710289 | 3.945554 | -2.802484 | 7.76162 | 0.001773409 | 29.79836 | 23.96834 |  | -0.0007492695 | [19 empty] | 15.80829 | 0.1090181
12674 | 2021/12/28 06:13:25 | 310661.2222 | 10.0011 | 1 | 15 | 5 | 0 | 0 | 0 | -0.7098999 | 3.944758 | -2.800383 | 7.76162 | 0.001971106 | 29.79836 | 23.96912 | [21 empty] | 15.16204 | -0.1302063
12675 | 2021/12/28 06:13:26 | 310662.2215 | 11.0004 | 1 | 15 | 5 | 0 | 0 | 0 | -0.7101669 | 3.944246 | -2.801073 | 7.76162 | 0.002168915 | 29.79836 | 23.9699 |  | -0.0008207438 | [19 empty] | 15.35731 | -0.01072347
12676 | 2021/12/28 06:13:27 | 310663.2216 | 12.0005 | 1 | 15 | 5 | 0 | 0 | 0 | -0.7103424 | 3.943734 | -2.801401 | 7.76162 | 0.002366679 | 29.79836 | 23.97068 | [21 empty] | 15.82876 | 0.1023269
12677 | 2021/12/28 06:13:28 | 310664.2215 | 13.0004 | 1 | 15 | 5 | 0 | 0 | 0 | -0.7098846 | 3.943333 | -2.799311 | 7.76162 | 0.002564177 | 29.79836 | 23.97146 |  |  |  |  | 3.991648 | [16 empty] | 15.58644 | -0.030725
12678 | 2021/12/28 06:13:29 | 310665.2231 | 14.002 | 1 | 15 | 5 | 0 | 0 | 0 | -0.7104797 | 3.942842 | -2.801309 | 7.76162 | 0.002760879 | 29.79836 | 23.97224 |  |  |  | 0.3243167 | [17 empty] | 15.22607 | -0.1126164
12679 | 2021/12/28 06:13:30 | 310666.2222 | 15.0011 | 1 | 15 | 5 | 0 | 0 | 0 | -0.710022 | 3.942307 | -2.799125 | 7.76162 | 0.002957674 | 29.79836 | 23.97301 |  | -0.0004315472 | [19 empty] | 15.52215 | 0.09252667
12680 | 2021/12/28 06:13:31 | 310667.2223 | 16.0012 | 1 | 15 | 5 | 0 | 0 | 0 | -0.7102814 | 3.941848 | -2.799821 | 7.76162 | 0.003155119 | 29.79836 | 23.97379 | [21 empty] | 15.78588 | 0.08241415
12681 | 2021/12/28 06:13:32 | 310668.2231 | 17.002 | 1 | 15 | 5 | 0 | 0 | 0 | -0.7102661 | 3.941051 | -2.799195 | 7.76162 | 0.003353076 | 29.79836 | 23.97457 | [21 empty] | 15.34905 | -0.1365095
12682 | 2021/12/28 06:13:33 | 310669.2217 | 18.0006 | 1 | 15 | 5 | 0 | 0 | 0 | -0.7101288 | 3.940943 | -2.798577 | 7.76162 | 0.003545374 | 29.79836 | 23.97533 |  | -0.0005528769 | [19 empty] | 15.11466 | -0.07324517
12683 | 2021/12/28 06:13:34 | 310670.2215 | 19.0004 | 1 | 15 | 5 | 0 | 0 | 0 | -0.7101746 | 3.940645 | -2.798546 | 7.76162 | 0.003744025 | 29.79836 | 23.97611 | [21 empty] | 15.36389 | -0.07324517
12684 | 2021/12/28 06:13:35 | 310671.2238 | 20.0027 | 1 | 15 | 5 | 0 | 0 | 0 | -0.710762 | 3.940036 | -2.800428 | 7.76162 | 0.00394527 | 29.79836 | 23.97691 | [21 empty] | 15.80891 | 0.02115488
12685 | 2021/12/28 06:13:36 | 310672.2225 | 21.0014 | 1 | 15 | 5 | 0 | 0 | 0 | -0.7104187 | 3.939557 | -2.798735 | 7.76162 | 0.004142003 | 29.79836 | 23.97768 |  | -0.0003997374 | [19 empty] | 15.53544 | 0.02115488
12686 | 2021/12/28 06:13:37 | 310673.2217 | 22.0006 | 1 | 15 | 5 | 0 | 0 | 0 | -0.710495 | 3.939328 | -2.798873 | 7.76162 | 0.004336325 | 29.79836 | 23.97845 | [21 empty] | 15.26993 | 0.03846228
12687 | 2021/12/28 06:13:38 | 310674.2232 | 23.0021 | 1 | 15 | 5 | 0 | 0 | 0 | -0.7106094 | 3.938973 | -2.799071 | 7.76162 | 0.00453737 | 29.79836 | 23.97924 | [21 empty] | 15.63659 | 0.03846228
12688 | 2021/12/28 06:13:39 | 310675.2218 | 24.0007 | 1 | 15 | 5 | 0 | 0 | 0 | -0.7101135 | 3.938396 | -2.796708 | 7.76162 | 0.004734154 | 29.79836 | 23.98001 | [21 empty] | 15.81616 | 0.1706952
12689 | 2021/12/28 06:13:40 | 310676.2224 | 25.0013 | 1 | 15 | 5 | 0 | 0 | 0 | -0.7103958 | 3.937981 | -2.797525 | 7.76162 | 0.004928604 | 29.79836 | 23.98078 |  | -0.0003529945 |  | 0.4297481 | [17 empty] | 15.28946 | -0.05592942
12690 | 2021/12/28 06:13:41 | 310677.2216 | 26.0005 | 1 | 15 | 5 | 0 | 0 | 0 | -0.7105942 | 3.93753 | -2.797986 | 7.76162 | 0.005128768 | 29.79836 | 23.98157 | [21 empty] | 15.13361 | -0.157367
12691 | 2021/12/28 06:13:42 | 310678.2217 | 27.0006 | 1 | 15 | 5 | 0 | 0 | 0 | -0.7104187 | 3.937211 | -2.797068 | 7.76162 | 0.005324276 | 29.79836 | 23.98234 | [21 empty] | 15.7938 | 0.09196222
12692 | 2021/12/28 06:13:43 | 310679.2218 | 28.0007 | 1 | 15 | 5 | 0 | 0 | 0 | -0.7100601 | 3.936728 | -2.795313 | 7.76162 | 0.005523179 | 29.79836 | 23.98312 | [21 empty] | 15.78562 | 0.1117927
12693 | 2021/12/28 06:13:44 | 310680.2218 | 29.0007 | 1 | 15 | 5 | 0 | 0 | 0 | -0.710228 | 3.936244 | -2.795631 | 7.76162 | 0.005718735 | 29.79836 | 23.98389 | [21 empty] | 15.41465 | -0.1159281
12694 | 2021/12/28 06:13:45 | 310681.2233 | 30.0022 | 1 | 15 | 5 | 0 | 0 | 0 | -0.710556 | 3.936074 | -2.796801 | 7.76162 | 0.005916589 | 29.79836 | 23.98467 |  | -0.0003211729 | [19 empty] | 15.24526 | -0.05293489
12695 | 2021/12/28 06:13:46 | 310682.2219 | 31.0008 | 1 | 15 | 5 | 0 | 0 | 0 | -0.7107849 | 3.935689 | -2.797428 | 7.76162 | 0.00611554 | 29.79836 | 23.98545 | [21 empty] | 15.62395 | 0.1183403
12696 | 2021/12/28 06:13:47 | 310683.2228 | 32.0017 | 1 | 15 | 5 | 0 | 0 | 0 | -0.7112045 | 3.935336 | -2.798829 | 7.76162 | 0.006313461 | 29.79836 | 23.98623 | [21 empty] | 15.6741 | 0.01567125
12697 | 2021/12/28 06:13:48 | 310684.2219 | 33.0008 | 1 | 15 | 5 | 0 | 0 | 0 | -0.7104721 | 3.934922 | -2.795652 | 7.76162 | 0.006509182 | 29.79836 | 23.987 | [21 empty] | 15.2677 | -0.126999
12698 | 2021/12/28 06:13:49 | 310685.222 | 34.0009 | 1 | 15 | 5 | 0 | 0 | 0 | -0.7105179 | 3.934875 | -2.795799 | 7.76162 | 0.006707157 | 29.79836 | 23.98778 |  | -0.000285399 | [19 empty] | 15.16521 | -0.126999
12699 | 2021/12/28 06:13:50 | 310686.2217 | 35.0006 | 1 | 15 | 5 | 0 | 0 | 0 | -0.7108078 | 3.934461 | -2.796646 | 7.76162 | 0.006904902 | 29.79836 | 23.98856 | [21 empty] | 15.71282 | 0.1149565
12700 | 2021/12/28 06:13:51 | 310687.2218 | 36.0007 | 1 | 15 | 5 | 0 | 0 | 0 | -0.7101288 | 3.934042 | -2.793677 | 7.76162 | 0.007100462 | 29.79836 | 23.98933 | [21 empty] | 15.83133 | 0.1149565
12701 | 2021/12/28 06:13:52 | 310688.2227 | 37.0016 | 1 | 15 | 5 | 0 | 0 | 0 | -0.7101669 | 3.933718 | -2.793596 | 7.76162 | 0.007298298 | 29.79836 | 23.99011 | [21 empty] | 15.18313 | -0.1154023
12702 | 2021/12/28 06:13:53 | 310689.2227 | 38.0016 | 1 | 15 | 5 | 0 | 0 | 0 | -0.7104797 | 3.933401 | -2.794602 | 7.76162 | 0.007497065 | 29.79836 | 23.99089 |  |  |  |  | 2.021377 | [16 empty] | 15.15069 | -0.1154023
12703 | 2021/12/28 06:13:54 | 310690.2219 | 39.0008 | 1 | 15 | 5 | 0 | 0 | 0 | -0.7106323 | 3.93298 | -2.794903 | 7.76162 | 0.007692859 | 29.79836 | 23.99166 |  | -0.0002893868 |  | 0.5620828 | [17 empty] | 15.44809 | 0.08280039
12704 | 2021/12/28 06:13:55 | 310691.2213 | 40.0002 | 1 | 15 | 5 | 0 | 0 | 0 | -0.7106171 | 3.932791 | -2.794709 | 7.76162 | 0.007888496 | 29.79836 | 23.99243 | [21 empty] | 15.83352 | 0.09532809
12705 | 2021/12/28 06:13:56 | 310692.224 | 41.0029 | 1 | 15 | 5 | 0 | 0 | 0 | -0.7103653 | 3.932642 | -2.793612 | 7.76162 | 0.008089628 | 29.79836 | 23.99322 | [21 empty] | 15.50387 | -0.0778985
12706 | 2021/12/28 06:13:57 | 310693.2234 | 42.0023 | 1 | 15 | 5 | 0 | 0 | 0 | -0.7105408 | 3.932223 | -2.794005 | 7.76162 | 0.008286337 | 29.79836 | 23.99399 |  | -0.0003884668 | [19 empty] | 15.17782 | -0.08118391
12707 | 2021/12/28 06:13:58 | 310694.222 | 43.0009 | 1 | 15 | 5 | 0 | 0 | 0 | -0.7104416 | 3.931907 | -2.79339 | 7.76162 | 0.008484122 | 29.79836 | 23.99477 | [21 empty] | 15.48059 | 0.07391155
12708 | 2021/12/28 06:13:59 | 310695.2225 | 44.0014 | 1 | 15 | 5 | 0 | 0 | 0 | -0.7103806 | 3.931498 | -2.79286 | 7.76162 | 0.008679727 | 29.79836 | 23.99554 | [21 empty] | 15.78246 | 0.09433389
12709 | 2021/12/28 06:14:00 | 310696.2211 | 45 | 1 | 15 | 5 | 0 | 0 | 0 | -0.7108231 | 3.931015 | -2.794256 | 7.76162 | 0.008878564 | 29.79836 | 23.99632 | [21 empty] | 15.53417 | -0.07759213
12710 | 2021/12/28 06:14:01 | 310697.2213 | 46.0002 | 1 | 15 | 5 | 0 | 0 | 0 | -0.710762 | 3.930839 | -2.793891 | 7.76162 | 0.009068958 | 29.79836 | 23.99707 | [21 empty] | 15.1595 | -0.1170838
12711 | 2021/12/28 06:14:02 | 310698.2213 | 47.0002 | 1 | 15 | 5 | 0 | 0 | 0 | -0.7101364 | 3.930501 | -2.791192 | 7.76162 | 0.009273242 | 29.79836 | 23.99787 |  | -0.0002696345 | [19 empty] | 15.41558 | -0.1170838
12712 | 2021/12/28 06:14:03 | 310699.223 | 48.0019 | 1 | 15 | 5 | 0 | 0 | 0 | -0.7104797 | 3.930342 | -2.792428 | 7.76162 | 0.00947115 | 29.79836 | 23.99865 | [21 empty] | 15.79194 | 0.1176101
12713 | 2021/12/28 06:14:04 | 310700.222 | 49.0009 | 1 | 15 | 5 | 0 | 0 | 0 | -0.7105789 | 3.930052 | -2.792612 | 7.76162 | 0.009667705 | 29.79836 | 23.99942 | [21 empty] | 15.79822 | 0.1176101
12714 | 2021/12/28 06:14:05 | 310701.2221 | 50.001 | 1 | 15 | 5 | 0 | 0 | 0 | -0.7104568 | 3.92964 | -2.791839 | 7.76162 | 0.009864471 | 29.79836 | 24.0002 | [21 empty] | 15.22578 | -0.08296072
12715 | 2021/12/28 06:14:06 | 310702.2213 | 51.0002 | 1 | 15 | 5 | 0 | 0 | 0 | -0.7099838 | 3.929586 | -2.789942 | 7.76162 | 0.01006215 | 29.79836 | 24.00097 | [21 empty] | 15.22895 | -0.08296072
12716 | 2021/12/28 06:14:07 | 310703.2212 | 52.0001 | 1 | 15 | 5 | 0 | 0 | 0 | -0.7107697 | 3.929138 | -2.792712 | 7.76162 | 0.0102557 | 29.79836 | 24.00173 | [21 empty] | 15.4862 | 0.0813812
12717 | 2021/12/28 06:14:08 | 310704.2227 | 53.0016 | 1 | 15 | 5 | 0 | 0 | 0 | -0.7107315 | 3.928921 | -2.792408 | 7.76162 | 0.01045675 | 29.79836 | 24.00252 |  | -0.0002477874 | [19 empty] | 15.80959 | 0.07761002
12718 | 2021/12/28 06:14:09 | 310705.2219 | 54.0008 | 1 | 15 | 5 | 0 | 0 | 0 | -0.7105713 | 3.928747 | -2.791655 | 7.76162 | 0.01065479 | 29.79836 | 24.0033 | [21 empty] | 15.48717 | -0.07730961
12719 | 2021/12/28 06:14:10 | 310706.2221 | 55.001 | 1 | 15 | 5 | 0 | 0 | 0 | -0.7101746 | 3.928359 | -2.789821 | 7.76162 | 0.01085141 | 29.79836 | 24.00407 | [21 empty] | 15.17085 | -0.1107782
12720 | 2021/12/28 06:14:11 | 310707.2212 | 56.0001 | 1 | 15 | 5 | 0 | 0 | 0 | -0.7100372 | 3.928328 | -2.789259 | 7.76162 | 0.0110448 | 29.79836 | 24.00483 | [21 empty] | 15.5584 | 0.1330394
12721 | 2021/12/28 06:14:12 | 310708.222 | 57.0009 | 1 | 15 | 5 | 0 | 0 | 0 | -0.7109909 | 3.928021 | -2.792787 | 7.76162 | 0.01124703 | 29.79836 | 24.00563 |  |  |  | 0.7154433 | [17 empty] | 15.87383 | 0.09857297
12722 | 2021/12/28 06:14:13 | 310709.2214 | 58.0003 | 1 | 15 | 5 | 0 | 0 | 0 | -0.710556 | 3.927796 | -2.790919 | 7.76162 | 0.01144049 | 29.79836 | 24.00639 |  | -0.00021198 | [19 empty] | 15.31941 | -0.1732588
12723 | 2021/12/28 06:14:14 | 310710.2212 | 59.0001 | 1 | 15 | 5 | 0 | 0 | 0 | -0.7106705 | 3.927487 | -2.791149 | 7.76162 | 0.01164157 | 29.79836 | 24.00718 | [21 empty] | 15.13745 | -0.05686224
12724 | 2021/12/28 06:14:15 | 310711.2219 | 60.0008 | 1 | 15 | 5 | 0 | 0 | 0 | -0.7103958 | 3.927227 | -2.789886 | 7.76162 | 0.01183832 | 29.79836 | 24.00795 | [21 empty] | 15.70591 | 0.1776439
12725 | 2021/12/28 06:14:16 | 310712.2218 | 61.0007 | 1 | 15 | 5 | 0 | 0 | 0 | -0.7106323 | 3.927158 | -2.790765 | 7.76162 | 0.01203483 | 29.79836 | 24.00872 | [21 empty] | 15.78309 | 0.02411842
12726 | 2021/12/28 06:14:17 | 310713.2223 | 62.0012 | 1 | 15 | 5 | 0 | 0 | 0 | -0.7107468 | 3.926794 | -2.790956 | 7.76162 | 0.01223058 | 29.79836 | 24.00949 | [21 empty] | 15.5843 | 0.02411842
12727 | 2021/12/28 06:14:18 | 310714.2223 | 63.0012 | 1 | 15 | 5 | 0 | 0 | 0 | -0.7108231 | 3.926722 | -2.791205 | 7.76162 | 0.01242834 | 29.79836 | 24.01027 | [21 empty] | 15.16111 | -0.00176549
12728 | 2021/12/28 06:14:19 | 310715.2223 | 64.0012 | 1 | 15 | 5 | 0 | 0 | 0 | -0.7105408 | 3.926262 | -2.789769 | 7.76162 | 0.01262855 | 29.79836 | 24.01105 | [21 empty] | 15.5821 | -0.00176549
12729 | 2021/12/28 06:14:20 | 310716.2221 | 65.001 | 1 | 15 | 5 | 0 | 0 | 0 | -0.7104797 | 3.925888 | -2.789264 | 7.76162 | 0.01282527 | 29.79836 | 24.01183 |  | -0.0001720497 | [19 empty] | 15.70402 | -0.03565133
12730 | 2021/12/28 06:14:21 | 310717.2223 | 66.0012 | 1 | 15 | 5 | 0 | 0 | 0 | -0.7103577 | 3.925746 | -2.788684 | 7.76162 | 0.01302293 | 29.79836 | 24.0126 | [21 empty] | 15.34219 | -0.03565133
12731 | 2021/12/28 06:14:22 | 310718.2229 | 67.0018 | 1 | 15 | 5 | 0 | 0 | 0 | -0.7101669 | 3.925442 | -2.787719 | 7.76162 | 0.01321666 | 29.79836 | 24.01336 | [21 empty] | 15.08411 | -0.1937211
12732 | 2021/12/28 06:14:23 | 310719.2221 | 68.001 | 1 | 15 | 5 | 0 | 0 | 0 | -0.7104721 | 3.925207 | -2.78875 | 7.76162 | 0.01341731 | 29.79836 | 24.01415 | [21 empty] | 15.8203 | 0.1067519
12733 | 2021/12/28 06:14:24 | 310720.2213 | 69.0002 | 1 | 15 | 5 | 0 | 0 | 0 | -0.7103424 | 3.924987 | -2.788085 | 7.76162 | 0.01360864 | 29.79836 | 24.0149 | [21 empty] | 15.76388 | 0.1056761
12734 | 2021/12/28 06:14:25 | 310721.2222 | 70.0011 | 1 | 15 | 5 | 0 | 0 | 0 | -0.7106552 | 3.924725 | -2.789126 | 7.76162 | 0.01381186 | 29.79836 | 24.0157 | [21 empty] | 15.15546 | -0.1265764
12735 | 2021/12/28 06:14:26 | 310722.2215 | 71.0004 | 1 | 15 | 5 | 0 | 0 | 0 | -0.7106476 | 3.924585 | -2.788997 | 7.76162 | 0.01400975 | 29.79836 | 24.01647 | [21 empty] | 15.30177 | -0.01783133
12736 | 2021/12/28 06:14:27 | 310723.2214 | 72.0003 | 1 | 15 | 5 | 0 | 0 | 0 | -0.7107239 | 3.924369 | -2.789143 | 7.76162 | 0.01420211 | 29.79836 | 24.01723 |  | -0.0001870834 | [19 empty] | 15.73335 | 0.1348662
12737 | 2021/12/28 06:14:28 | 310724.2217 | 73.0006 | 1 | 15 | 5 | 0 | 0 | 0 | -0.7099838 | 3.924144 | -2.786079 | 7.76162 | 0.01440455 | 29.79836 | 24.01802 | [21 empty] | 15.47334 | -0.08125067
12738 | 2021/12/28 06:14:29 | 310725.2215 | 74.0004 | 1 | 15 | 5 | 0 | 0 | 0 | -0.7106323 | 3.924029 | -2.788542 | 7.76162 | 0.0146012 | 29.79836 | 24.0188 | [21 empty] | 15.14378 | -0.1029903
12739 | 2021/12/28 06:14:30 | 310726.2217 | 75.0006 | 1 | 15 | 5 | 0 | 0 | 0 | -0.7099991 | 3.923892 | -2.78596 | 7.76162 | 0.01479658 | 29.79836 | 24.01956 | [21 empty] | 15.55087 | 0.1272154
12740 | 2021/12/28 06:14:31 | 310727.2213 | 76.0002 | 1 | 15 | 5 | 0 | 0 | 0 | -0.710289 | 3.923751 | -2.786997 | 7.76162 | 0.01499529 | 29.79836 | 24.02034 | [21 empty] | 15.79696 | 0.0769031
12741 | 2021/12/28 06:14:32 | 310728.2222 | 77.0011 | 1 | 15 | 5 | 0 | 0 | 0 | -0.7106552 | 3.923536 | -2.788281 | 7.76162 | 0.01519317 | 29.79836 | 24.02112 |  | -0.0002347959 |  | 0.7960953 | 1.307496 | [16 empty] | 15.61451 | 0.0769031
12742 | 2021/12/28 06:14:33 | 310729.2214 | 78.0003 | 1 | 15 | 5 | 0 | 0 | 0 | -0.7098236 | 3.923157 | -2.784749 | 7.76162 | 0.01539085 | 29.79836 | 24.02189 | [21 empty] | 15.08504 | -0.04614294
12743 | 2021/12/28 06:14:34 | 310730.2219 | 79.0008 | 1 | 15 | 5 | 0 | 0 | 0 | -0.7105789 | 3.923078 | -2.787656 | 7.76162 | 0.01558659 | 29.79836 | 24.02266 | [21 empty] | 15.44211 | -0.04614294
12744 | 2021/12/28 06:14:35 | 310731.2214 | 80.0003 | 1 | 15 | 5 | 0 | 0 | 0 | -0.7102509 | 3.922862 | -2.786216 | 7.76162 | 0.01578214 | 29.79836 | 24.02343 | [21 empty] | 15.70275 | -0.01950085
12745 | 2021/12/28 06:14:36 | 310732.2231 | 81.002 | 1 | 15 | 5 | 0 | 0 | 0 | -0.710434 | 3.922587 | -2.786739 | 7.76162 | 0.0159821 | 29.79836 | 24.02421 | [21 empty] | 15.32071 | -0.01950085
12746 | 2021/12/28 06:14:37 | 310733.2223 | 82.0012 | 1 | 15 | 5 | 0 | 0 | 0 | -0.7103577 | 3.922336 | -2.786262 | 7.76162 | 0.0161801 | 29.79836 | 24.02499 | [21 empty] | 15.06864 | -0.1981604
12747 | 2021/12/28 06:14:38 | 310734.2223 | 83.0012 | 1 | 15 | 5 | 0 | 0 | 0 | -0.7105331 | 3.922144 | -2.786813 | 7.76162 | 0.01637554 | 29.79836 | 24.02576 |  | -0.0002132262 | [19 empty] | 15.67122 | 0.08429408
12748 | 2021/12/28 06:14:39 | 310735.2223 | 84.0012 | 1 | 15 | 5 | 0 | 0 | 0 | -0.7106705 | 3.922033 | -2.787273 | 7.76162 | 0.01657461 | 29.79836 | 24.02654 | [21 empty] | 15.73174 | 0.122925
12749 | 2021/12/28 06:14:40 | 310736.2223 | 85.0012 | 1 | 15 | 5 | 0 | 0 | 0 | -0.7101288 | 3.921807 | -2.784988 | 7.76162 | 0.01677251 | 29.79836 | 24.02731 | [21 empty] | 15.07242 | -0.09504139
12750 | 2021/12/28 06:14:41 | 310737.2215 | 86.0004 | 1 | 15 | 5 | 0 | 0 | 0 | -0.7106857 | 3.921613 | -2.787034 | 7.76162 | 0.01696917 | 29.79836 | 24.02808 | [21 empty] | 15.19481 | -0.07274687
12751 | 2021/12/28 06:14:42 | 310738.2225 | 87.0014 | 1 | 15 | 5 | 0 | 0 | 0 | -0.710556 | 3.921334 | -2.786327 | 7.76162 | 0.01716683 | 29.79836 | 24.02886 | [21 empty] | 15.60221 | 0.1273096
12752 | 2021/12/28 06:14:43 | 310739.2215 | 88.0004 | 1 | 15 | 5 | 0 | 0 | 0 | -0.7102509 | 3.921222 | -2.785051 | 7.76162 | 0.0173636 | 29.79836 | 24.02963 | [21 empty] | 15.47769 | -0.0389117
12753 | 2021/12/28 06:14:44 | 310740.2217 | 89.0006 | 1 | 15 | 5 | 0 | 0 | 0 | -0.7106094 | 3.920704 | -2.786089 | 7.76162 | 0.01755916 | 29.79836 | 24.0304 |  | -0.000213916 | [19 empty] | 15.16427 | -0.09794235
12754 | 2021/12/28 06:14:45 | 310741.2216 | 90.0005 | 1 | 15 | 5 | 0 | 0 | 0 | -0.7110748 | 3.920789 | -2.787974 | 7.76162 | 0.0177572 | 29.79836 | 24.03118 | [21 empty] | 15.45783 | 0.09173632
12755 | 2021/12/28 06:14:46 | 310742.2215 | 91.0004 | 1 | 15 | 5 | 0 | 0 | 0 | -0.7098236 | 3.920579 | -2.782919 | 7.76162 | 0.0179561 | 29.79836 | 24.03195 | [21 empty] | 15.76763 | 0.09681404
12756 | 2021/12/28 06:14:47 | 310743.2216 | 92.0005 | 1 | 15 | 5 | 0 | 0 | 0 | -0.7106094 | 3.920523 | -2.78596 | 7.76162 | 0.01815063 | 29.79836 | 24.03272 | [21 empty] | 15.66524 | 0.09681404
12757 | 2021/12/28 06:14:48 | 310744.2216 | 93.0005 | 1 | 15 | 5 | 0 | 0 | 0 | -0.7104568 | 3.920312 | -2.785212 | 7.76162 | 0.01835062 | 29.79836 | 24.0335 | [21 empty] | 15.07462 | -0.05007088
12758 | 2021/12/28 06:14:49 | 310745.2215 | 94.0004 | 1 | 15 | 5 | 0 | 0 | 0 | -0.7103195 | 3.920173 | -2.784575 | 7.76162 | 0.01854721 | 29.79836 | 24.03427 | [21 empty] | 15.3138 | -0.05007088
12759 | 2021/12/28 06:14:50 | 310746.2225 | 95.0014 | 1 | 15 | 5 | 0 | 0 | 0 | -0.7108994 | 3.920169 | -2.786846 | 7.76162 | 0.018745 | 29.79836 | 24.03505 | [21 empty] | 15.75853 | 0.03664315
12760 | 2021/12/28 06:14:51 | 310747.2211 | 96 | 1 | 15 | 5 | 0 | 0 | 0 | -0.7108765 | 3.919813 | -2.786503 | 7.76162 | 0.01894179 | 29.79836 | 24.03582 | [21 empty] | 15.45593 | 0.03664315
12761 | 2021/12/28 06:14:52 | 310748.2232 | 97.0021 | 1 | 15 | 5 | 0 | 0 | 0 | -0.7107468 | 3.919628 | -2.785863 | 7.76162 | 0.01914074 | 29.79836 | 24.0366 |  | -0.0001295447 | [19 empty] | 15.11184 | -0.2020901
12762 | 2021/12/28 06:14:53 | 310749.2225 | 98.0014 | 1 | 15 | 5 | 0 | 0 | 0 | -0.7104568 | 3.919458 | -2.784606 | 7.76162 | 0.01933766 | 29.79836 | 24.03737 | [21 empty] | 15.46795 | 0.006617904
12763 | 2021/12/28 06:14:54 | 310750.2226 | 99.0015 | 1 | 15 | 5 | 0 | 0 | 0 | -0.710762 | 3.919238 | -2.785645 | 7.76162 | 0.01953219 | 29.79836 | 24.03813 | [21 empty] | 15.74307 | 0.1906431
12764 | 2021/12/28 06:14:55 | 310751.2218 | 100.0007 | 1 | 15 | 5 | 0 | 0 | 0 | -0.7105789 | 3.919141 | -2.784859 | 7.76162 | 0.01973219 | 29.79836 | 24.03892 | [21 empty] | 15.2235 | -0.03023505
12765 | 2021/12/28 06:14:56 | 310752.2227 | 101.0016 | 1 | 15 | 5 | 0 | 0 | 0 | -0.7102432 | 3.918907 | -2.783377 | 7.76162 | 0.01992903 | 29.79836 | 24.03969 | [21 empty] | 15.02475 | -0.1942408
12766 | 2021/12/28 06:14:57 | 310753.2226 | 102.0015 | 1 | 15 | 5 | 0 | 0 | 0 | -0.7106094 | 3.918691 | -2.784659 | 7.76162 | 0.02012673 | 29.79836 | 24.04046 | [21 empty] | 15.22641 | 0.06301701
12767 | 2021/12/28 06:14:58 | 310754.2219 | 103.0008 | 1 | 15 | 5 | 0 | 0 | 0 | -0.7105789 | 3.918252 | -2.784227 | 7.76162 | 0.02032233 | 29.79836 | 24.04123 |  | -0.0002086649 | [19 empty] | 15.74905 | 0.1633263
12768 | 2021/12/28 06:14:59 | 310755.2216 | 104.0005 | 1 | 15 | 5 | 0 | 0 | 0 | -0.7105331 | 3.918409 | -2.784159 | 7.76162 | 0.02051924 | 29.79836 | 24.042 |  |  |  | 1.019489 | [17 empty] | 15.55208 | -0.06155193
12769 | 2021/12/28 06:15:00 | 310756.2211 | 105 | 1 | 15 | 5 | 0 | 0 | 0 | -0.7102814 | 3.918101 | -2.782954 | 7.76162 | 0.02071818 | 29.79836 | 24.04278 | [21 empty] | 15.07273 | -0.1497984
12770 | 2021/12/28 06:15:01 | 310757.2216 | 106.0005 | 1 | 15 | 5 | 0 | 0 | 0 | -0.7101669 | 3.917875 | -2.782345 | 7.76162 | 0.02091566 | 29.79836 | 24.04355 | [21 empty] | 15.1582 | 0.02670944
12771 | 2021/12/28 06:15:02 | 310758.2231 | 107.002 | 1 | 15 | 5 | 0 | 0 | 0 | -0.7108841 | 3.917809 | -2.785108 | 7.76162 | 0.02111371 | 29.79836 | 24.04433 | [21 empty] | 15.54328 | 0.02670944
12772 | 2021/12/28 06:15:03 | 310759.2226 | 108.0015 | 1 | 15 | 5 | 0 | 0 | 0 | -0.7105942 | 3.917576 | -2.783807 | 7.76162 | 0.0213105 | 29.79836 | 24.0451 | [21 empty] | 15.58994 | -0.05041957
12773 | 2021/12/28 06:15:04 | 310760.2211 | 109 | 1 | 15 | 5 | 0 | 0 | 0 | -0.7107086 | 3.917459 | -2.784172 | 7.76162 | 0.02150817 | 29.79836 | 24.04588 | [21 empty] | 15.18629 | -0.05041957
12774 | 2021/12/28 06:15:05 | 310761.2212 | 110.0001 | 1 | 15 | 5 | 0 | 0 | 0 | -0.710434 | 3.917303 | -2.782985 | 7.76162 | 0.02170617 | 29.79836 | 24.04665 | [21 empty] | 15.17271 | 0.02758145
12775 | 2021/12/28 06:15:06 | 310762.2227 | 111.0016 | 1 | 15 | 5 | 0 | 0 | 0 | -0.7105179 | 3.917243 | -2.783271 | 7.76162 | 0.02190284 | 29.79836 | 24.04742 | [21 empty] | 15.51769 | 0.02758145
12776 | 2021/12/28 06:15:07 | 310763.2219 | 112.0008 | 1 | 15 | 5 | 0 | 0 | 0 | -0.7100983 | 3.917038 | -2.781482 | 7.76162 | 0.02210058 | 29.79836 | 24.0482 |  | -0.0001337151 | [19 empty] | 15.73106 | 0.1744843
12777 | 2021/12/28 06:15:08 | 310764.2218 | 113.0007 | 1 | 15 | 5 | 0 | 0 | 0 | -0.7105179 | 3.916956 | -2.783067 | 7.76162 | 0.02229824 | 29.79836 | 24.04897 | [21 empty] | 15.1134 | -0.04940748
12778 | 2021/12/28 06:15:09 | 310765.2219 | 114.0008 | 1 | 15 | 5 | 0 | 0 | 0 | -0.7102661 | 3.916702 | -2.781901 | 7.76162 | 0.02249397 | 29.79836 | 24.04974 | [21 empty] | 15.04209 | -0.1658952
12779 | 2021/12/28 06:15:10 | 310766.2226 | 115.0015 | 1 | 15 | 5 | 0 | 0 | 0 | -0.7108612 | 3.916729 | -2.784251 | 7.76162 | 0.02269172 | 29.79836 | 24.05051 | [21 empty] | 15.63907 | 0.06714225
12780 | 2021/12/28 06:15:11 | 310767.2212 | 116.0001 | 1 | 15 | 5 | 0 | 0 | 0 | -0.7105179 | 3.916574 | -2.782796 | 7.76162 | 0.02288947 | 29.79836 | 24.05128 | [21 empty] | 15.65512 | 0.1244301
12781 | 2021/12/28 06:15:12 | 310768.2228 | 117.0017 | 1 | 15 | 5 | 0 | 0 | 0 | -0.7105789 | 3.916367 | -2.782888 | 7.76162 | 0.02308409 | 29.79836 | 24.05205 | [21 empty] | 15.46917 | -0.05811214
12782 | 2021/12/28 06:15:13 | 310769.2213 | 118.0002 | 1 | 15 | 5 | 0 | 0 | 0 | -0.7106934 | 3.91613 | -2.783168 | 7.76162 | 0.02328421 | 29.79836 | 24.05283 | [21 empty] | 15.02162 | -0.1398581
12783 | 2021/12/28 06:15:14 | 310770.2213 | 119.0002 | 1 | 15 | 5 | 0 | 0 | 0 | -0.7101669 | 3.916018 | -2.781026 | 7.76162 | 0.02348093 | 29.79836 | 24.0536 | [21 empty] | 15.23897 | 0.06792188
12784 | 2021/12/28 06:15:15 | 310771.222 | 120.0009 | 1 | 15 | 5 | 0 | 0 | 0 | -0.7107697 | 3.915756 | -2.783201 | 7.76162 | 0.02367986 | 29.79836 | 24.05438 | [21 empty] | 15.67275 | 0.1355559
12785 | 2021/12/28 06:15:16 | 310772.2211 | 121 | 1 | 15 | 5 | 0 | 0 | 0 | -0.7103806 | 3.915605 | -2.78157 | 7.76162 | 0.02387658 | 29.79836 | 24.05515 | [21 empty] | 15.52215 | -0.04706144
12786 | 2021/12/28 06:15:17 | 310773.2218 | 122.0007 | 1 | 15 | 5 | 0 | 0 | 0 | -0.7105179 | 3.91525 | -2.781855 | 7.76162 | 0.02407325 | 29.79836 | 24.05592 |  | -0.0001066375 | [19 empty] | 15.19891 | -0.04706144
12787 | 2021/12/28 06:15:18 | 310774.2219 | 123.0008 | 1 | 15 | 5 | 0 | 0 | 0 | -0.7103271 | 3.91521 | -2.78108 | 7.76162 | 0.02427008 | 29.79836 | 24.05669 | [21 empty] | 15.15001 | 0.03519058
12788 | 2021/12/28 06:15:19 | 310775.2219 | 124.0008 | 1 | 15 | 5 | 0 | 0 | 0 | -0.7106094 | 3.915128 | -2.782127 | 7.76162 | 0.02446865 | 29.79836 | 24.05747 | [21 empty] | 15.54142 | 0.03519058
12789 | 2021/12/28 06:15:20 | 310776.2236 | 125.0025 | 1 | 15 | 5 | 0 | 0 | 0 | -0.7104034 | 3.915072 | -2.78128 | 7.76162 | 0.02466672 | 29.79836 | 24.05824 | [21 empty] | 15.64257 | -0.02677262
12790 | 2021/12/28 06:15:21 | 310777.2212 | 126.0001 | 1 | 15 | 5 | 0 | 0 | 0 | -0.7108002 | 3.9147 | -2.78257 | 7.76162 | 0.02485999 | 29.79836 | 24.059 | [21 empty] | 15.31185 | -0.02677262
12791 | 2021/12/28 06:15:22 | 310778.222 | 127.0009 | 1 | 15 | 5 | 0 | 0 | 0 | -0.7103577 | 3.914616 | -2.780778 | 7.76162 | 0.02506108 | 29.79836 | 24.05979 | [21 empty] | 15.00171 | -0.2002692
12792 | 2021/12/28 06:15:23 | 310779.2222 | 128.0011 | 1 | 15 | 5 | 0 | 0 | 0 | -0.7103806 | 3.914687 | -2.780918 | 7.76162 | 0.02525704 | 29.79836 | 24.06056 | [21 empty] | 15.37396 | 0.02395988
12793 | 2021/12/28 06:15:24 | 310780.222 | 129.0009 | 1 | 15 | 5 | 0 | 0 | 0 | -0.710556 | 3.914309 | -2.781336 | 7.76162 | 0.02545452 | 29.79836 | 24.06133 | [21 empty] | 15.68256 | 0.1888067
12794 | 2021/12/28 06:15:25 | 310781.222 | 130.0009 | 1 | 15 | 5 | 0 | 0 | 0 | -0.7104187 | 3.914126 | -2.780668 | 7.76162 | 0.02565127 | 29.79836 | 24.0621 |  | -0.000127406 | [19 empty] | 15.40644 | -0.01478791
12795 | 2021/12/28 06:15:26 | 310782.2221 | 131.001 | 1 | 15 | 5 | 0 | 0 | 0 | -0.7101288 | 3.914234 | -2.77961 | 7.76162 | 0.02584814 | 29.79836 | 24.06287 | [21 empty] | 15.07019 | -0.1765782
12796 | 2021/12/28 06:15:27 | 310783.222 | 132.0009 | 1 | 15 | 5 | 0 | 0 | 0 | -0.7103958 | 3.914006 | -2.780493 | 7.76162 | 0.02604691 | 29.79836 | 24.06365 | [21 empty] | 15.07906 | 0.002770424
12797 | 2021/12/28 06:15:28 | 310784.2211 | 133 | 1 | 15 | 5 | 0 | 0 | 0 | -0.7103424 | 3.913875 | -2.780191 | 7.76162 | 0.02624463 | 29.79836 | 24.06442 | [21 empty] | 15.61484 | 0.167433
12798 | 2021/12/28 06:15:29 | 310785.2232 | 134.0021 | 1 | 15 | 5 | 0 | 0 | 0 | -0.7107315 | 3.913669 | -2.781568 | 7.76162 | 0.02644146 | 29.79836 | 24.06519 | [21 empty] | 15.74716 | 0.04134893
12799 | 2021/12/28 06:15:30 | 310786.2222 | 135.0011 | 1 | 15 | 5 | 0 | 0 | 0 | -0.7108994 | 3.913645 | -2.782208 | 7.76162 | 0.02663956 | 29.79836 | 24.06597 | [21 empty] | 15.29136 | -0.1424384
12800 | 2021/12/28 06:15:31 | 310787.2224 | 136.0013 | 1 | 15 | 5 | 0 | 0 | 0 | -0.710289 | 3.913416 | -2.779656 | 7.76162 | 0.02683618 | 29.79836 | 24.06674 |  | -0.0002335744 | [19 empty] | 15.08129 | -0.06564558
12801 | 2021/12/28 06:15:32 | 310788.2214 | 137.0003 | 1 | 15 | 5 | 0 | 0 | 0 | -0.710556 | 3.913571 | -2.780811 | 7.76162 | 0.02703392 | 29.79836 | 24.06751 |  |  |  |  | 0.853469 | [16 empty] | 15.07906 | -0.06564558
12802 | 2021/12/28 06:15:33 | 310789.2215 | 138.0004 | 1 | 15 | 5 | 0 | 0 | 0 | -0.7104034 | 3.913209 | -2.779957 | 7.76162 | 0.02723196 | 29.79836 | 24.06828 |  |  |  | 1.368205 | [17 empty] | 15.6451 | 0.1158822
12803 | 2021/12/28 06:15:34 | 310790.2221 | 139.001 | 1 | 15 | 5 | 0 | 0 | 0 | -0.7108231 | 3.913018 | -2.781464 | 7.76162 | 0.02742853 | 29.79836 | 24.06906 | [21 empty] | 15.68947 | 0.1158822
12804 | 2021/12/28 06:15:35 | 310791.2215 | 140.0004 | 1 | 15 | 5 | 0 | 0 | 0 | -0.7101135 | 3.912827 | -2.778551 | 7.76162 | 0.02762434 | 29.79836 | 24.06982 | [21 empty] | 15.28283 | -0.09419084
12805 | 2021/12/28 06:15:36 | 310792.2223 | 141.0012 | 1 | 15 | 5 | 0 | 0 | 0 | -0.710228 | 3.912853 | -2.779018 | 7.76162 | 0.02782322 | 29.79836 | 24.0706 | [21 empty] | 15.02854 | -0.09419084
12806 | 2021/12/28 06:15:37 | 310793.2223 | 142.0012 | 1 | 15 | 5 | 0 | 0 | 0 | -0.710289 | 3.912642 | -2.779107 | 7.76162 | 0.02801868 | 29.79836 | 24.07136 | [21 empty] | 15.01495 | -0.08371234
12807 | 2021/12/28 06:15:38 | 310794.2213 | 143.0002 | 1 | 15 | 5 | 0 | 0 | 0 | -0.7108002 | 3.912396 | -2.780932 | 7.76162 | 0.02821878 | 29.79836 | 24.07215 | [21 empty] | 15.55019 | 0.06970465
12808 | 2021/12/28 06:15:39 | 310795.2215 | 144.0004 | 1 | 15 | 5 | 0 | 0 | 0 | -0.7103806 | 3.912109 | -2.779086 | 7.76162 | 0.02841456 | 29.79836 | 24.07291 |  | -0.0001430193 | [19 empty] | 15.67122 | 0.1353794
12809 | 2021/12/28 06:15:40 | 310796.2217 | 145.0006 | 1 | 15 | 5 | 0 | 0 | 0 | -0.7110672 | 3.912178 | -2.781821 | 7.76162 | 0.02861355 | 29.79836 | 24.07369 | [21 empty] | 15.33547 | -0.02718091
12810 | 2021/12/28 06:15:41 | 310797.223 | 146.0019 | 1 | 15 | 5 | 0 | 0 | 0 | -0.7105179 | 3.911977 | -2.77953 | 7.76162 | 0.02880905 | 29.79836 | 24.07446 | [21 empty] | 15.02947 | -0.1733655
12811 | 2021/12/28 06:15:42 | 310798.2232 | 147.0021 | 1 | 15 | 5 | 0 | 0 | 0 | -0.7102814 | 3.911986 | -2.778611 | 7.76162 | 0.02900499 | 29.79836 | 24.07522 | [21 empty] | 14.96065 | -0.02150774
12812 | 2021/12/28 06:15:43 | 310799.2213 | 148.0002 | 1 | 15 | 5 | 0 | 0 | 0 | -0.7103271 | 3.911945 | -2.778761 | 7.76162 | 0.02920473 | 29.79836 | 24.076 | [21 empty] | 15.50796 | 0.1710337
12813 | 2021/12/28 06:15:44 | 310800.2228 | 149.0017 | 1 | 15 | 5 | 0 | 0 | 0 | -0.7108002 | 3.911738 | -2.780464 | 7.76162 | 0.02940142 | 29.79836 | 24.07677 | [21 empty] | 15.63747 | 0.04047334
12814 | 2021/12/28 06:15:45 | 310801.2222 | 150.0011 | 1 | 15 | 5 | 0 | 0 | 0 | -0.7103195 | 3.911712 | -2.778565 | 7.76162 | 0.0296003 | 29.79836 | 24.07755 | [21 empty] | 15.39665 | -0.07525682
12815 | 2021/12/28 06:15:46 | 310802.2224 | 151.0013 | 1 | 15 | 5 | 0 | 0 | 0 | -0.7103195 | 3.911483 | -2.778403 | 7.76162 | 0.02979569 | 29.79836 | 24.07832 | [21 empty] | 15.08248 | -0.09817958
12816 | 2021/12/28 06:15:47 | 310803.2221 | 152.001 | 1 | 15 | 5 | 0 | 0 | 0 | -0.7107086 | 3.911213 | -2.779733 | 7.76162 | 0.02999371 | 29.79836 | 24.07909 | [21 empty] | 14.96858 | -0.09817958
12817 | 2021/12/28 06:15:48 | 310804.2223 | 153.0012 | 1 | 15 | 5 | 0 | 0 | 0 | -0.710556 | 3.91118 | -2.779112 | 7.76162 | 0.03019139 | 29.79836 | 24.07986 | [21 empty] | 15.33922 | 0.09166837
12818 | 2021/12/28 06:15:49 | 310805.2222 | 154.0011 | 1 | 15 | 5 | 0 | 0 | 0 | -0.7106094 | 3.911112 | -2.779273 | 7.76162 | 0.03038497 | 29.79836 | 24.08062 | [21 empty] | 15.59431 | 0.09166837
12819 | 2021/12/28 06:15:50 | 310806.2218 | 155.0007 | 1 | 15 | 5 | 0 | 0 | 0 | -0.7107849 | 3.910964 | -2.779854 | 7.76162 | 0.03058398 | 29.79836 | 24.0814 |  | -9.069191e-05 | [19 empty] | 15.48965 | -0.06601155
12820 | 2021/12/28 06:15:51 | 310807.2225 | 156.0014 | 1 | 15 | 5 | 0 | 0 | 0 | -0.7106476 | 3.910817 | -2.779213 | 7.76162 | 0.03078066 | 29.79836 | 24.08217 | [21 empty] | 15.24244 | -0.06601155
12821 | 2021/12/28 06:15:52 | 310808.2222 | 157.0011 | 1 | 15 | 5 | 0 | 0 | 0 | -0.710556 | 3.910552 | -2.778666 | 7.76162 | 0.03098165 | 29.79836 | 24.08295 | [21 empty] | 15.02066 | -0.1465607
12822 | 2021/12/28 06:15:53 | 310809.2215 | 158.0004 | 1 | 15 | 5 | 0 | 0 | 0 | -0.7105713 | 3.910431 | -2.77864 | 7.76162 | 0.03117745 | 29.79836 | 24.08372 | [21 empty] | 15.18503 | 0.003653169
12823 | 2021/12/28 06:15:54 | 310810.2223 | 159.0012 | 1 | 15 | 5 | 0 | 0 | 0 | -0.7112656 | 3.910529 | -2.781425 | 7.76162 | 0.03137641 | 29.79836 | 24.0845 | [21 empty] | 15.51428 | 0.1506025
12824 | 2021/12/28 06:15:55 | 310811.2222 | 160.0011 | 1 | 15 | 5 | 0 | 0 | 0 | -0.7106476 | 3.910024 | -2.778649 | 7.76162 | 0.03157208 | 29.79836 | 24.08526 | [21 empty] | 15.59908 | 0.05770028
12825 | 2021/12/28 06:15:56 | 310812.2224 | 161.0013 | 1 | 15 | 5 | 0 | 0 | 0 | -0.710556 | 3.910035 | -2.778299 | 7.76162 | 0.031771 | 29.79836 | 24.08604 | [21 empty] | 15.33454 | -0.1138669
12826 | 2021/12/28 06:15:57 | 310813.2225 | 162.0014 | 1 | 15 | 5 | 0 | 0 | 0 | -0.7105942 | 3.909802 | -2.778283 | 7.76162 | 0.0319668 | 29.79836 | 24.08681 | [21 empty] | 15.07208 | -0.08201897
12827 | 2021/12/28 06:15:58 | 310814.2215 | 163.0004 | 1 | 15 | 5 | 0 | 0 | 0 | -0.7106934 | 3.909905 | -2.778744 | 7.76162 | 0.03216455 | 29.79836 | 24.08758 | [21 empty] | 15.15571 | 0.02613485
12828 | 2021/12/28 06:15:59 | 310815.2218 | 164.0007 | 1 | 15 | 5 | 0 | 0 | 0 | -0.7102432 | 3.909756 | -2.776878 | 7.76162 | 0.03236263 | 29.79836 | 24.08835 | [21 empty] | 15.38404 | 0.07135153
12829 | 2021/12/28 06:16:00 | 310816.2216 | 165.0005 | 1 | 15 | 5 | 0 | 0 | 0 | -0.7108078 | 3.909498 | -2.778902 | 7.76162 | 0.03256018 | 29.79836 | 24.08913 | [21 empty] | 15.57911 | 0.06096065
12830 | 2021/12/28 06:16:01 | 310817.2234 | 166.0023 | 1 | 15 | 5 | 0 | 0 | 0 | -0.7103271 | 3.909473 | -2.777005 | 7.76162 | 0.03275817 | 29.79836 | 24.0899 | [21 empty] | 15.40041 | -0.05584598
12831 | 2021/12/28 06:16:02 | 310818.2234 | 167.0023 | 1 | 15 | 5 | 0 | 0 | 0 | -0.710556 | 3.909463 | -2.777892 | 7.76162 | 0.0329559 | 29.79836 | 24.09067 |  | -6.634538e-05 | [19 empty] | 15.14685 | -0.05584598
12832 | 2021/12/28 06:16:03 | 310819.2217 | 168.0006 | 1 | 15 | 5 | 0 | 0 | 0 | -0.7107468 | 3.909416 | -2.778605 | 7.76162 | 0.03315257 | 29.79836 | 24.09144 | [21 empty] | 15.03518 | 0.01726329
12833 | 2021/12/28 06:16:04 | 310820.2224 | 169.0013 | 1 | 15 | 5 | 0 | 0 | 0 | -0.7102509 | 3.909002 | -2.776372 | 7.76162 | 0.03334723 | 29.79836 | 24.0922 | [21 empty] | 15.24809 | 0.01726329
12834 | 2021/12/28 06:16:05 | 310821.2225 | 170.0014 | 1 | 15 | 5 | 0 | 0 | 0 | -0.7107086 | 3.909135 | -2.778256 | 7.76162 | 0.03354491 | 29.79836 | 24.09298 | [21 empty] | 15.63369 | 0.03427386
12835 | 2021/12/28 06:16:06 | 310822.2217 | 171.0006 | 1 | 15 | 5 | 0 | 0 | 0 | -0.7106171 | 3.908995 | -2.777799 | 7.76162 | 0.03374299 | 29.79836 | 24.09375 | [21 empty] | 15.49877 | 0.03427386
12836 | 2021/12/28 06:16:07 | 310823.2218 | 172.0007 | 1 | 15 | 5 | 0 | 0 | 0 | -0.7102051 | 3.908858 | -2.776091 | 7.76162 | 0.03394164 | 29.79836 | 24.09453 | [21 empty] | 15.262 | -0.116151
12837 | 2021/12/28 06:16:08 | 310824.2233 | 173.0022 | 1 | 15 | 5 | 0 | 0 | 0 | -0.7100983 | 3.90878 | -2.775618 | 7.76162 | 0.03413827 | 29.79836 | 24.09529 | [21 empty] | 15.00428 | -0.06968379
12838 | 2021/12/28 06:16:09 | 310825.2217 | 174.0006 | 1 | 15 | 5 | 0 | 0 | 0 | -0.7109528 | 3.9087 | -2.778901 | 7.76162 | 0.03433622 | 29.79836 | 24.09607 | [21 empty] | 15.17528 | 0.04258215
12839 | 2021/12/28 06:16:10 | 310826.2217 | 175.0006 | 1 | 15 | 5 | 0 | 0 | 0 | -0.7102661 | 3.908446 | -2.776037 | 7.76162 | 0.03453298 | 29.79836 | 24.09684 | [21 empty] | 15.63089 | 0.08207977
12840 | 2021/12/28 06:16:11 | 310827.2218 | 176.0007 | 1 | 15 | 5 | 0 | 0 | 0 | -0.7105942 | 3.908375 | -2.777269 | 7.76162 | 0.03473061 | 29.79836 | 24.09761 |  | -0.0001271749 | [19 empty] | 15.56658 | 0.04020274
12841 | 2021/12/28 06:16:12 | 310828.2219 | 177.0008 | 1 | 15 | 5 | 0 | 0 | 0 | -0.7106171 | 3.908174 | -2.777215 | 7.76162 | 0.03492869 | 29.79836 | 24.09838 | [21 empty] | 15.29384 | -0.08523166
12842 | 2021/12/28 06:16:13 | 310829.2226 | 178.0015 | 1 | 15 | 5 | 0 | 0 | 0 | -0.7106323 | 3.907934 | -2.777104 | 7.76162 | 0.03512646 | 29.79836 | 24.09916 |  |  |  | 1.578235 | [17 empty] | 14.96166 | -0.1038069
12843 | 2021/12/28 06:16:14 | 310830.2227 | 179.0016 | 1 | 15 | 5 | 0 | 0 | 0 | -0.7107697 | 3.908042 | -2.777718 | 7.76162 | 0.03531981 | 29.79836 | 24.09991 | [21 empty] | 15.06892 | 0.03351927
12844 | 2021/12/28 06:16:15 | 310831.2212 | 180.0001 | 1 | 15 | 5 | 0 | 0 | 0 | -0.7104416 | 3.907834 | -2.776288 | 7.76162 | 0.03552011 | 29.79836 | 24.1007 | [21 empty] | 15.66053 | 0.1848781
12845 | 2021/12/28 06:16:16 | 310832.2212 | 181.0001 | 1 | 15 | 5 | 0 | 0 | 0 | -0.7102814 | 3.907729 | -2.775587 | 7.76162 | 0.03571462 | 29.79836 | 24.10146 | [21 empty] | 15.61986 | -0.0127095
12846 | 2021/12/28 06:16:17 | 310833.2221 | 182.001 | 1 | 15 | 5 | 0 | 0 | 0 | -0.7108383 | 3.907547 | -2.777634 | 7.76162 | 0.03591556 | 29.79836 | 24.10224 | [21 empty] | 15.33454 | -0.0127095
12847 | 2021/12/28 06:16:18 | 310834.2226 | 183.0015 | 1 | 15 | 5 | 0 | 0 | 0 | -0.7104034 | 3.907401 | -2.775831 | 7.76162 | 0.03611029 | 29.79836 | 24.103 | [21 empty] | 14.88429 | -0.04013658
12848 | 2021/12/28 06:16:19 | 310835.222 | 184.0009 | 1 | 15 | 5 | 0 | 0 | 0 | -0.7106476 | 3.907297 | -2.776711 | 7.76162 | 0.03631024 | 29.79836 | 24.10378 | [21 empty] | 15.0626 | -0.04013658
12849 | 2021/12/28 06:16:20 | 310836.2226 | 185.0015 | 1 | 15 | 5 | 0 | 0 | 0 | -0.7105713 | 3.907286 | -2.776405 | 7.76162 | 0.03650813 | 29.79836 | 24.10456 |  | -0.0001167899 | [19 empty] | 15.59019 | 0.07280171
12850 | 2021/12/28 06:16:21 | 310837.2226 | 186.0015 | 1 | 15 | 5 | 0 | 0 | 0 | -0.7110672 | 3.907086 | -2.778201 | 7.76162 | 0.03670143 | 29.79836 | 24.10531 | [21 empty] | 15.58424 | 0.07280171
12851 | 2021/12/28 06:16:22 | 310838.2235 | 187.0024 | 1 | 15 | 5 | 0 | 0 | 0 | -0.7104034 | 3.907211 | -2.775696 | 7.76162 | 0.03690043 | 29.79836 | 24.10609 | [21 empty] | 15.31215 | -0.08688688
12852 | 2021/12/28 06:16:23 | 310839.2211 | 188 | 1 | 15 | 5 | 0 | 0 | 0 | -0.7104187 | 3.907094 | -2.775673 | 7.76162 | 0.03709931 | 29.79836 | 24.10687 | [21 empty] | 14.94997 | -0.0999707
12853 | 2021/12/28 06:16:24 | 310840.2212 | 189.0001 | 1 | 15 | 5 | 0 | 0 | 0 | -0.7106094 | 3.90696 | -2.776323 | 7.76162 | 0.03729291 | 29.79836 | 24.10762 | [21 empty] | 15.10521 | 0.03529906
12854 | 2021/12/28 06:16:25 | 310841.2229 | 190.0018 | 1 | 15 | 5 | 0 | 0 | 0 | -0.7103958 | 3.906739 | -2.775331 | 7.76162 | 0.03749501 | 29.79836 | 24.10841 | [21 empty] | 15.5694 | 0.09857237
12855 | 2021/12/28 06:16:26 | 310842.2228 | 191.0017 | 1 | 15 | 5 | 0 | 0 | 0 | -0.710556 | 3.906713 | -2.775938 | 7.76162 | 0.03768842 | 29.79836 | 24.10917 | [21 empty] | 15.48178 | 0.01910686
12856 | 2021/12/28 06:16:27 | 310843.2235 | 192.0024 | 1 | 15 | 5 | 0 | 0 | 0 | -0.7107239 | 3.906656 | -2.776554 | 7.76162 | 0.03788957 | 29.79836 | 24.10995 | [21 empty] | 15.19987 | -0.08809566
12857 | 2021/12/28 06:16:28 | 310844.2212 | 193.0001 | 1 | 15 | 5 | 0 | 0 | 0 | -0.7100983 | 3.906605 | -2.774074 | 7.76162 | 0.03808632 | 29.79836 | 24.11072 |  | -0.0001448991 | [19 empty] | 14.95533 | -0.07641971
12858 | 2021/12/28 06:16:29 | 310845.2222 | 194.0011 | 1 | 15 | 5 | 0 | 0 | 0 | -0.7106171 | 3.906329 | -2.775904 | 7.76162 | 0.03828435 | 29.79836 | 24.1115 | [21 empty] | 15.27905 | 0.1011622
12859 | 2021/12/28 06:16:30 | 310846.2219 | 195.0008 | 1 | 15 | 5 | 0 | 0 | 0 | -0.7104797 | 3.90614 | -2.775233 | 7.76162 | 0.03848109 | 29.79836 | 24.11226 | [21 empty] | 15.64161 | 0.1132995
12860 | 2021/12/28 06:16:31 | 310847.2221 | 196.001 | 1 | 15 | 5 | 0 | 0 | 0 | -0.7105026 | 3.905973 | -2.775204 | 7.76162 | 0.03867871 | 29.79836 | 24.11304 | [21 empty] | 15.3951 | -0.07703424
12861 | 2021/12/28 06:16:32 | 310848.2221 | 197.001 | 1 | 15 | 5 | 0 | 0 | 0 | -0.7104721 | 3.905754 | -2.774929 | 7.76162 | 0.03887318 | 29.79836 | 24.1138 | [21 empty] | 15.07779 | -0.07703424
12862 | 2021/12/28 06:16:33 | 310849.2218 | 198.0007 | 1 | 15 | 5 | 0 | 0 | 0 | -0.7105331 | 3.905672 | -2.775109 | 7.76162 | 0.03907116 | 29.79836 | 24.11457 | [21 empty] | 15.06138 | 0.04862249
12863 | 2021/12/28 06:16:34 | 310850.2227 | 199.0016 | 1 | 15 | 5 | 0 | 0 | 0 | -0.7103195 | 3.905725 | -2.774313 | 7.76162 | 0.03926996 | 29.79836 | 24.11535 | [21 empty] | 15.36039 | 0.04862249
12864 | 2021/12/28 06:16:35 | 310851.2212 | 200.0001 | 1 | 15 | 5 | 0 | 0 | 0 | -0.7102127 | 3.905548 | -2.77377 | 7.76162 | 0.03946547 | 29.79836 | 24.11611 | [21 empty] | 15.55053 | -0.006586313
12865 | 2021/12/28 06:16:36 | 310852.2229 | 201.0018 | 1 | 15 | 5 | 0 | 0 | 0 | -0.7105408 | 3.905341 | -2.774904 | 7.76162 | 0.03966541 | 29.79836 | 24.11689 | [21 empty] | 15.23143 | -0.006586313
12866 | 2021/12/28 06:16:37 | 310853.2214 | 202.0003 | 1 | 15 | 5 | 0 | 0 | 0 | -0.7099228 | 3.905194 | -2.772386 | 7.76162 | 0.03985986 | 29.79836 | 24.11765 | [21 empty] | 14.95694 | -0.1854968
12867 | 2021/12/28 06:16:38 | 310854.2213 | 203.0002 | 1 | 15 | 5 | 0 | 0 | 0 | -0.7106094 | 3.905215 | -2.775082 | 7.76162 | 0.04005652 | 29.79836 | 24.11842 |  | -9.962077e-05 | [19 empty] | 15.21059 | -0.01253307
12868 | 2021/12/28 06:16:39 | 310855.2228 | 204.0017 | 1 | 15 | 5 | 0 | 0 | 0 | -0.7105331 | 3.905116 | -2.774714 | 7.76162 | 0.04025538 | 29.79836 | 24.11919 | [21 empty] | 15.51521 | 0.1869923
12869 | 2021/12/28 06:16:40 | 310856.223 | 205.0019 | 1 | 15 | 5 | 0 | 0 | 0 | -0.7108231 | 3.90501 | -2.775771 | 7.76162 | 0.04045437 | 29.79836 | 24.11997 | [21 empty] | 15.46386 | 0.03428221
12870 | 2021/12/28 06:16:41 | 310857.2215 | 206.0004 | 1 | 15 | 5 | 0 | 0 | 0 | -0.7104797 | 3.905095 | -2.774491 | 7.76162 | 0.04064805 | 29.79836 | 24.12073 | [21 empty] | 15.12449 | -0.1563817
12871 | 2021/12/28 06:16:42 | 310858.2222 | 207.0011 | 1 | 15 | 5 | 0 | 0 | 0 | -0.710495 | 3.904931 | -2.774434 | 7.76162 | 0.04084797 | 29.79836 | 24.12151 | [21 empty] | 14.91621 | -0.06508768
12872 | 2021/12/28 06:16:43 | 310859.2222 | 208.0011 | 1 | 15 | 5 | 0 | 0 | 0 | -0.7108459 | 3.904803 | -2.775713 | 7.76162 | 0.04104374 | 29.79836 | 24.12227 | [21 empty] | 15.22573 | 0.09672642
12873 | 2021/12/28 06:16:44 | 310860.2221 | 209.001 | 1 | 15 | 5 | 0 | 0 | 0 | -0.7105026 | 3.904836 | -2.774396 | 7.76162 | 0.04124371 | 29.79836 | 24.12305 | [21 empty] | 15.47831 | 0.07893085
12874 | 2021/12/28 06:16:45 | 310861.2223 | 210.0012 | 1 | 15 | 5 | 0 | 0 | 0 | -0.7109222 | 3.904646 | -2.7759 | 7.76162 | 0.04144154 | 29.79836 | 24.12383 | [21 empty] | 15.35537 | -0.03842056
12875 | 2021/12/28 06:16:46 | 310862.2229 | 211.0018 | 1 | 15 | 5 | 0 | 0 | 0 | -0.7113647 | 3.904511 | -2.777531 | 7.76162 | 0.0416362 | 29.79836 | 24.12459 |  | -0.0001421475 | [19 empty] | 15.03142 | -0.1012337
12876 | 2021/12/28 06:16:47 | 310863.223 | 212.0019 | 1 | 15 | 5 | 0 | 0 | 0 | -0.710556 | 3.904425 | -2.774313 | 7.76162 | 0.04183318 | 29.79836 | 24.12535 | [21 empty] | 14.86412 | -0.1012337
12877 | 2021/12/28 06:16:48 | 310864.2213 | 213.0002 | 1 | 15 | 5 | 0 | 0 | 0 | -0.7108078 | 3.904223 | -2.775152 | 7.76162 | 0.04203211 | 29.79836 | 24.12613 | [21 empty] | 15.38308 | 0.1067436
12878 | 2021/12/28 06:16:49 | 310865.2222 | 214.0011 | 1 | 15 | 5 | 0 | 0 | 0 | -0.7109222 | 3.904 | -2.77544 | 7.76162 | 0.04223099 | 29.79836 | 24.12691 | [21 empty] | 15.56658 | 0.1067436
12879 | 2021/12/28 06:16:50 | 310866.2221 | 215.001 | 1 | 15 | 5 | 0 | 0 | 0 | -0.7101135 | 3.903849 | -2.772176 | 7.76162 | 0.04242897 | 29.79836 | 24.12768 | [21 empty] | 15.18756 | 0.03213048
12880 | 2021/12/28 06:16:51 | 310867.2224 | 216.0013 | 1 | 15 | 5 | 0 | 0 | 0 | -0.7106323 | 3.903704 | -2.774098 | 7.76162 | 0.04262572 | 29.79836 | 24.12845 | [21 empty] | 14.87893 | -0.09323001
12881 | 2021/12/28 06:16:52 | 310868.2211 | 217 | 1 | 15 | 5 | 0 | 0 | 0 | -0.7107086 | 3.903641 | -2.774351 | 7.76162 | 0.04282339 | 29.79836 | 24.12922 | [21 empty] | 14.93578 | -0.07868052
12882 | 2021/12/28 06:16:53 | 310869.2222 | 218.0011 | 1 | 15 | 5 | 0 | 0 | 0 | -0.7102509 | 3.903716 | -2.772618 | 7.76162 | 0.04301922 | 29.79836 | 24.12999 | [21 empty] | 15.48051 | 0.07463217
12883 | 2021/12/28 06:16:54 | 310870.2227 | 219.0016 | 1 | 15 | 5 | 0 | 0 | 0 | -0.7106323 | 3.903393 | -2.773877 | 7.76162 | 0.0432137 | 29.79836 | 24.13074 | [21 empty] | 15.55558 | 0.1190537
12884 | 2021/12/28 06:16:55 | 310871.2222 | 220.0011 | 1 | 15 | 5 | 0 | 0 | 0 | -0.7107849 | 3.903471 | -2.774528 | 7.76162 | 0.04341273 | 29.79836 | 24.13152 | [21 empty] | 15.32949 | -0.07065356
12885 | 2021/12/28 06:16:56 | 310872.2223 | 221.0012 | 1 | 15 | 5 | 0 | 0 | 0 | -0.7114029 | 3.903104 | -2.77668 | 7.76162 | 0.04361186 | 29.79836 | 24.1323 |  | -0.0001024381 |  |  | 0.6053182 | [16 empty] | 14.81485 | -0.1608241
12886 | 2021/12/28 06:16:57 | 310873.2216 | 222.0005 | 1 | 15 | 5 | 0 | 0 | 0 | -0.7111282 | 3.903136 | -2.77563 | 7.76162 | 0.04381085 | 29.79836 | 24.13308 | [21 empty] | 15.03297 | 0.06816387
12887 | 2021/12/28 06:16:58 | 310874.2231 | 223.002 | 1 | 15 | 5 | 0 | 0 | 0 | -0.7102127 | 3.903172 | -2.772082 | 7.76162 | 0.04400775 | 29.79836 | 24.13384 | [21 empty] | 15.5584 | 0.1641959
12888 | 2021/12/28 06:16:59 | 310875.2222 | 224.0011 | 1 | 15 | 5 | 0 | 0 | 0 | -0.7106552 | 3.90317 | -2.773808 | 7.76162 | 0.04420321 | 29.79836 | 24.13461 |  |  |  | 1.769136 | [17 empty] | 15.40989 | -0.04640996
12889 | 2021/12/28 06:17:00 | 310876.2231 | 225.002 | 1 | 15 | 5 | 0 | 0 | 0 | -0.7106705 | 3.903096 | -2.773815 | 7.76162 | 0.04440123 | 29.79836 | 24.13538 | [21 empty] | 15.10331 | -0.04640996
12890 | 2021/12/28 06:17:01 | 310877.2228 | 226.0017 | 1 | 15 | 5 | 0 | 0 | 0 | -0.7107315 | 3.903002 | -2.773986 | 7.76162 | 0.04459675 | 29.79836 | 24.13614 | [21 empty] | 14.93895 | 0.009374619
12891 | 2021/12/28 06:17:02 | 310878.223 | 227.0019 | 1 | 15 | 5 | 0 | 0 | 0 | -0.7105789 | 3.90286 | -2.77329 | 7.76162 | 0.04479808 | 29.79836 | 24.13693 | [21 empty] | 15.25066 | 0.009374619
12892 | 2021/12/28 06:17:03 | 310879.2224 | 228.0013 | 1 | 15 | 5 | 0 | 0 | 0 | -0.710556 | 3.902579 | -2.773001 | 7.76162 | 0.04499272 | 29.79836 | 24.13769 | [21 empty] | 15.48556 | -0.01123965
12893 | 2021/12/28 06:17:04 | 310880.2225 | 229.0014 | 1 | 15 | 5 | 0 | 0 | 0 | -0.7106705 | 3.902717 | -2.773546 | 7.76162 | 0.04519281 | 29.79836 | 24.13847 | [21 empty] | 15.28255 | -0.01123965
12894 | 2021/12/28 06:17:05 | 310881.2216 | 230.0005 | 1 | 15 | 5 | 0 | 0 | 0 | -0.710434 | 3.90269 | -2.772604 | 7.76162 | 0.04538834 | 29.79836 | 24.13923 | [21 empty] | 14.962 | -0.1636136
12895 | 2021/12/28 06:17:06 | 310882.2223 | 231.0012 | 1 | 15 | 5 | 0 | 0 | 0 | -0.7105789 | 3.902468 | -2.773011 | 7.76162 | 0.04558285 | 29.79836 | 24.13999 | [21 empty] | 15.115 | -0.03127635
12896 | 2021/12/28 06:17:07 | 310883.2231 | 232.002 | 1 | 15 | 5 | 0 | 0 | 0 | -0.7106552 | 3.902377 | -2.773245 | 7.76162 | 0.04578311 | 29.79836 | 24.14077 | [21 empty] | 15.41398 | 0.1725215
12897 | 2021/12/28 06:17:08 | 310884.2216 | 233.0005 | 1 | 15 | 5 | 0 | 0 | 0 | -0.7106323 | 3.902105 | -2.772962 | 7.76162 | 0.04598195 | 29.79836 | 24.14155 | [21 empty] | 15.30928 | 0.04384339
12898 | 2021/12/28 06:17:09 | 310885.2226 | 234.0015 | 1 | 15 | 5 | 0 | 0 | 0 | -0.7107315 | 3.901917 | -2.773215 | 7.76162 | 0.04617994 | 29.79836 | 24.14232 |  | -5.764878e-05 | [19 empty] | 14.98719 | -0.1772159
12899 | 2021/12/28 06:17:10 | 310886.2224 | 235.0013 | 1 | 15 | 5 | 0 | 0 | 0 | -0.7105789 | 3.901871 | -2.772587 | 7.76162 | 0.0463745 | 29.79836 | 24.14308 | [21 empty] | 14.79716 | -0.05938411
12900 | 2021/12/28 06:17:11 | 310887.2219 | 236.0008 | 1 | 15 | 5 | 0 | 0 | 0 | -0.7106705 | 3.901941 | -2.772994 | 7.76162 | 0.04657443 | 29.79836 | 24.14386 | [21 empty] | 15.29195 | 0.154621
12901 | 2021/12/28 06:17:12 | 310888.2232 | 237.0021 | 1 | 15 | 5 | 0 | 0 | 0 | -0.7104187 | 3.901772 | -2.771892 | 7.76162 | 0.04677112 | 29.79836 | 24.14463 | [21 empty] | 15.53033 | 0.07449508
12902 | 2021/12/28 06:17:13 | 310889.2218 | 238.0007 | 1 | 15 | 5 | 0 | 0 | 0 | -0.7106476 | 3.901592 | -2.772657 | 7.76162 | 0.04696921 | 29.79836 | 24.1454 | [21 empty] | 15.16521 | -0.1141024
12903 | 2021/12/28 06:17:14 | 310890.2232 | 239.0021 | 1 | 15 | 5 | 0 | 0 | 0 | -0.7108383 | 3.901418 | -2.773277 | 7.76162 | 0.04716683 | 29.79836 | 24.14617 | [21 empty] | 14.89443 | -0.08461714
12904 | 2021/12/28 06:17:15 | 310891.2216 | 240.0005 | 1 | 15 | 5 | 0 | 0 | 0 | -0.7110977 | 3.901485 | -2.774337 | 7.76162 | 0.0473627 | 29.79836 | 24.14694 | [21 empty] | 14.87197 | -0.08461714
12905 | 2021/12/28 06:17:16 | 310892.2217 | 241.0006 | 1 | 15 | 5 | 0 | 0 | 0 | -0.7106705 | 3.901147 | -2.77243 | 7.76162 | 0.04756155 | 29.79836 | 24.14771 |  | -0.0001449839 | [19 empty] | 15.51769 | 0.1040727
12906 | 2021/12/28 06:17:17 | 310893.2217 | 242.0006 | 1 | 15 | 5 | 0 | 0 | 0 | -0.7106857 | 3.901269 | -2.772576 | 7.76162 | 0.04775625 | 29.79836 | 24.14847 | [21 empty] | 15.41149 | 0.1040727
12907 | 2021/12/28 06:17:18 | 310894.2227 | 243.0016 | 1 | 15 | 5 | 0 | 0 | 0 | -0.7103271 | 3.901367 | -2.771247 | 7.76162 | 0.04795082 | 29.79836 | 24.14923 | [21 empty] | 14.81646 | -0.04772425
12908 | 2021/12/28 06:17:19 | 310895.2218 | 244.0007 | 1 | 15 | 5 | 0 | 0 | 0 | -0.7107697 | 3.901177 | -2.772838 | 7.76162 | 0.04815321 | 29.79836 | 24.15002 | [21 empty] | 15.17938 | -0.04772425
12909 | 2021/12/28 06:17:20 | 310896.2212 | 245.0001 | 1 | 15 | 5 | 0 | 0 | 0 | -0.7105789 | 3.901018 | -2.771981 | 7.76162 | 0.04835084 | 29.79836 | 24.15079 | [21 empty] | 15.4969 | 0.2126396
12910 | 2021/12/28 06:17:21 | 310897.2225 | 246.0014 | 1 | 15 | 5 | 0 | 0 | 0 | -0.7105331 | 3.901211 | -2.77194 | 7.76162 | 0.04854668 | 29.79836 | 24.15155 | [21 empty] | 14.92502 | -0.02274871
12911 | 2021/12/28 06:17:22 | 310898.2212 | 247.0001 | 1 | 15 | 5 | 0 | 0 | 0 | -0.7108078 | 3.900843 | -2.77275 | 7.76162 | 0.04874444 | 29.79836 | 24.15233 | [21 empty] | 14.88683 | -0.1678985
12912 | 2021/12/28 06:17:23 | 310899.2225 | 248.0014 | 1 | 15 | 5 | 0 | 0 | 0 | -0.710762 | 3.900894 | -2.772607 | 7.76162 | 0.04894243 | 29.79836 | 24.1531 | [21 empty] | 15.5461 | 0.1274824
12913 | 2021/12/28 06:17:24 | 310900.2216 | 249.0005 | 1 | 15 | 5 | 0 | 0 | 0 | -0.7108994 | 3.90064 | -2.772963 | 7.76162 | 0.04913916 | 29.79836 | 24.15387 | [21 empty] | 15.19578 | -0.0309366
12914 | 2021/12/28 06:17:25 | 310901.2219 | 250.0008 | 1 | 15 | 5 | 0 | 0 | 0 | -0.710495 | 3.900641 | -2.771386 | 7.76162 | 0.04933711 | 29.79836 | 24.15464 | [21 empty] | 14.87231 | -0.1010835
12915 | 2021/12/28 06:17:26 | 310902.2234 | 251.0023 | 1 | 15 | 5 | 0 | 0 | 0 | -0.7103806 | 3.900432 | -2.770791 | 7.76162 | 0.049535 | 29.79836 | 24.15541 | [21 empty] | 15.47642 | 0.188784
12916 | 2021/12/28 06:17:27 | 310903.2233 | 252.0022 | 1 | 15 | 5 | 0 | 0 | 0 | -0.7107849 | 3.900232 | -2.772226 | 7.76162 | 0.04972839 | 29.79836 | 24.15616 |  | -0.0001038431 | [19 empty] | 15.36953 | -0.03340185
12917 | 2021/12/28 06:17:28 | 310904.2218 | 253.0007 | 1 | 15 | 5 | 0 | 0 | 0 | -0.7109985 | 3.90031 | -2.773115 | 7.76162 | 0.04992967 | 29.79836 | 24.15695 | [21 empty] | 14.87643 | -0.1540935
12918 | 2021/12/28 06:17:29 | 310905.2221 | 254.001 | 1 | 15 | 5 | 0 | 0 | 0 | -0.7106552 | 3.900075 | -2.771609 | 7.76162 | 0.05012643 | 29.79836 | 24.15772 | [21 empty] | 15.26892 | 0.1226515
12919 | 2021/12/28 06:17:30 | 310906.2218 | 255.0007 | 1 | 15 | 5 | 0 | 0 | 0 | -0.7107315 | 3.89994 | -2.77181 | 7.76162 | 0.05032323 | 29.79836 | 24.15848 | [21 empty] | 15.51394 | 0.1226515
12920 | 2021/12/28 06:17:31 | 310907.2223 | 256.0012 | 1 | 15 | 5 | 0 | 0 | 0 | -0.7113419 | 3.899814 | -2.774101 | 7.76162 | 0.05051786 | 29.79836 | 24.15924 | [21 empty] | 14.80792 | -0.1014853
12921 | 2021/12/28 06:17:32 | 310908.2218 | 257.0007 | 1 | 15 | 5 | 0 | 0 | 0 | -0.7100143 | 3.899791 | -2.768907 | 7.76162 | 0.05071774 | 29.79836 | 24.16002 | [21 empty] | 15.06483 | -0.1014853
12922 | 2021/12/28 06:17:33 | 310909.2228 | 258.0017 | 1 | 15 | 5 | 0 | 0 | 0 | -0.7108078 | 3.89963 | -2.771887 | 7.76162 | 0.05091576 | 29.79836 | 24.1608 | [21 empty] | 15.42258 | -0.02727032
12923 | 2021/12/28 06:17:34 | 310910.2219 | 259.0008 | 1 | 15 | 5 | 0 | 0 | 0 | -0.7103958 | 3.899537 | -2.770215 | 7.76162 | 0.05110916 | 29.79836 | 24.16155 | [21 empty] | 14.90008 | -0.02727032
12924 | 2021/12/28 06:17:35 | 310911.2212 | 260.0001 | 1 | 15 | 5 | 0 | 0 | 0 | -0.7107086 | 3.89943 | -2.771358 | 7.76162 | 0.05131118 | 29.79836 | 24.16234 |  | -0.0001423475 | [19 empty] | 14.89127 | -0.1660371
12925 | 2021/12/28 06:17:36 | 310912.2228 | 261.0017 | 1 | 15 | 5 | 0 | 0 | 0 | -0.7102509 | 3.899369 | -2.76953 | 7.76162 | 0.05150935 | 29.79836 | 24.16311 | [21 empty] | 15.49535 | 0.1366526
12926 | 2021/12/28 06:17:37 | 310913.2212 | 262.0001 | 1 | 15 | 5 | 0 | 0 | 0 | -0.7108002 | 3.899611 | -2.771844 | 7.76162 | 0.05170604 | 29.79836 | 24.16388 | [21 empty] | 15.10682 | -0.06929338
12927 | 2021/12/28 06:17:38 | 310914.2213 | 263.0002 | 1 | 15 | 5 | 0 | 0 | 0 | -0.7102127 | 3.899307 | -2.769337 | 7.76162 | 0.05190374 | 29.79836 | 24.16465 | [21 empty] | 15.09069 | -0.09340405
12928 | 2021/12/28 06:17:39 | 310915.2213 | 264.0002 | 1 | 15 | 5 | 0 | 0 | 0 | -0.7106476 | 3.899343 | -2.771059 | 7.76162 | 0.05209731 | 29.79836 | 24.1654 | [21 empty] | 15.44835 | 0.2001321
12929 | 2021/12/28 06:17:40 | 310916.2221 | 265.001 | 1 | 15 | 5 | 0 | 0 | 0 | -0.7111282 | 3.899247 | -2.772865 | 7.76162 | 0.05229741 | 29.79836 | 24.16618 | [21 empty] | 15.31089 | -0.04295588
12930 | 2021/12/28 06:17:41 | 310917.2211 | 266 | 1 | 15 | 5 | 0 | 0 | 0 | -0.7100983 | 3.899072 | -2.768724 | 7.76162 | 0.05249393 | 29.79836 | 24.16695 | [21 empty] | 14.98914 | -0.1005459
12931 | 2021/12/28 06:17:42 | 310918.2228 | 267.0017 | 1 | 15 | 5 | 0 | 0 | 0 | -0.7103271 | 3.898968 | -2.769543 | 7.76162 | 0.05269183 | 29.79836 | 24.16772 | [21 empty] | 15.35221 | 0.113458
12932 | 2021/12/28 06:17:43 | 310919.2213 | 268.0002 | 1 | 15 | 5 | 0 | 0 | 0 | -0.7102509 | 3.898871 | -2.769177 | 7.76162 | 0.0528907 | 29.79836 | 24.1685 | [21 empty] | 15.0112 | -0.1065642
12933 | 2021/12/28 06:17:44 | 310920.2212 | 269.0001 | 1 | 15 | 5 | 0 | 0 | 0 | -0.7103577 | 3.898744 | -2.769503 | 7.76162 | 0.05308606 | 29.79836 | 24.16926 | [21 empty] | 14.84267 | -0.05266547
12934 | 2021/12/28 06:17:45 | 310921.2212 | 270.0001 | 1 | 15 | 5 | 0 | 0 | 0 | -0.7102051 | 3.898598 | -2.768804 | 7.76162 | 0.05328394 | 29.79836 | 24.17003 | [21 empty] | 15.23552 | -0.05266547
12935 | 2021/12/28 06:17:46 | 310922.2222 | 271.0011 | 1 | 15 | 5 | 0 | 0 | 0 | -0.7106934 | 3.898444 | -2.770598 | 7.76162 | 0.05348276 | 29.79836 | 24.1708 | [21 empty] | 15.1128 | -0.1280171
12936 | 2021/12/28 06:17:47 | 310923.2221 | 272.001 | 1 | 15 | 5 | 0 | 0 | 0 | -0.7107468 | 3.898402 | -2.770777 | 7.76162 | 0.05367956 | 29.79836 | 24.17157 |  | -7.044616e-05 | [19 empty] | 14.77348 | -0.1280171
12937 | 2021/12/28 06:17:48 | 310924.2214 | 273.0003 | 1 | 15 | 5 | 0 | 0 | 0 | -0.7104416 | 3.898312 | -2.769523 | 7.76162 | 0.05387754 | 29.79836 | 24.17234 | [21 empty] | 15.49851 | 0.1455867
12938 | 2021/12/28 06:17:49 | 310925.2229 | 274.0018 | 1 | 15 | 5 | 0 | 0 | 0 | -0.7108459 | 3.898267 | -2.771067 | 7.76162 | 0.0540742 | 29.79836 | 24.17311 | [21 empty] | 15.31249 | 0.1455867
12939 | 2021/12/28 06:17:50 | 310926.2215 | 275.0004 | 1 | 15 | 5 | 0 | 0 | 0 | -0.710228 | 3.898119 | -2.768553 | 7.76162 | 0.05427098 | 29.79836 | 24.17388 |  |  |  | 2.035701 | [17 empty] | 14.80662 | -0.2162153
12940 | 2021/12/28 06:17:51 | 310927.2226 | 276.0015 | 1 | 15 | 5 | 0 | 0 | 0 | -0.7107697 | 3.898025 | -2.770598 | 7.76162 | 0.05446345 | 29.79836 | 24.17463 | [21 empty] | 15.41499 | 0.03937483
12941 | 2021/12/28 06:17:52 | 310928.2226 | 277.0015 | 1 | 15 | 5 | 0 | 0 | 0 | -0.7107849 | 3.89781 | -2.770504 | 7.76162 | 0.05466456 | 29.79836 | 24.17541 | [21 empty] | 15.39442 | 0.1443136
12942 | 2021/12/28 06:17:53 | 310929.222 | 278.0009 | 1 | 15 | 5 | 0 | 0 | 0 | -0.7101746 | 3.897832 | -2.768141 | 7.76162 | 0.05486136 | 29.79836 | 24.17618 | [21 empty] | 14.7817 | -0.1379049
12943 | 2021/12/28 06:17:54 | 310930.2215 | 279.0004 | 1 | 15 | 5 | 0 | 0 | 0 | -0.7105408 | 3.897856 | -2.769586 | 7.76162 | 0.05506128 | 29.79836 | 24.17696 |  | -0.0001530138 | [19 empty] | 15.21721 | 0.08252442
12944 | 2021/12/28 06:17:55 | 310931.2228 | 280.0017 | 1 | 15 | 5 | 0 | 0 | 0 | -0.7103653 | 3.897797 | -2.76886 | 7.76162 | 0.05525918 | 29.79836 | 24.17773 | [21 empty] | 15.48683 | 0.08425772
12945 | 2021/12/28 06:17:56 | 310932.2214 | 281.0003 | 1 | 15 | 5 | 0 | 0 | 0 | -0.7107697 | 3.897843 | -2.770469 | 7.76162 | 0.0554559 | 29.79836 | 24.1785 | [21 empty] | 14.75169 | -0.2297306
12946 | 2021/12/28 06:17:57 | 310933.2216 | 282.0005 | 1 | 15 | 5 | 0 | 0 | 0 | -0.7105026 | 3.897609 | -2.769261 | 7.76162 | 0.05565153 | 29.79836 | 24.17926 | [21 empty] | 15.08061 | 0.1027876
12947 | 2021/12/28 06:17:58 | 310934.2223 | 283.0012 | 1 | 15 | 5 | 0 | 0 | 0 | -0.7102814 | 3.897476 | -2.768305 | 7.76162 | 0.05585023 | 29.79836 | 24.18003 | [21 empty] | 15.21215 | 0.04110515
12948 | 2021/12/28 06:17:59 | 310935.2222 | 284.0011 | 1 | 15 | 5 | 0 | 0 | 0 | -0.7103958 | 3.897625 | -2.768856 | 7.76162 | 0.05604827 | 29.79836 | 24.1808 | [21 empty] | 14.82971 | -0.1195133
12949 | 2021/12/28 06:18:00 | 310936.2212 | 285.0001 | 1 | 15 | 5 | 0 | 0 | 0 | -0.7108994 | 3.897335 | -2.770613 | 7.76162 | 0.05624385 | 29.79836 | 24.18157 | [21 empty] | 14.96482 | -0.1195133
12950 | 2021/12/28 06:18:01 | 310937.2223 | 286.0012 | 1 | 15 | 5 | 0 | 0 | 0 | -0.7103195 | 3.897232 | -2.76828 | 7.76162 | 0.05643827 | 29.79836 | 24.18232 | [21 empty] | 15.36415 | -0.02386093
12951 | 2021/12/28 06:18:02 | 310938.2214 | 287.0003 | 1 | 15 | 5 | 0 | 0 | 0 | -0.7108002 | 3.897267 | -2.770178 | 7.76162 | 0.05663953 | 29.79836 | 24.18311 |  | -0.0001424316 | [19 empty] | 14.97301 | -0.02386093
12952 | 2021/12/28 06:18:03 | 310939.2211 | 288 | 1 | 15 | 5 | 0 | 0 | 0 | -0.7102509 | 3.896843 | -2.767736 | 7.76162 | 0.05683739 | 29.79836 | 24.18388 | [21 empty] | 15.24467 | 0.1185262
12953 | 2021/12/28 06:18:04 | 310940.2214 | 289.0003 | 1 | 15 | 5 | 0 | 0 | 0 | -0.7105942 | 3.896851 | -2.76908 | 7.76162 | 0.05703168 | 29.79836 | 24.18464 | [21 empty] | 15.4859 | 0.1185262
12954 | 2021/12/28 06:18:05 | 310941.2216 | 290.0005 | 1 | 15 | 5 | 0 | 0 | 0 | -0.7103271 | 3.896928 | -2.768094 | 7.76162 | 0.05723058 | 29.79836 | 24.18541 | [21 empty] | 15.12255 | -0.03816307
12955 | 2021/12/28 06:18:06 | 310942.2231 | 291.002 | 1 | 15 | 5 | 0 | 0 | 0 | -0.7104568 | 3.896614 | -2.768376 | 7.76162 | 0.05742966 | 29.79836 | 24.18619 | [21 empty] | 14.98846 | -0.09309351
12956 | 2021/12/28 06:18:07 | 310943.2214 | 292.0003 | 1 | 15 | 5 | 0 | 0 | 0 | -0.7100525 | 3.896459 | -2.76669 | 7.76162 | 0.05762623 | 29.79836 | 24.18695 | [21 empty] | 15.44648 | 0.1943237
12957 | 2021/12/28 06:18:08 | 310944.2229 | 293.0018 | 1 | 15 | 5 | 0 | 0 | 0 | -0.7102509 | 3.896289 | -2.767343 | 7.76162 | 0.05781956 | 29.79836 | 24.18771 | [21 empty] | 14.93101 | -0.02237141
12958 | 2021/12/28 06:18:09 | 310945.2222 | 294.0011 | 1 | 15 | 5 | 0 | 0 | 0 | -0.7107849 | 3.896491 | -2.769567 | 7.76162 | 0.05802193 | 29.79836 | 24.1885 | [21 empty] | 14.83318 | -0.1692861
12959 | 2021/12/28 06:18:10 | 310946.2215 | 295.0004 | 1 | 15 | 5 | 0 | 0 | 0 | -0.7103195 | 3.896278 | -2.767602 | 7.76162 | 0.05821846 | 29.79836 | 24.18926 | [21 empty] | 15.25066 | 0.1304615
12960 | 2021/12/28 06:18:11 | 310947.2217 | 296.0006 | 1 | 15 | 5 | 0 | 0 | 0 | -0.7102509 | 3.896235 | -2.767304 | 7.76162 | 0.05841517 | 29.79836 | 24.19003 | [21 empty] | 15.10964 | -0.0440675
12961 | 2021/12/28 06:18:12 | 310948.2223 | 297.0012 | 1 | 15 | 5 | 0 | 0 | 0 | -0.7105713 | 3.895949 | -2.76835 | 7.76162 | 0.05861203 | 29.79836 | 24.19079 | [21 empty] | 14.76085 | -0.108996
12962 | 2021/12/28 06:18:13 | 310949.2217 | 298.0006 | 1 | 15 | 5 | 0 | 0 | 0 | -0.7106094 | 3.895937 | -2.768489 | 7.76162 | 0.0588099 | 29.79836 | 24.19156 | [21 empty] | 15.45184 | 0.2159339
12963 | 2021/12/28 06:18:14 | 310950.2224 | 299.0013 | 1 | 15 | 5 | 0 | 0 | 0 | -0.7105942 | 3.896323 | -2.768705 | 7.76162 | 0.05900775 | 29.79836 | 24.19234 |  | -6.389229e-05 | [19 empty] | 15.33392 | -0.03685176
12964 | 2021/12/28 06:18:15 | 310951.2224 | 300.0013 | 1 | 15 | 5 | 0 | 0 | 0 | -0.7104797 | 3.89614 | -2.768128 | 7.76162 | 0.05920535 | 29.79836 | 24.19311 | [21 empty] | 14.91118 | -0.03685176
12965 | 2021/12/28 06:18:16 | 310952.2213 | 301.0002 | 1 | 15 | 5 | 0 | 0 | 0 | -0.7107315 | 3.895954 | -2.768977 | 7.76162 | 0.05940206 | 29.79836 | 24.19387 | [21 empty] | 15.39792 | 0.1611018
12966 | 2021/12/28 06:18:17 | 310953.2215 | 302.0004 | 1 | 15 | 5 | 0 | 0 | 0 | -0.710434 | 3.895862 | -2.767753 | 7.76162 | 0.05960007 | 29.79836 | 24.19464 | [21 empty] | 15.41748 | 0.1611018
12967 | 2021/12/28 06:18:18 | 310954.2216 | 303.0005 | 1 | 15 | 5 | 0 | 0 | 0 | -0.7102432 | 3.895721 | -2.766909 | 7.76162 | 0.05979352 | 29.79836 | 24.1954 | [21 empty] | 14.77981 | -0.06608665
12968 | 2021/12/28 06:18:19 | 310955.2216 | 304.0005 | 1 | 15 | 5 | 0 | 0 | 0 | -0.7105408 | 3.895559 | -2.767954 | 7.76162 | 0.0599946 | 29.79836 | 24.19618 | [21 empty] | 15.17401 | -0.06608665
12969 | 2021/12/28 06:18:20 | 310956.2214 | 305.0003 | 1 | 15 | 5 | 0 | 0 | 0 | -0.7107086 | 3.895519 | -2.768579 | 7.76162 | 0.06019228 | 29.79836 | 24.19695 | [21 empty] | 15.49944 | 0.2248842
12970 | 2021/12/28 06:18:21 | 310957.2217 | 306.0006 | 1 | 15 | 5 | 0 | 0 | 0 | -0.7107239 | 3.895599 | -2.768695 | 7.76162 | 0.06038908 | 29.79836 | 24.19772 | [21 empty] | 14.81773 | -0.09844899
12971 | 2021/12/28 06:18:22 | 310958.2225 | 307.0014 | 1 | 15 | 5 | 0 | 0 | 0 | -0.710762 | 3.895252 | -2.768597 | 7.76162 | 0.06058715 | 29.79836 | 24.19849 | [21 empty] | 14.96951 | -0.06715417
12972 | 2021/12/28 06:18:23 | 310959.2234 | 308.0023 | 1 | 15 | 5 | 0 | 0 | 0 | -0.7103958 | 3.895271 | -2.767184 | 7.76162 | 0.06078386 | 29.79836 | 24.19925 | [21 empty] | 15.34778 | 0.1350516
12973 | 2021/12/28 06:18:24 | 310960.2232 | 309.0021 | 1 | 15 | 5 | 0 | 0 | 0 | -0.7103271 | 3.895104 | -2.766798 | 7.76162 | 0.06098151 | 29.79836 | 24.20003 | [21 empty] | 14.97335 | -0.1338506
12974 | 2021/12/28 06:18:25 | 310961.2216 | 310.0005 | 1 | 15 | 5 | 0 | 0 | 0 | -0.7100601 | 3.895048 | -2.765718 | 7.76162 | 0.06117949 | 29.79836 | 24.2008 | [21 empty] | 14.82278 | -0.0470525
12975 | 2021/12/28 06:18:26 | 310962.2227 | 311.0016 | 1 | 15 | 5 | 0 | 0 | 0 | -0.7109909 | 3.895057 | -2.76935 | 7.76162 | 0.0613739 | 29.79836 | 24.20155 |  | -8.762736e-05 | [19 empty] | 15.48084 | 0.2056438
12976 | 2021/12/28 06:18:27 | 310963.2218 | 312.0007 | 1 | 15 | 5 | 0 | 0 | 0 | -0.7105408 | 3.895029 | -2.767577 | 7.76162 | 0.06157387 | 29.79836 | 24.20233 | [21 empty] | 15.12449 | -0.1113611
12977 | 2021/12/28 06:18:28 | 310964.2226 | 313.0015 | 1 | 15 | 5 | 0 | 0 | 0 | -0.7108841 | 3.894761 | -2.768724 | 7.76162 | 0.06177175 | 29.79836 | 24.2031 | [21 empty] | 15.07336 | -0.01597822
12978 | 2021/12/28 06:18:29 | 310965.2217 | 314.0006 | 1 | 15 | 5 | 0 | 0 | 0 | -0.7105026 | 3.894539 | -2.76708 | 7.76162 | 0.06196749 | 29.79836 | 24.20387 | [21 empty] | 15.49758 | 0.1325685
12979 | 2021/12/28 06:18:30 | 310966.2216 | 315.0005 | 1 | 15 | 5 | 0 | 0 | 0 | -0.7101517 | 3.89458 | -2.765743 | 7.76162 | 0.06216198 | 29.79836 | 24.20462 | [21 empty] | 15.31312 | 0.1325685
12980 | 2021/12/28 06:18:31 | 310967.2219 | 316.0008 | 1 | 15 | 5 | 0 | 0 | 0 | -0.7104416 | 3.894351 | -2.766709 | 7.76162 | 0.06235971 | 29.79836 | 24.20539 | [21 empty] | 15.00462 | 0.04449904
12981 | 2021/12/28 06:18:32 | 310968.2219 | 317.0008 | 1 | 15 | 5 | 0 | 0 | 0 | -0.7098236 | 3.894653 | -2.764517 | 7.76162 | 0.06256085 | 29.79836 | 24.20618 | [21 empty] | 15.43136 | 0.04449904
12982 | 2021/12/28 06:18:33 | 310969.2235 | 318.0024 | 1 | 15 | 5 | 0 | 0 | 0 | -0.7110367 | 3.894578 | -2.769188 | 7.76162 | 0.06275757 | 29.79836 | 24.20694 | [21 empty] | 14.9825 | -0.1358241
12983 | 2021/12/28 06:18:34 | 310970.2217 | 319.0006 | 1 | 15 | 5 | 0 | 0 | 0 | -0.7100601 | 3.894369 | -2.765236 | 7.76162 | 0.06295516 | 29.79836 | 24.20771 | [21 empty] | 14.87361 | -0.1358241
12984 | 2021/12/28 06:18:35 | 310971.2217 | 320.0006 | 1 | 15 | 5 | 0 | 0 | 0 | -0.710434 | 3.894234 | -2.766596 | 7.76162 | 0.06315191 | 29.79836 | 24.20848 | [21 empty] | 15.34433 | 0.1130712
12985 | 2021/12/28 06:18:36 | 310972.2219 | 321.0008 | 1 | 15 | 5 | 0 | 0 | 0 | -0.7102051 | 3.894229 | -2.765701 | 7.76162 | 0.06334984 | 29.79836 | 24.20925 |  | -0.0001002327 | [19 empty] | 14.99728 | 0.03802419
12986 | 2021/12/28 06:18:37 | 310973.2234 | 322.0023 | 1 | 15 | 5 | 0 | 0 | 0 | -0.7107697 | 3.894163 | -2.767853 | 7.76162 | 0.06354755 | 29.79836 | 24.21002 | [21 empty] | 14.79906 | -0.2084219
12987 | 2021/12/28 06:18:38 | 310974.2218 | 323.0007 | 1 | 15 | 5 | 0 | 0 | 0 | -0.7108383 | 3.894164 | -2.768121 | 7.76162 | 0.06374331 | 29.79836 | 24.21078 | [21 empty] | 15.47419 | 0.1497066
12988 | 2021/12/28 06:18:39 | 310975.2217 | 324.0006 | 1 | 15 | 5 | 0 | 0 | 0 | -0.7106705 | 3.893883 | -2.767268 | 7.76162 | 0.06394241 | 29.79836 | 24.21156 | [21 empty] | 15.05251 | -0.07050157
12989 | 2021/12/28 06:18:40 | 310976.2227 | 325.0016 | 1 | 15 | 5 | 0 | 0 | 0 | -0.7107239 | 3.8939 | -2.767488 | 7.76162 | 0.06413808 | 29.79836 | 24.21232 | [21 empty] | 14.81835 | -0.07317603
12990 | 2021/12/28 06:18:41 | 310977.2218 | 326.0007 | 1 | 15 | 5 | 0 | 0 | 0 | -0.7109146 | 3.893613 | -2.768026 | 7.76162 | 0.06433593 | 29.79836 | 24.21309 | [21 empty] | 15.48144 | 0.2072155
12991 | 2021/12/28 06:18:42 | 310978.2219 | 327.0008 | 1 | 15 | 5 | 0 | 0 | 0 | -0.7105331 | 3.893538 | -2.766488 | 7.76162 | 0.06453361 | 29.79836 | 24.21386 | [21 empty] | 15.16802 | -0.09794235
12992 | 2021/12/28 06:18:43 | 310979.2218 | 328.0007 | 1 | 15 | 5 | 0 | 0 | 0 | -0.710289 | 3.893518 | -2.765523 | 7.76162 | 0.06473161 | 29.79836 | 24.21463 | [21 empty] | 15.13268 | -0.01104653
12993 | 2021/12/28 06:18:44 | 310980.222 | 329.0009 | 1 | 15 | 5 | 0 | 0 | 0 | -0.710762 | 3.893439 | -2.767308 | 7.76162 | 0.06492928 | 29.79836 | 24.2154 | [21 empty] | 15.56946 | 0.1364946
12994 | 2021/12/28 06:18:45 | 310981.222 | 330.0009 | 1 | 15 | 5 | 0 | 0 | 0 | -0.7103653 | 3.89326 | -2.765637 | 7.76162 | 0.06512187 | 29.79836 | 24.21615 | [21 empty] | 15.16955 | 0.1364946
12995 | 2021/12/28 06:18:46 | 310982.2226 | 331.0015 | 1 | 15 | 5 | 0 | 0 | 0 | -0.7106171 | 3.893186 | -2.766565 | 7.76162 | 0.06532294 | 29.79836 | 24.21693 |  |  |  |  | 0.4616229 | [16 empty] | 15.11656 | 0.09111702
12996 | 2021/12/28 06:18:47 | 310983.2212 | 332.0001 | 1 | 15 | 5 | 0 | 0 | 0 | -0.7105026 | 3.893076 | -2.766041 | 7.76162 | 0.06552067 | 29.79836 | 24.2177 | [21 empty] | 15.53603 | 0.09111702
12997 | 2021/12/28 06:18:48 | 310984.2227 | 333.0016 | 1 | 15 | 5 | 0 | 0 | 0 | -0.7106552 | 3.893175 | -2.766705 | 7.76162 | 0.0657185 | 29.79836 | 24.21847 |  | -6.567254e-05 |  | 2.27559 | [17 empty] | 14.77444 | -0.1197392
12998 | 2021/12/28 06:18:49 | 310985.2221 | 334.001 | 1 | 15 | 5 | 0 | 0 | 0 | -0.7105408 | 3.892992 | -2.76613 | 7.76162 | 0.06591526 | 29.79836 | 24.21924 | [21 empty] | 15.18347 | -0.1197392
12999 | 2021/12/28 06:18:50 | 310986.2229 | 335.0018 | 1 | 15 | 5 | 0 | 0 | 0 | -0.7102051 | 3.89298 | -2.764814 | 7.76162 | 0.06611088 | 29.79836 | 24.22 | [21 empty] | 15.49758 | 0.2259797
13000 | 2021/12/28 06:18:51 | 310987.2212 | 336.0001 | 1 | 15 | 5 | 0 | 0 | 0 | -0.7107086 | 3.892948 | -2.766752 | 7.76162 | 0.06630872 | 29.79836 | 24.22077 | [21 empty] | 14.82312 | -0.1276386
13001 | 2021/12/28 06:18:52 | 310988.2236 | 337.0025 | 1 | 15 | 5 | 0 | 0 | 0 | -0.7106476 | 3.892771 | -2.766388 | 7.76162 | 0.06650646 | 29.79836 | 24.22154 | [21 empty] | 15.2399 | 0.04711509
13002 | 2021/12/28 06:18:53 | 310989.2228 | 338.0017 | 1 | 15 | 5 | 0 | 0 | 0 | -0.7109909 | 3.892647 | -2.767637 | 7.76162 | 0.06670541 | 29.79836 | 24.22231 | [21 empty] | 15.03585 | 0.06445169
13003 | 2021/12/28 06:18:54 | 310990.2234 | 339.0023 | 1 | 15 | 5 | 0 | 0 | 0 | -0.7112885 | 3.892507 | -2.768695 | 7.76162 | 0.06690127 | 29.79836 | 24.22308 | [21 empty] | 14.77817 | -0.208742
13004 | 2021/12/28 06:18:55 | 310991.2214 | 340.0003 | 1 | 15 | 5 | 0 | 0 | 0 | -0.7106857 | 3.892558 | -2.766385 | 7.76162 | 0.06710041 | 29.79836 | 24.22385 | [21 empty] | 15.27651 | 0.1557302
13005 | 2021/12/28 06:18:56 | 310992.2221 | 341.001 | 1 | 15 | 5 | 0 | 0 | 0 | -0.710289 | 3.892592 | -2.764865 | 7.76162 | 0.06729699 | 29.79836 | 24.22462 | [21 empty] | 14.98846 | -0.09001553
13006 | 2021/12/28 06:18:57 | 310993.2221 | 342.001 | 1 | 15 | 5 | 0 | 0 | 0 | -0.7107468 | 3.892549 | -2.766617 | 7.76162 | 0.06749498 | 29.79836 | 24.22539 | [21 empty] | 14.80476 | -0.05740583
13007 | 2021/12/28 06:18:58 | 310994.2222 | 343.0011 | 1 | 15 | 5 | 0 | 0 | 0 | -0.7106934 | 3.892404 | -2.766306 | 7.76162 | 0.0676927 | 29.79836 | 24.22616 | [21 empty] | 15.44648 | 0.200538
13008 | 2021/12/28 06:18:59 | 310995.2229 | 344.0018 | 1 | 15 | 5 | 0 | 0 | 0 | -0.709877 | 3.892251 | -2.763019 | 7.76162 | 0.06788933 | 29.79836 | 24.22692 | [21 empty] | 15.00804 | -0.1370144
13009 | 2021/12/28 06:19:00 | 310996.2223 | 345.0012 | 1 | 15 | 5 | 0 | 0 | 0 | -0.7105408 | 3.892003 | -2.765427 | 7.76162 | 0.06808507 | 29.79836 | 24.22768 |  | -5.175841e-05 | [19 empty] | 14.82278 | -0.1370144
13010 | 2021/12/28 06:19:01 | 310997.2213 | 346.0002 | 1 | 15 | 5 | 0 | 0 | 0 | -0.7103958 | 3.891734 | -2.764671 | 7.76162 | 0.06828289 | 29.79836 | 24.22845 | [21 empty] | 15.52376 | 0.1061553
13011 | 2021/12/28 06:19:02 | 310998.2229 | 347.0018 | 1 | 15 | 5 | 0 | 0 | 0 | -0.7106476 | 3.891822 | -2.765714 | 7.76162 | 0.0684818 | 29.79836 | 24.22923 | [21 empty] | 15.13112 | 0.1061553
13012 | 2021/12/28 06:19:03 | 310999.2228 | 348.0017 | 1 | 15 | 5 | 0 | 0 | 0 | -0.7109146 | 3.89171 | -2.766673 | 7.76162 | 0.06867963 | 29.79836 | 24.23 | [21 empty] | 15.07175 | 0.101589
13013 | 2021/12/28 06:19:04 | 311000.2214 | 349.0003 | 1 | 15 | 5 | 0 | 0 | 0 | -0.7107086 | 3.891624 | -2.765811 | 7.76162 | 0.06887549 | 29.79836 | 24.23076 | [21 empty] | 15.47992 | 0.101589
13014 | 2021/12/28 06:19:05 | 311001.2223 | 350.0012 | 1 | 15 | 5 | 0 | 0 | 0 | -0.7103195 | 3.891747 | -2.764384 | 7.76162 | 0.06907425 | 29.79836 | 24.23153 | [21 empty] | 15.16263 | 0.02840042
13015 | 2021/12/28 06:19:06 | 311002.2219 | 351.0008 | 1 | 15 | 5 | 0 | 0 | 0 | -0.7106171 | 3.89155 | -2.765402 | 7.76162 | 0.06927118 | 29.79836 | 24.2323 | [21 empty] | 15.04023 | -0.129407
13016 | 2021/12/28 06:19:07 | 311003.2218 | 352.0007 | 1 | 15 | 5 | 0 | 0 | 0 | -0.7108078 | 3.891233 | -2.765919 | 7.76162 | 0.06946897 | 29.79836 | 24.23307 | [21 empty] | 15.42789 | 0.2122992
13017 | 2021/12/28 06:19:08 | 311004.2214 | 353.0003 | 1 | 15 | 5 | 0 | 0 | 0 | -0.7103424 | 3.891438 | -2.764253 | 7.76162 | 0.06966501 | 29.79836 | 24.23383 | [21 empty] | 14.81329 | -0.04858434
13018 | 2021/12/28 06:19:09 | 311005.2213 | 354.0002 | 1 | 15 | 5 | 0 | 0 | 0 | -0.7099838 | 3.891253 | -2.762727 | 7.76162 | 0.0698636 | 29.79836 | 24.23461 | [21 empty] | 14.92726 | -0.1078629
13019 | 2021/12/28 06:19:10 | 311006.2215 | 355.0004 | 1 | 15 | 5 | 0 | 0 | 0 | -0.7109222 | 3.891156 | -2.766309 | 7.76162 | 0.07005806 | 29.79836 | 24.23536 |  | -0.0001102571 | [19 empty] | 15.41243 | 0.1516157
13020 | 2021/12/28 06:19:11 | 311007.2214 | 356.0003 | 1 | 15 | 5 | 0 | 0 | 0 | -0.7111359 | 3.891289 | -2.767235 | 7.76162 | 0.07025705 | 29.79836 | 24.23614 | [21 empty] | 14.91338 | -0.1559508
13021 | 2021/12/28 06:19:12 | 311008.2221 | 357.001 | 1 | 15 | 5 | 0 | 0 | 0 | -0.7106476 | 3.891215 | -2.765283 | 7.76162 | 0.07045278 | 29.79836 | 24.2369 | [21 empty] | 14.85813 | -0.01726747
13022 | 2021/12/28 06:19:13 | 311009.2214 | 358.0003 | 1 | 15 | 5 | 0 | 0 | 0 | -0.7108994 | 3.891274 | -2.766304 | 7.76162 | 0.07065175 | 29.79836 | 24.23767 | [21 empty] | 15.35596 | 0.1555729
13023 | 2021/12/28 06:19:14 | 311010.222 | 359.0009 | 1 | 15 | 5 | 0 | 0 | 0 | -0.7108078 | 3.891095 | -2.765821 | 7.76162 | 0.07085072 | 29.79836 | 24.23845 | [21 empty] | 14.91553 | -0.1376331
13024 | 2021/12/28 06:19:15 | 311011.2231 | 360.002 | 1 | 15 | 5 | 0 | 0 | 0 | -0.7103043 | 3.891012 | -2.763803 | 7.76162 | 0.07104619 | 29.79836 | 24.23921 | [21 empty] | 14.75393 | -0.1376331
13025 | 2021/12/28 06:19:16 | 311012.2222 | 361.0011 | 1 | 15 | 5 | 0 | 0 | 0 | -0.7108231 | 3.890921 | -2.765757 | 7.76162 | 0.07124511 | 29.79836 | 24.23998 | [21 empty] | 15.42157 | 0.06573379
13026 | 2021/12/28 06:19:17 | 311013.2222 | 362.0011 | 1 | 15 | 5 | 0 | 0 | 0 | -0.7105713 | 3.891 | -2.764833 | 7.76162 | 0.07143657 | 29.79836 | 24.24073 | [21 empty] | 15.0513 | 0.06573379
13027 | 2021/12/28 06:19:18 | 311014.2223 | 363.0012 | 1 | 15 | 5 | 0 | 0 | 0 | -0.7106323 | 3.89058 | -2.764772 | 7.76162 | 0.07163996 | 29.79836 | 24.24152 | [21 empty] | 15.14719 | 0.1281321
13028 | 2021/12/28 06:19:19 | 311015.2222 | 364.0011 | 1 | 15 | 5 | 0 | 0 | 0 | -0.7104187 | 3.890684 | -2.764015 | 7.76162 | 0.07183764 | 29.79836 | 24.24229 | [21 empty] | 15.47895 | 0.1281321
13029 | 2021/12/28 06:19:20 | 311016.2222 | 365.0011 | 1 | 15 | 5 | 0 | 0 | 0 | -0.7113037 | 3.890396 | -2.767253 | 7.76162 | 0.07202998 | 29.79836 | 24.24303 |  | -0.0001044472 | [19 empty] | 15.0683 | -0.02465427
13030 | 2021/12/28 06:19:21 | 311017.2222 | 366.0011 | 1 | 15 | 5 | 0 | 0 | 0 | -0.7111359 | 3.89031 | -2.766539 | 7.76162 | 0.0722313 | 29.79836 | 24.24382 | [21 empty] | 15.16613 | -0.09487629
13031 | 2021/12/28 06:19:22 | 311018.223 | 367.0019 | 1 | 15 | 5 | 0 | 0 | 0 | -0.7106094 | 3.890026 | -2.764289 | 7.76162 | 0.07242715 | 29.79836 | 24.24458 | [21 empty] | 15.4714 | 0.2208453
13032 | 2021/12/28 06:19:23 | 311019.2222 | 368.0011 | 1 | 15 | 5 | 0 | 0 | 0 | -0.7104797 | 3.890141 | -2.763866 | 7.76162 | 0.07262606 | 29.79836 | 24.24535 | [21 empty] | 14.70685 | -0.1160145
13033 | 2021/12/28 06:19:24 | 311020.2232 | 369.0021 | 1 | 15 | 5 | 0 | 0 | 0 | -0.7103043 | 3.890097 | -2.763153 | 7.76162 | 0.07281948 | 29.79836 | 24.24611 | [21 empty] | 15.04902 | -0.01598001
13034 | 2021/12/28 06:19:25 | 311021.2215 | 370.0004 | 1 | 15 | 5 | 0 | 0 | 0 | -0.7102814 | 3.889907 | -2.762929 | 7.76162 | 0.07302043 | 29.79836 | 24.24689 | [21 empty] | 15.43198 | 0.1196766
13035 | 2021/12/28 06:19:26 | 311022.2215 | 371.0004 | 1 | 15 | 5 | 0 | 0 | 0 | -0.710495 | 3.889929 | -2.763775 | 7.76162 | 0.07321814 | 29.79836 | 24.24766 | [21 empty] | 14.747 | -0.2140558
13036 | 2021/12/28 06:19:27 | 311023.2216 | 372.0005 | 1 | 15 | 5 | 0 | 0 | 0 | -0.7111359 | 3.88984 | -2.766205 | 7.76162 | 0.0734162 | 29.79836 | 24.24843 | [21 empty] | 15.03297 | 0.08936644
13037 | 2021/12/28 06:19:28 | 311024.2215 | 373.0004 | 1 | 15 | 5 | 0 | 0 | 0 | -0.7106552 | 3.889825 | -2.764324 | 7.76162 | 0.07361074 | 29.79836 | 24.24918 | [21 empty] | 15.14685 | 0.03558695
13038 | 2021/12/28 06:19:29 | 311025.2217 | 374.0006 | 1 | 15 | 5 | 0 | 0 | 0 | -0.711113 | 3.889861 | -2.766131 | 7.76162 | 0.07380985 | 29.79836 | 24.24996 | [21 empty] | 14.73087 | -0.1299959
13039 | 2021/12/28 06:19:30 | 311026.2222 | 375.0011 | 1 | 15 | 5 | 0 | 0 | 0 | -0.7105789 | 3.889831 | -2.764032 | 7.76162 | 0.07400864 | 29.79836 | 24.25073 |  | -0.0001047308 | [19 empty] | 15.04842 | -0.1299959
13040 | 2021/12/28 06:19:31 | 311027.2217 | 376.0006 | 1 | 15 | 5 | 0 | 0 | 0 | -0.7108383 | 3.889713 | -2.764957 | 7.76162 | 0.07420557 | 29.79836 | 24.2515 | [21 empty] | 15.08694 | -0.1150209
13041 | 2021/12/28 06:19:32 | 311028.2216 | 377.0005 | 1 | 15 | 5 | 0 | 0 | 0 | -0.7105179 | 3.889618 | -2.763643 | 7.76162 | 0.07440317 | 29.79836 | 24.25227 | [21 empty] | 14.70026 | -0.1150209
13042 | 2021/12/28 06:19:33 | 311029.2216 | 378.0005 | 1 | 15 | 5 | 0 | 0 | 0 | -0.710495 | 3.889606 | -2.763546 | 7.76162 | 0.0746 | 29.79836 | 24.25303 | [21 empty] | 15.42377 | 0.08800089
13043 | 2021/12/28 06:19:34 | 311030.2231 | 379.002 | 1 | 15 | 5 | 0 | 0 | 0 | -0.7102432 | 3.889459 | -2.762462 | 7.76162 | 0.07479771 | 29.79836 | 24.2538 | [21 empty] | 14.95723 | 0.08800089
13044 | 2021/12/28 06:19:35 | 311031.2226 | 380.0015 | 1 | 15 | 5 | 0 | 0 | 0 | -0.7109604 | 3.889513 | -2.76529 | 7.76162 | 0.07499583 | 29.79836 | 24.25457 | [21 empty] | 14.76782 | -0.2049822
13045 | 2021/12/28 06:19:36 | 311032.2225 | 381.0014 | 1 | 15 | 5 | 0 | 0 | 0 | -0.7105713 | 3.889302 | -2.763626 | 7.76162 | 0.07519256 | 29.79836 | 24.25534 | [21 empty] | 15.36671 | 0.1365846
13046 | 2021/12/28 06:19:37 | 311033.2223 | 382.0012 | 1 | 15 | 5 | 0 | 0 | 0 | -0.7112427 | 3.889227 | -2.766184 | 7.76162 | 0.07539047 | 29.79836 | 24.25611 | [21 empty] | 14.77314 | -0.1349223
13047 | 2021/12/28 06:19:38 | 311034.2234 | 383.0023 | 1 | 15 | 5 | 0 | 0 | 0 | -0.7106323 | 3.889001 | -2.76365 | 7.76162 | 0.07558817 | 29.79836 | 24.25688 | [21 empty] | 15.31185 | 0.00395596
13048 | 2021/12/28 06:19:39 | 311035.2234 | 384.0023 | 1 | 15 | 5 | 0 | 0 | 0 | -0.7108231 | 3.888787 | -2.76424 | 7.76162 | 0.07578277 | 29.79836 | 24.25763 | [21 empty] | 15.2841 | 0.1557183
13049 | 2021/12/28 06:19:40 | 311036.2219 | 385.0008 | 1 | 15 | 5 | 0 | 0 | 0 | -0.7103653 | 3.88882 | -2.762483 | 7.76162 | 0.07598074 | 29.79836 | 24.2584 | [21 empty] | 14.71762 | -0.177027
13050 | 2021/12/28 06:19:41 | 311037.2225 | 386.0014 | 1 | 15 | 5 | 0 | 0 | 0 | -0.7098236 | 3.888787 | -2.760353 | 7.76162 | 0.07617717 | 29.79836 | 24.25917 | [21 empty] | 15.39163 | 0.2106291
13051 | 2021/12/28 06:19:42 | 311038.2232 | 387.0021 | 1 | 15 | 5 | 0 | 0 | 0 | -0.7105942 | 3.888626 | -2.763235 | 7.76162 | 0.07637737 | 29.79836 | 24.25994 |  | -8.700121e-05 | [19 empty] | 15.139 | -0.07894576
13052 | 2021/12/28 06:19:43 | 311039.2214 | 388.0003 | 1 | 15 | 5 | 0 | 0 | 0 | -0.7105713 | 3.888412 | -2.762994 | 7.76162 | 0.07657409 | 29.79836 | 24.26071 | [21 empty] | 14.71795 | -0.07894576
13053 | 2021/12/28 06:19:44 | 311040.2225 | 389.0014 | 1 | 15 | 5 | 0 | 0 | 0 | -0.7109222 | 3.888442 | -2.76438 | 7.76162 | 0.07677176 | 29.79836 | 24.26148 | [21 empty] | 15.36638 | 0.1071543
13054 | 2021/12/28 06:19:45 | 311041.2218 | 390.0007 | 1 | 15 | 5 | 0 | 0 | 0 | -0.7103271 | 3.888404 | -2.762039 | 7.76162 | 0.07696746 | 29.79836 | 24.26224 | [21 empty] | 14.94271 | 0.1071543
13055 | 2021/12/28 06:19:46 | 311042.2219 | 391.0008 | 1 | 15 | 5 | 0 | 0 | 0 | -0.710762 | 3.888313 | -2.763665 | 7.76162 | 0.07716646 | 29.79836 | 24.26301 | [21 empty] | 15.17368 | 0.1620632
13056 | 2021/12/28 06:19:47 | 311043.2226 | 392.0015 | 1 | 15 | 5 | 0 | 0 | 0 | -0.7109146 | 3.888304 | -2.764252 | 7.76162 | 0.0773633 | 29.79836 | 24.26378 | [21 empty] | 15.30962 | 0.1620632
13057 | 2021/12/28 06:19:48 | 311044.2223 | 393.0012 | 1 | 15 | 5 | 0 | 0 | 0 | -0.7107315 | 3.888201 | -2.763467 | 7.76162 | 0.07756123 | 29.79836 | 24.26455 | [21 empty] | 14.81835 | -0.1110393
13058 | 2021/12/28 06:19:49 | 311045.2219 | 394.0008 | 1 | 15 | 5 | 0 | 0 | 0 | -0.7108383 | 3.888318 | -2.763965 | 7.76162 | 0.07775895 | 29.79836 | 24.26532 |  |  |  | 2.375401 | [17 empty] | 15.29136 | -0.01815438
13059 | 2021/12/28 06:19:50 | 311046.2215 | 395.0004 | 1 | 15 | 5 | 0 | 0 | 0 | -0.710762 | 3.888104 | -2.763517 | 7.76162 | 0.07795356 | 29.79836 | 24.26607 | [21 empty] | 15.32768 | 0.1773214
13060 | 2021/12/28 06:19:51 | 311047.2226 | 396.0015 | 1 | 15 | 5 | 0 | 0 | 0 | -0.7106857 | 3.888101 | -2.763218 | 7.76162 | 0.07815047 | 29.79836 | 24.26684 | [21 empty] | 14.83951 | -0.1783997
13061 | 2021/12/28 06:19:52 | 311048.2227 | 397.0016 | 1 | 15 | 5 | 0 | 0 | 0 | -0.7112427 | 3.888147 | -2.765416 | 7.76162 | 0.07834946 | 29.79836 | 24.26761 | [21 empty] | 15.41028 | 0.2042103
13062 | 2021/12/28 06:19:53 | 311049.222 | 398.0009 | 1 | 15 | 5 | 0 | 0 | 0 | -0.7108231 | 3.88799 | -2.763673 | 7.76162 | 0.07854842 | 29.79836 | 24.26838 | [21 empty] | 15.19642 | -0.06682932
13063 | 2021/12/28 06:19:54 | 311050.2229 | 399.0018 | 1 | 15 | 5 | 0 | 0 | 0 | -0.7108612 | 3.887939 | -2.763785 | 7.76162 | 0.07874628 | 29.79836 | 24.26916 |  | -8.486638e-05 | [19 empty] | 14.93135 | -0.08283556
13064 | 2021/12/28 06:19:55 | 311051.2227 | 400.0016 | 1 | 15 | 5 | 0 | 0 | 0 | -0.7106323 | 3.887608 | -2.76266 | 7.76162 | 0.07894329 | 29.79836 | 24.26992 | [21 empty] | 15.37806 | 0.1395959
13065 | 2021/12/28 06:19:56 | 311052.2218 | 401.0007 | 1 | 15 | 5 | 0 | 0 | 0 | -0.7106323 | 3.887681 | -2.762712 | 7.76162 | 0.07914007 | 29.79836 | 24.27069 | [21 empty] | 14.66394 | -0.2231604
13066 | 2021/12/28 06:19:57 | 311053.2219 | 402.0008 | 1 | 15 | 5 | 0 | 0 | 0 | -0.7102051 | 3.887252 | -2.760746 | 7.76162 | 0.07933776 | 29.79836 | 24.27145 | [21 empty] | 15.06421 | 0.1250815
13067 | 2021/12/28 06:19:58 | 311054.2219 | 403.0008 | 1 | 15 | 5 | 0 | 0 | 0 | -0.7101364 | 3.887231 | -2.760464 | 7.76162 | 0.07953569 | 29.79836 | 24.27222 | [21 empty] | 15.40049 | 0.1250815
13068 | 2021/12/28 06:19:59 | 311055.2225 | 404.0014 | 1 | 15 | 5 | 0 | 0 | 0 | -0.7102127 | 3.887263 | -2.760784 | 7.76162 | 0.07973231 | 29.79836 | 24.27299 | [21 empty] | 14.67277 | -0.08061349
13069 | 2021/12/28 06:20:00 | 311056.2221 | 405.001 | 1 | 15 | 5 | 0 | 0 | 0 | -0.7111359 | 3.887322 | -2.764414 | 7.76162 | 0.07993005 | 29.79836 | 24.27376 | [21 empty] | 15.17621 | -0.08061349
13070 | 2021/12/28 06:20:01 | 311057.2227 | 406.0016 | 1 | 15 | 5 | 0 | 0 | 0 | -0.7102814 | 3.887061 | -2.760907 | 7.76162 | 0.08012463 | 29.79836 | 24.27451 | [21 empty] | 14.86982 | -0.1546085
13071 | 2021/12/28 06:20:02 | 311058.2228 | 407.0017 | 1 | 15 | 5 | 0 | 0 | 0 | -0.7106323 | 3.886971 | -2.762207 | 7.76162 | 0.0803236 | 29.79836 | 24.27529 | [21 empty] | 14.78458 | -0.1546085
13072 | 2021/12/28 06:20:03 | 311059.2212 | 408.0001 | 1 | 15 | 5 | 0 | 0 | 0 | -0.7111282 | 3.887076 | -2.764209 | 7.76162 | 0.0805172 | 29.79836 | 24.27604 | [21 empty] | 15.32548 | 0.1423943
13073 | 2021/12/28 06:20:04 | 311060.2236 | 409.0025 | 1 | 15 | 5 | 0 | 0 | 0 | -0.7108383 | 3.886811 | -2.762894 | 7.76162 | 0.08071826 | 29.79836 | 24.27682 | [21 empty] | 14.74604 | -0.04477501
13074 | 2021/12/28 06:20:05 | 311061.2221 | 410.001 | 1 | 15 | 5 | 0 | 0 | 0 | -0.7106552 | 3.886707 | -2.762109 | 7.76162 | 0.08091754 | 29.79836 | 24.2776 |  | -8.637217e-05 | [19 empty] | 14.90929 | -0.08528531
13075 | 2021/12/28 06:20:06 | 311062.2221 | 411.001 | 1 | 15 | 5 | 0 | 0 | 0 | -0.7108383 | 3.886915 | -2.762968 | 7.76162 | 0.08111304 | 29.79836 | 24.27835 | [21 empty] | 15.21351 | 0.1331806
13076 | 2021/12/28 06:20:07 | 311063.2218 | 412.0007 | 1 | 15 | 5 | 0 | 0 | 0 | -0.7106857 | 3.886291 | -2.761931 | 7.76162 | 0.08131116 | 29.79836 | 24.27913 | [21 empty] | 14.64625 | -0.2153808
13077 | 2021/12/28 06:20:08 | 311064.222 | 413.0009 | 1 | 15 | 5 | 0 | 0 | 0 | -0.710434 | 3.886543 | -2.761132 | 7.76162 | 0.08150772 | 29.79836 | 24.27989 | [21 empty] | 14.97394 | 0.1024044
13078 | 2021/12/28 06:20:09 | 311065.2214 | 414.0003 | 1 | 15 | 5 | 0 | 0 | 0 | -0.7103958 | 3.886829 | -2.761187 | 7.76162 | 0.0817067 | 29.79836 | 24.28066 | [21 empty] | 15.05986 | 0.02684832
13079 | 2021/12/28 06:20:10 | 311066.2213 | 415.0002 | 1 | 15 | 5 | 0 | 0 | 0 | -0.7108231 | 3.886429 | -2.762564 | 7.76162 | 0.08189925 | 29.79836 | 24.28141 | [21 empty] | 14.69461 | -0.1141411
13080 | 2021/12/28 06:20:11 | 311067.2222 | 416.0011 | 1 | 15 | 5 | 0 | 0 | 0 | -0.7105942 | 3.886513 | -2.761734 | 7.76162 | 0.0821014 | 29.79836 | 24.2822 | [21 empty] | 15.38283 | 0.2150685
13081 | 2021/12/28 06:20:12 | 311068.222 | 417.0009 | 1 | 15 | 5 | 0 | 0 | 0 | -0.7106094 | 3.88627 | -2.76162 | 7.76162 | 0.08229935 | 29.79836 | 24.28297 | [21 empty] | 14.96677 | -0.1300168
13082 | 2021/12/28 06:20:13 | 311069.2225 | 418.0014 | 1 | 15 | 5 | 0 | 0 | 0 | -0.7108459 | 3.886312 | -2.762569 | 7.76162 | 0.08249611 | 29.79836 | 24.28373 | [21 empty] | 14.7047 | -0.1300168
13083 | 2021/12/28 06:20:14 | 311070.2212 | 419.0001 | 1 | 15 | 5 | 0 | 0 | 0 | -0.710289 | 3.886194 | -2.760321 | 7.76162 | 0.08269396 | 29.79836 | 24.2845 | [21 empty] | 15.29009 | 0.02680957
13084 | 2021/12/28 06:20:15 | 311071.2214 | 420.0003 | 1 | 15 | 5 | 0 | 0 | 0 | -0.7103271 | 3.885949 | -2.760295 | 7.76162 | 0.08288942 | 29.79836 | 24.28526 | [21 empty] | 14.76435 | 0.02680957
13085 | 2021/12/28 06:20:16 | 311072.2221 | 421.001 | 1 | 15 | 5 | 0 | 0 | 0 | -0.7107697 | 3.886001 | -2.762052 | 7.76162 | 0.08308858 | 29.79836 | 24.28603 | [21 empty] | 15.26892 | 0.1712936
13086 | 2021/12/28 06:20:17 | 311073.2221 | 422.001 | 1 | 15 | 5 | 0 | 0 | 0 | -0.7108765 | 3.885835 | -2.762349 | 7.76162 | 0.08328521 | 29.79836 | 24.2868 |  | -8.43428e-05 | [19 empty] | 15.18883 | 0.1712936
13087 | 2021/12/28 06:20:18 | 311074.2214 | 423.0003 | 1 | 15 | 5 | 0 | 0 | 0 | -0.7106857 | 3.885717 | -2.761524 | 7.76162 | 0.08348323 | 29.79836 | 24.28757 | [21 empty] | 14.60739 | -0.2067286
13088 | 2021/12/28 06:20:19 | 311075.2213 | 424.0002 | 1 | 15 | 5 | 0 | 0 | 0 | -0.7108612 | 3.885699 | -2.762193 | 7.76162 | 0.08368105 | 29.79836 | 24.28834 | [21 empty] | 15.35221 | 0.1108158
13089 | 2021/12/28 06:20:20 | 311076.2223 | 425.0012 | 1 | 15 | 5 | 0 | 0 | 0 | -0.7106934 | 3.885629 | -2.761491 | 7.76162 | 0.08387678 | 29.79836 | 24.28909 | [21 empty] | 14.97589 | 0.004342198
13090 | 2021/12/28 06:20:21 | 311077.2229 | 426.0018 | 1 | 15 | 5 | 0 | 0 | 0 | -0.7103424 | 3.88562 | -2.760121 | 7.76162 | 0.08407479 | 29.79836 | 24.28987 | [21 empty] | 15.23493 | -0.09748399
13091 | 2021/12/28 06:20:22 | 311078.2222 | 427.0011 | 1 | 15 | 5 | 0 | 0 | 0 | -0.7105331 | 3.885391 | -2.760699 | 7.76162 | 0.08427244 | 29.79836 | 24.29063 | [21 empty] | 15.24687 | 0.1821643
13092 | 2021/12/28 06:20:23 | 311079.2223 | 428.0012 | 1 | 15 | 5 | 0 | 0 | 0 | -0.7108459 | 3.885458 | -2.761962 | 7.76162 | 0.08447052 | 29.79836 | 24.2914 | [21 empty] | 14.76723 | -0.1498866
13093 | 2021/12/28 06:20:24 | 311080.2232 | 429.0021 | 1 | 15 | 5 | 0 | 0 | 0 | -0.7107086 | 3.885256 | -2.761285 | 7.76162 | 0.0846671 | 29.79836 | 24.29217 | [21 empty] | 15.34529 | 0.1806438
13094 | 2021/12/28 06:20:25 | 311081.2212 | 430.0001 | 1 | 15 | 5 | 0 | 0 | 0 | -0.7108612 | 3.885504 | -2.762054 | 7.76162 | 0.08486382 | 29.79836 | 24.29293 | [21 empty] | 15.15429 | -0.05968809
13095 | 2021/12/28 06:20:26 | 311082.2223 | 431.0012 | 1 | 15 | 5 | 0 | 0 | 0 | -0.7108459 | 3.885272 | -2.76183 | 7.76162 | 0.08506183 | 29.79836 | 24.2937 | [21 empty] | 15.12926 | -0.007821918
13096 | 2021/12/28 06:20:27 | 311083.2215 | 432.0004 | 1 | 15 | 5 | 0 | 0 | 0 | -0.7108765 | 3.885354 | -2.762007 | 7.76162 | 0.08525879 | 29.79836 | 24.29447 | [21 empty] | 15.42292 | 0.0917697
13097 | 2021/12/28 06:20:28 | 311084.2215 | 433.0004 | 1 | 15 | 5 | 0 | 0 | 0 | -0.7104568 | 3.88526 | -2.760309 | 7.76162 | 0.08545647 | 29.79836 | 24.29523 |  | -9.999458e-05 | [19 empty] | 14.8683 | 0.0917697
13098 | 2021/12/28 06:20:29 | 311085.2225 | 434.0014 | 1 | 15 | 5 | 0 | 0 | 0 | -0.710434 | 3.885081 | -2.760094 | 7.76162 | 0.08565101 | 29.79836 | 24.29599 | [21 empty] | 15.31414 | 0.1762408
13099 | 2021/12/28 06:20:30 | 311086.2214 | 435.0003 | 1 | 15 | 5 | 0 | 0 | 0 | -0.7111893 | 3.885065 | -2.763017 | 7.76162 | 0.08585211 | 29.79836 | 24.29677 | [21 empty] | 15.15795 | 0.1762408
13100 | 2021/12/28 06:20:31 | 311087.2214 | 436.0003 | 1 | 15 | 5 | 0 | 0 | 0 | -0.7103043 | 3.884874 | -2.759443 | 7.76162 | 0.08604889 | 29.79836 | 24.29753 | [21 empty] | 15.01408 | 0.1053631
13101 | 2021/12/28 06:20:32 | 311088.2226 | 437.0015 | 1 | 15 | 5 | 0 | 0 | 0 | -0.7107239 | 3.88477 | -2.760999 | 7.76162 | 0.08624572 | 29.79836 | 24.2983 | [21 empty] | 15.37148 | 0.1053631
13102 | 2021/12/28 06:20:33 | 311089.2216 | 438.0005 | 1 | 15 | 5 | 0 | 0 | 0 | -0.7103958 | 3.884713 | -2.759684 | 7.76162 | 0.08644359 | 29.79836 | 24.29907 | [21 empty] | 14.92443 | -0.02801418
13103 | 2021/12/28 06:20:34 | 311090.2216 | 439.0005 | 1 | 15 | 5 | 0 | 0 | 0 | -0.7108459 | 3.884615 | -2.761363 | 7.76162 | 0.08663916 | 29.79836 | 24.29983 | [21 empty] | 15.17811 | -0.08356631
13104 | 2021/12/28 06:20:35 | 311091.2215 | 440.0004 | 1 | 15 | 5 | 0 | 0 | 0 | -0.7104568 | 3.884587 | -2.759831 | 7.76162 | 0.08683816 | 29.79836 | 24.3006 | [21 empty] | 15.2415 | 0.1826513
13105 | 2021/12/28 06:20:36 | 311092.2223 | 441.0012 | 1 | 15 | 5 | 0 | 0 | 0 | -0.7108078 | 3.884315 | -2.761001 | 7.76162 | 0.08703374 | 29.79836 | 24.30136 | [21 empty] | 14.84233 | -0.1626205
13106 | 2021/12/28 06:20:37 | 311093.2232 | 442.0021 | 1 | 15 | 5 | 0 | 0 | 0 | -0.7105026 | 3.884364 | -2.759851 | 7.76162 | 0.08723389 | 29.79836 | 24.30214 |  | -0.0001198057 | [19 empty] | 15.39417 | 0.2103275
13107 | 2021/12/28 06:20:38 | 311094.2223 | 443.0012 | 1 | 15 | 5 | 0 | 0 | 0 | -0.7106705 | 3.884192 | -2.760381 | 7.76162 | 0.08742936 | 29.79836 | 24.3029 | [21 empty] | 14.98154 | -0.1289451
13108 | 2021/12/28 06:20:39 | 311095.2215 | 444.0004 | 1 | 15 | 5 | 0 | 0 | 0 | -0.7105026 | 3.884187 | -2.759725 | 7.76162 | 0.08762834 | 29.79836 | 24.30367 | [21 empty] | 15.14437 | 0.0508827
13109 | 2021/12/28 06:20:40 | 311096.2225 | 445.0014 | 1 | 15 | 5 | 0 | 0 | 0 | -0.7107697 | 3.884135 | -2.760725 | 7.76162 | 0.08782636 | 29.79836 | 24.30444 | [21 empty] | 15.27623 | 0.04120588
13110 | 2021/12/28 06:20:41 | 311097.2216 | 446.0005 | 1 | 15 | 5 | 0 | 0 | 0 | -0.7107468 | 3.884024 | -2.760558 | 7.76162 | 0.08802095 | 29.79836 | 24.30519 | [21 empty] | 14.87206 | -0.1263028
13111 | 2021/12/28 06:20:42 | 311098.2225 | 447.0014 | 1 | 15 | 5 | 0 | 0 | 0 | -0.7102127 | 3.884062 | -2.75851 | 7.76162 | 0.08822082 | 29.79836 | 24.30597 | [21 empty] | 15.3765 | 0.1576388
13112 | 2021/12/28 06:20:43 | 311099.2225 | 448.0014 | 1 | 15 | 5 | 0 | 0 | 0 | -0.7104797 | 3.883966 | -2.759479 | 7.76162 | 0.08841433 | 29.79836 | 24.30672 | [21 empty] | 15.06966 | 0.1576388
13113 | 2021/12/28 06:20:44 | 311100.2222 | 449.0011 | 1 | 15 | 5 | 0 | 0 | 0 | -0.7105713 | 3.88365 | -2.75961 | 7.76162 | 0.0886142 | 29.79836 | 24.3075 | [21 empty] | 15.12799 | 0.133056
13114 | 2021/12/28 06:20:45 | 311101.2216 | 450.0005 | 1 | 15 | 5 | 0 | 0 | 0 | -0.7105026 | 3.883966 | -2.759568 | 7.76162 | 0.08881205 | 29.79836 | 24.30827 | [21 empty] | 15.32071 | 0.133056
13115 | 2021/12/28 06:20:46 | 311102.2225 | 451.0014 | 1 | 15 | 5 | 0 | 0 | 0 | -0.7105331 | 3.883814 | -2.759578 | 7.76162 | 0.08900896 | 29.79836 | 24.30903 | [21 empty] | 14.78269 | -0.001977682
13116 | 2021/12/28 06:20:47 | 311103.2234 | 452.0023 | 1 | 15 | 5 | 0 | 0 | 0 | -0.7109528 | 3.883841 | -2.761228 | 7.76162 | 0.08920679 | 29.79836 | 24.3098 |  |  |  |  | 0 | [16 empty] | 15.29263 | -0.001977682
13117 | 2021/12/28 06:20:48 | 311104.2218 | 453.0007 | 1 | 15 | 5 | 0 | 0 | 0 | -0.7107697 | 3.883616 | -2.760357 | 7.76162 | 0.08940239 | 29.79836 | 24.31056 | [21 empty] | 15.13463 | 0.1099807
13118 | 2021/12/28 06:20:49 | 311105.2226 | 454.0015 | 1 | 15 | 5 | 0 | 0 | 0 | -0.7111893 | 3.883716 | -2.762057 | 7.76162 | 0.08959939 | 29.79836 | 24.31133 |  | -7.90626e-05 | [19 empty] | 14.96386 | -0.1368076
13119 | 2021/12/28 06:20:50 | 311106.2223 | 455.0012 | 1 | 15 | 5 | 0 | 0 | 0 | -0.7106476 | 3.88342 | -2.759743 | 7.76162 | 0.0897995 | 29.79836 | 24.3121 |  |  |  |  | 0.409302 | [16 empty] | 15.35825 | 0.206688
13120 | 2021/12/28 06:20:51 | 311107.2225 | 456.0014 | 1 | 15 | 5 | 0 | 0 | 0 | -0.7104187 | 3.883435 | -2.758865 | 7.76162 | 0.08999625 | 29.79836 | 24.31287 | [21 empty] | 14.69427 | -0.1299447
13121 | 2021/12/28 06:20:52 | 311108.2217 | 457.0006 | 1 | 15 | 5 | 0 | 0 | 0 | -0.7108765 | 3.883234 | -2.7605 | 7.76162 | 0.09019388 | 29.79836 | 24.31363 | [21 empty] | 15.1658 | 0.06980419
13122 | 2021/12/28 06:20:53 | 311109.2218 | 458.0007 | 1 | 15 | 5 | 0 | 0 | 0 | -0.710762 | 3.883101 | -2.759961 | 7.76162 | 0.09039196 | 29.79836 | 24.3144 | [21 empty] | 15.24024 | 0.0232631
13123 | 2021/12/28 06:20:54 | 311110.2218 | 459.0007 | 1 | 15 | 5 | 0 | 0 | 0 | -0.7109985 | 3.882887 | -2.760727 | 7.76162 | 0.09058868 | 29.79836 | 24.31517 |  |  |  | 2.5849 | [17 empty] | 14.81456 | -0.1330233
13124 | 2021/12/28 06:20:55 | 311111.2219 | 460.0008 | 1 | 15 | 5 | 0 | 0 | 0 | -0.7109222 | 3.883077 | -2.760566 | 7.76162 | 0.09078424 | 29.79836 | 24.31593 | [21 empty] | 15.30679 | 0.1538217
13125 | 2021/12/28 06:20:56 | 311112.2225 | 461.0014 | 1 | 15 | 5 | 0 | 0 | 0 | -0.7105789 | 3.882901 | -2.759108 | 7.76162 | 0.09098428 | 29.79836 | 24.3167 | [21 empty] | 14.67915 | -0.196138
13126 | 2021/12/28 06:20:57 | 311113.2233 | 462.0022 | 1 | 15 | 5 | 0 | 0 | 0 | -0.7111893 | 3.88271 | -2.761342 | 7.76162 | 0.09118224 | 29.79836 | 24.31747 | [21 empty] | 15.02323 | 0.1075238
13127 | 2021/12/28 06:20:58 | 311114.2219 | 463.0008 | 1 | 15 | 5 | 0 | 0 | 0 | -0.7109604 | 3.882684 | -2.760435 | 7.76162 | 0.09137596 | 29.79836 | 24.31822 | [21 empty] | 15.34938 | 0.1075238
13128 | 2021/12/28 06:20:59 | 311115.2217 | 464.0006 | 1 | 15 | 5 | 0 | 0 | 0 | -0.7106323 | 3.88245 | -2.758994 | 7.76162 | 0.09157278 | 29.79836 | 24.31899 | [21 empty] | 14.69393 | -0.07114828
13129 | 2021/12/28 06:21:00 | 311116.2226 | 465.0015 | 1 | 15 | 5 | 0 | 0 | 0 | -0.7112808 | 3.882496 | -2.761545 | 7.76162 | 0.09177397 | 29.79836 | 24.31977 |  | -8.775055e-05 | [19 empty] | 15.20275 | -0.07114828
13130 | 2021/12/28 06:21:01 | 311117.2219 | 466.0008 | 1 | 15 | 5 | 0 | 0 | 0 | -0.7108765 | 3.882407 | -2.759912 | 7.76162 | 0.09197186 | 29.79836 | 24.32054 | [21 empty] | 14.7047 | -0.1783109
13131 | 2021/12/28 06:21:02 | 311118.2232 | 467.0021 | 1 | 15 | 5 | 0 | 0 | 0 | -0.7107849 | 3.882467 | -2.759599 | 7.76162 | 0.09216642 | 29.79836 | 24.32129 | [21 empty] | 14.85183 | -0.1783109
13132 | 2021/12/28 06:21:03 | 311119.2229 | 468.0018 | 1 | 15 | 5 | 0 | 0 | 0 | -0.7109146 | 3.882531 | -2.760148 | 7.76162 | 0.09236336 | 29.79836 | 24.32206 | [21 empty] | 15.32855 | 0.1949549
13133 | 2021/12/28 06:21:04 | 311120.2227 | 469.0016 | 1 | 15 | 5 | 0 | 0 | 0 | -0.710434 | 3.882274 | -2.758099 | 7.76162 | 0.09256432 | 29.79836 | 24.32284 | [21 empty] | 14.64942 | -0.1115036
13134 | 2021/12/28 06:21:05 | 311121.2219 | 470.0008 | 1 | 15 | 5 | 0 | 0 | 0 | -0.7106171 | 3.882455 | -2.758939 | 7.76162 | 0.09275907 | 29.79836 | 24.3236 | [21 empty] | 15.09606 | 0.03884852
13135 | 2021/12/28 06:21:06 | 311122.2228 | 471.0017 | 1 | 15 | 5 | 0 | 0 | 0 | -0.7112656 | 3.882129 | -2.761225 | 7.76162 | 0.09295905 | 29.79836 | 24.32437 | [21 empty] | 14.7492 | 0.06745279
13136 | 2021/12/28 06:21:07 | 311123.2218 | 472.0007 | 1 | 15 | 5 | 0 | 0 | 0 | -0.7107315 | 3.882195 | -2.759198 | 7.76162 | 0.09315605 | 29.79836 | 24.32514 | [21 empty] | 14.82405 | -0.1524538
13137 | 2021/12/28 06:21:08 | 311124.2218 | 473.0007 | 1 | 15 | 5 | 0 | 0 | 0 | -0.7106934 | 3.88216 | -2.759025 | 7.76162 | 0.09335071 | 29.79836 | 24.32589 | [21 empty] | 15.30962 | 0.1517391
13138 | 2021/12/28 06:21:09 | 311125.2211 | 474 | 1 | 15 | 5 | 0 | 0 | 0 | -0.7103195 | 3.881902 | -2.757391 | 7.76162 | 0.09355053 | 29.79836 | 24.32667 | [21 empty] | 14.66555 | -0.2012706
13139 | 2021/12/28 06:21:10 | 311126.2212 | 475.0001 | 1 | 15 | 5 | 0 | 0 | 0 | -0.7112808 | 3.881894 | -2.761117 | 7.76162 | 0.09374848 | 29.79836 | 24.32743 | [21 empty] | 15.07906 | 0.1292193
13140 | 2021/12/28 06:21:11 | 311127.2212 | 476.0001 | 1 | 15 | 5 | 0 | 0 | 0 | -0.7108765 | 3.881782 | -2.759468 | 7.76162 | 0.09394526 | 29.79836 | 24.3282 | [21 empty] | 14.78961 | -0.09045243
13141 | 2021/12/28 06:21:12 | 311128.2211 | 477 | 1 | 15 | 5 | 0 | 0 | 0 | -0.710289 | 3.881597 | -2.757056 | 7.76162 | 0.09414303 | 29.79836 | 24.32897 |  | -5.242964e-05 | [19 empty] | 14.78049 | -0.002849698
13142 | 2021/12/28 06:21:13 | 311129.222 | 478.0009 | 1 | 15 | 5 | 0 | 0 | 0 | -0.7108383 | 3.88162 | -2.759204 | 7.76162 | 0.09434085 | 29.79836 | 24.32973 | [21 empty] | 15.27685 | -0.002849698
13143 | 2021/12/28 06:21:14 | 311130.2213 | 479.0002 | 1 | 15 | 5 | 0 | 0 | 0 | -0.7103653 | 3.8816 | -2.757354 | 7.76162 | 0.09453766 | 29.79836 | 24.3305 | [21 empty] | 14.67155 | -0.178538
13144 | 2021/12/28 06:21:15 | 311131.2235 | 480.0024 | 1 | 15 | 5 | 0 | 0 | 0 | -0.7108994 | 3.881403 | -2.759287 | 7.76162 | 0.0947345 | 29.79836 | 24.33126 | [21 empty] | 14.96702 | -0.178538
13145 | 2021/12/28 06:21:16 | 311132.2216 | 481.0005 | 1 | 15 | 5 | 0 | 0 | 0 | -0.7105942 | 3.881278 | -2.758014 | 7.76162 | 0.09493121 | 29.79836 | 24.33203 | [21 empty] | 14.89725 | -0.14099
13146 | 2021/12/28 06:21:17 | 311133.2235 | 482.0024 | 1 | 15 | 5 | 0 | 0 | 0 | -0.7107086 | 3.881261 | -2.758446 | 7.76162 | 0.09513018 | 29.79836 | 24.3328 | [21 empty] | 14.69967 | -0.14099
13147 | 2021/12/28 06:21:18 | 311134.2227 | 483.0016 | 1 | 15 | 5 | 0 | 0 | 0 | -0.7104797 | 3.881161 | -2.757486 | 7.76162 | 0.0953269 | 29.79836 | 24.33356 | [21 empty] | 15.22451 | 0.1022685
13148 | 2021/12/28 06:21:19 | 311135.2213 | 484.0002 | 1 | 15 | 5 | 0 | 0 | 0 | -0.7108612 | 3.881083 | -2.758911 | 7.76162 | 0.09552497 | 29.79836 | 24.33433 | [21 empty] | 14.74672 | 0.04042566
13149 | 2021/12/28 06:21:20 | 311136.2212 | 485.0001 | 1 | 15 | 5 | 0 | 0 | 0 | -0.7109222 | 3.881108 | -2.759166 | 7.76162 | 0.0957217 | 29.79836 | 24.33509 | [21 empty] | 14.90997 | -0.1387203
13150 | 2021/12/28 06:21:21 | 311137.2214 | 486.0003 | 1 | 15 | 5 | 0 | 0 | 0 | -0.7110519 | 3.881025 | -2.75961 | 7.76162 | 0.09591716 | 29.79836 | 24.33585 | [21 empty] | 15.02665 | 0.1360387
13151 | 2021/12/28 06:21:22 | 311138.2211 | 487 | 1 | 15 | 5 | 0 | 0 | 0 | -0.7110748 | 3.880948 | -2.759644 | 7.76162 | 0.09611421 | 29.79836 | 24.33662 | [21 empty] | 14.67949 | -0.2080637
13152 | 2021/12/28 06:21:23 | 311139.2214 | 488.0003 | 1 | 15 | 5 | 0 | 0 | 0 | -0.7106094 | 3.880977 | -2.757859 | 7.76162 | 0.09631225 | 29.79836 | 24.33739 | [21 empty] | 15.09776 | 0.1307094
13153 | 2021/12/28 06:21:24 | 311140.2222 | 489.0011 | 1 | 15 | 5 | 0 | 0 | 0 | -0.7108841 | 3.881028 | -2.758961 | 7.76162 | 0.09651233 | 29.79836 | 24.33816 | [21 empty] | 14.95635 | -0.04419029
13154 | 2021/12/28 06:21:25 | 311141.2222 | 490.0011 | 1 | 15 | 5 | 0 | 0 | 0 | -0.7106934 | 3.880772 | -2.758039 | 7.76162 | 0.09670688 | 29.79836 | 24.33892 |  | -5.421433e-05 | [19 empty] | 14.72623 | -0.07191122
13155 | 2021/12/28 06:21:26 | 311142.2213 | 491.0002 | 1 | 15 | 5 | 0 | 0 | 0 | -0.7108841 | 3.880761 | -2.758771 | 7.76162 | 0.09690581 | 29.79836 | 24.33969 | [21 empty] | 15.37309 | 0.2021414
13156 | 2021/12/28 06:21:27 | 311143.2213 | 492.0002 | 1 | 15 | 5 | 0 | 0 | 0 | -0.7101364 | 3.880573 | -2.755736 | 7.76162 | 0.09710158 | 29.79836 | 24.34045 | [21 empty] | 14.82883 | -0.1700801
13157 | 2021/12/28 06:21:28 | 311144.222 | 493.0009 | 1 | 15 | 5 | 0 | 0 | 0 | -0.7107315 | 3.880824 | -2.758224 | 7.76162 | 0.09730148 | 29.79836 | 24.34122 | [21 empty] | 14.77074 | -0.1700801
13158 | 2021/12/28 06:21:29 | 311145.2222 | 494.0011 | 1 | 15 | 5 | 0 | 0 | 0 | -0.7109146 | 3.880486 | -2.758694 | 7.76162 | 0.09749844 | 29.79836 | 24.34199 | [21 empty] | 15.31224 | 0.0102675
13159 | 2021/12/28 06:21:30 | 311146.2214 | 495.0003 | 1 | 15 | 5 | 0 | 0 | 0 | -0.7108994 | 3.88034 | -2.758531 | 7.76162 | 0.09769643 | 29.79836 | 24.34276 | [21 empty] | 14.73629 | 0.0102675
13160 | 2021/12/28 06:21:31 | 311147.2213 | 496.0002 | 1 | 15 | 5 | 0 | 0 | 0 | -0.7114563 | 3.880219 | -2.760606 | 7.76162 | 0.09789206 | 29.79836 | 24.34352 | [21 empty] | 15.34842 | 0.1463044
13161 | 2021/12/28 06:21:32 | 311148.2214 | 497.0003 | 1 | 15 | 5 | 0 | 0 | 0 | -0.7108765 | 3.87996 | -2.758172 | 7.76162 | 0.09809112 | 29.79836 | 24.34429 | [21 empty] | 15.10244 | 0.1463044
13162 | 2021/12/28 06:21:33 | 311149.2222 | 498.0011 | 1 | 15 | 5 | 0 | 0 | 0 | -0.7106323 | 3.879998 | -2.757252 | 7.76162 | 0.09828807 | 29.79836 | 24.34505 | [21 empty] | 14.66649 | -0.2131045
13163 | 2021/12/28 06:21:34 | 311150.2221 | 499.001 | 1 | 15 | 5 | 0 | 0 | 0 | -0.7107239 | 3.880023 | -2.757625 | 7.76162 | 0.09848578 | 29.79836 | 24.34582 | [21 empty] | 15.34247 | 0.1273572
13164 | 2021/12/28 06:21:35 | 311151.222 | 500.0009 | 1 | 15 | 5 | 0 | 0 | 0 | -0.7108231 | 3.879834 | -2.757876 | 7.76162 | 0.09868378 | 29.79836 | 24.34659 |  | -9.971768e-05 | [19 empty] | 14.90929 | -0.05148113
13165 | 2021/12/28 06:21:36 | 311152.2213 | 501.0002 | 1 | 15 | 5 | 0 | 0 | 0 | -0.7110977 | 3.879744 | -2.758877 | 7.76162 | 0.09888045 | 29.79836 | 24.34735 | [21 empty] | 15.27787 | -0.04783571
13166 | 2021/12/28 06:21:37 | 311153.2222 | 502.0011 | 1 | 15 | 5 | 0 | 0 | 0 | -0.7105713 | 3.879642 | -2.756762 | 7.76162 | 0.09907749 | 29.79836 | 24.34812 | [21 empty] | 15.30592 | 0.1717836
13167 | 2021/12/28 06:21:38 | 311154.2215 | 503.0004 | 1 | 15 | 5 | 0 | 0 | 0 | -0.7104187 | 3.879636 | -2.756166 | 7.76162 | 0.0992763 | 29.79836 | 24.34889 | [21 empty] | 14.75715 | -0.1714927
13168 | 2021/12/28 06:21:39 | 311155.2222 | 504.0011 | 1 | 15 | 5 | 0 | 0 | 0 | -0.7105942 | 3.879658 | -2.756862 | 7.76162 | 0.09947315 | 29.79836 | 24.34965 | [21 empty] | 15.36045 | 0.1885307
13169 | 2021/12/28 06:21:40 | 311156.2216 | 505.0005 | 1 | 15 | 5 | 0 | 0 | 0 | -0.7103958 | 3.879744 | -2.756154 | 7.76162 | 0.09967096 | 29.79836 | 24.35042 | [21 empty] | 15.20941 | -0.04719734
13170 | 2021/12/28 06:21:41 | 311157.223 | 506.0019 | 1 | 15 | 5 | 0 | 0 | 0 | -0.710762 | 3.879753 | -2.757581 | 7.76162 | 0.09986544 | 29.79836 | 24.35117 | [21 empty] | 15.00905 | -0.06261289
13171 | 2021/12/28 06:21:42 | 311158.2216 | 507.0005 | 1 | 15 | 5 | 0 | 0 | 0 | -0.7105408 | 3.879608 | -2.75662 | 7.76162 | 0.1000644 | 29.79836 | 24.35195 | [21 empty] | 15.39671 | 0.1211423
13172 | 2021/12/28 06:21:43 | 311159.2215 | 508.0004 | 1 | 15 | 5 | 0 | 0 | 0 | -0.7103958 | 3.87955 | -2.756016 | 7.76162 | 0.1002621 | 29.79836 | 24.35271 | [21 empty] | 14.97968 | 0.1211423
13173 | 2021/12/28 06:21:44 | 311160.2213 | 509.0002 | 1 | 15 | 5 | 0 | 0 | 0 | -0.7110748 | 3.879478 | -2.758599 | 7.76162 | 0.100458 | 29.79836 | 24.35347 | [21 empty] | 15.13677 | 0.1473612
13174 | 2021/12/28 06:21:45 | 311161.2212 | 510.0001 | 1 | 15 | 5 | 0 | 0 | 0 | -0.7106171 | 3.879346 | -2.75673 | 7.76162 | 0.1006568 | 29.79836 | 24.35424 | [21 empty] | 15.31346 | 0.1473612
13175 | 2021/12/28 06:21:46 | 311162.2224 | 511.0013 | 1 | 15 | 5 | 0 | 0 | 0 | -0.7107239 | 3.879327 | -2.75713 | 7.76162 | 0.1008515 | 29.79836 | 24.355 | [21 empty] | 14.80261 | 0.006226301
13176 | 2021/12/28 06:21:47 | 311163.2214 | 512.0003 | 1 | 15 | 5 | 0 | 0 | 0 | -0.7109146 | 3.879124 | -2.757726 | 7.76162 | 0.1010527 | 29.79836 | 24.35578 |  | -6.559079e-06 | [19 empty] | 15.34501 | 0.006226301
13177 | 2021/12/28 06:21:48 | 311164.2224 | 513.0013 | 1 | 15 | 5 | 0 | 0 | 0 | -0.7109222 | 3.878938 | -2.757623 | 7.76162 | 0.1012504 | 29.79836 | 24.35655 | [21 empty] | 15.15733 | 0.1108474
13178 | 2021/12/28 06:21:49 | 311165.2222 | 514.0011 | 1 | 15 | 5 | 0 | 0 | 0 | -0.7103424 | 3.878786 | -2.755266 | 7.76162 | 0.1014451 | 29.79836 | 24.3573 | [21 empty] | 15.04438 | -0.1458794
13179 | 2021/12/28 06:21:50 | 311166.2223 | 515.0012 | 1 | 15 | 5 | 0 | 0 | 0 | -0.710762 | 3.878772 | -2.756884 | 7.76162 | 0.1016419 | 29.79836 | 24.35806 | [21 empty] | 15.34151 | 0.203436
13180 | 2021/12/28 06:21:51 | 311167.2224 | 516.0013 | 1 | 15 | 5 | 0 | 0 | 0 | -0.7108612 | 3.87872 | -2.757232 | 7.76162 | 0.1018418 | 29.79836 | 24.35884 | [21 empty] | 14.65385 | -0.1192939
13181 | 2021/12/28 06:21:52 | 311168.2226 | 517.0015 | 1 | 15 | 5 | 0 | 0 | 0 | -0.7105789 | 3.878584 | -2.75604 | 7.76162 | 0.1020398 | 29.79836 | 24.35961 | [21 empty] | 15.10272 | 0.04467249
13182 | 2021/12/28 06:21:53 | 311169.2217 | 518.0006 | 1 | 15 | 5 | 0 | 0 | 0 | -0.7111282 | 3.878688 | -2.758244 | 7.76162 | 0.1022333 | 29.79836 | 24.36036 | [21 empty] | 15.36584 | 0.0822252
13183 | 2021/12/28 06:21:54 | 311170.2231 | 519.002 | 1 | 15 | 5 | 0 | 0 | 0 | -0.7105026 | 3.87854 | -2.755713 | 7.76162 | 0.1024322 | 29.79836 | 24.36113 | [21 empty] | 14.73692 | -0.1965386
13184 | 2021/12/28 06:21:55 | 311171.2223 | 520.0012 | 1 | 15 | 5 | 0 | 0 | 0 | -0.7103958 | 3.878251 | -2.755093 | 7.76162 | 0.1026279 | 29.79836 | 24.36189 | [21 empty] | 15.26584 | 0.1652896
13185 | 2021/12/28 06:21:56 | 311172.2223 | 521.0012 | 1 | 15 | 5 | 0 | 0 | 0 | -0.7106323 | 3.878427 | -2.756135 | 7.76162 | 0.102829 | 29.79836 | 24.36267 | [21 empty] | 14.70693 | -0.1746595
13186 | 2021/12/28 06:21:57 | 311173.2226 | 522.0015 | 1 | 15 | 5 | 0 | 0 | 0 | -0.7105179 | 3.878274 | -2.755583 | 7.76162 | 0.1030268 | 29.79836 | 24.36344 | [21 empty] | 14.81612 | 0.03412008
13187 | 2021/12/28 06:21:58 | 311174.2226 | 523.0015 | 1 | 15 | 5 | 0 | 0 | 0 | -0.7102509 | 3.87796 | -2.754325 | 7.76162 | 0.1032204 | 29.79836 | 24.36419 |  |  |  | 2.503692 | [17 empty] | 15.35099 | 0.03412008
13188 | 2021/12/28 06:21:59 | 311175.2226 | 524.0015 | 1 | 15 | 5 | 0 | 0 | 0 | -0.710289 | 3.878328 | -2.754734 | 7.76162 | 0.1034203 | 29.79836 | 24.36496 |  | -8.732738e-05 | [19 empty] | 14.69905 | -0.1242769
13189 | 2021/12/28 06:22:00 | 311176.2217 | 525.0006 | 1 | 15 | 5 | 0 | 0 | 0 | -0.7114716 | 3.878255 | -2.759268 | 7.76162 | 0.1036173 | 29.79836 | 24.36573 | [21 empty] | 15.04252 | -0.1242769
13190 | 2021/12/28 06:22:01 | 311177.2225 | 526.0014 | 1 | 15 | 5 | 0 | 0 | 0 | -0.7107315 | 3.878168 | -2.756336 | 7.76162 | 0.1038152 | 29.79836 | 24.36649 | [21 empty] | 15.0116 | -0.1226133
13191 | 2021/12/28 06:22:02 | 311178.2217 | 527.0006 | 1 | 15 | 5 | 0 | 0 | 0 | -0.7105026 | 3.878 | -2.755329 | 7.76162 | 0.104013 | 29.79836 | 24.36726 | [21 empty] | 14.70221 | -0.1226133
13192 | 2021/12/28 06:22:03 | 311179.2223 | 528.0012 | 1 | 15 | 5 | 0 | 0 | 0 | -0.7101898 | 3.878022 | -2.754132 | 7.76162 | 0.1042073 | 29.79836 | 24.36802 | [21 empty] | 15.14002 | 0.040133
13193 | 2021/12/28 06:22:04 | 311180.2218 | 529.0007 | 1 | 15 | 5 | 0 | 0 | 0 | -0.7105179 | 3.878021 | -2.755403 | 7.76162 | 0.1044063 | 29.79836 | 24.36879 | [21 empty] | 14.83225 | 0.06296396
13194 | 2021/12/28 06:22:05 | 311181.2226 | 530.0015 | 1 | 15 | 5 | 0 | 0 | 0 | -0.7105408 | 3.877714 | -2.755274 | 7.76162 | 0.1046029 | 29.79836 | 24.36955 | [21 empty] | 14.74672 | -0.1858705
13195 | 2021/12/28 06:22:06 | 311182.2217 | 531.0006 | 1 | 15 | 5 | 0 | 0 | 0 | -0.7107468 | 3.877624 | -2.756009 | 7.76162 | 0.1048007 | 29.79836 | 24.37032 | [21 empty] | 15.31156 | 0.1457649
13196 | 2021/12/28 06:22:07 | 311183.2233 | 532.0022 | 1 | 15 | 5 | 0 | 0 | 0 | -0.7105331 | 3.877546 | -2.755125 | 7.76162 | 0.1049996 | 29.79836 | 24.37109 | [21 empty] | 14.76187 | -0.1410323
13197 | 2021/12/28 06:22:08 | 311184.2227 | 533.0016 | 1 | 15 | 5 | 0 | 0 | 0 | -0.7105331 | 3.877524 | -2.755109 | 7.76162 | 0.1051943 | 29.79836 | 24.37184 |  | -0.0001091859 | [19 empty] | 14.71352 | -0.01510918
13198 | 2021/12/28 06:22:09 | 311185.2224 | 534.0013 | 1 | 15 | 5 | 0 | 0 | 0 | -0.7098999 | 3.877392 | -2.75256 | 7.76162 | 0.105393 | 29.79836 | 24.37261 | [21 empty] | 15.2548 | 0.169152
13199 | 2021/12/28 06:22:10 | 311186.2227 | 535.0016 | 1 | 15 | 5 | 0 | 0 | 0 | -0.7109985 | 3.87743 | -2.756847 | 7.76162 | 0.1055919 | 29.79836 | 24.37338 | [21 empty] | 14.74042 | -0.1607442
13200 | 2021/12/28 06:22:11 | 311187.2225 | 536.0014 | 1 | 15 | 5 | 0 | 0 | 0 | -0.7108994 | 3.877185 | -2.756288 | 7.76162 | 0.1057887 | 29.79836 | 24.37415 | [21 empty] | 15.35577 | 0.1922953
13201 | 2021/12/28 06:22:12 | 311188.2211 | 537 | 1 | 15 | 5 | 0 | 0 | 0 | -0.7099228 | 3.877297 | -2.752582 | 7.76162 | 0.1059865 | 29.79836 | 24.37491 | [21 empty] | 15.20811 | -0.04614115
13202 | 2021/12/28 06:22:13 | 311189.2225 | 538.0014 | 1 | 15 | 5 | 0 | 0 | 0 | -0.7105789 | 3.877148 | -2.75502 | 7.76162 | 0.1061844 | 29.79836 | 24.37568 | [21 empty] | 14.73629 | -0.04614115
13203 | 2021/12/28 06:22:14 | 311190.2227 | 539.0016 | 1 | 15 | 5 | 0 | 0 | 0 | -0.7109375 | 3.877104 | -2.756378625 | 7.76162 | 0.1063813 | 29.79836 | 24.37644 | [21 empty] | 15.33521 | 0.1482862
13204 | 2021/12/28 06:22:15 | 311191.2212 | 540.0001 | 1 | 15 | 5 | 0 | 0 | 0 | -0.7103958 | 3.876874 | -2.754115 | 7.76162 | 0.1065791 | 29.79836 | 24.37721 | [21 empty] | 15.09897 | 0.1482862
13205 | 2021/12/28 06:22:16 | 311192.2226 | 541.0015 | 1 | 15 | 5 | 0 | 0 | 0 | -0.7105713 | 3.876934 | -2.754838 | 7.76162 | 0.1067757 | 29.79836 | 24.37797 | [21 empty] | 14.94208 | 0.08483291
13206 | 2021/12/28 06:22:17 | 311193.2211 | 542 | 1 | 15 | 5 | 0 | 0 | 0 | -0.7100754 | 3.876968 | -2.75294 | 7.76162 | 0.1069713 | 29.79836 | 24.37873 | [21 empty] | 15.36423 | 0.08483291
13207 | 2021/12/28 06:22:18 | 311194.2216 | 543.0005 | 1 | 15 | 5 | 0 | 0 | 0 | -0.7108002 | 3.876884 | -2.75569 | 7.76162 | 0.1071704 | 29.79836 | 24.3795 | [21 empty] | 14.98598 | 0.01371682
13208 | 2021/12/28 06:22:19 | 311195.2226 | 544.0015 | 1 | 15 | 5 | 0 | 0 | 0 | -0.7104568 | 3.876966 | -2.754417 | 7.76162 | 0.1073672 | 29.79836 | 24.38027 | [21 empty] | 15.12011 | -0.1103067
13209 | 2021/12/28 06:22:20 | 311196.2235 | 545.0024 | 1 | 15 | 5 | 0 | 0 | 0 | -0.7104721 | 3.876892 | -2.754424 | 7.76162 | 0.107565 | 29.79836 | 24.38103 |  | -6.807952e-05 | [19 empty] | 15.36302 | 0.2281332
13210 | 2021/12/28 06:22:21 | 311197.2219 | 546.0008 | 1 | 15 | 5 | 0 | 0 | 0 | -0.710762 | 3.8767 | -2.755411 | 7.76162 | 0.107763 | 29.79836 | 24.3818 | [21 empty] | 14.79098 | -0.1768142
13211 | 2021/12/28 06:22:22 | 311198.2221 | 547.001 | 1 | 15 | 5 | 0 | 0 | 0 | -0.7107086 | 3.876624 | -2.75515 | 7.76162 | 0.1079608 | 29.79836 | 24.38257 | [21 empty] | 15.26302 | 0.1455641
13212 | 2021/12/28 06:22:23 | 311199.2211 | 548 | 1 | 15 | 5 | 0 | 0 | 0 | -0.7101364 | 3.87664 | -2.752943 | 7.76162 | 0.1081573 | 29.79836 | 24.38333 | [21 empty] | 15.19739 | -0.02050996
13213 | 2021/12/28 06:22:24 | 311200.2221 | 549.001 | 1 | 15 | 5 | 0 | 0 | 0 | -0.7106171 | 3.87643 | -2.754657 | 7.76162 | 0.1083551 | 29.79836 | 24.3841 | [21 empty] | 14.88658 | -0.09712756
13214 | 2021/12/28 06:22:25 | 311201.2222 | 550.0011 | 1 | 15 | 5 | 0 | 0 | 0 | -0.7103424 | 3.87633 | -2.753522 | 7.76162 | 0.1085487 | 29.79836 | 24.38485 | [21 empty] | 15.33113 | 0.1389205
13215 | 2021/12/28 06:22:26 | 311202.222 | 551.0009 | 1 | 15 | 5 | 0 | 0 | 0 | -0.7103577 | 3.876396 | -2.753628 | 7.76162 | 0.1087499 | 29.79836 | 24.38563 | [21 empty] | 14.67915 | 0.1389205
13216 | 2021/12/28 06:22:27 | 311203.2228 | 552.0017 | 1 | 15 | 5 | 0 | 0 | 0 | -0.7101669 | 3.876204 | -2.752752 | 7.76162 | 0.1089442 | 29.79836 | 24.38638 | [21 empty] | 15.01408 | 0.1046646
13217 | 2021/12/28 06:22:28 | 311204.2221 | 553.001 | 1 | 15 | 5 | 0 | 0 | 0 | -0.710762 | 3.876122 | -2.755 | 7.76162 | 0.109142 | 29.79836 | 24.38715 | [21 empty] | 15.3248 | 0.1046646
13218 | 2021/12/28 06:22:29 | 311205.2219 | 554.0008 | 1 | 15 | 5 | 0 | 0 | 0 | -0.7101517 | 3.87585 | -2.752441 | 7.76162 | 0.1093421 | 29.79836 | 24.38792 | [21 empty] | 14.64976 | -0.08081317
13219 | 2021/12/28 06:22:30 | 311206.2213 | 555.0002 | 1 | 15 | 5 | 0 | 0 | 0 | -0.7101364 | 3.875892 | -2.752412 | 7.76162 | 0.1095355 | 29.79836 | 24.38867 | [21 empty] | 15.1728 | -0.08081317
13220 | 2021/12/28 06:22:31 | 311207.2228 | 556.0017 | 1 | 15 | 5 | 0 | 0 | 0 | -0.7106705 | 3.875828 | -2.754437 | 7.76162 | 0.1097355 | 29.79836 | 24.38945 | [21 empty] | 14.76124 | 0.1943076
13221 | 2021/12/28 06:22:32 | 311208.2237 | 557.0026 | 1 | 15 | 5 | 0 | 0 | 0 | -0.710556 | 3.875834 | -2.753997 | 7.76162 | 0.1099344 | 29.79836 | 24.39022 |  | -9.267922e-05 | [19 empty] | 14.83104 | -0.1594681
13222 | 2021/12/28 06:22:33 | 311209.2221 | 558.001 | 1 | 15 | 5 | 0 | 0 | 0 | -0.7105942 | 3.875785 | -2.75411 | 7.76162 | 0.1101312 | 29.79836 | 24.39098 | [21 empty] | 15.30338 | 0.1694179
13223 | 2021/12/28 06:22:34 | 311210.222 | 559.0009 | 1 | 15 | 5 | 0 | 0 | 0 | -0.7100525 | 3.87576 | -2.751993 | 7.76162 | 0.1103288 | 29.79836 | 24.39175 | [21 empty] | 14.6406 | -0.05065143
13224 | 2021/12/28 06:22:35 | 311211.2225 | 560.0014 | 1 | 15 | 5 | 0 | 0 | 0 | -0.7110901 | 3.875689 | -2.755964 | 7.76162 | 0.1105246 | 29.79836 | 24.39251 | [21 empty] | 14.94968 | -0.05987942
13225 | 2021/12/28 06:22:36 | 311212.2215 | 561.0004 | 1 | 15 | 5 | 0 | 0 | 0 | -0.7103958 | 3.875558 | -2.75318 | 7.76162 | 0.1107234 | 29.79836 | 24.39328 | [21 empty] | 15.3655 | 0.1299429
13226 | 2021/12/28 06:22:37 | 311213.2213 | 562.0002 | 1 | 15 | 5 | 0 | 0 | 0 | -0.7103577 | 3.875569 | -2.75304 | 7.76162 | 0.1109201 | 29.79836 | 24.39404 | [21 empty] | 14.65863 | -0.220896
13227 | 2021/12/28 06:22:38 | 311214.2214 | 563.0003 | 1 | 15 | 5 | 0 | 0 | 0 | -0.7106857 | 3.875396 | -2.754189 | 7.76162 | 0.1111181 | 29.79836 | 24.39481 | [21 empty] | 15.18201 | 0.1635557
13228 | 2021/12/28 06:22:39 | 311215.2219 | 564.0008 | 1 | 15 | 5 | 0 | 0 | 0 | -0.710495 | 3.875345 | -2.753413 | 7.76162 | 0.1113124 | 29.79836 | 24.39556 | [21 empty] | 14.79346 | -0.121423
13229 | 2021/12/28 06:22:40 | 311216.2221 | 565.001 | 1 | 15 | 5 | 0 | 0 | 0 | -0.7107239 | 3.875425 | -2.754357 | 7.76162 | 0.1115115 | 29.79836 | 24.39633 | [21 empty] | 14.68384 | -0.03425479
13230 | 2021/12/28 06:22:41 | 311217.2213 | 566.0002 | 1 | 15 | 5 | 0 | 0 | 0 | -0.7105331 | 3.875344 | -2.75356 | 7.76162 | 0.1117082 | 29.79836 | 24.39709 | [21 empty] | 15.29681 | -0.03425479
13231 | 2021/12/28 06:22:42 | 311218.2222 | 567.0011 | 1 | 15 | 5 | 0 | 0 | 0 | -0.7104721 | 3.875068 | -2.753128 | 7.76162 | 0.1119071 | 29.79836 | 24.39786 | [21 empty] | 14.72658 | -0.1497138
13232 | 2021/12/28 06:22:43 | 311219.2215 | 568.0004 | 1 | 15 | 5 | 0 | 0 | 0 | -0.7109528 | 3.875126 | -2.755032 | 7.76162 | 0.112105 | 29.79836 | 24.39863 | [21 empty] | 14.87333 | -0.1497138
13233 | 2021/12/28 06:22:44 | 311220.2214 | 569.0003 | 1 | 15 | 5 | 0 | 0 | 0 | -0.7109985 | 3.874898 | -2.755047 | 7.76162 | 0.1123018 | 29.79836 | 24.39939 |  | -7.333403e-05 | [19 empty] | 15.07564 | -0.07077157
13234 | 2021/12/28 06:22:45 | 311221.2214 | 570.0003 | 1 | 15 | 5 | 0 | 0 | 0 | -0.7108383 | 3.87454 | -2.754171 | 7.76162 | 0.1124964 | 29.79836 | 24.40015 | [21 empty] | 14.67102 | -0.07077157
13235 | 2021/12/28 06:22:46 | 311222.223 | 571.0019 | 1 | 15 | 5 | 0 | 0 | 0 | -0.7107697 | 3.874828 | -2.75411 | 7.76162 | 0.1126966 | 29.79836 | 24.40092 | [21 empty] | 15.02109 | -0.01704812
13236 | 2021/12/28 06:22:47 | 311223.223 | 572.0019 | 1 | 15 | 5 | 0 | 0 | 0 | -0.710022 | 3.874813 | -2.751202 | 7.76162 | 0.1128946 | 29.79836 | 24.40169 | [21 empty] | 14.90777 | 0.09442508
13237 | 2021/12/28 06:22:48 | 311224.2221 | 573.001 | 1 | 15 | 5 | 0 | 0 | 0 | -0.7105408 | 3.87451 | -2.752997 | 7.76162 | 0.113089 | 29.79836 | 24.40244 | [21 empty] | 14.67409 | -0.2028608
13238 | 2021/12/28 06:22:49 | 311225.2222 | 574.0011 | 1 | 15 | 5 | 0 | 0 | 0 | -0.7108078 | 3.874493 | -2.75402 | 7.76162 | 0.1132889 | 29.79836 | 24.40322 | [21 empty] | 15.30056 | 0.1627535
13239 | 2021/12/28 06:22:50 | 311226.2215 | 575.0004 | 1 | 15 | 5 | 0 | 0 | 0 | -0.710495 | 3.874348 | -2.752705 | 7.76162 | 0.1134868 | 29.79836 | 24.40398 | [21 empty] | 14.8055 | -0.1216894
13240 | 2021/12/28 06:22:51 | 311227.2222 | 576.0011 | 1 | 15 | 5 | 0 | 0 | 0 | -0.7105331 | 3.874436 | -2.752915 | 7.76162 | 0.1136838 | 29.79836 | 24.40475 |  |  |  |  | 0 | [16 empty] | 14.79287 | -0.003946424
13241 | 2021/12/28 06:22:52 | 311228.2214 | 577.0003 | 1 | 15 | 5 | 0 | 0 | 0 | -0.7105408 | 3.874413 | -2.752929 | 7.76162 | 0.1138816 | 29.79836 | 24.40551 | [21 empty] | 15.21444 | 0.13174
13242 | 2021/12/28 06:22:53 | 311229.2222 | 578.0011 | 1 | 15 | 5 | 0 | 0 | 0 | -0.7106323 | 3.874372 | -2.753254 | 7.76162 | 0.1140781 | 29.79836 | 24.40627 | [21 empty] | 14.72589 | -0.1526695
13243 | 2021/12/28 06:22:54 | 311230.2222 | 579.0011 | 1 | 15 | 5 | 0 | 0 | 0 | -0.7107468 | 3.874554 | -2.753827 | 7.76162 | 0.1142762 | 29.79836 | 24.40704 | [21 empty] | 15.31098 | 0.1828378
13244 | 2021/12/28 06:22:55 | 311231.2214 | 580.0003 | 1 | 15 | 5 | 0 | 0 | 0 | -0.710434 | 3.874396 | -2.752503 | 7.76162 | 0.1144729 | 29.79836 | 24.4078 | [21 empty] | 15.20566 | -0.03291011
13245 | 2021/12/28 06:22:56 | 311232.2224 | 581.0013 | 1 | 15 | 5 | 0 | 0 | 0 | -0.7107849 | 3.87423 | -2.753744 | 7.76162 | 0.1146706 | 29.79836 | 24.40857 |  | -4.453025e-05 | [19 empty] | 14.70538 | -0.03291011
13246 | 2021/12/28 06:22:57 | 311233.2223 | 582.0012 | 1 | 15 | 5 | 0 | 0 | 0 | -0.710556 | 3.874138 | -2.752792 | 7.76162 | 0.1148675 | 29.79836 | 24.40933 | [21 empty] | 15.34628 | 0.1499593
13247 | 2021/12/28 06:22:58 | 311234.2215 | 583.0004 | 1 | 15 | 5 | 0 | 0 | 0 | -0.7103424 | 3.874119 | -2.751951 | 7.76162 | 0.1150652 | 29.79836 | 24.4101 | [21 empty] | 15.18951 | 0.1499593
13248 | 2021/12/28 06:22:59 | 311235.2216 | 584.0005 | 1 | 15 | 5 | 0 | 0 | 0 | -0.7103271 | 3.873987 | -2.751798 | 7.76162 | 0.1152631 | 29.79836 | 24.41087 | [21 empty] | 14.87556 | 0.04586756
13249 | 2021/12/28 06:23:00 | 311236.2222 | 585.0011 | 1 | 15 | 5 | 0 | 0 | 0 | -0.7107239 | 3.873854 | -2.753241 | 7.76162 | 0.1154598 | 29.79836 | 24.41163 | [21 empty] | 15.35542 | 0.04586756
13250 | 2021/12/28 06:23:01 | 311237.2215 | 586.0004 | 1 | 15 | 5 | 0 | 0 | 0 | -0.7108765 | 3.873885 | -2.753854 | 7.76162 | 0.1156567 | 29.79836 | 24.41239 | [21 empty] | 15.12771 | 0.07879734
13251 | 2021/12/28 06:23:02 | 311238.2217 | 587.0006 | 1 | 15 | 5 | 0 | 0 | 0 | -0.7103577 | 3.873781 | -2.75177 | 7.76162 | 0.1158513 | 29.79836 | 24.41314 | [21 empty] | 14.92673 | -0.1512337
13252 | 2021/12/28 06:23:03 | 311239.2224 | 588.0013 | 1 | 15 | 5 | 0 | 0 | 0 | -0.7101364 | 3.873583 | -2.750772 | 7.76162 | 0.116051 | 29.79836 | 24.41392 | [21 empty] | 15.33775 | 0.2168721
13253 | 2021/12/28 06:23:04 | 311240.2217 | 589.0006 | 1 | 15 | 5 | 0 | 0 | 0 | -0.7101288 | 3.873417 | -2.750625 | 7.76162 | 0.1162489 | 29.79836 | 24.41468 | [21 empty] | 14.67093 | -0.05755603
13254 | 2021/12/28 06:23:05 | 311241.2232 | 590.0021 | 1 | 15 | 5 | 0 | 0 | 0 | -0.7112122 | 3.87339 | -2.754802 | 7.76162 | 0.1164445 | 29.79836 | 24.41544 | [21 empty] | 14.90842 | -0.07660925
13255 | 2021/12/28 06:23:06 | 311242.2225 | 591.0014 | 1 | 15 | 5 | 0 | 0 | 0 | -0.7103043 | 3.87312 | -2.751094 | 7.76162 | 0.1166446 | 29.79836 | 24.41622 | [21 empty] | 15.33742 | 0.1340604
13256 | 2021/12/28 06:23:07 | 311243.2223 | 592.0012 | 1 | 15 | 5 | 0 | 0 | 0 | -0.7102509 | 3.87329 | -2.751008 | 7.76162 | 0.1168413 | 29.79836 | 24.41698 |  |  |  |  | 0.3736883 | [16 empty] | 14.68642 | -0.2034378
13257 | 2021/12/28 06:23:08 | 311244.2228 | 593.0017 | 1 | 15 | 5 | 0 | 0 | 0 | -0.7106934 | 3.873217 | -2.75267 | 7.76162 | 0.1170379 | 29.79836 | 24.41774 |  | -6.914978e-05 | [19 empty] | 14.84019 | 0.04805386
13258 | 2021/12/28 06:23:09 | 311245.2227 | 594.0016 | 1 | 15 | 5 | 0 | 0 | 0 | -0.7106171 | 3.873136 | -2.752317 | 7.76162 | 0.1172369 | 29.79836 | 24.41851 | [21 empty] | 15.24696 | 0.127117
13259 | 2021/12/28 06:23:10 | 311246.2225 | 595.0014 | 1 | 15 | 5 | 0 | 0 | 0 | -0.7106552 | 3.873155 | -2.752478 | 7.76162 | 0.1174337 | 29.79836 | 24.41927 | [21 empty] | 14.76159 | -0.1516801
13260 | 2021/12/28 06:23:11 | 311247.2225 | 596.0014 | 1 | 15 | 5 | 0 | 0 | 0 | -0.7105942 | 3.872982 | -2.752119 | 7.76162 | 0.1176294 | 29.79836 | 24.42003 | [21 empty] | 14.79569 | -0.1516801
13261 | 2021/12/28 06:23:12 | 311248.2217 | 597.0006 | 1 | 15 | 5 | 0 | 0 | 0 | -0.7103195 | 3.873106 | -2.751143 | 7.76162 | 0.1178273 | 29.79836 | 24.4208 |  |  |  | 2.906655 | [17 empty] | 15.2176 | -0.02029598
13262 | 2021/12/28 06:23:13 | 311249.2225 | 598.0014 | 1 | 15 | 5 | 0 | 0 | 0 | -0.7108994 | 3.872961 | -2.753286 | 7.76162 | 0.1180261 | 29.79836 | 24.42157 | [21 empty] | 14.68608 | -0.02029598
13263 | 2021/12/28 06:23:14 | 311250.2216 | 599.0005 | 1 | 15 | 5 | 0 | 0 | 0 | -0.710495 | 3.872769 | -2.751583 | 7.76162 | 0.118223 | 29.79836 | 24.42233 | [21 empty] | 15.26268 | 0.1322126
13264 | 2021/12/28 06:23:15 | 311251.2218 | 600.0007 | 1 | 15 | 5 | 0 | 0 | 0 | -0.7101135 | 3.872869 | -2.750177 | 7.76162 | 0.1184206 | 29.79836 | 24.4231 | [21 empty] | 15.1728 | 0.1322126
13265 | 2021/12/28 06:23:16 | 311252.2224 | 601.0013 | 1 | 15 | 5 | 0 | 0 | 0 | -0.7106476 | 3.872785 | -2.752185 | 7.76162 | 0.1186162 | 29.79836 | 24.42385 | [21 empty] | 14.73409 | -0.1651841
13266 | 2021/12/28 06:23:17 | 311253.2217 | 602.0006 | 1 | 15 | 5 | 0 | 0 | 0 | -0.710762 | 3.872655 | -2.752536 | 7.76162 | 0.1188154 | 29.79836 | 24.42462 | [21 empty] | 15.3195 | 0.02013385
13267 | 2021/12/28 06:23:18 | 311254.2218 | 603.0007 | 1 | 15 | 5 | 0 | 0 | 0 | -0.7106094 | 3.872524 | -2.751852 | 7.76162 | 0.1190131 | 29.79836 | 24.42539 |  | -0.0001005543 | [19 empty] | 15.23654 | 0.1368833
13268 | 2021/12/28 06:23:19 | 311255.2214 | 604.0003 | 1 | 15 | 5 | 0 | 0 | 0 | -0.7107468 | 3.872436 | -2.752321 | 7.76162 | 0.1192087 | 29.79836 | 24.42615 | [21 empty] | 14.83352 | -0.1635349
13269 | 2021/12/28 06:23:20 | 311256.2233 | 605.0022 | 1 | 15 | 5 | 0 | 0 | 0 | -0.7110977 | 3.87231 | -2.753591 | 7.76162 | 0.1194055 | 29.79836 | 24.42691 | [21 empty] | 15.35986 | 0.2020705
13270 | 2021/12/28 06:23:21 | 311257.2225 | 606.0014 | 1 | 15 | 5 | 0 | 0 | 0 | -0.7105789 | 3.872365 | -2.751621 | 7.76162 | 0.1196043 | 29.79836 | 24.42768 | [21 empty] | 15.19208 | -0.05242944
13271 | 2021/12/28 06:23:22 | 311258.2219 | 607.0008 | 1 | 15 | 5 | 0 | 0 | 0 | -0.7107315 | 3.872176 | -2.752077 | 7.76162 | 0.1198022 | 29.79836 | 24.42845 | [21 empty] | 14.91279 | -0.08727789
13272 | 2021/12/28 06:23:23 | 311259.2226 | 608.0015 | 1 | 15 | 5 | 0 | 0 | 0 | -0.7103043 | 3.872241 | -2.750469 | 7.76162 | 0.119999 | 29.79836 | 24.42921 | [21 empty] | 15.4119 | 0.1559693
13273 | 2021/12/28 06:23:24 | 311260.2215 | 609.0004 | 1 | 15 | 5 | 0 | 0 | 0 | -0.7106094 | 3.872087 | -2.751541 | 7.76162 | 0.1201948 | 29.79836 | 24.42997 | [21 empty] | 14.67505 | -0.2302635
13274 | 2021/12/28 06:23:25 | 311261.2226 | 610.0015 | 1 | 15 | 5 | 0 | 0 | 0 | -0.7110977 | 3.871954 | -2.753338 | 7.76162 | 0.1203936 | 29.79836 | 24.43073 | [21 empty] | 15.03371 | 0.1120812
13275 | 2021/12/28 06:23:26 | 311262.2218 | 611.0007 | 1 | 15 | 5 | 0 | 0 | 0 | -0.7105942 | 3.871861 | -2.751322 | 7.76162 | 0.1205917 | 29.79836 | 24.4315 | [21 empty] | 15.36175 | 0.1120812
13276 | 2021/12/28 06:23:27 | 311263.2219 | 612.0008 | 1 | 15 | 5 | 0 | 0 | 0 | -0.7105408 | 3.871802 | -2.751073 | 7.76162 | 0.1207873 | 29.79836 | 24.43226 |  | -0.0001207838 | [19 empty] | 14.69753 | -0.1294148
13277 | 2021/12/28 06:23:28 | 311264.2228 | 613.0017 | 1 | 15 | 5 | 0 | 0 | 0 | -0.7105179 | 3.871766 | -2.750959 | 7.76162 | 0.1209863 | 29.79836 | 24.43303 | [21 empty] | 15.00273 | -0.1294148
13278 | 2021/12/28 06:23:29 | 311265.2212 | 614.0001 | 1 | 15 | 5 | 0 | 0 | 0 | -0.7109375 | 3.871693 | -2.752532 | 7.76162 | 0.1211843 | 29.79836 | 24.4338 | [21 empty] | 15.08451 | -0.09017885
13279 | 2021/12/28 06:23:30 | 311266.2217 | 615.0006 | 1 | 15 | 5 | 0 | 0 | 0 | -0.7105789 | 3.871604 | -2.75108 | 7.76162 | 0.1213811 | 29.79836 | 24.43456 | [21 empty] | 14.69753 | -0.09017885
13280 | 2021/12/28 06:23:31 | 311267.2217 | 616.0006 | 1 | 15 | 5 | 0 | 0 | 0 | -0.7108459 | 3.871764 | -2.752228 | 7.76162 | 0.1215777 | 29.79836 | 24.43532 | [21 empty] | 15.06429 | -0.006319284
13281 | 2021/12/28 06:23:32 | 311268.2219 | 617.0008 | 1 | 15 | 5 | 0 | 0 | 0 | -0.7104568 | 3.871555 | -2.750573 | 7.76162 | 0.1217746 | 29.79836 | 24.43608 | [21 empty] | 14.91025 | 0.08988321
13282 | 2021/12/28 06:23:33 | 311269.2227 | 618.0016 | 1 | 15 | 5 | 0 | 0 | 0 | -0.7106705 | 3.871614 | -2.751442 | 7.76162 | 0.1219736 | 29.79836 | 24.43685 | [21 empty] | 14.69846 | -0.2042067
13283 | 2021/12/28 06:23:34 | 311270.2229 | 619.0018 | 1 | 15 | 5 | 0 | 0 | 0 | -0.7109909 | 3.871537 | -2.752628 | 7.76162 | 0.1221682 | 29.79836 | 24.43761 | [21 empty] | 15.36677 | 0.1315838
13284 | 2021/12/28 06:23:35 | 311271.2212 | 620.0001 | 1 | 15 | 5 | 0 | 0 | 0 | -0.7108841 | 3.871219 | -2.751988 | 7.76162 | 0.1223681 | 29.79836 | 24.43838 | [21 empty] | 14.93268 | -0.0583899
13285 | 2021/12/28 06:23:36 | 311272.2226 | 621.0015 | 1 | 15 | 5 | 0 | 0 | 0 | -0.710762 | 3.871372 | -2.751624 | 7.76162 | 0.1225663 | 29.79836 | 24.43915 | [21 empty] | 14.67093 | -0.08179784
13286 | 2021/12/28 06:23:37 | 311273.2221 | 622.001 | 1 | 15 | 5 | 0 | 0 | 0 | -0.7105408 | 3.871189 | -2.750638 | 7.76162 | 0.1227607 | 29.79836 | 24.4399 | [21 empty] | 15.387 | 0.2237749
13287 | 2021/12/28 06:23:38 | 311274.2221 | 623.001 | 1 | 15 | 5 | 0 | 0 | 0 | -0.7113647 | 3.871145 | -2.753796 | 7.76162 | 0.122961 | 29.79836 | 24.44068 | [21 empty] | 14.83166 | -0.1735455
13288 | 2021/12/28 06:23:39 | 311275.2212 | 624.0001 | 1 | 15 | 5 | 0 | 0 | 0 | -0.7104187 | 3.871107 | -2.750107 | 7.76162 | 0.1231565 | 29.79836 | 24.44143 |  | -6.029461e-05 | [19 empty] | 15.2287 | 0.124076
13289 | 2021/12/28 06:23:40 | 311276.2212 | 625.0001 | 1 | 15 | 5 | 0 | 0 | 0 | -0.7109222 | 3.871059 | -2.752022 | 7.76162 | 0.1233556 | 29.79836 | 24.4422 | [21 empty] | 15.32009 | 0.02855718
13290 | 2021/12/28 06:23:41 | 311277.2219 | 626.0008 | 1 | 15 | 5 | 0 | 0 | 0 | -0.7106705 | 3.870731 | -2.750814 | 7.76162 | 0.1235532 | 29.79836 | 24.44297 | [21 empty] | 14.82601 | 0.02855718
13291 | 2021/12/28 06:23:42 | 311278.2212 | 627.0001 | 1 | 15 | 5 | 0 | 0 | 0 | -0.7105713 | 3.870762 | -2.750452 | 7.76162 | 0.1237499 | 29.79836 | 24.44373 | [21 empty] | 15.23902 | 0.1511675
13292 | 2021/12/28 06:23:43 | 311279.2212 | 628.0001 | 1 | 15 | 5 | 0 | 0 | 0 | -0.7106171 | 3.870688 | -2.750577 | 7.76162 | 0.123948 | 29.79836 | 24.4445 | [21 empty] | 15.25515 | 0.1511675
13293 | 2021/12/28 06:23:44 | 311280.2213 | 629.0002 | 1 | 15 | 5 | 0 | 0 | 0 | -0.7104034 | 3.870511 | -2.749624 | 7.76162 | 0.1241435 | 29.79836 | 24.44525 | [21 empty] | 14.85003 | 0.02496183
13294 | 2021/12/28 06:23:45 | 311281.2213 | 630.0002 | 1 | 15 | 5 | 0 | 0 | 0 | -0.7107086 | 3.870526 | -2.750816 | 7.76162 | 0.1243413 | 29.79836 | 24.44602 | [21 empty] | 15.37154 | 0.02496183
13295 | 2021/12/28 06:23:46 | 311282.2222 | 631.0011 | 1 | 15 | 5 | 0 | 0 | 0 | -0.7109222 | 3.870503 | -2.751627 | 7.76162 | 0.1245393 | 29.79836 | 24.44678 | [21 empty] | 15.15674 | 0.09584665
13296 | 2021/12/28 06:23:47 | 311283.2228 | 632.0017 | 1 | 15 | 5 | 0 | 0 | 0 | -0.7104797 | 3.870449 | -2.749875 | 7.76162 | 0.1247372 | 29.79836 | 24.44755 | [21 empty] | 15.02366 | -0.1583242
13297 | 2021/12/28 06:23:48 | 311284.2212 | 633.0001 | 1 | 15 | 5 | 0 | 0 | 0 | -0.7105789 | 3.870369 | -2.750203 | 7.76162 | 0.1249348 | 29.79836 | 24.44831 | [21 empty] | 15.41285 | 0.2383608
13298 | 2021/12/28 06:23:49 | 311285.2229 | 634.0018 | 1 | 15 | 5 | 0 | 0 | 0 | -0.7102814 | 3.870288 | -2.748994 | 7.76162 | 0.1251282 | 29.79836 | 24.44906 | [21 empty] | 14.70479 | -0.1262742
13299 | 2021/12/28 06:23:50 | 311286.2213 | 635.0002 | 1 | 15 | 5 | 0 | 0 | 0 | -0.7106934 | 3.870064 | -2.750429 | 7.76162 | 0.125325 | 29.79836 | 24.44983 | [21 empty] | 15.1413 | 0.04141271
13300 | 2021/12/28 06:23:51 | 311287.2213 | 636.0002 | 1 | 15 | 5 | 0 | 0 | 0 | -0.7110901 | 3.870245 | -2.752093 | 7.76162 | 0.1255262 | 29.79836 | 24.4506 |  | -4.176232e-05 | [19 empty] | 15.34349 | 0.06318569
13301 | 2021/12/28 06:23:52 | 311288.2215 | 637.0004 | 1 | 15 | 5 | 0 | 0 | 0 | -0.7104797 | 3.870214 | -2.749708 | 7.76162 | 0.1257239 | 29.79836 | 24.45137 | [21 empty] | 14.74356 | -0.1874793
13302 | 2021/12/28 06:23:53 | 311289.2213 | 638.0002 | 1 | 15 | 5 | 0 | 0 | 0 | -0.7106094 | 3.870105 | -2.750133 | 7.76162 | 0.1259216 | 29.79836 | 24.45214 | [21 empty] | 15.27852 | 0.1671773
13303 | 2021/12/28 06:23:54 | 311290.2222 | 639.0011 | 1 | 15 | 5 | 0 | 0 | 0 | -0.7105026 | 3.870011 | -2.749653 | 7.76162 | 0.1261185 | 29.79836 | 24.4529 | [21 empty] | 14.70445 | -0.1793987
13304 | 2021/12/28 06:23:55 | 311291.2222 | 640.0011 | 1 | 15 | 5 | 0 | 0 | 0 | -0.7105942 | 3.870042 | -2.750029 | 7.76162 | 0.1263163 | 29.79836 | 24.45366 | [21 empty] | 14.81617 | 0.03491402
13305 | 2021/12/28 06:23:56 | 311292.2222 | 641.0011 | 1 | 15 | 5 | 0 | 0 | 0 | -0.710228 | 3.869792 | -2.748435 | 7.76162 | 0.1265099 | 29.79836 | 24.45441 | [21 empty] | 15.3526 | 0.03491402
13306 | 2021/12/28 06:23:57 | 311293.2224 | 642.0013 | 1 | 15 | 5 | 0 | 0 | 0 | -0.7108002 | 3.869888 | -2.750717 | 7.76162 | 0.1267056 | 29.79836 | 24.45517 | [21 empty] | 14.65736 | -0.1505321
13307 | 2021/12/28 06:23:58 | 311294.2221 | 643.001 | 1 | 15 | 5 | 0 | 0 | 0 | -0.7105942 | 3.869778 | -2.749842 | 7.76162 | 0.1269067 | 29.79836 | 24.45595 | [21 empty] | 14.95858 | -0.1505321
13308 | 2021/12/28 06:23:59 | 311295.2221 | 644.001 | 1 | 15 | 5 | 0 | 0 | 0 | -0.7107086 | 3.869635 | -2.750183 | 7.76162 | 0.1271058 | 29.79836 | 24.45672 | [21 empty] | 15.00059 | -0.120756
13309 | 2021/12/28 06:24:00 | 311296.2221 | 645.001 | 1 | 15 | 5 | 0 | 0 | 0 | -0.7108765 | 3.86954 | -2.750765 | 7.76162 | 0.1273001 | 29.79836 | 24.45747 | [21 empty] | 14.69436 | -0.120756
13310 | 2021/12/28 06:24:01 | 311297.2229 | 646.0018 | 1 | 15 | 5 | 0 | 0 | 0 | -0.7108994 | 3.869365 | -2.750729 | 7.76162 | 0.1275 | 29.79836 | 24.45824 | [21 empty] | 15.20694 | 0.06448507
13311 | 2021/12/28 06:24:02 | 311298.2223 | 647.0012 | 1 | 15 | 5 | 0 | 0 | 0 | -0.7105408 | 3.86939 | -2.749359 | 7.76162 | 0.1276982 | 29.79836 | 24.45901 | [21 empty] | 14.77201 | 0.01722574
13312 | 2021/12/28 06:24:03 | 311299.2215 | 648.0004 | 1 | 15 | 5 | 0 | 0 | 0 | -0.7108231 | 3.869284 | -2.750376 | 7.76162 | 0.1278928 | 29.79836 | 24.45976 |  | -6.353825e-05 | [19 empty] | 14.74768 | -0.160743
13313 | 2021/12/28 06:24:04 | 311300.2231 | 649.002 | 1 | 15 | 5 | 0 | 0 | 0 | -0.7107697 | 3.869313 | -2.75019 | 7.76162 | 0.1280917 | 29.79836 | 24.46053 | [21 empty] | 15.15956 | 0.1954615
13314 | 2021/12/28 06:24:05 | 311301.2213 | 650.0002 | 1 | 15 | 5 | 0 | 0 | 0 | -0.7107468 | 3.869104 | -2.749953 | 7.76162 | 0.1282894 | 29.79836 | 24.4613 | [21 empty] | 14.6577 | -0.2235812
13315 | 2021/12/28 06:24:06 | 311302.223 | 651.0019 | 1 | 15 | 5 | 0 | 0 | 0 | -0.7104568 | 3.869057 | -2.748798 | 7.76162 | 0.1284874 | 29.79836 | 24.46206 | [21 empty] | 14.98349 | 0.1018101
13316 | 2021/12/28 06:24:07 | 311303.2214 | 652.0003 | 1 | 15 | 5 | 0 | 0 | 0 | -0.7105331 | 3.868978 | -2.749037 | 7.76162 | 0.128684 | 29.79836 | 24.46282 | [21 empty] | 14.92064 | -0.01964092
13317 | 2021/12/28 06:24:08 | 311304.2212 | 653.0001 | 1 | 15 | 5 | 0 | 0 | 0 | -0.710434 | 3.869038 | -2.748696 | 7.76162 | 0.1288819 | 29.79836 | 24.46359 | [21 empty] | 14.66813 | -0.0789088
13318 | 2021/12/28 06:24:09 | 311305.2224 | 654.0013 | 1 | 15 | 5 | 0 | 0 | 0 | -0.7105942 | 3.868943 | -2.749248 | 7.76162 | 0.1290799 | 29.79836 | 24.46436 | [21 empty] | 15.30909 | 0.2002978
13319 | 2021/12/28 06:24:10 | 311306.2215 | 655.0004 | 1 | 15 | 5 | 0 | 0 | 0 | -0.7106323 | 3.868918 | -2.749378 | 7.76162 | 0.1292755 | 29.79836 | 24.46511 | [21 empty] | 14.8014 | -0.1586509
13320 | 2021/12/28 06:24:11 | 311307.2215 | 656.0004 | 1 | 15 | 5 | 0 | 0 | 0 | -0.7102814 | 3.868916 | -2.748019 | 7.76162 | 0.1294722 | 29.79836 | 24.46587 | [21 empty] | 14.76885 | -0.1586509
13321 | 2021/12/28 06:24:12 | 311308.2231 | 657.002 | 1 | 15 | 5 | 0 | 0 | 0 | -0.7105408 | 3.868852 | -2.748977 | 7.76162 | 0.1296699 | 29.79836 | 24.46664 | [21 empty] | 15.11475 | -0.06101966
13322 | 2021/12/28 06:24:13 | 311309.2222 | 658.0011 | 1 | 15 | 5 | 0 | 0 | 0 | -0.7105179 | 3.868755 | -2.74882 | 7.76162 | 0.1298677 | 29.79836 | 24.4674 | [21 empty] | 14.6735 | -0.06101966
13323 | 2021/12/28 06:24:14 | 311310.2225 | 659.0014 | 1 | 15 | 5 | 0 | 0 | 0 | -0.7108612 | 3.86879 | -2.750173 | 7.76162 | 0.1300666 | 29.79836 | 24.46817 | [21 empty] | 15.40055 | 0.1407903
13324 | 2021/12/28 06:24:15 | 311311.2214 | 660.0003 | 1 | 15 | 5 | 0 | 0 | 0 | -0.7105179 | 3.868653 | -2.748747 | 7.76162 | 0.1302591 | 29.79836 | 24.46892 |  | -5.966391e-05 | [19 empty] | 14.87206 | 0.1407903
13325 | 2021/12/28 06:24:16 | 311312.2224 | 661.0013 | 1 | 15 | 5 | 0 | 0 | 0 | -0.7103653 | 3.868452 | -2.748014 | 7.76162 | 0.130458 | 29.79836 | 24.46969 | [21 empty] | 14.70162 | -0.2184153
13326 | 2021/12/28 06:24:17 | 311313.2215 | 662.0004 | 1 | 15 | 5 | 0 | 0 | 0 | -0.7102814 | 3.868438 | -2.74768 | 7.76162 | 0.1306578 | 29.79836 | 24.47046 | [21 empty] | 15.24944 | 0.1640141
13327 | 2021/12/28 06:24:18 | 311314.2232 | 663.0021 | 1 | 15 | 5 | 0 | 0 | 0 | -0.7103424 | 3.868391 | -2.747882 | 7.76162 | 0.1308524 | 29.79836 | 24.47121 | [21 empty] | 14.7199 | -0.1583016
13328 | 2021/12/28 06:24:19 | 311315.2231 | 664.002 | 1 | 15 | 5 | 0 | 0 | 0 | -0.7110901 | 3.868094 | -2.750563 | 7.76162 | 0.1310514 | 29.79836 | 24.47198 | [21 empty] | 15.30747 | 0.04706383
13329 | 2021/12/28 06:24:20 | 311316.2224 | 665.0013 | 1 | 15 | 5 | 0 | 0 | 0 | -0.7106094 | 3.867983 | -2.748625 | 7.76162 | 0.1312505 | 29.79836 | 24.47275 | [21 empty] | 15.01758 | 0.04596114
13330 | 2021/12/28 06:24:21 | 311317.2215 | 666.0004 | 1 | 15 | 5 | 0 | 0 | 0 | -0.7106171 | 3.868163 | -2.748783 | 7.76162 | 0.1314473 | 29.79836 | 24.47351 | [21 empty] | 14.66848 | -0.1090956
13331 | 2021/12/28 06:24:22 | 311318.2225 | 667.0014 | 1 | 15 | 5 | 0 | 0 | 0 | -0.7110291 | 3.867869 | -2.750167 | 7.76162 | 0.131644 | 29.79836 | 24.47428 | [21 empty] | 15.32641 | 0.2056044
13332 | 2021/12/28 06:24:23 | 311319.2234 | 668.0023 | 1 | 15 | 5 | 0 | 0 | 0 | -0.7098846 | 3.867842 | -2.745721 | 7.76162 | 0.1318428 | 29.79836 | 24.47504 |  |  |  | 2.772178 | [17 empty] | 14.83138 | -0.1546967
13333 | 2021/12/28 06:24:24 | 311320.2232 | 669.0021 | 1 | 15 | 5 | 0 | 0 | 0 | -0.7111282 | 3.867823 | -2.750518 | 7.76162 | 0.1320394 | 29.79836 | 24.47581 | [21 empty] | 15.21506 | 0.1199001
13334 | 2021/12/28 06:24:25 | 311321.2227 | 670.0016 | 1 | 15 | 5 | 0 | 0 | 0 | -0.7104721 | 3.867778 | -2.747948 | 7.76162 | 0.1322364 | 29.79836 | 24.47657 | [21 empty] | 15.22486 | 0.003060699
13335 | 2021/12/28 06:24:26 | 311322.2217 | 671.0006 | 1 | 15 | 5 | 0 | 0 | 0 | -0.7108002 | 3.867758 | -2.749203 | 7.76162 | 0.1324343 | 29.79836 | 24.47733 | [21 empty] | 14.65863 | 0.003060699
13336 | 2021/12/28 06:24:27 | 311323.2223 | 672.0012 | 1 | 15 | 5 | 0 | 0 | 0 | -0.7105408 | 3.867601 | -2.748088 | 7.76162 | 0.1326288 | 29.79836 | 24.47808 | [21 empty] | 15.35353 | 0.1543111
13337 | 2021/12/28 06:24:28 | 311324.2224 | 673.0013 | 1 | 15 | 5 | 0 | 0 | 0 | -0.710762 | 3.867606 | -2.748947 | 7.76162 | 0.1328278 | 29.79836 | 24.47885 |  | -6.930497e-05 | [19 empty] | 15.03747 | 0.1543111
13338 | 2021/12/28 06:24:29 | 311325.2217 | 674.0006 | 1 | 15 | 5 | 0 | 0 | 0 | -0.7100983 | 3.867726 | -2.746466 | 7.76162 | 0.1330267 | 29.79836 | 24.47962 | [21 empty] | 15.03619 | 0.1343811
13339 | 2021/12/28 06:24:30 | 311326.2219 | 675.0008 | 1 | 15 | 5 | 0 | 0 | 0 | -0.7107849 | 3.867579 | -2.749017 | 7.76162 | 0.1332246 | 29.79836 | 24.48039 | [21 empty] | 15.39426 | 0.1343811
13340 | 2021/12/28 06:24:31 | 311327.2234 | 676.0023 | 1 | 15 | 5 | 0 | 0 | 0 | -0.7105408 | 3.867387 | -2.747936 | 7.76162 | 0.1334224 | 29.79836 | 24.48115 | [21 empty] | 14.84428 | -0.05997181
13341 | 2021/12/28 06:24:32 | 311328.2227 | 677.0016 | 1 | 15 | 5 | 0 | 0 | 0 | -0.7109985 | 3.867515 | -2.749797 | 7.76162 | 0.1336191 | 29.79836 | 24.48191 | [21 empty] | 15.27095 | -0.03886878
13342 | 2021/12/28 06:24:33 | 311329.2217 | 678.0006 | 1 | 15 | 5 | 0 | 0 | 0 | -0.710434 | 3.867378 | -2.747517 | 7.76162 | 0.133816 | 29.79836 | 24.48268 | [21 empty] | 15.20402 | 0.1512867
13343 | 2021/12/28 06:24:34 | 311330.2217 | 679.0006 | 1 | 15 | 5 | 0 | 0 | 0 | -0.7103195 | 3.867139 | -2.746904 | 7.76162 | 0.1340104 | 29.79836 | 24.48343 | [21 empty] | 14.959 | -0.1619464
13344 | 2021/12/28 06:24:35 | 311331.2216 | 680.0005 | 1 | 15 | 5 | 0 | 0 | 0 | -0.7107468 | 3.86731 | -2.748678 | 7.76162 | 0.1342082 | 29.79836 | 24.48419 | [21 empty] | 15.358 | 0.2100641
13345 | 2021/12/28 06:24:36 | 311332.2216 | 681.0005 | 1 | 15 | 5 | 0 | 0 | 0 | -0.7108231 | 3.866979 | -2.748738 | 7.76162 | 0.1344084 | 29.79836 | 24.48497 | [21 empty] | 15.05831 | -0.09365201
13346 | 2021/12/28 06:24:37 | 311333.2219 | 682.0008 | 1 | 15 | 5 | 0 | 0 | 0 | -0.7106857 | 3.867166 | -2.74834 | 7.76162 | 0.1346062 | 29.79836 | 24.48573 | [21 empty] | 14.95918 | -0.03097951
13347 | 2021/12/28 06:24:38 | 311334.2227 | 683.0016 | 1 | 15 | 5 | 0 | 0 | 0 | -0.7106552 | 3.866847 | -2.747995 | 7.76162 | 0.1347997 | 29.79836 | 24.48648 | [21 empty] | 15.43904 | 0.1499587
13348 | 2021/12/28 06:24:39 | 311335.2226 | 684.0015 | 1 | 15 | 5 | 0 | 0 | 0 | -0.7108459 | 3.866893 | -2.748765 | 7.76162 | 0.1349986 | 29.79836 | 24.48725 | [21 empty] | 14.60334 | -0.261156
13349 | 2021/12/28 06:24:40 | 311336.2228 | 685.0017 | 1 | 15 | 5 | 0 | 0 | 0 | -0.7103806 | 3.866596 | -2.746755 | 7.76162 | 0.1351965 | 29.79836 | 24.48801 |  | -2.248039e-05 | [19 empty] | 15.16024 | 0.1740313
13350 | 2021/12/28 06:24:41 | 311337.2225 | 686.0014 | 1 | 15 | 5 | 0 | 0 | 0 | -0.7104034 | 3.866616 | -2.746857 | 7.76162 | 0.135391 | 29.79836 | 24.48877 | [21 empty] | 15.30276 | 0.1740313
13351 | 2021/12/28 06:24:42 | 311338.2219 | 687.0008 | 1 | 15 | 5 | 0 | 0 | 0 | -0.7107315 | 3.866587 | -2.748105 | 7.76162 | 0.1355931 | 29.79836 | 24.48955 | [21 empty] | 14.73639 | -0.04538357
13352 | 2021/12/28 06:24:43 | 311339.2231 | 688.002 | 1 | 15 | 5 | 0 | 0 | 0 | -0.7108078 | 3.866342 | -2.748226 | 7.76162 | 0.135789 | 29.79836 | 24.4903 | [21 empty] | 15.22203 | -0.04538357
13353 | 2021/12/28 06:24:44 | 311340.2211 | 689 | 1 | 15 | 5 | 0 | 0 | 0 | -0.7109528 | 3.866565 | -2.748945 | 7.76162 | 0.1359867 | 29.79836 | 24.49107 | [21 empty] | 14.79893 | -0.1617974
13354 | 2021/12/28 06:24:45 | 311341.2212 | 690.0001 | 1 | 15 | 5 | 0 | 0 | 0 | -0.7104187 | 3.866541 | -2.746863 | 7.76162 | 0.1361848 | 29.79836 | 24.49183 | [21 empty] | 14.87154 | -0.1617974
13355 | 2021/12/28 06:24:46 | 311342.2228 | 691.0017 | 1 | 15 | 5 | 0 | 0 | 0 | -0.7108383 | 3.866389 | -2.748377 | 7.76162 | 0.1363804 | 29.79836 | 24.49259 | [21 empty] | 15.35645 | 0.1742262
13356 | 2021/12/28 06:24:47 | 311343.2236 | 692.0025 | 1 | 15 | 5 | 0 | 0 | 0 | -0.7109146 | 3.86626 | -2.748581 | 7.76162 | 0.1365805 | 29.79836 | 24.49336 | [21 empty] | 14.71051 | -0.06289482
13357 | 2021/12/28 06:24:48 | 311344.2228 | 693.0017 | 1 | 15 | 5 | 0 | 0 | 0 | -0.7100906 | 3.866446 | -2.745527 | 7.76162 | 0.1367771 | 29.79836 | 24.49413 | [21 empty] | 14.9665 | -0.05896568
13358 | 2021/12/28 06:24:49 | 311345.222 | 694.0009 | 1 | 15 | 5 | 0 | 0 | 0 | -0.7108078 | 3.866188 | -2.748117 | 7.76162 | 0.1369749 | 29.79836 | 24.49489 | [21 empty] | 14.9911 | 0.138306
13359 | 2021/12/28 06:24:50 | 311346.2213 | 695.0002 | 1 | 15 | 5 | 0 | 0 | 0 | -0.7106094 | 3.866236 | -2.747384 | 7.76162 | 0.1371708 | 29.79836 | 24.49565 | [21 empty] | 14.6988 | -0.2219617
13360 | 2021/12/28 06:24:51 | 311347.2213 | 696.0002 | 1 | 15 | 5 | 0 | 0 | 0 | -0.7106171 | 3.866129 | -2.747337 | 7.76162 | 0.1373687 | 29.79836 | 24.49641 |  | -8.925431e-05 | [19 empty] | 15.18899 | 0.1531851
13361 | 2021/12/28 06:24:52 | 311348.2217 | 697.0006 | 1 | 15 | 5 | 0 | 0 | 0 | -0.7105789 | 3.866028 | -2.747118 | 7.76162 | 0.1375631 | 29.79836 | 24.49716 | [21 empty] | 14.87938 | -0.09675324
13362 | 2021/12/28 06:24:53 | 311349.2222 | 698.0011 | 1 | 15 | 5 | 0 | 0 | 0 | -0.710762 | 3.866033 | -2.747829 | 7.76162 | 0.1377644 | 29.79836 | 24.49794 | [21 empty] | 14.73512 | -0.04508376
13363 | 2021/12/28 06:24:54 | 311350.2219 | 699.0008 | 1 | 15 | 5 | 0 | 0 | 0 | -0.7108994 | 3.86596 | -2.748309 | 7.76162 | 0.1379612 | 29.79836 | 24.4987 | [21 empty] | 15.29083 | 0.1736611
13364 | 2021/12/28 06:24:55 | 311351.2228 | 700.0017 | 1 | 15 | 5 | 0 | 0 | 0 | -0.7104187 | 3.865925 | -2.746425 | 7.76162 | 0.1381589 | 29.79836 | 24.49947 | [21 empty] | 14.78499 | -0.1580751
13365 | 2021/12/28 06:24:56 | 311352.2221 | 701.001 | 1 | 15 | 5 | 0 | 0 | 0 | -0.7106476 | 3.865738 | -2.747177 | 7.76162 | 0.1383525 | 29.79836 | 24.50022 | [21 empty] | 14.84755 | -0.1580751
13366 | 2021/12/28 06:24:57 | 311353.222 | 702.0009 | 1 | 15 | 5 | 0 | 0 | 0 | -0.7107315 | 3.865588 | -2.747395 | 7.76162 | 0.1385538 | 29.79836 | 24.50099 | [21 empty] | 15.19019 | -0.046435
13367 | 2021/12/28 06:24:58 | 311354.2213 | 703.0002 | 1 | 15 | 5 | 0 | 0 | 0 | -0.7107239 | 3.865417 | -2.747244 | 7.76162 | 0.1387471 | 29.79836 | 24.50174 | [21 empty] | 14.69657 | -0.046435
13368 | 2021/12/28 06:24:59 | 311355.2213 | 704.0002 | 1 | 15 | 5 | 0 | 0 | 0 | -0.7107468 | 3.865447 | -2.747354 | 7.76162 | 0.1389471 | 29.79836 | 24.50251 | [21 empty] | 15.36838 | 0.1486725
13369 | 2021/12/28 06:25:00 | 311356.2221 | 705.001 | 1 | 15 | 5 | 0 | 0 | 0 | -0.711113 | 3.865297 | -2.748663 | 7.76162 | 0.1391439 | 29.79836 | 24.50327 |  | -0.0001302871 | [19 empty] | 15.11891 | 0.1486725
13370 | 2021/12/28 06:25:01 | 311357.2222 | 706.0011 | 1 | 15 | 5 | 0 | 0 | 0 | -0.7109146 | 3.865451 | -2.748006 | 7.76162 | 0.1393417 | 29.79836 | 24.50404 | [21 empty] | 14.68111 | -0.2147722
13371 | 2021/12/28 06:25:02 | 311358.2221 | 707.001 | 1 | 15 | 5 | 0 | 0 | 0 | -0.7105789 | 3.865315 | -2.746611 | 7.76162 | 0.1395397 | 29.79836 | 24.5048 | [21 empty] | 15.40594 | 0.1144344
13372 | 2021/12/28 06:25:03 | 311359.2223 | 708.0012 | 1 | 15 | 5 | 0 | 0 | 0 | -0.7106552 | 3.865207 | -2.746829 | 7.76162 | 0.1397366 | 29.79836 | 24.50557 | [21 empty] | 15.00947 | -0.01182318
13373 | 2021/12/28 06:25:04 | 311360.2212 | 709.0001 | 1 | 15 | 5 | 0 | 0 | 0 | -0.7107086 | 3.865197 | -2.747029 | 7.76162 | 0.1399301 | 29.79836 | 24.50631 | [21 empty] | 15.19181 | -0.08738935
13374 | 2021/12/28 06:25:05 | 311361.2213 | 710.0002 | 1 | 15 | 5 | 0 | 0 | 0 | -0.7106705 | 3.865085 | -2.746802 | 7.76162 | 0.1401324 | 29.79836 | 24.5071 | [21 empty] | 15.35422 | 0.1951247
13375 | 2021/12/28 06:25:06 | 311362.2213 | 711.0002 | 1 | 15 | 5 | 0 | 0 | 0 | -0.7106857 | 3.86512 | -2.746886 | 7.76162 | 0.140329 | 29.79836 | 24.50786 | [21 empty] | 14.81372 | -0.1689053
13376 | 2021/12/28 06:25:07 | 311363.2213 | 712.0002 | 1 | 15 | 5 | 0 | 0 | 0 | -0.7104187 | 3.865185 | -2.7459 | 7.76162 | 0.140528 | 29.79836 | 24.50863 |  |  |  |  | 0 | [16 empty] | 15.26814 | 0.1420051
13377 | 2021/12/28 06:25:08 | 311364.2222 | 713.0011 | 1 | 15 | 5 | 0 | 0 | 0 | -0.7105789 | 3.864918 | -2.746329 | 7.76162 | 0.1407249 | 29.79836 | 24.50939 | [21 empty] | 15.21512 | -0.01656771
13378 | 2021/12/28 06:25:09 | 311365.2228 | 714.0017 | 1 | 15 | 5 | 0 | 0 | 0 | -0.7110367 | 3.864905 | -2.748089 | 7.76162 | 0.1409182 | 29.79836 | 24.51013 | [21 empty] | 14.8172 | -0.1243502
13379 | 2021/12/28 06:25:10 | 311366.2224 | 715.0013 | 1 | 15 | 5 | 0 | 0 | 0 | -0.7106094 | 3.864918 | -2.746447 | 7.76162 | 0.1411172 | 29.79836 | 24.5109 | [21 empty] | 15.33655 | 0.1622975
13380 | 2021/12/28 06:25:11 | 311367.2216 | 716.0005 | 1 | 15 | 5 | 0 | 0 | 0 | -0.7105179 | 3.864612 | -2.745876 | 7.76162 | 0.1413172 | 29.79836 | 24.51167 | [21 empty] | 15.14666 | 0.1622975
13381 | 2021/12/28 06:25:12 | 311368.2214 | 717.0003 | 1 | 15 | 5 | 0 | 0 | 0 | -0.7102661 | 3.864633 | -2.744918 | 7.76162 | 0.1415139 | 29.79836 | 24.51244 |  | -5.863561e-05 | [19 empty] | 14.96684 | 0.0898838
13382 | 2021/12/28 06:25:13 | 311369.2214 | 718.0003 | 1 | 15 | 5 | 0 | 0 | 0 | -0.7107239 | 3.864487 | -2.746583 | 7.76162 | 0.1417086 | 29.79836 | 24.51319 | [21 empty] | 15.37061 | 0.0898838
13383 | 2021/12/28 06:25:14 | 311370.2221 | 719.001 | 1 | 15 | 5 | 0 | 0 | 0 | -0.7102509 | 3.864521 | -2.74478 | 7.76162 | 0.1419098 | 29.79836 | 24.51397 | [21 empty] | 14.72352 | 0.01182377
13384 | 2021/12/28 06:25:15 | 311371.1307 | 719.9096 | 1 | 15 | 5 | 0 | 0 | 0 | -0.7105789 | 3.864544 | -2.746063 | 7.76162 | 0.1420888 | 29.79836 | 24.51466 |  | -5.863561e-05 | 0.02530885 | 2.772178 | 0 | [16 empty] | 15.12431 | -0.08786142
13385 | 2021/12/28 06:26:15 | 311431.1747 | 60.0015 | 1 | 16 | 5 | 0 | 0 | 0 | 0 | 3.900496 | 0 | 7.76162 | 0.1420894 | 29.79836 | 24.51466 |  | 0.0001761547 | [19 empty] | 15.07043 | 0.09698272
13386 | 2021/12/28 06:27:15 | 311491.1746 | 120.0014 | 1 | 16 | 5 | 0 | 0 | 0 | 0 | 3.907352 | 0 | 7.76162 | 0.1420894 | 29.79836 | 24.51466 |  | 8.576091e-05 | [19 empty] | 15.11423 | 0.02695441
13387 | 2021/12/28 06:28:15 | 311551.1745 | 180.0013 | 1 | 16 | 5 | 0 | 0 | 0 | 0 | 3.911345 | 0 | 7.76162 | 0.1420894 | 29.79836 | 24.51466 |  | 8.757401e-05 |  | 0 | [17 empty] | 15.27358 | 0.08736312
13388 | 2021/12/28 06:29:15 | 311611.1735 | 240.0003 | 1 | 16 | 5 | 0 | 0 | 0 | 0 | 3.914278 | 0 | 7.76162 | 0.1420894 | 29.79836 | 24.51466 |  | 4.314982e-05 | [19 empty] | 14.62063 | -0.08635461
13389 | 2021/12/28 06:30:15 | 311671.1734 | 300.0002 | 1 | 16 | 5 | 0 | 0 | 0 | 0 | 3.916119 | 0 | 7.76162 | 0.1420894 | 29.79836 | 24.51466 |  | 2.714645e-05 |  | 0 | [17 empty] | 15.00935 | 0.08435786
13390 | 2021/12/28 06:31:15 | 311731.175 | 360.0018 | 1 | 16 | 5 | 0 | 0 | 0 | 0 | 3.917862 | 0 | 7.76162 | 0.1420894 | 29.79836 | 24.51466 |  | 1.23277e-05 | [19 empty] | 14.48622 | -0.01933336
13391 | 2021/12/28 06:32:15 | 311791.1732 | 420 | 1 | 16 | 5 | 0 | 0 | 0 | 0 | 3.919333 | 0 | 7.76162 | 0.1420894 | 29.79836 | 24.51466 |  | -1.228931e-05 |  | 0 | [17 empty] | 14.73556 | 0.1021999
13392 | 2021/12/28 06:33:15 | 311851.1737 | 480.0005 | 1 | 16 | 5 | 0 | 0 | 0 | 0 | 3.920103 | 0 | 7.76162 | 0.1420894 | 29.79836 | 24.51466 |  | 3.634941e-05 | [19 empty] | 14.65142 | 0.1008916
13393 | 2021/12/28 06:34:15 | 311911.1735 | 540.0003 | 1 | 16 | 5 | 0 | 0 | 0 | 0 | 3.920877 | 0 | 7.76162 | 0.1420894 | 29.79836 | 24.51466 |  | 2.816986e-05 |  | 0 | [17 empty] | 14.38683 | -0.108875
13394 | 2021/12/28 06:35:15 | 311971.1744 | 600.0012 | 1 | 16 | 5 | 0 | 0 | 0 | 0 | 3.921355 | 0 | 7.76162 | 0.1420894 | 29.79836 | 24.51466 |  | 1.627903e-05 | [19 empty] | 14.3449 | -0.07778704
13395 | 2021/12/28 06:36:15 | 312031.1743 | 660.0011 | 1 | 16 | 5 | 0 | 0 | 0 | 0 | 3.921816 | 0 | 7.76162 | 0.1420894 | 29.79836 | 24.51466 |  | 3.437704e-06 |  | 0 | [17 empty] | 15.04101 | 0.09412229
13396 | 2021/12/28 06:37:15 | 312091.1743 | 720.0011 | 1 | 16 | 5 | 0 | 0 | 0 | 0 | 3.922333 | 0 | 7.76162 | 0.1420894 | 29.79836 | 24.51466 |  | 8.179025e-06 | [19 empty] | 14.45405 | -0.148235
13397 | 2021/12/28 06:38:15 | 312151.1759 | 780.0027 | 1 | 16 | 5 | 0 | 0 | 0 | 0 | 3.923019 | 0 | 7.76162 | 0.1420894 | 29.79836 | 24.51466 |  | -2.038829e-05 |  | 0 | [17 empty] | 14.55164 | 0.06049573
13398 | 2021/12/28 06:39:15 | 312211.174 | 840.0008 | 1 | 16 | 5 | 0 | 0 | 0 | 0 | 3.922931 | 0 | 7.76162 | 0.1420894 | 29.79836 | 24.51466 |  | -1.42639e-05 | [19 empty] | 14.4719 | -0.1350218
13399 | 2021/12/28 06:40:15 | 312271.1748 | 900.0016 | 1 | 16 | 5 | 0 | 0 | 0 | 0 | 3.923244 | 0 | 7.76162 | 0.1420894 | 29.79836 | 24.51466 |  | 1.935985e-05 |  | 0 | [17 empty] | 14.79024 | 0.1378596
13400 | 2021/12/28 06:41:15 | 312331.1739 | 960.0007 | 1 | 16 | 5 | 0 | 0 | 0 | 0 | 3.923792 | 0 | 7.76162 | 0.1420894 | 29.79836 | 24.51466 |  | 1.086595e-05 | [19 empty] | 14.29561 | -0.1094133
13401 | 2021/12/28 06:42:15 | 312391.1736 | 1020.0004 | 1 | 16 | 5 | 0 | 0 | 0 | 0 | 3.924023 | 0 | 7.76162 | 0.1420894 | 29.79836 | 24.51466 |  | 5.808197e-06 |  | 0 | [17 empty] | 14.51047 | -0.1344383
13402 | 2021/12/28 06:43:15 | 312451.1742 | 1080.001 | 1 | 16 | 5 | 0 | 0 | 0 | 0 | 3.924207 | 0 | 7.76162 | 0.1420894 | 29.79836 | 24.51466 |  | -1.102336e-05 | [19 empty] | 14.89432 | 0.1110923
13403 | 2021/12/28 06:44:15 | 312511.1733 | 1140.0001 | 1 | 16 | 5 | 0 | 0 | 0 | 0 | 3.924386 | 0 | 7.76162 | 0.1420894 | 29.79836 | 24.51466 |  | 9.443415e-06 |  | 0 | [17 empty] | 14.73755 | 0.1345372
13404 | 2021/12/28 06:45:15 | 312571.1748 | 1200.0016 | 1 | 16 | 5 | 0 | 0 | 0 | 0 | 3.924271 | 0 | 7.76162 | 0.1420894 | 29.79836 | 24.51466 |  | -5.373659e-06 | [19 empty] | 14.22573 | -0.177933
13405 | 2021/12/28 06:46:15 | 312631.1755 | 1260.0023 | 1 | 16 | 5 | 0 | 0 | 0 | 0 | 3.924588 | 0 | 7.76162 | 0.1420894 | 29.79836 | 24.51466 |  | -5.334501e-06 |  | 0 | [17 empty] | 14.86401 | 0.1585573
13406 | 2021/12/28 06:47:15 | 312691.1746 | 1320.0014 | 1 | 16 | 5 | 0 | 0 | 0 | 0 | 3.924747 | 0 | 7.76162 | 0.1420894 | 29.79836 | 24.51466 |  | 2.607935e-05 | [19 empty] | 14.90592 | 0.09234309
13407 | 2021/12/28 06:48:15 | 312751.1743 | 1380.0011 | 1 | 16 | 5 | 0 | 0 | 0 | 0 | 3.924915 | 0 | 7.76162 | 0.1420894 | 29.79836 | 24.51466 |  | -1.900568e-05 |  | 0 | [17 empty] | 14.37367 | -0.1972157
13408 | 2021/12/28 06:49:15 | 312811.1746 | 1440.0014 | 1 | 16 | 5 | 0 | 0 | 0 | 0 | 3.924963 | 0 | 7.76162 | 0.1420894 | 29.79836 | 24.51466 |  | -1.932131e-05 | [19 empty] | 15.04831 | 0.2231312
13409 | 2021/12/28 06:50:15 | 312871.1751 | 1500.0019 | 1 | 16 | 5 | 0 | 0 | 0 | 0 | 3.925029 | 0 | 7.76162 | 0.1420894 | 29.79836 | 24.51466 |  | -2.386537e-05 |  | 0 | [17 empty] | 14.84427 | 0.01910627
13410 | 2021/12/28 06:51:15 | 312931.1756 | 1560.0024 | 1 | 16 | 5 | 0 | 0 | 0 | 0 | 3.925089 | 0 | 7.76162 | 0.1420894 | 29.79836 | 24.51466 |  | 1.501476e-06 | [19 empty] | 14.88109 | 0.09450138
13411 | 2021/12/28 06:52:15 | 312991.1748 | 1620.0016 | 1 | 16 | 5 | 0 | 0 | 0 | 0 | 3.925133 | 0 | 7.76162 | 0.1420894 | 29.79836 | 24.51466 |  | 1.608266e-05 |  | 0 | [17 empty] | 14.58742 | -0.04110575
13412 | 2021/12/28 06:53:15 | 313051.1739 | 1680.0007 | 1 | 16 | 5 | 0 | 0 | 0 | 0 | 3.925378 | 0 | 7.76162 | 0.1420894 | 29.79836 | 24.51466 |  | 2.453728e-05 | [19 empty] | 15.01966 | 0.1818049
13413 | 2021/12/28 06:54:15 | 313111.1745 | 1740.0013 | 1 | 16 | 5 | 0 | 0 | 0 | 0 | 3.925339 | 0 | 7.76162 | 0.1420894 | 29.79836 | 24.51466 |  | -2.469451e-05 |  | 0 | [17 empty] | 14.86273 | 0.01645565
13414 | 2021/12/28 06:55:15 | 313171.1743 | 1800.0011 | 1 | 16 | 5 | 0 | 0 | 0 | 0 | 3.925281 | 0 | 7.76162 | 0.1420894 | 29.79836 | 24.51466 |  | -2.421937e-05 | [19 empty] | 14.47316 | -0.1855165
13415 | 2021/12/28 06:56:15 | 313231.1734 | 1860.0002 | 1 | 16 | 5 | 0 | 0 | 0 | 0 | 3.925483 | 0 | 7.76162 | 0.1420894 | 29.79836 | 24.51466 |  | 3.504674e-05 |  | 0 | [17 empty] | 14.89287 | 0.001118183
13416 | 2021/12/28 06:57:15 | 313291.1749 | 1920.0017 | 1 | 16 | 5 | 0 | 0 | 0 | 0 | 3.9256 | 0 | 7.76162 | 0.1420894 | 29.79836 | 24.51466 |  | -1.355156e-05 | [19 empty] | 14.54517 | -0.164215
13417 | 2021/12/28 06:58:15 | 313351.1738 | 1980.0006 | 1 | 16 | 5 | 0 | 0 | 0 | 0 | 3.925573 | 0 | 7.76162 | 0.1420894 | 29.79836 | 24.51466 |  | 1.03516e-05 |  | 0 | [17 empty] | 15.06594 | -0.1094037
13418 | 2021/12/28 06:59:15 | 313411.1752 | 2040.002 | 1 | 16 | 5 | 0 | 0 | 0 | 0 | 3.925699 | 0 | 7.76162 | 0.1420894 | 29.79836 | 24.51466 |  | 3.951253e-07 | [19 empty] | 14.55551 | -0.1804918
13419 | 2021/12/28 07:00:15 | 313471.1744 | 2100.0012 | 1 | 16 | 5 | 0 | 0 | 0 | 0 | 3.925682 | 0 | 7.76162 | 0.1420894 | 29.79836 | 24.51466 |  | 2.686629e-05 |  | 0 | [17 empty] | 14.587 | -0.1265967
13420 | 2021/12/28 07:01:15 | 313531.1735 | 2160.0003 | 1 | 16 | 5 | 0 | 0 | 0 | 0 | 3.925889 | 0 | 7.76162 | 0.1420894 | 29.79836 | 24.51466 |  | -1.343326e-05 | [19 empty] | 14.62654 | 0.04491985
13421 | 2021/12/28 07:02:15 | 313591.1742 | 2220.001 | 1 | 16 | 5 | 0 | 0 | 0 | 0 | 3.925993 | 0 | 7.76162 | 0.1420894 | 29.79836 | 24.51466 |  | 2.611583e-05 |  | 0 | [17 empty] | 14.58878 | -0.163886
13422 | 2021/12/28 07:03:15 | 313651.1733 | 2280.0001 | 1 | 16 | 5 | 0 | 0 | 0 | 0 | 3.925897 | 0 | 7.76162 | 0.1420894 | 29.79836 | 24.51466 |  | 2.240379e-05 | [19 empty] | 14.53198 | -0.0315851
13423 | 2021/12/28 07:04:15 | 313711.1751 | 2340.0019 | 1 | 16 | 5 | 0 | 0 | 0 | 0 | 3.925761 | 0 | 7.76162 | 0.1420894 | 29.79836 | 24.51466 |  | 2.497316e-05 |  | 0 | [17 empty] | 14.98301 | -0.03607035
13424 | 2021/12/28 07:05:15 | 313771.1747 | 2400.0015 | 1 | 16 | 5 | 0 | 0 | 0 | 0 | 3.925753 | 0 | 7.76162 | 0.1420894 | 29.79836 | 24.51466 |  | 2.603832e-05 | [19 empty] | 14.88553 | 0.1475811
13425 | 2021/12/28 07:06:15 | 313831.1751 | 2460.0019 | 1 | 16 | 5 | 0 | 0 | 0 | 0 | 3.925977 | 0 | 7.76162 | 0.1420894 | 29.79836 | 24.51466 |  | 1.315658e-05 |  | 0 | [17 empty] | 14.79198 | -0.1472592
13426 | 2021/12/28 07:07:15 | 313891.1734 | 2520.0002 | 1 | 16 | 5 | 0 | 0 | 0 | 0 | 3.925982 | 0 | 7.76162 | 0.1420894 | 29.79836 | 24.51466 |  | 1.54095e-05 | [19 empty] | 15.09813 | 0.1525784
13427 | 2021/12/28 07:08:15 | 313951.1734 | 2580.0002 | 1 | 16 | 5 | 0 | 0 | 0 | 0 | 3.925949 | 0 | 7.76162 | 0.1420894 | 29.79836 | 24.51466 |  | 1.868958e-05 |  | 0 | [17 empty] | 14.57663 | -0.1121134
13428 | 2021/12/28 07:09:15 | 314011.174 | 2640.0008 | 1 | 16 | 5 | 0 | 0 | 0 | 0 | 3.925814 | 0 | 7.76162 | 0.1420894 | 29.79836 | 24.51466 |  | 5.452638e-06 | [19 empty] | 14.57212 | 0.02703846
13429 | 2021/12/28 07:10:15 | 314071.1747 | 2700.0015 | 1 | 16 | 5 | 0 | 0 | 0 | 0 | 3.926227 | 0 | 7.76162 | 0.1420894 | 29.79836 | 24.51466 |  | 4.820169e-06 |  | 0 | [17 empty] | 14.57711 | 0.01845062
13430 | 2021/12/28 07:11:15 | 314131.1737 | 2760.0005 | 1 | 16 | 5 | 0 | 0 | 0 | 0 | 3.926285 | 0 | 7.76162 | 0.1420894 | 29.79836 | 24.51466 |  | 7.90185e-06 | [19 empty] | 14.86247 | -0.1564366
13431 | 2021/12/28 07:12:15 | 314191.1743 | 2820.0011 | 1 | 16 | 5 | 0 | 0 | 0 | 0 | 3.926126 | 0 | 7.76162 | 0.1420894 | 29.79836 | 24.51466 |  | -1.126023e-05 |  | 0 | [17 empty] | 14.52656 | -0.02188087
13432 | 2021/12/28 07:13:15 | 314251.1734 | 2880.0002 | 1 | 16 | 5 | 0 | 0 | 0 | 0 | 3.926131 | 0 | 7.76162 | 0.1420894 | 29.79836 | 24.51466 |  | 1.055037e-05 | [19 empty] | 14.49478 | -0.08953571
13433 | 2021/12/28 07:14:15 | 314311.1748 | 2940.0016 | 1 | 16 | 5 | 0 | 0 | 0 | 0 | 3.926012 | 0 | 7.76162 | 0.1420894 | 29.79836 | 24.51466 |  | 1.967838e-05 |  | 0 | [17 empty] | 14.63145 | 0.004112124
13434 | 2021/12/28 07:15:15 | 314371.1738 | 3000.0006 | 1 | 16 | 5 | 0 | 0 | 0 | 0 | 3.926366 | 0 | 7.76162 | 0.1420894 | 29.79836 | 24.51466 |  | 5.425115e-05 | [19 empty] | 15.14735 | 0.0993669
13435 | 2021/12/28 07:16:15 | 314431.174 | 3060.0008 | 1 | 16 | 5 | 0 | 0 | 0 | 0 | 3.926295 | 0 | 7.76162 | 0.1420894 | 29.79836 | 24.51466 |  | 1.596412e-05 |  | 0 | [17 empty] | 14.51331 | -0.111782
13436 | 2021/12/28 07:17:15 | 314491.1738 | 3120.0006 | 1 | 16 | 5 | 0 | 0 | 0 | 0 | 3.926442 | 0 | 7.76162 | 0.1420894 | 29.79836 | 24.51466 |  | -2.777823e-05 | [19 empty] | 15.0085 | 0.1479274
13437 | 2021/12/28 07:18:15 | 314551.1744 | 3180.0012 | 1 | 16 | 5 | 0 | 0 | 0 | 0 | 3.926271 | 0 | 7.76162 | 0.1420894 | 29.79836 | 24.51466 |  | -1.363148e-05 |  | 0 | [17 empty] | 14.9772 | 0.1277947
13438 | 2021/12/28 07:19:15 | 314611.174 | 3240.0008 | 1 | 16 | 5 | 0 | 0 | 0 | 0 | 3.926252 | 0 | 7.76162 | 0.1420894 | 29.79836 | 24.51466 |  | -1.774127e-05 | [19 empty] | 15.33632 | 0.108543
13439 | 2021/12/28 07:20:15 | 314671.1733 | 3300.0001 | 1 | 16 | 5 | 0 | 0 | 0 | 0 | 3.926432 | 0 | 7.76162 | 0.1420894 | 29.79836 | 24.51466 |  | 3.725939e-05 |  | 0 | [17 empty] | 14.86787 | -0.1005077
13440 | 2021/12/28 07:21:15 | 314731.1742 | 3360.001 | 1 | 16 | 5 | 0 | 0 | 0 | 0 | 3.926458 | 0 | 7.76162 | 0.1420894 | 29.79836 | 24.51466 |  | 1.090528e-05 | [19 empty] | 14.55825 | -0.03844857
13441 | 2021/12/28 07:22:15 | 314791.1747 | 3420.0015 | 1 | 16 | 5 | 0 | 0 | 0 | 0 | 3.926349 | 0 | 7.76162 | 0.1420894 | 29.79836 | 24.51466 |  | -3.674421e-06 |  | 0 | [17 empty] | 14.5469 | -0.09788752
13442 | 2021/12/28 07:23:15 | 314851.1753 | 3480.0021 | 1 | 16 | 5 | 0 | 0 | 0 | 0 | 3.926332 | 0 | 7.76162 | 0.1420894 | 29.79836 | 24.51466 |  | -1.323724e-05 | [19 empty] | 14.86368 | 0.09941816
13443 | 2021/12/28 07:24:15 | 314911.1735 | 3540.0003 | 1 | 16 | 5 | 0 | 0 | 0 | 0 | 3.926467 | 0 | 7.76162 | 0.1420894 | 29.79836 | 24.51466 |  | -2.572223e-05 |  | 0 | [17 empty] | 14.61043 | -0.1341683
13444 | 2021/12/28 07:25:15 | 314971.1751 | 3600.0019 | 1 | 16 | 5 | 0 | 0 | 0 | 0 | 3.926592 | 0 | 7.76162 | 0.1420894 | 29.79836 | 24.51466 |  | -1.378987e-05 | [19 empty] | 14.67809 | -0.113728
13445 | 2021/12/28 07:26:15 | 315031.1733 | 3660.0001 | 1 | 16 | 5 | 0 | 0 | 0 | 0 | 3.926614 | 0 | 7.76162 | 0.1420894 | 29.79836 | 24.51466 |  | 1.876829e-05 |  | 0 | [17 empty] | 14.74753 | -0.1437473
13446 | 2021/12/28 07:27:15 | 315091.1741 | 3720.0009 | 1 | 16 | 5 | 0 | 0 | 0 | 0 | 3.926681 | 0 | 7.76162 | 0.1420894 | 29.79836 | 24.51466 |  | 2.058551e-05 | [19 empty] | 14.79515 | -0.2253324
13447 | 2021/12/28 07:28:15 | 315151.1739 | 3780.0007 | 1 | 16 | 5 | 0 | 0 | 0 | 0 | 3.926634 | 0 | 7.76162 | 0.1420894 | 29.79836 | 24.51466 |  | 1.359118e-05 |  | 0 | [17 empty] | 14.9472 | -0.03699481
13448 | 2021/12/28 07:29:15 | 315211.1744 | 3840.0012 | 1 | 16 | 5 | 0 | 0 | 0 | 0 | 3.926206 | 0 | 7.76162 | 0.1420894 | 29.79836 | 24.51466 |  | 2.473279e-05 | [19 empty] | 15.22386 | 0.1454496
13449 | 2021/12/28 07:30:15 | 315271.1745 | 3900.0013 | 1 | 16 | 5 | 0 | 0 | 0 | 0 | 3.926501 | 0 | 7.76162 | 0.1420894 | 29.79836 | 24.51466 |  | 4.978578e-06 |  | 0 | [17 empty] | 14.91454 | 0.07404268
13450 | 2021/12/28 07:31:15 | 315331.1742 | 3960.001 | 1 | 16 | 5 | 0 | 0 | 0 | 0 | 3.926637 | 0 | 7.76162 | 0.1420894 | 29.79836 | 24.51466 |  | 9.28529e-06 | [19 empty] | 14.78291 | -0.1230615
13451 | 2021/12/28 07:32:15 | 315391.1742 | 4020.001 | 1 | 16 | 5 | 0 | 0 | 0 | 0 | 3.926699 | 0 | 7.76162 | 0.1420894 | 29.79836 | 24.51466 |  | -1.533061e-05 |  | 0 | [17 empty] | 15.25512 | 0.1487035
13452 | 2021/12/28 07:33:15 | 315451.1746 | 4080.0014 | 1 | 16 | 5 | 0 | 0 | 0 | 0 | 3.926545 | 0 | 7.76162 | 0.1420894 | 29.79836 | 24.51466 |  | -1.371073e-05 | [19 empty] | 14.89908 | -0.114947
13453 | 2021/12/28 07:34:15 | 315511.1747 | 4140.0015 | 1 | 16 | 5 | 0 | 0 | 0 | 0 | 3.926646 | 0 | 7.76162 | 0.1420894 | 29.79836 | 24.51466 |  | -1.153842e-05 |  | 0 | [17 empty] | 14.6685 | -0.1786453
13454 | 2021/12/28 07:35:15 | 315571.1745 | 4200.0013 | 1 | 16 | 5 | 0 | 0 | 0 | 0 | 3.92656 | 0 | 7.76162 | 0.1420894 | 29.79836 | 24.51466 |  | 2.26418e-05 | [19 empty] | 14.86413 | -0.08321226
13455 | 2021/12/28 07:36:15 | 315631.1743 | 4260.0011 | 1 | 16 | 5 | 0 | 0 | 0 | 0 | 3.926791 | 0 | 7.76162 | 0.1420894 | 29.79836 | 24.51466 |  | 2.737991e-05 |  | 0 | [17 empty] | 15.20389 | 0.1849037
13456 | 2021/12/28 07:37:15 | 315691.1739 | 4320.0007 | 1 | 16 | 5 | 0 | 0 | 0 | 0 | 3.9266 | 0 | 7.76162 | 0.1420894 | 29.79836 | 24.51466 |  | 1.382847e-06 | [19 empty] | 15.23969 | 0.1802021
13457 | 2021/12/28 07:38:15 | 315751.1741 | 4380.0009 | 1 | 16 | 5 | 0 | 0 | 0 | 0 | 3.926727 | 0 | 7.76162 | 0.1420894 | 29.79836 | 24.51466 |  | -1.288012e-05 |  | 0 | [17 empty] | 15.02564 | 0.03019154
13458 | 2021/12/28 07:39:15 | 315811.174 | 4440.0008 | 1 | 16 | 5 | 0 | 0 | 0 | 0 | 3.926852 | 0 | 7.76162 | 0.1420894 | 29.79836 | 24.51466 |  | -2.338948e-05 | [19 empty] | 14.98483 | -0.04577637
13459 | 2021/12/28 07:40:15 | 315871.1746 | 4500.0014 | 1 | 16 | 5 | 0 | 0 | 0 | 0 | 3.926732 | 0 | 7.76162 | 0.1420894 | 29.79836 | 24.51466 |  | -6.87518e-06 |  | 0 | [17 empty] | 14.79514 | -0.1416141
13460 | 2021/12/28 07:41:15 | 315931.1744 | 4560.0012 | 1 | 16 | 5 | 0 | 0 | 0 | 0 | 3.926589 | 0 | 7.76162 | 0.1420894 | 29.79836 | 24.51466 |  | -6.874667e-06 | [19 empty] | 15.03745 | 0.0457418
13461 | 2021/12/28 07:42:15 | 315991.1736 | 4620.0004 | 1 | 16 | 5 | 0 | 0 | 0 | 0 | 3.926792 | 0 | 7.76162 | 0.1420894 | 29.79836 | 24.51466 |  | 3.571903e-05 |  | 0 | [17 empty] | 14.83192 | -0.03400207
13462 | 2021/12/28 07:43:15 | 316051.1733 | 4680.0001 | 1 | 16 | 5 | 0 | 0 | 0 | 0 | 3.926711 | 0 | 7.76162 | 0.1420894 | 29.79836 | 24.51466 |  | 3.358258e-06 | [19 empty] | 15.11547 | -0.03999829
13463 | 2021/12/28 07:44:15 | 316111.1743 | 4740.0011 | 1 | 16 | 5 | 0 | 0 | 0 | 0 | 3.926725 | 0 | 7.76162 | 0.1420894 | 29.79836 | 24.51466 |  | -2.592022e-05 |  | 0 | [17 empty] | 14.64126 | -0.1342076
13464 | 2021/12/28 07:45:15 | 316171.1748 | 4800.0016 | 1 | 16 | 5 | 0 | 0 | 0 | 0 | 3.926827 | 0 | 7.76162 | 0.1420894 | 29.79836 | 24.51466 |  | -3.555862e-07 | [19 empty] | 14.63173 | -0.1268613
13465 | 2021/12/28 07:46:15 | 316231.1747 | 4860.0015 | 1 | 16 | 5 | 0 | 0 | 0 | 0 | 3.926705 | 0 | 7.76162 | 0.1420894 | 29.79836 | 24.51466 |  | -1.201171e-05 |  | 0 | [17 empty] | 15.00296 | -0.04582942
13466 | 2021/12/28 07:47:15 | 316291.1737 | 4920.0005 | 1 | 16 | 5 | 0 | 0 | 0 | 0 | 3.92658 | 0 | 7.76162 | 0.1420894 | 29.79836 | 24.51466 |  | 3.307007e-05 | [19 empty] | 14.95353 | -0.08169711
13467 | 2021/12/28 07:48:15 | 316351.1751 | 4980.0019 | 1 | 16 | 5 | 0 | 0 | 0 | 0 | 3.926952 | 0 | 7.76162 | 0.1420894 | 29.79836 | 24.51466 |  | 2.576217e-05 |  | 0 | [17 empty] | 15.1173 | -0.1218045
13468 | 2021/12/28 07:49:15 | 316411.1742 | 5040.001 | 1 | 16 | 5 | 0 | 0 | 0 | 0 | 3.926984 | 0 | 7.76162 | 0.1420894 | 29.79836 | 24.51466 |  | 1.513192e-05 | [19 empty] | 15.27828 | 0.006517768
13469 | 2021/12/28 07:50:15 | 316471.1737 | 5100.0005 | 1 | 16 | 5 | 0 | 0 | 0 | 0 | 3.926733 | 0 | 7.76162 | 0.1420894 | 29.79836 | 24.51466 |  | -1.248658e-05 |  | 0 | [17 empty] | 15.11413 | -0.07957816
13470 | 2021/12/28 07:51:15 | 316531.1747 | 5160.0015 | 1 | 16 | 5 | 0 | 0 | 0 | 0 | 3.926723 | 0 | 7.76162 | 0.1420894 | 29.79836 | 24.51466 |  | -1.36719e-05 | [19 empty] | 15.09007 | 0.1671517
13471 | 2021/12/28 07:52:15 | 316591.1738 | 5220.0006 | 1 | 16 | 5 | 0 | 0 | 0 | 0 | 3.926838 | 0 | 7.76162 | 0.1420894 | 29.79836 | 24.51466 |  | -3.761561e-05 |  | 0 | [17 empty] | 15.32634 | 0.1460725
13472 | 2021/12/28 07:53:15 | 316651.1746 | 5280.0014 | 1 | 16 | 5 | 0 | 0 | 0 | 0 | 3.926847 | 0 | 7.76162 | 0.1420894 | 29.79836 | 24.51466 |  | 7.112608e-06 | [19 empty] | 14.6513 | -0.05242944
13473 | 2021/12/28 07:54:15 | 316711.1735 | 5340.0003 | 1 | 16 | 5 | 0 | 0 | 0 | 0 | 3.927007 | 0 | 7.76162 | 0.1420894 | 29.79836 | 24.51466 |  | -1.153756e-05 |  | 0 | [17 empty] | 14.81422 | -0.1397806
13474 | 2021/12/28 07:55:15 | 316771.1749 | 5400.0017 | 1 | 16 | 5 | 0 | 0 | 0 | 0 | 3.927137 | 0 | 7.76162 | 0.1420894 | 29.79836 | 24.51466 |  | 8.929831e-06 | [19 empty] | 14.74754 | 0.02780557
13475 | 2021/12/28 07:56:15 | 316831.1741 | 5460.0009 | 1 | 16 | 5 | 0 | 0 | 0 | 0 | 3.926739 | 0 | 7.76162 | 0.1420894 | 29.79836 | 24.51466 |  | -1.457964e-05 |  | 0 | [17 empty] | 15.36082 | 0.1323748
13476 | 2021/12/28 07:57:15 | 316891.1741 | 5520.0009 | 1 | 16 | 5 | 0 | 0 | 0 | 0 | 3.926928 | 0 | 7.76162 | 0.1420894 | 29.79836 | 24.51466 |  | -3.058244e-05 | [19 empty] | 14.93816 | -0.1320821
13477 | 2021/12/28 07:58:15 | 316951.1747 | 5580.0015 | 1 | 16 | 5 | 0 | 0 | 0 | 0 | 3.926942 | 0 | 7.76162 | 0.1420894 | 29.79836 | 24.51466 |  | -2.864824e-05 |  | 0 | [17 empty] | 15.18851 | 0.1172316
13478 | 2021/12/28 07:59:15 | 317011.1735 | 5640.0003 | 1 | 16 | 5 | 0 | 0 | 0 | 0 | 3.926969 | 0 | 7.76162 | 0.1420894 | 29.79836 | 24.51466 |  | -1.975463e-06 | [19 empty] | 14.79111 | -0.1496929
13479 | 2021/12/28 08:00:15 | 317071.1744 | 5700.0012 | 1 | 16 | 5 | 0 | 0 | 0 | 0 | 3.926867 | 0 | 7.76162 | 0.1420894 | 29.79836 | 24.51466 |  | 1.861055e-05 |  | 0 | [17 empty] | 15.30276 | 0.006508827
13480 | 2021/12/28 08:01:15 | 317131.1761 | 5760.0029 | 1 | 16 | 5 | 0 | 0 | 0 | 0 | 3.926867 | 0 | 7.76162 | 0.1420894 | 29.79836 | 24.51466 |  | 6.246931e-05 | [19 empty] | 14.76114 | -0.07501483
13481 | 2021/12/28 08:02:15 | 317191.1734 | 5820.0002 | 1 | 16 | 5 | 0 | 0 | 0 | 0 | 3.92685 | 0 | 7.76162 | 0.1420894 | 29.79836 | 24.51466 |  | -3.054495e-05 |  | 0 | [17 empty] | 14.72576 | -0.07756948
13482 | 2021/12/28 08:03:15 | 317251.1749 | 5880.0017 | 1 | 16 | 5 | 0 | 0 | 0 | 0 | 3.927019 | 0 | 7.76162 | 0.1420894 | 29.79836 | 24.51466 |  | -3.595372e-06 | [19 empty] | 15.09468 | -0.06701171
13483 | 2021/12/28 08:04:15 | 317311.1733 | 5940.0001 | 1 | 16 | 5 | 0 | 0 | 0 | 0 | 3.926812 | 0 | 7.76162 | 0.1420894 | 29.79836 | 24.51466 |  | -1.446051e-05 |  | 0 | [17 empty] | 15.24706 | -0.005514622
13484 | 2021/12/28 08:05:15 | 317371.1732 | 6000 | 1 | 16 | 5 | 0 | 0 | 0 | 0 | 3.926798 | 0 | 7.76162 | 0.1420894 | 29.79836 | 24.51466 |  | 7.901523e-07 | [19 empty] | 15.05973 | -0.0795114
13485 | 2021/12/28 08:06:15 | 317431.1744 | 6060.0012 | 1 | 16 | 5 | 0 | 0 | 0 | 0 | 3.926873 | 0 | 7.76162 | 0.1420894 | 29.79836 | 24.51466 |  | 2.504907e-05 |  | 0 | [17 empty] | 14.69085 | -0.1794827
13486 | 2021/12/28 08:07:15 | 317491.1735 | 6120.0003 | 1 | 16 | 5 | 0 | 0 | 0 | 0 | 3.926946 | 0 | 7.76162 | 0.1420894 | 29.79836 | 24.51466 |  | -1.951886e-05 | [19 empty] | 15.28651 | 0.1040328
13487 | 2021/12/28 08:08:15 | 317551.175 | 6180.0018 | 1 | 16 | 5 | 0 | 0 | 0 | 0 | 3.927099 | 0 | 7.76162 | 0.1420894 | 29.79836 | 24.51466 |  | -8.218469e-06 |  | 0 | [17 empty] | 15.27337 | 0.187847
13488 | 2021/12/28 08:09:15 | 317611.175 | 6240.0018 | 1 | 16 | 5 | 0 | 0 | 0 | 0 | 3.926996 | 0 | 7.76162 | 0.1420894 | 29.79836 | 24.51466 |  | -2.864634e-05 | [19 empty] | 15.35862 | 0.1781601
13489 | 2021/12/28 08:10:15 | 317671.1741 | 6300.0009 | 1 | 16 | 5 | 0 | 0 | 0 | 0 | 3.926891 | 0 | 7.76162 | 0.1420894 | 29.79836 | 24.51466 |  | 3.164875e-05 |  | 0 | [17 empty] | 14.99356 | 0.02722204
13490 | 2021/12/28 08:11:15 | 317731.1745 | 6360.0013 | 1 | 16 | 5 | 0 | 0 | 0 | 0 | 3.926952 | 0 | 7.76162 | 0.1420894 | 29.79836 | 24.51466 |  | 1.928435e-05 | [19 empty] | 15.38264 | 0.1495093
13491 | 2021/12/28 08:12:15 | 317791.1744 | 6420.0012 | 1 | 16 | 5 | 0 | 0 | 0 | 0 | 3.926734 | 0 | 7.76162 | 0.1420894 | 29.79836 | 24.51466 |  | 9.127393e-06 |  | 0 | [17 empty] | 15.17953 | 0.01896858
13492 | 2021/12/28 08:13:15 | 317851.1743 | 6480.0011 | 1 | 16 | 5 | 0 | 0 | 0 | 0 | 3.92728 | 0 | 7.76162 | 0.1420894 | 29.79836 | 24.51466 |  | -2.757746e-05 | [19 empty] | 14.74542 | -0.1804316
13493 | 2021/12/28 08:14:15 | 317911.174 | 6540.0008 | 1 | 16 | 5 | 0 | 0 | 0 | 0 | 3.926866 | 0 | 7.76162 | 0.1420894 | 29.79836 | 24.51466 |  | -3.212342e-05 |  | 0 | [17 empty] | 15.08023 | 0.09670317
13494 | 2021/12/28 08:15:15 | 317971.1757 | 6600.0025 | 1 | 16 | 5 | 0 | 0 | 0 | 0 | 3.926831 | 0 | 7.76162 | 0.1420894 | 29.79836 | 24.51466 |  | 3.164927e-05 | [19 empty] | 15.28971 | 0.06490588
13495 | 2021/12/28 08:16:15 | 318031.1739 | 6660.0007 | 1 | 16 | 5 | 0 | 0 | 0 | 0 | 3.927035 | 0 | 7.76162 | 0.1420894 | 29.79836 | 24.51466 |  | 6.836007e-06 |  | 0 | [17 empty] | 15.16822 | 0.1237732
13496 | 2021/12/28 08:17:15 | 318091.1745 | 6720.0013 | 1 | 16 | 5 | 0 | 0 | 0 | 0 | 3.92697 | 0 | 7.76162 | 0.1420894 | 29.79836 | 24.51466 |  | -3.528439e-05 | [19 empty] | 14.95098 | -0.02239525
13497 | 2021/12/28 08:18:15 | 318151.1745 | 6780.0013 | 1 | 16 | 5 | 0 | 0 | 0 | 0 | 3.927092 | 0 | 7.76162 | 0.1420894 | 29.79836 | 24.51466 |  | 1.367201e-05 |  | 0 | [17 empty] | 15.07978 | 0.07683933
13498 | 2021/12/28 08:19:15 | 318211.175 | 6840.0018 | 1 | 16 | 5 | 0 | 0 | 0 | 0 | 3.927043 | 0 | 7.76162 | 0.1420894 | 29.79836 | 24.51466 |  | -3.737885e-05 | [19 empty] | 14.63873 | -0.1850367
13499 | 2021/12/28 08:20:15 | 318271.1747 | 6900.0015 | 1 | 16 | 5 | 0 | 0 | 0 | 0 | 3.926893 | 0 | 7.76162 | 0.1420894 | 29.79836 | 24.51466 |  | -2.844878e-05 |  | 0 | [17 empty] | 15.26031 | 0.1685601
13500 | 2021/12/28 08:21:15 | 318331.1744 | 6960.0012 | 1 | 16 | 5 | 0 | 0 | 0 | 0 | 3.926836 | 0 | 7.76162 | 0.1420894 | 29.79836 | 24.51466 |  | -1.355268e-05 | [19 empty] | 15.09165 | 0.03346264
13501 | 2021/12/28 08:22:15 | 318391.1741 | 7020.0009 | 1 | 16 | 5 | 0 | 0 | 0 | 0 | 3.927029 | 0 | 7.76162 | 0.1420894 | 29.79836 | 24.51466 |  | -4.702185e-06 |  | 0 | [17 empty] | 15.29162 | 0.1253533
13502 | 2021/12/28 08:23:15 | 318451.1739 | 7080.0007 | 1 | 16 | 5 | 0 | 0 | 0 | 0 | 3.927265 | 0 | 7.76162 | 0.1420894 | 29.79836 | 24.51466 |  | 8.138772e-06 | [19 empty] | 14.83351 | -0.1265085
13503 | 2021/12/28 08:24:15 | 318511.1744 | 7140.0012 | 1 | 16 | 5 | 0 | 0 | 0 | 0 | 3.927139 | 0 | 7.76162 | 0.1420894 | 29.79836 | 24.51466 |  | -5.207751e-05 |  | 0 | [17 empty] | 14.72229 | -0.1292646
13504 | 2021/12/28 08:25:15 | 318571.1735 | 7200.0003 | 1 | 16 | 5 | 0 | 0 | 0 | 0 | 3.926992 | 0 | 7.76162 | 0.1420894 | 29.79836 | 24.51466 |  | -9.325342e-06 | [19 empty] | 14.79049 | -0.1038808
13505 | 2021/12/28 08:26:15 | 318631.174 | 7260.0008 | 1 | 16 | 5 | 0 | 0 | 0 | 0 | 3.926888 | 0 | 7.76162 | 0.1420894 | 29.79836 | 24.51466 |  | -3.322948e-05 |  | 0 | [17 empty] | 14.71054 | -0.09919524
13506 | 2021/12/28 08:27:15 | 318691.1751 | 7320.0019 | 1 | 16 | 5 | 0 | 0 | 0 | 0 | 3.927082 | 0 | 7.76162 | 0.1420894 | 29.79836 | 24.51466 |  | -2.157116e-05 | [19 empty] | 15.40862 | 0.082798
13507 | 2021/12/28 08:28:15 | 318751.1754 | 7380.0022 | 1 | 16 | 5 | 0 | 0 | 0 | 0 | 3.927155 | 0 | 7.76162 | 0.1420894 | 29.79836 | 24.51466 |  | 3.797091e-05 | [19 empty] | 14.81947 | -0.104925
13508 | 2021/12/28 08:29:15 | 318811.1746 | 7440.0014 | 1 | 16 | 5 | 0 | 0 | 0 | 0 | 3.927145 | 0 | 7.76162 | 0.1420894 | 29.79836 | 24.51466 |  | 8.41561e-06 |  | 0 | [17 empty] | 15.21733 | 0.09094715
13509 | 2021/12/28 08:30:15 | 318871.1735 | 7500.0003 | 1 | 16 | 5 | 0 | 0 | 0 | 0 | 3.927177 | 0 | 7.76162 | 0.1420894 | 29.79836 | 24.51466 |  | 3.50052e-05 | [19 empty] | 15.40951 | 0.1669961
13510 | 2021/12/28 08:31:15 | 318931.1733 | 7560.0001 | 1 | 16 | 5 | 0 | 0 | 0 | 0 | 3.927295 | 0 | 7.76162 | 0.1420894 | 29.79836 | 24.51466 |  | -1.220947e-05 |  | 0 | [17 empty] | 15.36733 | 0.07089853
13511 | 2021/12/28 08:32:15 | 318991.1751 | 7620.0019 | 1 | 16 | 5 | 0 | 0 | 0 | 0 | 3.927253 | 0 | 7.76162 | 0.1420894 | 29.79836 | 24.51466 |  | -2.173351e-05 | [19 empty] | 15.44577 | 0.1253009
13512 | 2021/12/28 08:33:15 | 319051.1738 | 7680.0006 | 1 | 16 | 5 | 0 | 0 | 0 | 0 | 3.927297 | 0 | 7.76162 | 0.1420894 | 29.79836 | 24.51466 |  | -7.941294e-06 |  | 0 | [17 empty] | 14.85396 | -0.01471996
13513 | 2021/12/28 08:34:15 | 319111.1753 | 7740.0021 | 1 | 16 | 5 | 0 | 0 | 0 | 0 | 3.927307 | 0 | 7.76162 | 0.1420894 | 29.79836 | 24.51466 |  | 5.610686e-06 | [19 empty] | 14.89075 | -0.03228664
13514 | 2021/12/28 08:35:15 | 319171.1745 | 7800.0013 | 1 | 16 | 5 | 0 | 0 | 0 | 0 | 3.927064 | 0 | 7.76162 | 0.1420894 | 29.79836 | 24.51466 |  | 1.078772e-05 |  | 0 | [17 empty] | 15.53374 | 0.1394314
13515 | 2021/12/28 08:36:15 | 319231.1743 | 7860.0011 | 1 | 16 | 5 | 0 | 0 | 0 | 0 | 3.927112 | 0 | 7.76162 | 0.1420894 | 29.79836 | 24.51466 |  | 1.292038e-05 | [19 empty] | 15.56228 | 0.1032627
13516 | 2021/12/28 08:37:15 | 319291.1742 | 7920.001 | 1 | 16 | 5 | 0 | 0 | 0 | 0 | 3.927047 | 0 | 7.76162 | 0.1420894 | 29.79836 | 24.51466 |  | -1.019339e-05 |  | 0 | [17 empty] | 15.2033 | -0.1012617
13517 | 2021/12/28 08:38:15 | 319351.1733 | 7980.0001 | 1 | 16 | 5 | 0 | 0 | 0 | 0 | 3.927202 | 0 | 7.76162 | 0.1420894 | 29.79836 | 24.51466 |  | -1.497525e-05 | [19 empty] | 15.30164 | 0.1140767
13518 | 2021/12/28 08:39:15 | 319411.1742 | 8040.001 | 1 | 16 | 5 | 0 | 0 | 0 | 0 | 3.9273 | 0 | 7.76162 | 0.1420894 | 29.79836 | 24.51466 |  | -2.015139e-05 |  | 0 | [17 empty] | 15.44406 | 0.1214325
13519 | 2021/12/28 08:40:15 | 319471.1747 | 8100.0015 | 1 | 16 | 5 | 0 | 0 | 0 | 0 | 3.927152 | 0 | 7.76162 | 0.1420894 | 29.79836 | 24.51466 |  | 1.216885e-05 | [19 empty] | 15.42497 | 0.1237184
13520 | 2021/12/28 08:41:15 | 319531.1736 | 8160.0004 | 1 | 16 | 5 | 0 | 0 | 0 | 0 | 3.927155 | 0 | 7.76162 | 0.1420894 | 29.79836 | 24.51466 |  | 1.698898e-06 |  | 0 | [17 empty] | 14.8045 | -0.02680123
13521 | 2021/12/28 08:42:15 | 319591.1744 | 8220.0012 | 1 | 16 | 5 | 0 | 0 | 0 | 0 | 3.926988 | 0 | 7.76162 | 0.1420894 | 29.79836 | 24.51466 |  | 1.691024e-05 | [19 empty] | 14.81039 | -0.08279145
13522 | 2021/12/28 08:43:15 | 319651.1741 | 8280.0009 | 1 | 16 | 5 | 0 | 0 | 0 | 0 | 3.927202 | 0 | 7.76162 | 0.1420894 | 29.79836 | 24.51466 |  | -2.394419e-05 |  | 0 | [17 empty] | 15.03047 | 0.06380975
13523 | 2021/12/28 08:44:15 | 319711.174 | 8340.0008 | 1 | 16 | 5 | 0 | 0 | 0 | 0 | 3.927293 | 0 | 7.76162 | 0.1420894 | 29.79836 | 24.51466 |  | -1.833396e-05 | [19 empty] | 15.30632 | 0.1366729
13524 | 2021/12/28 08:45:15 | 319771.1739 | 8400.0007 | 1 | 16 | 5 | 0 | 0 | 0 | 0 | 3.927248 | 0 | 7.76162 | 0.1420894 | 29.79836 | 24.51466 |  | 8.218673e-06 |  | 0 | [17 empty] | 15.16062 | -0.1031333
13525 | 2021/12/28 08:46:15 | 319831.1753 | 8460.0021 | 1 | 16 | 5 | 0 | 0 | 0 | 0 | 3.927193 | 0 | 7.76162 | 0.1420894 | 29.79836 | 24.51466 |  | 1.884888e-05 | [19 empty] | 14.9003 | -0.0524646
13526 | 2021/12/28 08:47:15 | 319891.1743 | 8520.0011 | 1 | 16 | 5 | 0 | 0 | 0 | 0 | 3.927263 | 0 | 7.76162 | 0.1420894 | 29.79836 | 24.51466 |  | -1.422451e-05 |  | 0 | [17 empty] | 14.94197 | -0.05332112
13527 | 2021/12/28 08:48:15 | 319951.1745 | 8580.0013 | 1 | 16 | 5 | 0 | 0 | 0 | 0 | 3.927175 | 0 | 7.76162 | 0.1420894 | 29.79836 | 24.51466 |  | -5.768398e-06 | [19 empty] | 15.015 | 0.01730144
13528 | 2021/12/28 08:49:15 | 320011.1732 | 8640 | 1 | 16 | 5 | 0 | 0 | 0 | 0 | 3.927291 | 0 | 7.76162 | 0.1420894 | 29.79836 | 24.51466 |  | 2.370555e-07 |  | 0 | [17 empty] | 15.54095 | 0.1402581
13529 | 2021/12/28 08:50:15 | 320071.1749 | 8700.0017 | 1 | 16 | 5 | 0 | 0 | 0 | 0 | 3.927118 | 0 | 7.76162 | 0.1420894 | 29.79836 | 24.51466 |  | -2.943415e-05 | [19 empty] | 15.43404 | 0.1337838
13530 | 2021/12/28 08:51:15 | 320131.1748 | 8760.0016 | 1 | 16 | 5 | 0 | 0 | 0 | 0 | 3.927131 | 0 | 7.76162 | 0.1420894 | 29.79836 | 24.51466 |  | 1.086513e-05 |  | 0 | [17 empty] | 14.95967 | -0.1795226
13531 | 2021/12/28 08:52:15 | 320191.1745 | 8820.0013 | 1 | 16 | 5 | 0 | 0 | 0 | 0 | 3.927416 | 0 | 7.76162 | 0.1420894 | 29.79836 | 24.51466 |  | 1.264296e-05 | [19 empty] | 14.89255 | -0.1946831
13532 | 2021/12/28 08:53:15 | 320251.1744 | 8880.0012 | 1 | 16 | 5 | 0 | 0 | 0 | 0 | 3.927249 | 0 | 7.76162 | 0.1420894 | 29.79836 | 24.51466 |  | -2.607589e-06 |  | 0 | [17 empty] | 14.96012 | -0.1997751
13533 | 2021/12/28 08:54:15 | 320311.1743 | 8940.0011 | 1 | 16 | 5 | 0 | 0 | 0 | 0 | 3.927349 | 0 | 7.76162 | 0.1420894 | 29.79836 | 24.51466 |  | -6.677174e-06 | [19 empty] | 15.25128 | -0.07593393
13534 | 2021/12/28 08:55:15 | 320371.1733 | 9000.0001 | 1 | 16 | 5 | 0 | 0 | 0 | 0 | 3.927141 | 0 | 7.76162 | 0.1420894 | 29.79836 | 24.51466 |  | -2.671025e-05 |  | 0 | [17 empty] | 14.97193 | -0.1572764
13535 | 2021/12/28 08:56:15 | 320431.1733 | 9060.0001 | 1 | 16 | 5 | 0 | 0 | 0 | 0 | 3.92712 | 0 | 7.76162 | 0.1420894 | 29.79836 | 24.51466 |  | 1.675428e-05 | [19 empty] | 15.30935 | -0.00182569
13536 | 2021/12/28 08:57:15 | 320491.1739 | 9120.0007 | 1 | 16 | 5 | 0 | 0 | 0 | 0 | 3.927168 | 0 | 7.76162 | 0.1420894 | 29.79836 | 24.51466 |  | -3.152838e-05 |  | 0 | [17 empty] | 15.21596 | -0.07648408
13537 | 2021/12/28 08:58:15 | 320551.1746 | 9180.0014 | 1 | 16 | 5 | 0 | 0 | 0 | 0 | 3.92741 | 0 | 7.76162 | 0.1420894 | 29.79836 | 24.51466 |  | 2.366604e-05 | [19 empty] | 15.43171 | 0.09804189
13538 | 2021/12/28 08:59:15 | 320611.1745 | 9240.0013 | 1 | 16 | 5 | 0 | 0 | 0 | 0 | 3.927313 | 0 | 7.76162 | 0.1420894 | 29.79836 | 24.51466 |  | 5.057478e-06 |  | 0 | [17 empty] | 15.31974 | 0.04888177
13539 | 2021/12/28 09:00:15 | 320671.1751 | 9300.0019 | 1 | 16 | 5 | 0 | 0 | 0 | 0 | 3.927203 | 0 | 7.76162 | 0.1420894 | 29.79836 | 24.51466 |  | 1.628038e-05 | [19 empty] | 15.04085 | -0.1518786
13540 | 2021/12/28 09:01:15 | 320731.1734 | 9360.0002 | 1 | 16 | 5 | 0 | 0 | 0 | 0 | 3.92722 | 0 | 7.76162 | 0.1420894 | 29.79836 | 24.51466 |  | -2.216781e-05 |  | 0 | [17 empty] | 15.19598 | 0.09399593
13541 | 2021/12/28 09:02:15 | 320791.1748 | 9420.0016 | 1 | 16 | 5 | 0 | 0 | 0 | 0 | 3.927396 | 0 | 7.76162 | 0.1420894 | 29.79836 | 24.51466 |  | 6.835553e-06 | [19 empty] | 15.02904 | 0.0005668402
13542 | 2021/12/28 09:03:15 | 320851.1748 | 9480.0016 | 1 | 16 | 5 | 0 | 0 | 0 | 0 | 3.927547 | 0 | 7.76162 | 0.1420894 | 29.79836 | 24.51466 |  | -1.38303e-06 |  | 0 | [17 empty] | 14.7958 | -0.1650023
13543 | 2021/12/28 09:04:15 | 320911.1744 | 9540.0012 | 1 | 16 | 5 | 0 | 0 | 0 | 0 | 3.927382 | 0 | 7.76162 | 0.1420894 | 29.79836 | 24.51466 |  | -1.505527e-05 | [19 empty] | 15.53045 | 0.09641051
13544 | 2021/12/28 09:05:15 | 320971.1743 | 9600.0011 | 1 | 16 | 5 | 0 | 0 | 0 | 0 | 3.927153 | 0 | 7.76162 | 0.1420894 | 29.79836 | 24.51466 |  | 7.467867e-06 |  | 0 | [17 empty] | 15.49602 | 0.1659495
13545 | 2021/12/28 09:06:15 | 321031.1743 | 9660.0011 | 1 | 16 | 5 | 0 | 0 | 0 | 0 | 3.92727 | 0 | 7.76162 | 0.1420894 | 29.79836 | 24.51466 |  | -1.959675e-05 | [19 empty] | 15.39357 | -0.02508104
13546 | 2021/12/28 09:07:15 | 321091.1733 | 9720.0001 | 1 | 16 | 5 | 0 | 0 | 0 | 0 | 3.927168 | 0 | 7.76162 | 0.1420894 | 29.79836 | 24.51466 |  | -4.187981e-06 |  | 0 | [17 empty] | 15.06485 | 0.04744947
13547 | 2021/12/28 09:08:15 | 321151.1733 | 9780.0001 | 1 | 16 | 5 | 0 | 0 | 0 | 0 | 3.927128 | 0 | 7.76162 | 0.1420894 | 29.79836 | 24.51466 |  | 1.189219e-05 | [19 empty] | 15.21176 | -0.05243719
13548 | 2021/12/28 09:09:15 | 321211.1746 | 9840.0014 | 1 | 16 | 5 | 0 | 0 | 0 | 0 | 3.927262 | 0 | 7.76162 | 0.1420894 | 29.79836 | 24.51466 |  | 9.166146e-06 |  | 0 | [17 empty] | 15.58486 | 0.05813241
13549 | 2021/12/28 09:10:15 | 321271.1739 | 9900.0007 | 1 | 16 | 5 | 0 | 0 | 0 | 0 | 3.927182 | 0 | 7.76162 | 0.1420894 | 29.79836 | 24.51466 |  | -1.050972e-05 | [19 empty] | 15.5793 | 0.08375883
13550 | 2021/12/28 09:11:15 | 321331.1736 | 9960.0004 | 1 | 16 | 5 | 0 | 0 | 0 | 0 | 3.927284 | 0 | 7.76162 | 0.1420894 | 29.79836 | 24.51466 |  | 1.26439e-06 |  | 0 | [17 empty] | 14.85563 | -0.1372653
13551 | 2021/12/28 09:12:15 | 321391.1744 | 10020.0012 | 1 | 16 | 5 | 0 | 0 | 0 | 0 | 3.927161 | 0 | 7.76162 | 0.1420894 | 29.79836 | 24.51466 |  | 8.416098e-06 | [19 empty] | 15.54671 | 0.06804526
13552 | 2021/12/28 09:13:15 | 321451.1741 | 10080.0009 | 1 | 16 | 5 | 0 | 0 | 0 | 0 | 3.927387 | 0 | 7.76162 | 0.1420894 | 29.79836 | 24.51466 |  | 6.756194e-06 |  | 0 | [17 empty] | 14.90463 | -0.1263422
13553 | 2021/12/28 09:14:15 | 321511.1733 | 10140.0001 | 1 | 16 | 5 | 0 | 0 | 0 | 0 | 3.927471 | 0 | 7.76162 | 0.1420894 | 29.79836 | 24.51466 |  | 4.820848e-06 | [19 empty] | 15.62734 | 0.06406963
13554 | 2021/12/28 09:15:15 | 321571.1737 | 10200.0005 | 1 | 16 | 5 | 0 | 0 | 0 | 0 | 3.927113 | 0 | 7.76162 | 0.1420894 | 29.79836 | 24.51466 |  | 4.662517e-06 |  | 0 | [17 empty] | 15.38808 | 0.1783907
13555 | 2021/12/28 09:16:15 | 321631.1736 | 10260.0004 | 1 | 16 | 5 | 0 | 0 | 0 | 0 | 3.927226 | 0 | 7.76162 | 0.1420894 | 29.79836 | 24.51466 |  | 1.572585e-05 | [19 empty] | 15.56302 | -0.02028167
13556 | 2021/12/28 09:17:15 | 321691.1739 | 10320.0007 | 1 | 16 | 5 | 0 | 0 | 0 | 0 | 3.92751 | 0 | 7.76162 | 0.1420894 | 29.79836 | 24.51466 |  | 1.738681e-06 |  | 0 | [17 empty] | 15.42119 | 0.1981348
13557 | 2021/12/28 09:18:15 | 321751.175 | 10380.0018 | 1 | 16 | 5 | 0 | 0 | 0 | 0 | 3.927283 | 0 | 7.76162 | 0.1420894 | 29.79836 | 24.51466 |  | -3.026409e-05 | [19 empty] | 14.79754 | -0.1002383
13558 | 2021/12/28 09:19:15 | 321811.1741 | 10440.0009 | 1 | 16 | 5 | 0 | 0 | 0 | 0 | 3.927374 | 0 | 7.76162 | 0.1420894 | 29.79836 | 24.51466 |  | -2.556418e-05 |  | 0 | [17 empty] | 15.40214 | 0.1533335
13559 | 2021/12/28 09:20:15 | 321871.1733 | 10500.0001 | 1 | 16 | 5 | 0 | 0 | 0 | 0 | 3.927186 | 0 | 7.76162 | 0.1420894 | 29.79836 | 24.51466 |  | 7.665874e-06 | [19 empty] | 15.26748 | 0.1597732
13560 | 2021/12/28 09:21:15 | 321931.1739 | 10560.0007 | 1 | 16 | 5 | 0 | 0 | 0 | 0 | 3.927189 | 0 | 7.76162 | 0.1420894 | 29.79836 | 24.51466 |  | 1.564696e-05 |  | 0 | [17 empty] | 14.87965 | -0.02256155
13561 | 2021/12/28 09:22:15 | 321991.1746 | 10620.0014 | 1 | 16 | 5 | 0 | 0 | 0 | 0 | 3.927423 | 0 | 7.76162 | 0.1420894 | 29.79836 | 24.51466 |  | 1.959838e-05 | [19 empty] | 14.83658 | -0.1257378
13562 | 2021/12/28 09:23:15 | 322051.1737 | 10680.0005 | 1 | 16 | 5 | 0 | 0 | 0 | 0 | 3.927537 | 0 | 7.76162 | 0.1420894 | 29.79836 | 24.51466 |  | -1.647672e-05 |  | 0 | [17 empty] | 15.10878 | -0.1337421
13563 | 2021/12/28 09:24:15 | 322111.1745 | 10740.0013 | 1 | 16 | 5 | 0 | 0 | 0 | 0 | 3.927355 | 0 | 7.76162 | 0.1420894 | 29.79836 | 24.51466 |  | -2.536851e-05 | [19 empty] | 15.52041 | 0.02421021
13564 | 2021/12/28 09:25:15 | 322171.1735 | 10800.0003 | 1 | 16 | 5 | 0 | 0 | 0 | 0 | 3.927321 | 0 | 7.76162 | 0.1420894 | 29.79836 | 24.51466 |  | -2.307474e-05 |  | 0 | [17 empty] | 15.36945 | 0.1351857
13565 | 2021/12/28 09:26:15 | 322231.1747 | 10860.0015 | 1 | 16 | 5 | 0 | 0 | 0 | 0 | 3.927448 | 0 | 7.76162 | 0.1420894 | 29.79836 | 24.51466 |  | 6.361833e-06 | [19 empty] | 15.54077 | 0.1153028
13566 | 2021/12/28 09:27:15 | 322291.1741 | 10920.0009 | 1 | 16 | 5 | 0 | 0 | 0 | 0 | 3.927392 | 0 | 7.76162 | 0.1420894 | 29.79836 | 24.51466 |  | -2.331471e-06 |  | 0 | [17 empty] | 15.04118 | 0.06834805
13567 | 2021/12/28 09:28:15 | 322351.1749 | 10980.0017 | 1 | 16 | 5 | 0 | 0 | 0 | 0 | 3.927527 | 0 | 7.76162 | 0.1420894 | 29.79836 | 24.51466 |  | 1.260366e-05 | [19 empty] | 14.78985 | -0.06891727
13568 | 2021/12/28 09:29:15 | 322411.1744 | 11040.0012 | 1 | 16 | 5 | 0 | 0 | 0 | 0 | 3.927259 | 0 | 7.76162 | 0.1420894 | 29.79836 | 24.51466 |  | -1.371153e-05 |  | 0 | [17 empty] | 14.80988 | -0.1165104
13569 | 2021/12/28 09:30:15 | 322471.1744 | 11100.0012 | 1 | 16 | 5 | 0 | 0 | 0 | 0 | 3.927176 | 0 | 7.76162 | 0.1420894 | 29.79836 | 24.51466 |  | 1.086595e-05 | [19 empty] | 15.3038 | -0.05467117
13570 | 2021/12/28 09:31:15 | 322531.1741 | 11160.0009 | 1 | 16 | 5 | 0 | 0 | 0 | 0 | 3.927528 | 0 | 7.76162 | 0.1420894 | 29.79836 | 24.51466 |  | -1.698996e-05 |  | 0 | [17 empty] | 15.25752 | 0.1254445
13571 | 2021/12/28 09:32:15 | 322591.1749 | 11220.0017 | 1 | 16 | 5 | 0 | 0 | 0 | 0 | 3.927472 | 0 | 7.76162 | 0.1420894 | 29.79836 | 24.51466 |  | 1.868803e-05 | [19 empty] | 15.13281 | 0.02762377
13572 | 2021/12/28 09:33:15 | 322651.1741 | 11280.0009 | 1 | 16 | 5 | 0 | 0 | 0 | 0 | 3.927314 | 0 | 7.76162 | 0.1420894 | 29.79836 | 24.51466 |  | -1.501551e-06 |  | 0 | [17 empty] | 15.32373 | 0.122723
13573 | 2021/12/28 09:34:15 | 322711.1747 | 11340.0015 | 1 | 16 | 5 | 0 | 0 | 0 | 0 | 3.927251 | 0 | 7.76162 | 0.1420894 | 29.79836 | 24.51466 |  | 5.096778e-05 | [19 empty] | 15.24122 | 0.06136417
13574 | 2021/12/28 09:35:15 | 322771.1746 | 11400.0014 | 1 | 16 | 5 | 0 | 0 | 0 | 0 | 3.92734 | 0 | 7.76162 | 0.1420894 | 29.79836 | 24.51466 |  | -1.932243e-05 |  | 0 | [17 empty] | 15.49602 | 0.1939863
13575 | 2021/12/28 09:36:15 | 322831.1743 | 11460.0011 | 1 | 16 | 5 | 0 | 0 | 0 | 0 | 3.9274 | 0 | 7.76162 | 0.1420894 | 29.79836 | 24.51466 |  | 8.890171e-06 | [19 empty] | 15.16555 | -0.01062095
13576 | 2021/12/28 09:37:15 | 322891.1733 | 11520.0001 | 1 | 16 | 5 | 0 | 0 | 0 | 0 | 3.927413 | 0 | 7.76162 | 0.1420894 | 29.79836 | 24.51466 |  | -3.722049e-05 |  | 0 | [17 empty] | 15.08573 | -0.03682971
13577 | 2021/12/28 09:38:15 | 322951.1747 | 11580.0015 | 1 | 16 | 5 | 0 | 0 | 0 | 0 | 3.927206 | 0 | 7.76162 | 0.1420894 | 29.79836 | 24.51466 |  | -2.39841e-05 | [19 empty] | 15.2753 | 0.06633937
13578 | 2021/12/28 09:39:15 | 323011.1741 | 11640.0009 | 1 | 16 | 5 | 0 | 0 | 0 | 0 | 3.927408 | 0 | 7.76162 | 0.1420894 | 29.79836 | 24.51466 |  | -1.126023e-05 |  | 0 | [17 empty] | 15.22312 | 0.03019094
13579 | 2021/12/28 09:40:15 | 323071.1744 | 11700.0012 | 1 | 16 | 5 | 0 | 0 | 0 | 0 | 3.927312 | 0 | 7.76162 | 0.1420894 | 29.79836 | 24.51466 |  | 5.848193e-06 | [19 empty] | 15.034 | -0.1083988
13580 | 2021/12/28 09:41:15 | 323131.1743 | 11760.0011 | 1 | 16 | 5 | 0 | 0 | 0 | 0 | 3.927502 | 0 | 7.76162 | 0.1420894 | 29.79836 | 24.51466 |  | 1.935969e-06 |  | 0 | [17 empty] | 14.84618 | -0.2088767
13581 | 2021/12/28 09:42:15 | 323191.1743 | 11820.0011 | 1 | 16 | 5 | 0 | 0 | 0 | 0 | 3.92767 | 0 | 7.76162 | 0.1420894 | 29.79836 | 24.51466 |  | -1.655561e-05 | [19 empty] | 15.3478 | 0.09749472
13582 | 2021/12/28 09:43:15 | 323251.1741 | 11880.0009 | 1 | 16 | 5 | 0 | 0 | 0 | 0 | 3.927284 | 0 | 7.76162 | 0.1420894 | 29.79836 | 24.51466 |  | 8.217924e-06 |  | 0 | [17 empty] | 15.45658 | 0.1751548
13583 | 2021/12/28 09:44:15 | 323311.1741 | 11940.0009 | 1 | 16 | 5 | 0 | 0 | 0 | 0 | 3.927469 | 0 | 7.76162 | 0.1420894 | 29.79836 | 24.51466 |  | -1.588469e-05 | [19 empty] | 15.40808 | 0.1785773
13584 | 2021/12/28 09:45:15 | 323371.1741 | 12000.0009 | 1 | 16 | 5 | 0 | 0 | 0 | 0 | 3.927272 | 0 | 7.76162 | 0.1420894 | 29.79836 | 24.51466 |  | 4.85246e-05 |  | 0 | [17 empty] | 15.45747 | 0.2013952
13585 | 2021/12/28 09:46:15 | 323431.1745 | 12060.0013 | 1 | 16 | 5 | 0 | 0 | 0 | 0 | 3.927519 | 0 | 7.76162 | 0.1420894 | 29.79836 | 24.51466 |  | -3.556245e-07 | [19 empty] | 15.50559 | 0.08659661
13586 | 2021/12/28 09:47:15 | 323491.1743 | 12120.0011 | 1 | 16 | 5 | 0 | 0 | 0 | 0 | 3.927379 | 0 | 7.76162 | 0.1420894 | 29.79836 | 24.51466 |  | -3.157234e-05 |  | 0 | [17 empty] | 14.81717 | -0.1099569
13587 | 2021/12/28 09:48:15 | 323551.1734 | 12180.0002 | 1 | 16 | 5 | 0 | 0 | 0 | 0 | 3.927293 | 0 | 7.76162 | 0.1420894 | 29.79836 | 24.51466 |  | -2.173171e-05 | [19 empty] | 15.13471 | 0.1591748
13588 | 2021/12/28 09:49:15 | 323611.1749 | 12240.0017 | 1 | 16 | 5 | 0 | 0 | 0 | 0 | 3.92747 | 0 | 7.76162 | 0.1420894 | 29.79836 | 24.51466 |  | 9.364236e-06 |  | 0 | [17 empty] | 15.50012 | -0.01177847
13589 | 2021/12/28 09:50:15 | 323671.1736 | 12300.0004 | 1 | 16 | 5 | 0 | 0 | 0 | 0 | 3.927423 | 0 | 7.76162 | 0.1420894 | 29.79836 | 24.51466 |  | 2.619528e-05 | [19 empty] | 14.99863 | 0.1148897
13590 | 2021/12/28 09:51:15 | 323731.1747 | 12360.0015 | 1 | 16 | 5 | 0 | 0 | 0 | 0 | 3.927431 | 0 | 7.76162 | 0.1420894 | 29.79836 | 24.51466 |  | 7.585902e-06 |  | 0 | [17 empty] | 15.33569 | -0.04764378
13591 | 2021/12/28 09:52:15 | 323791.1745 | 12420.0013 | 1 | 16 | 5 | 0 | 0 | 0 | 0 | 3.927259 | 0 | 7.76162 | 0.1420894 | 29.79836 | 24.51466 |  | 7.111783e-06 | [19 empty] | 14.81214 | -0.1768619
13592 | 2021/12/28 09:53:15 | 323851.1737 | 12480.0005 | 1 | 16 | 5 | 0 | 0 | 0 | 0 | 3.927283 | 0 | 7.76162 | 0.1420894 | 29.79836 | 24.51466 |  | -2.647493e-05 |  | 0 | [17 empty] | 15.12294 | 0.04613519
13593 | 2021/12/28 09:54:15 | 323911.1745 | 12540.0013 | 1 | 16 | 5 | 0 | 0 | 0 | 0 | 3.927333 | 0 | 7.76162 | 0.1420894 | 29.79836 | 24.51466 |  | -1.098457e-05 | [19 empty] | 15.45976 | 0.03232419
13594 | 2021/12/28 09:55:15 | 323971.1734 | 12600.0002 | 1 | 16 | 5 | 0 | 0 | 0 | 0 | 3.927604 | 0 | 7.76162 | 0.1420894 | 29.79836 | 24.51466 |  | 2.671157e-05 |  | 0 | [17 empty] | 15.53363 | 0.09749591
13595 | 2021/12/28 09:55:15 | 323971.1745 | 12600.0013 | 1 | 16 | 5 | 0 | 0 | 0 | 0 | 3.927604 | 0 | 7.76162 | 0.1420894 | 29.79836 | 24.51466 |  | 2.671157e-05 | 0.02530885 | 0 | 0 | [16 empty] | 15.53363 | 0.09749591
13596 | 2021/12/28 09:55:15 | 323971.1835 | 0.0022 | 1 | 17 | 6 | 0 | 0 | 0 | 0 | 3.926509 | 0 | 7.76162 | 0.1420894 | 29.79836 | 24.51466 |  | 2.671157e-05 | 0.02530885 | 0 | 0 | [16 empty] | 15.53174 | 0.09685421
13597 | 2021/12/28 09:55:15 | 323971.1915 | 0.0016 | 1 | 14 | 6 | 0 | 0 | 0 | 0 | 3.926509 | 0 | 7.76162 | 0 | 29.79836 | 24.51466 |  | 2.671157e-05 | 0.02530885 | 2.292635 | 0 | [16 empty] | 15.53007 | 0.0962838
13598 | 2021/12/28 09:55:16 | 323972.2358 | 1.0019 | 1 | 15 | 6 | 0 | 0 | 0 | -0.7110138 | 3.909182 | -2.779482 | 7.76162 | 0.0001963306 | 29.79836 | 24.51543 |  | -0.1123453 |  | 0.001093148 | 914.7895 | [16 empty] | 15.31109 | 0.02182484
13599 | 2021/12/28 09:55:17 | 323973.2344 | 2.0005 | 1 | 15 | 6 | 0 | 0 | 0 | -0.7111359 | 3.907762 | -2.77895 | 7.76162 | 0.0003943222 | 29.79836 | 24.5162 |  | -0.001111274 | [19 empty] | 14.98049 | -0.1230133
13600 | 2021/12/28 09:55:18 | 323974.2344 | 3.0005 | 1 | 15 | 6 | 0 | 0 | 0 | -0.711174 | 3.906947 | -2.778519 | 7.76162 | 0.0005912193 | 29.79836 | 24.51697 | [21 empty] | 15.429 | 0.1598614
13601 | 2021/12/28 09:55:19 | 323975.2342 | 4.0003 | 1 | 15 | 6 | 0 | 0 | 0 | -0.7110519 | 3.906096 | -2.777437 | 7.76162 | 0.0007881696 | 29.79836 | 24.51774 |  | -0.001011522 |  | 0.1482498 | [17 empty] | 15.11383 | 0.03454506
13602 | 2021/12/28 09:55:20 | 323976.2345 | 5.0006 | 1 | 15 | 6 | 0 | 0 | 0 | -0.7109985 | 3.905297 | -2.77666 | 7.76162 | 0.000986025 | 29.79836 | 24.51851 | [21 empty] | 14.83345 | -0.220657
13603 | 2021/12/28 09:55:21 | 323977.2349 | 6.001 | 1 | 15 | 6 | 0 | 0 | 0 | -0.7106323 | 3.904765 | -2.774852 | 7.76162 | 0.001184176 | 29.79836 | 24.51929 |  | -0.00069844 | [19 empty] | 15.11886 | 0.08919239
13604 | 2021/12/28 09:55:22 | 323978.235 | 7.0011 | 1 | 15 | 6 | 0 | 0 | 0 | -0.7121048 | 3.904274 | -2.780252 | 7.76162 | 0.001380887 | 29.79836 | 24.52005 | [21 empty] | 15.45705 | 0.105685
13605 | 2021/12/28 09:55:23 | 323979.2343 | 8.0004 | 1 | 15 | 6 | 0 | 0 | 0 | -0.7115173 | 3.903537 | -2.777434 | 7.76162 | 0.00157912 | 29.79836 | 24.52083 | [21 empty] | 15.05266 | -0.1263744
13606 | 2021/12/28 09:55:24 | 323980.2342 | 9.0003 | 1 | 15 | 6 | 0 | 0 | 0 | -0.711113 | 3.902943 | -2.775434 | 7.76162 | 0.001776074 | 29.79836 | 24.5216 |  | -0.0004768675 | [19 empty] | 15.23676 | 0.05753338
13607 | 2021/12/28 09:55:25 | 323981.2354 | 10.0015 | 1 | 15 | 6 | 0 | 0 | 0 | -0.7109985 | 3.90229 | -2.774522 | 7.76162 | 0.001974091 | 29.79836 | 24.52237 | [21 empty] | 15.55316 | 0.09887278
13608 | 2021/12/28 09:55:26 | 323982.236 | 11.0021 | 1 | 15 | 6 | 0 | 0 | 0 | -0.7110901 | 3.901762 | -2.774504 | 7.76162 | 0.002172147 | 29.79836 | 24.52314 | [21 empty] | 15.31201 | 0.09887278
13609 | 2021/12/28 09:55:27 | 323983.2346 | 12.0007 | 1 | 15 | 6 | 0 | 0 | 0 | -0.7106705 | 3.901229 | -2.772488 | 7.76162 | 0.00236881 | 29.79836 | 24.52391 |  | -0.0006797721 |  | 0.3151988 | 4.427037 | [16 empty] | 14.97101 | 0.009652376
13610 | 2021/12/28 09:55:28 | 323984.2357 | 13.0018 | 1 | 15 | 6 | 0 | 0 | 0 | -0.7111282 | 3.900695 | -2.773894 | 7.76162 | 0.002566718 | 29.79836 | 24.52468 | [21 empty] | 15.41136 | 0.009652376
13611 | 2021/12/28 09:55:29 | 323985.234 | 14.0001 | 1 | 15 | 6 | 0 | 0 | 0 | -0.7114029 | 3.900195 | -2.77461 | 7.76162 | 0.002763606 | 29.79836 | 24.52545 | [21 empty] | 15.10114 | -0.1347375
13612 | 2021/12/28 09:55:30 | 323986.2358 | 15.0019 | 1 | 15 | 6 | 0 | 0 | 0 | -0.7115326 | 3.899835 | -2.77486 | 7.76162 | 0.00296155 | 29.79836 | 24.52622 |  | -0.000513285 | [19 empty] | 14.84892 | -0.1347375
13613 | 2021/12/28 09:55:31 | 323987.2345 | 16.0006 | 1 | 15 | 6 | 0 | 0 | 0 | -0.7109756 | 3.89907 | -2.772144 | 7.76162 | 0.003159685 | 29.79836 | 24.52699 | [21 empty] | 15.13297 | 0.009946823
13614 | 2021/12/28 09:55:32 | 323988.2358 | 17.0019 | 1 | 15 | 6 | 0 | 0 | 0 | -0.7111893 | 3.898575 | -2.772625 | 7.76162 | 0.00335655 | 29.79836 | 24.52776 | [21 empty] | 15.39586 | 0.08626044
13615 | 2021/12/28 09:55:33 | 323989.2351 | 18.0012 | 1 | 15 | 6 | 0 | 0 | 0 | -0.7112045 | 3.898072 | -2.772326 | 7.76162 | 0.003554728 | 29.79836 | 24.52853 |  | -0.0004766551 | [19 empty] | 15.02363 | -0.1204288
13616 | 2021/12/28 09:55:34 | 323990.2353 | 19.0014 | 1 | 15 | 6 | 0 | 0 | 0 | -0.7115479 | 3.897689 | -2.773392 | 7.76162 | 0.003751415 | 29.79836 | 24.5293 | [21 empty] | 15.22818 | -0.04906237
13617 | 2021/12/28 09:55:35 | 323991.2353 | 20.0014 | 1 | 15 | 6 | 0 | 0 | 0 | -0.7107315 | 3.897166 | -2.769839 | 7.76162 | 0.003949564 | 29.79836 | 24.53007 | [21 empty] | 15.51325 | 0.2020687
13618 | 2021/12/28 09:55:36 | 323992.2353 | 21.0014 | 1 | 15 | 6 | 0 | 0 | 0 | -0.7110901 | 3.896734 | -2.770929 | 7.76162 | 0.00414738 | 29.79836 | 24.53084 | [21 empty] | 15.32699 | -0.05820453
13619 | 2021/12/28 09:55:37 | 323993.2362 | 22.0023 | 1 | 15 | 6 | 0 | 0 | 0 | -0.7112045 | 3.896402 | -2.771139 | 7.76162 | 0.004344265 | 29.79836 | 24.53161 |  | -0.0003650316 | [19 empty] | 14.93197 | -0.1234454
13620 | 2021/12/28 09:55:38 | 323994.2352 | 23.0013 | 1 | 15 | 6 | 0 | 0 | 0 | -0.7117233 | 3.895905 | -2.772806 | 7.76162 | 0.004542499 | 29.79836 | 24.53238 |  |  |  | 0.4121942 | [17 empty] | 15.27711 | 0.1078558
13621 | 2021/12/28 09:55:39 | 323995.2355 | 24.0016 | 1 | 15 | 6 | 0 | 0 | 0 | -0.7104721 | 3.895564 | -2.76769 | 7.76162 | 0.004739405 | 29.79836 | 24.53315 | [21 empty] | 15.24809 | 0.1078558
13622 | 2021/12/28 09:55:40 | 323996.2358 | 25.0019 | 1 | 15 | 6 | 0 | 0 | 0 | -0.7115479 | 3.895296 | -2.77169 | 7.76162 | 0.004937197 | 29.79836 | 24.53392 |  | -0.0004083404 | [19 empty] | 14.91067 | -0.1054448
13623 | 2021/12/28 09:55:41 | 323997.2352 | 26.0013 | 1 | 15 | 6 | 0 | 0 | 0 | -0.7112427 | 3.894807 | -2.770153 | 7.76162 | 0.005134071 | 29.79836 | 24.53469 | [21 empty] | 14.95464 | -0.1054448
13624 | 2021/12/28 09:55:42 | 323998.2344 | 27.0005 | 1 | 15 | 6 | 0 | 0 | 0 | -0.7109375 | 3.894506 | -2.76875 | 7.76162 | 0.005332253 | 29.79836 | 24.53546 | [21 empty] | 15.45388 | 0.03185868
13625 | 2021/12/28 09:55:43 | 323999.2355 | 28.0016 | 1 | 15 | 6 | 0 | 0 | 0 | -0.7109909 | 3.894196 | -2.768738 | 7.76162 | 0.005529942 | 29.79836 | 24.53623 | [21 empty] | 15.22688 | 0.03185868
13626 | 2021/12/28 09:55:44 | 324000.2353 | 29.0014 | 1 | 15 | 6 | 0 | 0 | 0 | -0.7113419 | 3.893733 | -2.769775 | 7.76162 | 0.005727184 | 29.79836 | 24.537 |  | -0.0003404223 | [19 empty] | 15.06173 | -0.1881802
13627 | 2021/12/28 09:55:45 | 324001.2346 | 30.0007 | 1 | 15 | 6 | 0 | 0 | 0 | -0.7109909 | 3.893349 | -2.768136 | 7.76162 | 0.005924932 | 29.79836 | 24.53777 | [21 empty] | 15.45435 | 0.06563425
13628 | 2021/12/28 09:55:46 | 324002.2362 | 31.0023 | 1 | 15 | 6 | 0 | 0 | 0 | -0.7112274 | 3.892977 | -2.768792 | 7.76162 | 0.006121769 | 29.79836 | 24.53853 | [21 empty] | 15.44621 | 0.1201504
13629 | 2021/12/28 09:55:47 | 324003.2345 | 32.0006 | 1 | 15 | 6 | 0 | 0 | 0 | -0.7112274 | 3.892469 | -2.768431 | 7.76162 | 0.006319831 | 29.79836 | 24.5393 | [21 empty] | 14.873 | -0.1357478
13630 | 2021/12/28 09:55:48 | 324004.234 | 33.0001 | 1 | 15 | 6 | 0 | 0 | 0 | -0.7111282 | 3.892137 | -2.767808 | 7.76162 | 0.006516862 | 29.79836 | 24.54007 |  | -0.0004286192 | [19 empty] | 15.19642 | 0.05768716
13631 | 2021/12/28 09:55:49 | 324005.2352 | 34.0013 | 1 | 15 | 6 | 0 | 0 | 0 | -0.711319 | 3.891767 | -2.768288 | 7.76162 | 0.006714643 | 29.79836 | 24.54084 | [21 empty] | 15.49605 | 0.09363472
13632 | 2021/12/28 09:55:50 | 324006.2345 | 35.0006 | 1 | 15 | 6 | 0 | 0 | 0 | -0.7106323 | 3.891336 | -2.765309 | 7.76162 | 0.006911426 | 29.79836 | 24.54161 | [21 empty] | 14.92201 | -0.1793879
13633 | 2021/12/28 09:55:51 | 324007.2354 | 36.0015 | 1 | 15 | 6 | 0 | 0 | 0 | -0.7113419 | 3.89119 | -2.767966 | 7.76162 | 0.007109342 | 29.79836 | 24.54238 |  | -0.0004135055 |  | 0.5043233 | 2.131924 | [16 empty] | 14.87978 | -0.01319706
13634 | 2021/12/28 09:55:52 | 324008.2344 | 37.0005 | 1 | 15 | 6 | 0 | 0 | 0 | -0.7113571 | 3.890649 | -2.767641 | 7.76162 | 0.007306573 | 29.79836 | 24.54314 | [21 empty] | 15.55771 | 0.211854
13635 | 2021/12/28 09:55:53 | 324009.2347 | 38.0008 | 1 | 15 | 6 | 0 | 0 | 0 | -0.7109146 | 3.890429 | -2.765763 | 7.76162 | 0.007504445 | 29.79836 | 24.54391 | [21 empty] | 15.29258 | -0.08285403
13636 | 2021/12/28 09:55:54 | 324010.234 | 39.0001 | 1 | 15 | 6 | 0 | 0 | 0 | -0.7107315 | 3.890246 | -2.76492 | 7.76162 | 0.007702278 | 29.79836 | 24.54468 | [21 empty] | 14.91611 | -0.08285403
13637 | 2021/12/28 09:55:55 | 324011.2349 | 40.001 | 1 | 15 | 6 | 0 | 0 | 0 | -0.7110977 | 3.889724 | -2.765974 | 7.76162 | 0.007899165 | 29.79836 | 24.54545 |  | -0.0004161921 | [19 empty] | 15.26938 | 0.1220381
13638 | 2021/12/28 09:55:56 | 324012.2342 | 41.0003 | 1 | 15 | 6 | 0 | 0 | 0 | -0.7113419 | 3.889435 | -2.766718 | 7.76162 | 0.008097185 | 29.79836 | 24.54622 | [21 empty] | 15.49013 | 0.1220381
13639 | 2021/12/28 09:55:57 | 324013.234 | 42.0001 | 1 | 15 | 6 | 0 | 0 | 0 | -0.7116699 | 3.889076 | -2.767738 | 7.76162 | 0.00829416 | 29.79836 | 24.54699 | [21 empty] | 14.91115 | -0.1027483
13640 | 2021/12/28 09:55:58 | 324014.2347 | 43.0008 | 1 | 15 | 6 | 0 | 0 | 0 | -0.7110977 | 3.888861 | -2.76536 | 7.76162 | 0.008492338 | 29.79836 | 24.54776 | [21 empty] | 14.90245 | -0.1027483
13641 | 2021/12/28 09:55:59 | 324015.2356 | 44.0017 | 1 | 15 | 6 | 0 | 0 | 0 | -0.7112122 | 3.888643 | -2.76565 | 7.76162 | 0.008690092 | 29.79836 | 24.54853 |  | -0.0003725545 | [19 empty] | 15.33107 | 0.1312226
13642 | 2021/12/28 09:56:00 | 324016.2361 | 45.0022 | 1 | 15 | 6 | 0 | 0 | 0 | -0.7115326 | 3.888248 | -2.766615 | 7.76162 | 0.008887017 | 29.79836 | 24.54929 | [21 empty] | 15.15785 | 0.060063
13643 | 2021/12/28 09:56:01 | 324017.234 | 46.0001 | 1 | 15 | 6 | 0 | 0 | 0 | -0.7114029 | 3.887998 | -2.765933 | 7.76162 | 0.009084878 | 29.79836 | 24.55006 | [21 empty] | 14.83669 | -0.2145547
13644 | 2021/12/28 09:56:02 | 324018.2355 | 47.0016 | 1 | 15 | 6 | 0 | 0 | 0 | -0.711319 | 3.887737 | -2.765421 | 7.76162 | 0.009281749 | 29.79836 | 24.55083 | [21 empty] | 15.38002 | 0.05020142
13645 | 2021/12/28 09:56:03 | 324019.234 | 48.0001 | 1 | 15 | 6 | 0 | 0 | 0 | -0.7111511 | 3.887419 | -2.764542 | 7.76162 | 0.00947995 | 29.79836 | 24.5516 |  | -0.0003214318 | [19 empty] | 15.42983 | 0.1351541
13646 | 2021/12/28 09:56:04 | 324020.2354 | 49.0015 | 1 | 15 | 6 | 0 | 0 | 0 | -0.711113 | 3.886998 | -2.764095 | 7.76162 | 0.0096767 | 29.79836 | 24.55236 | [21 empty] | 15.0517 | -0.1181656
13647 | 2021/12/28 09:56:05 | 324021.2339 | 50 | 1 | 15 | 6 | 0 | 0 | 0 | -0.7110519 | 3.886909 | -2.763794 | 7.76162 | 0.009874533 | 29.79836 | 24.55313 | [21 empty] | 15.07084 | 0.00598073
13648 | 2021/12/28 09:56:06 | 324022.234 | 51.0001 | 1 | 15 | 6 | 0 | 0 | 0 | -0.7111359 | 3.886402 | -2.76376 | 7.76162 | 0.0100716 | 29.79836 | 24.5539 | [21 empty] | 15.47478 | 0.1262301
13649 | 2021/12/28 09:56:07 | 324023.2341 | 52.0002 | 1 | 15 | 6 | 0 | 0 | 0 | -0.71138 | 3.885914 | -2.764362 | 7.76162 | 0.01026947 | 29.79836 | 24.55467 |  |  |  | 0.6531078 | [17 empty] | 14.98457 | -0.1531899
13650 | 2021/12/28 09:56:08 | 324024.234 | 53.0001 | 1 | 15 | 6 | 0 | 0 | 0 | -0.7110367 | 3.885657 | -2.762845 | 7.76162 | 0.01046738 | 29.79836 | 24.55544 |  | -0.0002460489 | [19 empty] | 14.79491 | -0.05926847
13651 | 2021/12/28 09:56:09 | 324025.2349 | 54.001 | 1 | 15 | 6 | 0 | 0 | 0 | -0.7108383 | 3.885324 | -2.761837 | 7.76162 | 0.01066457 | 29.79836 | 24.5562 | [21 empty] | 15.07074 | -0.05926847
13652 | 2021/12/28 09:56:10 | 324026.2345 | 55.0006 | 1 | 15 | 6 | 0 | 0 | 0 | -0.7109909 | 3.885289 | -2.762405 | 7.76162 | 0.01086227 | 29.79836 | 24.55697 | [21 empty] | 15.36012 | -0.03326595
13653 | 2021/12/28 09:56:11 | 324027.2343 | 56.0004 | 1 | 15 | 6 | 0 | 0 | 0 | -0.7103958 | 3.885137 | -2.759985 | 7.76162 | 0.01105903 | 29.79836 | 24.55773 | [21 empty] | 14.93516 | -0.03326595
13654 | 2021/12/28 09:56:12 | 324028.2342 | 57.0003 | 1 | 15 | 6 | 0 | 0 | 0 | -0.7114792 | 3.884731 | -2.763905 | 7.76162 | 0.01125715 | 29.79836 | 24.5585 | [21 empty] | 15.19186 | 0.1114285
13655 | 2021/12/28 09:56:13 | 324029.2342 | 58.0003 | 1 | 15 | 6 | 0 | 0 | 0 | -0.711113 | 3.884267 | -2.762153 | 7.76162 | 0.01145383 | 29.79836 | 24.55927 | [21 empty] | 15.48832 | 0.1114285
13656 | 2021/12/28 09:56:14 | 324030.235 | 59.0011 | 1 | 15 | 6 | 0 | 0 | 0 | -0.7110291 | 3.883989 | -2.761629 | 7.76162 | 0.01165194 | 29.79836 | 24.56004 | [21 empty] | 15.2499 | 0.01813769
13657 | 2021/12/28 09:56:15 | 324031.2341 | 60.0002 | 1 | 15 | 6 | 0 | 0 | 0 | -0.7114792 | 3.883812 | -2.763251 | 7.76162 | 0.01184985 | 29.79836 | 24.56081 |  | -0.0001723316 | [19 empty] | 14.85437 | -0.1177824
13658 | 2021/12/28 09:56:16 | 324032.2355 | 61.0016 | 1 | 15 | 6 | 0 | 0 | 0 | -0.7114716 | 3.883612 | -2.76308 | 7.76162 | 0.01204673 | 29.79836 | 24.56157 | [21 empty] | 15.28802 | 0.1296943
13659 | 2021/12/28 09:56:17 | 324033.2341 | 62.0002 | 1 | 15 | 6 | 0 | 0 | 0 | -0.7110138 | 3.883551 | -2.761258 | 7.76162 | 0.01224499 | 29.79836 | 24.56234 | [21 empty] | 15.21685 | 0.05977154
13660 | 2021/12/28 09:56:18 | 324034.2343 | 63.0004 | 1 | 15 | 6 | 0 | 0 | 0 | -0.7114792 | 3.88329 | -2.76288 | 7.76162 | 0.01244186 | 29.79836 | 24.5631 | [21 empty] | 14.81851 | -0.2064937
13661 | 2021/12/28 09:56:19 | 324035.2342 | 64.0003 | 1 | 15 | 6 | 0 | 0 | 0 | -0.7111511 | 3.882917 | -2.761341 | 7.76162 | 0.01263997 | 29.79836 | 24.56387 | [21 empty] | 14.94289 | 0.03886878
13662 | 2021/12/28 09:56:20 | 324036.235 | 65.0011 | 1 | 15 | 6 | 0 | 0 | 0 | -0.7113647 | 3.882884 | -2.762147 | 7.76162 | 0.01283782 | 29.79836 | 24.56464 | [21 empty] | 15.43619 | 0.1541561
13663 | 2021/12/28 09:56:21 | 324037.234 | 66.0001 | 1 | 15 | 6 | 0 | 0 | 0 | -0.7114944 | 3.882523 | -2.762393 | 7.76162 | 0.0130348 | 29.79836 | 24.56541 |  | -0.0002094623 | [19 empty] | 15.12115 | -0.09844899
13664 | 2021/12/28 09:56:22 | 324038.235 | 67.0011 | 1 | 15 | 6 | 0 | 0 | 0 | -0.7109604 | 3.882191 | -2.760084 | 7.76162 | 0.01323294 | 29.79836 | 24.56618 | [21 empty] | 14.97823 | -0.04466355
13665 | 2021/12/28 09:56:23 | 324039.2357 | 68.0018 | 1 | 15 | 6 | 0 | 0 | 0 | -0.711441 | 3.882044 | -2.761845 | 7.76162 | 0.01342987 | 29.79836 | 24.56694 | [21 empty] | 15.40089 | 0.1320809
13666 | 2021/12/28 09:56:24 | 324040.2357 | 69.0018 | 1 | 15 | 6 | 0 | 0 | 0 | -0.7117996 | 3.881844 | -2.763095 | 7.76162 | 0.01362782 | 29.79836 | 24.56771 | [21 empty] | 15.43715 | 0.1320809
13667 | 2021/12/28 09:56:25 | 324041.2342 | 70.0003 | 1 | 15 | 6 | 0 | 0 | 0 | -0.7115707 | 3.881498 | -2.76196 | 7.76162 | 0.01382484 | 29.79836 | 24.56847 | [21 empty] | 14.80313 | -0.0514555
13668 | 2021/12/28 09:56:26 | 324042.235 | 71.0011 | 1 | 15 | 6 | 0 | 0 | 0 | -0.7111511 | 3.881153 | -2.760086 | 7.76162 | 0.01402282 | 29.79836 | 24.56924 |  |  |  | 0.7419263 | 1.434687 | [16 empty] | 15.07761 | -0.0514555
13669 | 2021/12/28 09:56:27 | 324043.2341 | 72.0002 | 1 | 15 | 6 | 0 | 0 | 0 | -0.7108841 | 3.880854 | -2.758837 | 7.76162 | 0.01421965 | 29.79836 | 24.57001 |  | -0.0001873167 | [19 empty] | 15.42672 | -0.003408194
13670 | 2021/12/28 09:56:28 | 324044.2349 | 73.001 | 1 | 15 | 6 | 0 | 0 | 0 | -0.7110138 | 3.880756 | -2.759271 | 7.76162 | 0.01441769 | 29.79836 | 24.57077 | [21 empty] | 14.99183 | -0.003408194
13671 | 2021/12/28 09:56:29 | 324045.2358 | 74.0019 | 1 | 15 | 6 | 0 | 0 | 0 | -0.711441 | 3.880384 | -2.760664 | 7.76162 | 0.01461592 | 29.79836 | 24.57154 | [21 empty] | 14.83718 | -0.184232
13672 | 2021/12/28 09:56:30 | 324046.2353 | 75.0014 | 1 | 15 | 6 | 0 | 0 | 0 | -0.7111664 | 3.880085 | -2.759386 | 7.76162 | 0.01481273 | 29.79836 | 24.57231 | [21 empty] | 15.39767 | 0.07215202
13673 | 2021/12/28 09:56:31 | 324047.2351 | 76.0012 | 1 | 15 | 6 | 0 | 0 | 0 | -0.71138 | 3.879909 | -2.76009 | 7.76162 | 0.0150108 | 29.79836 | 24.57308 | [21 empty] | 15.35145 | 0.08855879
13674 | 2021/12/28 09:56:32 | 324048.2353 | 77.0014 | 1 | 15 | 6 | 0 | 0 | 0 | -0.711647 | 3.879693 | -2.760972 | 7.76162 | 0.01520748 | 29.79836 | 24.57384 |  | -0.0002631853 | [19 empty] | 14.80446 | -0.105558
13675 | 2021/12/28 09:56:33 | 324049.2352 | 78.0013 | 1 | 15 | 6 | 0 | 0 | 0 | -0.7114182 | 3.879565 | -2.759993 | 7.76162 | 0.01540568 | 29.79836 | 24.57461 | [21 empty] | 15.01223 | -0.000448823
13676 | 2021/12/28 09:56:34 | 324050.2351 | 79.0012 | 1 | 15 | 6 | 0 | 0 | 0 | -0.7112427 | 3.879364 | -2.759169 | 7.76162 | 0.01560263 | 29.79836 | 24.57537 | [21 empty] | 15.40311 | 0.1221502
13677 | 2021/12/28 09:56:35 | 324051.2343 | 80.0004 | 1 | 15 | 6 | 0 | 0 | 0 | -0.7115936 | 3.879298 | -2.760484 | 7.76162 | 0.01580046 | 29.79836 | 24.57614 | [21 empty] | 14.96645 | -0.1364553
13678 | 2021/12/28 09:56:36 | 324052.2352 | 81.0013 | 1 | 15 | 6 | 0 | 0 | 0 | -0.7111282 | 3.878856 | -2.758364 | 7.76162 | 0.01599862 | 29.79836 | 24.57691 | [21 empty] | 14.77361 | -0.06026506
13679 | 2021/12/28 09:56:37 | 324053.2346 | 82.0007 | 1 | 15 | 6 | 0 | 0 | 0 | -0.7113647 | 3.878793 | -2.759236 | 7.76162 | 0.01619556 | 29.79836 | 24.57767 | [21 empty] | 15.4417 | 0.2087796
13680 | 2021/12/28 09:56:38 | 324054.2351 | 83.0012 | 1 | 15 | 6 | 0 | 0 | 0 | -0.7112427 | 3.878366 | -2.75846 | 7.76162 | 0.01639346 | 29.79836 | 24.57844 | [21 empty] | 15.40633 | -0.01105249
13681 | 2021/12/28 09:56:39 | 324055.2354 | 84.0015 | 1 | 15 | 6 | 0 | 0 | 0 | -0.7116318 | 3.878428 | -2.760013 | 7.76162 | 0.01659044 | 29.79836 | 24.5792 | [21 empty] | 15.015 | -0.01105249
13682 | 2021/12/28 09:56:40 | 324056.2352 | 85.0013 | 1 | 15 | 6 | 0 | 0 | 0 | -0.7111282 | 3.878093 | -2.757821 | 7.76162 | 0.01678863 | 29.79836 | 24.57997 |  | -0.0001530016 | [19 empty] | 15.05909 | 0.07970989
13683 | 2021/12/28 09:56:41 | 324057.2359 | 86.002 | 1 | 15 | 6 | 0 | 0 | 0 | -0.71138 | 3.877972 | -2.758712 | 7.76162 | 0.01698546 | 29.79836 | 24.58074 | [21 empty] | 15.39544 | 0.07970989
13684 | 2021/12/28 09:56:42 | 324058.2342 | 87.0003 | 1 | 15 | 6 | 0 | 0 | 0 | -0.7112122 | 3.877758 | -2.757909 | 7.76162 | 0.01718335 | 29.79836 | 24.5815 | [21 empty] | 14.98775 | -0.1292348
13685 | 2021/12/28 09:56:43 | 324059.2344 | 88.0005 | 1 | 15 | 6 | 0 | 0 | 0 | -0.7120361 | 3.877417 | -2.760861 | 7.76162 | 0.01738044 | 29.79836 | 24.58227 | [21 empty] | 14.78586 | -0.1292348
13686 | 2021/12/28 09:56:44 | 324060.2359 | 89.002 | 1 | 15 | 6 | 0 | 0 | 0 | -0.7107697 | 3.877164 | -2.755771 | 7.76162 | 0.01757848 | 29.79836 | 24.58303 | [21 empty] | 15.09809 | 0.03448009
13687 | 2021/12/28 09:56:45 | 324061.2352 | 90.0013 | 1 | 15 | 6 | 0 | 0 | 0 | -0.7115555 | 3.87686 | -2.758601 | 7.76162 | 0.01777633 | 29.79836 | 24.5838 | [21 empty] | 15.41727 | 0.1069641
13688 | 2021/12/28 09:56:46 | 324062.236 | 91.0021 | 1 | 15 | 6 | 0 | 0 | 0 | -0.7117081 | 3.876681 | -2.759065 | 7.76162 | 0.01797332 | 29.79836 | 24.58457 |  | -0.0002059411 | [19 empty] | 14.96556 | -0.148378
13689 | 2021/12/28 09:56:47 | 324063.2355 | 92.0016 | 1 | 15 | 6 | 0 | 0 | 0 | -0.7109756 | 3.876293 | -2.75595 | 7.76162 | 0.01817153 | 29.79836 | 24.58533 | [21 empty] | 15.12342 | -0.06253421
13690 | 2021/12/28 09:56:48 | 324064.2345 | 93.0006 | 1 | 15 | 6 | 0 | 0 | 0 | -0.7114334 | 3.876074 | -2.757569 | 7.76162 | 0.0183685 | 29.79836 | 24.5861 | [21 empty] | 15.43667 | 0.2097553
13691 | 2021/12/28 09:56:49 | 324065.2345 | 94.0006 | 1 | 15 | 6 | 0 | 0 | 0 | -0.7115555 | 3.876055 | -2.758028 | 7.76162 | 0.01856635 | 29.79836 | 24.58686 |  |  |  | 0.8932076 | [17 empty] | 15.32747 | -0.03412366
13692 | 2021/12/28 09:56:50 | 324066.2352 | 95.0013 | 1 | 15 | 6 | 0 | 0 | 0 | -0.7113266 | 3.875991 | -2.757095 | 7.76162 | 0.01876456 | 29.79836 | 24.58763 | [21 empty] | 14.81406 | -0.1604414
13693 | 2021/12/28 09:56:51 | 324067.2352 | 96.0013 | 1 | 15 | 6 | 0 | 0 | 0 | -0.7112885 | 3.875675 | -2.756723 | 7.76162 | 0.01896146 | 29.79836 | 24.5884 |  | -0.0002669379 | [19 empty] | 15.08302 | 0.0840497
13694 | 2021/12/28 09:56:52 | 324068.236 | 97.0021 | 1 | 15 | 6 | 0 | 0 | 0 | -0.7114716 | 3.875518 | -2.757321 | 7.76162 | 0.0191593 | 29.79836 | 24.58916 | [21 empty] | 15.2948 | 0.06618083
13695 | 2021/12/28 09:56:53 | 324069.2354 | 98.0015 | 1 | 15 | 6 | 0 | 0 | 0 | -0.711647 | 3.875368 | -2.757894 | 7.76162 | 0.0193565 | 29.79836 | 24.58993 | [21 empty] | 14.86934 | -0.1329571
13696 | 2021/12/28 09:56:54 | 324070.2344 | 99.0005 | 1 | 15 | 6 | 0 | 0 | 0 | -0.711174 | 3.875141 | -2.7559 | 7.76162 | 0.01955432 | 29.79836 | 24.59069 | [21 empty] | 14.8295 | -0.1329571
13697 | 2021/12/28 09:56:55 | 324071.2352 | 100.0013 | 1 | 15 | 6 | 0 | 0 | 0 | -0.7112503 | 3.875014 | -2.756105 | 7.76162 | 0.01975131 | 29.79836 | 24.59146 | [21 empty] | 15.49749 | 0.128814
13698 | 2021/12/28 09:56:56 | 324072.2354 | 101.0015 | 1 | 15 | 6 | 0 | 0 | 0 | -0.7112045 | 3.874965 | -2.755893 | 7.76162 | 0.0199494 | 29.79836 | 24.59222 | [21 empty] | 15.33244 | 0.128814
13699 | 2021/12/28 09:56:57 | 324073.2353 | 102.0014 | 1 | 15 | 6 | 0 | 0 | 0 | -0.7110519 | 3.874617 | -2.755054 | 7.76162 | 0.02014736 | 29.79836 | 24.59299 | [21 empty] | 14.74456 | -0.0527674
13700 | 2021/12/28 09:56:58 | 324074.2355 | 103.0016 | 1 | 15 | 6 | 0 | 0 | 0 | -0.7109756 | 3.874623 | -2.754762 | 7.76162 | 0.02034419 | 29.79836 | 24.59375 |  | -0.0001747152 | [19 empty] | 15.14563 | -0.0527674
13701 | 2021/12/28 09:56:59 | 324075.2345 | 104.0006 | 1 | 15 | 6 | 0 | 0 | 0 | -0.7113419 | 3.874222 | -2.755896 | 7.76162 | 0.02054199 | 29.79836 | 24.59452 | [21 empty] | 15.45117 | 0.2208173
13702 | 2021/12/28 09:57:00 | 324076.2353 | 105.0014 | 1 | 15 | 6 | 0 | 0 | 0 | -0.7113953 | 3.874052 | -2.755982 | 7.76162 | 0.02073891 | 29.79836 | 24.59528 | [21 empty] | 14.82899 | -0.07706583
13703 | 2021/12/28 09:57:01 | 324077.236 | 106.0021 | 1 | 15 | 6 | 0 | 0 | 0 | -0.7109146 | 3.874002 | -2.754085 | 7.76162 | 0.02093722 | 29.79836 | 24.59605 | [21 empty] | 14.86351 | -0.1065779
13704 | 2021/12/28 09:57:02 | 324078.2353 | 107.0014 | 1 | 15 | 6 | 0 | 0 | 0 | -0.7110901 | 3.873767 | -2.754597 | 7.76162 | 0.02113507 | 29.79836 | 24.59682 | [21 empty] | 15.44399 | 0.1067275
13705 | 2021/12/28 09:57:03 | 324079.2355 | 108.0016 | 1 | 15 | 6 | 0 | 0 | 0 | -0.7113647 | 3.873443 | -2.755431 | 7.76162 | 0.02133194 | 29.79836 | 24.59758 | [21 empty] | 15.20692 | 0.0005877018
13706 | 2021/12/28 09:57:04 | 324080.2346 | 109.0007 | 1 | 15 | 6 | 0 | 0 | 0 | -0.7112274 | 3.873363 | -2.754842 | 7.76162 | 0.02152991 | 29.79836 | 24.59835 |  | -0.0001986048 | [19 empty] | 14.77086 | -0.1362687
13707 | 2021/12/28 09:57:05 | 324081.2356 | 110.0017 | 1 | 15 | 6 | 0 | 0 | 0 | -0.7112656 | 3.872719 | -2.754532 | 7.76162 | 0.02172713 | 29.79836 | 24.59911 | [21 empty] | 15.30978 | 0.1684135
13708 | 2021/12/28 09:57:06 | 324082.2354 | 111.0015 | 1 | 15 | 6 | 0 | 0 | 0 | -0.7109604 | 3.872957 | -2.753519 | 7.76162 | 0.02192475 | 29.79836 | 24.59988 | [21 empty] | 15.39501 | 0.02663255
13709 | 2021/12/28 09:57:07 | 324083.2363 | 112.0024 | 1 | 15 | 6 | 0 | 0 | 0 | -0.7111893 | 3.872716 | -2.754234 | 7.76162 | 0.02212282 | 29.79836 | 24.60064 | [21 empty] | 14.75459 | -0.2001297
13710 | 2021/12/28 09:57:08 | 324084.234 | 113.0001 | 1 | 15 | 6 | 0 | 0 | 0 | -0.7114944 | 3.872542 | -2.755292 | 7.76162 | 0.02231966 | 29.79836 | 24.60141 | [21 empty] | 15.02999 | 0.08606315
13711 | 2021/12/28 09:57:09 | 324085.2341 | 114.0002 | 1 | 15 | 6 | 0 | 0 | 0 | -0.7109604 | 3.872375 | -2.753105 | 7.76162 | 0.02251665 | 29.79836 | 24.60217 | [21 empty] | 15.45124 | 0.08606315
13712 | 2021/12/28 09:57:10 | 324086.234 | 115.0001 | 1 | 15 | 6 | 0 | 0 | 0 | -0.7116623 | 3.872148 | -2.755662 | 7.76162 | 0.02271459 | 29.79836 | 24.60294 | [21 empty] | 14.90389 | -0.1472521
13713 | 2021/12/28 09:57:11 | 324087.2363 | 116.0024 | 1 | 15 | 6 | 0 | 0 | 0 | -0.7112656 | 3.872128 | -2.754111 | 7.76162 | 0.02291264 | 29.79836 | 24.6037 |  | -0.0001533848 | [19 empty] | 14.8068 | -0.1472521
13714 | 2021/12/28 09:57:12 | 324088.2362 | 117.0023 | 1 | 15 | 6 | 0 | 0 | 0 | -0.7113953 | 3.871821 | -2.754395 | 7.76162 | 0.02310953 | 29.79836 | 24.60447 | [21 empty] | 15.45709 | 0.08202732
13715 | 2021/12/28 09:57:13 | 324089.2363 | 118.0024 | 1 | 15 | 6 | 0 | 0 | 0 | -0.7110977 | 3.871852 | -2.753265 | 7.76162 | 0.02330769 | 29.79836 | 24.60523 | [21 empty] | 15.17284 | 0.08202732
13716 | 2021/12/28 09:57:14 | 324090.234 | 119.0001 | 1 | 15 | 6 | 0 | 0 | 0 | -0.7107849 | 3.871737 | -2.751972 | 7.76162 | 0.02350456 | 29.79836 | 24.606 | [21 empty] | 14.80313 | -0.2043629
13717 | 2021/12/28 09:57:15 | 324091.2356 | 120.0017 | 1 | 15 | 6 | 0 | 0 | 0 | -0.7110977 | 3.871446 | -2.752976 | 7.76162 | 0.0237024 | 29.79836 | 24.60676 | [21 empty] | 15.41683 | 0.04013419
13718 | 2021/12/28 09:57:16 | 324092.2347 | 121.0008 | 1 | 15 | 6 | 0 | 0 | 0 | -0.7109222 | 3.871202 | -2.752123 | 7.76162 | 0.02389919 | 29.79836 | 24.60752 |  |  |  |  | 1.028014 | [16 empty] | 15.37595 | 0.1388723
13719 | 2021/12/28 09:57:17 | 324093.235 | 122.0011 | 1 | 15 | 6 | 0 | 0 | 0 | -0.7111511 | 3.870928 | -2.752815 | 7.76162 | 0.02409731 | 29.79836 | 24.60829 |  |  |  | 1.097082 | [17 empty] | 14.76768 | -0.1201683
13720 | 2021/12/28 09:57:18 | 324094.234 | 123.0001 | 1 | 15 | 6 | 0 | 0 | 0 | -0.7108078 | 3.871051 | -2.751573 | 7.76162 | 0.02429402 | 29.79836 | 24.60905 |  | -0.0001623112 | [19 empty] | 15.12978 | 0.04324079
13721 | 2021/12/28 09:57:19 | 324095.234 | 124.0001 | 1 | 15 | 6 | 0 | 0 | 0 | -0.7112274 | 3.870853 | -2.753057 | 7.76162 | 0.02449195 | 29.79836 | 24.60982 | [21 empty] | 15.46208 | 0.1038432
13722 | 2021/12/28 09:57:20 | 324096.2348 | 125.0009 | 1 | 15 | 6 | 0 | 0 | 0 | -0.7109604 | 3.870681 | -2.751901 | 7.76162 | 0.02469001 | 29.79836 | 24.61058 | [21 empty] | 14.81954 | -0.2007949
13723 | 2021/12/28 09:57:21 | 324097.235 | 126.0011 | 1 | 15 | 6 | 0 | 0 | 0 | -0.7116699 | 3.870308 | -2.754382 | 7.76162 | 0.02488694 | 29.79836 | 24.61135 | [21 empty] | 14.95649 | 0.04279792
13724 | 2021/12/28 09:57:22 | 324098.2349 | 127.001 | 1 | 15 | 6 | 0 | 0 | 0 | -0.7109222 | 3.870147 | -2.751373 | 7.76162 | 0.02508498 | 29.79836 | 24.61211 | [21 empty] | 15.29929 | 0.1071233
13725 | 2021/12/28 09:57:23 | 324099.2347 | 128.0008 | 1 | 15 | 6 | 0 | 0 | 0 | -0.7110672 | 3.869876 | -2.751742 | 7.76162 | 0.02528206 | 29.79836 | 24.61287 | [21 empty] | 14.9833 | -0.09874523
13726 | 2021/12/28 09:57:24 | 324100.2341 | 129.0002 | 1 | 15 | 6 | 0 | 0 | 0 | -0.7113266 | 3.869884 | -2.752751 | 7.76162 | 0.02548011 | 29.79836 | 24.61364 |  | -0.0002408867 | [19 empty] | 14.81039 | -0.09874523
13727 | 2021/12/28 09:57:25 | 324101.234 | 130.0001 | 1 | 15 | 6 | 0 | 0 | 0 | -0.7107849 | 3.869649 | -2.750488 | 7.76162 | 0.02567688 | 29.79836 | 24.6144 | [21 empty] | 15.43804 | 0.08173048
13728 | 2021/12/28 09:57:26 | 324102.2342 | 131.0003 | 1 | 15 | 6 | 0 | 0 | 0 | -0.7110138 | 3.869457 | -2.751237 | 7.76162 | 0.0258746 | 29.79836 | 24.61517 | [21 empty] | 15.14837 | 0.08173048
13729 | 2021/12/28 09:57:27 | 324103.2349 | 132.001 | 1 | 15 | 6 | 0 | 0 | 0 | -0.7117996 | 3.869433 | -2.754261 | 7.76162 | 0.0260727 | 29.79836 | 24.61593 | [21 empty] | 14.94197 | 0.05218565
13730 | 2021/12/28 09:57:28 | 324104.2342 | 133.0003 | 1 | 15 | 6 | 0 | 0 | 0 | -0.7108841 | 3.869151 | -2.750518 | 7.76162 | 0.02626969 | 29.79836 | 24.6167 | [21 empty] | 15.38009 | 0.05218565
13731 | 2021/12/28 09:57:29 | 324105.2341 | 134.0002 | 1 | 15 | 6 | 0 | 0 | 0 | -0.7114944 | 3.86879 | -2.752622 | 7.76162 | 0.02646773 | 29.79836 | 24.61746 | [21 empty] | 15.38142 | 0.1373285
13732 | 2021/12/28 09:57:30 | 324106.2343 | 135.0004 | 1 | 15 | 6 | 0 | 0 | 0 | -0.7108459 | 3.868924 | -2.750209 | 7.76162 | 0.02666471 | 29.79836 | 24.61823 | [21 empty] | 14.80591 | -0.1144964
13733 | 2021/12/28 09:57:31 | 324107.235 | 136.0011 | 1 | 15 | 6 | 0 | 0 | 0 | -0.7104416 | 3.868765 | -2.748532 | 7.76162 | 0.02686249 | 29.79836 | 24.61899 | [21 empty] | 15.14296 | 0.03997743
13734 | 2021/12/28 09:57:32 | 324108.235 | 137.0011 | 1 | 15 | 6 | 0 | 0 | 0 | -0.7112503 | 3.86864 | -2.751571 | 7.76162 | 0.02706024 | 29.79836 | 24.61975 |  | -0.0001475649 | [19 empty] | 15.24628 | 0.09888053
13735 | 2021/12/28 09:57:33 | 324109.2356 | 138.0017 | 1 | 15 | 6 | 0 | 0 | 0 | -0.7110138 | 3.868581 | -2.750614 | 7.76162 | 0.02725717 | 29.79836 | 24.62052 | [21 empty] | 14.79762 | -0.2068013
13736 | 2021/12/28 09:57:34 | 324110.2349 | 139.001 | 1 | 15 | 6 | 0 | 0 | 0 | -0.7107697 | 3.868351 | -2.749507 | 7.76162 | 0.02745518 | 29.79836 | 24.62128 | [21 empty] | 14.82673 | 0.009096861
13737 | 2021/12/28 09:57:35 | 324111.2351 | 140.0012 | 1 | 15 | 6 | 0 | 0 | 0 | -0.7109985 | 3.868169 | -2.750262 | 7.76162 | 0.02765215 | 29.79836 | 24.62205 | [21 empty] | 15.46078 | 0.1981425
13738 | 2021/12/28 09:57:36 | 324112.2357 | 141.0018 | 1 | 15 | 6 | 0 | 0 | 0 | -0.7109528 | 3.867958 | -2.749936 | 7.76162 | 0.02784994 | 29.79836 | 24.62281 | [21 empty] | 15.11575 | -0.1078218
13739 | 2021/12/28 09:57:37 | 324113.2349 | 142.001 | 1 | 15 | 6 | 0 | 0 | 0 | -0.711441 | 3.867843 | -2.751742 | 7.76162 | 0.02804716 | 29.79836 | 24.62357 | [21 empty] | 14.96826 | -0.04609048
13740 | 2021/12/28 09:57:38 | 324114.2341 | 143.0002 | 1 | 15 | 6 | 0 | 0 | 0 | -0.7110748 | 3.867844 | -2.750326 | 7.76162 | 0.02824488 | 29.79836 | 24.62434 | [21 empty] | 15.35918 | 0.1221627
13741 | 2021/12/28 09:57:39 | 324115.2358 | 144.0019 | 1 | 15 | 6 | 0 | 0 | 0 | -0.7114182 | 3.867467 | -2.751386 | 7.76162 | 0.02844304 | 29.79836 | 24.6251 |  | -0.0001631304 | [19 empty] | 15.38505 | 0.1221627
13742 | 2021/12/28 09:57:40 | 324116.2357 | 145.0018 | 1 | 15 | 6 | 0 | 0 | 0 | -0.7112808 | 3.867356 | -2.750776 | 7.76162 | 0.02864003 | 29.79836 | 24.62587 | [21 empty] | 14.7559 | -0.06454766
13743 | 2021/12/28 09:57:41 | 324117.2352 | 146.0013 | 1 | 15 | 6 | 0 | 0 | 0 | -0.7112045 | 3.867173 | -2.750351 | 7.76162 | 0.02883792 | 29.79836 | 24.62663 | [21 empty] | 15.09895 | -0.06454766
13744 | 2021/12/28 09:57:42 | 324118.2353 | 147.0014 | 1 | 15 | 6 | 0 | 0 | 0 | -0.7112427 | 3.866855 | -2.750272 | 7.76162 | 0.0290346 | 29.79836 | 24.62739 | [21 empty] | 15.30349 | -0.04021704
13745 | 2021/12/28 09:57:43 | 324119.2342 | 148.0003 | 1 | 15 | 6 | 0 | 0 | 0 | -0.7108459 | 3.866745 | -2.74866 | 7.76162 | 0.02923281 | 29.79836 | 24.62816 | [21 empty] | 14.88708 | -0.04021704
13746 | 2021/12/28 09:57:44 | 324120.2345 | 149.0006 | 1 | 15 | 6 | 0 | 0 | 0 | -0.7110138 | 3.866809 | -2.749355 | 7.76162 | 0.02942958 | 29.79836 | 24.62892 | [21 empty] | 14.80772 | -0.1549286
13747 | 2021/12/28 09:57:45 | 324121.235 | 150.0011 | 1 | 15 | 6 | 0 | 0 | 0 | -0.7109604 | 3.866268 | -2.748763 | 7.76162 | 0.02962753 | 29.79836 | 24.62968 |  | -0.0002042921 | [19 empty] | 15.42131 | 0.08731723
13748 | 2021/12/28 09:57:46 | 324122.2358 | 151.0019 | 1 | 15 | 6 | 0 | 0 | 0 | -0.7108078 | 3.8663 | -2.748196 | 7.76162 | 0.02982425 | 29.79836 | 24.63045 | [21 empty] | 15.2717 | 0.05767763
13749 | 2021/12/28 09:57:47 | 324123.2341 | 152.0002 | 1 | 15 | 6 | 0 | 0 | 0 | -0.7110519 | 3.866246 | -2.749102 | 7.76162 | 0.03002213 | 29.79836 | 24.63121 | [21 empty] | 14.77637 | -0.1322478
13750 | 2021/12/28 09:57:48 | 324124.2343 | 153.0004 | 1 | 15 | 6 | 0 | 0 | 0 | -0.711586 | 3.865969 | -2.750969 | 7.76162 | 0.03021916 | 29.79836 | 24.63197 | [21 empty] | 15.0794 | 0.07215202
13751 | 2021/12/28 09:57:49 | 324125.2353 | 154.0014 | 1 | 15 | 6 | 0 | 0 | 0 | -0.7111359 | 3.865891 | -2.749174 | 7.76162 | 0.03041726 | 29.79836 | 24.63274 |  |  |  | 1.235988 | [17 empty] | 15.44081 | 0.1129419
13752 | 2021/12/28 09:57:50 | 324126.236 | 155.0021 | 1 | 15 | 6 | 0 | 0 | 0 | -0.7114792 | 3.865918 | -2.75052 | 7.76162 | 0.03061547 | 29.79836 | 24.6335 | [21 empty] | 14.91482 | -0.1643735
13753 | 2021/12/28 09:57:51 | 324127.2345 | 156.0006 | 1 | 15 | 6 | 0 | 0 | 0 | -0.7114563 | 3.865767 | -2.750324 | 7.76162 | 0.03081214 | 29.79836 | 24.63426 | [21 empty] | 14.81543 | -0.031057
13754 | 2021/12/28 09:57:52 | 324128.2349 | 157.001 | 1 | 15 | 6 | 0 | 0 | 0 | -0.7114334 | 3.865726 | -2.750207 | 7.76162 | 0.03101007 | 29.79836 | 24.63503 | [21 empty] | 15.45579 | 0.2001119
13755 | 2021/12/28 09:57:53 | 324129.2344 | 158.0005 | 1 | 15 | 6 | 0 | 0 | 0 | -0.7114334 | 3.865585 | -2.750106 | 7.76162 | 0.03120705 | 29.79836 | 24.63579 |  | -0.0001445861 | [19 empty] | 15.28033 | -0.05483091
13756 | 2021/12/28 09:57:54 | 324130.2352 | 159.0013 | 1 | 15 | 6 | 0 | 0 | 0 | -0.7113037 | 3.865614 | -2.749626 | 7.76162 | 0.03140529 | 29.79836 | 24.63656 | [21 empty] | 14.89348 | -0.05483091
13757 | 2021/12/28 09:57:55 | 324131.2343 | 160.0004 | 1 | 15 | 6 | 0 | 0 | 0 | -0.7109528 | 3.865056 | -2.747872 | 7.76162 | 0.03160194 | 29.79836 | 24.63732 | [21 empty] | 15.06399 | 0.1013762
13758 | 2021/12/28 09:57:56 | 324132.2352 | 161.0013 | 1 | 15 | 6 | 0 | 0 | 0 | -0.7108383 | 3.865071 | -2.74744 | 7.76162 | 0.03179994 | 29.79836 | 24.63808 | [21 empty] | 15.40544 | 0.1013762
13759 | 2021/12/28 09:57:57 | 324133.2361 | 162.0022 | 1 | 15 | 6 | 0 | 0 | 0 | -0.7106171 | 3.865083 | -2.746594 | 7.76162 | 0.03199782 | 29.79836 | 24.63885 | [21 empty] | 14.86711 | -0.1184916
13760 | 2021/12/28 09:57:58 | 324134.2353 | 163.0014 | 1 | 15 | 6 | 0 | 0 | 0 | -0.7110748 | 3.864842 | -2.748192 | 7.76162 | 0.03219464 | 29.79836 | 24.63961 | [21 empty] | 14.70098 | -0.1184916
13761 | 2021/12/28 09:57:59 | 324135.2355 | 164.0016 | 1 | 15 | 6 | 0 | 0 | 0 | -0.7108383 | 3.864547 | -2.747068 | 7.76162 | 0.03239267 | 29.79836 | 24.64037 | [21 empty] | 14.99323 | 0.03941178
13762 | 2021/12/28 09:58:00 | 324136.2344 | 165.0005 | 1 | 15 | 6 | 0 | 0 | 0 | -0.7114716 | 3.864312 | -2.749348 | 7.76162 | 0.03258975 | 29.79836 | 24.64113 |  | -0.0001577425 | [19 empty] | 15.26079 | 0.1259851
13763 | 2021/12/28 09:58:01 | 324137.2351 | 166.0012 | 1 | 15 | 6 | 0 | 0 | 0 | -0.7112045 | 3.864254 | -2.748275 | 7.76162 | 0.03278767 | 29.79836 | 24.6419 | [21 empty] | 14.85252 | -0.1699549
13764 | 2021/12/28 09:58:02 | 324138.2345 | 167.0006 | 1 | 15 | 6 | 0 | 0 | 0 | -0.7108078 | 3.864244 | -2.746735 | 7.76162 | 0.03298444 | 29.79836 | 24.64266 | [21 empty] | 15.01319 | -0.06496847
13765 | 2021/12/28 09:58:03 | 324139.2347 | 168.0008 | 1 | 15 | 6 | 0 | 0 | 0 | -0.7112427 | 3.864046 | -2.748275 | 7.76162 | 0.03318236 | 29.79836 | 24.64342 | [21 empty] | 15.34646 | 0.2193248
13766 | 2021/12/28 09:58:04 | 324140.2344 | 169.0005 | 1 | 15 | 6 | 0 | 0 | 0 | -0.7116241 | 3.86384 | -2.749602 | 7.76162 | 0.03338033 | 29.79836 | 24.64419 | [21 empty] | 15.23676 | -0.03428102
13767 | 2021/12/28 09:58:05 | 324141.2347 | 170.0008 | 1 | 15 | 6 | 0 | 0 | 0 | -0.7111511 | 3.863894 | -2.747812 | 7.76162 | 0.03357726 | 29.79836 | 24.64495 | [21 empty] | 14.71503 | -0.1630425
13768 | 2021/12/28 09:58:06 | 324142.2353 | 171.0014 | 1 | 15 | 6 | 0 | 0 | 0 | -0.7108841 | 3.863545 | -2.746533 | 7.76162 | 0.03377539 | 29.79836 | 24.64572 | [21 empty] | 15.0848 | 0.1155549
13769 | 2021/12/28 09:58:07 | 324143.2353 | 172.0014 | 1 | 15 | 6 | 0 | 0 | 0 | -0.7109528 | 3.863486 | -2.746756 | 7.76162 | 0.03397316 | 29.79836 | 24.64648 | [21 empty] | 15.15336 | 0.02142429
13770 | 2021/12/28 09:58:08 | 324144.2354 | 173.0015 | 1 | 15 | 6 | 0 | 0 | 0 | -0.711319 | 3.863433 | -2.748133 | 7.76162 | 0.03417032 | 29.79836 | 24.64724 | [21 empty] | 14.7559 | -0.1242077
13771 | 2021/12/28 09:58:09 | 324145.2355 | 174.0016 | 1 | 15 | 6 | 0 | 0 | 0 | -0.7114029 | 3.863275 | -2.748345 | 7.76162 | 0.03436821 | 29.79836 | 24.64801 | [21 empty] | 14.73771 | -0.1242077
13772 | 2021/12/28 09:58:10 | 324146.2356 | 175.0017 | 1 | 15 | 6 | 0 | 0 | 0 | -0.7115555 | 3.863291 | -2.748946 | 7.76162 | 0.03456513 | 29.79836 | 24.64877 |  | -0.0001100915 | [19 empty] | 15.37506 | 0.05682111
13773 | 2021/12/28 09:58:11 | 324147.2353 | 176.0014 | 1 | 15 | 6 | 0 | 0 | 0 | -0.7114182 | 3.863174 | -2.748332 | 7.76162 | 0.03476299 | 29.79836 | 24.64953 | [21 empty] | 15.03041 | 0.05682111
13774 | 2021/12/28 09:58:12 | 324148.2339 | 177 | 1 | 15 | 6 | 0 | 0 | 0 | -0.711441 | 3.862894 | -2.748221 | 7.76162 | 0.03495997 | 29.79836 | 24.65029 | [21 empty] | 14.8317 | 0.05504549
13775 | 2021/12/28 09:58:13 | 324149.236 | 178.0021 | 1 | 15 | 6 | 0 | 0 | 0 | -0.710762 | 3.862967 | -2.74565 | 7.76162 | 0.03515806 | 29.79836 | 24.65106 | [21 empty] | 15.22999 | 0.05504549
13776 | 2021/12/28 09:58:14 | 324150.236 | 179.0021 | 1 | 15 | 6 | 0 | 0 | 0 | -0.7110748 | 3.862829 | -2.74676 | 7.76162 | 0.03535477 | 29.79836 | 24.65182 | [21 empty] | 15.3778 | 0.170657
13777 | 2021/12/28 09:58:15 | 324151.2348 | 180.0009 | 1 | 15 | 6 | 0 | 0 | 0 | -0.7112808 | 3.862839 | -2.747563 | 7.76162 | 0.03555273 | 29.79836 | 24.65258 | [21 empty] | 14.63239 | -0.1065594
13778 | 2021/12/28 09:58:16 | 324152.2355 | 181.0016 | 1 | 15 | 6 | 0 | 0 | 0 | -0.711647 | 3.862507 | -2.748742 | 7.76162 | 0.03575085 | 29.79836 | 24.65335 | [21 empty] | 14.86255 | -0.0544548
13779 | 2021/12/28 09:58:17 | 324153.2356 | 182.0017 | 1 | 15 | 6 | 0 | 0 | 0 | -0.7112656 | 3.862374 | -2.747174 | 7.76162 | 0.03594778 | 29.79836 | 24.65411 | [21 empty] | 15.28573 | 0.13991
13780 | 2021/12/28 09:58:18 | 324154.2354 | 183.0015 | 1 | 15 | 6 | 0 | 0 | 0 | -0.7111359 | 3.862067 | -2.746454 | 7.76162 | 0.03614569 | 29.79836 | 24.65487 |  | -0.0001343938 | [19 empty] | 14.84533 | -0.1452935
13781 | 2021/12/28 09:58:19 | 324155.2339 | 184 | 1 | 15 | 6 | 0 | 0 | 0 | -0.7108994 | 3.861969 | -2.745471 | 7.76162 | 0.03634284 | 29.79836 | 24.65563 | [21 empty] | 14.72058 | -0.03898442
13782 | 2021/12/28 09:58:20 | 324156.2348 | 185.0009 | 1 | 15 | 6 | 0 | 0 | 0 | -0.7110977 | 3.861765 | -2.746092 | 7.76162 | 0.03654052 | 29.79836 | 24.6564 | [21 empty] | 15.27256 | 0.1724946
13783 | 2021/12/28 09:58:21 | 324157.2346 | 186.0007 | 1 | 15 | 6 | 0 | 0 | 0 | -0.7117004 | 3.861655 | -2.748341 | 7.76162 | 0.0367374 | 29.79836 | 24.65716 | [21 empty] | 15.07029 | -0.06320953
13784 | 2021/12/28 09:58:22 | 324158.2348 | 187.0009 | 1 | 15 | 6 | 0 | 0 | 0 | -0.7109528 | 3.861642 | -2.745445 | 7.76162 | 0.03693553 | 29.79836 | 24.65792 | [21 empty] | 14.76863 | -0.09426713
13785 | 2021/12/28 09:58:23 | 324159.2347 | 188.0008 | 1 | 15 | 6 | 0 | 0 | 0 | -0.7112045 | 3.861347 | -2.746207 | 7.76162 | 0.03713242 | 29.79836 | 24.65868 | [21 empty] | 15.21822 | 0.1404947
13786 | 2021/12/28 09:58:24 | 324160.2363 | 189.0024 | 1 | 15 | 6 | 0 | 0 | 0 | -0.7112808 | 3.861244 | -2.746429 | 7.76162 | 0.03733031 | 29.79836 | 24.65945 | [21 empty] | 15.34468 | 0.1404947
13787 | 2021/12/28 09:58:25 | 324161.234 | 190.0001 | 1 | 15 | 6 | 0 | 0 | 0 | -0.7116241 | 3.861208 | -2.747729 | 7.76162 | 0.03752847 | 29.79836 | 24.66021 |  |  |  |  | 0.7334498 | [16 empty] | 14.64876 | -0.1012903
13788 | 2021/12/28 09:58:26 | 324162.2347 | 191.0008 | 1 | 15 | 6 | 0 | 0 | 0 | -0.711113 | 3.860991 | -2.745601 | 7.76162 | 0.03772562 | 29.79836 | 24.66097 | [21 empty] | 14.95519 | -0.1012903
13789 | 2021/12/28 09:58:27 | 324163.234 | 192.0001 | 1 | 15 | 6 | 0 | 0 | 0 | -0.711174 | 3.861126 | -2.745932 | 7.76162 | 0.03792355 | 29.79836 | 24.66174 |  | -0.0001215341 |  | 1.528718 | [17 empty] | 15.30982 | 0.2217406
13790 | 2021/12/28 09:58:28 | 324164.2346 | 193.0007 | 1 | 15 | 6 | 0 | 0 | 0 | -0.7112427 | 3.860944 | -2.746068 | 7.76162 | 0.03812043 | 29.79836 | 24.6625 | [21 empty] | 14.86985 | -0.01515925
13791 | 2021/12/28 09:58:29 | 324165.2347 | 194.0008 | 1 | 15 | 6 | 0 | 0 | 0 | -0.7112045 | 3.86089 | -2.745882 | 7.76162 | 0.03831853 | 29.79836 | 24.66326 | [21 empty] | 14.67463 | -0.1984972
13792 | 2021/12/28 09:58:30 | 324166.2346 | 195.0007 | 1 | 15 | 6 | 0 | 0 | 0 | -0.7110748 | 3.860784 | -2.745306 | 7.76162 | 0.03851531 | 29.79836 | 24.66402 | [21 empty] | 15.37236 | 0.1208514
13793 | 2021/12/28 09:58:31 | 324167.2363 | 196.0024 | 1 | 15 | 6 | 0 | 0 | 0 | -0.711731 | 3.860439 | -2.747594 | 7.76162 | 0.03871325 | 29.79836 | 24.66479 | [21 empty] | 15.25771 | 0.06135881
13794 | 2021/12/28 09:58:32 | 324168.2341 | 197.0002 | 1 | 15 | 6 | 0 | 0 | 0 | -0.710762 | 3.860718 | -2.744052 | 7.76162 | 0.03891136 | 29.79836 | 24.66555 | [21 empty] | 14.7115 | -0.1196426
13795 | 2021/12/28 09:58:33 | 324169.235 | 198.0011 | 1 | 15 | 6 | 0 | 0 | 0 | -0.7117081 | 3.860323 | -2.747423 | 7.76162 | 0.03910852 | 29.79836 | 24.66631 | [21 empty] | 15.01919 | 0.04510522
13796 | 2021/12/28 09:58:34 | 324170.2358 | 199.0019 | 1 | 15 | 6 | 0 | 0 | 0 | -0.7115326 | 3.86039 | -2.746793 | 7.76162 | 0.03930646 | 29.79836 | 24.66708 |  | -0.0001736491 | [19 empty] | 15.36104 | 0.1068288
13797 | 2021/12/28 09:58:35 | 324171.2349 | 200.001 | 1 | 15 | 6 | 0 | 0 | 0 | -0.7111359 | 3.860137 | -2.745082 | 7.76162 | 0.03950324 | 29.79836 | 24.66784 | [21 empty] | 14.92338 | -0.1367688
13798 | 2021/12/28 09:58:36 | 324172.235 | 201.0011 | 1 | 15 | 6 | 0 | 0 | 0 | -0.7110977 | 3.859915 | -2.744777 | 7.76162 | 0.03970141 | 29.79836 | 24.6686 | [21 empty] | 14.69153 | -0.07245362
13799 | 2021/12/28 09:58:37 | 324173.2348 | 202.0009 | 1 | 15 | 6 | 0 | 0 | 0 | -0.7106552 | 3.859905 | -2.743062 | 7.76162 | 0.03989912 | 29.79836 | 24.66936 | [21 empty] | 14.88889 | -0.07245362
13800 | 2021/12/28 09:58:38 | 324174.2349 | 203.001 | 1 | 15 | 6 | 0 | 0 | 0 | -0.7109528 | 3.85967 | -2.744043 | 7.76162 | 0.04009625 | 29.79836 | 24.67013 | [21 empty] | 15.28347 | 0.007646084
13801 | 2021/12/28 09:58:39 | 324175.2349 | 204.001 | 1 | 15 | 6 | 0 | 0 | 0 | -0.7116852 | 3.859385 | -2.746667 | 7.76162 | 0.04029426 | 29.79836 | 24.67089 | [21 empty] | 14.93834 | 0.007646084
13802 | 2021/12/28 09:58:40 | 324176.235 | 205.0011 | 1 | 15 | 6 | 0 | 0 | 0 | -0.7114716 | 3.859454 | -2.745892 | 7.76162 | 0.04049113 | 29.79836 | 24.67165 | [21 empty] | 14.9366 | 0.08128464
13803 | 2021/12/28 09:58:41 | 324177.2339 | 206 | 1 | 15 | 6 | 0 | 0 | 0 | -0.7114182 | 3.85919 | -2.745498 | 7.76162 | 0.04068904 | 29.79836 | 24.67241 | [21 empty] | 15.33347 | 0.08128464
13804 | 2021/12/28 09:58:42 | 324178.2348 | 207.0009 | 1 | 15 | 6 | 0 | 0 | 0 | -0.7108078 | 3.859165 | -2.743125 | 7.76162 | 0.0408859 | 29.79836 | 24.67317 | [21 empty] | 15.32973 | 0.1228559
13805 | 2021/12/28 09:58:43 | 324179.2351 | 208.0012 | 1 | 15 | 6 | 0 | 0 | 0 | -0.7113571 | 3.859196 | -2.745266 | 7.76162 | 0.04108409 | 29.79836 | 24.67394 | [21 empty] | 14.69468 | -0.1025915
13806 | 2021/12/28 09:58:44 | 324180.235 | 209.0011 | 1 | 15 | 6 | 0 | 0 | 0 | -0.7121658 | 3.85885 | -2.748141 | 7.76162 | 0.04128201 | 29.79836 | 24.6747 |  | -9.921254e-05 | [19 empty] | 14.91293 | -0.02765954
13807 | 2021/12/28 09:58:45 | 324181.2349 | 210.001 | 1 | 15 | 6 | 0 | 0 | 0 | -0.7121277 | 3.858766 | -2.747934 | 7.76162 | 0.04147914 | 29.79836 | 24.67546 | [21 empty] | 15.32795 | 0.1326764
13808 | 2021/12/28 09:58:46 | 324182.2351 | 211.0012 | 1 | 15 | 6 | 0 | 0 | 0 | -0.7108383 | 3.858739 | -2.742939 | 7.76162 | 0.04167736 | 29.79836 | 24.67623 | [21 empty] | 14.9243 | -0.1291233
13809 | 2021/12/28 09:58:47 | 324183.2351 | 212.0012 | 1 | 15 | 6 | 0 | 0 | 0 | -0.7113037 | 3.858804 | -2.744782 | 7.76162 | 0.04187429 | 29.79836 | 24.67699 | [21 empty] | 14.71102 | -0.06665111
13810 | 2021/12/28 09:58:48 | 324184.235 | 213.0011 | 1 | 15 | 6 | 0 | 0 | 0 | -0.7112122 | 3.858619 | -2.744297 | 7.76162 | 0.04207214 | 29.79836 | 24.67775 | [21 empty] | 15.3923 | 0.2129018
13811 | 2021/12/28 09:58:49 | 324185.2344 | 214.0005 | 1 | 15 | 6 | 0 | 0 | 0 | -0.7108765 | 3.858535 | -2.742942 | 7.76162 | 0.04226903 | 29.79836 | 24.67851 | [21 empty] | 15.25449 | -0.04306734
13812 | 2021/12/28 09:58:50 | 324186.2341 | 215.0002 | 1 | 15 | 6 | 0 | 0 | 0 | -0.7118073 | 3.858576 | -2.746563 | 7.76162 | 0.04246709 | 29.79836 | 24.67928 | [21 empty] | 14.73914 | -0.1610452
13813 | 2021/12/28 09:58:51 | 324187.2341 | 216.0002 | 1 | 15 | 6 | 0 | 0 | 0 | -0.7113571 | 3.858269 | -2.744607 | 7.76162 | 0.04266428 | 29.79836 | 24.68003 | [21 empty] | 15.15022 | 0.1284611
13814 | 2021/12/28 09:58:52 | 324188.235 | 217.0011 | 1 | 15 | 6 | 0 | 0 | 0 | -0.7109375 | 3.858341 | -2.743039 | 7.76162 | 0.04286242 | 29.79836 | 24.6808 | [21 empty] | 15.38686 | 0.1284611
13815 | 2021/12/28 09:58:53 | 324189.2358 | 218.0019 | 1 | 15 | 6 | 0 | 0 | 0 | -0.7110519 | 3.858073 | -2.74329 | 7.76162 | 0.04306024 | 29.79836 | 24.68156 | [21 empty] | 14.75278 | -0.1064748
13816 | 2021/12/28 09:58:54 | 324190.2343 | 219.0004 | 1 | 15 | 6 | 0 | 0 | 0 | -0.7108002 | 3.85816 | -2.742381 | 7.76162 | 0.04325695 | 29.79836 | 24.68232 | [21 empty] | 14.83763 | -0.1064748
13817 | 2021/12/28 09:58:55 | 324191.2351 | 220.0012 | 1 | 15 | 6 | 0 | 0 | 0 | -0.7115555 | 3.857807 | -2.745044 | 7.76162 | 0.04345504 | 29.79836 | 24.68309 | [21 empty] | 15.36104 | 0.03995836
13818 | 2021/12/28 09:58:56 | 324192.2341 | 221.0002 | 1 | 15 | 6 | 0 | 0 | 0 | -0.7115936 | 3.857491 | -2.744966 | 7.76162 | 0.04365212 | 29.79836 | 24.68385 |  | -8.670807e-05 | [19 empty] | 14.96153 | 0.03995836
13819 | 2021/12/28 09:58:57 | 324193.236 | 222.0021 | 1 | 15 | 6 | 0 | 0 | 0 | -0.711174 | 3.857595 | -2.743421 | 7.76162 | 0.04384996 | 29.79836 | 24.68461 | [21 empty] | 14.69697 | -0.2075201
13820 | 2021/12/28 09:58:58 | 324194.2342 | 223.0003 | 1 | 15 | 6 | 0 | 0 | 0 | -0.7120895 | 3.857383 | -2.746802 | 7.76162 | 0.04404696 | 29.79836 | 24.68537 | [21 empty] | 15.38691 | 0.0974381
13821 | 2021/12/28 09:58:59 | 324195.2355 | 224.0016 | 1 | 15 | 6 | 0 | 0 | 0 | -0.7112122 | 3.857183 | -2.743276 | 7.76162 | 0.0442453 | 29.79836 | 24.68613 | [21 empty] | 15.27537 | 0.0833112
13822 | 2021/12/28 09:59:00 | 324196.2357 | 225.0018 | 1 | 15 | 6 | 0 | 0 | 0 | -0.7114182 | 3.85725 | -2.744118 | 7.76162 | 0.04444313 | 29.79836 | 24.6869 | [21 empty] | 14.85141 | -0.1339608
13823 | 2021/12/28 09:59:01 | 324197.2353 | 226.0014 | 1 | 15 | 6 | 0 | 0 | 0 | -0.7114029 | 3.857346 | -2.744127 | 7.76162 | 0.04464037 | 29.79836 | 24.68766 | [21 empty] | 15.12349 | 0.08649707
13824 | 2021/12/28 09:59:02 | 324198.2361 | 227.0022 | 1 | 15 | 6 | 0 | 0 | 0 | -0.7109909 | 3.856918 | -2.742234 | 7.76162 | 0.04483826 | 29.79836 | 24.68842 | [21 empty] | 15.38101 | 0.080477
13825 | 2021/12/28 09:59:03 | 324199.2351 | 228.0012 | 1 | 15 | 6 | 0 | 0 | 0 | -0.7108994 | 3.856774 | -2.741778 | 7.76162 | 0.04503512 | 29.79836 | 24.68918 | [21 empty] | 14.77637 | -0.1889497
13826 | 2021/12/28 09:59:04 | 324200.2351 | 229.0012 | 1 | 15 | 6 | 0 | 0 | 0 | -0.7116852 | 3.856852 | -2.744864 | 7.76162 | 0.04523299 | 29.79836 | 24.68994 | [21 empty] | 14.77457 | -0.000564456
13827 | 2021/12/28 09:59:05 | 324201.2352 | 230.0013 | 1 | 15 | 6 | 0 | 0 | 0 | -0.7113571 | 3.856723 | -2.743507 | 7.76162 | 0.04542998 | 29.79836 | 24.6907 | [21 empty] | 15.48713 | 0.2226758
13828 | 2021/12/28 09:59:06 | 324202.2367 | 231.0028 | 1 | 15 | 6 | 0 | 0 | 0 | -0.7112885 | 3.856521 | -2.743099 | 7.76162 | 0.04562773 | 29.79836 | 24.69147 |  | -0.0001039589 | [19 empty] | 15.12845 | -0.1120871
13829 | 2021/12/28 09:59:07 | 324203.2358 | 232.0019 | 1 | 15 | 6 | 0 | 0 | 0 | -0.7108383 | 3.856738 | -2.741517 | 7.76162 | 0.04582593 | 29.79836 | 24.69223 | [21 empty] | 14.71054 | -0.1120871
13830 | 2021/12/28 09:59:08 | 324204.2351 | 233.0012 | 1 | 15 | 6 | 0 | 0 | 0 | -0.7113647 | 3.85662 | -2.743463 | 7.76162 | 0.04602286 | 29.79836 | 24.69299 | [21 empty] | 15.25271 | 0.1220411
13831 | 2021/12/28 09:59:09 | 324205.2344 | 234.0005 | 1 | 15 | 6 | 0 | 0 | 0 | -0.7117462 | 3.856493 | -2.744844 | 7.76162 | 0.046221 | 29.79836 | 24.69375 | [21 empty] | 15.39552 | 0.1220411
13832 | 2021/12/28 09:59:10 | 324206.2343 | 235.0004 | 1 | 15 | 6 | 0 | 0 | 0 | -0.7108383 | 3.856321 | -2.741221 | 7.76162 | 0.04641787 | 29.79836 | 24.69451 | [21 empty] | 14.73596 | -0.1202589
13833 | 2021/12/28 09:59:11 | 324207.2354 | 236.0015 | 1 | 15 | 6 | 0 | 0 | 0 | -0.7110519 | 3.856133 | -2.741911 | 7.76162 | 0.04661589 | 29.79836 | 24.69528 |  |  |  | 1.693188 | [17 empty] | 14.85985 | -0.1202589
13834 | 2021/12/28 09:59:12 | 324208.2345 | 237.0006 | 1 | 15 | 6 | 0 | 0 | 0 | -0.7110138 | 3.855953 | -2.741636 | 7.76162 | 0.04681263 | 29.79836 | 24.69604 | [21 empty] | 15.30301 | 0.1772034
13835 | 2021/12/28 09:59:13 | 324209.2345 | 238.0006 | 1 | 15 | 6 | 0 | 0 | 0 | -0.7116852 | 3.85583 | -2.744137 | 7.76162 | 0.04701067 | 29.79836 | 24.6968 | [21 empty] | 15.00419 | 0.02011061
13836 | 2021/12/28 09:59:14 | 324210.2354 | 239.0015 | 1 | 15 | 6 | 0 | 0 | 0 | -0.7103958 | 3.855725 | -2.739091 | 7.76162 | 0.04720873 | 29.79836 | 24.69756 | [21 empty] | 14.77049 | -0.186525
13837 | 2021/12/28 09:59:15 | 324211.2359 | 240.002 | 1 | 15 | 6 | 0 | 0 | 0 | -0.7112656 | 3.855613 | -2.742365 | 7.76162 | 0.0474054 | 29.79836 | 24.69832 | [21 empty] | 15.4209 | 0.06238401
13838 | 2021/12/28 09:59:16 | 324212.2353 | 241.0014 | 1 | 15 | 6 | 0 | 0 | 0 | -0.7114182 | 3.855253 | -2.742697 | 7.76162 | 0.04760323 | 29.79836 | 24.69909 | [21 empty] | 15.29983 | 0.1030362
13839 | 2021/12/28 09:59:17 | 324213.2354 | 242.0015 | 1 | 15 | 6 | 0 | 0 | 0 | -0.7107849 | 3.855432 | -2.740383 | 7.76162 | 0.04780012 | 29.79836 | 24.69984 |  | -9.047582e-05 | [19 empty] | 14.913 | -0.1208836
13840 | 2021/12/28 09:59:18 | 324214.2346 | 243.0007 | 1 | 15 | 6 | 0 | 0 | 0 | -0.7110291 | 3.855221 | -2.741174 | 7.76162 | 0.04799811 | 29.79836 | 24.70061 | [21 empty] | 15.0477 | 0.04209161
13841 | 2021/12/28 09:59:19 | 324215.2356 | 244.0017 | 1 | 15 | 6 | 0 | 0 | 0 | -0.711113 | 3.855064 | -2.741386 | 7.76162 | 0.04819512 | 29.79836 | 24.70137 | [21 empty] | 15.42182 | 0.1169145
13842 | 2021/12/28 09:59:20 | 324216.2354 | 245.0015 | 1 | 15 | 6 | 0 | 0 | 0 | -0.7119217 | 3.854822 | -2.744331 | 7.76162 | 0.04839208 | 29.79836 | 24.70213 | [21 empty] | 14.88267 | -0.1684856
13843 | 2021/12/28 09:59:21 | 324217.2354 | 246.0015 | 1 | 15 | 6 | 0 | 0 | 0 | -0.7114029 | 3.854988 | -2.74245 | 7.76162 | 0.04858996 | 29.79836 | 24.70289 | [21 empty] | 14.78183 | -0.03151238
13844 | 2021/12/28 09:59:22 | 324218.2345 | 247.0006 | 1 | 15 | 6 | 0 | 0 | 0 | -0.711586 | 3.854805 | -2.743025 | 7.76162 | 0.04878821 | 29.79836 | 24.70365 | [21 empty] | 15.17561 | -0.03151238
13845 | 2021/12/28 09:59:23 | 324219.2346 | 248.0007 | 1 | 15 | 6 | 0 | 0 | 0 | -0.7111282 | 3.854862 | -2.741301 | 7.76162 | 0.04898618 | 29.79836 | 24.70442 | [21 empty] | 15.17428 | -0.06770492
13846 | 2021/12/28 09:59:24 | 324220.2348 | 249.0009 | 1 | 15 | 6 | 0 | 0 | 0 | -0.7116318 | 3.85473 | -2.743148 | 7.76162 | 0.04918318 | 29.79836 | 24.70518 | [21 empty] | 14.82318 | -0.06770492
13847 | 2021/12/28 09:59:25 | 324221.2346 | 250.0007 | 1 | 15 | 6 | 0 | 0 | 0 | -0.7114792 | 3.854702 | -2.74254 | 7.76162 | 0.0493813 | 29.79836 | 24.70594 | [21 empty] | 15.2572 | 0.1170641
13848 | 2021/12/28 09:59:26 | 324222.2362 | 251.0023 | 1 | 15 | 6 | 0 | 0 | 0 | -0.7112808 | 3.85476 | -2.741817 | 7.76162 | 0.04957924 | 29.79836 | 24.7067 | [21 empty] | 15.43133 | 0.1170641
13849 | 2021/12/28 09:59:27 | 324223.2347 | 252.0008 | 1 | 15 | 6 | 0 | 0 | 0 | -0.711174 | 3.854582 | -2.741278 | 7.76162 | 0.04977641 | 29.79836 | 24.70746 | [21 empty] | 15.02189 | -0.07353425
13850 | 2021/12/28 09:59:28 | 324224.2348 | 253.0009 | 1 | 15 | 6 | 0 | 0 | 0 | -0.711441 | 3.854589 | -2.742313 | 7.76162 | 0.0499723 | 29.79836 | 24.70822 |  | -0.0001044451 | [19 empty] | 15.025 | -0.09758472
13851 | 2021/12/28 09:59:29 | 324225.2339 | 254 | 1 | 15 | 6 | 0 | 0 | 0 | -0.7118835 | 3.854151 | -2.743707 | 7.76162 | 0.05017154 | 29.79836 | 24.70898 | [21 empty] | 15.3923 | 0.2133399
13852 | 2021/12/28 09:59:30 | 324226.2339 | 255 | 1 | 15 | 6 | 0 | 0 | 0 | -0.7114944 | 3.854012 | -2.742108 | 7.76162 | 0.05036961 | 29.79836 | 24.70975 | [21 empty] | 14.85403 | -0.04063904
13853 | 2021/12/28 09:59:31 | 324227.2346 | 256.0007 | 1 | 15 | 6 | 0 | 0 | 0 | -0.7118759 | 3.854181 | -2.743699 | 7.76162 | 0.05056682 | 29.79836 | 24.71051 | [21 empty] | 14.86903 | -0.1228827
13854 | 2021/12/28 09:59:32 | 324228.2347 | 257.0008 | 1 | 15 | 6 | 0 | 0 | 0 | -0.711586 | 3.854053 | -2.74249 | 7.76162 | 0.05076512 | 29.79836 | 24.71127 | [21 empty] | 15.30127 | 0.1350749
13855 | 2021/12/28 09:59:33 | 324229.2357 | 258.0018 | 1 | 15 | 6 | 0 | 0 | 0 | -0.7113266 | 3.853924 | -2.741399 | 7.76162 | 0.05096196 | 29.79836 | 24.71203 | [21 empty] | 15.03821 | -0.08220613
13856 | 2021/12/28 09:59:34 | 324230.2348 | 259.0009 | 1 | 15 | 6 | 0 | 0 | 0 | -0.7122574 | 3.853789 | -2.74489 | 7.76162 | 0.05116015 | 29.79836 | 24.7128 | [21 empty] | 14.76827 | -0.08435726
13857 | 2021/12/28 09:59:35 | 324231.234 | 260.0001 | 1 | 15 | 6 | 0 | 0 | 0 | -0.7120743 | 3.853302 | -2.743837 | 7.76162 | 0.05135621 | 29.79836 | 24.71355 | [21 empty] | 15.43907 | 0.209626
13858 | 2021/12/28 09:59:36 | 324232.2341 | 261.0002 | 1 | 15 | 6 | 0 | 0 | 0 | -0.7110901 | 3.853328 | -2.740063 | 7.76162 | 0.05155522 | 29.79836 | 24.71432 |  | -0.0001362392 | [19 empty] | 15.29398 | -0.04534245
13859 | 2021/12/28 09:59:37 | 324233.2349 | 262.001 | 1 | 15 | 6 | 0 | 0 | 0 | -0.7114563 | 3.853551 | -2.741633 | 7.76162 | 0.05175344 | 29.79836 | 24.71508 | [21 empty] | 14.84858 | -0.04534245
13860 | 2021/12/28 09:59:38 | 324234.2348 | 263.0009 | 1 | 15 | 6 | 0 | 0 | 0 | -0.71138 | 3.853247 | -2.741123 | 7.76162 | 0.05194919 | 29.79836 | 24.71584 | [21 empty] | 15.21374 | 0.1244694
13861 | 2021/12/28 09:59:39 | 324235.2365 | 264.0026 | 1 | 15 | 6 | 0 | 0 | 0 | -0.711441 | 3.852989 | -2.741174 | 7.76162 | 0.05214838 | 29.79836 | 24.7166 | [21 empty] | 15.44584 | 0.1244694
13862 | 2021/12/28 09:59:40 | 324236.235 | 265.0011 | 1 | 15 | 6 | 0 | 0 | 0 | -0.7112274 | 3.853146 | -2.740463 | 7.76162 | 0.05234525 | 29.79836 | 24.71736 | [21 empty] | 14.78776 | -0.1010871
13863 | 2021/12/28 09:59:41 | 324237.2341 | 266.0002 | 1 | 15 | 6 | 0 | 0 | 0 | -0.7112503 | 3.853002 | -2.740449 | 7.76162 | 0.05254355 | 29.79836 | 24.71813 | [21 empty] | 14.9316 | -0.1010871
13864 | 2021/12/28 09:59:42 | 324238.2348 | 267.0009 | 1 | 15 | 6 | 0 | 0 | 0 | -0.7111664 | 3.852916 | -2.740064 | 7.76162 | 0.05274121 | 29.79836 | 24.71889 | [21 empty] | 15.46268 | 0.2109146
13865 | 2021/12/28 09:59:43 | 324239.2341 | 268.0002 | 1 | 15 | 6 | 0 | 0 | 0 | -0.7107468 | 3.852839 | -2.738393 | 7.76162 | 0.05293712 | 29.79836 | 24.71964 | [21 empty] | 14.81268 | -0.0382632
13866 | 2021/12/28 09:59:44 | 324240.2348 | 269.0009 | 1 | 15 | 6 | 0 | 0 | 0 | -0.7117081 | 3.852857 | -2.74211 | 7.76162 | 0.05313623 | 29.79836 | 24.72041 | [21 empty] | 14.80998 | -0.1657057
13867 | 2021/12/28 09:59:45 | 324241.2347 | 270.0008 | 1 | 15 | 6 | 0 | 0 | 0 | -0.7112427 | 3.852809 | -2.740282 | 7.76162 | 0.05333317 | 29.79836 | 24.72117 |  | -0.0001248353 | [19 empty] | 15.45177 | 0.1433164
13868 | 2021/12/28 09:59:46 | 324242.2342 | 271.0003 | 1 | 15 | 6 | 0 | 0 | 0 | -0.7120132 | 3.852822 | -2.74326 | 7.76162 | 0.05353127 | 29.79836 | 24.72193 | [21 empty] | 15.00281 | -0.08305728
13869 | 2021/12/28 09:59:47 | 324243.235 | 272.0011 | 1 | 15 | 6 | 0 | 0 | 0 | -0.7110519 | 3.852499 | -2.739327 | 7.76162 | 0.05372708 | 29.79836 | 24.72268 | [21 empty] | 14.7769 | -0.07059693
13870 | 2021/12/28 09:59:48 | 324244.2342 | 273.0003 | 1 | 15 | 6 | 0 | 0 | 0 | -0.7112122 | 3.852374 | -2.739855 | 7.76162 | 0.0539249 | 29.79836 | 24.72345 | [21 empty] | 15.48117 | 0.2200842
13871 | 2021/12/28 09:59:49 | 324245.2343 | 274.0004 | 1 | 15 | 6 | 0 | 0 | 0 | -0.7111511 | 3.852338 | -2.739594 | 7.76162 | 0.05412199 | 29.79836 | 24.72421 | [21 empty] | 15.13981 | -0.1066756
13872 | 2021/12/28 09:59:50 | 324246.2349 | 275.001 | 1 | 15 | 6 | 0 | 0 | 0 | -0.711113 | 3.8525 | -2.739563 | 7.76162 | 0.0543199 | 29.79836 | 24.72497 | [21 empty] | 14.95427 | -0.0579828
13873 | 2021/12/28 09:59:51 | 324247.2342 | 276.0003 | 1 | 15 | 6 | 0 | 0 | 0 | -0.7112808 | 3.852112 | -2.739933 | 7.76162 | 0.05451781 | 29.79836 | 24.72573 | [21 empty] | 15.3919 | 0.1367593
13874 | 2021/12/28 09:59:52 | 324248.2341 | 277.0002 | 1 | 15 | 6 | 0 | 0 | 0 | -0.7112885 | 3.851922 | -2.739828 | 7.76162 | 0.05471582 | 29.79836 | 24.72649 | [21 empty] | 15.31212 | 0.1367593
13875 | 2021/12/28 09:59:53 | 324249.2341 | 278.0002 | 1 | 15 | 6 | 0 | 0 | 0 | -0.7111359 | 3.851814 | -2.739163 | 7.76162 | 0.05491395 | 29.79836 | 24.72726 | [21 empty] | 14.81268 | -0.009521246
13876 | 2021/12/28 09:59:54 | 324250.235 | 279.0011 | 1 | 15 | 6 | 0 | 0 | 0 | -0.7117615 | 3.851851 | -2.741599 | 7.76162 | 0.05510987 | 29.79836 | 24.72801 | [21 empty] | 15.28717 | -0.009521246
13877 | 2021/12/28 09:59:55 | 324251.2351 | 280.0012 | 1 | 15 | 6 | 0 | 0 | 0 | -0.7106857 | 3.851636 | -2.737303 | 7.76162 | 0.05530908 | 29.79836 | 24.72878 | [21 empty] | 14.98379 | -0.1151961
13878 | 2021/12/28 09:59:56 | 324252.2352 | 281.0013 | 1 | 15 | 6 | 0 | 0 | 0 | -0.7112503 | 3.851624 | -2.739469 | 7.76162 | 0.05550592 | 29.79836 | 24.72954 | [21 empty] | 14.7646 | -0.1151961
13879 | 2021/12/28 09:59:57 | 324253.235 | 282.0011 | 1 | 15 | 6 | 0 | 0 | 0 | -0.7110291 | 3.851546 | -2.738561 | 7.76162 | 0.05570394 | 29.79836 | 24.7303 |  | -6.721471e-05 | [19 empty] | 15.18879 | 0.06406426
13880 | 2021/12/28 09:59:58 | 324254.2343 | 283.0004 | 1 | 15 | 6 | 0 | 0 | 0 | -0.7107849 | 3.851529 | -2.737609 | 7.76162 | 0.05590078 | 29.79836 | 24.73106 | [21 empty] | 15.09672 | 0.07366717
13881 | 2021/12/28 09:59:59 | 324255.2342 | 284.0003 | 1 | 15 | 6 | 0 | 0 | 0 | -0.711113 | 3.851356 | -2.738749 | 7.76162 | 0.05609887 | 29.79836 | 24.73182 |  |  |  |  | 0.5356377 | [16 empty] | 14.74826 | -0.2113324
13882 | 2021/12/28 10:00:00 | 324256.2343 | 285.0004 | 1 | 15 | 6 | 0 | 0 | 0 | -0.7116318 | 3.851213 | -2.740646 | 7.76162 | 0.05629669 | 29.79836 | 24.73258 | [21 empty] | 15.40277 | 0.08293867
13883 | 2021/12/28 10:00:01 | 324257.2341 | 286.0002 | 1 | 15 | 6 | 0 | 0 | 0 | -0.7117081 | 3.85139 | -2.741065 | 7.76162 | 0.05649384 | 29.79836 | 24.73334 | [21 empty] | 15.17284 | 0.04974127
13884 | 2021/12/28 10:00:02 | 324258.2343 | 287.0004 | 1 | 15 | 6 | 0 | 0 | 0 | -0.7113647 | 3.850986 | -2.739456 | 7.76162 | 0.05669091 | 29.79836 | 24.7341 | [21 empty] | 14.80272 | -0.115661
13885 | 2021/12/28 10:00:03 | 324259.2343 | 288.0004 | 1 | 15 | 6 | 0 | 0 | 0 | -0.711113 | 3.851215 | -2.738649 | 7.76162 | 0.056889 | 29.79836 | 24.73487 |  |  |  | 2.04347 | [17 empty] | 15.33657 | 0.166828
13886 | 2021/12/28 10:00:04 | 324260.2351 | 289.0012 | 1 | 15 | 6 | 0 | 0 | 0 | -0.7118073 | 3.850964 | -2.741144 | 7.76162 | 0.05708715 | 29.79836 | 24.73563 | [21 empty] | 15.28672 | -0.01557887
13887 | 2021/12/28 10:00:05 | 324261.235 | 290.0011 | 1 | 15 | 6 | 0 | 0 | 0 | -0.7112656 | 3.851001 | -2.739085 | 7.76162 | 0.05728392 | 29.79836 | 24.73639 | [21 empty] | 14.76364 | -0.1634634
13888 | 2021/12/28 10:00:06 | 324262.2344 | 291.0005 | 1 | 15 | 6 | 0 | 0 | 0 | -0.7113647 | 3.850786 | -2.739313 | 7.76162 | 0.05748177 | 29.79836 | 24.73715 | [21 empty] | 15.22914 | 0.1454693
13889 | 2021/12/28 10:00:07 | 324263.2351 | 292.0012 | 1 | 15 | 6 | 0 | 0 | 0 | -0.7117844 | 3.850536 | -2.740751 | 7.76162 | 0.05768011 | 29.79836 | 24.73791 | [21 empty] | 15.34376 | 0.1454693
13890 | 2021/12/28 10:00:08 | 324264.2341 | 293.0002 | 1 | 15 | 6 | 0 | 0 | 0 | -0.7115097 | 3.850379 | -2.739582 | 7.76162 | 0.05787725 | 29.79836 | 24.73867 |  | -9.055583e-05 | [19 empty] | 14.72236 | -0.08366346
13891 | 2021/12/28 10:00:09 | 324265.2351 | 294.0012 | 1 | 15 | 6 | 0 | 0 | 0 | -0.7112503 | 3.850211 | -2.738464 | 7.76162 | 0.05807418 | 29.79836 | 24.73943 | [21 empty] | 15.02404 | -0.08366346
13892 | 2021/12/28 10:00:10 | 324266.2351 | 295.0012 | 1 | 15 | 6 | 0 | 0 | 0 | -0.7119598 | 3.850166 | -2.741163 | 7.76162 | 0.05827093 | 29.79836 | 24.74019 | [21 empty] | 15.16295 | -0.06103635
13893 | 2021/12/28 10:00:11 | 324267.2349 | 296.001 | 1 | 15 | 6 | 0 | 0 | 0 | -0.7115173 | 3.850064 | -2.739387 | 7.76162 | 0.05847025 | 29.79836 | 24.74095 | [21 empty] | 14.71461 | -0.06103635
13894 | 2021/12/28 10:00:12 | 324268.2343 | 297.0004 | 1 | 15 | 6 | 0 | 0 | 0 | -0.7113419 | 3.849977 | -2.73865 | 7.76162 | 0.05866714 | 29.79836 | 24.74171 | [21 empty] | 14.89026 | -0.08521318
13895 | 2021/12/28 10:00:13 | 324269.2351 | 298.0012 | 1 | 15 | 6 | 0 | 0 | 0 | -0.7110748 | 3.850019 | -2.737651 | 7.76162 | 0.05886544 | 29.79836 | 24.74248 | [21 empty] | 15.2563 | 0.1208884
13896 | 2021/12/28 10:00:14 | 324270.2361 | 299.0022 | 1 | 15 | 6 | 0 | 0 | 0 | -0.7110291 | 3.849736 | -2.737274 | 7.76162 | 0.05906343 | 29.79836 | 24.74324 | [21 empty] | 14.8095 | -0.1461262
13897 | 2021/12/28 10:00:15 | 324271.2339 | 300 | 1 | 15 | 6 | 0 | 0 | 0 | -0.7108078 | 3.849867 | -2.736515 | 7.76162 | 0.05925915 | 29.79836 | 24.74399 | [21 empty] | 15.16339 | -0.01361549
13898 | 2021/12/28 10:00:16 | 324272.2353 | 301.0014 | 1 | 15 | 6 | 0 | 0 | 0 | -0.7116623 | 3.849706 | -2.739691 | 7.76162 | 0.05945826 | 29.79836 | 24.74476 | [21 empty] | 15.39053 | 0.1951855
13899 | 2021/12/28 10:00:17 | 324273.2353 | 302.0014 | 1 | 15 | 6 | 0 | 0 | 0 | -0.7116241 | 3.849578 | -2.739452 | 7.76162 | 0.05965526 | 29.79836 | 24.74552 | [21 empty] | 15.04181 | -0.108974
13900 | 2021/12/28 10:00:18 | 324274.2344 | 303.0005 | 1 | 15 | 6 | 0 | 0 | 0 | -0.7117462 | 3.849433 | -2.739819 | 7.76162 | 0.05985251 | 29.79836 | 24.74627 |  | -0.0001022895 | [19 empty] | 14.91245 | -0.04042387
13901 | 2021/12/28 10:00:19 | 324275.2352 | 304.0013 | 1 | 15 | 6 | 0 | 0 | 0 | -0.7112427 | 3.84953 | -2.73795 | 7.76162 | 0.06005158 | 29.79836 | 24.74704 | [21 empty] | 15.40141 | 0.1527977
13902 | 2021/12/28 10:00:20 | 324276.2344 | 305.0005 | 1 | 15 | 6 | 0 | 0 | 0 | -0.7112427 | 3.849347 | -2.73782 | 7.76162 | 0.06024738 | 29.79836 | 24.7478 | [21 empty] | 14.76593 | -0.1985854
13903 | 2021/12/28 10:00:21 | 324277.2353 | 306.0014 | 1 | 15 | 6 | 0 | 0 | 0 | -0.7112885 | 3.849459 | -2.738076 | 7.76162 | 0.06044643 | 29.79836 | 24.74856 | [21 empty] | 14.84766 | 0.02553999
13904 | 2021/12/28 10:00:22 | 324278.2344 | 307.0005 | 1 | 15 | 6 | 0 | 0 | 0 | -0.7114944 | 3.849342 | -2.738785 | 7.76162 | 0.06064342 | 29.79836 | 24.74932 | [21 empty] | 15.24084 | 0.02553999
13905 | 2021/12/28 10:00:23 | 324279.2353 | 308.0014 | 1 | 15 | 6 | 0 | 0 | 0 | -0.711441 | 3.849341 | -2.738579 | 7.76162 | 0.06084146 | 29.79836 | 24.75008 | [21 empty] | 14.94612 | -0.1255584
13906 | 2021/12/28 10:00:24 | 324280.2345 | 309.0006 | 1 | 15 | 6 | 0 | 0 | 0 | -0.7116318 | 3.849111 | -2.73915 | 7.76162 | 0.06103859 | 29.79836 | 24.75084 | [21 empty] | 14.7487 | -0.1255584
13907 | 2021/12/28 10:00:25 | 324281.2346 | 310.0007 | 1 | 15 | 6 | 0 | 0 | 0 | -0.7115555 | 3.849081 | -2.738835 | 7.76162 | 0.06123669 | 29.79836 | 24.7516 | [21 empty] | 15.38645 | 0.08631885
13908 | 2021/12/28 10:00:26 | 324282.2361 | 311.0022 | 1 | 15 | 6 | 0 | 0 | 0 | -0.7114029 | 3.848896 | -2.738116 | 7.76162 | 0.06143463 | 29.79836 | 24.75237 | [21 empty] | 14.97241 | 0.08631885
13909 | 2021/12/28 10:00:27 | 324283.2352 | 312.0013 | 1 | 15 | 6 | 0 | 0 | 0 | -0.7112808 | 3.848893 | -2.737644 | 7.76162 | 0.06163157 | 29.79836 | 24.75312 | [21 empty] | 14.65829 | -0.2275509
13910 | 2021/12/28 10:00:28 | 324284.2342 | 313.0003 | 1 | 15 | 6 | 0 | 0 | 0 | -0.7116852 | 3.848696 | -2.73906 | 7.76162 | 0.0618295 | 29.79836 | 24.75389 | [21 empty] | 15.40862 | 0.1172924
13911 | 2021/12/28 10:00:29 | 324285.2354 | 314.0015 | 1 | 15 | 6 | 0 | 0 | 0 | -0.7110901 | 3.848732 | -2.736795 | 7.76162 | 0.0620265 | 29.79836 | 24.75464 | [21 empty] | 15.1765 | 0.04464805
13912 | 2021/12/28 10:00:30 | 324286.2355 | 315.0016 | 1 | 15 | 6 | 0 | 0 | 0 | -0.7113571 | 3.848556 | -2.737698 | 7.76162 | 0.06222472 | 29.79836 | 24.75541 |  | -5.799622e-05 | [19 empty] | 14.89034 | -0.1415116
13913 | 2021/12/28 10:00:31 | 324287.2362 | 316.0023 | 1 | 15 | 6 | 0 | 0 | 0 | -0.7117996 | 3.848557 | -2.739401 | 7.76162 | 0.06242176 | 29.79836 | 24.75616 | [21 empty] | 15.29258 | 0.1777852
13914 | 2021/12/28 10:00:32 | 324288.2354 | 317.0015 | 1 | 15 | 6 | 0 | 0 | 0 | -0.7112274 | 3.848257 | -2.736986 | 7.76162 | 0.06261985 | 29.79836 | 24.75693 | [21 empty] | 15.32795 | 0.01105487
13915 | 2021/12/28 10:00:33 | 324289.2347 | 318.0008 | 1 | 15 | 6 | 0 | 0 | 0 | -0.7111664 | 3.848031 | -2.73659 | 7.76162 | 0.06281584 | 29.79836 | 24.75768 | [21 empty] | 14.79775 | -0.1656866
13916 | 2021/12/28 10:00:34 | 324290.2362 | 319.0023 | 1 | 15 | 6 | 0 | 0 | 0 | -0.7113037 | 3.847998 | -2.737095 | 7.76162 | 0.06301497 | 29.79836 | 24.75845 | [21 empty] | 15.16655 | 0.1152474
13917 | 2021/12/28 10:00:35 | 324291.234 | 320.0001 | 1 | 15 | 6 | 0 | 0 | 0 | -0.7113571 | 3.848091 | -2.737367 | 7.76162 | 0.06321285 | 29.79836 | 24.75921 | [21 empty] | 15.06266 | -0.03246427
13918 | 2021/12/28 10:00:36 | 324292.2348 | 321.0009 | 1 | 15 | 6 | 0 | 0 | 0 | -0.7118607 | 3.847989 | -2.739232 | 7.76162 | 0.06340993 | 29.79836 | 24.75997 | [21 empty] | 14.74962 | -0.09782434
13919 | 2021/12/28 10:00:37 | 324293.2355 | 322.0016 | 1 | 15 | 6 | 0 | 0 | 0 | -0.7116623 | 3.847905 | -2.738409 | 7.76162 | 0.06360807 | 29.79836 | 24.76073 | [21 empty] | 15.07269 | -0.09782434
13920 | 2021/12/28 10:00:38 | 324294.2345 | 323.0006 | 1 | 15 | 6 | 0 | 0 | 0 | -0.7107697 | 3.84796 | -2.735013 | 7.76162 | 0.06380484 | 29.79836 | 24.76149 | [21 empty] | 15.10534 | -0.1147634
13921 | 2021/12/28 10:00:39 | 324295.2362 | 324.0023 | 1 | 15 | 6 | 0 | 0 | 0 | -0.7110748 | 3.847707 | -2.736007 | 7.76162 | 0.06400297 | 29.79836 | 24.76225 | [21 empty] | 14.72144 | -0.1147634
13922 | 2021/12/28 10:00:40 | 324296.2347 | 325.0008 | 1 | 15 | 6 | 0 | 0 | 0 | -0.7112885 | 3.847814 | -2.736906 | 7.76162 | 0.06420078 | 29.79836 | 24.76301 |  | -0.0001054007 | [19 empty] | 15.47484 | 0.1499271
13923 | 2021/12/28 10:00:41 | 324297.2347 | 326.0008 | 1 | 15 | 6 | 0 | 0 | 0 | -0.7112503 | 3.847749 | -2.736713 | 7.76162 | 0.06439782 | 29.79836 | 24.76377 | [21 empty] | 15.11486 | 0.1499271
13924 | 2021/12/28 10:00:42 | 324298.2352 | 327.0013 | 1 | 15 | 6 | 0 | 0 | 0 | -0.7113953 | 3.847593 | -2.73716 | 7.76162 | 0.06459469 | 29.79836 | 24.76453 | [21 empty] | 14.64739 | -0.2585787
13925 | 2021/12/28 10:00:43 | 324299.234 | 328.0001 | 1 | 15 | 6 | 0 | 0 | 0 | -0.7116241 | 3.847504 | -2.737977 | 7.76162 | 0.06479279 | 29.79836 | 24.76529 | [21 empty] | 15.42856 | 0.139432
13926 | 2021/12/28 10:00:44 | 324300.234 | 329.0001 | 1 | 15 | 6 | 0 | 0 | 0 | -0.7112885 | 3.847653 | -2.736791 | 7.76162 | 0.06499106 | 29.79836 | 24.76605 | [21 empty] | 15.20378 | 0.03444135
13927 | 2021/12/28 10:00:45 | 324301.2347 | 330.0008 | 1 | 15 | 6 | 0 | 0 | 0 | -0.7116241 | 3.84738 | -2.737888 | 7.76162 | 0.06518814 | 29.79836 | 24.76681 | [21 empty] | 14.94337 | -0.1436365
13928 | 2021/12/28 10:00:46 | 324302.2347 | 331.0008 | 1 | 15 | 6 | 0 | 0 | 0 | -0.7119217 | 3.847237 | -2.738932 | 7.76162 | 0.06538624 | 29.79836 | 24.76757 | [21 empty] | 15.41136 | 0.2085042
13929 | 2021/12/28 10:00:47 | 324303.2347 | 332.0008 | 1 | 15 | 6 | 0 | 0 | 0 | -0.7111359 | 3.847274 | -2.735935 | 7.76162 | 0.06558113 | 29.79836 | 24.76832 | [21 empty] | 15.21774 | -0.06050587
13930 | 2021/12/28 10:00:48 | 324304.234 | 333.0001 | 1 | 15 | 6 | 0 | 0 | 0 | -0.7114334 | 3.846969 | -2.736862 | 7.76162 | 0.06578123 | 29.79836 | 24.76909 | [21 empty] | 14.84488 | -0.1165181
13931 | 2021/12/28 10:00:49 | 324305.2348 | 334.0009 | 1 | 15 | 6 | 0 | 0 | 0 | -0.7113647 | 3.846853 | -2.736515 | 7.76162 | 0.06597926 | 29.79836 | 24.76985 | [21 empty] | 15.28443 | 0.1373577
13932 | 2021/12/28 10:00:50 | 324306.2341 | 335.0002 | 1 | 15 | 6 | 0 | 0 | 0 | -0.7116699 | 3.846544 | -2.73747 | 7.76162 | 0.06617615 | 29.79836 | 24.77061 | [21 empty] | 14.85122 | -0.1353794
13933 | 2021/12/28 10:00:51 | 324307.235 | 336.0011 | 1 | 15 | 6 | 0 | 0 | 0 | -0.7107697 | 3.846779 | -2.734174 | 7.76162 | 0.0663741 | 29.79836 | 24.77137 | [21 empty] | 14.72006 | -0.04098475
13934 | 2021/12/28 10:00:52 | 324308.2357 | 337.0018 | 1 | 15 | 6 | 0 | 0 | 0 | -0.7114334 | 3.846658 | -2.736641 | 7.76162 | 0.06657109 | 29.79836 | 24.77213 |  | -5.105315e-05 | [19 empty] | 15.14341 | -0.04098475
13935 | 2021/12/28 10:00:53 | 324309.234 | 338.0001 | 1 | 15 | 6 | 0 | 0 | 0 | -0.7118225 | 3.84655 | -2.738061 | 7.76162 | 0.06676953 | 29.79836 | 24.77289 | [21 empty] | 15.13393 | -0.09859502
13936 | 2021/12/28 10:00:54 | 324310.2342 | 339.0003 | 1 | 15 | 6 | 0 | 0 | 0 | -0.7113037 | 3.846518 | -2.736042 | 7.76162 | 0.06696623 | 29.79836 | 24.77365 | [21 empty] | 14.77227 | -0.09859502
13937 | 2021/12/28 10:00:55 | 324311.234 | 340.0001 | 1 | 15 | 6 | 0 | 0 | 0 | -0.7113953 | 3.84644 | -2.736339 | 7.76162 | 0.06716463 | 29.79836 | 24.77441 | [21 empty] | 15.35875 | 0.1385999
13938 | 2021/12/28 10:00:56 | 324312.2349 | 341.001 | 1 | 15 | 6 | 0 | 0 | 0 | -0.7116089 | 3.846349 | -2.737096 | 7.76162 | 0.06736137 | 29.79836 | 24.77517 | [21 empty] | 15.33698 | 0.1385999
13939 | 2021/12/28 10:00:57 | 324313.2349 | 342.001 | 1 | 15 | 6 | 0 | 0 | 0 | -0.7113953 | 3.846338 | -2.736267 | 7.76162 | 0.06755963 | 29.79836 | 24.77593 | [21 empty] | 14.89163 | -0.1459724
13940 | 2021/12/28 10:00:58 | 324314.2342 | 343.0003 | 1 | 15 | 6 | 0 | 0 | 0 | -0.7115555 | 3.846569 | -2.737047 | 7.76162 | 0.06775779 | 29.79836 | 24.77669 | [21 empty] | 15.18602 | -0.02750635
13941 | 2021/12/28 10:00:59 | 324315.235 | 344.0011 | 1 | 15 | 6 | 0 | 0 | 0 | -0.7117233 | 3.846272 | -2.737481 | 7.76162 | 0.06795458 | 29.79836 | 24.77745 | [21 empty] | 15.40951 | 0.1893431
13942 | 2021/12/28 10:01:00 | 324316.2342 | 345.0003 | 1 | 15 | 6 | 0 | 0 | 0 | -0.7114182 | 3.846255 | -2.736296 | 7.76162 | 0.06815267 | 29.79836 | 24.77821 | [21 empty] | 14.71688 | -0.105558
13943 | 2021/12/28 10:01:01 | 324317.2343 | 346.0004 | 1 | 15 | 6 | 0 | 0 | 0 | -0.7117233 | 3.846031 | -2.73731 | 7.76162 | 0.06834961 | 29.79836 | 24.77897 |  |  |  | 2.272136 | [17 empty] | 14.94156 | -0.0406754
13944 | 2021/12/28 10:01:02 | 324318.2343 | 347.0004 | 1 | 15 | 6 | 0 | 0 | 0 | -0.711113 | 3.845992 | -2.734935 | 7.76162 | 0.06854792 | 29.79836 | 24.77973 | [21 empty] | 15.41136 | 0.1468116
13945 | 2021/12/28 10:01:03 | 324319.235 | 348.0011 | 1 | 15 | 6 | 0 | 0 | 0 | -0.7110748 | 3.845976 | -2.734777 | 7.76162 | 0.06874587 | 29.79836 | 24.78049 | [21 empty] | 14.86759 | -0.1699281
13946 | 2021/12/28 10:01:04 | 324320.2347 | 349.0008 | 1 | 15 | 6 | 0 | 0 | 0 | -0.7115097 | 3.845826 | -2.736343 | 7.76162 | 0.06894179 | 29.79836 | 24.78125 |  | -4.808953e-05 | [19 empty] | 14.80817 | -0.01856923
13947 | 2021/12/28 10:01:05 | 324321.2342 | 350.0003 | 1 | 15 | 6 | 0 | 0 | 0 | -0.7114182 | 3.845686 | -2.735891 | 7.76162 | 0.06913857 | 29.79836 | 24.782 | [21 empty] | 15.4091 | 0.1877904
13948 | 2021/12/28 10:01:06 | 324322.2357 | 351.0018 | 1 | 15 | 6 | 0 | 0 | 0 | -0.7115479 | 3.84566 | -2.736371 | 7.76162 | 0.06933768 | 29.79836 | 24.78277 | [21 empty] | 15.05037 | -0.1121044
13949 | 2021/12/28 10:01:07 | 324323.2352 | 352.0013 | 1 | 15 | 6 | 0 | 0 | 0 | -0.711647 | 3.845501 | -2.736639 | 7.76162 | 0.06953492 | 29.79836 | 24.78353 | [21 empty] | 14.70146 | -0.1121044
13950 | 2021/12/28 10:01:08 | 324324.234 | 353.0001 | 1 | 15 | 6 | 0 | 0 | 0 | -0.711174 | 3.84519 | -2.734599 | 7.76162 | 0.06973076 | 29.79836 | 24.78428 | [21 empty] | 15.435 | 0.1320827
13951 | 2021/12/28 10:01:09 | 324325.2344 | 354.0005 | 1 | 15 | 6 | 0 | 0 | 0 | -0.7114716 | 3.845155 | -2.735719 | 7.76162 | 0.06993105 | 29.79836 | 24.78505 | [21 empty] | 15.25812 | 0.1320827
13952 | 2021/12/28 10:01:10 | 324326.2344 | 355.0005 | 1 | 15 | 6 | 0 | 0 | 0 | -0.7109604 | 3.844977 | -2.733626 | 7.76162 | 0.07012886 | 29.79836 | 24.78581 | [21 empty] | 14.81814 | -0.003551245
13953 | 2021/12/28 10:01:11 | 324327.2343 | 356.0004 | 1 | 15 | 6 | 0 | 0 | 0 | -0.7112045 | 3.84502 | -2.734596 | 7.76162 | 0.07032603 | 29.79836 | 24.78657 | [21 empty] | 15.2123 | -0.003551245
13954 | 2021/12/28 10:01:12 | 324328.2341 | 357.0002 | 1 | 15 | 6 | 0 | 0 | 0 | -0.7116318 | 3.845014 | -2.736234 | 7.76162 | 0.07052172 | 29.79836 | 24.78732 | [21 empty] | 15.40773 | 0.1842469
13955 | 2021/12/28 10:01:13 | 324329.2344 | 358.0005 | 1 | 15 | 6 | 0 | 0 | 0 | -0.7109756 | 3.844989 | -2.733693 | 7.76162 | 0.07072093 | 29.79836 | 24.78809 | [21 empty] | 14.79413 | -0.1299495
13956 | 2021/12/28 10:01:14 | 324330.2352 | 359.0013 | 1 | 15 | 6 | 0 | 0 | 0 | -0.711174 | 3.844883 | -2.734381 | 7.76162 | 0.07091899 | 29.79836 | 24.78885 | [21 empty] | 14.96012 | -0.009930134
13957 | 2021/12/28 10:01:15 | 324331.2358 | 360.0019 | 1 | 15 | 6 | 0 | 0 | 0 | -0.7110138 | 3.844837 | -2.733732 | 7.76162 | 0.07111605 | 29.79836 | 24.78961 | [21 empty] | 15.29353 | 0.1573163
13958 | 2021/12/28 10:01:16 | 324332.2351 | 361.0012 | 1 | 15 | 6 | 0 | 0 | 0 | -0.7112885 | 3.844811 | -2.73477 | 7.76162 | 0.07131383 | 29.79836 | 24.79037 |  | -7.905866e-05 | [19 empty] | 14.83084 | -0.197714
13959 | 2021/12/28 10:01:17 | 324333.2359 | 362.002 | 1 | 15 | 6 | 0 | 0 | 0 | -0.7118759 | 3.84468 | -2.736935 | 7.76162 | 0.07151215 | 29.79836 | 24.79113 | [21 empty] | 14.76682 | -0.0200063
13960 | 2021/12/28 10:01:18 | 324334.236 | 363.0021 | 1 | 15 | 6 | 0 | 0 | 0 | -0.7112122 | 3.844885 | -2.734529 | 7.76162 | 0.07170888 | 29.79836 | 24.79189 | [21 empty] | 15.44085 | 0.2106339
13961 | 2021/12/28 10:01:19 | 324335.2361 | 364.0022 | 1 | 15 | 6 | 0 | 0 | 0 | -0.7115936 | 3.844734 | -2.735888 | 7.76162 | 0.07190489 | 29.79836 | 24.79264 | [21 empty] | 15.09446 | -0.1082462
13962 | 2021/12/28 10:01:20 | 324336.2345 | 365.0006 | 1 | 15 | 6 | 0 | 0 | 0 | -0.7115097 | 3.844577 | -2.735454 | 7.76162 | 0.07210435 | 29.79836 | 24.79341 | [21 empty] | 14.97334 | -0.1082462
13963 | 2021/12/28 10:01:21 | 324337.2353 | 366.0014 | 1 | 15 | 6 | 0 | 0 | 0 | -0.7114792 | 3.844373 | -2.735191 | 7.76162 | 0.07230123 | 29.79836 | 24.79416 | [21 empty] | 15.37376 | 0.1251304
13964 | 2021/12/28 10:01:22 | 324338.2351 | 367.0012 | 1 | 15 | 6 | 0 | 0 | 0 | -0.7111893 | 3.844479 | -2.734152 | 7.76162 | 0.07249916 | 29.79836 | 24.79493 | [21 empty] | 15.2572 | 0.1251304
13965 | 2021/12/28 10:01:23 | 324339.2349 | 368.001 | 1 | 15 | 6 | 0 | 0 | 0 | -0.7112885 | 3.844359 | -2.734448 | 7.76162 | 0.07269694 | 29.79836 | 24.79569 | [21 empty] | 14.81088 | -0.01503766
13966 | 2021/12/28 10:01:24 | 324340.2344 | 369.0005 | 1 | 15 | 6 | 0 | 0 | 0 | -0.7115707 | 3.844214 | -2.73543 | 7.76162 | 0.07289401 | 29.79836 | 24.79644 | [21 empty] | 15.20552 | -0.01503766
13967 | 2021/12/28 10:01:25 | 324341.2344 | 370.0005 | 1 | 15 | 6 | 0 | 0 | 0 | -0.711174 | 3.844105 | -2.733828 | 7.76162 | 0.07309206 | 29.79836 | 24.7972 | [21 empty] | 15.42231 | 0.1910716
13968 | 2021/12/28 10:01:26 | 324342.2346 | 371.0007 | 1 | 15 | 6 | 0 | 0 | 0 | -0.7116623 | 3.843988 | -2.735621 | 7.76162 | 0.07328808 | 29.79836 | 24.79796 | [21 empty] | 14.82822 | -0.1427329
13969 | 2021/12/28 10:01:27 | 324343.2345 | 372.0006 | 1 | 15 | 6 | 0 | 0 | 0 | -0.7112503 | 3.844064 | -2.734092 | 7.76162 | 0.07348727 | 29.79836 | 24.79872 |  | -0.0001028149 | [19 empty] | 15.06314 | 0.03049374
13970 | 2021/12/28 10:01:28 | 324344.2354 | 373.0015 | 1 | 15 | 6 | 0 | 0 | 0 | -0.7112808 | 3.843868 | -2.73407 | 7.76162 | 0.07368535 | 29.79836 | 24.79949 | [21 empty] | 15.25912 | 0.1255482
13971 | 2021/12/28 10:01:29 | 324345.2346 | 374.0007 | 1 | 15 | 6 | 0 | 0 | 0 | -0.7114182 | 3.843972 | -2.734672 | 7.76162 | 0.07388213 | 29.79836 | 24.80024 | [21 empty] | 14.82547 | -0.1998204
13972 | 2021/12/28 10:01:30 | 324346.2353 | 375.0014 | 1 | 15 | 6 | 0 | 0 | 0 | -0.7116241 | 3.843657 | -2.735239 | 7.76162 | 0.07408028 | 29.79836 | 24.801 | [21 empty] | 14.87485 | 0.01543105
13973 | 2021/12/28 10:01:31 | 324347.2345 | 376.0006 | 1 | 15 | 6 | 0 | 0 | 0 | -0.7120361 | 3.843619 | -2.736795 | 7.76162 | 0.07427742 | 29.79836 | 24.80176 | [21 empty] | 15.32525 | 0.1407516
13974 | 2021/12/28 10:01:32 | 324348.2362 | 377.0023 | 1 | 15 | 6 | 0 | 0 | 0 | -0.7113419 | 3.843399 | -2.733971 | 7.76162 | 0.0744755 | 29.79836 | 24.80252 | [21 empty] | 14.84444 | -0.1502556
13975 | 2021/12/28 10:01:33 | 324349.2341 | 378.0002 | 1 | 15 | 6 | 0 | 0 | 0 | -0.7119598 | 3.843385 | -2.736336 | 7.76162 | 0.07467364 | 29.79836 | 24.80328 | [21 empty] | 15.16606 | 0.1005083
13976 | 2021/12/28 10:01:34 | 324350.2352 | 379.0013 | 1 | 15 | 6 | 0 | 0 | 0 | -0.711319 | 3.843573 | -2.734007 | 7.76162 | 0.07487065 | 29.79836 | 24.80404 | [21 empty] | 15.41772 | 0.07864416
13977 | 2021/12/28 10:01:35 | 324351.2354 | 380.0015 | 1 | 15 | 6 | 0 | 0 | 0 | -0.7112045 | 3.843261 | -2.733345 | 7.76162 | 0.07506888 | 29.79836 | 24.8048 | [21 empty] | 15.09365 | 0.07864416
13978 | 2021/12/28 10:01:36 | 324352.2355 | 381.0016 | 1 | 15 | 6 | 0 | 0 | 0 | -0.7114944 | 3.843268 | -2.734464 | 7.76162 | 0.07526579 | 29.79836 | 24.80556 | [21 empty] | 15.11038 | 0.09939194
13979 | 2021/12/28 10:01:37 | 324353.2347 | 382.0008 | 1 | 15 | 6 | 0 | 0 | 0 | -0.7116623 | 3.843102 | -2.734991 | 7.76162 | 0.07546384 | 29.79836 | 24.80632 | [21 empty] | 15.45446 | 0.09939194
13980 | 2021/12/28 10:01:38 | 324354.2347 | 383.0008 | 1 | 15 | 6 | 0 | 0 | 0 | -0.7108612 | 3.843214 | -2.731992 | 7.76162 | 0.07566096 | 29.79836 | 24.80708 | [21 empty] | 14.73147 | -0.1266354
13981 | 2021/12/28 10:01:39 | 324355.2345 | 384.0006 | 1 | 15 | 6 | 0 | 0 | 0 | -0.7112656 | 3.843311 | -2.733615 | 7.76162 | 0.075859 | 29.79836 | 24.80784 |  | -7.053454e-05 | [19 empty] | 15.011 | -0.1266354
13982 | 2021/12/28 10:01:40 | 324356.2362 | 385.0023 | 1 | 15 | 6 | 0 | 0 | 0 | -0.7112427 | 3.843036 | -2.733331 | 7.76162 | 0.07605704 | 29.79836 | 24.8086 | [21 empty] | 15.38645 | 0.2046812
13983 | 2021/12/28 10:01:41 | 324357.2346 | 386.0007 | 1 | 15 | 6 | 0 | 0 | 0 | -0.7115173 | 3.843092 | -2.734426 | 7.76162 | 0.07625397 | 29.79836 | 24.80936 | [21 empty] | 14.77823 | -0.05792737
13984 | 2021/12/28 10:01:42 | 324358.2346 | 387.0007 | 1 | 15 | 6 | 0 | 0 | 0 | -0.7115479 | 3.84289 | -2.7344 | 7.76162 | 0.07645192 | 29.79836 | 24.81012 | [21 empty] | 14.96652 | -0.07330179
13985 | 2021/12/28 10:01:43 | 324359.2339 | 388 | 1 | 15 | 6 | 0 | 0 | 0 | -0.7110901 | 3.842876 | -2.732631 | 7.76162 | 0.07664768 | 29.79836 | 24.81087 | [21 empty] | 15.28536 | 0.1302361
13986 | 2021/12/28 10:01:44 | 324360.2355 | 389.0016 | 1 | 15 | 6 | 0 | 0 | 0 | -0.7116852 | 3.842839 | -2.734892 | 7.76162 | 0.07684685 | 29.79836 | 24.81164 | [21 empty] | 14.80817 | -0.1797205
13987 | 2021/12/28 10:01:45 | 324361.2356 | 390.0017 | 1 | 15 | 6 | 0 | 0 | 0 | -0.7117233 | 3.842633 | -2.734891 | 7.76162 | 0.07704516 | 29.79836 | 24.8124 | [21 empty] | 14.88396 | 0.0236851
13988 | 2021/12/28 10:01:46 | 324362.2339 | 391 | 1 | 15 | 6 | 0 | 0 | 0 | -0.7115479 | 3.842533 | -2.734146 | 7.76162 | 0.07724227 | 29.79836 | 24.81316 | [21 empty] | 15.34072 | 0.142737
13989 | 2021/12/28 10:01:47 | 324363.2347 | 392.0008 | 1 | 15 | 6 | 0 | 0 | 0 | -0.7111282 | 3.842435 | -2.732464 | 7.76162 | 0.07744034 | 29.79836 | 24.81392 | [21 empty] | 14.85263 | -0.1525295
13990 | 2021/12/28 10:01:48 | 324364.2356 | 393.0017 | 1 | 15 | 6 | 0 | 0 | 0 | -0.7118607 | 3.842101 | -2.735041 | 7.76162 | 0.07763728 | 29.79836 | 24.81467 | [21 empty] | 15.2368 | 0.1200551
13991 | 2021/12/28 10:01:49 | 324365.2347 | 394.0008 | 1 | 15 | 6 | 0 | 0 | 0 | -0.7117462 | 3.842332 | -2.734765 | 7.76162 | 0.07783445 | 29.79836 | 24.81543 | [21 empty] | 15.45088 | 0.06689787
13992 | 2021/12/28 10:01:50 | 324366.2348 | 395.0009 | 1 | 15 | 6 | 0 | 0 | 0 | -0.7116852 | 3.842261 | -2.73448 | 7.76162 | 0.07803232 | 29.79836 | 24.81619 | [21 empty] | 14.98519 | 0.06689787
13993 | 2021/12/28 10:01:51 | 324367.234 | 396.0001 | 1 | 15 | 6 | 0 | 0 | 0 | -0.7120895 | 3.842276 | -2.736044 | 7.76162 | 0.0782306 | 29.79836 | 24.81695 |  | -6.128698e-05 | [19 empty] | 15.27274 | 0.1646286
13994 | 2021/12/28 10:01:52 | 324368.2348 | 397.0009 | 1 | 15 | 6 | 0 | 0 | 0 | -0.711586 | 3.841981 | -2.7339 | 7.76162 | 0.07842876 | 29.79836 | 24.81771 | [21 empty] | 15.43811 | 0.1646286
13995 | 2021/12/28 10:01:53 | 324369.2341 | 398.0002 | 1 | 15 | 6 | 0 | 0 | 0 | -0.7115707 | 3.841876 | -2.733766 | 7.76162 | 0.07862579 | 29.79836 | 24.81847 | [21 empty] | 14.76779 | -0.06579757
13996 | 2021/12/28 10:01:54 | 324370.2352 | 399.0013 | 1 | 15 | 6 | 0 | 0 | 0 | -0.7117081 | 3.841805 | -2.734244 | 7.76162 | 0.07882401 | 29.79836 | 24.81923 | [21 empty] | 15.09757 | -0.06579757
13997 | 2021/12/28 10:01:55 | 324371.2341 | 400.0002 | 1 | 15 | 6 | 0 | 0 | 0 | -0.711113 | 3.841803 | -2.731956 | 7.76162 | 0.07902081 | 29.79836 | 24.81999 | [21 empty] | 15.42497 | 0.2053714
13998 | 2021/12/28 10:01:56 | 324372.2347 | 401.0008 | 1 | 15 | 6 | 0 | 0 | 0 | -0.7114792 | 3.84192 | -2.733446 | 7.76162 | 0.07921889 | 29.79836 | 24.82075 | [21 empty] | 14.75964 | -0.1150531
13999 | 2021/12/28 10:01:57 | 324373.2349 | 402.001 | 1 | 15 | 6 | 0 | 0 | 0 | -0.7114334 | 3.841783 | -2.733173 | 7.76162 | 0.07941487 | 29.79836 | 24.8215 | [21 empty] | 15.12853 | 0.02241313
14000 | 2021/12/28 10:01:58 | 324374.2339 | 403 | 1 | 15 | 6 | 0 | 0 | 0 | -0.7111359 | 3.841908 | -2.732119 | 7.76162 | 0.07961168 | 29.79836 | 24.82226 | [21 empty] | 15.11038 | 0.1043999
14001 | 2021/12/28 10:01:59 | 324375.2349 | 404.001 | 1 | 15 | 6 | 0 | 0 | 0 | -0.7115707 | 3.841633 | -2.733593 | 7.76162 | 0.07981096 | 29.79836 | 24.82302 | [21 empty] | 14.76598 | -0.2176964
14002 | 2021/12/28 10:02:00 | 324376.2354 | 405.0015 | 1 | 15 | 6 | 0 | 0 | 0 | -0.7114334 | 3.84149 | -2.732964 | 7.76162 | 0.08000787 | 29.79836 | 24.82378 |  |  |  |  | 0 | [16 empty] | 15.14892 | 0.1196706
14003 | 2021/12/28 10:02:01 | 324377.2349 | 406.001 | 1 | 15 | 6 | 0 | 0 | 0 | -0.7114944 | 3.841693 | -2.733343 | 7.76162 | 0.08020715 | 29.79836 | 24.82455 | [21 empty] | 15.10668 | -0.01320124
14004 | 2021/12/28 10:02:02 | 324378.2349 | 407.001 | 1 | 15 | 6 | 0 | 0 | 0 | -0.7114029 | 3.841615 | -2.732936 | 7.76162 | 0.08040407 | 29.79836 | 24.8253 |  |  |  |  | 0.4140403 | [16 empty] | 14.81462 | -0.09126842
14005 | 2021/12/28 10:02:03 | 324379.2365 | 408.0026 | 1 | 15 | 6 | 0 | 0 | 0 | -0.7117462 | 3.84142 | -2.734116 | 7.76162 | 0.08060202 | 29.79836 | 24.82606 |  | -7.735912e-05 | [19 empty] | 15.42271 | 0.1900291
14006 | 2021/12/28 10:02:04 | 324380.2341 | 409.0002 | 1 | 15 | 6 | 0 | 0 | 0 | -0.7113266 | 3.841305 | -2.732422 | 7.76162 | 0.08079916 | 29.79836 | 24.82682 | [21 empty] | 15.09809 | -0.1014465
14007 | 2021/12/28 10:02:05 | 324381.2349 | 410.001 | 1 | 15 | 6 | 0 | 0 | 0 | -0.7111664 | 3.841133 | -2.731685 | 7.76162 | 0.08099721 | 29.79836 | 24.82758 | [21 empty] | 14.77097 | -0.1014465
14008 | 2021/12/28 10:02:06 | 324382.235 | 411.0011 | 1 | 15 | 6 | 0 | 0 | 0 | -0.7112503 | 3.84102 | -2.731927 | 7.76162 | 0.08119408 | 29.79836 | 24.82834 | [21 empty] | 15.51613 | 0.1158983
14009 | 2021/12/28 10:02:07 | 324383.2342 | 412.0003 | 1 | 15 | 6 | 0 | 0 | 0 | -0.7114792 | 3.841 | -2.732792 | 7.76162 | 0.08139214 | 29.79836 | 24.8291 | [21 empty] | 15.11353 | 0.1158983
14010 | 2021/12/28 10:02:08 | 324384.2343 | 413.0004 | 1 | 15 | 6 | 0 | 0 | 0 | -0.7117691 | 3.840718 | -2.733704 | 7.76162 | 0.08158793 | 29.79836 | 24.82985 |  |  |  | 2.602083 | [17 empty] | 15.24098 | 0.1265895
14011 | 2021/12/28 10:02:09 | 324385.2358 | 414.0019 | 1 | 15 | 6 | 0 | 0 | 0 | -0.711441 | 3.840879 | -2.732559 | 7.76162 | 0.08178384 | 29.79836 | 24.8306 | [21 empty] | 15.43722 | 0.1265895
14012 | 2021/12/28 10:02:10 | 324386.2348 | 415.0009 | 1 | 15 | 6 | 0 | 0 | 0 | -0.7114182 | 3.840703 | -2.732346 | 7.76162 | 0.08198532 | 29.79836 | 24.83138 | [21 empty] | 15.01463 | -0.07073283
14013 | 2021/12/28 10:02:11 | 324387.2341 | 416.0002 | 1 | 15 | 6 | 0 | 0 | 0 | -0.7115707 | 3.840672 | -2.73291 | 7.76162 | 0.08218125 | 29.79836 | 24.83213 | [21 empty] | 15.33754 | -0.05827844
14014 | 2021/12/28 10:02:12 | 324388.235 | 417.0011 | 1 | 15 | 6 | 0 | 0 | 0 | -0.7112656 | 3.840631 | -2.731709 | 7.76162 | 0.08237926 | 29.79836 | 24.83289 | [21 empty] | 15.47581 | 0.2023977
14015 | 2021/12/28 10:02:13 | 324389.2364 | 418.0025 | 1 | 15 | 6 | 0 | 0 | 0 | -0.7117615 | 3.840593 | -2.733586 | 7.76162 | 0.08257741 | 29.79836 | 24.83365 | [21 empty] | 14.86536 | -0.1616865
14016 | 2021/12/28 10:02:14 | 324390.2359 | 419.002 | 1 | 15 | 6 | 0 | 0 | 0 | -0.711647 | 3.8405 | -2.73308 | 7.76162 | 0.08277465 | 29.79836 | 24.83441 | [21 empty] | 15.32299 | 0.1139295
14017 | 2021/12/28 10:02:15 | 324391.235 | 420.0011 | 1 | 15 | 6 | 0 | 0 | 0 | -0.7115936 | 3.840462 | -2.732848 | 7.76162 | 0.08297368 | 29.79836 | 24.83517 |  | -6.143739e-05 | [19 empty] | 15.45813 | 0.04223108
14018 | 2021/12/28 10:02:16 | 324392.2359 | 421.002 | 1 | 15 | 6 | 0 | 0 | 0 | -0.7117004 | 3.840621 | -2.733372 | 7.76162 | 0.08317067 | 29.79836 | 24.83593 | [21 empty] | 14.9103 | -0.1711959
14019 | 2021/12/28 10:02:17 | 324393.2343 | 422.0004 | 1 | 15 | 6 | 0 | 0 | 0 | -0.711174 | 3.840568 | -2.731312 | 7.76162 | 0.08336888 | 29.79836 | 24.83669 | [21 empty] | 15.37014 | 0.143699
14020 | 2021/12/28 10:02:18 | 324394.2341 | 423.0002 | 1 | 15 | 6 | 0 | 0 | 0 | -0.7117615 | 3.840331 | -2.7334 | 7.76162 | 0.08356474 | 29.79836 | 24.83744 | [21 empty] | 14.94935 | -0.1314974
14021 | 2021/12/28 10:02:19 | 324395.2352 | 424.0013 | 1 | 15 | 6 | 0 | 0 | 0 | -0.7114716 | 3.840381 | -2.732322 | 7.76162 | 0.08376404 | 29.79836 | 24.83821 | [21 empty] | 14.90715 | -0.01318812
14022 | 2021/12/28 10:02:20 | 324396.2351 | 425.0012 | 1 | 15 | 6 | 0 | 0 | 0 | -0.7116623 | 3.840187 | -2.732916 | 7.76162 | 0.083961 | 29.79836 | 24.83896 | [21 empty] | 15.33884 | -0.01318812
14023 | 2021/12/28 10:02:21 | 324397.2353 | 426.0014 | 1 | 15 | 6 | 0 | 0 | 0 | -0.711731 | 3.840015 | -2.733058 | 7.76162 | 0.08415257 | 29.79836 | 24.8397 | [21 empty] | 14.98519 | -0.128935
14024 | 2021/12/28 10:02:22 | 324398.2341 | 427.0002 | 1 | 15 | 6 | 0 | 0 | 0 | -0.7120514 | 3.839992 | -2.734272 | 7.76162 | 0.08435267 | 29.79836 | 24.84047 | [21 empty] | 14.88215 | -0.128935
14025 | 2021/12/28 10:02:23 | 324399.2343 | 428.0004 | 1 | 15 | 6 | 0 | 0 | 0 | -0.7116241 | 3.840018 | -2.732649 | 7.76162 | 0.08455453 | 29.79836 | 24.84124 | [21 empty] | 15.45446 | 0.03200531
14026 | 2021/12/28 10:02:24 | 324400.2351 | 429.0012 | 1 | 15 | 6 | 0 | 0 | 0 | -0.711647 | 3.839923 | -2.73267 | 7.76162 | 0.08475051 | 29.79836 | 24.842 | [21 empty] | 14.91978 | 0.03200531
14027 | 2021/12/28 10:02:25 | 324401.2352 | 430.0013 | 1 | 15 | 6 | 0 | 0 | 0 | -0.711647 | 3.839706 | -2.732515 | 7.76162 | 0.08494844 | 29.79836 | 24.84276 | [21 empty] | 14.84814 | -0.1894748
14028 | 2021/12/28 10:02:26 | 324402.2351 | 431.0012 | 1 | 15 | 6 | 0 | 0 | 0 | -0.7115479 | 3.83959 | -2.732052 | 7.76162 | 0.08514757 | 29.79836 | 24.84352 |  | -9.756327e-05 | [19 empty] | 15.44862 | 0.1645476
14029 | 2021/12/28 10:02:27 | 324403.2343 | 432.0004 | 1 | 15 | 6 | 0 | 0 | 0 | -0.7116623 | 3.839789 | -2.732633 | 7.76162 | 0.08534477 | 29.79836 | 24.84428 | [21 empty] | 14.88259 | -0.153783
14030 | 2021/12/28 10:02:28 | 324404.2366 | 433.0027 | 1 | 15 | 6 | 0 | 0 | 0 | -0.7119217 | 3.839455 | -2.733391 | 7.76162 | 0.08554056 | 29.79836 | 24.84503 | [21 empty] | 15.3647 | 0.007386208
14031 | 2021/12/28 10:02:29 | 324405.2342 | 434.0003 | 1 | 15 | 6 | 0 | 0 | 0 | -0.711319 | 3.839467 | -2.731086 | 7.76162 | 0.08573986 | 29.79836 | 24.84579 | [21 empty] | 15.37788 | 0.1473904
14032 | 2021/12/28 10:02:30 | 324406.2351 | 435.0012 | 1 | 15 | 6 | 0 | 0 | 0 | -0.7114563 | 3.839316 | -2.731506 | 7.76162 | 0.08593684 | 29.79836 | 24.84655 | [21 empty] | 14.92075 | -0.1428521
14033 | 2021/12/28 10:02:31 | 324407.2353 | 436.0014 | 1 | 15 | 6 | 0 | 0 | 0 | -0.7113647 | 3.839223 | -2.731088 | 7.76162 | 0.08613382 | 29.79836 | 24.84731 | [21 empty] | 15.43545 | 0.1608449
14034 | 2021/12/28 10:02:32 | 324408.2352 | 437.0013 | 1 | 15 | 6 | 0 | 0 | 0 | -0.711319 | 3.839297 | -2.730965 | 7.76162 | 0.08633317 | 29.79836 | 24.84807 | [21 empty] | 15.30123 | -0.04194438
14035 | 2021/12/28 10:02:33 | 324409.2351 | 438.0012 | 1 | 15 | 6 | 0 | 0 | 0 | -0.7113419 | 3.839078 | -2.730897 | 7.76162 | 0.08652993 | 29.79836 | 24.84883 | [21 empty] | 14.98564 | -0.09862185
14036 | 2021/12/28 10:02:34 | 324410.236 | 439.0021 | 1 | 15 | 6 | 0 | 0 | 0 | -0.7117844 | 3.839033 | -2.732564 | 7.76162 | 0.08672909 | 29.79836 | 24.84959 | [21 empty] | 15.4767 | 0.1534563
14037 | 2021/12/28 10:02:35 | 324411.2354 | 440.0015 | 1 | 15 | 6 | 0 | 0 | 0 | -0.7113037 | 3.83926 | -2.73088 | 7.76162 | 0.08692506 | 29.79836 | 24.85035 | [21 empty] | 15.26771 | 0.1534563
14038 | 2021/12/28 10:02:36 | 324412.2344 | 441.0005 | 1 | 15 | 6 | 0 | 0 | 0 | -0.7117233 | 3.839186 | -2.732438 | 7.76162 | 0.08712313 | 29.79836 | 24.8511 | [21 empty] | 15.0687 | 0.09759963
14039 | 2021/12/28 10:02:37 | 324413.2352 | 442.0013 | 1 | 15 | 6 | 0 | 0 | 0 | -0.7109604 | 3.838955 | -2.729345 | 7.76162 | 0.08732004 | 29.79836 | 24.85186 | [21 empty] | 15.41047 | 0.09759963
14040 | 2021/12/28 10:02:38 | 324414.2345 | 443.0006 | 1 | 15 | 6 | 0 | 0 | 0 | -0.7118454 | 3.839097 | -2.732844 | 7.76162 | 0.08751942 | 29.79836 | 24.85263 |  | -5.800391e-05 | [19 empty] | 14.78412 | -0.1393449
14041 | 2021/12/28 10:02:39 | 324415.2347 | 444.0008 | 1 | 15 | 6 | 0 | 0 | 0 | -0.7114029 | 3.838919 | -2.731018 | 7.76162 | 0.087714 | 29.79836 | 24.85337 | [21 empty] | 15.08458 | -0.1393449
14042 | 2021/12/28 10:02:40 | 324416.2346 | 445.0007 | 1 | 15 | 6 | 0 | 0 | 0 | -0.7116699 | 3.838812 | -2.731967 | 7.76162 | 0.08791218 | 29.79836 | 24.85413 | [21 empty] | 15.43996 | 0.20495
14043 | 2021/12/28 10:02:41 | 324417.236 | 446.0021 | 1 | 15 | 6 | 0 | 0 | 0 | -0.7117233 | 3.838715 | -2.732103 | 7.76162 | 0.08811039 | 29.79836 | 24.85489 | [21 empty] | 14.75823 | -0.0733918
14044 | 2021/12/28 10:02:42 | 324418.2354 | 447.0015 | 1 | 15 | 6 | 0 | 0 | 0 | -0.7118073 | 3.838525 | -2.73229 | 7.76162 | 0.08830854 | 29.79836 | 24.85566 | [21 empty] | 15.06093 | -0.04505754
14045 | 2021/12/28 10:02:43 | 324419.236 | 448.0021 | 1 | 15 | 6 | 0 | 0 | 0 | -0.7115936 | 3.838442 | -2.731411 | 7.76162 | 0.08850672 | 29.79836 | 24.85642 | [21 empty] | 15.29132 | 0.1310587
14046 | 2021/12/28 10:02:44 | 324420.2352 | 449.0013 | 1 | 15 | 6 | 0 | 0 | 0 | -0.7116089 | 3.838326 | -2.731387 | 7.76162 | 0.08870477 | 29.79836 | 24.85718 | [21 empty] | 14.81592 | -0.2076238
14047 | 2021/12/28 10:02:45 | 324421.2354 | 450.0015 | 1 | 15 | 6 | 0 | 0 | 0 | -0.7115479 | 3.838272 | -2.731114 | 7.76162 | 0.08890175 | 29.79836 | 24.85793 | [21 empty] | 15.02693 | 0.06594062
14048 | 2021/12/28 10:02:46 | 324422.236 | 451.0021 | 1 | 15 | 6 | 0 | 0 | 0 | -0.7117081 | 3.838165 | -2.731653 | 7.76162 | 0.089099 | 29.79836 | 24.85869 | [21 empty] | 15.27633 | 0.07793844
14049 | 2021/12/28 10:02:47 | 324423.2354 | 452.0015 | 1 | 15 | 6 | 0 | 0 | 0 | -0.711647 | 3.838175 | -2.731426 | 7.76162 | 0.0892936 | 29.79836 | 24.85944 | [21 empty] | 14.84677 | -0.1342368
14050 | 2021/12/28 10:02:48 | 324424.2347 | 453.0008 | 1 | 15 | 6 | 0 | 0 | 0 | -0.7111664 | 3.837962 | -2.72943 | 7.76162 | 0.08949174 | 29.79836 | 24.8602 |  | -9.735749e-05 | [19 empty] | 15.49668 | 0.2030951
14051 | 2021/12/28 10:02:49 | 324425.2356 | 454.0017 | 1 | 15 | 6 | 0 | 0 | 0 | -0.7114944 | 3.83798 | -2.730701 | 7.76162 | 0.08969098 | 29.79836 | 24.86096 | [21 empty] | 15.31896 | -0.05553663
14052 | 2021/12/28 10:02:50 | 324426.2346 | 455.0007 | 1 | 15 | 6 | 0 | 0 | 0 | -0.7115479 | 3.837896 | -2.730847 | 7.76162 | 0.08988685 | 29.79836 | 24.86171 | [21 empty] | 14.84814 | -0.05553663
14053 | 2021/12/28 10:02:51 | 324427.2347 | 456.0008 | 1 | 15 | 6 | 0 | 0 | 0 | -0.7117081 | 3.837754 | -2.731361 | 7.76162 | 0.090085 | 29.79836 | 24.86247 | [21 empty] | 15.47078 | 0.1594192
14054 | 2021/12/28 10:02:52 | 324428.2346 | 457.0007 | 1 | 15 | 6 | 0 | 0 | 0 | -0.7111511 | 3.837669 | -2.729163 | 7.76162 | 0.09028551 | 29.79836 | 24.86324 | [21 empty] | 15.30535 | 0.1594192
14055 | 2021/12/28 10:02:53 | 324429.2339 | 458 | 1 | 15 | 6 | 0 | 0 | 0 | -0.7111664 | 3.837627 | -2.729191 | 7.76162 | 0.09048111 | 29.79836 | 24.86399 | [21 empty] | 14.97612 | 0.03119588
14056 | 2021/12/28 10:02:54 | 324430.2355 | 459.0016 | 1 | 15 | 6 | 0 | 0 | 0 | -0.7114792 | 3.837796 | -2.730512 | 7.76162 | 0.09068152 | 29.79836 | 24.86476 | [21 empty] | 15.38961 | 0.03119588
14057 | 2021/12/28 10:02:55 | 324431.2355 | 460.0016 | 1 | 15 | 6 | 0 | 0 | 0 | -0.7114182 | 3.837808 | -2.730286 | 7.76162 | 0.09087623 | 29.79836 | 24.86551 | [21 empty] | 15.40419 | 0.1337707
14058 | 2021/12/28 10:02:56 | 324432.2348 | 461.0009 | 1 | 15 | 6 | 0 | 0 | 0 | -0.7114563 | 3.837706 | -2.73036 | 7.76162 | 0.09107659 | 29.79836 | 24.86628 | [21 empty] | 14.91938 | -0.1577437
14059 | 2021/12/28 10:02:57 | 324433.2348 | 462.0009 | 1 | 15 | 6 | 0 | 0 | 0 | -0.7115097 | 3.837645 | -2.730522 | 7.76162 | 0.09127127 | 29.79836 | 24.86703 | [21 empty] | 15.43775 | 0.1682329
14060 | 2021/12/28 10:02:58 | 324434.2341 | 463.0002 | 1 | 15 | 6 | 0 | 0 | 0 | -0.7114182 | 3.837573 | -2.730119 | 7.76162 | 0.09146933 | 29.79836 | 24.86779 | [21 empty] | 14.98745 | 0.001256466
14061 | 2021/12/28 10:02:59 | 324435.234 | 464.0001 | 1 | 15 | 6 | 0 | 0 | 0 | -0.7112122 | 3.837505 | -2.72928 | 7.76162 | 0.09166737 | 29.79836 | 24.86855 | [21 empty] | 14.89042 | -0.1722991
14062 | 2021/12/28 10:03:00 | 324436.2345 | 465.0006 | 1 | 15 | 6 | 0 | 0 | 0 | -0.7119751 | 3.837317 | -2.732074 | 7.76162 | 0.09186441 | 29.79836 | 24.8693 |  | -3.508247e-05 | [19 empty] | 15.35749 | 0.1459605
14063 | 2021/12/28 10:03:01 | 324437.2346 | 466.0007 | 1 | 15 | 6 | 0 | 0 | 0 | -0.7114334 | 3.837349 | -2.730018 | 7.76162 | 0.0920614 | 29.79836 | 24.87006 | [21 empty] | 15.09861 | -0.0808984
14064 | 2021/12/28 10:03:02 | 324438.2344 | 467.0005 | 1 | 15 | 6 | 0 | 0 | 0 | -0.7115479 | 3.836819 | -2.730081 | 7.76162 | 0.09226174 | 29.79836 | 24.87083 | [21 empty] | 14.85311 | -0.07671952
14065 | 2021/12/28 10:03:03 | 324439.2341 | 468.0002 | 1 | 15 | 6 | 0 | 0 | 0 | -0.7115097 | 3.837078 | -2.730118 | 7.76162 | 0.09245867 | 29.79836 | 24.87158 | [21 empty] | 15.51743 | 0.2075982
14066 | 2021/12/28 10:03:04 | 324440.2341 | 469.0002 | 1 | 15 | 6 | 0 | 0 | 0 | -0.7116699 | 3.836928 | -2.730626 | 7.76162 | 0.09265471 | 29.79836 | 24.87234 | [21 empty] | 15.10994 | -0.1273388
14067 | 2021/12/28 10:03:05 | 324441.2364 | 470.0025 | 1 | 15 | 6 | 0 | 0 | 0 | -0.7113571 | 3.836905 | -2.72941 | 7.76162 | 0.09285163 | 29.79836 | 24.87309 | [21 empty] | 14.84725 | -0.1273388
14068 | 2021/12/28 10:03:06 | 324442.234 | 471.0001 | 1 | 15 | 6 | 0 | 0 | 0 | -0.7112122 | 3.836919 | -2.728864 | 7.76162 | 0.09305187 | 29.79836 | 24.87386 | [21 empty] | 15.50792 | 0.08143961
14069 | 2021/12/28 10:03:07 | 324443.2347 | 472.0008 | 1 | 15 | 6 | 0 | 0 | 0 | -0.7114334 | 3.836635 | -2.72951 | 7.76162 | 0.09324884 | 29.79836 | 24.87461 | [21 empty] | 15.14981 | 0.08143961
14070 | 2021/12/28 10:03:08 | 324444.2348 | 473.0009 | 1 | 15 | 6 | 0 | 0 | 0 | -0.7117233 | 3.836645 | -2.73063 | 7.76162 | 0.09344807 | 29.79836 | 24.87538 | [21 empty] | 15.20201 | 0.1100266
14071 | 2021/12/28 10:03:09 | 324445.2349 | 474.001 | 1 | 15 | 6 | 0 | 0 | 0 | -0.7112885 | 3.836577 | -2.728913 | 7.76162 | 0.0936453 | 29.79836 | 24.87614 | [21 empty] | 15.58772 | 0.1100266
14072 | 2021/12/28 10:03:10 | 324446.2366 | 475.0027 | 1 | 15 | 6 | 0 | 0 | 0 | -0.7113037 | 3.836644 | -2.729019 | 7.76162 | 0.09384318 | 29.79836 | 24.8769 | [21 empty] | 15.29084 | 0.02775908
14073 | 2021/12/28 10:03:11 | 324447.2357 | 476.0018 | 1 | 15 | 6 | 0 | 0 | 0 | -0.7116241 | 3.836622 | -2.730233 | 7.76162 | 0.09404133 | 29.79836 | 24.87766 | [21 empty] | 15.04636 | -0.1288372
14074 | 2021/12/28 10:03:12 | 324448.234 | 477.0001 | 1 | 15 | 6 | 0 | 0 | 0 | -0.7114563 | 3.836617 | -2.729585 | 7.76162 | 0.09423613 | 29.79836 | 24.8784 |  | -5.571635e-05 | [19 empty] | 15.52476 | 0.2019376
14075 | 2021/12/28 10:03:13 | 324449.2349 | 478.001 | 1 | 15 | 6 | 0 | 0 | 0 | -0.7119904 | 3.836463 | -2.731525 | 7.76162 | 0.09443545 | 29.79836 | 24.87917 | [21 empty] | 14.91527 | -0.05837798
14076 | 2021/12/28 10:03:14 | 324450.2351 | 479.0012 | 1 | 15 | 6 | 0 | 0 | 0 | -0.7116318 | 3.836438 | -2.730131 | 7.76162 | 0.09463359 | 29.79836 | 24.87993 | [21 empty] | 15.02285 | -0.09846747
14077 | 2021/12/28 10:03:15 | 324451.235 | 480.0011 | 1 | 15 | 6 | 0 | 0 | 0 | -0.7110672 | 3.836461 | -2.727982 | 7.76162 | 0.09483053 | 29.79836 | 24.88068 | [21 empty] | 15.47811 | 0.1422662
14078 | 2021/12/28 10:03:16 | 324452.2341 | 481.0002 | 1 | 15 | 6 | 0 | 0 | 0 | -0.7109222 | 3.83635 | -2.727346 | 7.76162 | 0.09502839 | 29.79836 | 24.88144 | [21 empty] | 14.93797 | -0.1687938
14079 | 2021/12/28 10:03:17 | 324453.234 | 482.0001 | 1 | 15 | 6 | 0 | 0 | 0 | -0.7115173 | 3.836285 | -2.729583 | 7.76162 | 0.09522559 | 29.79836 | 24.8822 | [21 empty] | 15.00157 | 0.01987576
14080 | 2021/12/28 10:03:18 | 324454.2348 | 483.0009 | 1 | 15 | 6 | 0 | 0 | 0 | -0.7111664 | 3.836114 | -2.728115 | 7.76162 | 0.09542224 | 29.79836 | 24.88295 | [21 empty] | 15.48266 | 0.150342
14081 | 2021/12/28 10:03:19 | 324455.2341 | 484.0002 | 1 | 15 | 6 | 0 | 0 | 0 | -0.7112885 | 3.836355 | -2.728755 | 7.76162 | 0.09562143 | 29.79836 | 24.88372 | [21 empty] | 14.95705 | -0.1642549
14082 | 2021/12/28 10:03:20 | 324456.2339 | 485 | 1 | 15 | 6 | 0 | 0 | 0 | -0.7115707 | 3.836074 | -2.729638 | 7.76162 | 0.09581403 | 29.79836 | 24.88446 | [21 empty] | 14.95427 | -0.1642549
14083 | 2021/12/28 10:03:21 | 324457.2342 | 486.0003 | 1 | 15 | 6 | 0 | 0 | 0 | -0.7115936 | 3.835988 | -2.729665 | 7.76162 | 0.09601659 | 29.79836 | 24.88523 |  |  |  | 2.895083 | [17 empty] | 15.41324 | -0.01698375
14084 | 2021/12/28 10:03:22 | 324458.2341 | 487.0002 | 1 | 15 | 6 | 0 | 0 | 0 | -0.711174 | 3.835949 | -2.728027 | 7.76162 | 0.09621464 | 29.79836 | 24.88599 | [21 empty] | 14.90075 | -0.01698375
14085 | 2021/12/28 10:03:23 | 324459.2341 | 488.0002 | 1 | 15 | 6 | 0 | 0 | 0 | -0.7118835 | 3.835612 | -2.730509 | 7.76162 | 0.0964094 | 29.79836 | 24.88674 |  | -0.0001018705 | [19 empty] | 15.56874 | 0.1640892
14086 | 2021/12/28 10:03:24 | 324460.234 | 489.0001 | 1 | 15 | 6 | 0 | 0 | 0 | -0.7110901 | 3.835478 | -2.72737 | 7.76162 | 0.09660966 | 29.79836 | 24.88751 | [21 empty] | 15.35971 | 0.1640892
14087 | 2021/12/28 10:03:25 | 324461.2348 | 490.0009 | 1 | 15 | 6 | 0 | 0 | 0 | -0.7118073 | 3.835678 | -2.730264 | 7.76162 | 0.09680326 | 29.79836 | 24.88825 | [21 empty] | 14.83584 | -0.2290326
14088 | 2021/12/28 10:03:26 | 324462.2344 | 491.0005 | 1 | 15 | 6 | 0 | 0 | 0 | -0.7114792 | 3.83537 | -2.728786 | 7.76162 | 0.0970048 | 29.79836 | 24.88902 | [21 empty] | 15.52061 | 0.07997572
14089 | 2021/12/28 10:03:27 | 324463.2343 | 492.0004 | 1 | 15 | 6 | 0 | 0 | 0 | -0.7112045 | 3.835449 | -2.727789 | 7.76162 | 0.09720057 | 29.79836 | 24.88977 | [21 empty] | 15.38284 | 0.09096026
14090 | 2021/12/28 10:03:28 | 324464.2342 | 493.0003 | 1 | 15 | 6 | 0 | 0 | 0 | -0.7113266 | 3.835326 | -2.728169 | 7.76162 | 0.09739876 | 29.79836 | 24.89054 | [21 empty] | 15.036 | -0.1344597
14091 | 2021/12/28 10:03:29 | 324465.235 | 494.0011 | 1 | 15 | 6 | 0 | 0 | 0 | -0.7108994 | 3.835308 | -2.726518 | 7.76162 | 0.09759795 | 29.79836 | 24.8913 | [21 empty] | 15.52161 | 0.1778263
14092 | 2021/12/28 10:03:30 | 324466.235 | 495.0011 | 1 | 15 | 6 | 0 | 0 | 0 | -0.7111511 | 3.835296 | -2.727475 | 7.76162 | 0.09779137 | 29.79836 | 24.89204 | [21 empty] | 15.43726 | -0.02635837
14093 | 2021/12/28 10:03:31 | 324467.2341 | 496.0002 | 1 | 15 | 6 | 0 | 0 | 0 | -0.711731 | 3.835164 | -2.729605 | 7.76162 | 0.09799054 | 29.79836 | 24.89281 | [21 empty] | 15.00515 | -0.1350337
14094 | 2021/12/28 10:03:32 | 324468.2349 | 497.001 | 1 | 15 | 6 | 0 | 0 | 0 | -0.7110672 | 3.835121 | -2.727029 | 7.76162 | 0.09819075 | 29.79836 | 24.89357 | [21 empty] | 15.43264 | 0.1335883
14095 | 2021/12/28 10:03:33 | 324469.2344 | 498.0005 | 1 | 15 | 6 | 0 | 0 | 0 | -0.7113953 | 3.835236 | -2.728369 | 7.76162 | 0.09838659 | 29.79836 | 24.89432 | [21 empty] | 15.06769 | -0.1140445
14096 | 2021/12/28 10:03:34 | 324470.2348 | 499.0009 | 1 | 15 | 6 | 0 | 0 | 0 | -0.7110901 | 3.835107 | -2.727107 | 7.76162 | 0.09858256 | 29.79836 | 24.89507 | [21 empty] | 14.92027 | -0.04607141
14097 | 2021/12/28 10:03:35 | 324471.2343 | 500.0004 | 1 | 15 | 6 | 0 | 0 | 0 | -0.711647 | 3.835143 | -2.729268 | 7.76162 | 0.09878273 | 29.79836 | 24.89584 |  | -4.610806e-05 | [19 empty] | 15.33569 | -0.04607141
14098 | 2021/12/28 10:03:36 | 324472.2344 | 501.0005 | 1 | 15 | 6 | 0 | 0 | 0 | -0.7107849 | 3.834985 | -2.725849 | 7.76162 | 0.09898086 | 29.79836 | 24.8966 | [21 empty] | 15.17843 | -0.1077837
14099 | 2021/12/28 10:03:37 | 324473.2349 | 502.001 | 1 | 15 | 6 | 0 | 0 | 0 | -0.7115097 | 3.835064 | -2.728685 | 7.76162 | 0.09917659 | 29.79836 | 24.89735 | [21 empty] | 14.93438 | -0.1077837
14100 | 2021/12/28 10:03:38 | 324474.2352 | 503.0013 | 1 | 15 | 6 | 0 | 0 | 0 | -0.711441 | 3.834734 | -2.728187 | 7.76162 | 0.09937587 | 29.79836 | 24.89812 | [21 empty] | 15.57542 | 0.09800076
14101 | 2021/12/28 10:03:39 | 324475.235 | 504.0011 | 1 | 15 | 6 | 0 | 0 | 0 | -0.7121887 | 3.834833 | -2.731125 | 7.76162 | 0.09957398 | 29.79836 | 24.89888 | [21 empty] | 15.29539 | 0.09800076
14102 | 2021/12/28 10:03:40 | 324476.2343 | 505.0004 | 1 | 15 | 6 | 0 | 0 | 0 | -0.7110901 | 3.83474 | -2.726846 | 7.76162 | 0.09977107 | 29.79836 | 24.89963 | [21 empty] | 14.91486 | -0.2064264
14103 | 2021/12/28 10:03:41 | 324477.2359 | 506.002 | 1 | 15 | 6 | 0 | 0 | 0 | -0.7113647 | 3.83453 | -2.727749 | 7.76162 | 0.09996587 | 29.79836 | 24.90038 | [21 empty] | 15.57551 | 0.07698894
14104 | 2021/12/28 10:03:42 | 324478.2343 | 507.0004 | 1 | 15 | 6 | 0 | 0 | 0 | -0.7116852 | 3.834554 | -2.728995 | 7.76162 | 0.1001665 | 29.79836 | 24.90115 | [21 empty] | 15.44902 | 0.08993745
14105 | 2021/12/28 10:03:43 | 324479.2352 | 508.0013 | 1 | 15 | 6 | 0 | 0 | 0 | -0.7110748 | 3.834295 | -2.726471 | 7.76162 | 0.1003643 | 29.79836 | 24.90191 |  | -0.0001440072 | [19 empty] | 14.96023 | -0.1344508
14106 | 2021/12/28 10:03:44 | 324480.2346 | 509.0007 | 1 | 15 | 6 | 0 | 0 | 0 | -0.7112503 | 3.834379 | -2.727203 | 7.76162 | 0.1005613 | 29.79836 | 24.90266 | [21 empty] | 15.40281 | 0.1200104
14107 | 2021/12/28 10:03:45 | 324481.2352 | 510.0013 | 1 | 15 | 6 | 0 | 0 | 0 | -0.711319 | 3.834189 | -2.727331 | 7.76162 | 0.1007571 | 29.79836 | 24.90341 | [21 empty] | 15.58047 | 0.05551577
14108 | 2021/12/28 10:03:46 | 324482.2352 | 511.0013 | 1 | 15 | 6 | 0 | 0 | 0 | -0.7115555 | 3.834164 | -2.72822 | 7.76162 | 0.1009574 | 29.79836 | 24.90418 | [21 empty] | 14.92623 | -0.2044487
14109 | 2021/12/28 10:03:47 | 324483.2361 | 512.0022 | 1 | 15 | 6 | 0 | 0 | 0 | -0.711937 | 3.83427 | -2.729759 | 7.76162 | 0.1011535 | 29.79836 | 24.90493 | [21 empty] | 15.20012 | 0.08559108
14110 | 2021/12/28 10:03:48 | 324484.236 | 513.0021 | 1 | 15 | 6 | 0 | 0 | 0 | -0.7110901 | 3.834002 | -2.726321 | 7.76162 | 0.1013515 | 29.79836 | 24.90569 | [21 empty] | 15.36792 | 0.05243838
14111 | 2021/12/28 10:03:49 | 324485.2352 | 514.0013 | 1 | 15 | 6 | 0 | 0 | 0 | -0.711319 | 3.834017 | -2.727209 | 7.76162 | 0.1015484 | 29.79836 | 24.90645 | [21 empty] | 14.99617 | -0.116173
14112 | 2021/12/28 10:03:50 | 324486.2354 | 515.0015 | 1 | 15 | 6 | 0 | 0 | 0 | -0.7111359 | 3.834051 | -2.726531 | 7.76162 | 0.1017442 | 29.79836 | 24.9072 | [21 empty] | 15.12038 | -0.116173
14113 | 2021/12/28 10:03:51 | 324487.2351 | 516.0012 | 1 | 15 | 6 | 0 | 0 | 0 | -0.7113571 | 3.834008 | -2.727349 | 7.76162 | 0.1019423 | 29.79836 | 24.90796 | [21 empty] | 15.47037 | -0.01712382
14114 | 2021/12/28 10:03:52 | 324488.2354 | 517.0015 | 1 | 15 | 6 | 0 | 0 | 0 | -0.7114334 | 3.833959 | -2.727606 | 7.76162 | 0.1021428 | 29.79836 | 24.90873 | [21 empty] | 14.99741 | -0.01712382
14115 | 2021/12/28 10:03:53 | 324489.2354 | 518.0015 | 1 | 15 | 6 | 0 | 0 | 0 | -0.7114716 | 3.833954 | -2.727749 | 7.76162 | 0.1023408 | 29.79836 | 24.90949 | [21 empty] | 15.41591 | 0.1332003
14116 | 2021/12/28 10:03:54 | 324490.2347 | 519.0008 | 1 | 15 | 6 | 0 | 0 | 0 | -0.711319 | 3.8337 | -2.726984 | 7.76162 | 0.1025377 | 29.79836 | 24.91024 | [21 empty] | 15.56966 | 0.1332003
14117 | 2021/12/28 10:03:55 | 324491.2346 | 520.0007 | 1 | 15 | 6 | 0 | 0 | 0 | -0.7114944 | 3.833694 | -2.727652 | 7.76162 | 0.1027323 | 29.79836 | 24.91099 |  | -5.298893e-05 | [19 empty] | 15.01186 | -0.1262683
14118 | 2021/12/28 10:03:56 | 324492.235 | 521.0011 | 1 | 15 | 6 | 0 | 0 | 0 | -0.7114563 | 3.833913 | -2.727662 | 7.76162 | 0.1029303 | 29.79836 | 24.91175 | [21 empty] | 15.41055 | -7.808208e-05
14119 | 2021/12/28 10:03:57 | 324493.2344 | 522.0005 | 1 | 15 | 6 | 0 | 0 | 0 | -0.7118759 | 3.833671 | -2.729098 | 7.76162 | 0.1031309 | 29.79836 | 24.91252 | [21 empty] | 15.58726 | 0.1798922
14120 | 2021/12/28 10:03:58 | 324494.2348 | 523.0009 | 1 | 15 | 6 | 0 | 0 | 0 | -0.7113419 | 3.833687 | -2.727062 | 7.76162 | 0.1033277 | 29.79836 | 24.91327 | [21 empty] | 14.89667 | -0.1357085
14121 | 2021/12/28 10:03:59 | 324495.2362 | 524.0023 | 1 | 15 | 6 | 0 | 0 | 0 | -0.7111511 | 3.833546 | -2.72623 | 7.76162 | 0.1035261 | 29.79836 | 24.91403 | [21 empty] | 15.35709 | 0.06377995
14122 | 2021/12/28 10:04:00 | 324496.2352 | 525.0013 | 1 | 15 | 6 | 0 | 0 | 0 | -0.7111893 | 3.833268 | -2.726179 | 7.76162 | 0.1037227 | 29.79836 | 24.91478 | [21 empty] | 15.61404 | 0.08029759
14123 | 2021/12/28 10:04:01 | 324497.2361 | 526.0022 | 1 | 15 | 6 | 0 | 0 | 0 | -0.7115707 | 3.833304 | -2.727667 | 7.76162 | 0.1039208 | 29.79836 | 24.91554 | [21 empty] | 14.92483 | -0.2153802
14124 | 2021/12/28 10:04:02 | 324498.2359 | 527.002 | 1 | 15 | 6 | 0 | 0 | 0 | -0.7115555 | 3.833325 | -2.727623 | 7.76162 | 0.1041188 | 29.79836 | 24.9163 |  |  |  |  | 0 | [16 empty] | 15.29539 | 0.1158029
14125 | 2021/12/28 10:04:03 | 324499.2356 | 528.0017 | 1 | 15 | 6 | 0 | 0 | 0 | -0.7114792 | 3.833076 | -2.727154 | 7.76162 | 0.1043159 | 29.79836 | 24.91706 | [21 empty] | 15.14345 | -0.04748404
14126 | 2021/12/28 10:04:04 | 324500.2339 | 529 | 1 | 15 | 6 | 0 | 0 | 0 | -0.7112885 | 3.832931 | -2.72632 | 7.76162 | 0.1045127 | 29.79836 | 24.91781 | [21 empty] | 14.98209 | -0.05042434
14127 | 2021/12/28 10:04:05 | 324501.2339 | 530 | 1 | 15 | 6 | 0 | 0 | 0 | -0.7112045 | 3.83297 | -2.726026 | 7.76162 | 0.1047096 | 29.79836 | 24.91857 | [21 empty] | 15.4278 | -0.05042434
14128 | 2021/12/28 10:04:06 | 324502.2346 | 531.0007 | 1 | 15 | 6 | 0 | 0 | 0 | -0.7113037 | 3.832932 | -2.726379 | 7.76162 | 0.1049076 | 29.79836 | 24.91932 | [21 empty] | 15.12127 | -0.136838
14129 | 2021/12/28 10:04:07 | 324503.2347 | 532.0008 | 1 | 15 | 6 | 0 | 0 | 0 | -0.7113571 | 3.832629 | -2.726368 | 7.76162 | 0.1051046 | 29.79836 | 24.92008 |  | -8.151299e-05 | [19 empty] | 14.96886 | -0.136838
14130 | 2021/12/28 10:04:08 | 324504.2355 | 533.0016 | 1 | 15 | 6 | 0 | 0 | 0 | -0.711174 | 3.8328 | -2.725788 | 7.76162 | 0.1053028 | 29.79836 | 24.92084 | [21 empty] | 15.53967 | 0.1021355
14131 | 2021/12/28 10:04:09 | 324505.234 | 534.0001 | 1 | 15 | 6 | 0 | 0 | 0 | -0.7113419 | 3.832751 | -2.726396 | 7.76162 | 0.1054998 | 29.79836 | 24.92159 | [21 empty] | 15.08866 | 0.02861321
14132 | 2021/12/28 10:04:10 | 324506.2356 | 535.0017 | 1 | 15 | 6 | 0 | 0 | 0 | -0.7115555 | 3.8329 | -2.727321 | 7.76162 | 0.1056977 | 29.79836 | 24.92235 | [21 empty] | 15.05237 | -0.1522785
14133 | 2021/12/28 10:04:11 | 324507.2355 | 536.0016 | 1 | 15 | 6 | 0 | 0 | 0 | -0.7117462 | 3.832841 | -2.72801 | 7.76162 | 0.1058947 | 29.79836 | 24.92311 | [21 empty] | 15.4939 | 0.1337314
14134 | 2021/12/28 10:04:12 | 324508.2347 | 537.0008 | 1 | 15 | 6 | 0 | 0 | 0 | -0.7110672 | 3.832604 | -2.725239 | 7.76162 | 0.1060939 | 29.79836 | 24.92387 | [21 empty] | 15.08189 | -0.1245081
14135 | 2021/12/28 10:04:13 | 324509.2347 | 538.0008 | 1 | 15 | 6 | 0 | 0 | 0 | -0.711174 | 3.83258 | -2.725631 | 7.76162 | 0.1062908 | 29.79836 | 24.92463 | [21 empty] | 15.05548 | -0.008254051
14136 | 2021/12/28 10:04:14 | 324510.2353 | 539.0014 | 1 | 15 | 6 | 0 | 0 | 0 | -0.7109375 | 3.832537 | -2.724694 | 7.76162 | 0.1064889 | 29.79836 | 24.92539 | [21 empty] | 15.44225 | 0.1208681
14137 | 2021/12/28 10:04:15 | 324511.2339 | 540 | 1 | 15 | 6 | 0 | 0 | 0 | -0.7113647 | 3.832655 | -2.726415 | 7.76162 | 0.1066868 | 29.79836 | 24.92615 | [21 empty] | 14.98019 | -0.144394
14138 | 2021/12/28 10:04:16 | 324512.2346 | 541.0007 | 1 | 15 | 6 | 0 | 0 | 0 | -0.7113571 | 3.832505 | -2.72628 | 7.76162 | 0.1068838 | 29.79836 | 24.9269 | [21 empty] | 15.56233 | 0.1819181
14139 | 2021/12/28 10:04:17 | 324513.2355 | 542.0016 | 1 | 15 | 6 | 0 | 0 | 0 | -0.7111511 | 3.832249 | -2.725308 | 7.76162 | 0.1070807 | 29.79836 | 24.92765 | [21 empty] | 15.40826 | -0.04814804
14140 | 2021/12/28 10:04:18 | 324514.2357 | 543.0018 | 1 | 15 | 6 | 0 | 0 | 0 | -0.7114716 | 3.83204 | -2.726388 | 7.76162 | 0.1072788 | 29.79836 | 24.92841 | [21 empty] | 14.93713 | -0.04814804
14141 | 2021/12/28 10:04:19 | 324515.2355 | 544.0016 | 1 | 15 | 6 | 0 | 0 | 0 | -0.7112427 | 3.832073 | -2.725534 | 7.76162 | 0.1074758 | 29.79836 | 24.92917 |  | -5.7922e-05 | [19 empty] | 15.60402 | 0.1400763
14142 | 2021/12/28 10:04:20 | 324516.2347 | 545.0008 | 1 | 15 | 6 | 0 | 0 | 0 | -0.7114563 | 3.831914 | -2.726239 | 7.76162 | 0.1076715 | 29.79836 | 24.92992 | [21 empty] | 15.34479 | 0.1400763
14143 | 2021/12/28 10:04:21 | 324517.2341 | 546.0002 | 1 | 15 | 6 | 0 | 0 | 0 | -0.7112427 | 3.83205 | -2.725518 | 7.76162 | 0.1078697 | 29.79836 | 24.93068 | [21 empty] | 15.27045 | 0.1121056
14144 | 2021/12/28 10:04:22 | 324518.234 | 547.0001 | 1 | 15 | 6 | 0 | 0 | 0 | -0.7110901 | 3.831961 | -2.72487 | 7.76162 | 0.1080687 | 29.79836 | 24.93144 | [21 empty] | 15.60176 | 0.1121056
14145 | 2021/12/28 10:04:23 | 324519.2355 | 548.0016 | 1 | 15 | 6 | 0 | 0 | 0 | -0.711731 | 3.831601 | -2.727069 | 7.76162 | 0.108267 | 29.79836 | 24.9322 | [21 empty] | 15.22741 | -0.0134486
14146 | 2021/12/28 10:04:24 | 324520.2357 | 549.0018 | 1 | 15 | 6 | 0 | 0 | 0 | -0.7111664 | 3.831673 | -2.724957 | 7.76162 | 0.108464 | 29.79836 | 24.93295 | [21 empty] | 15.39786 | -0.09185076
14147 | 2021/12/28 10:04:25 | 324521.2355 | 550.0016 | 1 | 15 | 6 | 0 | 0 | 0 | -0.7117615 | 3.831674 | -2.727238 | 7.76162 | 0.1086608 | 29.79836 | 24.93371 | [21 empty] | 15.58138 | 0.2024668
14148 | 2021/12/28 10:04:26 | 324522.2348 | 551.0009 | 1 | 15 | 6 | 0 | 0 | 0 | -0.7119598 | 3.831542 | -2.727904 | 7.76162 | 0.108859 | 29.79836 | 24.93447 | [21 empty] | 15.01104 | -0.1559657
14149 | 2021/12/28 10:04:27 | 324523.2341 | 552.0002 | 1 | 15 | 6 | 0 | 0 | 0 | -0.7114334 | 3.831485 | -2.725846 | 7.76162 | 0.1090571 | 29.79836 | 24.93523 | [21 empty] | 15.59367 | 0.1598066
14150 | 2021/12/28 10:04:28 | 324524.2348 | 553.0009 | 1 | 15 | 6 | 0 | 0 | 0 | -0.7116699 | 3.831508 | -2.726769 | 7.76162 | 0.1092553 | 29.79836 | 24.93599 | [21 empty] | 15.41457 | -0.05596876
14151 | 2021/12/28 10:04:29 | 324525.2348 | 554.0009 | 1 | 15 | 6 | 0 | 0 | 0 | -0.7117233 | 3.831576 | -2.727022 | 7.76162 | 0.1094523 | 29.79836 | 24.93674 | [21 empty] | 15.19254 | -0.06938636
14152 | 2021/12/28 10:04:30 | 324526.2348 | 555.0009 | 1 | 15 | 6 | 0 | 0 | 0 | -0.7111511 | 3.831403 | -2.724706 | 7.76162 | 0.1096417 | 29.79836 | 24.93747 | [21 empty] | 15.62576 | 0.1353836
14153 | 2021/12/28 10:04:31 | 324527.2351 | 556.0012 | 1 | 15 | 6 | 0 | 0 | 0 | -0.7109222 | 3.831549 | -2.723933 | 7.76162 | 0.1098474 | 29.79836 | 24.93826 |  | -6.124695e-05 | [19 empty] | 14.94757 | -0.2119362
14154 | 2021/12/28 10:04:32 | 324528.2357 | 557.0018 | 1 | 15 | 6 | 0 | 0 | 0 | -0.710762 | 3.831511 | -2.723292 | 7.76162 | 0.1100395 | 29.79836 | 24.93899 |  |  |  |  | 0.3379865 | [16 empty] | 15.44004 | 0.1538974
14155 | 2021/12/28 10:04:33 | 324529.2341 | 558.0002 | 1 | 15 | 6 | 0 | 0 | 0 | -0.7108002 | 3.831193 | -2.723213 | 7.76162 | 0.1102433 | 29.79836 | 24.93977 | [21 empty] | 15.58457 | 0.1538974
14156 | 2021/12/28 10:04:34 | 324530.2343 | 559.0004 | 1 | 15 | 6 | 0 | 0 | 0 | -0.7106705 | 3.8313 | -2.722792 | 7.76162 | 0.110441 | 29.79836 | 24.94053 | [21 empty] | 15.04015 | -0.01445115
14157 | 2021/12/28 10:04:35 | 324531.2349 | 560.001 | 1 | 15 | 6 | 0 | 0 | 0 | -0.7117844 | 3.831123 | -2.726934 | 7.76162 | 0.1106379 | 29.79836 | 24.94128 | [21 empty] | 15.58187 | -0.01445115
14158 | 2021/12/28 10:04:36 | 324532.2353 | 561.0014 | 1 | 15 | 6 | 0 | 0 | 0 | -0.7116241 | 3.830997 | -2.72623 | 7.76162 | 0.110836 | 29.79836 | 24.94204 | [21 empty] | 14.93257 | -0.1492184
14159 | 2021/12/28 10:04:37 | 324533.2342 | 562.0003 | 1 | 15 | 6 | 0 | 0 | 0 | -0.7110519 | 3.830835 | -2.723923 | 7.76162 | 0.111032 | 29.79836 | 24.94279 |  |  |  | 2.98164 | [17 empty] | 15.17795 | -0.1492184
14160 | 2021/12/28 10:04:38 | 324534.235 | 563.0011 | 1 | 15 | 6 | 0 | 0 | 0 | -0.7117004 | 3.830513 | -2.726178 | 7.76162 | 0.1112313 | 29.79836 | 24.94356 | [21 empty] | 15.62262 | 0.2156419
14161 | 2021/12/28 10:04:39 | 324535.2359 | 564.002 | 1 | 15 | 6 | 0 | 0 | 0 | -0.7114792 | 3.83083 | -2.725556 | 7.76162 | 0.1114292 | 29.79836 | 24.94431 | [21 empty] | 14.9099 | -0.1036817
14162 | 2021/12/28 10:04:40 | 324536.234 | 565.0001 | 1 | 15 | 6 | 0 | 0 | 0 | -0.7108765 | 3.830732 | -2.723177 | 7.76162 | 0.1116262 | 29.79836 | 24.94507 | [21 empty] | 15.31715 | 0.008223653
14163 | 2021/12/28 10:04:41 | 324537.2343 | 566.0004 | 1 | 15 | 6 | 0 | 0 | 0 | -0.7108765 | 3.830534 | -2.723037 | 7.76162 | 0.111822 | 29.79836 | 24.94582 |  | -0.0001012146 | [19 empty] | 15.18657 | 0.07873178
14164 | 2021/12/28 10:04:42 | 324538.2365 | 567.0026 | 1 | 15 | 6 | 0 | 0 | 0 | -0.7112045 | 3.830729 | -2.724432 | 7.76162 | 0.112022 | 29.79836 | 24.94659 | [21 empty] | 14.92849 | -0.2001899
14165 | 2021/12/28 10:04:43 | 324539.2344 | 568.0005 | 1 | 15 | 6 | 0 | 0 | 0 | -0.7116089 | 3.830554 | -2.725856 | 7.76162 | 0.112219 | 29.79836 | 24.94734 | [21 empty] | 15.38106 | 0.1414281
14166 | 2021/12/28 10:04:44 | 324540.2351 | 569.0012 | 1 | 15 | 6 | 0 | 0 | 0 | -0.7112503 | 3.83048 | -2.72443 | 7.76162 | 0.1124126 | 29.79836 | 24.94808 | [21 empty] | 15.07228 | -0.09649277
14167 | 2021/12/28 10:04:45 | 324541.2351 | 570.0012 | 1 | 15 | 6 | 0 | 0 | 0 | -0.7114029 | 3.830322 | -2.724902 | 7.76162 | 0.1126128 | 29.79836 | 24.94885 | [21 empty] | 15.01201 | -0.01883507
14168 | 2021/12/28 10:04:46 | 324542.2342 | 571.0003 | 1 | 15 | 6 | 0 | 0 | 0 | -0.7117615 | 3.830128 | -2.726138 | 7.76162 | 0.1128098 | 29.79836 | 24.9496 | [21 empty] | 15.56419 | 0.172556
14169 | 2021/12/28 10:04:47 | 324543.2352 | 572.0013 | 1 | 15 | 6 | 0 | 0 | 0 | -0.7115326 | 3.830427 | -2.725474 | 7.76162 | 0.1130091 | 29.79836 | 24.95037 | [21 empty] | 15.04962 | -0.1608014
14170 | 2021/12/28 10:04:48 | 324544.2348 | 573.0009 | 1 | 15 | 6 | 0 | 0 | 0 | -0.7117233 | 3.830273 | -2.726095 | 7.76162 | 0.1132072 | 29.79836 | 24.95113 | [21 empty] | 15.03378 | -0.1608014
14171 | 2021/12/28 10:04:49 | 324545.2342 | 574.0003 | 1 | 15 | 6 | 0 | 0 | 0 | -0.7113419 | 3.830266 | -2.724629 | 7.76162 | 0.113402 | 29.79836 | 24.95187 | [21 empty] | 15.52246 | 0.01090527
14172 | 2021/12/28 10:04:50 | 324546.2358 | 575.0019 | 1 | 15 | 6 | 0 | 0 | 0 | -0.711319 | 3.830258 | -2.724535 | 7.76162 | 0.1136024 | 29.79836 | 24.95264 | [21 empty] | 15.03746 | 0.01090527
14173 | 2021/12/28 10:04:51 | 324547.2345 | 576.0006 | 1 | 15 | 6 | 0 | 0 | 0 | -0.7107315 | 3.83016 | -2.722215 | 7.76162 | 0.1137993 | 29.79836 | 24.95339 | [21 empty] | 15.55738 | 0.1674682
14174 | 2021/12/28 10:04:52 | 324548.236 | 577.0021 | 1 | 15 | 6 | 0 | 0 | 0 | -0.7112045 | 3.830101 | -2.723985 | 7.76162 | 0.1139971 | 29.79836 | 24.95415 | [21 empty] | 15.47541 | 0.1674682
14175 | 2021/12/28 10:04:53 | 324549.2352 | 578.0013 | 1 | 15 | 6 | 0 | 0 | 0 | -0.711731 | 3.830157 | -2.726041 | 7.76162 | 0.1141955 | 29.79836 | 24.95491 |  | -5.776971e-05 | [19 empty] | 14.96479 | -0.1851845
14176 | 2021/12/28 10:04:54 | 324550.2351 | 579.0012 | 1 | 15 | 6 | 0 | 0 | 0 | -0.7114944 | 3.829847 | -2.724915 | 7.76162 | 0.1143914 | 29.79836 | 24.95566 | [21 empty] | 15.63399 | 0.04805923
14177 | 2021/12/28 10:04:55 | 324551.2344 | 580.0005 | 1 | 15 | 6 | 0 | 0 | 0 | -0.711647 | 3.829779 | -2.725451 | 7.76162 | 0.1145894 | 29.79836 | 24.95642 | [21 empty] | 15.42872 | 0.09692013
14178 | 2021/12/28 10:04:56 | 324552.2343 | 581.0004 | 1 | 15 | 6 | 0 | 0 | 0 | -0.7121124 | 3.829675 | -2.727159 | 7.76162 | 0.1147854 | 29.79836 | 24.95717 | [21 empty] | 15.20249 | -0.1462525
14179 | 2021/12/28 10:04:57 | 324553.2343 | 582.0004 | 1 | 15 | 6 | 0 | 0 | 0 | -0.7113419 | 3.829594 | -2.724151 | 7.76162 | 0.1149836 | 29.79836 | 24.95793 | [21 empty] | 15.60362 | 0.2009088
14180 | 2021/12/28 10:04:58 | 324554.2352 | 583.0013 | 1 | 15 | 6 | 0 | 0 | 0 | -0.7117691 | 3.829492 | -2.725714 | 7.76162 | 0.1151807 | 29.79836 | 24.95868 | [21 empty] | 15.37019 | -0.07294834
14181 | 2021/12/28 10:04:59 | 324555.2346 | 584.0007 | 1 | 15 | 6 | 0 | 0 | 0 | -0.7114182 | 3.829537 | -2.724402 | 7.76162 | 0.1153808 | 29.79836 | 24.95945 | [21 empty] | 15.13671 | -0.07296205
14182 | 2021/12/28 10:05:00 | 324556.2344 | 585.0005 | 1 | 15 | 6 | 0 | 0 | 0 | -0.7118225 | 3.82947 | -2.725903 | 7.76162 | 0.1155779 | 29.79836 | 24.96021 | [21 empty] | 15.56233 | 0.1330072
14183 | 2021/12/28 10:05:01 | 324557.2345 | 586.0006 | 1 | 15 | 6 | 0 | 0 | 0 | -0.7115326 | 3.828983 | -2.724446 | 7.76162 | 0.1157759 | 29.79836 | 24.96096 | [21 empty] | 14.91667 | -0.2017689
14184 | 2021/12/28 10:05:02 | 324558.2352 | 587.0013 | 1 | 15 | 6 | 0 | 0 | 0 | -0.7112885 | 3.829277 | -2.723721 | 7.76162 | 0.1159742 | 29.79836 | 24.96172 | [21 empty] | 15.14445 | 0.07117987
14185 | 2021/12/28 10:05:03 | 324559.2353 | 588.0014 | 1 | 15 | 6 | 0 | 0 | 0 | -0.7114334 | 3.829153 | -2.724187 | 7.76162 | 0.1161654 | 29.79836 | 24.96246 | [21 empty] | 15.56052 | 0.07117987
14186 | 2021/12/28 10:05:04 | 324560.2352 | 589.0013 | 1 | 15 | 6 | 0 | 0 | 0 | -0.7118835 | 3.829304 | -2.726018 | 7.76162 | 0.116368 | 29.79836 | 24.96323 | [21 empty] | 14.97253 | -0.1200062
14187 | 2021/12/28 10:05:05 | 324561.2346 | 590.0007 | 1 | 15 | 6 | 0 | 0 | 0 | -0.7120743 | 3.829118 | -2.726617 | 7.76162 | 0.1165664 | 29.79836 | 24.96399 |  | -3.180758e-05 | [19 empty] | 15.0841 | -0.1200062
14188 | 2021/12/28 10:05:06 | 324562.2348 | 591.0009 | 1 | 15 | 6 | 0 | 0 | 0 | -0.7111664 | 3.828869 | -2.722963 | 7.76162 | 0.1167643 | 29.79836 | 24.96475 | [21 empty] | 15.4477 | -0.02152205
14189 | 2021/12/28 10:05:07 | 324563.2346 | 592.0007 | 1 | 15 | 6 | 0 | 0 | 0 | -0.7114716 | 3.829128 | -2.724316 | 7.76162 | 0.1169623 | 29.79836 | 24.96551 | [21 empty] | 14.98975 | -0.02152205
14190 | 2021/12/28 10:05:08 | 324564.2352 | 593.0013 | 1 | 15 | 6 | 0 | 0 | 0 | -0.711586 | 3.829383 | -2.724935 | 7.76162 | 0.1171593 | 29.79836 | 24.96626 | [21 empty] | 15.03786 | -0.1280755
14191 | 2021/12/28 10:05:09 | 324565.2345 | 594.0006 | 1 | 15 | 6 | 0 | 0 | 0 | -0.7112656 | 3.829142 | -2.723537 | 7.76162 | 0.1173562 | 29.79836 | 24.96702 | [21 empty] | 15.54155 | 0.1394045
14192 | 2021/12/28 10:05:10 | 324566.2354 | 595.0015 | 1 | 15 | 6 | 0 | 0 | 0 | -0.7111282 | 3.82897 | -2.722889 | 7.76162 | 0.1175522 | 29.79836 | 24.96777 | [21 empty] | 15.04601 | -0.1368582
14193 | 2021/12/28 10:05:11 | 324567.2356 | 596.0017 | 1 | 15 | 6 | 0 | 0 | 0 | -0.7118073 | 3.828746 | -2.725329 | 7.76162 | 0.1177501 | 29.79836 | 24.96852 | [21 empty] | 15.38195 | -0.03658712
14194 | 2021/12/28 10:05:12 | 324568.2343 | 597.0004 | 1 | 15 | 6 | 0 | 0 | 0 | -0.7114029 | 3.828854 | -2.723858 | 7.76162 | 0.1179483 | 29.79836 | 24.96928 | [21 empty] | 15.56371 | 0.1983684
14195 | 2021/12/28 10:05:13 | 324569.2363 | 598.0024 | 1 | 15 | 6 | 0 | 0 | 0 | -0.7117004 | 3.828786 | -2.724949 | 7.76162 | 0.1181475 | 29.79836 | 24.97005 | [21 empty] | 15.14167 | -0.1318872
14196 | 2021/12/28 10:05:14 | 324570.2351 | 599.0012 | 1 | 15 | 6 | 0 | 0 | 0 | -0.7120285 | 3.828712 | -2.726152 | 7.76162 | 0.1183445 | 29.79836 | 24.9708 | [21 empty] | 15.29632 | 0.04832804
14197 | 2021/12/28 10:05:15 | 324571.2345 | 600.0006 | 1 | 15 | 6 | 0 | 0 | 0 | -0.711441 | 3.828639 | -2.723851 | 7.76162 | 0.1185395 | 29.79836 | 24.97155 | [21 empty] | 15.60451 | 0.09630978
14198 | 2021/12/28 10:05:16 | 324572.2346 | 601.0007 | 1 | 15 | 6 | 0 | 0 | 0 | -0.7117004 | 3.828553 | -2.724783 | 7.76162 | 0.1187407 | 29.79836 | 24.97232 | [21 empty] | 14.87945 | -0.2265799
14199 | 2021/12/28 10:05:17 | 324573.2353 | 602.0014 | 1 | 15 | 6 | 0 | 0 | 0 | -0.711647 | 3.828399 | -2.724469 | 7.76162 | 0.1189366 | 29.79836 | 24.97307 | [21 empty] | 15.25235 | 0.1165318
14200 | 2021/12/28 10:05:18 | 324574.2347 | 603.0008 | 1 | 15 | 6 | 0 | 0 | 0 | -0.7117081 | 3.828349 | -2.724667 | 7.76162 | 0.1191347 | 29.79836 | 24.97383 |  | -7.736553e-05 | [19 empty] | 15.50429 | 0.1165318
14201 | 2021/12/28 10:05:19 | 324575.2341 | 604.0002 | 1 | 15 | 6 | 0 | 0 | 0 | -0.7119904 | 3.828125 | -2.72558825 | 7.76162 | 0.1193307 | 29.79836 | 24.97458 | [21 empty] | 14.90809 | -0.09113193
14202 | 2021/12/28 10:05:20 | 324576.2365 | 605.0026 | 1 | 15 | 6 | 0 | 0 | 0 | -0.7114334 | 3.828213 | -2.723519 | 7.76162 | 0.11953 | 29.79836 | 24.97534 | [21 empty] | 15.25098 | -0.09113193
14203 | 2021/12/28 10:05:21 | 324577.2354 | 606.0015 | 1 | 15 | 6 | 0 | 0 | 0 | -0.71138 | 3.828056 | -2.723202 | 7.76162 | 0.1197269 | 29.79836 | 24.97609 | [21 empty] | 15.23011 | -0.1102036
14204 | 2021/12/28 10:05:22 | 324578.2356 | 607.0017 | 1 | 15 | 6 | 0 | 0 | 0 | -0.7118378 | 3.828155 | -2.725025 | 7.76162 | 0.1199262 | 29.79836 | 24.97685 | [21 empty] | 14.90579 | -0.1102036
14205 | 2021/12/28 10:05:23 | 324579.2354 | 608.0015 | 1 | 15 | 6 | 0 | 0 | 0 | -0.7113571 | 3.827872 | -2.722984 | 7.76162 | 0.1201245 | 29.79836 | 24.97761 | [21 empty] | 15.26279 | 0.01021504
14206 | 2021/12/28 10:05:24 | 324580.2341 | 609.0002 | 1 | 15 | 6 | 0 | 0 | 0 | -0.711319 | 3.827943 | -2.722889 | 7.76162 | 0.1203203 | 29.79836 | 24.97836 | [21 empty] | 15.23191 | 0.09871721
14207 | 2021/12/28 10:05:25 | 324581.2339 | 610 | 1 | 15 | 6 | 0 | 0 | 0 | -0.7110901 | 3.827765 | -2.721886 | 7.76162 | 0.120517 | 29.79836 | 24.97912 | [21 empty] | 14.87767 | -0.2190685
14208 | 2021/12/28 10:05:26 | 324582.2357 | 611.0018 | 1 | 15 | 6 | 0 | 0 | 0 | -0.7118607 | 3.827683 | -2.724777 | 7.76162 | 0.1207162 | 29.79836 | 24.97988 | [21 empty] | 15.576 | 0.0891757
14209 | 2021/12/28 10:05:27 | 324583.234 | 612.0001 | 1 | 15 | 6 | 0 | 0 | 0 | -0.7114944 | 3.827681 | -2.723374 | 7.76162 | 0.1209134 | 29.79836 | 24.98063 | [21 empty] | 15.32937 | 0.05198121
14210 | 2021/12/28 10:05:28 | 324584.2354 | 613.0015 | 1 | 15 | 6 | 0 | 0 | 0 | -0.7110138 | 3.827892 | -2.721684 | 7.76162 | 0.1211116 | 29.79836 | 24.98139 | [21 empty] | 14.93713 | -0.1225764
14211 | 2021/12/28 10:05:29 | 324585.2341 | 614.0002 | 1 | 15 | 6 | 0 | 0 | 0 | -0.7116089 | 3.827857 | -2.723937 | 7.76162 | 0.1213096 | 29.79836 | 24.98215 | [21 empty] | 15.42816 | 0.1534462
14212 | 2021/12/28 10:05:30 | 324586.2348 | 615.0009 | 1 | 15 | 6 | 0 | 0 | 0 | -0.7119522 | 3.827795 | -2.725207 | 7.76162 | 0.1215078 | 29.79836 | 24.98291 |  | -6.02586e-05 | [19 empty] | 15.51573 | 0.02736688
14213 | 2021/12/28 10:05:31 | 324587.2365 | 616.0026 | 1 | 15 | 6 | 0 | 0 | 0 | -0.7117081 | 3.827755 | -2.724244 | 7.76162 | 0.1217059 | 29.79836 | 24.98367 | [21 empty] | 14.91397 | -0.1880491
14214 | 2021/12/28 10:05:32 | 324588.2347 | 617.0008 | 1 | 15 | 6 | 0 | 0 | 0 | -0.7121429 | 3.827616 | -2.72581 | 7.76162 | 0.1219021 | 29.79836 | 24.98442 | [21 empty] | 15.31082 | 0.1240152
14215 | 2021/12/28 10:05:33 | 324589.2357 | 618.0018 | 1 | 15 | 6 | 0 | 0 | 0 | -0.7119522 | 3.827322 | -2.72487 | 7.76162 | 0.1221001 | 29.79836 | 24.98518 | [21 empty] | 15.50884 | 0.1240152
14216 | 2021/12/28 10:05:34 | 324590.234 | 619.0001 | 1 | 15 | 6 | 0 | 0 | 0 | -0.7111893 | 3.827379 | -2.721991 | 7.76162 | 0.1222982 | 29.79836 | 24.98593 | [21 empty] | 14.85222 | -0.09045124
14217 | 2021/12/28 10:05:35 | 324591.2356 | 620.0017 | 1 | 15 | 6 | 0 | 0 | 0 | -0.7119522 | 3.82743 | -2.724947 | 7.76162 | 0.1224952 | 29.79836 | 24.98669 | [21 empty] | 15.22326 | -0.09045124
14218 | 2021/12/28 10:05:36 | 324592.2349 | 621.001 | 1 | 15 | 6 | 0 | 0 | 0 | -0.711586 | 3.827349 | -2.723488 | 7.76162 | 0.1226922 | 29.79836 | 24.98744 | [21 empty] | 15.25864 | -0.1004273
14219 | 2021/12/28 10:05:37 | 324593.2348 | 622.0009 | 1 | 15 | 6 | 0 | 0 | 0 | -0.711998 | 3.826956 | -2.724785 | 7.76162 | 0.1228916 | 29.79836 | 24.9882 | [21 empty] | 14.86444 | -0.1004273
14220 | 2021/12/28 10:05:38 | 324594.2348 | 623.0009 | 1 | 15 | 6 | 0 | 0 | 0 | -0.7115555 | 3.827002 | -2.723124 | 7.76162 | 0.1230819 | 29.79836 | 24.98893 | [21 empty] | 15.15578 | -0.03214538
14221 | 2021/12/28 10:05:39 | 324595.234 | 624.0001 | 1 | 15 | 6 | 0 | 0 | 0 | -0.7112808 | 3.826939 | -2.722028 | 7.76162 | 0.1232867 | 29.79836 | 24.98972 | [21 empty] | 15.34709 | 0.1159996
14222 | 2021/12/28 10:05:40 | 324596.2348 | 625.0009 | 1 | 15 | 6 | 0 | 0 | 0 | -0.711586 | 3.826924 | -2.723186 | 7.76162 | 0.1234839 | 29.79836 | 24.99047 | [21 empty] | 14.89808 | -0.1965302
14223 | 2021/12/28 10:05:41 | 324597.2357 | 626.0018 | 1 | 15 | 6 | 0 | 0 | 0 | -0.7118378 | 3.82684 | -2.724089 | 7.76162 | 0.123682 | 29.79836 | 24.99123 |  | -8.473675e-05 | [19 empty] | 15.52657 | 0.05713642
14224 | 2021/12/28 10:05:42 | 324598.235 | 627.0011 | 1 | 15 | 6 | 0 | 0 | 0 | -0.7115936 | 3.826699 | -2.723055 | 7.76162 | 0.1238789 | 29.79836 | 24.99198 | [21 empty] | 15.40511 | 0.1013112
14225 | 2021/12/28 10:05:43 | 324599.2349 | 628.001 | 1 | 15 | 6 | 0 | 0 | 0 | -0.7116318 | 3.826633 | -2.723154 | 7.76162 | 0.1240771 | 29.79836 | 24.99274 | [21 empty] | 14.96301 | -0.1381564
14226 | 2021/12/28 10:05:44 | 324600.2342 | 629.0003 | 1 | 15 | 6 | 0 | 0 | 0 | -0.7116318 | 3.826674 | -2.723183 | 7.76162 | 0.124274 | 29.79836 | 24.9935 | [21 empty] | 15.40866 | 0.1392663
14227 | 2021/12/28 10:05:45 | 324601.2348 | 630.0009 | 1 | 15 | 6 | 0 | 0 | 0 | -0.7113266 | 3.826683 | -2.722021 | 7.76162 | 0.1244721 | 29.79836 | 24.99425 | [21 empty] | 15.53611 | 0.03982723
14228 | 2021/12/28 10:05:46 | 324602.2351 | 631.0012 | 1 | 15 | 6 | 0 | 0 | 0 | -0.7112656 | 3.826505 | -2.721661 | 7.76162 | 0.1246704 | 29.79836 | 24.99501 | [21 empty] | 14.8895 | -0.2020663
14229 | 2021/12/28 10:05:47 | 324603.2351 | 632.0012 | 1 | 15 | 6 | 0 | 0 | 0 | -0.7117081 | 3.826715 | -2.723504 | 7.76162 | 0.1248674 | 29.79836 | 24.99577 | [21 empty] | 15.22733 | 0.1055717
14230 | 2021/12/28 10:05:48 | 324604.2343 | 633.0004 | 1 | 15 | 6 | 0 | 0 | 0 | -0.7114944 | 3.826539 | -2.722561 | 7.76162 | 0.1250597 | 29.79836 | 24.9965 | [21 empty] | 15.62404 | 0.1055717
14231 | 2021/12/28 10:05:49 | 324605.2358 | 634.0019 | 1 | 15 | 6 | 0 | 0 | 0 | -0.7110672 | 3.826489 | -2.720891 | 7.76162 | 0.1252635 | 29.79836 | 24.99728 | [21 empty] | 14.90809 | -0.1060069
14232 | 2021/12/28 10:05:50 | 324606.2358 | 635.0019 | 1 | 15 | 6 | 0 | 0 | 0 | -0.7117233 | 3.826447 | -2.723371 | 7.76162 | 0.1254583 | 29.79836 | 24.99803 | [21 empty] | 15.01334 | -0.1060069
14233 | 2021/12/28 10:05:51 | 324607.2349 | 636.001 | 1 | 15 | 6 | 0 | 0 | 0 | -0.711174 | 3.826256 | -2.721134 | 7.76162 | 0.1256585 | 29.79836 | 24.99879 | [21 empty] | 15.43633 | -0.00837326
14234 | 2021/12/28 10:05:52 | 324608.2352 | 637.0013 | 1 | 15 | 6 | 0 | 0 | 0 | -0.7114563 | 3.826408 | -2.722322 | 7.76162 | 0.1258554 | 29.79836 | 24.99955 | [21 empty] | 15.08547 | -0.00837326
14235 | 2021/12/28 10:05:53 | 324609.235 | 638.0011 | 1 | 15 | 6 | 0 | 0 | 0 | -0.7114716 | 3.826145 | -2.722194 | 7.76162 | 0.1260526 | 29.79836 | 25.0003 | [21 empty] | 14.86949 | -0.1771361
14236 | 2021/12/28 10:05:54 | 324610.2342 | 639.0003 | 1 | 15 | 6 | 0 | 0 | 0 | -0.7109222 | 3.826401 | -2.720273 | 7.76162 | 0.1262448 | 29.79836 | 25.00104 |  | -4.409854e-05 | [19 empty] | 15.52786 | 0.1240277
14237 | 2021/12/28 10:05:55 | 324611.2358 | 640.0019 | 1 | 15 | 6 | 0 | 0 | 0 | -0.7112656 | 3.826184 | -2.721433 | 7.76162 | 0.1264474 | 29.79836 | 25.00181 | [21 empty] | 15.27951 | 0.00410378
14238 | 2021/12/28 10:05:56 | 324612.2349 | 641.001 | 1 | 15 | 6 | 0 | 0 | 0 | -0.7115707 | 3.826052 | -2.722506 | 7.76162 | 0.1266397 | 29.79836 | 25.00255 | [21 empty] | 15.01422 | -0.1033002
14239 | 2021/12/28 10:05:57 | 324613.2343 | 642.0004 | 1 | 15 | 6 | 0 | 0 | 0 | -0.7118759 | 3.825828 | -2.723515 | 7.76162 | 0.1268379 | 29.79836 | 25.00331 | [21 empty] | 15.46985 | 0.1627821
14240 | 2021/12/28 10:05:58 | 324614.234 | 643.0001 | 1 | 15 | 6 | 0 | 0 | 0 | -0.7117615 | 3.825629 | -2.722935 | 7.76162 | 0.1270407 | 29.79836 | 25.00408 |  |  |  | 3.222879 | [17 empty] | 15.46897 | -0.0002765656
14241 | 2021/12/28 10:05:59 | 324615.2349 | 644.001 | 1 | 15 | 6 | 0 | 0 | 0 | -0.7110367 | 3.825725 | -2.720231 | 7.76162 | 0.1272385 | 29.79836 | 25.00484 | [21 empty] | 14.86267 | -0.1894695
14242 | 2021/12/28 10:06:00 | 324616.236 | 645.0021 | 1 | 15 | 6 | 0 | 0 | 0 | -0.7114944 | 3.825615 | -2.721904 | 7.76162 | 0.1274368 | 29.79836 | 25.0056 | [21 empty] | 15.27725 | 0.1295567
14243 | 2021/12/28 10:06:01 | 324617.2349 | 646.001 | 1 | 15 | 6 | 0 | 0 | 0 | -0.7115326 | 3.825549 | -2.722003 | 7.76162 | 0.1276314 | 29.79836 | 25.00634 | [21 empty] | 15.19423 | -0.02594173
14244 | 2021/12/28 10:06:02 | 324618.2353 | 647.0014 | 1 | 15 | 6 | 0 | 0 | 0 | -0.711998 | 3.8253 | -2.723606 | 7.76162 | 0.1278318 | 29.79836 | 25.00711 | [21 empty] | 14.81584 | -0.1182479
14245 | 2021/12/28 10:06:03 | 324619.2342 | 648.0003 | 1 | 15 | 6 | 0 | 0 | 0 | -0.711937 | 3.82545 | -2.723479 | 7.76162 | 0.1280243 | 29.79836 | 25.00784 | [21 empty] | 15.08777 | -0.1182479
14246 | 2021/12/28 10:06:04 | 324620.2344 | 649.0005 | 1 | 15 | 6 | 0 | 0 | 0 | -0.7114944 | 3.825425 | -2.721768 | 7.76162 | 0.128227 | 29.79836 | 25.00862 | [21 empty] | 15.36607 | -0.02294183
14247 | 2021/12/28 10:06:05 | 324621.2344 | 650.0005 | 1 | 15 | 6 | 0 | 0 | 0 | -0.7115173 | 3.825393 | -2.721833 | 7.76162 | 0.1284228 | 29.79836 | 25.00937 | [21 empty] | 14.92623 | -0.02294183
14248 | 2021/12/28 10:06:06 | 324622.235 | 651.0011 | 1 | 15 | 6 | 0 | 0 | 0 | -0.7116089 | 3.825336 | -2.722143 | 7.76162 | 0.1286176 | 29.79836 | 25.01011 |  | -7.278087e-05 | [19 empty] | 15.33613 | 0.1457137
14249 | 2021/12/28 10:06:07 | 324623.2345 | 652.0006 | 1 | 15 | 6 | 0 | 0 | 0 | -0.7115707 | 3.825443 | -2.722073 | 7.76162 | 0.128819 | 29.79836 | 25.01089 | [21 empty] | 15.44358 | 0.1457137
14250 | 2021/12/28 10:06:08 | 324624.2342 | 653.0003 | 1 | 15 | 6 | 0 | 0 | 0 | -0.7112045 | 3.825344 | -2.720602 | 7.76162 | 0.129016 | 29.79836 | 25.01164 | [21 empty] | 15.1318 | -0.06385505
14251 | 2021/12/28 10:06:09 | 324625.2344 | 654.0005 | 1 | 15 | 6 | 0 | 0 | 0 | -0.7118607 | 3.825127 | -2.722958 | 7.76162 | 0.1292118 | 29.79836 | 25.01239 | [21 empty] | 15.14574 | -0.08976281
14252 | 2021/12/28 10:06:10 | 324626.2351 | 655.0012 | 1 | 15 | 6 | 0 | 0 | 0 | -0.7115173 | 3.825251 | -2.721732 | 7.76162 | 0.1294111 | 29.79836 | 25.01315 | [21 empty] | 15.52338 | 0.2121329
14253 | 2021/12/28 10:06:11 | 324627.2357 | 656.0018 | 1 | 15 | 6 | 0 | 0 | 0 | -0.711441 | 3.825089 | -2.721325 | 7.76162 | 0.1296058 | 29.79836 | 25.0139 | [21 empty] | 14.90264 | -0.06726742
14254 | 2021/12/28 10:06:12 | 324628.236 | 657.0021 | 1 | 15 | 6 | 0 | 0 | 0 | -0.7113037 | 3.824999 | -2.720736 | 7.76162 | 0.1298084 | 29.79836 | 25.01467 | [21 empty] | 14.95705 | -0.1097125
14255 | 2021/12/28 10:06:13 | 324629.2347 | 658.0008 | 1 | 15 | 6 | 0 | 0 | 0 | -0.7110138 | 3.824944 | -2.719588 | 7.76162 | 0.1300053 | 29.79836 | 25.01542 | [21 empty] | 15.43279 | 0.1486689
14256 | 2021/12/28 10:06:14 | 324630.2346 | 659.0007 | 1 | 15 | 6 | 0 | 0 | 0 | -0.7112885 | 3.824993 | -2.720674 | 7.76162 | 0.1302011 | 29.79836 | 25.01617 | [21 empty] | 15.11402 | -0.09961605
14257 | 2021/12/28 10:06:15 | 324631.2345 | 660.0006 | 1 | 15 | 6 | 0 | 0 | 0 | -0.7115173 | 3.824714 | -2.72135 | 7.76162 | 0.1303992 | 29.79836 | 25.01693 | [21 empty] | 14.82228 | -0.0911659
14258 | 2021/12/28 10:06:16 | 324632.2344 | 661.0005 | 1 | 15 | 6 | 0 | 0 | 0 | -0.7115479 | 3.824669 | -2.721435 | 7.76162 | 0.130595 | 29.79836 | 25.01768 | [21 empty] | 15.44536 | 0.1947105
14259 | 2021/12/28 10:06:17 | 324633.2354 | 662.0015 | 1 | 15 | 6 | 0 | 0 | 0 | -0.711441 | 3.824645 | -2.721009 | 7.76162 | 0.1307931 | 29.79836 | 25.01844 | [21 empty] | 15.42236 | -0.007187724
14260 | 2021/12/28 10:06:18 | 324634.2353 | 663.0014 | 1 | 15 | 6 | 0 | 0 | 0 | -0.7117004 | 3.824605 | -2.721973 | 7.76162 | 0.1309924 | 29.79836 | 25.0192 |  | -7.514722e-05 | [19 empty] | 14.8953 | -0.007187724
14261 | 2021/12/28 10:06:19 | 324635.2344 | 664.0005 | 1 | 15 | 6 | 0 | 0 | 0 | -0.7115479 | 3.824636 | -2.721412 | 7.76162 | 0.1311905 | 29.79836 | 25.01995 | [21 empty] | 15.17739 | 0.09707868
14262 | 2021/12/28 10:06:20 | 324636.2355 | 665.0016 | 1 | 15 | 6 | 0 | 0 | 0 | -0.711647 | 3.824396 | -2.72162 | 7.76162 | 0.1313887 | 29.79836 | 25.02071 | [21 empty] | 15.55376 | 0.09707868
14263 | 2021/12/28 10:06:21 | 324637.2345 | 666.0006 | 1 | 15 | 6 | 0 | 0 | 0 | -0.7115326 | 3.824512 | -2.721265 | 7.76162 | 0.1315856 | 29.79836 | 25.02147 | [21 empty] | 14.82955 | -0.1146823
14264 | 2021/12/28 10:06:22 | 324638.2352 | 667.0013 | 1 | 15 | 6 | 0 | 0 | 0 | -0.7118607 | 3.824369 | -2.722418 | 7.76162 | 0.1317816 | 29.79836 | 25.02222 | [21 empty] | 15.04781 | -0.1146823
14265 | 2021/12/28 10:06:23 | 324639.2363 | 668.0024 | 1 | 15 | 6 | 0 | 0 | 0 | -0.7118454 | 3.824269 | -2.722288 | 7.76162 | 0.1319798 | 29.79836 | 25.02297 | [21 empty] | 15.44862 | 0.1934594
14266 | 2021/12/28 10:06:24 | 324640.2353 | 669.0014 | 1 | 15 | 6 | 0 | 0 | 0 | -0.7112656 | 3.824147 | -2.719984 | 7.76162 | 0.13218 | 29.79836 | 25.02374 | [21 empty] | 14.94749 | -0.007801652
14267 | 2021/12/28 10:06:25 | 324641.2346 | 670.0007 | 1 | 15 | 6 | 0 | 0 | 0 | -0.7114792 | 3.824212 | -2.720847 | 7.76162 | 0.1323726 | 29.79836 | 25.02448 | [21 empty] | 14.86358 | -0.1750213
14268 | 2021/12/28 10:06:26 | 324642.2361 | 671.0022 | 1 | 15 | 6 | 0 | 0 | 0 | -0.7115173 | 3.824306 | -2.72106 | 7.76162 | 0.1325719 | 29.79836 | 25.02524 | [21 empty] | 15.51972 | 0.1356477
14269 | 2021/12/28 10:06:27 | 324643.2346 | 672.0007 | 1 | 15 | 6 | 0 | 0 | 0 | -0.7112885 | 3.824077 | -2.720022 | 7.76162 | 0.1327723 | 29.79836 | 25.026 | [21 empty] | 15.1848 | -0.03526807
14270 | 2021/12/28 10:06:28 | 324644.2355 | 673.0016 | 1 | 15 | 6 | 0 | 0 | 0 | -0.711586 | 3.824058 | -2.721146 | 7.76162 | 0.13297 | 29.79836 | 25.02676 | [21 empty] | 14.8523 | -0.1039064
14271 | 2021/12/28 10:06:29 | 324645.234 | 674.0001 | 1 | 15 | 6 | 0 | 0 | 0 | -0.7115707 | 3.824066 | -2.721093 | 7.76162 | 0.1331659 | 29.79836 | 25.02751 | [21 empty] | 15.46082 | 0.1901644
14272 | 2021/12/28 10:06:30 | 324646.2344 | 675.0005 | 1 | 15 | 6 | 0 | 0 | 0 | -0.7108078 | 3.824107 | -2.718205 | 7.76162 | 0.1333651 | 29.79836 | 25.02827 |  | -6.345712e-05 | [19 empty] | 15.44363 | -0.005374551
14273 | 2021/12/28 10:06:31 | 324647.2345 | 676.0006 | 1 | 15 | 6 | 0 | 0 | 0 | -0.7112656 | 3.823684 | -2.719655 | 7.76162 | 0.1335586 | 29.79836 | 25.02901 | [21 empty] | 14.88355 | -0.1750225
14274 | 2021/12/28 10:06:32 | 324648.2346 | 677.0007 | 1 | 15 | 6 | 0 | 0 | 0 | -0.7110291 | 3.823869 | -2.718882 | 7.76162 | 0.13376 | 29.79836 | 25.02978 |  |  |  |  | 0 | [16 empty] | 15.18927 | 0.09553671
14275 | 2021/12/28 10:06:33 | 324649.2339 | 678 | 1 | 15 | 6 | 0 | 0 | 0 | -0.7111359 | 3.823775 | -2.719224 | 7.76162 | 0.133956 | 29.79836 | 25.03053 | [21 empty] | 15.47932 | 0.09553671
14276 | 2021/12/28 10:06:34 | 324650.2347 | 679.0008 | 1 | 15 | 6 | 0 | 0 | 0 | -0.711174 | 3.823663 | -2.71929 | 7.76162 | 0.1341528 | 29.79836 | 25.03128 | [21 empty] | 14.87219 | -0.1352233
14277 | 2021/12/28 10:06:35 | 324651.234 | 680.0001 | 1 | 15 | 6 | 0 | 0 | 0 | -0.7115097 | 3.823292 | -2.720309 | 7.76162 | 0.1343507 | 29.79836 | 25.03204 | [21 empty] | 14.87762 | -0.1352233
14278 | 2021/12/28 10:06:36 | 324652.2353 | 681.0014 | 1 | 15 | 6 | 0 | 0 | 0 | -0.7115479 | 3.823529 | -2.720624 | 7.76162 | 0.1345433 | 29.79836 | 25.03278 | [21 empty] | 15.48983 | 0.05326986
14279 | 2021/12/28 10:06:37 | 324653.2339 | 682 | 1 | 15 | 6 | 0 | 0 | 0 | -0.7118225 | 3.823309 | -2.721517 | 7.76162 | 0.134748 | 29.79836 | 25.03356 | [21 empty] | 15.14167 | 0.05326986
14280 | 2021/12/28 10:06:38 | 324654.2345 | 683.0006 | 1 | 15 | 6 | 0 | 0 | 0 | -0.7112885 | 3.823311 | -2.719477 | 7.76162 | 0.1349428 | 29.79836 | 25.0343 | [21 empty] | 14.83003 | -0.2061868
14281 | 2021/12/28 10:06:39 | 324655.2357 | 684.0018 | 1 | 15 | 6 | 0 | 0 | 0 | -0.7109909 | 3.823326 | -2.71835 | 7.76162 | 0.1351433 | 29.79836 | 25.03507 | [21 empty] | 15.48983 | 0.08107245
14282 | 2021/12/28 10:06:40 | 324656.234 | 685.0001 | 1 | 15 | 6 | 0 | 0 | 0 | -0.7115555 | 3.822975 | -2.720259 | 7.76162 | 0.1353402 | 29.79836 | 25.03582 | [21 empty] | 15.44279 | 0.1104158
14283 | 2021/12/28 10:06:41 | 324657.2349 | 686.001 | 1 | 15 | 6 | 0 | 0 | 0 | -0.7115173 | 3.823136 | -2.720227 | 7.76162 | 0.1355359 | 29.79836 | 25.03657 | [21 empty] | 14.85633 | -0.1604426
14284 | 2021/12/28 10:06:42 | 324658.2357 | 687.0018 | 1 | 15 | 6 | 0 | 0 | 0 | -0.7111664 | 3.823047 | -2.718823 | 7.76162 | 0.1357352 | 29.79836 | 25.03733 |  | -2.785587e-05 | [19 empty] | 15.33803 | 0.1277024
14285 | 2021/12/28 10:06:43 | 324659.2354 | 688.0015 | 1 | 15 | 6 | 0 | 0 | 0 | -0.7113571 | 3.822872 | -2.719427 | 7.76162 | 0.1359309 | 29.79836 | 25.03808 | [21 empty] | 15.48891 | 0.04715264
14286 | 2021/12/28 10:06:44 | 324660.2347 | 689.0008 | 1 | 15 | 6 | 0 | 0 | 0 | -0.7118225 | 3.823015 | -2.721308 | 7.76162 | 0.1361268 | 29.79836 | 25.03883 | [21 empty] | 14.83319 | -0.2049142
14287 | 2021/12/28 10:06:45 | 324661.2341 | 690.0002 | 1 | 15 | 6 | 0 | 0 | 0 | -0.711174 | 3.822989 | -2.71881 | 7.76162 | 0.1363284 | 29.79836 | 25.0396 | [21 empty] | 15.11043 | 0.08663774
14288 | 2021/12/28 10:06:46 | 324662.2341 | 691.0002 | 1 | 15 | 6 | 0 | 0 | 0 | -0.7114029 | 3.822919 | -2.719636 | 7.76162 | 0.1365253 | 29.79836 | 25.04035 | [21 empty] | 15.32393 | 0.06671727
14289 | 2021/12/28 10:06:47 | 324663.2347 | 692.0008 | 1 | 15 | 6 | 0 | 0 | 0 | -0.7114334 | 3.822768 | -2.719645 | 7.76162 | 0.136721 | 29.79836 | 25.0411 | [21 empty] | 14.91171 | -0.1288176
14290 | 2021/12/28 10:06:48 | 324664.2354 | 693.0015 | 1 | 15 | 6 | 0 | 0 | 0 | -0.711647 | 3.822789 | -2.720476 | 7.76162 | 0.1369213 | 29.79836 | 25.04187 | [21 empty] | 14.86137 | -0.1288176
14291 | 2021/12/28 10:06:49 | 324665.235 | 694.0011 | 1 | 15 | 6 | 0 | 0 | 0 | -0.7112274 | 3.822727 | -2.718828 | 7.76162 | 0.1371194 | 29.79836 | 25.04263 | [21 empty] | 15.47533 | 0.04998446
14292 | 2021/12/28 10:06:50 | 324666.2349 | 695.001 | 1 | 15 | 6 | 0 | 0 | 0 | -0.7115555 | 3.82274 | -2.720092 | 7.76162 | 0.1373142 | 29.79836 | 25.04337 | [21 empty] | 15.14075 | 0.04998446
14293 | 2021/12/28 10:06:51 | 324667.2342 | 696.0003 | 1 | 15 | 6 | 0 | 0 | 0 | -0.7119904 | 3.822578 | -2.721639 | 7.76162 | 0.1375145 | 29.79836 | 25.04414 | [21 empty] | 14.99922 | 0.06096303
14294 | 2021/12/28 10:06:52 | 324668.2349 | 697.001 | 1 | 15 | 6 | 0 | 0 | 0 | -0.711319 | 3.822534 | -2.719041 | 7.76162 | 0.1377118 | 29.79836 | 25.04489 | [21 empty] | 15.48673 | 0.06096303
14295 | 2021/12/28 10:06:53 | 324669.2358 | 698.0019 | 1 | 15 | 6 | 0 | 0 | 0 | -0.7116241 | 3.822093 | -2.719893 | 7.76162 | 0.1379074 | 29.79836 | 25.04564 | [21 empty] | 15.41869 | 0.1310837
14296 | 2021/12/28 10:06:54 | 324670.2348 | 699.0009 | 1 | 15 | 6 | 0 | 0 | 0 | -0.7114182 | 3.822477 | -2.71938 | 7.76162 | 0.1381058 | 29.79836 | 25.0464 |  | -4.030745e-05 | [19 empty] | 14.80866 | -0.1307911
14297 | 2021/12/28 10:06:55 | 324671.2351 | 700.0012 | 1 | 15 | 6 | 0 | 0 | 0 | -0.7113419 | 3.822302 | -2.718964 | 7.76162 | 0.1383037 | 29.79836 | 25.04715 | [21 empty] | 15.20201 | 0.06307781
14298 | 2021/12/28 10:06:56 | 324672.2348 | 701.0009 | 1 | 15 | 6 | 0 | 0 | 0 | -0.7118225 | 3.822142 | -2.720687 | 7.76162 | 0.1385016 | 29.79836 | 25.04791 | [21 empty] | 15.27186 | 0.09674132
14299 | 2021/12/28 10:06:57 | 324673.2342 | 702.0003 | 1 | 15 | 6 | 0 | 0 | 0 | -0.7110901 | 3.822001 | -2.717787 | 7.76162 | 0.1386966 | 29.79836 | 25.04865 | [21 empty] | 14.79454 | -0.2240765
14300 | 2021/12/28 10:06:58 | 324674.2351 | 703.0012 | 1 | 15 | 6 | 0 | 0 | 0 | -0.7109222 | 3.821758 | -2.716973 | 7.76162 | 0.1388979 | 29.79836 | 25.04942 | [21 empty] | 14.93934 | 0.04525244
14301 | 2021/12/28 10:06:59 | 324675.2352 | 704.0013 | 1 | 15 | 6 | 0 | 0 | 0 | -0.7116089 | 3.821942 | -2.719728 | 7.76162 | 0.139095 | 29.79836 | 25.05018 | [21 empty] | 15.51074 | 0.1785624
14302 | 2021/12/28 10:07:00 | 324676.2344 | 705.0005 | 1 | 15 | 6 | 0 | 0 | 0 | -0.7109222 | 3.82207 | -2.717194 | 7.76162 | 0.139293 | 29.79836 | 25.05093 | [21 empty] | 14.98786 | -0.1634026
14303 | 2021/12/28 10:07:01 | 324677.2343 | 706.0004 | 1 | 15 | 6 | 0 | 0 | 0 | -0.7111282 | 3.821973 | -2.717913 | 7.76162 | 0.1394876 | 29.79836 | 25.05168 | [21 empty] | 14.80595 | -0.1634026
14304 | 2021/12/28 10:07:02 | 324678.235 | 707.0011 | 1 | 15 | 6 | 0 | 0 | 0 | -0.7112503 | 3.821644 | -2.718145 | 7.76162 | 0.1396881 | 29.79836 | 25.05244 | [21 empty] | 15.518 | 0.1168847
14305 | 2021/12/28 10:07:03 | 324679.2348 | 708.0009 | 1 | 15 | 6 | 0 | 0 | 0 | -0.7113419 | 3.821773 | -2.718587 | 7.76162 | 0.1398858 | 29.79836 | 25.0532 | [21 empty] | 15.26045 | 0.1168847
14306 | 2021/12/28 10:07:04 | 324680.2343 | 709.0004 | 1 | 15 | 6 | 0 | 0 | 0 | -0.7116852 | 3.821607 | -2.719781 | 7.76162 | 0.140082 | 29.79836 | 25.05395 | [21 empty] | 14.94123 | 0.02256155
14307 | 2021/12/28 10:07:05 | 324681.2341 | 710.0002 | 1 | 15 | 6 | 0 | 0 | 0 | -0.7113953 | 3.821831 | -2.718833 | 7.76162 | 0.1402767 | 29.79836 | 25.05469 | [21 empty] | 15.35482 | 0.02256155
14308 | 2021/12/28 10:07:06 | 324682.2351 | 711.0012 | 1 | 15 | 6 | 0 | 0 | 0 | -0.7110901 | 3.821741 | -2.717602 | 7.76162 | 0.1404769 | 29.79836 | 25.05546 |  | -6.266323e-05 | [19 empty] | 15.44137 | 0.1562929
14309 | 2021/12/28 10:07:07 | 324683.2359 | 712.002 | 1 | 15 | 6 | 0 | 0 | 0 | -0.711998 | 3.821684 | -2.721031 | 7.76162 | 0.1406761 | 29.79836 | 25.05622 | [21 empty] | 14.78009 | -0.146839
14310 | 2021/12/28 10:07:08 | 324684.2341 | 713.0002 | 1 | 15 | 6 | 0 | 0 | 0 | -0.7111893 | 3.821556 | -2.71785 | 7.76162 | 0.1408709 | 29.79836 | 25.05696 | [21 empty] | 15.14941 | 0.05560219
14311 | 2021/12/28 10:07:09 | 324685.2352 | 714.0013 | 1 | 15 | 6 | 0 | 0 | 0 | -0.7109375 | 3.821377 | -2.71676 | 7.76162 | 0.1410691 | 29.79836 | 25.05772 | [21 empty] | 15.27 | 0.09434462
14312 | 2021/12/28 10:07:10 | 324686.2351 | 715.0012 | 1 | 15 | 6 | 0 | 0 | 0 | -0.7111359 | 3.821428 | -2.717555 | 7.76162 | 0.1412694 | 29.79836 | 25.05849 | [21 empty] | 14.88134 | -0.1781166
14313 | 2021/12/28 10:07:11 | 324687.2344 | 716.0005 | 1 | 15 | 6 | 0 | 0 | 0 | -0.7113037 | 3.821431 | -2.718198 | 7.76162 | 0.1414628 | 29.79836 | 25.05923 |  |  |  |  | 0.3202817 | [16 empty] | 14.90858 | 0.008511543
14314 | 2021/12/28 10:07:12 | 324688.2344 | 717.0005 | 1 | 15 | 6 | 0 | 0 | 0 | -0.7122574 | 3.821234 | -2.721702 | 7.76162 | 0.1416644 | 29.79836 | 25.06 | [21 empty] | 15.44996 | 0.1691812
14315 | 2021/12/28 10:07:13 | 324689.2345 | 718.0006 | 1 | 15 | 6 | 0 | 0 | 0 | -0.7118073 | 3.821177 | -2.719942 | 7.76162 | 0.1418616 | 29.79836 | 25.06075 | [21 empty] | 15.066 | -0.1199865
14316 | 2021/12/28 10:07:14 | 324690.2353 | 719.0014 | 1 | 15 | 6 | 0 | 0 | 0 | -0.7118988 | 3.821178 | -2.720292 | 7.76162 | 0.1420598 | 29.79836 | 25.06151 | [21 empty] | 15.0691 | 0.0009685755
14317 | 2021/12/28 10:07:14 | 324690.3844 | 719.1505 | 1 | 15 | 6 | 0 | 0 | 0 | -0.7119217 | 3.821163 | -2.720369 | 7.76162 | 0.1420896 | 29.79836 | 25.06162 |  | -6.266323e-05 | 0.02530885 | 3.222879 | 0.3202817 | [16 empty] | 15.0691 | 0.0009685755
14318 | 2021/12/28 10:08:14 | 324750.4268 | 60.0002 | 1 | 16 | 6 | 0 | 0 | 0 | 0 | 3.852111 | 0 | 7.76162 | 0.1420907 | 29.79836 | 25.06162 |  | 0.0001325146 | [19 empty] | 15.18016 | 0.05244672
14319 | 2021/12/28 10:09:14 | 324810.4275 | 120.0009 | 1 | 16 | 6 | 0 | 0 | 0 | 0 | 3.856387 | 0 | 7.76162 | 0.1420907 | 29.79836 | 25.06162 |  | 7.242586e-05 | [19 empty] | 15.38243 | 0.2019984
14320 | 2021/12/28 10:10:14 | 324870.4275 | 180.0009 | 1 | 16 | 6 | 0 | 0 | 0 | 0 | 3.85959 | 0 | 7.76162 | 0.1420907 | 29.79836 | 25.06162 |  | 4.765685e-05 |  | 0 | [17 empty] | 14.83279 | -0.2135724
14321 | 2021/12/28 10:11:14 | 324930.4275 | 240.0009 | 1 | 16 | 6 | 0 | 0 | 0 | 0 | 3.861833 | 0 | 7.76162 | 0.1420907 | 29.79836 | 25.06162 |  | 4.725698e-05 | [19 empty] | 14.84186 | -0.1757282
14322 | 2021/12/28 10:12:14 | 324990.4266 | 300 | 1 | 16 | 6 | 0 | 0 | 0 | 0 | 3.863465 | 0 | 7.76162 | 0.1420907 | 29.79836 | 25.06162 |  | 3.694452e-05 |  | 0 | [17 empty] | 15.52127 | 0.1238507
14323 | 2021/12/28 10:13:14 | 325050.4279 | 360.0013 | 1 | 16 | 6 | 0 | 0 | 0 | 0 | 3.864826 | 0 | 7.76162 | 0.1420907 | 29.79836 | 25.06162 |  | -6.874667e-06 | [19 empty] | 15.61728 | 0.2210575
14324 | 2021/12/28 10:14:14 | 325110.4279 | 420.0013 | 1 | 16 | 6 | 0 | 0 | 0 | 0 | 3.866297 | 0 | 7.76162 | 0.1420907 | 29.79836 | 25.06162 |  | 1.276149e-05 |  | 0 | [17 empty] | 15.51083 | 0.1355052
14325 | 2021/12/28 10:15:14 | 325170.4285 | 480.0019 | 1 | 16 | 6 | 0 | 0 | 0 | 0 | 3.86795 | 0 | 7.76162 | 0.1420907 | 29.79836 | 25.06162 |  | 3.149175e-05 | [19 empty] | 15.20484 | 0.1245362
14326 | 2021/12/28 10:16:14 | 325230.4266 | 540 | 1 | 16 | 6 | 0 | 0 | 0 | 0 | 3.869076 | 0 | 7.76162 | 0.1420907 | 29.79836 | 25.06162 |  | 1.84914e-05 |  | 0 | [17 empty] | 14.79745 | -0.1313418
14327 | 2021/12/28 10:17:14 | 325290.4282 | 600.0016 | 1 | 16 | 6 | 0 | 0 | 0 | 0 | 3.870143 | 0 | 7.76162 | 0.1420907 | 29.79836 | 25.06162 |  | 2.343229e-05 | [19 empty] | 14.77258 | -0.1309204
14328 | 2021/12/28 10:18:14 | 325350.4266 | 660 | 1 | 16 | 6 | 0 | 0 | 0 | 0 | 3.871123 | 0 | 7.76162 | 0.1420907 | 29.79836 | 25.06162 |  | 2.22847e-05 |  | 0 | [17 empty] | 15.23426 | -0.005122423
14329 | 2021/12/28 10:19:14 | 325410.4288 | 720.0022 | 1 | 16 | 6 | 0 | 0 | 0 | 0 | 3.872382 | 0 | 7.76162 | 0.1420907 | 29.79836 | 25.06162 |  | 1.062737e-05 | [19 empty] | 15.29288 | 0.1273549
14330 | 2021/12/28 10:20:14 | 325470.4277 | 780.0011 | 1 | 16 | 6 | 0 | 0 | 0 | 0 | 3.873484 | 0 | 7.76162 | 0.1420907 | 29.79836 | 25.06162 |  | 5.820099e-05 |  | 0 | [17 empty] | 15.16449 | -0.01756012
14331 | 2021/12/28 10:21:14 | 325530.4268 | 840.0002 | 1 | 16 | 6 | 0 | 0 | 0 | 0 | 3.874437 | 0 | 7.76162 | 0.1420907 | 29.79836 | 25.06162 |  | 6.294189e-05 | [19 empty] | 15.39301 | 0.08636713
14332 | 2021/12/28 10:22:14 | 325590.4274 | 900.0008 | 1 | 16 | 6 | 0 | 0 | 0 | 0 | 3.875232 | 0 | 7.76162 | 0.1420907 | 29.79836 | 25.06162 |  | 3.568395e-05 |  | 0 | [17 empty] | 15.29823 | 0.1451391
14333 | 2021/12/28 10:23:14 | 325650.4274 | 960.0008 | 1 | 16 | 6 | 0 | 0 | 0 | 0 | 3.876026 | 0 | 7.76162 | 0.1420907 | 29.79836 | 25.06162 |  | -5.176355e-06 | [19 empty] | 15.26239 | 0.1173216
14334 | 2021/12/28 10:24:14 | 325710.4272 | 1020.0006 | 1 | 16 | 6 | 0 | 0 | 0 | 0 | 3.876759 | 0 | 7.76162 | 0.1420907 | 29.79836 | 25.06162 |  | 2.773733e-05 |  | 0 | [17 empty] | 15.01941 | 0.06166935
14335 | 2021/12/28 10:25:14 | 325770.4271 | 1080.0005 | 1 | 16 | 6 | 0 | 0 | 0 | 0 | 3.877648 | 0 | 7.76162 | 0.1420907 | 29.79836 | 25.06162 |  | 4.018424e-05 | [19 empty] | 15.37312 | 0.08902133
14336 | 2021/12/28 10:26:14 | 325830.4286 | 1140.002 | 1 | 16 | 6 | 0 | 0 | 0 | 0 | 3.878359 | 0 | 7.76162 | 0.1420907 | 29.79836 | 25.06162 |  | 3.318805e-05 |  | 0 | [17 empty] | 15.15234 | -0.01234353
14337 | 2021/12/28 10:27:14 | 325890.4276 | 1200.001 | 1 | 16 | 6 | 0 | 0 | 0 | 0 | 3.879004 | 0 | 7.76162 | 0.1420907 | 29.79836 | 25.06162 |  | 1.45011e-05 | [19 empty] | 14.67856 | -0.1444489
14338 | 2021/12/28 10:28:14 | 325950.4268 | 1260.0002 | 1 | 16 | 6 | 0 | 0 | 0 | 0 | 3.879419 | 0 | 7.76162 | 0.1420907 | 29.79836 | 25.06162 |  | 1.481879e-05 |  | 0 | [17 empty] | 14.96323 | -0.1129431
14339 | 2021/12/28 10:29:14 | 326010.4281 | 1320.0015 | 1 | 16 | 6 | 0 | 0 | 0 | 0 | 3.879858 | 0 | 7.76162 | 0.1420907 | 29.79836 | 25.06162 |  | 3.077618e-05 | [19 empty] | 14.71178 | -0.1035255
14340 | 2021/12/28 10:30:14 | 326070.4277 | 1380.0011 | 1 | 16 | 6 | 0 | 0 | 0 | 0 | 3.880386 | 0 | 7.76162 | 0.1420907 | 29.79836 | 25.06162 |  | -1.382984e-05 |  | 0 | [17 empty] | 14.97955 | 0.08536041
14341 | 2021/12/28 10:31:14 | 326130.427 | 1440.0004 | 1 | 16 | 6 | 0 | 0 | 0 | 0 | 3.880999 | 0 | 7.76162 | 0.1420907 | 29.79836 | 25.06162 |  | -7.19128e-06 | [19 empty] | 15.23232 | -0.0699538
14342 | 2021/12/28 10:32:14 | 326190.427 | 1500.0004 | 1 | 16 | 6 | 0 | 0 | 0 | 0 | 3.881294 | 0 | 7.76162 | 0.1420907 | 29.79836 | 25.06162 |  | -8.850072e-06 |  | 0 | [17 empty] | 14.91928 | -0.1160842
14343 | 2021/12/28 10:33:14 | 326250.427 | 1560.0004 | 1 | 16 | 6 | 0 | 0 | 0 | 0 | 3.881621 | 0 | 7.76162 | 0.1420907 | 29.79836 | 25.06162 |  | 3.129392e-05 | [19 empty] | 15.41535 | -0.01986384
14344 | 2021/12/28 10:34:14 | 326310.4275 | 1620.0009 | 1 | 16 | 6 | 0 | 0 | 0 | 0 | 3.881934 | 0 | 7.76162 | 0.1420907 | 29.79836 | 25.06162 |  | 9.166754e-06 |  | 0 | [17 empty] | 14.90834 | -0.1284254
14345 | 2021/12/28 10:35:14 | 326370.4266 | 1680 | 1 | 16 | 6 | 0 | 0 | 0 | 0 | 3.882537 | 0 | 7.76162 | 0.1420907 | 29.79836 | 25.06162 |  | 2.967612e-05 | [19 empty] | 15.31205 | 0.1049918
14346 | 2021/12/28 10:36:14 | 326430.4272 | 1740.0006 | 1 | 16 | 6 | 0 | 0 | 0 | 0 | 3.882946 | 0 | 7.76162 | 0.1420907 | 29.79836 | 25.06162 |  | -1.390933e-05 |  | 0 | [17 empty] | 15.38822 | 0.0153017
14347 | 2021/12/28 10:37:14 | 326490.4279 | 1800.0013 | 1 | 16 | 6 | 0 | 0 | 0 | 0 | 3.883086 | 0 | 7.76162 | 0.1420907 | 29.79836 | 25.06162 |  | -4.41772e-05 | [19 empty] | 14.85075 | 0.03431439
14348 | 2021/12/28 10:38:14 | 326550.4268 | 1860.0002 | 1 | 16 | 6 | 0 | 0 | 0 | 0 | 3.883548 | 0 | 7.76162 | 0.1420907 | 29.79836 | 25.06162 |  | -6.954032e-06 |  | 0 | [17 empty] | 15.04009 | -0.09916067
14349 | 2021/12/28 10:39:14 | 326610.4276 | 1920.001 | 1 | 16 | 6 | 0 | 0 | 0 | 0 | 3.883489 | 0 | 7.76162 | 0.1420907 | 29.79836 | 25.06162 |  | -1.699025e-05 | [19 empty] | 14.86938 | 0.01728892
14350 | 2021/12/28 10:40:14 | 326670.4276 | 1980.001 | 1 | 16 | 6 | 0 | 0 | 0 | 0 | 3.883686 | 0 | 7.76162 | 0.1420907 | 29.79836 | 25.06162 |  | 3.038639e-05 |  | 0 | [17 empty] | 14.746 | -0.1238942
14351 | 2021/12/28 10:41:14 | 326730.4268 | 2040.0002 | 1 | 16 | 6 | 0 | 0 | 0 | 0 | 3.88407 | 0 | 7.76162 | 0.1420907 | 29.79836 | 25.06162 |  | 3.757548e-05 | [19 empty] | 14.80587 | -0.1446027
14352 | 2021/12/28 10:42:14 | 326790.4274 | 2100.0008 | 1 | 16 | 6 | 0 | 0 | 0 | 0 | 3.884481 | 0 | 7.76162 | 0.1420907 | 29.79836 | 25.06162 |  | 4.899797e-06 |  | 0 | [17 empty] | 14.83644 | -0.0809443
14353 | 2021/12/28 10:43:14 | 326850.4281 | 2160.0015 | 1 | 16 | 6 | 0 | 0 | 0 | 0 | 3.884634 | 0 | 7.76162 | 0.1420907 | 29.79836 | 25.06162 |  | 2.157348e-05 | [19 empty] | 15.28042 | 0.09209514
14354 | 2021/12/28 10:44:14 | 326910.4271 | 2220.0005 | 1 | 16 | 6 | 0 | 0 | 0 | 0 | 3.884778 | 0 | 7.76162 | 0.1420907 | 29.79836 | 25.06162 |  | -2.923854e-06 |  | 0 | [17 empty] | 14.80917 | -0.1782894
14355 | 2021/12/28 10:45:14 | 326970.427 | 2280.0004 | 1 | 16 | 6 | 0 | 0 | 0 | 0 | 3.884912 | 0 | 7.76162 | 0.1420907 | 29.79836 | 25.06162 |  | -3.722203e-05 | [19 empty] | 14.70163 | -0.1675576
14356 | 2021/12/28 10:46:14 | 327030.4269 | 2340.0003 | 1 | 16 | 6 | 0 | 0 | 0 | 0 | 3.885067 | 0 | 7.76162 | 0.1420907 | 29.79836 | 25.06162 |  | 2.8961e-05 |  | 0 | [17 empty] | 15.47237 | 0.196901
14357 | 2021/12/28 10:47:14 | 327090.4269 | 2400.0003 | 1 | 16 | 6 | 0 | 0 | 0 | 0 | 3.885452 | 0 | 7.76162 | 0.1420907 | 29.79836 | 25.06162 |  | 2.090334e-05 | [19 empty] | 14.89999 | -0.03387034
14358 | 2021/12/28 10:48:14 | 327150.4273 | 2460.0007 | 1 | 16 | 6 | 0 | 0 | 0 | 0 | 3.885442 | 0 | 7.76162 | 0.1420907 | 29.79836 | 25.06162 |  | 3.512576e-05 |  | 0 | [17 empty] | 14.82277 | -0.1911986
14359 | 2021/12/28 10:49:14 | 327210.428 | 2520.0014 | 1 | 16 | 6 | 0 | 0 | 0 | 0 | 3.885545 | 0 | 7.76162 | 0.1420907 | 29.79836 | 25.06162 |  | -1.691136e-05 | [19 empty] | 14.86499 | -0.09370506
14360 | 2021/12/28 10:50:14 | 327270.4288 | 2580.0022 | 1 | 16 | 6 | 0 | 0 | 0 | 0 | 3.885706 | 0 | 7.76162 | 0.1420907 | 29.79836 | 25.06162 |  | 1.138027e-05 |  | 0 | [17 empty] | 15.00389 | -0.1183057
14361 | 2021/12/28 10:51:14 | 327330.4286 | 2640.002 | 1 | 16 | 6 | 0 | 0 | 0 | 0 | 3.885709 | 0 | 7.76162 | 0.1420907 | 29.79836 | 25.06162 |  | -8.692611e-06 | [19 empty] | 14.87493 | -0.07726729
14362 | 2021/12/28 10:52:14 | 327390.4278 | 2700.0012 | 1 | 16 | 6 | 0 | 0 | 0 | 0 | 3.886208 | 0 | 7.76162 | 0.1420907 | 29.79836 | 25.06162 |  | 1.276392e-05 |  | 0 | [17 empty] | 14.98303 | -0.03243506
14363 | 2021/12/28 10:53:14 | 327450.4274 | 2760.0008 | 1 | 16 | 6 | 0 | 0 | 0 | 0 | 3.88616 | 0 | 7.76162 | 0.1420907 | 29.79836 | 25.06162 |  | 3.484745e-05 | [19 empty] | 15.03292 | 0.03573
14364 | 2021/12/28 10:54:14 | 327510.4271 | 2820.0005 | 1 | 16 | 6 | 0 | 0 | 0 | 0 | 3.886217 | 0 | 7.76162 | 0.1420907 | 29.79836 | 25.06162 |  | 4.180183e-05 |  | 0 | [17 empty] | 14.8396 | -0.1472938
14365 | 2021/12/28 10:55:14 | 327570.428 | 2880.0014 | 1 | 16 | 6 | 0 | 0 | 0 | 0 | 3.886232 | 0 | 7.76162 | 0.1420907 | 29.79836 | 25.06162 |  | -1.481695e-05 | [19 empty] | 14.85651 | -0.1815301
14366 | 2021/12/28 10:56:14 | 327630.4271 | 2940.0005 | 1 | 16 | 6 | 0 | 0 | 0 | 0 | 3.886413 | 0 | 7.76162 | 0.1420907 | 29.79836 | 25.06162 |  | -2.169471e-05 |  | 0 | [17 empty] | 15.36259 | 0.08776844
14367 | 2021/12/28 10:57:14 | 327690.4271 | 3000.0005 | 1 | 16 | 6 | 0 | 0 | 0 | 0 | 3.886695 | 0 | 7.76162 | 0.1420907 | 29.79836 | 25.06162 |  | 3.721864e-05 | [19 empty] | 14.89424 | -0.1088673
14368 | 2021/12/28 10:58:14 | 327750.4277 | 3060.0011 | 1 | 16 | 6 | 0 | 0 | 0 | 0 | 3.886781 | 0 | 7.76162 | 0.1420907 | 29.79836 | 25.06162 |  | 3.437732e-05 |  | 0 | [17 empty] | 14.87372 | -0.06744325
14369 | 2021/12/28 10:59:14 | 327810.4282 | 3120.0016 | 1 | 16 | 6 | 0 | 0 | 0 | 0 | 3.886908 | 0 | 7.76162 | 0.1420907 | 29.79836 | 25.06162 |  | 7.033288e-06 | [19 empty] | 14.82877 | -0.03065705
14370 | 2021/12/28 11:00:14 | 327870.4283 | 3180.0017 | 1 | 16 | 6 | 0 | 0 | 0 | 0 | 3.886928 | 0 | 7.76162 | 0.1420907 | 29.79836 | 25.06162 |  | -2.789376e-05 |  | 0 | [17 empty] | 14.72941 | -0.05989432
14371 | 2021/12/28 11:01:14 | 327930.4274 | 3240.0008 | 1 | 16 | 6 | 0 | 0 | 0 | 0 | 3.887081 | 0 | 7.76162 | 0.1420907 | 29.79836 | 25.06162 |  | 7.270184e-06 | [19 empty] | 14.7337 | -0.11774
14372 | 2021/12/28 11:02:14 | 327990.4272 | 3300.0006 | 1 | 16 | 6 | 0 | 0 | 0 | 0 | 3.887177 | 0 | 7.76162 | 0.1420907 | 29.79836 | 25.06162 |  | -5.136203e-06 |  | 0 | [17 empty] | 14.6714 | -0.0874418
14373 | 2021/12/28 11:03:14 | 328050.4275 | 3360.0009 | 1 | 16 | 6 | 0 | 0 | 0 | 0 | 3.88714 | 0 | 7.76162 | 0.1420907 | 29.79836 | 25.06162 |  | 1.568712e-05 | [19 empty] | 14.77497 | -0.03146589
14374 | 2021/12/28 11:04:14 | 328110.4277 | 3420.0011 | 1 | 16 | 6 | 0 | 0 | 0 | 0 | 3.887335 | 0 | 7.76162 | 0.1420907 | 29.79836 | 25.06162 |  | 3.891629e-05 |  | 0 | [17 empty] | 14.81589 | -0.03217161
14375 | 2021/12/28 11:05:14 | 328170.4276 | 3480.001 | 1 | 16 | 6 | 0 | 0 | 0 | 0 | 3.88723 | 0 | 7.76162 | 0.1420907 | 29.79836 | 25.06162 |  | 1.868772e-05 | [19 empty] | 14.80316 | -0.1485413
14376 | 2021/12/28 11:06:14 | 328230.428 | 3540.0014 | 1 | 16 | 6 | 0 | 0 | 0 | 0 | 3.887444 | 0 | 7.76162 | 0.1420907 | 29.79836 | 25.06162 |  | 1.541065e-06 |  | 0 | [17 empty] | 15.33342 | 0.1626611
14377 | 2021/12/28 11:07:14 | 328290.428 | 3600.0014 | 1 | 16 | 6 | 0 | 0 | 0 | 0 | 3.887677 | 0 | 7.76162 | 0.1420907 | 29.79836 | 25.06162 |  | 1.698813e-05 | [19 empty] | 14.78366 | -0.1484102
14378 | 2021/12/28 11:08:14 | 328350.4271 | 3660.0005 | 1 | 16 | 6 | 0 | 0 | 0 | 0 | 3.887634 | 0 | 7.76162 | 0.1420907 | 29.79836 | 25.06162 |  | -5.887367e-06 |  | 0 | [17 empty] | 15.00923 | 0.1042944
14379 | 2021/12/28 11:09:14 | 328410.4278 | 3720.0012 | 1 | 16 | 6 | 0 | 0 | 0 | 0 | 3.887471 | 0 | 7.76162 | 0.1420907 | 29.79836 | 25.06162 |  | 6.440168e-06 | [19 empty] | 15.30441 | 0.04113138
14380 | 2021/12/28 11:10:14 | 328470.4276 | 3780.001 | 1 | 16 | 6 | 0 | 0 | 0 | 0 | 3.887625 | 0 | 7.76162 | 0.1420907 | 29.79836 | 25.06162 |  | 1.734571e-05 |  | 0 | [17 empty] | 15.39375 | 0.09167612
14381 | 2021/12/28 11:11:14 | 328530.4284 | 3840.0018 | 1 | 16 | 6 | 0 | 0 | 0 | 0 | 3.887768 | 0 | 7.76162 | 0.1420907 | 29.79836 | 25.06162 |  | 6.993601e-06 | [19 empty] | 14.8658 | -0.1576233
14382 | 2021/12/28 11:12:14 | 328590.4274 | 3900.0008 | 1 | 16 | 6 | 0 | 0 | 0 | 0 | 3.88793 | 0 | 7.76162 | 0.1420907 | 29.79836 | 25.06162 |  | 1.695045e-05 |  | 0 | [17 empty] | 15.24832 | 0.1400733
14383 | 2021/12/28 11:13:14 | 328650.4289 | 3960.0023 | 1 | 16 | 6 | 0 | 0 | 0 | 0 | 3.887893 | 0 | 7.76162 | 0.1420907 | 29.79836 | 25.06162 |  | -1.912533e-05 | [19 empty] | 14.9095 | 0.07476091
14384 | 2021/12/28 11:14:14 | 328710.4279 | 4020.0013 | 1 | 16 | 6 | 0 | 0 | 0 | 0 | 3.887666 | 0 | 7.76162 | 0.1420907 | 29.79836 | 25.06162 |  | -7.783194e-06 |  | 0 | [17 empty] | 14.78314 | -0.04796863
14385 | 2021/12/28 11:15:14 | 328770.4271 | 4080.0005 | 1 | 16 | 6 | 0 | 0 | 0 | 0 | 3.887959 | 0 | 7.76162 | 0.1420907 | 29.79836 | 25.06162 |  | 9.048444e-06 | [19 empty] | 15.37976 | 0.04915893
14386 | 2021/12/28 11:16:14 | 328830.4277 | 4140.0011 | 1 | 16 | 6 | 0 | 0 | 0 | 0 | 3.888145 | 0 | 7.76162 | 0.1420907 | 29.79836 | 25.06162 |  | 4.780738e-06 |  | 0 | [17 empty] | 14.77932 | -0.102759
14387 | 2021/12/28 11:17:14 | 328890.4268 | 4200.0002 | 1 | 16 | 6 | 0 | 0 | 0 | 0 | 3.888172 | 0 | 7.76162 | 0.1420907 | 29.79836 | 25.06162 |  | -4.780302e-06 | [19 empty] | 14.6454 | -0.08683085
14388 | 2021/12/28 11:18:14 | 328950.4273 | 4260.0007 | 1 | 16 | 6 | 0 | 0 | 0 | 0 | 3.888078 | 0 | 7.76162 | 0.1420907 | 29.79836 | 25.06162 |  | -2.117731e-05 |  | 0 | [17 empty] | 15.40038 | 0.05142272
14389 | 2021/12/28 11:19:14 | 329010.4278 | 4320.0012 | 1 | 16 | 6 | 0 | 0 | 0 | 0 | 3.888161 | 0 | 7.76162 | 0.1420907 | 29.79836 | 25.06162 |  | -2.445805e-05 | [19 empty] | 15.09976 | 0.1357752
14390 | 2021/12/28 11:20:14 | 329070.4272 | 4380.0006 | 1 | 16 | 6 | 0 | 0 | 0 | 0 | 3.888269 | 0 | 7.76162 | 0.1420907 | 29.79836 | 25.06162 |  | -4.899513e-06 |  | 0 | [17 empty] | 14.85244 | 0.01098394
14391 | 2021/12/28 11:21:14 | 329130.4278 | 4440.0012 | 1 | 16 | 6 | 0 | 0 | 0 | 0 | 3.888424 | 0 | 7.76162 | 0.1420907 | 29.79836 | 25.06162 |  | 3.994352e-05 | [19 empty] | 15.12648 | -0.07282913
14392 | 2021/12/28 11:22:14 | 329190.4276 | 4500.001 | 1 | 16 | 6 | 0 | 0 | 0 | 0 | 3.888477 | 0 | 7.76162 | 0.1420907 | 29.79836 | 25.06162 |  | -1.975741e-06 |  | 0 | [17 empty] | 14.74723 | 0.04910171
14393 | 2021/12/28 11:23:14 | 329250.4276 | 4560.001 | 1 | 16 | 6 | 0 | 0 | 0 | 0 | 3.888295 | 0 | 7.76162 | 0.1420907 | 29.79836 | 25.06162 |  | 1.461854e-05 | [19 empty] | 15.32267 | -0.01072347
14394 | 2021/12/28 11:24:14 | 329310.4275 | 4620.0009 | 1 | 16 | 6 | 0 | 0 | 0 | 0 | 3.888176 | 0 | 7.76162 | 0.1420907 | 29.79836 | 25.06162 |  | -1.991547e-05 |  | 0 | [17 empty] | 15.06095 | 0.07426143
14395 | 2021/12/28 11:25:14 | 329370.4275 | 4680.0009 | 1 | 16 | 6 | 0 | 0 | 0 | 0 | 3.888412 | 0 | 7.76162 | 0.1420907 | 29.79836 | 25.06162 |  | -7.981464e-06 | [19 empty] | 14.64886 | -0.2102411
14396 | 2021/12/28 11:26:14 | 329430.4269 | 4740.0003 | 1 | 16 | 6 | 0 | 0 | 0 | 0 | 3.888602 | 0 | 7.76162 | 0.1420907 | 29.79836 | 25.06162 |  | -3.081926e-06 |  | 0 | [17 empty] | 14.99739 | 0.0653559
14397 | 2021/12/28 11:27:14 | 329490.4277 | 4800.0011 | 1 | 16 | 6 | 0 | 0 | 0 | 0 | 3.888576 | 0 | 7.76162 | 0.1420907 | 29.79836 | 25.06162 |  | 2.517031e-05 | [19 empty] | 15.18393 | 0.01647353
14398 | 2021/12/28 11:28:14 | 329550.4268 | 4860.0002 | 1 | 16 | 6 | 0 | 0 | 0 | 0 | 3.888605 | 0 | 7.76162 | 0.1420907 | 29.79836 | 25.06162 |  | 5.492469e-06 |  | 0 | [17 empty] | 15.10677 | -0.04081368
14399 | 2021/12/28 11:29:14 | 329610.4268 | 4920.0002 | 1 | 16 | 6 | 0 | 0 | 0 | 0 | 3.888496 | 0 | 7.76162 | 0.1420907 | 29.79836 | 25.06162 |  | -2.844713e-05 | [19 empty] | 14.67296 | -0.2410454
14400 | 2021/12/28 11:30:14 | 329670.4283 | 4980.0017 | 1 | 16 | 6 | 0 | 0 | 0 | 0 | 3.888384 | 0 | 7.76162 | 0.1420907 | 29.79836 | 25.06162 |  | -2.722368e-05 |  | 0 | [17 empty] | 15.30864 | 0.09920835
14401 | 2021/12/28 11:31:14 | 329730.4281 | 5040.0015 | 1 | 16 | 6 | 0 | 0 | 0 | 0 | 3.88872 | 0 | 7.76162 | 0.1420907 | 29.79836 | 25.06162 |  | 2.410064e-06 | [19 empty] | 14.8828 | -0.11976
14402 | 2021/12/28 11:32:14 | 329790.4266 | 5100 | 1 | 16 | 6 | 0 | 0 | 0 | 0 | 3.888682 | 0 | 7.76162 | 0.1420907 | 29.79836 | 25.06162 |  | 1.19722e-05 |  | 0 | [17 empty] | 15.46924 | 0.1963168
14403 | 2021/12/28 11:33:14 | 329850.4267 | 5160.0001 | 1 | 16 | 6 | 0 | 0 | 0 | 0 | 3.888973 | 0 | 7.76162 | 0.1420907 | 29.79836 | 25.06162 |  | 4.582845e-05 | [19 empty] | 15.42102 | 0.1821309
14404 | 2021/12/28 11:34:14 | 329910.4276 | 5220.001 | 1 | 16 | 6 | 0 | 0 | 0 | 0 | 3.888721 | 0 | 7.76162 | 0.1420907 | 29.79836 | 25.06162 |  | -3.58741e-05 |  | 0 | [17 empty] | 15.37571 | 0.1118076
14405 | 2021/12/28 11:35:14 | 329970.4292 | 5280.0026 | 1 | 16 | 6 | 0 | 0 | 0 | 0 | 3.888402 | 0 | 7.76162 | 0.1420907 | 29.79836 | 25.06162 |  | 3.239785e-05 | [19 empty] | 15.34704 | 0.05131602
14406 | 2021/12/28 11:36:14 | 330030.4274 | 5340.0008 | 1 | 16 | 6 | 0 | 0 | 0 | 0 | 3.8887 | 0 | 7.76162 | 0.1420907 | 29.79836 | 25.06162 |  | 3.674482e-06 |  | 0 | [17 empty] | 14.77708 | -0.1756299
14407 | 2021/12/28 11:37:14 | 330090.4272 | 5400.0006 | 1 | 16 | 6 | 0 | 0 | 0 | 0 | 3.88892 | 0 | 7.76162 | 0.1420907 | 29.79836 | 25.06162 |  | -3.002877e-05 | [19 empty] | 14.93429 | -0.01185596
14408 | 2021/12/28 11:38:14 | 330150.4272 | 5460.0006 | 1 | 16 | 6 | 0 | 0 | 0 | 0 | 3.889006 | 0 | 7.76162 | 0.1420907 | 29.79836 | 25.06162 |  | -1.232781e-05 |  | 0 | [17 empty] | 15.26337 | 0.07576406
14409 | 2021/12/28 11:39:14 | 330210.4285 | 5520.0019 | 1 | 16 | 6 | 0 | 0 | 0 | 0 | 3.888659 | 0 | 7.76162 | 0.1420907 | 29.79836 | 25.06162 |  | 1.193169e-05 | [19 empty] | 14.90209 | -0.07441759
14410 | 2021/12/28 11:40:14 | 330270.4267 | 5580.0001 | 1 | 16 | 6 | 0 | 0 | 0 | 0 | 3.888984 | 0 | 7.76162 | 0.1420907 | 29.79836 | 25.06162 |  | 4.583073e-06 |  | 0 | [17 empty] | 15.4072 | 0.0888598
14411 | 2021/12/28 11:41:14 | 330330.4286 | 5640.002 | 1 | 16 | 6 | 0 | 0 | 0 | 0 | 3.889099 | 0 | 7.76162 | 0.1420907 | 29.79836 | 25.06162 |  | 3.556127e-05 | [19 empty] | 15.43988 | 0.1033515
14412 | 2021/12/28 11:42:14 | 330390.4282 | 5700.0016 | 1 | 16 | 6 | 0 | 0 | 0 | 0 | 3.889107 | 0 | 7.76162 | 0.1420907 | 29.79836 | 25.06162 |  | 1.560732e-05 |  | 0 | [17 empty] | 15.35377 | 0.1111686
14413 | 2021/12/28 11:43:14 | 330450.4287 | 5760.0021 | 1 | 16 | 6 | 0 | 0 | 0 | 0 | 3.889153 | 0 | 7.76162 | 0.1420907 | 29.79836 | 25.06162 |  | -7.389148e-06 | [19 empty] | 15.16123 | 0.07241488
14414 | 2021/12/28 11:44:14 | 330510.4269 | 5820.0003 | 1 | 16 | 6 | 0 | 0 | 0 | 0 | 3.888923 | 0 | 7.76162 | 0.1420907 | 29.79836 | 25.06162 |  | 1.371005e-05 |  | 0 | [17 empty] | 14.7108 | -0.1083732
14415 | 2021/12/28 11:45:14 | 330570.4283 | 5880.0017 | 1 | 16 | 6 | 0 | 0 | 0 | 0 | 3.888945 | 0 | 7.76162 | 0.1420907 | 29.79836 | 25.06162 |  | 1.833275e-05 | [19 empty] | 15.20917 | 0.1539934
14416 | 2021/12/28 11:46:14 | 330630.4277 | 5940.0011 | 1 | 16 | 6 | 0 | 0 | 0 | 0 | 3.889269 | 0 | 7.76162 | 0.1420907 | 29.79836 | 25.06162 |  | 2.508879e-05 |  | 0 | [17 empty] | 14.66262 | -0.1283824
14417 | 2021/12/28 11:47:14 | 330690.4266 | 6000 | 1 | 16 | 6 | 0 | 0 | 0 | 0 | 3.889203 | 0 | 7.76162 | 0.1420907 | 29.79836 | 25.06162 |  | 3.002852e-05 | [19 empty] | 15.05786 | 0.09620667
14418 | 2021/12/28 11:48:14 | 330750.4275 | 6060.0009 | 1 | 16 | 6 | 0 | 0 | 0 | 0 | 3.889042 | 0 | 7.76162 | 0.1420907 | 29.79836 | 25.06162 |  | -1.438339e-05 |  | 0 | [17 empty] | 14.73825 | -0.08387327
14419 | 2021/12/28 11:49:14 | 330810.4279 | 6120.0013 | 1 | 16 | 6 | 0 | 0 | 0 | 0 | 3.889037 | 0 | 7.76162 | 0.1420907 | 29.79836 | 25.06162 |  | -1.153775e-05 | [19 empty] | 15.046 | -0.08905709
14420 | 2021/12/28 11:50:14 | 330870.4272 | 6180.0006 | 1 | 16 | 6 | 0 | 0 | 0 | 0 | 3.889132 | 0 | 7.76162 | 0.1420907 | 29.79836 | 25.06162 |  | 7.269823e-06 |  | 0 | [17 empty] | 14.6293 | -0.05392134
14421 | 2021/12/28 11:51:14 | 330930.4278 | 6240.0012 | 1 | 16 | 6 | 0 | 0 | 0 | 0 | 3.889262 | 0 | 7.76162 | 0.1420907 | 29.79836 | 25.06162 |  | 1.256394e-05 | [19 empty] | 14.68917 | -0.1389372
14422 | 2021/12/28 11:52:14 | 330990.4276 | 6300.001 | 1 | 16 | 6 | 0 | 0 | 0 | 0 | 3.889229 | 0 | 7.76162 | 0.1420907 | 29.79836 | 25.06162 |  | 4.504316e-06 |  | 0 | [17 empty] | 14.61494 | -0.1147306
14423 | 2021/12/28 11:53:14 | 331050.4287 | 6360.0021 | 1 | 16 | 6 | 0 | 0 | 0 | 0 | 3.889344 | 0 | 7.76162 | 0.1420907 | 29.79836 | 25.06162 |  | 1.343582e-05 | [19 empty] | 15.2536 | 0.1370305
14424 | 2021/12/28 11:54:14 | 331110.4285 | 6420.0019 | 1 | 16 | 6 | 0 | 0 | 0 | 0 | 3.889234 | 0 | 7.76162 | 0.1420907 | 29.79836 | 25.06162 |  | -2.686985e-06 |  | 0 | [17 empty] | 14.70389 | -0.101155
14425 | 2021/12/28 11:55:14 | 331170.4273 | 6480.0007 | 1 | 16 | 6 | 0 | 0 | 0 | 0 | 3.889291 | 0 | 7.76162 | 0.1420907 | 29.79836 | 25.06162 |  | -1.785951e-05 | [19 empty] | 15.33674 | 0.05640209
14426 | 2021/12/28 11:56:14 | 331230.4268 | 6540.0002 | 1 | 16 | 6 | 0 | 0 | 0 | 0 | 3.889054 | 0 | 7.76162 | 0.1420907 | 29.79836 | 25.06162 |  | 1.754356e-05 |  | 0 | [17 empty] | 14.65321 | -0.1216424
14427 | 2021/12/28 11:57:14 | 331290.4272 | 6600.0006 | 1 | 16 | 6 | 0 | 0 | 0 | 0 | 3.88945 | 0 | 7.76162 | 0.1420907 | 29.79836 | 25.06162 |  | -2.607848e-06 | [19 empty] | 15.33957 | 0.1035762
14428 | 2021/12/28 11:58:14 | 331350.4277 | 6660.0011 | 1 | 16 | 6 | 0 | 0 | 0 | 0 | 3.889335 | 0 | 7.76162 | 0.1420907 | 29.79836 | 25.06162 |  | 3.058421e-05 |  | 0 | [17 empty] | 15.36297 | 0.1370078
14429 | 2021/12/28 11:59:14 | 331410.4268 | 6720.0002 | 1 | 16 | 6 | 0 | 0 | 0 | 0 | 3.889231 | 0 | 7.76162 | 0.1420907 | 29.79836 | 25.06162 |  | 7.19122e-06 | [19 empty] | 15.09048 | 0.1313269
14430 | 2021/12/28 12:00:14 | 331470.4267 | 6780.0001 | 1 | 16 | 6 | 0 | 0 | 0 | 0 | 3.889304 | 0 | 7.76162 | 0.1420907 | 29.79836 | 25.06162 |  | 7.467434e-06 |  | 0 | [17 empty] | 14.56516 | -0.1474988
14431 | 2021/12/28 12:01:14 | 331530.4274 | 6840.0008 | 1 | 16 | 6 | 0 | 0 | 0 | 0 | 3.889359 | 0 | 7.76162 | 0.1420907 | 29.79836 | 25.06162 |  | -2.34685e-05 | [19 empty] | 15.24141 | 0.1452285
14432 | 2021/12/28 12:02:14 | 331590.4278 | 6900.0012 | 1 | 16 | 6 | 0 | 0 | 0 | 0 | 3.889216 | 0 | 7.76162 | 0.1420907 | 29.79836 | 25.06162 |  | -3.406149e-05 |  | 0 | [17 empty] | 14.86115 | 0.08252382
14433 | 2021/12/28 12:03:14 | 331650.4278 | 6960.0012 | 1 | 16 | 6 | 0 | 0 | 0 | 0 | 3.889412 | 0 | 7.76162 | 0.1420907 | 29.79836 | 25.06162 |  | 2.449574e-05 | [19 empty] | 14.61161 | -0.1120132
14434 | 2021/12/28 12:04:14 | 331710.4284 | 7020.0018 | 1 | 16 | 6 | 0 | 0 | 0 | 0 | 3.889462 | 0 | 7.76162 | 0.1420907 | 29.79836 | 25.06162 |  | 2.936121e-05 |  | 0 | [17 empty] | 14.54589 | -0.1331246
14435 | 2021/12/28 12:05:14 | 331770.4268 | 7080.0002 | 1 | 16 | 6 | 0 | 0 | 0 | 0 | 3.889374 | 0 | 7.76162 | 0.1420907 | 29.79836 | 25.06162 |  | 2.682656e-05 | [19 empty] | 15.28228 | 0.09090781
14436 | 2021/12/28 12:06:14 | 331830.4284 | 7140.0018 | 1 | 16 | 6 | 0 | 0 | 0 | 0 | 3.889444 | 0 | 7.76162 | 0.1420907 | 29.79836 | 25.06162 |  | 2.449655e-06 |  | 0 | [17 empty] | 14.66475 | -0.1582491
14437 | 2021/12/28 12:07:14 | 331890.4277 | 7200.0011 | 1 | 16 | 6 | 0 | 0 | 0 | 0 | 3.889523 | 0 | 7.76162 | 0.1420907 | 29.79836 | 25.06162 |  | -2.006987e-05 | [19 empty] | 14.73671 | -0.2125227
14438 | 2021/12/28 12:08:14 | 331950.4279 | 7260.0013 | 1 | 16 | 6 | 0 | 0 | 0 | 0 | 3.889439 | 0 | 7.76162 | 0.1420907 | 29.79836 | 25.06162 |  | -2.006937e-05 |  | 0 | [17 empty] | 14.78522 | -0.172534
14439 | 2021/12/28 12:09:14 | 332010.4279 | 7320.0013 | 1 | 16 | 6 | 0 | 0 | 0 | 0 | 3.889567 | 0 | 7.76162 | 0.1420907 | 29.79836 | 25.06162 |  | -1.02329e-05 | [19 empty] | 15.25841 | 0.1119512
14440 | 2021/12/28 12:10:14 | 332070.4269 | 7380.0003 | 1 | 16 | 6 | 0 | 0 | 0 | 0 | 3.889397 | 0 | 7.76162 | 0.1420907 | 29.79836 | 25.06162 |  | 9.561159e-06 | [19 empty] | 15.13242 | 0.0636667
14441 | 2021/12/28 12:11:14 | 332130.4276 | 7440.001 | 1 | 16 | 6 | 0 | 0 | 0 | 0 | 3.889437 | 0 | 7.76162 | 0.1420907 | 29.79836 | 25.06162 |  | -7.112549e-07 |  | 0 | [17 empty] | 15.00444 | -0.005646944
14442 | 2021/12/28 12:12:14 | 332190.4281 | 7500.0015 | 1 | 16 | 6 | 0 | 0 | 0 | 0 | 3.889536 | 0 | 7.76162 | 0.1420907 | 29.79836 | 25.06162 |  | 5.618635e-05 | [19 empty] | 15.15401 | 0.1087207
14443 | 2021/12/28 12:13:14 | 332250.4272 | 7560.0006 | 1 | 16 | 6 | 0 | 0 | 0 | 0 | 3.889751 | 0 | 7.76162 | 0.1420907 | 29.79836 | 25.06162 |  | -1.129974e-05 |  | 0 | [17 empty] | 15.23644 | 0.1793146
14444 | 2021/12/28 12:14:14 | 332310.4279 | 7620.0013 | 1 | 16 | 6 | 0 | 0 | 0 | 0 | 3.889641 | 0 | 7.76162 | 0.1420907 | 29.79836 | 25.06162 |  | 9.443337e-06 | [19 empty] | 15.16479 | 0.04605949
14445 | 2021/12/28 12:15:14 | 332370.427 | 7680.0004 | 1 | 16 | 6 | 0 | 0 | 0 | 0 | 3.889615 | 0 | 7.76162 | 0.1420907 | 29.79836 | 25.06162 |  | 2.765808e-06 |  | 0 | [17 empty] | 14.83573 | -0.1889229
14446 | 2021/12/28 12:16:14 | 332430.4284 | 7740.0018 | 1 | 16 | 6 | 0 | 0 | 0 | 0 | 3.889463 | 0 | 7.76162 | 0.1420907 | 29.79836 | 25.06162 |  | 3.951482e-06 | [19 empty] | 14.87025 | -0.1760375
14447 | 2021/12/28 12:17:14 | 332490.4273 | 7800.0007 | 1 | 16 | 6 | 0 | 0 | 0 | 0 | 3.889428 | 0 | 7.76162 | 0.1420907 | 29.79836 | 25.06162 |  | 4.069554e-05 |  | 0 | [17 empty] | 15.42577 | 0.1846033
14448 | 2021/12/28 12:18:14 | 332550.4272 | 7860.0006 | 1 | 16 | 6 | 0 | 0 | 0 | 0 | 3.889744 | 0 | 7.76162 | 0.1420907 | 29.79836 | 25.06162 |  | 2.955512e-05 | [19 empty] | 15.12571 | -0.03091753
14449 | 2021/12/28 12:19:14 | 332610.4273 | 7920.0007 | 1 | 16 | 6 | 0 | 0 | 0 | 0 | 3.889758 | 0 | 7.76162 | 0.1420907 | 29.79836 | 25.06162 |  | 2.939488e-05 |  | 0 | [17 empty] | 15.07792 | 0.03959954
14450 | 2021/12/28 12:20:14 | 332670.427 | 7980.0004 | 1 | 16 | 6 | 0 | 0 | 0 | 0 | 3.889587 | 0 | 7.76162 | 0.1420907 | 29.79836 | 25.06162 |  | -9.641137e-06 | [19 empty] | 15.1818 | -0.02574801
14451 | 2021/12/28 12:21:14 | 332730.4267 | 8040.0001 | 1 | 16 | 6 | 0 | 0 | 0 | 0 | 3.889582 | 0 | 7.76162 | 0.1420907 | 29.79836 | 25.06162 |  | -3.073871e-05 |  | 0 | [17 empty] | 14.93436 | 0.09422183
14452 | 2021/12/28 12:22:14 | 332790.4266 | 8100 | 1 | 16 | 6 | 0 | 0 | 0 | 0 | 3.889422 | 0 | 7.76162 | 0.1420907 | 29.79836 | 25.06162 |  | -1.687283e-05 | [19 empty] | 15.20397 | 0.109117
14453 | 2021/12/28 12:23:14 | 332850.4274 | 8160.0008 | 1 | 16 | 6 | 0 | 0 | 0 | 0 | 3.889758 | 0 | 7.76162 | 0.1420907 | 29.79836 | 25.06162 |  | 2.14957e-05 |  | 0 | [17 empty] | 15.02633 | 0.01335979
14454 | 2021/12/28 12:24:14 | 332910.4273 | 8220.0007 | 1 | 16 | 6 | 0 | 0 | 0 | 0 | 3.889773 | 0 | 7.76162 | 0.1420907 | 29.79836 | 25.06162 |  | 2.173153e-05 | [19 empty] | 15.21213 | 0.0492698
14455 | 2021/12/28 12:25:14 | 332970.428 | 8280.0014 | 1 | 16 | 6 | 0 | 0 | 0 | 0 | 3.889663 | 0 | 7.76162 | 0.1420907 | 29.79836 | 25.06162 |  | 3.196484e-05 |  | 0 | [17 empty] | 14.84162 | -0.06472826
14456 | 2021/12/28 12:26:14 | 333030.4279 | 8340.0013 | 1 | 16 | 6 | 0 | 0 | 0 | 0 | 3.889615 | 0 | 7.76162 | 0.1420907 | 29.79836 | 25.06162 |  | 1.505614e-05 | [19 empty] | 14.73447 | -0.1250368
14457 | 2021/12/28 12:27:14 | 333090.4271 | 8400.0005 | 1 | 16 | 6 | 0 | 0 | 0 | 0 | 3.889549 | 0 | 7.76162 | 0.1420907 | 29.79836 | 25.06162 |  | -2.339122e-05 |  | 0 | [17 empty] | 15.23335 | 0.04311502
14458 | 2021/12/28 12:28:14 | 333150.4271 | 8460.0005 | 1 | 16 | 6 | 0 | 0 | 0 | 0 | 3.889779 | 0 | 7.76162 | 0.1420907 | 29.79836 | 25.06162 |  | -1.825448e-05 | [19 empty] | 15.42741 | 0.1031661
14459 | 2021/12/28 12:29:14 | 333210.4276 | 8520.001 | 1 | 16 | 6 | 0 | 0 | 0 | 0 | 3.889838 | 0 | 7.76162 | 0.1420907 | 29.79836 | 25.06162 |  | 4.346666e-07 |  | 0 | [17 empty] | 15.34709 | 0.1355326
14460 | 2021/12/28 12:30:14 | 333270.428 | 8580.0014 | 1 | 16 | 6 | 0 | 0 | 0 | 0 | 3.889759 | 0 | 7.76162 | 0.1420907 | 29.79836 | 25.06162 |  | 3.887485e-05 | [19 empty] | 15.09659 | 0.06401718
14461 | 2021/12/28 12:31:14 | 333330.427 | 8640.0004 | 1 | 16 | 6 | 0 | 0 | 0 | 0 | 3.889686 | 0 | 7.76162 | 0.1420907 | 29.79836 | 25.06162 |  | -5.887561e-06 |  | 0 | [17 empty] | 14.78034 | -0.13161
14462 | 2021/12/28 12:32:14 | 333390.4276 | 8700.001 | 1 | 16 | 6 | 0 | 0 | 0 | 0 | 3.889638 | 0 | 7.76162 | 0.1420907 | 29.79836 | 25.06162 |  | 2.244404e-05 | [19 empty] | 15.06689 | -0.1034379
14463 | 2021/12/28 12:33:14 | 333450.4267 | 8760.0001 | 1 | 16 | 6 | 0 | 0 | 0 | 0 | 3.889738 | 0 | 7.76162 | 0.1420907 | 29.79836 | 25.06162 |  | -2.734199e-05 |  | 0 | [17 empty] | 15.29355 | -0.02485096
14464 | 2021/12/28 12:34:14 | 333510.428 | 8820.0014 | 1 | 16 | 6 | 0 | 0 | 0 | 0 | 3.889987 | 0 | 7.76162 | 0.1420907 | 29.79836 | 25.06162 |  | -2.125563e-05 | [19 empty] | 15.43422 | 0.1081616
14465 | 2021/12/28 12:35:14 | 333570.4281 | 8880.0015 | 1 | 16 | 6 | 0 | 0 | 0 | 0 | 3.889847 | 0 | 7.76162 | 0.1420907 | 29.79836 | 25.06162 |  | 1.051068e-05 |  | 0 | [17 empty] | 14.80854 | -0.1440483
14466 | 2021/12/28 12:36:14 | 333630.4281 | 8940.0015 | 1 | 16 | 6 | 0 | 0 | 0 | 0 | 3.889708 | 0 | 7.76162 | 0.1420907 | 29.79836 | 25.06162 |  | 3.758077e-05 | [19 empty] | 14.77355 | -0.08486509
14467 | 2021/12/28 12:37:14 | 333690.4271 | 9000.0005 | 1 | 16 | 6 | 0 | 0 | 0 | 0 | 3.889824 | 0 | 7.76162 | 0.1420907 | 29.79836 | 25.06162 |  | 1.525335e-05 |  | 0 | [17 empty] | 15.12439 | -0.1043379
14468 | 2021/12/28 12:38:14 | 333750.4277 | 9060.0011 | 1 | 16 | 6 | 0 | 0 | 0 | 0 | 3.889979 | 0 | 7.76162 | 0.1420907 | 29.79836 | 25.06162 |  | -2.785448e-05 | [19 empty] | 15.19431 | -0.06790519
14469 | 2021/12/28 12:39:14 | 333810.4282 | 9120.0016 | 1 | 16 | 6 | 0 | 0 | 0 | 0 | 3.889791 | 0 | 7.76162 | 0.1420907 | 29.79836 | 25.06162 |  | -3.437789e-05 |  | 0 | [17 empty] | 14.71817 | -0.08247435
14470 | 2021/12/28 12:40:14 | 333870.4281 | 9180.0015 | 1 | 16 | 6 | 0 | 0 | 0 | 0 | 3.889802 | 0 | 7.76162 | 0.1420907 | 29.79836 | 25.06162 |  | 3.516615e-06 | [19 empty] | 14.78575 | -0.07751584
14471 | 2021/12/28 12:41:14 | 333930.4271 | 9240.0005 | 1 | 16 | 6 | 0 | 0 | 0 | 0 | 3.88984 | 0 | 7.76162 | 0.1420907 | 29.79836 | 25.06162 |  | -1.181385e-05 |  | 0 | [17 empty] | 14.77212 | -0.1058936
14472 | 2021/12/28 12:42:14 | 333990.4266 | 9300 | 1 | 16 | 6 | 0 | 0 | 0 | 0 | 3.8898 | 0 | 7.76162 | 0.1420907 | 29.79836 | 25.06162 |  | 4.346882e-06 | [19 empty] | 14.77212 | -0.05499721
14473 | 2021/12/28 12:43:14 | 334050.4287 | 9360.0021 | 1 | 16 | 6 | 0 | 0 | 0 | 0 | 3.889734 | 0 | 7.76162 | 0.1420907 | 29.79836 | 25.06162 |  | -4.504428e-06 |  | 0 | [17 empty] | 15.32426 | 0.1082188
14474 | 2021/12/28 12:44:14 | 334110.4272 | 9420.0006 | 1 | 16 | 6 | 0 | 0 | 0 | 0 | 3.889763 | 0 | 7.76162 | 0.1420907 | 29.79836 | 25.06162 |  | -1.106332e-05 | [19 empty] | 15.62845 | 0.1125437
14475 | 2021/12/28 12:45:14 | 334170.4268 | 9480.0002 | 1 | 16 | 6 | 0 | 0 | 0 | 0 | 3.890067 | 0 | 7.76162 | 0.1420907 | 29.79836 | 25.06162 |  | -2.94761e-05 |  | 0 | [17 empty] | 14.93877 | -0.09905398
14476 | 2021/12/28 12:46:14 | 334230.4268 | 9540.0002 | 1 | 16 | 6 | 0 | 0 | 0 | 0 | 3.88974 | 0 | 7.76162 | 0.1420907 | 29.79836 | 25.06162 |  | -3.358787e-06 | [19 empty] | 15.49137 | 0.05675435
14477 | 2021/12/28 12:47:14 | 334290.4274 | 9600.0008 | 1 | 16 | 6 | 0 | 0 | 0 | 0 | 3.889812 | 0 | 7.76162 | 0.1420907 | 29.79836 | 25.06162 |  | -2.082155e-05 |  | 0 | [17 empty] | 14.81215 | -0.115757
14478 | 2021/12/28 12:48:14 | 334350.4282 | 9660.0016 | 1 | 16 | 6 | 0 | 0 | 0 | 0 | 3.890019 | 0 | 7.76162 | 0.1420907 | 29.79836 | 25.06162 |  | -1.89635e-06 | [19 empty] | 15.47447 | 0.2082461
14479 | 2021/12/28 12:49:14 | 334410.4272 | 9720.0006 | 1 | 16 | 6 | 0 | 0 | 0 | 0 | 3.890088 | 0 | 7.76162 | 0.1420907 | 29.79836 | 25.06162 |  | 7.155659e-05 |  | 0 | [17 empty] | 14.84352 | -0.1696205
14480 | 2021/12/28 12:50:14 | 334470.4271 | 9780.0005 | 1 | 16 | 6 | 0 | 0 | 0 | 0 | 3.890044 | 0 | 7.76162 | 0.1420907 | 29.79836 | 25.06162 |  | -2.109951e-05 | [19 empty] | 14.80656 | -0.2086151
14481 | 2021/12/28 12:51:14 | 334530.4268 | 9840.0002 | 1 | 16 | 6 | 0 | 0 | 0 | 0 | 3.889749 | 0 | 7.76162 | 0.1420907 | 29.79836 | 25.06162 |  | 8.574219e-06 |  | 0 | [17 empty] | 15.52195 | 0.2033108
14482 | 2021/12/28 12:52:14 | 334590.4274 | 9900.0008 | 1 | 16 | 6 | 0 | 0 | 0 | 0 | 3.890033 | 0 | 7.76162 | 0.1420907 | 29.79836 | 25.06162 |  | -3.014606e-05 | [19 empty] | 15.13529 | 0.04363239
14483 | 2021/12/28 12:53:14 | 334650.4267 | 9960.0001 | 1 | 16 | 6 | 0 | 0 | 0 | 0 | 3.889947 | 0 | 7.76162 | 0.1420907 | 29.79836 | 25.06162 |  | -3.951023e-08 |  | 0 | [17 empty] | 15.33285 | 0.07317245
14484 | 2021/12/28 12:54:14 | 334710.4271 | 10020.0005 | 1 | 16 | 6 | 0 | 0 | 0 | 0 | 3.890137 | 0 | 7.76162 | 0.1420907 | 29.79836 | 25.06162 |  | 1.687157e-05 | [19 empty] | 14.88907 | -0.1211935
14485 | 2021/12/28 12:55:14 | 334770.4282 | 10080.0016 | 1 | 16 | 6 | 0 | 0 | 0 | 0 | 3.88998 | 0 | 7.76162 | 0.1420907 | 29.79836 | 25.06162 |  | -8.771054e-06 |  | 0 | [17 empty] | 15.21393 | 0.05280316
14486 | 2021/12/28 12:56:14 | 334830.428 | 10140.0014 | 1 | 16 | 6 | 0 | 0 | 0 | 0 | 3.88986 | 0 | 7.76162 | 0.1420907 | 29.79836 | 25.06162 |  | 7.309757e-06 | [19 empty] | 14.74649 | -0.218606
14487 | 2021/12/28 12:57:14 | 334890.4285 | 10200.0019 | 1 | 16 | 6 | 0 | 0 | 0 | 0 | 3.88994 | 0 | 7.76162 | 0.1420907 | 29.79836 | 25.06162 |  | -1.481622e-05 |  | 0 | [17 empty] | 15.05835 | 0.02141297
14488 | 2021/12/28 12:58:14 | 334950.4275 | 10260.0009 | 1 | 16 | 6 | 0 | 0 | 0 | 0 | 3.88989 | 0 | 7.76162 | 0.1420907 | 29.79836 | 25.06162 |  | -1.062957e-05 | [19 empty] | 15.48251 | 0.2020758
14489 | 2021/12/28 12:59:14 | 335010.428 | 10320.0014 | 1 | 16 | 6 | 0 | 0 | 0 | 0 | 3.890188 | 0 | 7.76162 | 0.1420907 | 29.79836 | 25.06162 |  | -3.121489e-05 |  | 0 | [17 empty] | 14.81759 | -0.2095109
14490 | 2021/12/28 13:00:14 | 335070.4278 | 10380.0012 | 1 | 16 | 6 | 0 | 0 | 0 | 0 | 3.890156 | 0 | 7.76162 | 0.1420907 | 29.79836 | 25.06162 |  | 1.54494e-05 | [19 empty] | 14.87943 | -0.1925462
14491 | 2021/12/28 13:01:14 | 335130.4272 | 10440.0006 | 1 | 16 | 6 | 0 | 0 | 0 | 0 | 3.889811 | 0 | 7.76162 | 0.1420907 | 29.79836 | 25.06162 |  | 2.690602e-05 |  | 0 | [17 empty] | 15.47206 | 0.07688642
14492 | 2021/12/28 13:02:14 | 335190.4275 | 10500.0009 | 1 | 16 | 6 | 0 | 0 | 0 | 0 | 3.889956 | 0 | 7.76162 | 0.1420907 | 29.79836 | 25.06162 |  | -1.280195e-05 | [19 empty] | 15.51549 | 0.04003048
14493 | 2021/12/28 13:03:14 | 335250.4268 | 10560.0002 | 1 | 16 | 6 | 0 | 0 | 0 | 0 | 3.890017 | 0 | 7.76162 | 0.1420907 | 29.79836 | 25.06162 |  | -1.15764e-05 |  | 0 | [17 empty] | 15.13204 | -0.04637301
14494 | 2021/12/28 13:04:14 | 335310.4276 | 10620.001 | 1 | 16 | 6 | 0 | 0 | 0 | 0 | 3.890205 | 0 | 7.76162 | 0.1420907 | 29.79836 | 25.06162 |  | 1.825327e-05 | [19 empty] | 15.32438 | 0.0136137
14495 | 2021/12/28 13:05:14 | 335370.428 | 10680.0014 | 1 | 16 | 6 | 0 | 0 | 0 | 0 | 3.890193 | 0 | 7.76162 | 0.1420907 | 29.79836 | 25.06162 |  | 4.614986e-05 |  | 0 | [17 empty] | 15.39717 | 0.1137245
14496 | 2021/12/28 13:06:14 | 335430.4279 | 10740.0013 | 1 | 16 | 6 | 0 | 0 | 0 | 0 | 3.889866 | 0 | 7.76162 | 0.1420907 | 29.79836 | 25.06162 |  | 1.221018e-05 | [19 empty] | 14.76126 | -0.1157385
14497 | 2021/12/28 13:07:14 | 335490.4271 | 10800.0005 | 1 | 16 | 6 | 0 | 0 | 0 | 0 | 3.889976 | 0 | 7.76162 | 0.1420907 | 29.79836 | 25.06162 |  | 3.224409e-05 |  | 0 | [17 empty] | 15.02954 | 0.06824851
14498 | 2021/12/28 13:08:14 | 335550.4277 | 10860.0011 | 1 | 16 | 6 | 0 | 0 | 0 | 0 | 3.890051 | 0 | 7.76162 | 0.1420907 | 29.79836 | 25.06162 |  | -4.204307e-05 | [19 empty] | 14.92005 | -0.02674937
14499 | 2021/12/28 13:09:14 | 335610.4273 | 10920.0007 | 1 | 16 | 6 | 0 | 0 | 0 | 0 | 3.890162 | 0 | 7.76162 | 0.1420907 | 29.79836 | 25.06162 |  | -1.477658e-05 |  | 0 | [17 empty] | 15.47988 | 0.1086068
14500 | 2021/12/28 13:10:14 | 335670.4282 | 10980.0016 | 1 | 16 | 6 | 0 | 0 | 0 | 0 | 3.890141 | 0 | 7.76162 | 0.1420907 | 29.79836 | 25.06162 |  | -2.931757e-05 | [19 empty] | 14.94413 | -0.1227272
14501 | 2021/12/28 13:11:14 | 335730.4272 | 11040.0006 | 1 | 16 | 6 | 0 | 0 | 0 | 0 | 3.890135 | 0 | 7.76162 | 0.1420907 | 29.79836 | 25.06162 |  | 2.038982e-05 |  | 0 | [17 empty] | 15.00539 | 0.01539409
14502 | 2021/12/28 13:12:14 | 335790.4281 | 11100.0015 | 1 | 16 | 6 | 0 | 0 | 0 | 0 | 3.889977 | 0 | 7.76162 | 0.1420907 | 29.79836 | 25.06162 |  | 1.050964e-05 | [19 empty] | 15.21434 | -0.03066182
14503 | 2021/12/28 13:13:14 | 335850.4269 | 11160.0003 | 1 | 16 | 6 | 0 | 0 | 0 | 0 | 3.889848 | 0 | 7.76162 | 0.1420907 | 29.79836 | 25.06162 |  | -3.47693e-06 |  | 0 | [17 empty] | 15.49231 | 0.1007324
14504 | 2021/12/28 13:14:14 | 335910.4269 | 11220.0003 | 1 | 16 | 6 | 0 | 0 | 0 | 0 | 3.89021 | 0 | 7.76162 | 0.1420907 | 29.79836 | 25.06162 |  | -7.744584e-06 | [19 empty] | 15.29041 | 0.1260513
14505 | 2021/12/28 13:15:14 | 335970.4274 | 11280.0008 | 1 | 16 | 6 | 0 | 0 | 0 | 0 | 3.890179 | 0 | 7.76162 | 0.1420907 | 29.79836 | 25.06162 |  | -2.192945e-05 |  | 0 | [17 empty] | 15.19174 | 0.0652504
14506 | 2021/12/28 13:16:14 | 336030.4281 | 11340.0015 | 1 | 16 | 6 | 0 | 0 | 0 | 0 | 3.889989 | 0 | 7.76162 | 0.1420907 | 29.79836 | 25.06162 |  | -9.600987e-06 | [19 empty] | 15.58115 | 0.03346801
14507 | 2021/12/28 13:17:14 | 336090.4272 | 11400.0006 | 1 | 16 | 6 | 0 | 0 | 0 | 0 | 3.889933 | 0 | 7.76162 | 0.1420907 | 29.79836 | 25.06162 |  | 1.940194e-05 |  | 0 | [17 empty] | 15.49152 | -0.07420361
14508 | 2021/12/28 13:18:14 | 336150.4278 | 11460.0012 | 1 | 16 | 6 | 0 | 0 | 0 | 0 | 3.890155 | 0 | 7.76162 | 0.1420907 | 29.79836 | 25.06162 |  | 9.561398e-06 | [19 empty] | 15.80549 | 0.1417238
14509 | 2021/12/28 13:19:14 | 336210.4266 | 11520 | 1 | 16 | 6 | 0 | 0 | 0 | 0 | 3.89016 | 0 | 7.76162 | 0.1420907 | 29.79836 | 25.06162 |  | 7.348721e-06 |  | 0 | [17 empty] | 15.15939 | -0.1088929
14510 | 2021/12/28 13:20:14 | 336270.4269 | 11580.0003 | 1 | 16 | 6 | 0 | 0 | 0 | 0 | 3.889986 | 0 | 7.76162 | 0.1420907 | 29.79836 | 25.06162 |  | -8.100537e-06 | [19 empty] | 15.56203 | -0.08136094
14511 | 2021/12/28 13:21:14 | 336330.4273 | 11640.0007 | 1 | 16 | 6 | 0 | 0 | 0 | 0 | 3.890071 | 0 | 7.76162 | 0.1420907 | 29.79836 | 25.06162 |  | -3.50447e-05 |  | 0 | [17 empty] | 15.87884 | 0.1044333
14512 | 2021/12/28 13:22:14 | 336390.4273 | 11700.0007 | 1 | 16 | 6 | 0 | 0 | 0 | 0 | 3.890166 | 0 | 7.76162 | 0.1420907 | 29.79836 | 25.06162 |  | 3.330575e-05 | [19 empty] | 15.12661 | -0.07199347
14513 | 2021/12/28 13:23:14 | 336450.4269 | 11760.0003 | 1 | 16 | 6 | 0 | 0 | 0 | 0 | 3.890326 | 0 | 7.76162 | 0.1420907 | 29.79836 | 25.06162 |  | 1.936002e-05 |  | 0 | [17 empty] | 15.18004 | -0.04743278
14514 | 2021/12/28 13:24:14 | 336510.4278 | 11820.0012 | 1 | 16 | 6 | 0 | 0 | 0 | 0 | 3.890213 | 0 | 7.76162 | 0.1420907 | 29.79836 | 25.06162 |  | -1.442207e-05 | [19 empty] | 15.39796 | 0.05701244
14515 | 2021/12/28 13:25:14 | 336570.4277 | 11880.0011 | 1 | 16 | 6 | 0 | 0 | 0 | 0 | 3.890013 | 0 | 7.76162 | 0.1420907 | 29.79836 | 25.06162 |  | -1.991398e-05 |  | 0 | [17 empty] | 15.87265 | 0.1073426
14516 | 2021/12/28 13:26:14 | 336630.4275 | 11940.0009 | 1 | 16 | 6 | 0 | 0 | 0 | 0 | 3.88995 | 0 | 7.76162 | 0.1420907 | 29.79836 | 25.06162 |  | -8.218605e-06 | [19 empty] | 15.20049 | -0.05810201
14517 | 2021/12/28 13:27:14 | 336690.4276 | 12000.001 | 1 | 16 | 6 | 0 | 0 | 0 | 0 | 3.89002 | 0 | 7.76162 | 0.1420907 | 29.79836 | 25.06162 |  | -2.390587e-05 |  | 0 | [17 empty] | 15.36479 | 0.02449095
14518 | 2021/12/28 13:28:14 | 336750.4276 | 12060.001 | 1 | 16 | 6 | 0 | 0 | 0 | 0 | 3.890239 | 0 | 7.76162 | 0.1420907 | 29.79836 | 25.06162 |  | 2.686941e-06 | [19 empty] | 15.8722 | 0.1050663
14519 | 2021/12/28 13:29:14 | 336810.427 | 12120.0004 | 1 | 16 | 6 | 0 | 0 | 0 | 0 | 3.890414 | 0 | 7.76162 | 0.1420907 | 29.79836 | 25.06162 |  | 4.860201e-06 |  | 0 | [17 empty] | 15.57484 | -0.07132113
14520 | 2021/12/28 13:30:14 | 336870.427 | 12180.0004 | 1 | 16 | 6 | 0 | 0 | 0 | 0 | 3.890334 | 0 | 7.76162 | 0.1420907 | 29.79836 | 25.06162 |  | 3.263735e-05 | [19 empty] | 15.48784 | 0.004974604
14521 | 2021/12/28 13:31:14 | 336930.428 | 12240.0014 | 1 | 16 | 6 | 0 | 0 | 0 | 0 | 3.890181 | 0 | 7.76162 | 0.1420907 | 29.79836 | 25.06162 |  | 1.782089e-05 |  | 0 | [17 empty] | 15.81434 | 0.1931357
14522 | 2021/12/28 13:32:14 | 336990.4271 | 12300.0005 | 1 | 16 | 6 | 0 | 0 | 0 | 0 | 3.890019 | 0 | 7.76162 | 0.1420907 | 29.79836 | 25.06162 |  | 4.112947e-05 | [19 empty] | 15.20092 | -0.158903
14523 | 2021/12/28 13:33:14 | 337050.4269 | 12360.0003 | 1 | 16 | 6 | 0 | 0 | 0 | 0 | 3.890183 | 0 | 7.76162 | 0.1420907 | 29.79836 | 25.06162 |  | 4.1092e-06 |  | 0 | [17 empty] | 15.28373 | -0.02465069
14524 | 2021/12/28 13:34:14 | 337110.4273 | 12420.0007 | 1 | 16 | 6 | 0 | 0 | 0 | 0 | 3.890408 | 0 | 7.76162 | 0.1420907 | 29.79836 | 25.06162 |  | -3.006928e-05 | [19 empty] | 15.30919 | -0.04330158
14525 | 2021/12/28 13:35:14 | 337170.4283 | 12480.0017 | 1 | 16 | 6 | 0 | 0 | 0 | 0 | 3.890329 | 0 | 7.76162 | 0.1420907 | 29.79836 | 25.06162 |  | -1.288108e-05 |  | 0 | [17 empty] | 15.64701 | 0.2098745
14526 | 2021/12/28 13:36:14 | 337230.4279 | 12540.0013 | 1 | 16 | 6 | 0 | 0 | 0 | 0 | 3.890374 | 0 | 7.76162 | 0.1420907 | 29.79836 | 25.06162 |  | -9.797888e-06 | [19 empty] | 15.34973 | 0.074054
14527 | 2021/12/28 13:37:14 | 337290.4279 | 12600.0013 | 1 | 16 | 6 | 0 | 0 | 0 | 0 | 3.890166 | 0 | 7.76162 | 0.1420907 | 29.79836 | 25.06162 |  | 3.279512e-06 |  | 0 | [17 empty] | 15.30832 | 0.05839288
14528 | 2021/12/28 13:37:14 | 337290.4283 | 12600.0017 | 1 | 16 | 6 | 0 | 0 | 0 | 0 | 3.890141 | 0 | 7.76162 | 0.1420907 | 29.79836 | 25.06162 |  | 3.279512e-06 | 0.02530885 | 0 | 0 | [16 empty] | 15.30832 | 0.05839288
14529 | 2021/12/28 13:37:14 | 337290.4387 | 0.0031 | 1 | 17 | 7 | 0 | 0 | 0 | 0 | 3.890357 | 0 | 7.76162 | 0.1420907 | 29.79836 | 25.06162 |  | 3.279512e-06 | 0.02530885 | 0 | 0 | [16 empty] | 15.31121 | 0.05872108
14530 | 2021/12/28 13:37:14 | 337290.4474 | 0.003 | 1 | 14 | 7 | 0 | 0 | 0 | 0 | 3.890357 | 0 | 7.76162 | 0 | 29.79836 | 25.06162 |  | 3.279512e-06 | 0.02530885 | 2.059223 | 0 | [16 empty] | 15.31362 | 0.05899563
14531 | 2021/12/28 13:37:15 | 337291.4871 | 1.0004 | 1 | 15 | 7 | 0 | 0 | 0 | -0.7110672 | 3.872213 | -2.753404 | 7.76162 | 0.0001942598 | 29.79836 | 25.06238 |  | -0.002618006 |  | 0.001098647 | 910.2105 | [16 empty] | 15.6021 | 0.09180605
14532 | 2021/12/28 13:37:16 | 337292.4873 | 2.0006 | 1 | 15 | 7 | 0 | 0 | 0 | -0.7112122 | 3.870833 | -2.752984 | 7.76162 | 0.0003946973 | 29.79836 | 25.06315 | [21 empty] | 14.86916 | -0.2290428
14533 | 2021/12/28 13:37:17 | 337293.4881 | 3.0014 | 1 | 15 | 7 | 0 | 0 | 0 | -0.711586 | 3.870047 | -2.753871 | 7.76162 | 0.0005927389 | 29.79836 | 25.06392 |  | -0.001282592 | [19 empty] | 15.27469 | 0.1267284
14534 | 2021/12/28 13:37:18 | 337294.4871 | 4.0004 | 1 | 15 | 7 | 0 | 0 | 0 | -0.7112122 | 3.869 | -2.75168 | 7.76162 | 0.0007897315 | 29.79836 | 25.06468 |  |  |  | 0.1516018 | [17 empty] | 15.12727 | -0.04606903
14535 | 2021/12/28 13:37:19 | 337295.4873 | 5.0006 | 1 | 15 | 7 | 0 | 0 | 0 | -0.7114029 | 3.868199 | -2.751848 | 7.76162 | 0.0009877286 | 29.79836 | 25.06545 |  | -0.0009764234 | [19 empty] | 14.89007 | -0.07412612
14536 | 2021/12/28 13:37:20 | 337296.4882 | 6.0015 | 1 | 15 | 7 | 0 | 0 | 0 | -0.7106323 | 3.867547 | -2.748404 | 7.76162 | 0.00118459 | 29.79836 | 25.06621 | [21 empty] | 15.34459 | -0.07412612
14537 | 2021/12/28 13:37:21 | 337297.4871 | 7.0004 | 1 | 15 | 7 | 0 | 0 | 0 | -0.7110901 | 3.866758 | -2.749613 | 7.76162 | 0.001381336 | 29.79836 | 25.06697 |  | -0.0006536302 | [19 empty] | 15.0747 | -0.1500547
14538 | 2021/12/28 13:37:22 | 337298.4878 | 8.0011 | 1 | 15 | 7 | 0 | 0 | 0 | -0.7111282 | 3.866014 | -2.749232 | 7.76162 | 0.001571345 | 29.79836 | 25.06771 | [21 empty] | 14.93646 | -0.1500547
14539 | 2021/12/28 13:37:23 | 337299.4877 | 9.001 | 1 | 15 | 7 | 0 | 0 | 0 | -0.7108841 | 3.865476 | -2.747905 | 7.76162 | 0.001775965 | 29.79836 | 25.0685 | [21 empty] | 15.51119 | 0.03222227
14540 | 2021/12/28 13:37:24 | 337300.489 | 10.0023 | 1 | 15 | 7 | 0 | 0 | 0 | -0.7110291 | 3.864841 | -2.748014 | 7.76162 | 0.001974069 | 29.79836 | 25.06926 |  | -0.0006557602 | [19 empty] | 15.06076 | 0.03222227
14541 | 2021/12/28 13:37:25 | 337301.4889 | 11.0022 | 1 | 15 | 7 | 0 | 0 | 0 | -0.7106323 | 3.864427 | -2.746187 | 7.76162 | 0.002169859 | 29.79836 | 25.07002 | [21 empty] | 14.92935 | -0.1818246
14542 | 2021/12/28 13:37:26 | 337302.4869 | 12.0002 | 1 | 15 | 7 | 0 | 0 | 0 | -0.7113647 | 3.863776 | -2.748554 | 7.76162 | 0.002368972 | 29.79836 | 25.07079 |  | -0.000587674 |  | 0.3167619 | 4.269325 | [16 empty] | 15.54124 | 0.1307952
14543 | 2021/12/28 13:37:27 | 337303.4883 | 13.0016 | 1 | 15 | 7 | 0 | 0 | 0 | -0.7109528 | 3.863172 | -2.746533 | 7.76162 | 0.002567123 | 29.79836 | 25.07155 | [21 empty] | 14.97875 | -0.115357
14544 | 2021/12/28 13:37:28 | 337304.4888 | 14.0021 | 1 | 15 | 7 | 0 | 0 | 0 | -0.7120132 | 3.862741 | -2.750323 | 7.76162 | 0.002765291 | 29.79836 | 25.07232 | [21 empty] | 15.36757 | -0.02234757
14545 | 2021/12/28 13:37:29 | 337305.4881 | 15.0014 | 1 | 15 | 7 | 0 | 0 | 0 | -0.7113419 | 3.862392 | -2.747481 | 7.76162 | 0.002952292 | 29.79836 | 25.07304 |  | -0.0005496628 | [19 empty] | 15.50129 | 0.1856405
14546 | 2021/12/28 13:37:30 | 337306.488 | 16.0013 | 1 | 15 | 7 | 0 | 0 | 0 | -0.7111282 | 3.861925 | -2.746324 | 7.76162 | 0.003159998 | 29.79836 | 25.07384 | [21 empty] | 15.10869 | -0.1226866
14547 | 2021/12/28 13:37:31 | 337307.4868 | 17.0001 | 1 | 15 | 7 | 0 | 0 | 0 | -0.711319 | 3.861432 | -2.74671 | 7.76162 | 0.003353912 | 29.79836 | 25.07459 | [21 empty] | 15.28352 | 0.05463243
14548 | 2021/12/28 13:37:32 | 337308.4889 | 18.0022 | 1 | 15 | 7 | 0 | 0 | 0 | -0.7112808 | 3.860949 | -2.746219 | 7.76162 | 0.003554177 | 29.79836 | 25.07537 |  | -0.0004812539 | [19 empty] | 15.56919 | 0.08927286
14549 | 2021/12/28 13:37:33 | 337309.4871 | 19.0004 | 1 | 15 | 7 | 0 | 0 | 0 | -0.7114182 | 3.860515 | -2.746441 | 7.76162 | 0.003749951 | 29.79836 | 25.07612 | [21 empty] | 14.8541 | -0.2234662
14550 | 2021/12/28 13:37:34 | 337310.4883 | 20.0016 | 1 | 15 | 7 | 0 | 0 | 0 | -0.711319 | 3.860027 | -2.745711 | 7.76162 | 0.003947964 | 29.79836 | 25.07689 | [21 empty] | 15.20657 | 0.1101482
14551 | 2021/12/28 13:37:35 | 337311.4881 | 21.0014 | 1 | 15 | 7 | 0 | 0 | 0 | -0.7113647 | 3.85955 | -2.745548 | 7.76162 | 0.004148117 | 29.79836 | 25.07766 |  | -0.0005937328 | [19 empty] | 15.57235 | 0.1101482
14552 | 2021/12/28 13:37:36 | 337312.4882 | 22.0015 | 1 | 15 | 7 | 0 | 0 | 0 | -0.7116623 | 3.859015 | -2.746315 | 7.76162 | 0.004345217 | 29.79836 | 25.07842 |  |  |  | 0.3830996 | [17 empty] | 14.83265 | -0.1634115
14553 | 2021/12/28 13:37:37 | 337313.4874 | 23.0007 | 1 | 15 | 7 | 0 | 0 | 0 | -0.7114716 | 3.858593 | -2.745279 | 7.76162 | 0.004543432 | 29.79836 | 25.07918 | [21 empty] | 15.08057 | -0.1634115
14554 | 2021/12/28 13:37:38 | 337314.4878 | 24.0011 | 1 | 15 | 7 | 0 | 0 | 0 | -0.711998 | 3.858128 | -2.746979 | 7.76162 | 0.0047358 | 29.79836 | 25.07993 |  | -0.0004063466 | [19 empty] | 15.36065 | -0.056988
14555 | 2021/12/28 13:37:39 | 337315.4879 | 25.0012 | 1 | 15 | 7 | 0 | 0 | 0 | -0.711113 | 3.857549 | -2.743153 | 7.76162 | 0.004938476 | 29.79836 | 25.08071 | [21 empty] | 14.95806 | -0.056988
14556 | 2021/12/28 13:37:40 | 337316.4867 | 26 | 1 | 15 | 7 | 0 | 0 | 0 | -0.7113266 | 3.857193 | -2.743724 | 7.76162 | 0.00513425 | 29.79836 | 25.08146 | [21 empty] | 14.96444 | -0.1238161
14557 | 2021/12/28 13:37:41 | 337317.4867 | 27 | 1 | 15 | 7 | 0 | 0 | 0 | -0.7117996 | 3.856633 | -2.74515 | 7.76162 | 0.005332312 | 29.79836 | 25.08223 | [21 empty] | 15.51579 | 0.1301736
14558 | 2021/12/28 13:37:42 | 337318.4874 | 28.0007 | 1 | 15 | 7 | 0 | 0 | 0 | -0.7115555 | 3.85637 | -2.744021 | 7.76162 | 0.005529475 | 29.79836 | 25.08299 |  | -0.0004142915 | [19 empty] | 15.09774 | -0.08851945
14559 | 2021/12/28 13:37:43 | 337319.4877 | 29.001 | 1 | 15 | 7 | 0 | 0 | 0 | -0.7109909 | 3.856034 | -2.741605 | 7.76162 | 0.005727356 | 29.79836 | 25.08375 | [21 empty] | 15.20657 | -0.06733418
14560 | 2021/12/28 13:37:44 | 337320.4874 | 30.0007 | 1 | 15 | 7 | 0 | 0 | 0 | -0.7117615 | 3.855442 | -2.744155 | 7.76162 | 0.00592642 | 29.79836 | 25.08452 | [21 empty] | 15.55204 | 0.2093047
14561 | 2021/12/28 13:37:45 | 337321.4869 | 31.0002 | 1 | 15 | 7 | 0 | 0 | 0 | -0.7109909 | 3.855353 | -2.741121 | 7.76162 | 0.006123306 | 29.79836 | 25.08528 | [21 empty] | 15.31096 | -0.07533729
14562 | 2021/12/28 13:37:46 | 337322.4875 | 32.0008 | 1 | 15 | 7 | 0 | 0 | 0 | -0.7118454 | 3.854806 | -2.744026 | 7.76162 | 0.006321698 | 29.79836 | 25.08604 |  | -0.0003649441 | [19 empty] | 15.01149 | -0.09358406
14563 | 2021/12/28 13:37:47 | 337323.4883 | 33.0016 | 1 | 15 | 7 | 0 | 0 | 0 | -0.7115173 | 3.854589 | -2.742607 | 7.76162 | 0.006519869 | 29.79836 | 25.08681 | [21 empty] | 15.43317 | 0.1317751
14564 | 2021/12/28 13:37:48 | 337324.4867 | 34 | 1 | 15 | 7 | 0 | 0 | 0 | -0.7117004 | 3.854337 | -2.743133 | 7.76162 | 0.006716678 | 29.79836 | 25.08756 | [21 empty] | 15.07419 | -0.1121831
14565 | 2021/12/28 13:37:49 | 337325.4869 | 35.0002 | 1 | 15 | 7 | 0 | 0 | 0 | -0.7114563 | 3.853999 | -2.741952 | 7.76162 | 0.006914839 | 29.79836 | 25.08833 |  |  |  | 0.5070503 | 2.23959 | [16 empty] | 14.90513 | -0.05282938
14566 | 2021/12/28 13:37:50 | 337326.4883 | 36.0016 | 1 | 15 | 7 | 0 | 0 | 0 | -0.7118454 | 3.853325 | -2.742972 | 7.76162 | 0.007107363 | 29.79836 | 25.08907 |  | -0.0003287001 | [19 empty] | 15.21931 | -0.05282938
14567 | 2021/12/28 13:37:51 | 337327.4872 | 37.0005 | 1 | 15 | 7 | 0 | 0 | 0 | -0.7118225 | 3.853197 | -2.742792 | 7.76162 | 0.007304586 | 29.79836 | 25.08983 | [21 empty] | 15.25645 | -0.08955061
14568 | 2021/12/28 13:37:52 | 337328.487 | 38.0003 | 1 | 15 | 7 | 0 | 0 | 0 | -0.7114182 | 3.852729 | -2.740902 | 7.76162 | 0.007501462 | 29.79836 | 25.09059 | [21 empty] | 14.90724 | -0.08955061
14569 | 2021/12/28 13:37:53 | 337329.4875 | 39.0008 | 1 | 15 | 7 | 0 | 0 | 0 | -0.7115173 | 3.852567 | -2.741168 | 7.76162 | 0.007705246 | 29.79836 | 25.09137 | [21 empty] | 15.5441 | 0.1550353
14570 | 2021/12/28 13:37:54 | 337330.4877 | 40.001 | 1 | 15 | 7 | 0 | 0 | 0 | -0.7112808 | 3.852063 | -2.739898 | 7.76162 | 0.007902128 | 29.79836 | 25.09213 | [21 empty] | 15.46185 | 0.1550353
14571 | 2021/12/28 13:37:55 | 337331.4878 | 41.0011 | 1 | 15 | 7 | 0 | 0 | 0 | -0.7110519 | 3.851864 | -2.738875 | 7.76162 | 0.008096592 | 29.79836 | 25.09288 |  | -0.0002876366 | [19 empty] | 15.05757 | -0.1520425
14572 | 2021/12/28 13:37:56 | 337332.4876 | 42.0009 | 1 | 15 | 7 | 0 | 0 | 0 | -0.7110291 | 3.851401 | -2.738458 | 7.76162 | 0.008297927 | 29.79836 | 25.09366 | [21 empty] | 15.2768 | -0.04951775
14573 | 2021/12/28 13:37:57 | 337333.4881 | 43.0014 | 1 | 15 | 7 | 0 | 0 | 0 | -0.711647 | 3.851125 | -2.740642 | 7.76162 | 0.008492777 | 29.79836 | 25.09441 | [21 empty] | 15.48658 | 0.1835847
14574 | 2021/12/28 13:37:58 | 337334.4886 | 44.0019 | 1 | 15 | 7 | 0 | 0 | 0 | -0.7110901 | 3.850517 | -2.738065 | 7.76162 | 0.008693133 | 29.79836 | 25.09518 | [21 empty] | 14.90513 | -0.0893265
14575 | 2021/12/28 13:37:59 | 337335.4877 | 45.001 | 1 | 15 | 7 | 0 | 0 | 0 | -0.7116318 | 3.850302 | -2.739997 | 7.76162 | 0.008888905 | 29.79836 | 25.09593 |  | -0.0003571086 | [19 empty] | 15.13895 | -0.01930654
14576 | 2021/12/28 13:38:00 | 337336.4876 | 46.0009 | 1 | 15 | 7 | 0 | 0 | 0 | -0.7118988 | 3.849938 | -2.740766 | 7.76162 | 0.009088109 | 29.79836 | 25.0967 | [21 empty] | 15.5349 | 0.1237327
14577 | 2021/12/28 13:38:01 | 337337.4878 | 47.0011 | 1 | 15 | 7 | 0 | 0 | 0 | -0.7114182 | 3.849426 | -2.738552 | 7.76162 | 0.009286474 | 29.79836 | 25.09746 | [21 empty] | 14.89359 | -0.2004075
14578 | 2021/12/28 13:38:02 | 337338.4869 | 48.0002 | 1 | 15 | 7 | 0 | 0 | 0 | -0.7110291 | 3.849548 | -2.737141 | 7.76162 | 0.009483062 | 29.79836 | 25.09822 | [21 empty] | 15.05898 | 0.05168319
14579 | 2021/12/28 13:38:03 | 337339.487 | 49.0003 | 1 | 15 | 7 | 0 | 0 | 0 | -0.711319 | 3.849107 | -2.737943 | 7.76162 | 0.009681329 | 29.79836 | 25.09898 | [21 empty] | 15.41888 | 0.1124692
14580 | 2021/12/28 13:38:04 | 337340.4871 | 50.0004 | 1 | 15 | 7 | 0 | 0 | 0 | -0.7116852 | 3.848759 | -2.739105 | 7.76162 | 0.009878325 | 29.79836 | 25.09974 |  | -0.0002627443 |  | 0.593845 | [17 empty] | 14.9696 | -0.1404017
14581 | 2021/12/28 13:38:05 | 337341.4878 | 51.0011 | 1 | 15 | 7 | 0 | 0 | 0 | -0.711113 | 3.848466 | -2.736694 | 7.76162 | 0.01007543 | 29.79836 | 25.1005 | [21 empty] | 15.02676 | -0.1404017
14582 | 2021/12/28 13:38:06 | 337342.4877 | 52.001 | 1 | 15 | 7 | 0 | 0 | 0 | -0.7115707 | 3.848234 | -2.738291 | 7.76162 | 0.01027238 | 29.79836 | 25.10126 | [21 empty] | 15.43317 | 0.005528927
14583 | 2021/12/28 13:38:07 | 337343.4877 | 53.001 | 1 | 15 | 7 | 0 | 0 | 0 | -0.7116318 | 3.848091 | -2.738424 | 7.76162 | 0.01047168 | 29.79836 | 25.10202 |  | -0.0003611901 | [19 empty] | 15.09317 | 0.005528927
14584 | 2021/12/28 13:38:08 | 337344.4867 | 54 | 1 | 15 | 7 | 0 | 0 | 0 | -0.7111664 | 3.847703 | -2.736357 | 7.76162 | 0.0106686 | 29.79836 | 25.10278 | [21 empty] | 15.39162 | 0.1405799
14585 | 2021/12/28 13:38:09 | 337345.487 | 55.0003 | 1 | 15 | 7 | 0 | 0 | 0 | -0.7118378 | 3.847504 | -2.738799 | 7.76162 | 0.01086108 | 29.79836 | 25.10352 | [21 empty] | 15.5262 | 0.1405799
14586 | 2021/12/28 13:38:10 | 337346.4878 | 56.0011 | 1 | 15 | 7 | 0 | 0 | 0 | -0.7118835 | 3.84715 | -2.738723 | 7.76162 | 0.0110648 | 29.79836 | 25.10431 | [21 empty] | 15.11881 | -0.08525133
14587 | 2021/12/28 13:38:11 | 337347.4887 | 57.002 | 1 | 15 | 7 | 0 | 0 | 0 | -0.7116089 | 3.846725 | -2.737364 | 7.76162 | 0.01125978 | 29.79836 | 25.10506 | [21 empty] | 15.2892 | -0.05952716
14588 | 2021/12/28 13:38:12 | 337348.4877 | 58.001 | 1 | 15 | 7 | 0 | 0 | 0 | -0.7114716 | 3.84666 | -2.736789 | 7.76162 | 0.01145669 | 29.79836 | 25.10581 |  | -0.0003413518 | [19 empty] | 15.56299 | 0.1983321
14589 | 2021/12/28 13:38:13 | 337349.4871 | 59.0004 | 1 | 15 | 7 | 0 | 0 | 0 | -0.7115326 | 3.84627 | -2.736746 | 7.76162 | 0.01165675 | 29.79836 | 25.10658 | [21 empty] | 14.89468 | -0.1124907
14590 | 2021/12/28 13:38:14 | 337350.4877 | 60.001 | 1 | 15 | 7 | 0 | 0 | 0 | -0.711319 | 3.845988 | -2.735724 | 7.76162 | 0.01184831 | 29.79836 | 25.10732 | [21 empty] | 15.13366 | -0.02167463
14591 | 2021/12/28 13:38:15 | 337351.4878 | 61.0011 | 1 | 15 | 7 | 0 | 0 | 0 | -0.711647 | 3.845662 | -2.736754 | 7.76162 | 0.01205198 | 29.79836 | 25.1081 | [21 empty] | 15.64842 | 0.1608634
14592 | 2021/12/28 13:38:16 | 337352.4876 | 62.0009 | 1 | 15 | 7 | 0 | 0 | 0 | -0.7113266 | 3.845115 | -2.735133 | 7.76162 | 0.01225007 | 29.79836 | 25.10887 |  | -0.000284685 | [19 empty] | 14.89591 | -0.2351594
14593 | 2021/12/28 13:38:17 | 337353.4872 | 63.0005 | 1 | 15 | 7 | 0 | 0 | 0 | -0.7114944 | 3.844961 | -2.735668 | 7.76162 | 0.01244495 | 29.79836 | 25.10962 | [21 empty] | 14.99203 | 0.03003716
14594 | 2021/12/28 13:38:18 | 337354.487 | 64.0003 | 1 | 15 | 7 | 0 | 0 | 0 | -0.7117004 | 3.844682 | -2.736262 | 7.76162 | 0.012642 | 29.79836 | 25.11037 | [21 empty] | 15.44963 | 0.1429987
14595 | 2021/12/28 13:38:19 | 337355.487 | 65.0003 | 1 | 15 | 7 | 0 | 0 | 0 | -0.7112885 | 3.844487 | -2.734539 | 7.76162 | 0.01284098 | 29.79836 | 25.11114 | [21 empty] | 15.03775 | -0.1287109
14596 | 2021/12/28 13:38:20 | 337356.487 | 66.0003 | 1 | 15 | 7 | 0 | 0 | 0 | -0.7115555 | 3.844104 | -2.735293 | 7.76162 | 0.01303568 | 29.79836 | 25.11189 | [21 empty] | 14.92953 | -0.1287109
14597 | 2021/12/28 13:38:21 | 337357.4884 | 67.0017 | 1 | 15 | 7 | 0 | 0 | 0 | -0.7113571 | 3.844064 | -2.734502 | 7.76162 | 0.01323839 | 29.79836 | 25.11267 |  | -0.0002616603 | [19 empty] | 15.54675 | 0.06152213
14598 | 2021/12/28 13:38:22 | 337358.4871 | 68.0004 | 1 | 15 | 7 | 0 | 0 | 0 | -0.7113647 | 3.843889 | -2.734407 | 7.76162 | 0.0134353 | 29.79836 | 25.11342 |  |  |  | 0.6901462 | 1.56034 | [16 empty] | 15.10584 | 0.06152213
14599 | 2021/12/28 13:38:23 | 337359.4867 | 69 | 1 | 15 | 7 | 0 | 0 | 0 | -0.7111282 | 3.843351 | -2.733115 | 7.76162 | 0.01363121 | 29.79836 | 25.11418 | [21 empty] | 15.17984 | 0.1171237
14600 | 2021/12/28 13:38:24 | 337360.4871 | 70.0004 | 1 | 15 | 7 | 0 | 0 | 0 | -0.7116318 | 3.843033 | -2.734824 | 7.76162 | 0.01383161 | 29.79836 | 25.11494 | [21 empty] | 15.54193 | 0.1171237
14601 | 2021/12/28 13:38:25 | 337361.4882 | 71.0015 | 1 | 15 | 7 | 0 | 0 | 0 | -0.7119598 | 3.843004 | -2.736064 | 7.76162 | 0.01402662 | 29.79836 | 25.11569 | [21 empty] | 15.32954 | 0.04678011
14602 | 2021/12/28 13:38:26 | 337362.4872 | 72.0005 | 1 | 15 | 7 | 0 | 0 | 0 | -0.7114716 | 3.842793 | -2.734038 | 7.76162 | 0.01422704 | 29.79836 | 25.11646 |  | -0.0002710586 | [19 empty] | 14.97806 | -0.1420414
14603 | 2021/12/28 13:38:27 | 337363.4874 | 73.0007 | 1 | 15 | 7 | 0 | 0 | 0 | -0.7112808 | 3.84245 | -2.733061 | 7.76162 | 0.01441936 | 29.79836 | 25.1172 | [21 empty] | 15.37426 | 0.1560163
14604 | 2021/12/28 13:38:28 | 337364.4872 | 74.0005 | 1 | 15 | 7 | 0 | 0 | 0 | -0.711113 | 3.842311 | -2.732317 | 7.76162 | 0.01462203 | 29.79836 | 25.11798 | [21 empty] | 15.09705 | 0.05081117
14605 | 2021/12/28 13:38:29 | 337365.487 | 75.0003 | 1 | 15 | 7 | 0 | 0 | 0 | -0.7114182 | 3.842023 | -2.733285 | 7.76162 | 0.01481573 | 29.79836 | 25.11873 | [21 empty] | 14.83515 | -0.2192831
14606 | 2021/12/28 13:38:30 | 337366.4881 | 76.0014 | 1 | 15 | 7 | 0 | 0 | 0 | -0.7120895 | 3.841567 | -2.73554 | 7.76162 | 0.01501735 | 29.79836 | 25.1195 | [21 empty] | 15.22765 | 0.1226568
14607 | 2021/12/28 13:38:31 | 337367.488 | 77.0013 | 1 | 15 | 7 | 0 | 0 | 0 | -0.7113571 | 3.841433 | -2.732631 | 7.76162 | 0.01520533 | 29.79836 | 25.12022 | [21 empty] | 15.27415 | 0.0145328
14608 | 2021/12/28 13:38:32 | 337368.4877 | 78.001 | 1 | 15 | 7 | 0 | 0 | 0 | -0.7120743 | 3.841238 | -2.735247 | 7.76162 | 0.0154091 | 29.79836 | 25.12101 |  | -0.0001950039 | [19 empty] | 14.84542 | -0.1339781
14609 | 2021/12/28 13:38:33 | 337369.4871 | 79.0004 | 1 | 15 | 7 | 0 | 0 | 0 | -0.7119141 | 3.840894 | -2.734387 | 7.76162 | 0.01560937 | 29.79836 | 25.12177 | [21 empty] | 15.39252 | 0.1709682
14610 | 2021/12/28 13:38:34 | 337370.4873 | 80.0006 | 1 | 15 | 7 | 0 | 0 | 0 | -0.7117691 | 3.840419 | -2.733492 | 7.76162 | 0.01572352 | 29.79836 | 25.12221 | [21 empty] | 15.46359 | 0.02220929
14611 | 2021/12/28 13:38:35 | 337371.4882 | 81.0015 | 1 | 15 | 7 | 0 | 0 | 0 | -0.7117462 | 3.840213 | -2.733257 | 7.76162 | 0.01600579 | 29.79836 | 25.1233 | [21 empty] | 15.07331 | 0.02220929
14612 | 2021/12/28 13:38:36 | 337372.4878 | 82.0011 | 1 | 15 | 7 | 0 | 0 | 0 | -0.7116089 | 3.840063 | -2.732623 | 7.76162 | 0.01619334 | 29.79836 | 25.12402 | [21 empty] | 15.1264 | 0.09300232
14613 | 2021/12/28 13:38:37 | 337373.488 | 83.0013 | 1 | 15 | 7 | 0 | 0 | 0 | -0.7115097 | 3.839827 | -2.732074 | 7.76162 | 0.01639922 | 29.79836 | 25.12481 | [21 empty] | 15.525 | 0.09300232
14614 | 2021/12/28 13:38:38 | 337374.4874 | 84.0007 | 1 | 15 | 7 | 0 | 0 | 0 | -0.7111893 | 3.83951 | -2.730618 | 7.76162 | 0.01659141 | 29.79836 | 25.12555 | [21 empty] | 15.05953 | -0.1185423
14615 | 2021/12/28 13:38:39 | 337375.4879 | 85.0012 | 1 | 15 | 7 | 0 | 0 | 0 | -0.7114792 | 3.839368 | -2.73163 | 7.76162 | 0.01679616 | 29.79836 | 25.12633 |  | -0.0001888236 | [19 empty] | 14.92053 | -0.1185423
14616 | 2021/12/28 13:38:40 | 337376.4891 | 86.0024 | 1 | 15 | 7 | 0 | 0 | 0 | -0.7119904 | 3.839281 | -2.733531 | 7.76162 | 0.01698702 | 29.79836 | 25.12707 | [21 empty] | 15.29733 | 0.07431269
14617 | 2021/12/28 13:38:41 | 337377.4878 | 87.0011 | 1 | 15 | 7 | 0 | 0 | 0 | -0.7119522 | 3.838749 | -2.733006 | 7.76162 | 0.01716064 | 29.79836 | 25.12773 |  |  |  | 0.7682788 | [17 empty] | 15.3225 | 0.08174956
14618 | 2021/12/28 13:38:42 | 337378.4871 | 88.0004 | 1 | 15 | 7 | 0 | 0 | 0 | -0.7118225 | 3.838797 | -2.732542 | 7.76162 | 0.01737544 | 29.79836 | 25.12856 | [21 empty] | 14.93417 | -0.1952356
14619 | 2021/12/28 13:38:43 | 337379.4874 | 89.0007 | 1 | 15 | 7 | 0 | 0 | 0 | -0.7111511 | 3.838502 | -2.729755 | 7.76162 | 0.01756372 | 29.79836 | 25.12928 | [21 empty] | 15.45249 | 0.03048718
14620 | 2021/12/28 13:38:44 | 337380.4891 | 90.0024 | 1 | 15 | 7 | 0 | 0 | 0 | -0.7115707 | 3.838352 | -2.731259 | 7.76162 | 0.01778195 | 29.79836 | 25.13012 |  | -0.0002414798 | [19 empty] | 15.45724 | 0.1329726
14621 | 2021/12/28 13:38:45 | 337381.4874 | 91.0007 | 1 | 15 | 7 | 0 | 0 | 0 | -0.7116089 | 3.837893 | -2.731079 | 7.76162 | 0.01797527 | 29.79836 | 25.13086 | [21 empty] | 15.13101 | -0.1019496
14622 | 2021/12/28 13:38:46 | 337382.4884 | 92.0017 | 1 | 15 | 7 | 0 | 0 | 0 | -0.7120361 | 3.837887 | -2.732714 | 7.76162 | 0.01816721 | 29.79836 | 25.1316 | [21 empty] | 15.11454 | -0.005146265
14623 | 2021/12/28 13:38:47 | 337383.4891 | 93.0024 | 1 | 15 | 7 | 0 | 0 | 0 | -0.7117615 | 3.837555 | -2.731424 | 7.76162 | 0.0183783 | 29.79836 | 25.13241 | [21 empty] | 15.55455 | 0.1375031
14624 | 2021/12/28 13:38:48 | 337384.4872 | 94.0005 | 1 | 15 | 7 | 0 | 0 | 0 | -0.7114563 | 3.837428 | -2.730162 | 7.76162 | 0.01855099 | 29.79836 | 25.13307 | [21 empty] | 14.96125 | -0.1854056
14625 | 2021/12/28 13:38:49 | 337385.4875 | 95.0008 | 1 | 15 | 7 | 0 | 0 | 0 | -0.7117233 | 3.83746 | -2.73121 | 7.76162 | 0.01876812 | 29.79836 | 25.1339 | [21 empty] | 14.91152 | -0.01554012
14626 | 2021/12/28 13:38:50 | 337386.4868 | 96.0001 | 1 | 15 | 7 | 0 | 0 | 0 | -0.7116241 | 3.836802 | -2.730361 | 7.76162 | 0.01896938 | 29.79836 | 25.13467 |  | -0.0002188367 | [19 empty] | 15.28478 | -0.01554012
14627 | 2021/12/28 13:38:51 | 337387.4898 | 97.0031 | 1 | 15 | 7 | 0 | 0 | 0 | -0.7118378 | 3.836733 | -2.731132 | 7.76162 | 0.0191631 | 29.79836 | 25.13542 | [21 empty] | 15.28195 | -0.0990504
14628 | 2021/12/28 13:38:52 | 337388.489 | 98.0023 | 1 | 15 | 7 | 0 | 0 | 0 | -0.7116241 | 3.836661 | -2.73026 | 7.76162 | 0.01934401 | 29.79836 | 25.13611 | [21 empty] | 14.92053 | -0.0990504
14629 | 2021/12/28 13:38:53 | 337389.4869 | 99.0002 | 1 | 15 | 7 | 0 | 0 | 0 | -0.7114944 | 3.836457 | -2.729618 | 7.76162 | 0.01956388 | 29.79836 | 25.13696 | [21 empty] | 15.36282 | -0.1152694
14630 | 2021/12/28 13:38:54 | 337390.489 | 100.0023 | 1 | 15 | 7 | 0 | 0 | 0 | -0.7116318 | 3.836159 | -2.729933 | 7.76162 | 0.01975654 | 29.79836 | 25.13769 | [21 empty] | 15.57434 | 0.1405418
14631 | 2021/12/28 13:38:55 | 337391.4883 | 101.0016 | 1 | 15 | 7 | 0 | 0 | 0 | -0.7120285 | 3.835931 | -2.731292 | 7.76162 | 0.01995843 | 29.79836 | 25.13847 | [21 empty] | 15.31963 | -0.01349747
14632 | 2021/12/28 13:38:56 | 337392.4876 | 102.0009 | 1 | 15 | 7 | 0 | 0 | 0 | -0.7118378 | 3.835662 | -2.730369 | 7.76162 | 0.02015623 | 29.79836 | 25.13923 | [21 empty] | 15.02821 | -0.1187408
14633 | 2021/12/28 13:38:57 | 337393.4867 | 103 | 1 | 15 | 7 | 0 | 0 | 0 | -0.7113037 | 3.835218 | -2.728005 | 7.76162 | 0.02032595 | 29.79836 | 25.13988 |  | -0.0001733776 | [19 empty] | 15.37131 | 0.1348901
14634 | 2021/12/28 13:38:58 | 337394.4883 | 104.0016 | 1 | 15 | 7 | 0 | 0 | 0 | -0.7120285 | 3.835012 | -2.730638 | 7.76162 | 0.02053813 | 29.79836 | 25.14069 | [21 empty] | 15.3271 | 0.06289124
14635 | 2021/12/28 13:38:59 | 337395.4885 | 105.0018 | 1 | 15 | 7 | 0 | 0 | 0 | -0.712265 | 3.835076 | -2.73159 | 7.76162 | 0.02075075 | 29.79836 | 25.14151 | [21 empty] | 14.94782 | -0.1952314
14636 | 2021/12/28 13:39:00 | 337396.4868 | 106.0001 | 1 | 15 | 7 | 0 | 0 | 0 | -0.7112427 | 3.834815 | -2.727484 | 7.76162 | 0.02092839 | 29.79836 | 25.14219 | [21 empty] | 14.96267 | 0.004639626
14637 | 2021/12/28 13:39:01 | 337397.4868 | 107.0001 | 1 | 15 | 7 | 0 | 0 | 0 | -0.7113647 | 3.834503 | -2.72773 | 7.76162 | 0.02113286 | 29.79836 | 25.14297 | [21 empty] | 15.61802 | 0.2047968
14638 | 2021/12/28 13:39:02 | 337398.4882 | 108.0015 | 1 | 15 | 7 | 0 | 0 | 0 | -0.7111893 | 3.834332 | -2.726936 | 7.76162 | 0.02133884 | 29.79836 | 25.14376 | [21 empty] | 15.30832 | -0.09677947
14639 | 2021/12/28 13:39:03 | 337399.4868 | 109.0001 | 1 | 15 | 7 | 0 | 0 | 0 | -0.7114944 | 3.834329 | -2.728104 | 7.76162 | 0.02153475 | 29.79836 | 25.14451 |  | -0.0001920985 | [19 empty] | 14.9864 | -0.09677947
14640 | 2021/12/28 13:39:04 | 337400.4876 | 110.0009 | 1 | 15 | 7 | 0 | 0 | 0 | -0.7119217 | 3.834144 | -2.72961 | 7.76162 | 0.02173859 | 29.79836 | 25.1453 | [21 empty] | 15.3538 | 0.1236117
14641 | 2021/12/28 13:39:05 | 337401.4877 | 111.001 | 1 | 15 | 7 | 0 | 0 | 0 | -0.7117996 | 3.833932 | -2.728991 | 7.76162 | 0.0219311 | 29.79836 | 25.14603 |  |  |  | 0.9248199 | 1.178653 | [16 empty] | 15.5494 | 0.1236117
14642 | 2021/12/28 13:39:06 | 337402.4868 | 112.0001 | 1 | 15 | 7 | 0 | 0 | 0 | -0.7120361 | 3.833775 | -2.729786 | 7.76162 | 0.02213457 | 29.79836 | 25.14681 | [21 empty] | 15.01489 | -0.113647
14643 | 2021/12/28 13:39:07 | 337403.4869 | 113.0002 | 1 | 15 | 7 | 0 | 0 | 0 | -0.7124329 | 3.833576 | -2.731166 | 7.76162 | 0.02230227 | 29.79836 | 25.14746 | [21 empty] | 14.94924 | -0.113647
14644 | 2021/12/28 13:39:08 | 337404.4867 | 114 | 1 | 15 | 7 | 0 | 0 | 0 | -0.7116089 | 3.833313 | -2.72782 | 7.76162 | 0.02252226 | 29.79836 | 25.1483 | [21 empty] | 15.29983 | 0.08904397
14645 | 2021/12/28 13:39:09 | 337405.487 | 115.0003 | 1 | 15 | 7 | 0 | 0 | 0 | -0.7113037 | 3.833042 | -2.726457 | 7.76162 | 0.02272485 | 29.79836 | 25.14908 |  | -0.0001979263 | [19 empty] | 15.40261 | 0.07953107
14646 | 2021/12/28 13:39:10 | 337406.4869 | 116.0002 | 1 | 15 | 7 | 0 | 0 | 0 | -0.7114029 | 3.832892 | -2.72673 | 7.76162 | 0.02291984 | 29.79836 | 25.14982 | [21 empty] | 14.99577 | -0.1745498
14647 | 2021/12/28 13:39:11 | 337407.4869 | 117.0002 | 1 | 15 | 7 | 0 | 0 | 0 | -0.7115936 | 3.832726 | -2.727343 | 7.76162 | 0.02311904 | 29.79836 | 25.15059 | [21 empty] | 15.26392 | -0.03059268
14648 | 2021/12/28 13:39:12 | 337408.4878 | 118.0011 | 1 | 15 | 7 | 0 | 0 | 0 | -0.7117004 | 3.832355 | -2.727489 | 7.76162 | 0.02331811 | 29.79836 | 25.15135 | [21 empty] | 15.55983 | 0.2068621
14649 | 2021/12/28 13:39:13 | 337409.4883 | 119.0016 | 1 | 15 | 7 | 0 | 0 | 0 | -0.7117996 | 3.832186 | -2.727748 | 7.76162 | 0.0235097 | 29.79836 | 25.15208 | [21 empty] | 15.37392 | -0.05809665
14650 | 2021/12/28 13:39:14 | 337410.4877 | 120.001 | 1 | 15 | 7 | 0 | 0 | 0 | -0.7121048 | 3.831889 | -2.728707 | 7.76162 | 0.02369161 | 29.79836 | 25.15278 |  | -0.0002533034 | [19 empty] | 14.96234 | -0.1286197
14651 | 2021/12/28 13:39:15 | 337411.4871 | 121.0004 | 1 | 15 | 7 | 0 | 0 | 0 | -0.7117233 | 3.831808 | -2.727187 | 7.76162 | 0.02390943 | 29.79836 | 25.15362 | [21 empty] | 15.33504 | 0.1164693
14652 | 2021/12/28 13:39:16 | 337412.4868 | 122.0001 | 1 | 15 | 7 | 0 | 0 | 0 | -0.7115479 | 3.831611 | -2.726375 | 7.76162 | 0.02410128 | 29.79836 | 25.15435 | [21 empty] | 15.31151 | -0.007355213
14653 | 2021/12/28 13:39:17 | 337413.4868 | 123.0001 | 1 | 15 | 7 | 0 | 0 | 0 | -0.7117615 | 3.831456 | -2.727083 | 7.76162 | 0.02430453 | 29.79836 | 25.15513 | [21 empty] | 14.96375 | -0.108673
14654 | 2021/12/28 13:39:18 | 337414.4877 | 124.001 | 1 | 15 | 7 | 0 | 0 | 0 | -0.7115097 | 3.831253 | -2.725974 | 7.76162 | 0.02449297 | 29.79836 | 25.15585 | [21 empty] | 14.97631 | -0.108673
14655 | 2021/12/28 13:39:19 | 337415.4878 | 125.0011 | 1 | 15 | 7 | 0 | 0 | 0 | -0.7116852 | 3.831041 | -2.726495 | 7.76162 | 0.02470153 | 29.79836 | 25.15665 | [21 empty] | 15.61482 | 0.06587684
14656 | 2021/12/28 13:39:20 | 337416.487 | 126.0003 | 1 | 15 | 7 | 0 | 0 | 0 | -0.7119598 | 3.830756 | -2.727344 | 7.76162 | 0.02490238 | 29.79836 | 25.15742 | [21 empty] | 15.26566 | 0.06587684
14657 | 2021/12/28 13:39:21 | 337417.487 | 127.0003 | 1 | 15 | 7 | 0 | 0 | 0 | -0.7117462 | 3.830873 | -2.726609 | 7.76162 | 0.02508987 | 29.79836 | 25.15814 | [21 empty] | 15.03899 | 0.03502309
14658 | 2021/12/28 13:39:22 | 337418.4878 | 128.0011 | 1 | 15 | 7 | 0 | 0 | 0 | -0.7114792 | 3.830622 | -2.725408 | 7.76162 | 0.02528577 | 29.79836 | 25.15889 |  | -0.0001459731 | [19 empty] | 15.43215 | 0.03502309
14659 | 2021/12/28 13:39:23 | 337419.4876 | 129.0009 | 1 | 15 | 7 | 0 | 0 | 0 | -0.7116318 | 3.830359 | -2.725805 | 7.76162 | 0.0254906 | 29.79836 | 25.15967 | [21 empty] | 15.56531 | 0.1644742
14660 | 2021/12/28 13:39:24 | 337420.488 | 130.0013 | 1 | 15 | 7 | 0 | 0 | 0 | -0.7117691 | 3.830301 | -2.72629 | 7.76162 | 0.02568943 | 29.79836 | 25.16043 | [21 empty] | 14.88281 | -0.1154816
14661 | 2021/12/28 13:39:25 | 337421.4879 | 131.0012 | 1 | 15 | 7 | 0 | 0 | 0 | -0.7117691 | 3.830242 | -2.726248 | 7.76162 | 0.02589097 | 29.79836 | 25.16121 | [21 empty] | 15.00212 | -0.06051302
14662 | 2021/12/28 13:39:26 | 337422.4878 | 132.0011 | 1 | 15 | 7 | 0 | 0 | 0 | -0.7113419 | 3.829946 | -2.724401 | 7.76162 | 0.02608596 | 29.79836 | 25.16195 | [21 empty] | 15.6053 | 0.1335579
14663 | 2021/12/28 13:39:27 | 337423.4871 | 133.0004 | 1 | 15 | 7 | 0 | 0 | 0 | -0.7114944 | 3.829835 | -2.724906 | 7.76162 | 0.02628306 | 29.79836 | 25.16271 | [21 empty] | 15.3547 | -0.02337813
14664 | 2021/12/28 13:39:28 | 337424.4869 | 134.0002 | 1 | 15 | 7 | 0 | 0 | 0 | -0.7120743 | 3.829575 | -2.726942 | 7.76162 | 0.02646686 | 29.79836 | 25.16341 | [21 empty] | 14.95824 | -0.1238936
14665 | 2021/12/28 13:39:29 | 337425.4886 | 135.0019 | 1 | 15 | 7 | 0 | 0 | 0 | -0.7114182 | 3.829282 | -2.724221 | 7.76162 | 0.02667144 | 29.79836 | 25.1642 |  | -0.0001845609 | [19 empty] | 15.29856 | 0.1063514
14666 | 2021/12/28 13:39:30 | 337426.4884 | 136.0017 | 1 | 15 | 7 | 0 | 0 | 0 | -0.7120361 | 3.829035 | -2.726411 | 7.76162 | 0.02687316 | 29.79836 | 25.16497 | [21 empty] | 15.54281 | 0.07632732
14667 | 2021/12/28 13:39:31 | 337427.4871 | 137.0004 | 1 | 15 | 7 | 0 | 0 | 0 | -0.7117004 | 3.828879 | -2.725015 | 7.76162 | 0.02704699 | 29.79836 | 25.16563 | [21 empty] | 15.04534 | -0.1554596
14668 | 2021/12/28 13:39:32 | 337428.4886 | 138.0019 | 1 | 15 | 7 | 0 | 0 | 0 | -0.7115173 | 3.828758 | -2.724228 | 7.76162 | 0.02723577 | 29.79836 | 25.16636 |  |  |  | 1.085605 | [17 empty] | 14.91559 | -0.04054666
14669 | 2021/12/28 13:39:33 | 337429.4888 | 139.0021 | 1 | 15 | 7 | 0 | 0 | 0 | -0.7117691 | 3.828513 | -2.725017 | 7.76162 | 0.02746717 | 29.79836 | 25.16724 | [21 empty] | 15.25754 | -0.04054666
14670 | 2021/12/28 13:39:34 | 337430.4877 | 140.001 | 1 | 15 | 7 | 0 | 0 | 0 | -0.7116852 | 3.828166 | -2.724449 | 7.76162 | 0.02763916 | 29.79836 | 25.1679 | [21 empty] | 15.46522 | -0.02857149
14671 | 2021/12/28 13:39:35 | 337431.4872 | 141.0005 | 1 | 15 | 7 | 0 | 0 | 0 | -0.7118073 | 3.828178 | -2.724925 | 7.76162 | 0.02786585 | 29.79836 | 25.16877 |  | -0.0001963073 | [19 empty] | 15.06164 | -0.02857149
14672 | 2021/12/28 13:39:36 | 337432.488 | 142.0013 | 1 | 15 | 7 | 0 | 0 | 0 | -0.7116623 | 3.828046 | -2.724276 | 7.76162 | 0.02805544 | 29.79836 | 25.16949 | [21 empty] | 15.16268 | 0.08103848
14673 | 2021/12/28 13:39:37 | 337433.4888 | 143.0021 | 1 | 15 | 7 | 0 | 0 | 0 | -0.71138 | 3.827796 | -2.723018 | 7.76162 | 0.02825673 | 29.79836 | 25.17027 | [21 empty] | 15.53454 | 0.08103848
14674 | 2021/12/28 13:39:38 | 337434.4872 | 144.0005 | 1 | 15 | 7 | 0 | 0 | 0 | -0.7126312 | 3.827918 | -2.727894 | 7.76162 | 0.02846024 | 29.79836 | 25.17105 | [21 empty] | 15.49919 | 0.1051575
14675 | 2021/12/28 13:39:39 | 337435.4873 | 145.0006 | 1 | 15 | 7 | 0 | 0 | 0 | -0.7114792 | 3.827644 | -2.723289 | 7.76162 | 0.02865344 | 29.79836 | 25.17178 | [21 empty] | 14.89874 | -0.1022786
14676 | 2021/12/28 13:39:40 | 337436.4885 | 146.0018 | 1 | 15 | 7 | 0 | 0 | 0 | -0.711998 | 3.827497 | -2.72517 | 7.76162 | 0.02884591 | 29.79836 | 25.17252 | [21 empty] | 15.16464 | -0.002267361
14677 | 2021/12/28 13:39:41 | 337437.488 | 147.0013 | 1 | 15 | 7 | 0 | 0 | 0 | -0.7117081 | 3.827416 | -2.724003 | 7.76162 | 0.02905058 | 29.79836 | 25.1733 |  | -0.0001966537 | [19 empty] | 15.51949 | 0.1245528
14678 | 2021/12/28 13:39:42 | 337438.4882 | 148.0015 | 1 | 15 | 7 | 0 | 0 | 0 | -0.7112808 | 3.827186 | -2.722204 | 7.76162 | 0.02925073 | 29.79836 | 25.17407 | [21 empty] | 15.20697 | -0.1113242
14679 | 2021/12/28 13:39:43 | 337439.4879 | 149.0012 | 1 | 15 | 7 | 0 | 0 | 0 | -0.711998 | 3.827223 | -2.724975 | 7.76162 | 0.0294425 | 29.79836 | 25.1748 | [21 empty] | 14.93526 | -0.0849098
14680 | 2021/12/28 13:39:44 | 337440.4874 | 150.0007 | 1 | 15 | 7 | 0 | 0 | 0 | -0.7116699 | 3.826953 | -2.723527 | 7.76162 | 0.029644 | 29.79836 | 25.17558 | [21 empty] | 15.52993 | 0.1858336
14681 | 2021/12/28 13:39:45 | 337441.4879 | 151.0012 | 1 | 15 | 7 | 0 | 0 | 0 | -0.7119522 | 3.826711 | -2.724435 | 7.76162 | 0.02983101 | 29.79836 | 25.17629 | [21 empty] | 15.50764 | -0.006965399
14682 | 2021/12/28 13:39:46 | 337442.4887 | 152.002 | 1 | 15 | 7 | 0 | 0 | 0 | -0.7112808 | 3.826439 | -2.721673 | 7.76162 | 0.03004149 | 29.79836 | 25.1771 | [21 empty] | 14.85838 | -0.2028936
14683 | 2021/12/28 13:39:47 | 337443.4874 | 153.0007 | 1 | 15 | 7 | 0 | 0 | 0 | -0.7115707 | 3.826355 | -2.722722 | 7.76162 | 0.03023556 | 29.79836 | 25.17784 | [21 empty] | 15.13562 | 0.08663654
14684 | 2021/12/28 13:39:48 | 337444.488 | 154.0013 | 1 | 15 | 7 | 0 | 0 | 0 | -0.7118454 | 3.825994 | -2.723516 | 7.76162 | 0.03042798 | 29.79836 | 25.17858 |  | -0.0001745894 | [19 empty] | 15.51684 | 0.08663654
14685 | 2021/12/28 13:39:49 | 337445.4869 | 155.0002 | 1 | 15 | 7 | 0 | 0 | 0 | -0.7119141 | 3.825994 | -2.723779 | 7.76162 | 0.03062082 | 29.79836 | 25.17931 | [21 empty] | 15.16961 | -0.1222742
14686 | 2021/12/28 13:39:50 | 337446.4879 | 156.0012 | 1 | 15 | 7 | 0 | 0 | 0 | -0.7115707 | 3.825847 | -2.722361 | 7.76162 | 0.03082568 | 29.79836 | 25.1801 | [21 empty] | 14.83958 | -0.1222742
14687 | 2021/12/28 13:39:51 | 337447.488 | 157.0013 | 1 | 15 | 7 | 0 | 0 | 0 | -0.7115326 | 3.825541 | -2.721997 | 7.76162 | 0.03102566 | 29.79836 | 25.18086 | [21 empty] | 15.52181 | 0.1321948
14688 | 2021/12/28 13:39:52 | 337448.4884 | 158.0017 | 1 | 15 | 7 | 0 | 0 | 0 | -0.711647 | 3.825397 | -2.722332 | 7.76162 | 0.03122419 | 29.79836 | 25.18162 | [21 empty] | 15.53685 | 0.1321948
14689 | 2021/12/28 13:39:53 | 337449.4876 | 159.0009 | 1 | 15 | 7 | 0 | 0 | 0 | -0.7118073 | 3.825309 | -2.722883 | 7.76162 | 0.03141334 | 29.79836 | 25.18234 | [21 empty] | 15.12517 | -0.1239514
14690 | 2021/12/28 13:39:54 | 337450.4872 | 160.0005 | 1 | 15 | 7 | 0 | 0 | 0 | -0.7114334 | 3.825157 | -2.721344 | 7.76162 | 0.03162055 | 29.79836 | 25.18314 | [21 empty] | 15.17686 | -0.07229865
14691 | 2021/12/28 13:39:55 | 337451.4881 | 161.0014 | 1 | 15 | 7 | 0 | 0 | 0 | -0.7115097 | 3.825252 | -2.721704 | 7.76162 | 0.0318074 | 29.79836 | 25.18385 | [21 empty] | 15.56354 | 0.2092892
14692 | 2021/12/28 13:39:56 | 337452.4874 | 162.0007 | 1 | 15 | 7 | 0 | 0 | 0 | -0.711731 | 3.8249 | -2.7223 | 7.76162 | 0.03201316 | 29.79836 | 25.18464 |  | -0.0001398987 | [19 empty] | 15.06569 | -0.03133535
14693 | 2021/12/28 13:39:57 | 337453.4887 | 163.002 | 1 | 15 | 7 | 0 | 0 | 0 | -0.7113419 | 3.824855 | -2.72078 | 7.76162 | 0.03221682 | 29.79836 | 25.18542 | [21 empty] | 14.91965 | -0.1698774
14694 | 2021/12/28 13:39:58 | 337454.4868 | 164.0001 | 1 | 15 | 7 | 0 | 0 | 0 | -0.7119522 | 3.824647 | -2.722966 | 7.76162 | 0.03241392 | 29.79836 | 25.18617 | [21 empty] | 15.25192 | 0.1038337
14695 | 2021/12/28 13:39:59 | 337455.4882 | 165.0015 | 1 | 15 | 7 | 0 | 0 | 0 | -0.7120514 | 3.82458 | -2.723298 | 7.76162 | 0.03259663 | 29.79836 | 25.18687 | [21 empty] | 15.44524 | 0.06041288
14696 | 2021/12/28 13:40:00 | 337456.4876 | 166.0009 | 1 | 15 | 7 | 0 | 0 | 0 | -0.711174 | 3.824512 | -2.719893 | 7.76162 | 0.0328038 | 29.79836 | 25.18766 | [21 empty] | 15.00212 | -0.1384753
14697 | 2021/12/28 13:40:01 | 337457.4882 | 167.0015 | 1 | 15 | 7 | 0 | 0 | 0 | -0.7116318 | 3.824318 | -2.721506 | 7.76162 | 0.03299882 | 29.79836 | 25.18841 | [21 empty] | 15.25434 | 0.07881939
14698 | 2021/12/28 13:40:02 | 337458.4879 | 168.0012 | 1 | 15 | 7 | 0 | 0 | 0 | -0.7115326 | 3.824244 | -2.721074 | 7.76162 | 0.03319452 | 29.79836 | 25.18916 |  | -0.0001952961 | [19 empty] | 15.60384 | 0.1092178
14699 | 2021/12/28 13:40:03 | 337459.4874 | 169.0007 | 1 | 15 | 7 | 0 | 0 | 0 | -0.7115936 | 3.824119 | -2.721219 | 7.76162 | 0.03334718 | 29.79836 | 25.18974 |  |  |  |  | 0.8729796 | [16 empty] | 15.43393 | 0.1092178
14700 | 2021/12/28 13:40:04 | 337460.4891 | 170.0024 | 1 | 15 | 7 | 0 | 0 | 0 | -0.7116241 | 3.823921 | -2.721194 | 7.76162 | 0.03358887 | 29.79836 | 25.19067 |  |  |  | 1.242805 | [17 empty] | 14.91272 | -0.04858851
14701 | 2021/12/28 13:40:05 | 337461.4867 | 171 | 1 | 15 | 7 | 0 | 0 | 0 | -0.711586 | 3.823715 | -2.720902 | 7.76162 | 0.03378472 | 29.79836 | 25.19141 | [21 empty] | 15.31292 | -0.04858851
14702 | 2021/12/28 13:40:06 | 337462.4882 | 172.0015 | 1 | 15 | 7 | 0 | 0 | 0 | -0.7118225 | 3.823507 | -2.721658 | 7.76162 | 0.03398175 | 29.79836 | 25.19217 | [21 empty] | 15.38208 | -0.06659269
14703 | 2021/12/28 13:40:07 | 337463.4881 | 173.0014 | 1 | 15 | 7 | 0 | 0 | 0 | -0.7123642 | 3.823387 | -2.723644 | 7.76162 | 0.03418649 | 29.79836 | 25.19295 | [21 empty] | 15.04944 | -0.06659269
14704 | 2021/12/28 13:40:08 | 337464.4883 | 174.0016 | 1 | 15 | 7 | 0 | 0 | 0 | -0.7112656 | 3.823153 | -2.719277 | 7.76162 | 0.03437473 | 29.79836 | 25.19367 | [21 empty] | 14.97508 | -0.1271874
14705 | 2021/12/28 13:40:09 | 337465.4867 | 175 | 1 | 15 | 7 | 0 | 0 | 0 | -0.7118454 | 3.823128 | -2.721476 | 7.76162 | 0.03458087 | 29.79836 | 25.19446 | [21 empty] | 15.57981 | 0.109939
14706 | 2021/12/28 13:40:10 | 337466.4869 | 176.0002 | 1 | 15 | 7 | 0 | 0 | 0 | -0.7114182 | 3.822911 | -2.719688 | 7.76162 | 0.03477782 | 29.79836 | 25.19521 | [21 empty] | 15.37392 | 0.01470029
14707 | 2021/12/28 13:40:11 | 337467.4882 | 177.0015 | 1 | 15 | 7 | 0 | 0 | 0 | -0.711731 | 3.822714 | -2.720744 | 7.76162 | 0.03497483 | 29.79836 | 25.19596 |  | -0.0001275213 | [19 empty] | 14.95276 | -0.1181728
14708 | 2021/12/28 13:40:12 | 337468.4871 | 178.0004 | 1 | 15 | 7 | 0 | 0 | 0 | -0.711319 | 3.82266 | -2.719131 | 7.76162 | 0.03518132 | 29.79836 | 25.19675 | [21 empty] | 15.29787 | 0.09440541
14709 | 2021/12/28 13:40:13 | 337469.4874 | 179.0007 | 1 | 15 | 7 | 0 | 0 | 0 | -0.7122574 | 3.822457 | -2.722573 | 7.76162 | 0.03537749 | 29.79836 | 25.1975 | [21 empty] | 15.59289 | 0.09219527
14710 | 2021/12/28 13:40:14 | 337470.4884 | 180.0017 | 1 | 15 | 7 | 0 | 0 | 0 | -0.7121124 | 3.822193 | -2.721831 | 7.76162 | 0.03553271 | 29.79836 | 25.1981 | [21 empty] | 15.03634 | -0.173924
14711 | 2021/12/28 13:40:15 | 337471.4892 | 181.0025 | 1 | 15 | 7 | 0 | 0 | 0 | -0.7119217 | 3.822124 | -2.721053 | 7.76162 | 0.03575072 | 29.79836 | 25.19893 | [21 empty] | 15.02962 | -0.002097487
14712 | 2021/12/28 13:40:16 | 337472.4874 | 182.0007 | 1 | 15 | 7 | 0 | 0 | 0 | -0.7112808 | 3.821986 | -2.718505 | 7.76162 | 0.03597103 | 29.79836 | 25.19977 | [21 empty] | 15.62153 | 0.1849705
14713 | 2021/12/28 13:40:17 | 337473.4869 | 183.0002 | 1 | 15 | 7 | 0 | 0 | 0 | -0.7115936 | 3.822172 | -2.719833 | 7.76162 | 0.03617068 | 29.79836 | 25.20053 | [21 empty] | 15.41852 | -0.06343961
14714 | 2021/12/28 13:40:18 | 337474.4868 | 184.0001 | 1 | 15 | 7 | 0 | 0 | 0 | -0.7117844 | 3.822011 | -2.720448 | 7.76162 | 0.03634648 | 29.79836 | 25.20121 |  | -0.0001589675 | [19 empty] | 14.98444 | -0.06343961
14715 | 2021/12/28 13:40:19 | 337475.4873 | 185.0006 | 1 | 15 | 7 | 0 | 0 | 0 | -0.7118759 | 3.821911 | -2.720726 | 7.76162 | 0.03653932 | 29.79836 | 25.20194 | [21 empty] | 15.44346 | 0.1386356
14716 | 2021/12/28 13:40:20 | 337476.4876 | 186.0009 | 1 | 15 | 7 | 0 | 0 | 0 | -0.7120743 | 3.82163 | -2.721285 | 7.76162 | 0.03674972 | 29.79836 | 25.20275 | [21 empty] | 15.58916 | 0.1386356
14717 | 2021/12/28 13:40:21 | 337477.4868 | 187.0001 | 1 | 15 | 7 | 0 | 0 | 0 | -0.711731 | 3.821493 | -2.719875 | 7.76162 | 0.03694981 | 29.79836 | 25.20351 | [21 empty] | 14.97276 | -0.1081258
14718 | 2021/12/28 13:40:22 | 337478.4869 | 188.0002 | 1 | 15 | 7 | 0 | 0 | 0 | -0.7120743 | 3.821116 | -2.720919 | 7.76162 | 0.03713394 | 29.79836 | 25.20422 | [21 empty] | 15.02778 | -0.1081258
14719 | 2021/12/28 13:40:23 | 337479.4878 | 189.0011 | 1 | 15 | 7 | 0 | 0 | 0 | -0.7116852 | 3.821202 | -2.719493 | 7.76162 | 0.03731548 | 29.79836 | 25.20491 | [21 empty] | 15.51369 | 0.1690406
14720 | 2021/12/28 13:40:24 | 337480.4877 | 190.001 | 1 | 15 | 7 | 0 | 0 | 0 | -0.7115707 | 3.821166 | -2.71903 | 7.76162 | 0.03754527 | 29.79836 | 25.20579 | [21 empty] | 15.19631 | 0.02303064
14721 | 2021/12/28 13:40:25 | 337481.4876 | 191.0009 | 1 | 15 | 7 | 0 | 0 | 0 | -0.7119217 | 3.820984 | -2.720241 | 7.76162 | 0.03774833 | 29.79836 | 25.20656 | [21 empty] | 14.96641 | -0.1940566
14722 | 2021/12/28 13:40:26 | 337482.4886 | 192.0019 | 1 | 15 | 7 | 0 | 0 | 0 | -0.7117233 | 3.820641 | -2.719239 | 7.76162 | 0.03793652 | 29.79836 | 25.20728 | [21 empty] | 15.49897 | 0.05109906
14723 | 2021/12/28 13:40:27 | 337483.4893 | 193.0026 | 1 | 15 | 7 | 0 | 0 | 0 | -0.7118454 | 3.820597 | -2.719674 | 7.76162 | 0.03814527 | 29.79836 | 25.20808 |  | -0.0001220176 | [19 empty] | 15.49227 | 0.1132321
14724 | 2021/12/28 13:40:28 | 337484.4878 | 194.0011 | 1 | 15 | 7 | 0 | 0 | 0 | -0.7112427 | 3.820347 | -2.717194 | 7.76162 | 0.03833942 | 29.79836 | 25.20882 | [21 empty] | 15.07277 | -0.1310909
14725 | 2021/12/28 13:40:29 | 337485.4877 | 195.001 | 1 | 15 | 7 | 0 | 0 | 0 | -0.7114944 | 3.82037 | -2.718172 | 7.76162 | 0.03852258 | 29.79836 | 25.20952 | [21 empty] | 15.27437 | 0.06299794
14726 | 2021/12/28 13:40:30 | 337486.4885 | 196.0018 | 1 | 15 | 7 | 0 | 0 | 0 | -0.712265 | 3.820071 | -2.720903 | 7.76162 | 0.03873684 | 29.79836 | 25.21034 | [21 empty] | 15.64824 | 0.116834
14727 | 2021/12/28 13:40:31 | 337487.4887 | 197.002 | 1 | 15 | 7 | 0 | 0 | 0 | -0.7117081 | 3.819969 | -2.718703 | 7.76162 | 0.03891382 | 29.79836 | 25.21102 | [21 empty] | 15.03492 | -0.1916611
14728 | 2021/12/28 13:40:32 | 337488.4879 | 198.0012 | 1 | 15 | 7 | 0 | 0 | 0 | -0.7114563 | 3.819983 | -2.717751 | 7.76162 | 0.03913498 | 29.79836 | 25.21186 | [21 empty] | 15.00854 | -0.008244514
14729 | 2021/12/28 13:40:33 | 337489.4881 | 199.0014 | 1 | 15 | 7 | 0 | 0 | 0 | -0.711998 | 3.819719 | -2.719632 | 7.76162 | 0.03931585 | 29.79836 | 25.21255 | [21 empty] | 15.42436 | -0.008244514
14730 | 2021/12/28 13:40:34 | 337490.4876 | 200.0009 | 1 | 15 | 7 | 0 | 0 | 0 | -0.7115326 | 3.819745 | -2.717873 | 7.76162 | 0.03950921 | 29.79836 | 25.21329 | [21 empty] | 15.31909 | -0.07760108
14731 | 2021/12/28 13:40:35 | 337491.4875 | 201.0008 | 1 | 15 | 7 | 0 | 0 | 0 | -0.7117004 | 3.819679 | -2.718467 | 7.76162 | 0.03970844 | 29.79836 | 25.21405 | [21 empty] | 14.94761 | -0.07760108
14732 | 2021/12/28 13:40:36 | 337492.487 | 202.0003 | 1 | 15 | 7 | 0 | 0 | 0 | -0.7117691 | 3.819525 | -2.71862 | 7.76162 | 0.03991367 | 29.79836 | 25.21484 | [21 empty] | 15.47918 | 0.1181459
14733 | 2021/12/28 13:40:37 | 337493.4879 | 203.0012 | 1 | 15 | 7 | 0 | 0 | 0 | -0.7118454 | 3.819385 | -2.718812 | 7.76162 | 0.04011584 | 29.79836 | 25.21561 | [21 empty] | 15.55697 | 0.1181459
14734 | 2021/12/28 13:40:38 | 337494.487 | 204.0003 | 1 | 15 | 7 | 0 | 0 | 0 | -0.7119217 | 3.819309 | -2.719049 | 7.76162 | 0.04031191 | 29.79836 | 25.21636 |  | -9.811057e-05 | [19 empty] | 15.18481 | -0.09198844
14735 | 2021/12/28 13:40:39 | 337495.487 | 205.0003 | 1 | 15 | 7 | 0 | 0 | 0 | -0.7117996 | 3.819398 | -2.718646 | 7.76162 | 0.04051137 | 29.79836 | 25.21712 | [21 empty] | 15.11773 | -0.08519709
14736 | 2021/12/28 13:40:40 | 337496.4881 | 206.0014 | 1 | 15 | 7 | 0 | 0 | 0 | -0.7116089 | 3.819061 | -2.717678 | 7.76162 | 0.04071157 | 29.79836 | 25.21788 | [21 empty] | 15.5271 | 0.192163
14737 | 2021/12/28 13:40:41 | 337497.4879 | 207.0012 | 1 | 15 | 7 | 0 | 0 | 0 | -0.7112656 | 3.819083 | -2.716382 | 7.76162 | 0.04090989 | 29.79836 | 25.21864 | [21 empty] | 15.20799 | 0.0297904
14738 | 2021/12/28 13:40:42 | 337498.4878 | 208.0011 | 1 | 15 | 7 | 0 | 0 | 0 | -0.7117844 | 3.818804 | -2.718165 | 7.76162 | 0.04110119 | 29.79836 | 25.21937 |  |  |  | 1.520183 | [17 empty] | 14.96234 | -0.2062786
14739 | 2021/12/28 13:40:43 | 337499.487 | 209.0003 | 1 | 15 | 7 | 0 | 0 | 0 | -0.7114563 | 3.818759 | -2.71688 | 7.76162 | 0.04129839 | 29.79836 | 25.22012 | [21 empty] | 15.19246 | 0.071913
14740 | 2021/12/28 13:40:44 | 337500.4869 | 210.0002 | 1 | 15 | 7 | 0 | 0 | 0 | -0.7109909 | 3.818709 | -2.715067 | 7.76162 | 0.04149974 | 29.79836 | 25.22089 | [21 empty] | 15.63338 | 0.1377857
14741 | 2021/12/28 13:40:45 | 337501.4879 | 211.0012 | 1 | 15 | 7 | 0 | 0 | 0 | -0.7117996 | 3.818377 | -2.717919 | 7.76162 | 0.04169783 | 29.79836 | 25.22165 | [21 empty] | 15.27524 | -0.111919
14742 | 2021/12/28 13:40:46 | 337502.4886 | 212.0019 | 1 | 15 | 7 | 0 | 0 | 0 | -0.7115173 | 3.818237 | -2.716742 | 7.76162 | 0.04189754 | 29.79836 | 25.22241 | [21 empty] | 15.09331 | -0.0568527
14743 | 2021/12/28 13:40:47 | 337503.487 | 213.0003 | 1 | 15 | 7 | 0 | 0 | 0 | -0.7121811 | 3.818037 | -2.719134 | 7.76162 | 0.04209749 | 29.79836 | 25.22318 | [21 empty] | 15.4558 | 0.1132786
14744 | 2021/12/28 13:40:48 | 337504.4885 | 214.0018 | 1 | 15 | 7 | 0 | 0 | 0 | -0.7118607 | 3.818042 | -2.717914 | 7.76162 | 0.04229839 | 29.79836 | 25.22394 | [21 empty] | 15.6523 | 0.1132786
14745 | 2021/12/28 13:40:49 | 337505.4879 | 215.0012 | 1 | 15 | 7 | 0 | 0 | 0 | -0.7119141 | 3.817738 | -2.717902 | 7.76162 | 0.04247634 | 29.79836 | 25.22462 |  | -9.444785e-05 | [19 empty] | 15.00128 | -0.1078373
14746 | 2021/12/28 13:40:50 | 337506.4879 | 216.0012 | 1 | 15 | 7 | 0 | 0 | 0 | -0.7116089 | 3.817626 | -2.716657 | 7.76162 | 0.04269101 | 29.79836 | 25.22544 | [21 empty] | 15.03383 | -0.1078373
14747 | 2021/12/28 13:40:51 | 337507.4871 | 217.0004 | 1 | 15 | 7 | 0 | 0 | 0 | -0.7120514 | 3.817498 | -2.718255 | 7.76162 | 0.04287181 | 29.79836 | 25.22613 | [21 empty] | 15.6286 | 0.05475879
14748 | 2021/12/28 13:40:52 | 337508.4876 | 218.0009 | 1 | 15 | 7 | 0 | 0 | 0 | -0.7120514 | 3.817552 | -2.718293 | 7.76162 | 0.04308856 | 29.79836 | 25.22696 | [21 empty] | 15.35394 | 0.05475879
14749 | 2021/12/28 13:40:53 | 337509.4886 | 219.0019 | 1 | 15 | 7 | 0 | 0 | 0 | -0.7113037 | 3.817418 | -2.715344 | 7.76162 | 0.0432805 | 29.79836 | 25.22769 | [21 empty] | 14.96619 | -0.207001
14750 | 2021/12/28 13:40:54 | 337510.4889 | 220.0022 | 1 | 15 | 7 | 0 | 0 | 0 | -0.7114029 | 3.817448 | -2.715744 | 7.76162 | 0.04348419 | 29.79836 | 25.22847 | [21 empty] | 15.41196 | 0.01714766
14751 | 2021/12/28 13:40:55 | 337511.4881 | 221.0014 | 1 | 15 | 7 | 0 | 0 | 0 | -0.7115479 | 3.817317 | -2.716204 | 7.76162 | 0.04367637 | 29.79836 | 25.2292 | [21 empty] | 15.57093 | 0.1718336
14752 | 2021/12/28 13:40:56 | 337512.4869 | 222.0002 | 1 | 15 | 7 | 0 | 0 | 0 | -0.7115707 | 3.817249 | -2.716243 | 7.76162 | 0.04388038 | 29.79836 | 25.22998 | [21 empty] | 14.96673 | -0.06537437
14753 | 2021/12/28 13:40:57 | 337513.488 | 223.0013 | 1 | 15 | 7 | 0 | 0 | 0 | -0.7117462 | 3.817056 | -2.716775 | 7.76162 | 0.04407397 | 29.79836 | 25.23072 | [21 empty] | 15.06744 | -0.09196639
14754 | 2021/12/28 13:40:58 | 337514.4873 | 224.0006 | 1 | 15 | 7 | 0 | 0 | 0 | -0.7116318 | 3.816935 | -2.716252 | 7.76162 | 0.04426992 | 29.79836 | 25.23147 |  | -0.0001141078 | [19 empty] | 15.54533 | 0.1493412
14755 | 2021/12/28 13:40:59 | 337515.4872 | 225.0005 | 1 | 15 | 7 | 0 | 0 | 0 | -0.7117081 | 3.81672 | -2.716391 | 7.76162 | 0.04447013 | 29.79836 | 25.23223 | [21 empty] | 15.2315 | -0.09807289
14756 | 2021/12/28 13:41:00 | 337516.488 | 226.0013 | 1 | 15 | 7 | 0 | 0 | 0 | -0.7114944 | 3.816711 | -2.715569 | 7.76162 | 0.04466406 | 29.79836 | 25.23297 | [21 empty] | 15.03775 | -0.0605458
14757 | 2021/12/28 13:41:01 | 337517.4879 | 227.0012 | 1 | 15 | 7 | 0 | 0 | 0 | -0.71138 | 3.81672 | -2.715138 | 7.76162 | 0.04486334 | 29.79836 | 25.23373 | [21 empty] | 15.61287 | 0.1797229
14758 | 2021/12/28 13:41:02 | 337518.488 | 228.0013 | 1 | 15 | 7 | 0 | 0 | 0 | -0.711731 | 3.816607 | -2.716398 | 7.76162 | 0.04506375 | 29.79836 | 25.2345 | [21 empty] | 15.5324 | -0.02514541
14759 | 2021/12/28 13:41:03 | 337519.4873 | 229.0006 | 1 | 15 | 7 | 0 | 0 | 0 | -0.7123795 | 3.816358 | -2.718695 | 7.76162 | 0.04526398 | 29.79836 | 25.23526 | [21 empty] | 15.19137 | -0.02514541
14760 | 2021/12/28 13:41:04 | 337520.4881 | 230.0014 | 1 | 15 | 7 | 0 | 0 | 0 | -0.7117081 | 3.816334 | -2.716116 | 7.76162 | 0.04546246 | 29.79836 | 25.23602 | [21 empty] | 15.26317 | 0.09888589
14761 | 2021/12/28 13:41:05 | 337521.4873 | 231.0006 | 1 | 15 | 7 | 0 | 0 | 0 | -0.711586 | 3.816113 | -2.715493 | 7.76162 | 0.04565813 | 29.79836 | 25.23677 | [21 empty] | 15.61816 | 0.09888589
14762 | 2021/12/28 13:41:06 | 337522.4882 | 232.0015 | 1 | 15 | 7 | 0 | 0 | 0 | -0.7117996 | 3.815888 | -2.716148 | 7.76162 | 0.04585128 | 29.79836 | 25.2375 | [21 empty] | 15.05648 | -0.1343024
14763 | 2021/12/28 13:41:07 | 337523.4871 | 233.0004 | 1 | 15 | 7 | 0 | 0 | 0 | -0.7115097 | 3.815722 | -2.714923 | 7.76162 | 0.04605461 | 29.79836 | 25.23828 |  | -0.0001173494 | [19 empty] | 15.00938 | -0.1343024
14764 | 2021/12/28 13:41:08 | 337524.4874 | 234.0007 | 1 | 15 | 7 | 0 | 0 | 0 | -0.7119141 | 3.815911 | -2.716601 | 7.76162 | 0.04624204 | 29.79836 | 25.23899 | [21 empty] | 15.31888 | 0.0819999
14765 | 2021/12/28 13:41:09 | 337525.4872 | 235.0005 | 1 | 15 | 7 | 0 | 0 | 0 | -0.7115097 | 3.815797 | -2.714977 | 7.76162 | 0.04644458 | 29.79836 | 25.23977 | [21 empty] | 15.45249 | 0.09815872
14766 | 2021/12/28 13:41:10 | 337526.4889 | 236.0022 | 1 | 15 | 7 | 0 | 0 | 0 | -0.7115936 | 3.815532 | -2.715108 | 7.76162 | 0.04664379 | 29.79836 | 25.24053 | [21 empty] | 15.00746 | -0.1954794
14767 | 2021/12/28 13:41:11 | 337527.488 | 237.0013 | 1 | 15 | 7 | 0 | 0 | 0 | -0.7113953 | 3.815416 | -2.714269 | 7.76162 | 0.04683302 | 29.79836 | 25.24125 | [21 empty] | 15.4546 | 0.002267957
14768 | 2021/12/28 13:41:12 | 337528.4873 | 238.0006 | 1 | 15 | 7 | 0 | 0 | 0 | -0.7116699 | 3.81516 | -2.715135 | 7.76162 | 0.04703902 | 29.79836 | 25.24204 | [21 empty] | 15.64682 | 0.1975346
14769 | 2021/12/28 13:41:13 | 337529.4889 | 239.0022 | 1 | 15 | 7 | 0 | 0 | 0 | -0.7117233 | 3.815287 | -2.715429 | 7.76162 | 0.04722945 | 29.79836 | 25.24276 | [21 empty] | 15.38951 | -0.08040905
14770 | 2021/12/28 13:41:14 | 337530.4882 | 240.0015 | 1 | 15 | 7 | 0 | 0 | 0 | -0.7120667 | 3.815137 | -2.716632 | 7.76162 | 0.0474363 | 29.79836 | 25.24355 | [21 empty] | 15.06287 | -0.1020777
14771 | 2021/12/28 13:41:15 | 337531.4875 | 241.0008 | 1 | 15 | 7 | 0 | 0 | 0 | -0.7116623 | 3.81525 | -2.71517 | 7.76162 | 0.04763579 | 29.79836 | 25.24431 | [21 empty] | 15.45953 | 0.1239586
14772 | 2021/12/28 13:41:16 | 337532.4883 | 242.0016 | 1 | 15 | 7 | 0 | 0 | 0 | -0.7117996 | 3.815056 | -2.715555 | 7.76162 | 0.04782982 | 29.79836 | 25.24505 | [21 empty] | 15.36812 | -0.02856791
14773 | 2021/12/28 13:41:17 | 337533.4882 | 243.0015 | 1 | 15 | 7 | 0 | 0 | 0 | -0.7113647 | 3.81493 | -2.713807 | 7.76162 | 0.04802087 | 29.79836 | 25.24578 | [21 empty] | 14.95664 | -0.1285851
14774 | 2021/12/28 13:41:18 | 337534.4867 | 244 | 1 | 15 | 7 | 0 | 0 | 0 | -0.711319 | 3.814887 | -2.713602 | 7.76162 | 0.04822896 | 29.79836 | 25.24658 |  | -9.756327e-05 | [19 empty] | 15.09418 | -0.1285851
14775 | 2021/12/28 13:41:19 | 337535.4882 | 245.0015 | 1 | 15 | 7 | 0 | 0 | 0 | -0.7118454 | 3.814808 | -2.715554 | 7.76162 | 0.04842824 | 29.79836 | 25.24734 | [21 empty] | 15.63178 | 0.05029321
14776 | 2021/12/28 13:41:20 | 337536.4874 | 246.0007 | 1 | 15 | 7 | 0 | 0 | 0 | -0.7124329 | 3.814713 | -2.717727 | 7.76162 | 0.0486223 | 29.79836 | 25.24808 | [21 empty] | 15.35097 | 0.05029321
14777 | 2021/12/28 13:41:21 | 337537.4869 | 247.0002 | 1 | 15 | 7 | 0 | 0 | 0 | -0.7111664 | 3.814356 | -2.712642 | 7.76162 | 0.04882161 | 29.79836 | 25.24884 | [21 empty] | 15.12781 | 0.03628552
14778 | 2021/12/28 13:41:22 | 337538.488 | 248.0013 | 1 | 15 | 7 | 0 | 0 | 0 | -0.7116852 | 3.814233 | -2.714533 | 7.76162 | 0.04900669 | 29.79836 | 25.24954 | [21 empty] | 15.52819 | 0.03628552
14779 | 2021/12/28 13:41:23 | 337539.4869 | 249.0002 | 1 | 15 | 7 | 0 | 0 | 0 | -0.7114029 | 3.814149 | -2.713397 | 7.76162 | 0.04921871 | 29.79836 | 25.25035 | [21 empty] | 15.61729 | 0.1529604
14780 | 2021/12/28 13:41:24 | 337540.4867 | 250 | 1 | 15 | 7 | 0 | 0 | 0 | -0.7120132 | 3.814144 | -2.715721 | 7.76162 | 0.04941631 | 29.79836 | 25.2511 | [21 empty] | 15.00676 | -0.08848429
14781 | 2021/12/28 13:41:25 | 337541.4876 | 251.0009 | 1 | 15 | 7 | 0 | 0 | 0 | -0.7118988 | 3.814017 | -2.715194 | 7.76162 | 0.04959863 | 29.79836 | 25.2518 | [21 empty] | 15.13275 | -0.06293237
14782 | 2021/12/28 13:41:26 | 337542.4875 | 252.0008 | 1 | 15 | 7 | 0 | 0 | 0 | -0.7116089 | 3.813935 | -2.71403 | 7.76162 | 0.04979928 | 29.79836 | 25.25257 |  | -0.0001318106 |  | 1.727584 | 0.6097986 | [16 empty] | 15.72035 | 0.143851
14783 | 2021/12/28 13:41:27 | 337543.4882 | 253.0015 | 1 | 15 | 7 | 0 | 0 | 0 | -0.7112503 | 3.813756 | -2.712535 | 7.76162 | 0.05000933 | 29.79836 | 25.25337 | [21 empty] | 15.3568 | -0.07383585
14784 | 2021/12/28 13:41:28 | 337544.4868 | 254.0001 | 1 | 15 | 7 | 0 | 0 | 0 | -0.7117004 | 3.813698 | -2.71421 | 7.76162 | 0.05020433 | 29.79836 | 25.25411 | [21 empty] | 14.98676 | -0.1156366
14785 | 2021/12/28 13:41:29 | 337545.4868 | 255.0001 | 1 | 15 | 7 | 0 | 0 | 0 | -0.7113037 | 3.813518 | -2.712569 | 7.76162 | 0.05039453 | 29.79836 | 25.25484 | [21 empty] | 15.48712 | 0.1563609
14786 | 2021/12/28 13:41:30 | 337546.4891 | 256.0024 | 1 | 15 | 7 | 0 | 0 | 0 | -0.711647 | 3.813433 | -2.713818 | 7.76162 | 0.05059634 | 29.79836 | 25.25561 | [21 empty] | 15.64998 | 0.05089343
14787 | 2021/12/28 13:41:31 | 337547.4892 | 257.0025 | 1 | 15 | 7 | 0 | 0 | 0 | -0.7118607 | 3.813478 | -2.714665 | 7.76162 | 0.05080074 | 29.79836 | 25.25638 | [21 empty] | 15.01315 | -0.1990086
14788 | 2021/12/28 13:41:32 | 337548.4881 | 258.0014 | 1 | 15 | 7 | 0 | 0 | 0 | -0.7117462 | 3.813527 | -2.714263 | 7.76162 | 0.05099051 | 29.79836 | 25.25711 | [21 empty] | 15.18376 | 0.05331457
14789 | 2021/12/28 13:41:33 | 337549.4884 | 259.0017 | 1 | 15 | 7 | 0 | 0 | 0 | -0.7110519 | 3.813464 | -2.711571 | 7.76162 | 0.05119484 | 29.79836 | 25.25789 | [21 empty] | 15.59025 | 0.05331457
14790 | 2021/12/28 13:41:34 | 337550.4868 | 260.0001 | 1 | 15 | 7 | 0 | 0 | 0 | -0.7117691 | 3.813117 | -2.714059 | 7.76162 | 0.05139327 | 29.79836 | 25.25864 | [21 empty] | 15.2648 | -0.1290554
14791 | 2021/12/28 13:41:35 | 337551.4878 | 261.0011 | 1 | 15 | 7 | 0 | 0 | 0 | -0.7109528 | 3.81319 | -2.710998 | 7.76162 | 0.0515866 | 29.79836 | 25.25938 | [21 empty] | 15.02357 | -0.1290554
14792 | 2021/12/28 13:41:36 | 337552.4876 | 262.0009 | 1 | 15 | 7 | 0 | 0 | 0 | -0.7112045 | 3.812891 | -2.711745 | 7.76162 | 0.05178035 | 29.79836 | 25.26012 |  | -0.0001162767 | [19 empty] | 15.64382 | 0.126788
14793 | 2021/12/28 13:41:37 | 337553.4874 | 263.0007 | 1 | 15 | 7 | 0 | 0 | 0 | -0.7116699 | 3.812656 | -2.713353 | 7.76162 | 0.05197644 | 29.79836 | 25.26087 | [21 empty] | 15.66734 | 0.126788
14794 | 2021/12/28 13:41:38 | 337554.487 | 264.0003 | 1 | 15 | 7 | 0 | 0 | 0 | -0.7115097 | 3.812862 | -2.712888 | 7.76162 | 0.05217989 | 29.79836 | 25.26164 | [21 empty] | 15.26302 | -0.1190001
14795 | 2021/12/28 13:41:39 | 337555.4876 | 265.0009 | 1 | 15 | 7 | 0 | 0 | 0 | -0.7115936 | 3.812755 | -2.713132 | 7.76162 | 0.0523811 | 29.79836 | 25.26241 | [21 empty] | 15.27027 | -0.07310569
14796 | 2021/12/28 13:41:40 | 337556.487 | 266.0003 | 1 | 15 | 7 | 0 | 0 | 0 | -0.7115555 | 3.812528 | -2.712825 | 7.76162 | 0.05257637 | 29.79836 | 25.26315 | [21 empty] | 15.65922 | 0.1969182
14797 | 2021/12/28 13:41:41 | 337557.4874 | 267.0007 | 1 | 15 | 7 | 0 | 0 | 0 | -0.7121811 | 3.8124 | -2.715119 | 7.76162 | 0.05276215 | 29.79836 | 25.26386 | [21 empty] | 15.18126 | -0.02072632
14798 | 2021/12/28 13:41:42 | 337558.4877 | 268.001 | 1 | 15 | 7 | 0 | 0 | 0 | -0.7117691 | 3.81216 | -2.713378 | 7.76162 | 0.05297148 | 29.79836 | 25.26466 | [21 empty] | 15.00996 | -0.1821679
14799 | 2021/12/28 13:41:43 | 337559.487 | 269.0003 | 1 | 15 | 7 | 0 | 0 | 0 | -0.7115173 | 3.812292 | -2.712512 | 7.76162 | 0.05316636 | 29.79836 | 25.2654 | [21 empty] | 15.30832 | 0.09323895
14800 | 2021/12/28 13:41:44 | 337560.4878 | 270.0011 | 1 | 15 | 7 | 0 | 0 | 0 | -0.7110519 | 3.812104 | -2.710604 | 7.76162 | 0.05334884 | 29.79836 | 25.2661 | [21 empty] | 15.58989 | 0.08799016
14801 | 2021/12/28 13:41:45 | 337561.4877 | 271.001 | 1 | 15 | 7 | 0 | 0 | 0 | -0.7117615 | 3.811795 | -2.713089 | 7.76162 | 0.05356492 | 29.79836 | 25.26692 | [21 empty] | 15.24467 | -0.1078814
14802 | 2021/12/28 13:41:46 | 337562.4878 | 272.0011 | 1 | 15 | 7 | 0 | 0 | 0 | -0.7113419 | 3.812057 | -2.711676 | 7.76162 | 0.05375416 | 29.79836 | 25.26764 | [21 empty] | 15.33381 | -0.1078814
14803 | 2021/12/28 13:41:47 | 337563.487 | 273.0003 | 1 | 15 | 7 | 0 | 0 | 0 | -0.7115555 | 3.811761 | -2.71228 | 7.76162 | 0.05395848 | 29.79836 | 25.26842 | [21 empty] | 15.71455 | 0.1189816
14804 | 2021/12/28 13:41:48 | 337564.487 | 274.0003 | 1 | 15 | 7 | 0 | 0 | 0 | -0.7114716 | 3.811621 | -2.71186 | 7.76162 | 0.05415481 | 29.79836 | 25.26917 |  | -6.448498e-05 | [19 empty] | 15.59398 | 0.1189816
14805 | 2021/12/28 13:41:49 | 337565.4876 | 275.0009 | 1 | 15 | 7 | 0 | 0 | 0 | -0.7113419 | 3.811563 | -2.711324 | 7.76162 | 0.05435516 | 29.79836 | 25.26994 | [21 empty] | 15.02161 | -0.02550244
14806 | 2021/12/28 13:41:50 | 337566.4886 | 276.0019 | 1 | 15 | 7 | 0 | 0 | 0 | -0.7118988 | 3.811609 | -2.71348 | 7.76162 | 0.05455102 | 29.79836 | 25.27068 | [21 empty] | 15.39873 | -0.02550244
14807 | 2021/12/28 13:41:51 | 337567.4876 | 277.0009 | 1 | 15 | 7 | 0 | 0 | 0 | -0.7112503 | 3.811647 | -2.711035 | 7.76162 | 0.054751 | 29.79836 | 25.27144 | [21 empty] | 15.57013 | 0.2099562
14808 | 2021/12/28 13:41:52 | 337568.4877 | 278.001 | 1 | 15 | 7 | 0 | 0 | 0 | -0.7114563 | 3.811475 | -2.711698 | 7.76162 | 0.05494244 | 29.79836 | 25.27217 | [21 empty] | 15.15441 | -0.03854156
14809 | 2021/12/28 13:41:53 | 337569.4879 | 279.0012 | 1 | 15 | 7 | 0 | 0 | 0 | -0.7116699 | 3.811311 | -2.712395 | 7.76162 | 0.05512388 | 29.79836 | 25.27287 | [21 empty] | 15.08537 | -0.15149
14810 | 2021/12/28 13:41:54 | 337570.487 | 280.0003 | 1 | 15 | 7 | 0 | 0 | 0 | -0.7117081 | 3.81128 | -2.712519 | 7.76162 | 0.0553433 | 29.79836 | 25.2737 | [21 empty] | 15.77395 | 0.1214123
14811 | 2021/12/28 13:41:55 | 337571.4878 | 281.0011 | 1 | 15 | 7 | 0 | 0 | 0 | -0.7123566 | 3.811235 | -2.714958 | 7.76162 | 0.05553586 | 29.79836 | 25.27444 | [21 empty] | 15.46642 | -0.002333522
14812 | 2021/12/28 13:41:56 | 337572.4883 | 282.0016 | 1 | 15 | 7 | 0 | 0 | 0 | -0.7118073 | 3.8111 | -2.712769 | 7.76162 | 0.05573102 | 29.79836 | 25.27518 | [21 empty] | 15.07879 | -0.1211321
14813 | 2021/12/28 13:41:57 | 337573.4872 | 283.0005 | 1 | 15 | 7 | 0 | 0 | 0 | -0.7114563 | 3.811118 | -2.711444 | 7.76162 | 0.05592817 | 29.79836 | 25.27593 |  | -0.0001176328 | [19 empty] | 15.52663 | 0.1399499
14814 | 2021/12/28 13:41:58 | 337574.4872 | 284.0005 | 1 | 15 | 7 | 0 | 0 | 0 | -0.7118225 | 3.810946 | -2.712717 | 7.76162 | 0.05613171 | 29.79836 | 25.27671 | [21 empty] | 15.74618 | 0.06860912
14815 | 2021/12/28 13:41:59 | 337575.4878 | 285.0011 | 1 | 15 | 7 | 0 | 0 | 0 | -0.7118759 | 3.810762 | -2.71279 | 7.76162 | 0.05632421 | 29.79836 | 25.27744 | [21 empty] | 15.11704 | -0.1966083
14816 | 2021/12/28 13:42:00 | 337576.4869 | 286.0002 | 1 | 15 | 7 | 0 | 0 | 0 | -0.7119217 | 3.8107 | -2.71292 | 7.76162 | 0.05652898 | 29.79836 | 25.27822 | [21 empty] | 15.10111 | -0.004977584
14817 | 2021/12/28 13:42:01 | 337577.4879 | 287.0012 | 1 | 15 | 7 | 0 | 0 | 0 | -0.7116241 | 3.810555 | -2.711683 | 7.76162 | 0.05670947 | 29.79836 | 25.27891 | [21 empty] | 15.44328 | -0.004977584
14818 | 2021/12/28 13:42:02 | 337578.488 | 288.0013 | 1 | 15 | 7 | 0 | 0 | 0 | -0.7121887 | 3.810334 | -2.713677 | 7.76162 | 0.05692232 | 29.79836 | 25.27972 | [21 empty] | 15.5038 | -0.08624315
14819 | 2021/12/28 13:42:03 | 337579.4872 | 289.0005 | 1 | 15 | 7 | 0 | 0 | 0 | -0.7117844 | 3.810227 | -2.71206 | 7.76162 | 0.05711253 | 29.79836 | 25.28045 | [21 empty] | 15.14693 | -0.08624315
14820 | 2021/12/28 13:42:04 | 337580.4876 | 290.0009 | 1 | 15 | 7 | 0 | 0 | 0 | -0.7115936 | 3.810329 | -2.711406 | 7.76162 | 0.05732334 | 29.79836 | 25.28125 | [21 empty] | 15.43447 | 0.1136899
14821 | 2021/12/28 13:42:05 | 337581.4879 | 291.0012 | 1 | 15 | 7 | 0 | 0 | 0 | -0.7118988 | 3.810205 | -2.71248 | 7.76162 | 0.05752125 | 29.79836 | 25.282 | [21 empty] | 15.73256 | 0.1136899
14822 | 2021/12/28 13:42:06 | 337582.4888 | 292.0021 | 1 | 15 | 7 | 0 | 0 | 0 | -0.7122421 | 3.809886 | -2.713561 | 7.76162 | 0.05769172 | 29.79836 | 25.28265 | [21 empty] | 15.60703 | 0.05392492
14823 | 2021/12/28 13:42:07 | 337583.4872 | 293.0005 | 1 | 15 | 7 | 0 | 0 | 0 | -0.7115555 | 3.809951 | -2.710992 | 7.76162 | 0.05791472 | 29.79836 | 25.2835 |  | -0.00010014 | [19 empty] | 15.05844 | -0.1240307
14824 | 2021/12/28 13:42:08 | 337584.488 | 294.0013 | 1 | 15 | 7 | 0 | 0 | 0 | -0.7116623 | 3.809731 | -2.711242 | 7.76162 | 0.05811045 | 29.79836 | 25.28425 | [21 empty] | 15.44137 | 0.0722605
14825 | 2021/12/28 13:42:09 | 337585.4889 | 295.0022 | 1 | 15 | 7 | 0 | 0 | 0 | -0.7115707 | 3.809898 | -2.711012 | 7.76162 | 0.05830649 | 29.79836 | 25.28499 | [21 empty] | 15.61979 | 0.07779479
14826 | 2021/12/28 13:42:10 | 337586.4881 | 296.0014 | 1 | 15 | 7 | 0 | 0 | 0 | -0.711586 | 3.809825 | -2.711018 | 7.76162 | 0.05850249 | 29.79836 | 25.28574 | [21 empty] | 15.24851 | -0.1380628
14827 | 2021/12/28 13:42:11 | 337587.4872 | 297.0005 | 1 | 15 | 7 | 0 | 0 | 0 | -0.7116623 | 3.809551 | -2.711114 | 7.76162 | 0.05870716 | 29.79836 | 25.28652 | [21 empty] | 15.04854 | -0.06249189
14828 | 2021/12/28 13:42:12 | 337588.4872 | 298.0005 | 1 | 15 | 7 | 0 | 0 | 0 | -0.711937 | 3.809737 | -2.712293 | 7.76162 | 0.05890513 | 29.79836 | 25.28727 | [21 empty] | 15.6926 | 0.2012694
14829 | 2021/12/28 13:42:13 | 337589.4882 | 299.0015 | 1 | 15 | 7 | 0 | 0 | 0 | -0.7117462 | 3.80958 | -2.711454 | 7.76162 | 0.05909155 | 29.79836 | 25.28798 | [21 empty] | 15.64879 | -0.01369119
14830 | 2021/12/28 13:42:14 | 337590.4878 | 300.0011 | 1 | 15 | 7 | 0 | 0 | 0 | -0.7116852 | 3.809522 | -2.71118 | 7.76162 | 0.05929079 | 29.79836 | 25.28874 | [21 empty] | 15.03347 | -0.1922858
14831 | 2021/12/28 13:42:15 | 337591.487 | 301.0003 | 1 | 15 | 7 | 0 | 0 | 0 | -0.7119141 | 3.809445 | -2.711998 | 7.76162 | 0.05948548 | 29.79836 | 25.28949 | [21 empty] | 15.38371 | 0.109449
14832 | 2021/12/28 13:42:16 | 337592.4871 | 302.0004 | 1 | 15 | 7 | 0 | 0 | 0 | -0.7112885 | 3.809287 | -2.709502 | 7.76162 | 0.05968791 | 29.79836 | 25.29026 |  | -0.0001301548 | [19 empty] | 15.74035 | 0.109449
14833 | 2021/12/28 13:42:17 | 337593.4881 | 303.0014 | 1 | 15 | 7 | 0 | 0 | 0 | -0.7119598 | 3.809154 | -2.711965 | 7.76162 | 0.05989093 | 29.79836 | 25.29103 | [21 empty] | 15.22961 | -0.1016438
14834 | 2021/12/28 13:42:18 | 337594.4872 | 304.0005 | 1 | 15 | 7 | 0 | 0 | 0 | -0.7118073 | 3.809039 | -2.711302 | 7.76162 | 0.06005681 | 29.79836 | 25.29166 |  |  |  | 2.033942 | [17 empty] | 15.05934 | -0.1016438
14835 | 2021/12/28 13:42:19 | 337595.4882 | 305.0015 | 1 | 15 | 7 | 0 | 0 | 0 | -0.7120132 | 3.808823 | -2.711932 | 7.76162 | 0.06028715 | 29.79836 | 25.29254 | [21 empty] | 15.75025 | 0.09847462
14836 | 2021/12/28 13:42:20 | 337596.4883 | 306.0016 | 1 | 15 | 7 | 0 | 0 | 0 | -0.7118454 | 3.808709 | -2.711212 | 7.76162 | 0.06048427 | 29.79836 | 25.29329 | [21 empty] | 15.4861 | 0.09847462
14837 | 2021/12/28 13:42:21 | 337597.488 | 307.0013 | 1 | 15 | 7 | 0 | 0 | 0 | -0.7121048 | 3.808688 | -2.712185 | 7.76162 | 0.06067821 | 29.79836 | 25.29403 | [21 empty] | 15.10626 | -0.201245
14838 | 2021/12/28 13:42:22 | 337598.4876 | 308.0009 | 1 | 15 | 7 | 0 | 0 | 0 | -0.7119598 | 3.808575 | -2.711552 | 7.76162 | 0.06087094 | 29.79836 | 25.29476 | [21 empty] | 15.64208 | 0.02759457
14839 | 2021/12/28 13:42:23 | 337599.489 | 309.0023 | 1 | 15 | 7 | 0 | 0 | 0 | -0.7117233 | 3.808499 | -2.710597 | 7.76162 | 0.06107674 | 29.79836 | 25.29555 | [21 empty] | 15.67404 | 0.1498353
14840 | 2021/12/28 13:42:24 | 337600.4891 | 310.0024 | 1 | 15 | 7 | 0 | 0 | 0 | -0.7117996 | 3.808525 | -2.710907 | 7.76162 | 0.06126593 | 29.79836 | 25.29627 | [21 empty] | 15.08678 | -0.1046091
14841 | 2021/12/28 13:42:25 | 337601.4867 | 311 | 1 | 15 | 7 | 0 | 0 | 0 | -0.7117081 | 3.808249 | -2.710362 | 7.76162 | 0.06147509 | 29.79836 | 25.29706 | [21 empty] | 15.27702 | -0.01946092
14842 | 2021/12/28 13:42:26 | 337602.4867 | 312 | 1 | 15 | 7 | 0 | 0 | 0 | -0.7116318 | 3.808202 | -2.710038 | 7.76162 | 0.0616725 | 29.79836 | 25.29782 |  | -0.0001070306 | [19 empty] | 15.72126 | 0.1388264
14843 | 2021/12/28 13:42:27 | 337603.4876 | 313.0009 | 1 | 15 | 7 | 0 | 0 | 0 | -0.711441 | 3.808396 | -2.709449 | 7.76162 | 0.06186517 | 29.79836 | 25.29855 | [21 empty] | 15.21543 | -0.1580721
14844 | 2021/12/28 13:42:28 | 337604.4887 | 314.002 | 1 | 15 | 7 | 0 | 0 | 0 | -0.711731 | 3.808195 | -2.71041 | 7.76162 | 0.06204868 | 29.79836 | 25.29925 | [21 empty] | 15.0039 | -0.06610334
14845 | 2021/12/28 13:42:29 | 337605.4873 | 315.0006 | 1 | 15 | 7 | 0 | 0 | 0 | -0.7117004 | 3.808048 | -2.710189 | 7.76162 | 0.0622644 | 29.79836 | 25.30007 | [21 empty] | 15.79337 | 0.2467084
14846 | 2021/12/28 13:42:30 | 337606.4888 | 316.0021 | 1 | 15 | 7 | 0 | 0 | 0 | -0.711647 | 3.807949 | -2.709915 | 7.76162 | 0.0624604 | 29.79836 | 25.30082 | [21 empty] | 15.6053 | -0.05877197
14847 | 2021/12/28 13:42:31 | 337607.4875 | 317.0008 | 1 | 15 | 7 | 0 | 0 | 0 | -0.7121887 | 3.808156 | -2.712126 | 7.76162 | 0.06264885 | 29.79836 | 25.30153 | [21 empty] | 15.17135 | -0.05877197
14848 | 2021/12/28 13:42:32 | 337608.4875 | 318.0008 | 1 | 15 | 7 | 0 | 0 | 0 | -0.7117004 | 3.807877 | -2.710068 | 7.76162 | 0.06284822 | 29.79836 | 25.30229 | [21 empty] | 15.50663 | 0.1285499
14849 | 2021/12/28 13:42:33 | 337609.4873 | 319.0006 | 1 | 15 | 7 | 0 | 0 | 0 | -0.7120285 | 3.807796 | -2.711259 | 7.76162 | 0.06303081 | 29.79836 | 25.30299 | [21 empty] | 15.7925 | 0.1285499
14850 | 2021/12/28 13:42:34 | 337610.4875 | 320.0008 | 1 | 15 | 7 | 0 | 0 | 0 | -0.712326 | 3.807635 | -2.712277 | 7.76162 | 0.06325388 | 29.79836 | 25.30384 | [21 empty] | 15.15368 | -0.1320678
14851 | 2021/12/28 13:42:35 | 337611.4876 | 321.0009 | 1 | 15 | 7 | 0 | 0 | 0 | -0.7120514 | 3.807625 | -2.711225 | 7.76162 | 0.06344878 | 29.79836 | 25.30458 | [21 empty] | 15.16805 | -0.1320678
14852 | 2021/12/28 13:42:36 | 337612.4867 | 322 | 1 | 15 | 7 | 0 | 0 | 0 | -0.7116623 | 3.807344 | -2.709543 | 7.76162 | 0.06361773 | 29.79836 | 25.30522 | [21 empty] | 15.522 | 0.1150984
14853 | 2021/12/28 13:42:37 | 337613.4868 | 323.0001 | 1 | 15 | 7 | 0 | 0 | 0 | -0.7116852 | 3.807161 | -2.7095 | 7.76162 | 0.06384245 | 29.79836 | 25.30608 |  | -8.766451e-05 | [19 empty] | 15.54269 | 0.07359385
14854 | 2021/12/28 13:42:38 | 337614.489 | 324.0023 | 1 | 15 | 7 | 0 | 0 | 0 | -0.7117081 | 3.807247 | -2.709649 | 7.76162 | 0.06403659 | 29.79836 | 25.30682 | [21 empty] | 15.13652 | -0.1940548
14855 | 2021/12/28 13:42:39 | 337615.4882 | 325.0015 | 1 | 15 | 7 | 0 | 0 | 0 | -0.7121811 | 3.80705 | -2.711309 | 7.76162 | 0.06422997 | 29.79836 | 25.30755 | [21 empty] | 15.46558 | 0.004976988
14856 | 2021/12/28 13:42:40 | 337616.4875 | 326.0008 | 1 | 15 | 7 | 0 | 0 | 0 | -0.7118988 | 3.807019 | -2.710212 | 7.76162 | 0.06443068 | 29.79836 | 25.30832 | [21 empty] | 15.72564 | 0.1791233
14857 | 2021/12/28 13:42:41 | 337617.4877 | 327.001 | 1 | 15 | 7 | 0 | 0 | 0 | -0.7120132 | 3.806776 | -2.710475 | 7.76162 | 0.06463652 | 29.79836 | 25.3091 | [21 empty] | 15.51029 | -0.06729782
14858 | 2021/12/28 13:42:42 | 337618.4869 | 328.0002 | 1 | 15 | 7 | 0 | 0 | 0 | -0.7117233 | 3.806858 | -2.70943 | 7.76162 | 0.06482734 | 29.79836 | 25.30983 | [21 empty] | 15.11969 | -0.122062
14859 | 2021/12/28 13:42:43 | 337619.4882 | 329.0015 | 1 | 15 | 7 | 0 | 0 | 0 | -0.7121811 | 3.806744 | -2.711091 | 7.76162 | 0.06503291 | 29.79836 | 25.31061 | [21 empty] | 15.52696 | 0.127272
14860 | 2021/12/28 13:42:44 | 337620.4885 | 330.0018 | 1 | 15 | 7 | 0 | 0 | 0 | -0.7114029 | 3.806714 | -2.708107 | 7.76162 | 0.06522492 | 29.79836 | 25.31134 | [21 empty] | 15.54356 | 0.005187988
14861 | 2021/12/28 13:42:45 | 337621.4883 | 331.0016 | 1 | 15 | 7 | 0 | 0 | 0 | -0.7119522 | 3.806577 | -2.710101 | 7.76162 | 0.0654271 | 29.79836 | 25.31211 | [21 empty] | 15.1186 | -0.1327997
14862 | 2021/12/28 13:42:46 | 337622.487 | 332.0003 | 1 | 15 | 7 | 0 | 0 | 0 | -0.7119904 | 3.80652 | -2.710206 | 7.76162 | 0.06561356 | 29.79836 | 25.31282 | [21 empty] | 15.10749 | -0.1327997
14863 | 2021/12/28 13:42:47 | 337623.4891 | 333.0024 | 1 | 15 | 7 | 0 | 0 | 0 | -0.7118073 | 3.806493 | -2.70949 | 7.76162 | 0.06580476 | 29.79836 | 25.31355 | [21 empty] | 15.79053 | 0.08733988
14864 | 2021/12/28 13:42:48 | 337624.4869 | 334.0002 | 1 | 15 | 7 | 0 | 0 | 0 | -0.7120514 | 3.806484 | -2.710412 | 7.76162 | 0.06601079 | 29.79836 | 25.31433 | [21 empty] | 15.54059 | 0.08733988
14865 | 2021/12/28 13:42:49 | 337625.4876 | 335.0009 | 1 | 15 | 7 | 0 | 0 | 0 | -0.7121277 | 3.806351 | -2.710608 | 7.76162 | 0.06621817 | 29.79836 | 25.31512 |  | -6.207469e-05 | [19 empty] | 15.18376 | 0.01448929
14866 | 2021/12/28 13:42:50 | 337626.4871 | 336.0004 | 1 | 15 | 7 | 0 | 0 | 0 | -0.711937 | 3.806416 | -2.709928 | 7.76162 | 0.06641397 | 29.79836 | 25.31587 | [21 empty] | 15.58319 | 0.01448929
14867 | 2021/12/28 13:42:51 | 337627.4878 | 337.0011 | 1 | 15 | 7 | 0 | 0 | 0 | -0.712204 | 3.806209 | -2.710797 | 7.76162 | 0.06659676 | 29.79836 | 25.31656 | [21 empty] | 15.75376 | 0.1781249
14868 | 2021/12/28 13:42:52 | 337628.4868 | 338.0001 | 1 | 15 | 7 | 0 | 0 | 0 | -0.7118607 | 3.806195 | -2.709481 | 7.76162 | 0.06680544 | 29.79836 | 25.31736 | [21 empty] | 15.17686 | -0.06994665
14869 | 2021/12/28 13:42:53 | 337629.4882 | 339.0015 | 1 | 15 | 7 | 0 | 0 | 0 | -0.712326 | 3.806029 | -2.711133 | 7.76162 | 0.06700233 | 29.79836 | 25.31811 | [21 empty] | 15.1974 | -0.1039153
14870 | 2021/12/28 13:42:54 | 337630.4869 | 340.0002 | 1 | 15 | 7 | 0 | 0 | 0 | -0.7116089 | 3.805841 | -2.70827 | 7.76162 | 0.06720266 | 29.79836 | 25.31887 | [21 empty] | 15.82148 | 0.1005512
14871 | 2021/12/28 13:42:55 | 337631.4878 | 341.0011 | 1 | 15 | 7 | 0 | 0 | 0 | -0.7118225 | 3.805865 | -2.7091 | 7.76162 | 0.06739639 | 29.79836 | 25.31961 | [21 empty] | 15.58619 | 0.02094567
14872 | 2021/12/28 13:42:56 | 337632.487 | 342.0003 | 1 | 15 | 7 | 0 | 0 | 0 | -0.7123184 | 3.805663 | -2.710844 | 7.76162 | 0.06760484 | 29.79836 | 25.3204 | [21 empty] | 15.19192 | -0.1232082
14873 | 2021/12/28 13:42:57 | 337633.4883 | 343.0016 | 1 | 15 | 7 | 0 | 0 | 0 | -0.711937 | 3.805757 | -2.709459 | 7.76162 | 0.06780178 | 29.79836 | 25.32115 | [21 empty] | 15.43248 | 0.07517397
14874 | 2021/12/28 13:42:58 | 337634.4883 | 344.0016 | 1 | 15 | 7 | 0 | 0 | 0 | -0.7119217 | 3.805569 | -2.709267 | 7.76162 | 0.06800117 | 29.79836 | 25.32191 | [21 empty] | 15.79053 | 0.1118922
14875 | 2021/12/28 13:42:59 | 337635.4886 | 345.0019 | 1 | 15 | 7 | 0 | 0 | 0 | -0.7118073 | 3.80533 | -2.708662 | 7.76162 | 0.06819544 | 29.79836 | 25.32265 | [21 empty] | 15.22708 | -0.1760811
14876 | 2021/12/28 13:43:00 | 337636.4877 | 346.001 | 1 | 15 | 7 | 0 | 0 | 0 | -0.711998 | 3.805216 | -2.709306 | 7.76162 | 0.06838658 | 29.79836 | 25.32337 | [21 empty] | 15.07879 | -0.04633784
14877 | 2021/12/28 13:43:01 | 337637.4885 | 347.0018 | 1 | 15 | 7 | 0 | 0 | 0 | -0.711647 | 3.805161 | -2.707931 | 7.76162 | 0.06859476 | 29.79836 | 25.32417 |  | -9.168222e-05 | [19 empty] | 15.44543 | -0.04633784
14878 | 2021/12/28 13:43:02 | 337638.4878 | 348.0011 | 1 | 15 | 7 | 0 | 0 | 0 | -0.711998 | 3.805154 | -2.709262 | 7.76162 | 0.06878452 | 29.79836 | 25.32489 | [21 empty] | 15.67865 | -0.03287017
14879 | 2021/12/28 13:43:03 | 337639.487 | 349.0003 | 1 | 15 | 7 | 0 | 0 | 0 | -0.7117081 | 3.80517 | -2.70817 | 7.76162 | 0.06898122 | 29.79836 | 25.32564 | [21 empty] | 15.22885 | -0.03287017
14880 | 2021/12/28 13:43:04 | 337640.4884 | 350.0017 | 1 | 15 | 7 | 0 | 0 | 0 | -0.7116089 | 3.805018 | -2.707685 | 7.76162 | 0.06918205 | 29.79836 | 25.3264 | [21 empty] | 15.35644 | 0.0672251
14881 | 2021/12/28 13:43:05 | 337641.4878 | 351.0011 | 1 | 15 | 7 | 0 | 0 | 0 | -0.7114716 | 3.805249 | -2.707327 | 7.76162 | 0.06937309 | 29.79836 | 25.32713 | [21 empty] | 15.72014 | 0.0672251
14882 | 2021/12/28 13:43:06 | 337642.4878 | 352.0011 | 1 | 15 | 7 | 0 | 0 | 0 | -0.7122421 | 3.804946 | -2.710043 | 7.76162 | 0.06956824 | 29.79836 | 25.32787 | [21 empty] | 15.68075 | 0.1013458
14883 | 2021/12/28 13:43:07 | 337643.4877 | 353.001 | 1 | 15 | 7 | 0 | 0 | 0 | -0.7121429 | 3.8049 | -2.709633 | 7.76162 | 0.06977644 | 29.79836 | 25.32866 | [21 empty] | 15.07582 | -0.1016182
14884 | 2021/12/28 13:43:08 | 337644.4872 | 354.0005 | 1 | 15 | 7 | 0 | 0 | 0 | -0.7113266 | 3.804758 | -2.706426 | 7.76162 | 0.06997478 | 29.79836 | 25.32942 | [21 empty] | 15.31876 | -0.01150191
14885 | 2021/12/28 13:43:09 | 337645.4884 | 355.0017 | 1 | 15 | 7 | 0 | 0 | 0 | -0.711647 | 3.804804 | -2.707677 | 7.76162 | 0.07017355 | 29.79836 | 25.33017 | [21 empty] | 15.69898 | 0.1070487
14886 | 2021/12/28 13:43:10 | 337646.4888 | 356.0021 | 1 | 15 | 7 | 0 | 0 | 0 | -0.7116852 | 3.804725 | -2.707766 | 7.76162 | 0.07037395 | 29.79836 | 25.33094 | [21 empty] | 15.27009 | -0.1222593
14887 | 2021/12/28 13:43:11 | 337647.4878 | 357.0011 | 1 | 15 | 7 | 0 | 0 | 0 | -0.7109756 | 3.804402 | -2.704837 | 7.76162 | 0.07054987 | 29.79836 | 25.33161 | [21 empty] | 15.08021 | -0.05933702
14888 | 2021/12/28 13:43:12 | 337648.4885 | 358.0018 | 1 | 15 | 7 | 0 | 0 | 0 | -0.7122192 | 3.804494 | -2.709634 | 7.76162 | 0.07075613 | 29.79836 | 25.33239 | [21 empty] | 15.73343 | 0.2041316
14889 | 2021/12/28 13:43:13 | 337649.487 | 359.0003 | 1 | 15 | 7 | 0 | 0 | 0 | -0.7116318 | 3.804213 | -2.707199 | 7.76162 | 0.07094511 | 29.79836 | 25.33311 |  | -6.357249e-05 | [19 empty] | 15.65262 | -0.0252521
14890 | 2021/12/28 13:43:14 | 337650.4872 | 360.0005 | 1 | 15 | 7 | 0 | 0 | 0 | -0.7124786 | 3.804186 | -2.710401 | 7.76162 | 0.07115709 | 29.79836 | 25.33392 | [21 empty] | 15.03841 | -0.1919413
14891 | 2021/12/28 13:43:15 | 337651.4879 | 361.0012 | 1 | 15 | 7 | 0 | 0 | 0 | -0.7121811 | 3.803995 | -2.709133 | 7.76162 | 0.07134948 | 29.79836 | 25.33465 | [21 empty] | 15.33537 | 0.09279966
14892 | 2021/12/28 13:43:16 | 337652.4879 | 362.0012 | 1 | 15 | 7 | 0 | 0 | 0 | -0.7118225 | 3.803748 | -2.707593 | 7.76162 | 0.07154584 | 29.79836 | 25.33539 | [21 empty] | 15.72336 | 0.09279966
14893 | 2021/12/28 13:43:17 | 337653.4873 | 363.0006 | 1 | 15 | 7 | 0 | 0 | 0 | -0.7118835 | 3.80396 | -2.707976 | 7.76162 | 0.07174824 | 29.79836 | 25.33616 | [21 empty] | 15.22994 | -0.1179546
14894 | 2021/12/28 13:43:18 | 337654.488 | 364.0013 | 1 | 15 | 7 | 0 | 0 | 0 | -0.7122192 | 3.803795 | -2.709136 | 7.76162 | 0.07194974 | 29.79836 | 25.33693 |  |  |  | 2.364798 | 0.4538387 | [16 empty] | 15.06835 | -0.1179546
14895 | 2021/12/28 13:43:19 | 337655.4879 | 365.0012 | 1 | 15 | 7 | 0 | 0 | 0 | -0.711937 | 3.803797 | -2.708064 | 7.76162 | 0.07213696 | 29.79836 | 25.33764 | [21 empty] | 15.73379 | 0.08834898
14896 | 2021/12/28 13:43:20 | 337656.4871 | 366.0004 | 1 | 15 | 7 | 0 | 0 | 0 | -0.7118835 | 3.803725 | -2.707809 | 7.76162 | 0.07234199 | 29.79836 | 25.33842 | [21 empty] | 15.51579 | 0.08834898
14897 | 2021/12/28 13:43:21 | 337657.488 | 367.0013 | 1 | 15 | 7 | 0 | 0 | 0 | -0.711937 | 3.80351 | -2.707859 | 7.76162 | 0.07253918 | 29.79836 | 25.33917 | [21 empty] | 15.11508 | -0.1933485
14898 | 2021/12/28 13:43:22 | 337658.4872 | 368.0005 | 1 | 15 | 7 | 0 | 0 | 0 | -0.7114563 | 3.803615 | -2.706106 | 7.76162 | 0.07274591 | 29.79836 | 25.33996 | [21 empty] | 15.51381 | 0.01333356
14899 | 2021/12/28 13:43:23 | 337659.4896 | 369.0029 | 1 | 15 | 7 | 0 | 0 | 0 | -0.7122192 | 3.803432 | -2.708877 | 7.76162 | 0.07294225 | 29.79836 | 25.34071 | [21 empty] | 15.69242 | 0.1670843
14900 | 2021/12/28 13:43:24 | 337660.4872 | 370.0005 | 1 | 15 | 7 | 0 | 0 | 0 | -0.7113953 | 3.803368 | -2.705698 | 7.76162 | 0.07313802 | 29.79836 | 25.34145 | [21 empty] | 15.02053 | -0.1052183
14901 | 2021/12/28 13:43:25 | 337661.4879 | 371.0012 | 1 | 15 | 7 | 0 | 0 | 0 | -0.7120667 | 3.803409 | -2.708281 | 7.76162 | 0.07333833 | 29.79836 | 25.34221 |  | -7.586782e-05 | [19 empty] | 15.15148 | -0.06382287
14902 | 2021/12/28 13:43:26 | 337662.4874 | 372.0007 | 1 | 15 | 7 | 0 | 0 | 0 | -0.711174 | 3.803301 | -2.704809 | 7.76162 | 0.07353555 | 29.79836 | 25.34296 | [21 empty] | 15.64893 | 0.1554519
14903 | 2021/12/28 13:43:27 | 337663.4883 | 373.0016 | 1 | 15 | 7 | 0 | 0 | 0 | -0.7118225 | 3.803256 | -2.707243 | 7.76162 | 0.073728 | 29.79836 | 25.34369 | [21 empty] | 15.22127 | -0.1336443
14904 | 2021/12/28 13:43:28 | 337664.4871 | 374.0004 | 1 | 15 | 7 | 0 | 0 | 0 | -0.711647 | 3.803113 | -2.706474 | 7.76162 | 0.07392511 | 29.79836 | 25.34444 | [21 empty] | 15.11297 | -0.03384173
14905 | 2021/12/28 13:43:29 | 337665.4871 | 375.0004 | 1 | 15 | 7 | 0 | 0 | 0 | -0.711441 | 3.803272 | -2.705804 | 7.76162 | 0.07412663 | 29.79836 | 25.34521 | [21 empty] | 15.76329 | 0.2032238
14906 | 2021/12/28 13:43:30 | 337666.4873 | 376.0006 | 1 | 15 | 7 | 0 | 0 | 0 | -0.7120895 | 3.802906 | -2.708009 | 7.76162 | 0.07431709 | 29.79836 | 25.34593 | [21 empty] | 15.43636 | -0.1021659
14907 | 2021/12/28 13:43:31 | 337667.4873 | 377.0006 | 1 | 15 | 7 | 0 | 0 | 0 | -0.711731 | 3.802807 | -2.706576 | 7.76162 | 0.07451091 | 29.79836 | 25.34667 | [21 empty] | 15.07967 | -0.1021659
14908 | 2021/12/28 13:43:32 | 337668.4875 | 378.0008 | 1 | 15 | 7 | 0 | 0 | 0 | -0.7123566 | 3.802767 | -2.708926 | 7.76162 | 0.07472356 | 29.79836 | 25.34748 | [21 empty] | 15.66734 | 0.1563209
14909 | 2021/12/28 13:43:33 | 337669.4869 | 379.0002 | 1 | 15 | 7 | 0 | 0 | 0 | -0.711937 | 3.802535 | -2.707165 | 7.76162 | 0.07492093 | 29.79836 | 25.34823 | [21 empty] | 15.63903 | 0.1563209
14910 | 2021/12/28 13:43:34 | 337670.4881 | 380.0014 | 1 | 15 | 7 | 0 | 0 | 0 | -0.7115936 | 3.802423 | -2.70578 | 7.76162 | 0.07510787 | 29.79836 | 25.34894 | [21 empty] | 15.10804 | -0.06701827
14911 | 2021/12/28 13:43:35 | 337671.4882 | 381.0015 | 1 | 15 | 7 | 0 | 0 | 0 | -0.7116241 | 3.802481 | -2.705937 | 7.76162 | 0.07530385 | 29.79836 | 25.34969 |  | -0.0001045683 | [19 empty] | 15.35217 | -0.06701827
14912 | 2021/12/28 13:43:36 | 337672.4879 | 382.0012 | 1 | 15 | 7 | 0 | 0 | 0 | -0.7120361 | 3.802199 | -2.707303 | 7.76162 | 0.07551425 | 29.79836 | 25.35049 | [21 empty] | 15.74706 | 0.1996922
14913 | 2021/12/28 13:43:37 | 337673.4867 | 383 | 1 | 15 | 7 | 0 | 0 | 0 | -0.7119522 | 3.802194 | -2.70698 | 7.76162 | 0.07571244 | 29.79836 | 25.35124 | [21 empty] | 15.09647 | -0.0492847
14914 | 2021/12/28 13:43:38 | 337674.4882 | 384.0015 | 1 | 15 | 7 | 0 | 0 | 0 | -0.7118073 | 3.802088 | -2.706354 | 7.76162 | 0.07590869 | 29.79836 | 25.35199 | [21 empty] | 15.11225 | -0.1490915
14915 | 2021/12/28 13:43:39 | 337675.4879 | 385.0012 | 1 | 15 | 7 | 0 | 0 | 0 | -0.7117844 | 3.80222 | -2.706361 | 7.76162 | 0.07610361 | 29.79836 | 25.35273 | [21 empty] | 15.69064 | 0.1388735
14916 | 2021/12/28 13:43:40 | 337676.4891 | 386.0024 | 1 | 15 | 7 | 0 | 0 | 0 | -0.7119217 | 3.801998 | -2.706725 | 7.76162 | 0.07630493 | 29.79836 | 25.35349 | [21 empty] | 15.28866 | -0.08374572
14917 | 2021/12/28 13:43:41 | 337677.4876 | 387.0009 | 1 | 15 | 7 | 0 | 0 | 0 | -0.712204 | 3.801917 | -2.70774 | 7.76162 | 0.07649894 | 29.79836 | 25.35423 | [21 empty] | 15.06483 | -0.06994843
14918 | 2021/12/28 13:43:42 | 337678.4874 | 388.0007 | 1 | 15 | 7 | 0 | 0 | 0 | -0.7121506 | 3.802061 | -2.70764 | 7.76162 | 0.07669412 | 29.79836 | 25.35497 | [21 empty] | 15.68658 | 0.194298
14919 | 2021/12/28 13:43:43 | 337679.4882 | 389.0015 | 1 | 15 | 7 | 0 | 0 | 0 | -0.7121048 | 3.801986 | -2.707412 | 7.76162 | 0.07688871 | 29.79836 | 25.35571 | [21 empty] | 15.57749 | -0.03409028
14920 | 2021/12/28 13:43:44 | 337680.4884 | 390.0017 | 1 | 15 | 7 | 0 | 0 | 0 | -0.7120361 | 3.801979 | -2.707146 | 7.76162 | 0.07708965 | 29.79836 | 25.35648 | [21 empty] | 15.0678 | -0.1592773
14921 | 2021/12/28 13:43:45 | 337681.4876 | 391.0009 | 1 | 15 | 7 | 0 | 0 | 0 | -0.7115173 | 3.801868 | -2.705095 | 7.76162 | 0.07727961 | 29.79836 | 25.3572 |  | -0.0001048956 | [19 empty] | 15.47722 | 0.1279444
14922 | 2021/12/28 13:43:46 | 337682.4875 | 392.0008 | 1 | 15 | 7 | 0 | 0 | 0 | -0.7116699 | 3.801777 | -2.70561 | 7.76162 | 0.07748993 | 29.79836 | 25.358 | [21 empty] | 15.72159 | 0.1279444
14923 | 2021/12/28 13:43:47 | 337683.4868 | 393.0001 | 1 | 15 | 7 | 0 | 0 | 0 | -0.7113266 | 3.801607 | -2.704184 | 7.76162 | 0.07768955 | 29.79836 | 25.35876 | [21 empty] | 15.06374 | -0.1155138
14924 | 2021/12/28 13:43:48 | 337684.4874 | 394.0007 | 1 | 15 | 7 | 0 | 0 | 0 | -0.7119751 | 3.8016 | -2.706645 | 7.76162 | 0.07787738 | 29.79836 | 25.35947 | [21 empty] | 15.21898 | -0.1155138
14925 | 2021/12/28 13:43:49 | 337685.4882 | 395.0015 | 1 | 15 | 7 | 0 | 0 | 0 | -0.7109756 | 3.801369 | -2.702681 | 7.76162 | 0.07807326 | 29.79836 | 25.36022 | [21 empty] | 15.7239 | 0.04000962
14926 | 2021/12/28 13:43:50 | 337686.4867 | 396 | 1 | 15 | 7 | 0 | 0 | 0 | -0.711586 | 3.801443 | -2.705054 | 7.76162 | 0.07827466 | 29.79836 | 25.36098 | [21 empty] | 15.19153 | 0.04000962
14927 | 2021/12/28 13:43:51 | 337687.4875 | 397.0008 | 1 | 15 | 7 | 0 | 0 | 0 | -0.711731 | 3.800999 | -2.705289 | 7.76162 | 0.07847495 | 29.79836 | 25.36174 | [21 empty] | 15.02923 | -0.2170855
14928 | 2021/12/28 13:43:52 | 337688.4876 | 398.0009 | 1 | 15 | 7 | 0 | 0 | 0 | -0.7119598 | 3.800846 | -2.70605 | 7.76162 | 0.07867448 | 29.79836 | 25.3625 | [21 empty] | 15.73325 | 0.1186734
14929 | 2021/12/28 13:43:53 | 337689.4876 | 399.0009 | 1 | 15 | 7 | 0 | 0 | 0 | -0.7110367 | 3.800875 | -2.702562 | 7.76162 | 0.07887136 | 29.79836 | 25.36325 |  | -0.0001275852 | [19 empty] | 15.58209 | 0.05409658
14930 | 2021/12/28 13:43:54 | 337690.4877 | 400.001 | 1 | 15 | 7 | 0 | 0 | 0 | -0.711647 | 3.800922 | -2.704915 | 7.76162 | 0.07906871 | 29.79836 | 25.364 | [21 empty] | 15.15223 | -0.1388657
14931 | 2021/12/28 13:43:55 | 337691.4878 | 401.0011 | 1 | 15 | 7 | 0 | 0 | 0 | -0.7120895 | 3.800707 | -2.706444 | 7.76162 | 0.0792588 | 29.79836 | 25.36472 | [21 empty] | 15.57343 | 0.1361585
14932 | 2021/12/28 13:43:56 | 337692.4884 | 402.0017 | 1 | 15 | 7 | 0 | 0 | 0 | -0.7118759 | 3.800788 | -2.705689 | 7.76162 | 0.07946625 | 29.79836 | 25.36551 | [21 empty] | 15.74014 | 0.05209565
14933 | 2021/12/28 13:43:57 | 337693.4874 | 403.0007 | 1 | 15 | 7 | 0 | 0 | 0 | -0.7115173 | 3.800676 | -2.704247 | 7.76162 | 0.07965406 | 29.79836 | 25.36622 | [21 empty] | 15.08482 | -0.2047861
14934 | 2021/12/28 13:43:58 | 337694.4876 | 404.0009 | 1 | 15 | 7 | 0 | 0 | 0 | -0.7119904 | 3.800501 | -2.70592 | 7.76162 | 0.07986325 | 29.79836 | 25.36702 | [21 empty] | 15.22018 | 0.04230022
14935 | 2021/12/28 13:43:59 | 337695.4869 | 405.0002 | 1 | 15 | 7 | 0 | 0 | 0 | -0.7116318 | 3.800426 | -2.704504 | 7.76162 | 0.08006042 | 29.79836 | 25.36777 | [21 empty] | 15.61443 | 0.1232034
14936 | 2021/12/28 13:44:00 | 337696.4868 | 406.0001 | 1 | 15 | 7 | 0 | 0 | 0 | -0.7116241 | 3.80053 | -2.704549 | 7.76162 | 0.08025754 | 29.79836 | 25.36852 | [21 empty] | 15.25877 | -0.1111436
14937 | 2021/12/28 13:44:01 | 337697.4868 | 407.0001 | 1 | 15 | 7 | 0 | 0 | 0 | -0.7116089 | 3.800571 | -2.70452 | 7.76162 | 0.08045498 | 29.79836 | 25.36927 | [21 empty] | 15.07154 | -0.1111436
14938 | 2021/12/28 13:44:02 | 337698.4879 | 408.0012 | 1 | 15 | 7 | 0 | 0 | 0 | -0.7115707 | 3.80045 | -2.704289 | 7.76162 | 0.08064283 | 29.79836 | 25.36998 | [21 empty] | 15.69648 | 0.0883013
14939 | 2021/12/28 13:44:03 | 337699.4869 | 409.0002 | 1 | 15 | 7 | 0 | 0 | 0 | -0.7118988 | 3.80034 | -2.705457 | 7.76162 | 0.08084892 | 29.79836 | 25.37077 | [21 empty] | 15.53842 | 0.0883013
14940 | 2021/12/28 13:44:04 | 337700.4892 | 410.0025 | 1 | 15 | 7 | 0 | 0 | 0 | -0.7121048 | 3.800344 | -2.706243 | 7.76162 | 0.08104806 | 29.79836 | 25.37152 | [21 empty] | 15.11791 | -0.011338
14941 | 2021/12/28 13:44:05 | 337701.4867 | 411 | 1 | 15 | 7 | 0 | 0 | 0 | -0.711937 | 3.800283 | -2.705562 | 7.76162 | 0.08124212 | 29.79836 | 25.37226 | [21 empty] | 15.53083 | -0.011338
14942 | 2021/12/28 13:44:06 | 337702.4878 | 412.0011 | 1 | 15 | 7 | 0 | 0 | 0 | -0.7115707 | 3.800277 | -2.704166 | 7.76162 | 0.08144451 | 29.79836 | 25.37303 |  | -4.476806e-05 | [19 empty] | 15.72655 | 0.1901996
14943 | 2021/12/28 13:44:07 | 337703.4868 | 413.0001 | 1 | 15 | 7 | 0 | 0 | 0 | -0.7117996 | 3.79985 | -2.704732 | 7.76162 | 0.08164196 | 29.79836 | 25.37378 | [21 empty] | 15.10695 | -0.1018447
14944 | 2021/12/28 13:44:08 | 337704.4877 | 414.001 | 1 | 15 | 7 | 0 | 0 | 0 | -0.7118225 | 3.800015 | -2.704936 | 7.76162 | 0.08182101 | 29.79836 | 25.37446 | [21 empty] | 15.19806 | -0.06330907
14945 | 2021/12/28 13:44:09 | 337705.4879 | 415.0012 | 1 | 15 | 7 | 0 | 0 | 0 | -0.7109375 | 3.799847 | -2.701454 | 7.76162 | 0.08203135 | 29.79836 | 25.37526 | [21 empty] | 15.69756 | 0.1317245
14946 | 2021/12/28 13:44:10 | 337706.4882 | 416.0015 | 1 | 15 | 7 | 0 | 0 | 0 | -0.7118835 | 3.799816 | -2.705026 | 7.76162 | 0.08223157 | 29.79836 | 25.37602 | [21 empty] | 15.30687 | -0.09772003
14947 | 2021/12/28 13:44:11 | 337707.4876 | 417.0009 | 1 | 15 | 7 | 0 | 0 | 0 | -0.7118073 | 3.7995 | -2.704512 | 7.76162 | 0.082432 | 29.79836 | 25.37678 | [21 empty] | 15.03383 | -0.08532345
14948 | 2021/12/28 13:44:12 | 337708.4879 | 418.0012 | 1 | 15 | 7 | 0 | 0 | 0 | -0.7117615 | 3.799651 | -2.704445 | 7.76162 | 0.08263036 | 29.79836 | 25.37753 | [21 empty] | 15.64342 | 0.190497
14949 | 2021/12/28 13:44:13 | 337709.4868 | 419.0001 | 1 | 15 | 7 | 0 | 0 | 0 | -0.711647 | 3.799394 | -2.703827 | 7.76162 | 0.08282945 | 29.79836 | 25.37829 | [21 empty] | 15.55875 | -0.02646029
14950 | 2021/12/28 13:44:14 | 337710.4868 | 420.0001 | 1 | 15 | 7 | 0 | 0 | 0 | -0.7116318 | 3.799564 | -2.703891 | 7.76162 | 0.08301783 | 29.79836 | 25.37901 | [21 empty] | 15.06287 | -0.1549643
14951 | 2021/12/28 13:44:15 | 337711.4878 | 421.0011 | 1 | 15 | 7 | 0 | 0 | 0 | -0.7121506 | 3.799286 | -2.705664 | 7.76162 | 0.08321293 | 29.79836 | 25.37975 | [21 empty] | 15.41975 | 0.1115268
14952 | 2021/12/28 13:44:16 | 337712.4876 | 422.0009 | 1 | 15 | 7 | 0 | 0 | 0 | -0.7123795 | 3.799139 | -2.706429 | 7.76162 | 0.08342327 | 29.79836 | 25.38055 | [21 empty] | 15.74913 | 0.1115268
14953 | 2021/12/28 13:44:17 | 337713.4879 | 423.0012 | 1 | 15 | 7 | 0 | 0 | 0 | -0.7119751 | 3.79897 | -2.704772 | 7.76162 | 0.08361255 | 29.79836 | 25.38127 | [21 empty] | 15.11562 | -0.1157069
14954 | 2021/12/28 13:44:18 | 337714.4886 | 424.0019 | 1 | 15 | 7 | 0 | 0 | 0 | -0.7120743 | 3.799027 | -2.705189 | 7.76162 | 0.08381955 | 29.79836 | 25.38205 |  | -3.615306e-05 | [19 empty] | 15.10815 | -0.1157069
14955 | 2021/12/28 13:44:19 | 337715.4878 | 425.0011 | 1 | 15 | 7 | 0 | 0 | 0 | -0.712265 | 3.799048 | -2.705929 | 7.76162 | 0.08400904 | 29.79836 | 25.38277 | [21 empty] | 15.71644 | 0.06486595
14956 | 2021/12/28 13:44:20 | 337716.488 | 426.0013 | 1 | 15 | 7 | 0 | 0 | 0 | -0.7120285 | 3.798748 | -2.704817 | 7.76162 | 0.08420508 | 29.79836 | 25.38352 | [21 empty] | 15.39074 | 0.06486595
14957 | 2021/12/28 13:44:21 | 337717.4879 | 427.0012 | 1 | 15 | 7 | 0 | 0 | 0 | -0.7122269 | 3.799058 | -2.705791 | 7.76162 | 0.08441 | 29.79836 | 25.3843 | [21 empty] | 15.02339 | -0.21658
14958 | 2021/12/28 13:44:22 | 337718.4871 | 428.0004 | 1 | 15 | 7 | 0 | 0 | 0 | -0.7122269 | 3.798915 | -2.705689 | 7.76162 | 0.08460769 | 29.79836 | 25.38505 |  |  |  | 2.533079 | [17 empty] | 15.60279 | 0.04772663
14959 | 2021/12/28 13:44:23 | 337719.4871 | 429.0004 | 1 | 15 | 7 | 0 | 0 | 0 | -0.7118073 | 3.798772 | -2.703994 | 7.76162 | 0.08480018 | 29.79836 | 25.38578 | [21 empty] | 15.64342 | 0.1460356
14960 | 2021/12/28 13:44:24 | 337720.4869 | 430.0002 | 1 | 15 | 7 | 0 | 0 | 0 | -0.7115479 | 3.798724 | -2.702974 | 7.76162 | 0.08499592 | 29.79836 | 25.38652 | [21 empty] | 15.03932 | -0.1282752
14961 | 2021/12/28 13:44:25 | 337721.488 | 431.0013 | 1 | 15 | 7 | 0 | 0 | 0 | -0.711937 | 3.798684 | -2.704424 | 7.76162 | 0.08519185 | 29.79836 | 25.38727 | [21 empty] | 15.35822 | 0.03914773
14962 | 2021/12/28 13:44:26 | 337722.488 | 432.0013 | 1 | 15 | 7 | 0 | 0 | 0 | -0.7114944 | 3.7986 | -2.702683 | 7.76162 | 0.08539691 | 29.79836 | 25.38805 | [21 empty] | 15.64517 | 0.08967221
14963 | 2021/12/28 13:44:27 | 337723.4871 | 433.0004 | 1 | 15 | 7 | 0 | 0 | 0 | -0.7117615 | 3.798455 | -2.703594 | 7.76162 | 0.08559848 | 29.79836 | 25.38881 |  | -0.000118752 | [19 empty] | 15.14037 | -0.1577497
14964 | 2021/12/28 13:44:28 | 337724.4869 | 434.0002 | 1 | 15 | 7 | 0 | 0 | 0 | -0.7124023 | 3.798266 | -2.705893 | 7.76162 | 0.0857844 | 29.79836 | 25.38952 | [21 empty] | 15.04516 | -0.02975285
14965 | 2021/12/28 13:44:29 | 337725.488 | 435.0013 | 1 | 15 | 7 | 0 | 0 | 0 | -0.7113571 | 3.797955 | -2.701702 | 7.76162 | 0.08597482 | 29.79836 | 25.39024 | [21 empty] | 15.76187 | 0.2239728
14966 | 2021/12/28 13:44:30 | 337726.4882 | 436.0015 | 1 | 15 | 7 | 0 | 0 | 0 | -0.7120361 | 3.797982 | -2.7043 | 7.76162 | 0.08619221 | 29.79836 | 25.39107 | [21 empty] | 15.38295 | -0.118413
14967 | 2021/12/28 13:44:31 | 337727.487 | 437.0003 | 1 | 15 | 7 | 0 | 0 | 0 | -0.7115479 | 3.797961 | -2.702431 | 7.76162 | 0.08637274 | 29.79836 | 25.39175 | [21 empty] | 15.03877 | -0.118413
14968 | 2021/12/28 13:44:32 | 337728.4871 | 438.0004 | 1 | 15 | 7 | 0 | 0 | 0 | -0.7118454 | 3.797923 | -2.703534 | 7.76162 | 0.08658305 | 29.79836 | 25.39255 | [21 empty] | 15.67988 | 0.1460898
14969 | 2021/12/28 13:44:33 | 337729.4872 | 439.0005 | 1 | 15 | 7 | 0 | 0 | 0 | -0.7117615 | 3.797944 | -2.70323 | 7.76162 | 0.08677791 | 29.79836 | 25.39329 | [21 empty] | 15.6141 | 0.1460898
14970 | 2021/12/28 13:44:34 | 337730.4872 | 440.0005 | 1 | 15 | 7 | 0 | 0 | 0 | -0.7119141 | 3.797781 | -2.703694 | 7.76162 | 0.08696403 | 29.79836 | 25.394 | [21 empty] | 15.06922 | -0.03484368
14971 | 2021/12/28 13:44:35 | 337731.4881 | 441.0014 | 1 | 15 | 7 | 0 | 0 | 0 | -0.7119522 | 3.797548 | -2.703673 | 7.76162 | 0.08718063 | 29.79836 | 25.39482 | [21 empty] | 15.42132 | -0.03484368
14972 | 2021/12/28 13:44:36 | 337732.4879 | 442.0012 | 1 | 15 | 7 | 0 | 0 | 0 | -0.7125549 | 3.797542 | -2.705957 | 7.76162 | 0.08737682 | 29.79836 | 25.39557 | [21 empty] | 15.75181 | 0.2133089
14973 | 2021/12/28 13:44:37 | 337733.488 | 443.0013 | 1 | 15 | 7 | 0 | 0 | 0 | -0.7114792 | 3.797444 | -2.701802 | 7.76162 | 0.08757276 | 29.79836 | 25.39631 |  | -0.0001028863 | [19 empty] | 15.0997 | -0.1267684
14974 | 2021/12/28 13:44:38 | 337734.4889 | 444.0022 | 1 | 15 | 7 | 0 | 0 | 0 | -0.712471 | 3.797573 | -2.705661 | 7.76162 | 0.08775894 | 29.79836 | 25.39702 | [21 empty] | 15.29327 | -0.0165242
14975 | 2021/12/28 13:44:39 | 337735.4888 | 445.0021 | 1 | 15 | 7 | 0 | 0 | 0 | -0.7119522 | 3.797676 | -2.703764 | 7.76162 | 0.08796929 | 29.79836 | 25.39782 | [21 empty] | 15.61058 | 0.1291502
14976 | 2021/12/28 13:44:40 | 337736.4882 | 446.0015 | 1 | 15 | 7 | 0 | 0 | 0 | -0.7114716 | 3.797574 | -2.701866 | 7.76162 | 0.08816957 | 29.79836 | 25.39858 | [21 empty] | 15.13116 | -0.1798087
14977 | 2021/12/28 13:44:41 | 337737.4871 | 447.0004 | 1 | 15 | 7 | 0 | 0 | 0 | -0.7116699 | 3.797448 | -2.702529 | 7.76162 | 0.08836558 | 29.79836 | 25.39932 | [21 empty] | 15.11541 | -0.004922152
14978 | 2021/12/28 13:44:42 | 337738.4872 | 448.0005 | 1 | 15 | 7 | 0 | 0 | 0 | -0.7117081 | 3.797299 | -2.702568 | 7.76162 | 0.0885552 | 29.79836 | 25.40004 | [21 empty] | 15.72916 | 0.191797
14979 | 2021/12/28 13:44:43 | 337739.4874 | 449.0007 | 1 | 15 | 7 | 0 | 0 | 0 | -0.7123413 | 3.797204 | -2.704905 | 7.76162 | 0.08875537 | 29.79836 | 25.4008 | [21 empty] | 15.349 | -0.1187992
14980 | 2021/12/28 13:44:44 | 337740.4878 | 450.0011 | 1 | 15 | 7 | 0 | 0 | 0 | -0.7118988 | 3.797203 | -2.703224 | 7.76162 | 0.08894476 | 29.79836 | 25.40152 | [21 empty] | 15.01646 | -0.1187992
14981 | 2021/12/28 13:44:45 | 337741.4873 | 451.0006 | 1 | 15 | 7 | 0 | 0 | 0 | -0.7117615 | 3.797058 | -2.7026 | 7.76162 | 0.08915007 | 29.79836 | 25.4023 | [21 empty] | 15.68426 | 0.117991
14982 | 2021/12/28 13:44:46 | 337742.4886 | 452.0019 | 1 | 15 | 7 | 0 | 0 | 0 | -0.7119522 | 3.79699 | -2.703275 | 7.76162 | 0.08935358 | 29.79836 | 25.40307 | [21 empty] | 15.58333 | 0.117991
14983 | 2021/12/28 13:44:47 | 337743.4875 | 453.0008 | 1 | 15 | 7 | 0 | 0 | 0 | -0.7125473 | 3.796793 | -2.705395 | 7.76162 | 0.08954396 | 29.79836 | 25.4038 | [21 empty] | 15.16039 | -0.006971955
14984 | 2021/12/28 13:44:48 | 337744.4882 | 454.0015 | 1 | 15 | 7 | 0 | 0 | 0 | -0.7120361 | 3.796731 | -2.70341 | 7.76162 | 0.08974997 | 29.79836 | 25.40458 | [21 empty] | 15.58598 | -0.006971955
14985 | 2021/12/28 13:44:49 | 337745.4884 | 455.0017 | 1 | 15 | 7 | 0 | 0 | 0 | -0.7117615 | 3.796579 | -2.702259 | 7.76162 | 0.08994401 | 29.79836 | 25.40531 |  | -7.068674e-05 | [19 empty] | 15.73463 | 0.1794493
14986 | 2021/12/28 13:44:50 | 337746.4883 | 456.0016 | 1 | 15 | 7 | 0 | 0 | 0 | -0.7120514 | 3.796771 | -2.703496 | 7.76162 | 0.09014773 | 29.79836 | 25.40609 | [21 empty] | 15.10518 | -0.1490432
14987 | 2021/12/28 13:44:51 | 337747.4872 | 457.0005 | 1 | 15 | 7 | 0 | 0 | 0 | -0.7121277 | 3.796411 | -2.703529 | 7.76162 | 0.0903261 | 29.79836 | 25.40676 | [21 empty] | 15.37624 | 0.03704667
14988 | 2021/12/28 13:44:52 | 337748.4881 | 458.0014 | 1 | 15 | 7 | 0 | 0 | 0 | -0.7119751 | 3.796516 | -2.703025 | 7.76162 | 0.09053561 | 29.79836 | 25.40756 | [21 empty] | 15.54302 | 0.09680331
14989 | 2021/12/28 13:44:53 | 337749.4891 | 459.0024 | 1 | 15 | 7 | 0 | 0 | 0 | -0.7120514 | 3.796182 | -2.703077 | 7.76162 | 0.09074041 | 29.79836 | 25.40834 | [21 empty] | 15.12002 | -0.1768738
14990 | 2021/12/28 13:44:54 | 337750.4881 | 460.0014 | 1 | 15 | 7 | 0 | 0 | 0 | -0.7124405 | 3.79624 | -2.704595 | 7.76162 | 0.09093319 | 29.79836 | 25.40907 | [21 empty] | 15.17114 | 0.01597703
14991 | 2021/12/28 13:44:55 | 337751.4889 | 461.0022 | 1 | 15 | 7 | 0 | 0 | 0 | -0.7120667 | 3.796337 | -2.703245 | 7.76162 | 0.09112778 | 29.79836 | 25.40981 | [21 empty] | 15.67967 | 0.1589137
14992 | 2021/12/28 13:44:56 | 337752.4868 | 462.0001 | 1 | 15 | 7 | 0 | 0 | 0 | -0.7119904 | 3.796233 | -2.702881 | 7.76162 | 0.09132046 | 29.79836 | 25.41054 | [21 empty] | 15.2591 | -0.1314259
14993 | 2021/12/28 13:44:57 | 337753.4883 | 463.0016 | 1 | 15 | 7 | 0 | 0 | 0 | -0.711731 | 3.796103 | -2.701804 | 7.76162 | 0.09152009 | 29.79836 | 25.4113 | [21 empty] | 15.3856 | 0.0395292
14994 | 2021/12/28 13:44:58 | 337754.4889 | 464.0022 | 1 | 15 | 7 | 0 | 0 | 0 | -0.7117615 | 3.796135 | -2.701943 | 7.76162 | 0.09172136 | 29.79836 | 25.41206 | [21 empty] | 15.70315 | 0.09923637
14995 | 2021/12/28 13:44:59 | 337755.4882 | 465.0015 | 1 | 15 | 7 | 0 | 0 | 0 | -0.7120361 | 3.796121 | -2.702975 | 7.76162 | 0.09191502 | 29.79836 | 25.4128 | [21 empty] | 15.58068 | 0.09923637
14996 | 2021/12/28 13:45:00 | 337756.4874 | 466.0007 | 1 | 15 | 7 | 0 | 0 | 0 | -0.711998 | 3.795878 | -2.702658 | 7.76162 | 0.09211878 | 29.79836 | 25.41357 | [21 empty] | 15.21173 | 0.01958847
14997 | 2021/12/28 13:45:01 | 337757.4874 | 467.0007 | 1 | 15 | 7 | 0 | 0 | 0 | -0.7120132 | 3.79593 | -2.702752 | 7.76162 | 0.09231043 | 29.79836 | 25.4143 |  | -7.376316e-05 | [19 empty] | 15.60508 | 0.01958847
14998 | 2021/12/28 13:45:02 | 337758.4881 | 468.0014 | 1 | 15 | 7 | 0 | 0 | 0 | -0.7118759 | 3.795922 | -2.702225 | 7.76162 | 0.0924909 | 29.79836 | 25.41498 | [21 empty] | 15.4224 | -0.107466
14999 | 2021/12/28 13:45:03 | 337759.4876 | 469.0009 | 1 | 15 | 7 | 0 | 0 | 0 | -0.7115555 | 3.795889 | -2.700986 | 7.76162 | 0.09269799 | 29.79836 | 25.41577 | [21 empty] | 15.10373 | -0.107466
15000 | 2021/12/28 13:45:04 | 337760.4876 | 470.0009 | 1 | 15 | 7 | 0 | 0 | 0 | -0.7119904 | 3.79564 | -2.702459 | 7.76162 | 0.09290401 | 29.79836 | 25.41655 | [21 empty] | 15.30193 | -0.03764749
15001 | 2021/12/28 13:45:05 | 337761.4892 | 471.0025 | 1 | 15 | 7 | 0 | 0 | 0 | -0.7124023 | 3.795594 | -2.70399 | 7.76162 | 0.09311336 | 29.79836 | 25.41735 | [21 empty] | 15.66604 | 0.1386595
15002 | 2021/12/28 13:45:06 | 337762.4884 | 472.0017 | 1 | 15 | 7 | 0 | 0 | 0 | -0.7115707 | 3.795432 | -2.700718 | 7.76162 | 0.0933117 | 29.79836 | 25.4181 | [21 empty] | 15.33965 | -0.1268733
15003 | 2021/12/28 13:45:07 | 337763.4877 | 473.001 | 1 | 15 | 7 | 0 | 0 | 0 | -0.7121429 | 3.795297 | -2.702794 | 7.76162 | 0.09349672 | 29.79836 | 25.4188 | [21 empty] | 15.4493 | -0.06210327
15004 | 2021/12/28 13:45:08 | 337764.4875 | 474.0008 | 1 | 15 | 7 | 0 | 0 | 0 | -0.7122803 | 3.795227 | -2.703265 | 7.76162 | 0.09369378 | 29.79836 | 25.41955 | [21 empty] | 15.76594 | 0.1953185
15005 | 2021/12/28 13:45:09 | 337765.4868 | 475.0001 | 1 | 15 | 7 | 0 | 0 | 0 | -0.7119904 | 3.795198 | -2.702145 | 7.76162 | 0.09389875 | 29.79836 | 25.42033 | [21 empty] | 15.60453 | -0.05043805
15006 | 2021/12/28 13:45:10 | 337766.4876 | 476.0009 | 1 | 15 | 7 | 0 | 0 | 0 | -0.7123184 | 3.79503 | -2.70327 | 7.76162 | 0.09409934 | 29.79836 | 25.42109 |  | -0.00012948 | [19 empty] | 15.17135 | -0.1353705
15007 | 2021/12/28 13:45:11 | 337767.4877 | 477.001 | 1 | 15 | 7 | 0 | 0 | 0 | -0.7119141 | 3.795035 | -2.701739 | 7.76162 | 0.0943002 | 29.79836 | 25.42185 | [21 empty] | 15.52939 | 0.1118869
15008 | 2021/12/28 13:45:12 | 337768.4869 | 478.0002 | 1 | 15 | 7 | 0 | 0 | 0 | -0.711998 | 3.794913 | -2.70197 | 7.76162 | 0.09448741 | 29.79836 | 25.42256 | [21 empty] | 15.48324 | -0.01442194
15009 | 2021/12/28 13:45:13 | 337769.4869 | 479.0002 | 1 | 15 | 7 | 0 | 0 | 0 | -0.7117004 | 3.794866 | -2.700808 | 7.76162 | 0.09468962 | 29.79836 | 25.42333 | [21 empty] | 15.14146 | -0.1068056
15010 | 2021/12/28 13:45:14 | 337770.4871 | 480.0004 | 1 | 15 | 7 | 0 | 0 | 0 | -0.7119598 | 3.794758 | -2.701715 | 7.76162 | 0.0948934 | 29.79836 | 25.4241 | [21 empty] | 15.29646 | -0.1068056
15011 | 2021/12/28 13:45:15 | 337771.4876 | 481.0009 | 1 | 15 | 7 | 0 | 0 | 0 | -0.712204 | 3.794832 | -2.702695 | 7.76162 | 0.09508169 | 29.79836 | 25.42481 | [21 empty] | 15.6894 | -0.009887815
15012 | 2021/12/28 13:45:16 | 337772.4894 | 482.0027 | 1 | 15 | 7 | 0 | 0 | 0 | -0.711998 | 3.794691 | -2.701812 | 7.76162 | 0.09529015 | 29.79836 | 25.42561 | [21 empty] | 15.26512 | -0.009887815
15013 | 2021/12/28 13:45:17 | 337773.4869 | 483.0002 | 1 | 15 | 7 | 0 | 0 | 0 | -0.7119904 | 3.794827 | -2.70188 | 7.76162 | 0.09548297 | 29.79836 | 25.42634 | [21 empty] | 15.53809 | 0.11388
15014 | 2021/12/28 13:45:18 | 337774.4868 | 484.0001 | 1 | 15 | 7 | 0 | 0 | 0 | -0.7126999 | 3.79471 | -2.704489 | 7.76162 | 0.09568433 | 29.79836 | 25.4271 | [21 empty] | 15.83169 | 0.11388
15015 | 2021/12/28 13:45:19 | 337775.4879 | 485.0012 | 1 | 15 | 7 | 0 | 0 | 0 | -0.7117844 | 3.794557 | -2.700906 | 7.76162 | 0.09587377 | 29.79836 | 25.42782 |  |  |  |  | 0 | [16 empty] | 15.52674 | -0.00354588
15016 | 2021/12/28 13:45:20 | 337776.4876 | 486.0009 | 1 | 15 | 7 | 0 | 0 | 0 | -0.7120743 | 3.794656 | -2.702077 | 7.76162 | 0.09607439 | 29.79836 | 25.42858 | [21 empty] | 15.31557 | -0.1253897
15017 | 2021/12/28 13:45:21 | 337777.4871 | 487.0004 | 1 | 15 | 7 | 0 | 0 | 0 | -0.712265 | 3.794342 | -2.702577 | 7.76162 | 0.0962716 | 29.79836 | 25.42933 | [21 empty] | 15.73731 | 0.1911926
15018 | 2021/12/28 13:45:22 | 337778.4874 | 488.0007 | 1 | 15 | 7 | 0 | 0 | 0 | -0.712326 | 3.79435 | -2.702814 | 7.76162 | 0.09647561 | 29.79836 | 25.4301 |  | -7.614001e-05 | [19 empty] | 15.24426 | 0.006136894
15019 | 2021/12/28 13:45:23 | 337779.4887 | 489.002 | 1 | 15 | 7 | 0 | 0 | 0 | -0.7115097 | 3.794301 | -2.699682 | 7.76162 | 0.09666602 | 29.79836 | 25.43083 | [21 empty] | 15.12357 | -0.1979303
15020 | 2021/12/28 13:45:24 | 337780.487 | 490.0003 | 1 | 15 | 7 | 0 | 0 | 0 | -0.7119217 | 3.794199 | -2.701173 | 7.76162 | 0.09686848 | 29.79836 | 25.43159 | [21 empty] | 15.56299 | 0.1373184
15021 | 2021/12/28 13:45:25 | 337781.4868 | 491.0001 | 1 | 15 | 7 | 0 | 0 | 0 | -0.711937 | 3.793695 | -2.700872 | 7.76162 | 0.09706326 | 29.79836 | 25.43233 | [21 empty] | 15.52587 | -0.01159906
15022 | 2021/12/28 13:45:26 | 337782.4887 | 492.002 | 1 | 15 | 7 | 0 | 0 | 0 | -0.7122803 | 3.793827 | -2.702268 | 7.76162 | 0.09725489 | 29.79836 | 25.43306 | [21 empty] | 15.11686 | -0.127818
15023 | 2021/12/28 13:45:27 | 337783.4878 | 493.0011 | 1 | 15 | 7 | 0 | 0 | 0 | -0.7120285 | 3.793832 | -2.701317 | 7.76162 | 0.09746365 | 29.79836 | 25.43385 | [21 empty] | 15.75673 | 0.1999623
15024 | 2021/12/28 13:45:28 | 337784.488 | 494.0013 | 1 | 15 | 7 | 0 | 0 | 0 | -0.7120895 | 3.793832 | -2.701548 | 7.76162 | 0.09765721 | 29.79836 | 25.43459 |  |  |  | 2.607517 | 0.3885729 | [16 empty] | 15.68887 | -0.02120912
15025 | 2021/12/28 13:45:29 | 337785.4868 | 495.0001 | 1 | 15 | 7 | 0 | 0 | 0 | -0.7122803 | 3.793671 | -2.702157 | 7.76162 | 0.09786084 | 29.79836 | 25.43536 | [21 empty] | 15.20709 | -0.02120912
15026 | 2021/12/28 13:45:30 | 337786.4869 | 496.0002 | 1 | 15 | 7 | 0 | 0 | 0 | -0.7123795 | 3.793882 | -2.702684 | 7.76162 | 0.0980546 | 29.79836 | 25.43609 | [21 empty] | 15.61816 | 0.1270103
15027 | 2021/12/28 13:45:31 | 337787.4878 | 497.0011 | 1 | 15 | 7 | 0 | 0 | 0 | -0.7118607 | 3.793597 | -2.700513 | 7.76162 | 0.09825451 | 29.79836 | 25.43685 | [21 empty] | 15.81524 | 0.1270103
15028 | 2021/12/28 13:45:32 | 337788.488 | 498.0013 | 1 | 15 | 7 | 0 | 0 | 0 | -0.7122269 | 3.793482 | -2.70182 | 7.76162 | 0.09845266 | 29.79836 | 25.4376 | [21 empty] | 15.14323 | -0.09481966
15029 | 2021/12/28 13:45:33 | 337789.4881 | 499.0014 | 1 | 15 | 7 | 0 | 0 | 0 | -0.7120132 | 3.793364 | -2.700925 | 7.76162 | 0.09862175 | 29.79836 | 25.43825 | [21 empty] | 15.4268 | -0.09481966
15030 | 2021/12/28 13:45:34 | 337790.4869 | 500.0002 | 1 | 15 | 7 | 0 | 0 | 0 | -0.7121429 | 3.793388 | -2.701434 | 7.76162 | 0.09883665 | 29.79836 | 25.43906 |  | -6.02556e-05 | [19 empty] | 15.88845 | 0.2328813
15031 | 2021/12/28 13:45:35 | 337791.4878 | 501.0011 | 1 | 15 | 7 | 0 | 0 | 0 | -0.7122269 | 3.793369 | -2.701739 | 7.76162 | 0.09904416 | 29.79836 | 25.43985 | [21 empty] | 15.14037 | -0.1138145
15032 | 2021/12/28 13:45:36 | 337792.4872 | 502.0005 | 1 | 15 | 7 | 0 | 0 | 0 | -0.7123413 | 3.793537 | -2.702293 | 7.76162 | 0.09923127 | 29.79836 | 25.44056 | [21 empty] | 15.33766 | -0.05830944
15033 | 2021/12/28 13:45:37 | 337793.4868 | 503.0001 | 1 | 15 | 7 | 0 | 0 | 0 | -0.7115707 | 3.793328 | -2.699221 | 7.76162 | 0.09944309 | 29.79836 | 25.44136 | [21 empty] | 15.69789 | 0.1485884
15034 | 2021/12/28 13:45:38 | 337794.4879 | 504.0012 | 1 | 15 | 7 | 0 | 0 | 0 | -0.7117233 | 3.793391 | -2.699845 | 7.76162 | 0.09962853 | 29.79836 | 25.44207 | [21 empty] | 15.19842 | -0.192101
15035 | 2021/12/28 13:45:39 | 337795.4871 | 505.0004 | 1 | 15 | 7 | 0 | 0 | 0 | -0.7117615 | 3.793319 | -2.699938 | 7.76162 | 0.09983468 | 29.79836 | 25.44285 | [21 empty] | 15.17967 | -0.005859137
15036 | 2021/12/28 13:45:40 | 337796.4871 | 506.0004 | 1 | 15 | 7 | 0 | 0 | 0 | -0.7118073 | 3.793071 | -2.699936 | 7.76162 | 0.1000283 | 29.79836 | 25.44358 | [21 empty] | 15.80043 | 0.1939869
15037 | 2021/12/28 13:45:41 | 337797.4873 | 507.0006 | 1 | 15 | 7 | 0 | 0 | 0 | -0.7119217 | 3.793068 | -2.700367 | 7.76162 | 0.1002336 | 29.79836 | 25.44436 | [21 empty] | 15.32174 | -0.1495898
15038 | 2021/12/28 13:45:42 | 337798.487 | 508.0003 | 1 | 15 | 7 | 0 | 0 | 0 | -0.711441 | 3.792942 | -2.698454 | 7.76162 | 0.1003993 | 29.79836 | 25.44499 | [21 empty] | 15.57148 | 0.07804275
15039 | 2021/12/28 13:45:43 | 337799.4872 | 509.0005 | 1 | 15 | 7 | 0 | 0 | 0 | -0.7118759 | 3.792918 | -2.700087 | 7.76162 | 0.1006277 | 29.79836 | 25.44586 | [21 empty] | 15.84158 | 0.08440673
15040 | 2021/12/28 13:45:44 | 337800.4886 | 510.0019 | 1 | 15 | 7 | 0 | 0 | 0 | -0.7118378 | 3.792723 | -2.699804 | 7.76162 | 0.1008245 | 29.79836 | 25.4466 | [21 empty] | 15.40293 | 0.08440673
15041 | 2021/12/28 13:45:45 | 337801.4867 | 511 | 1 | 15 | 7 | 0 | 0 | 0 | -0.7119217 | 3.792494 | -2.699959 | 7.76162 | 0.1010206 | 29.79836 | 25.44735 | [21 empty] | 15.52765 | 0.1221251
15042 | 2021/12/28 13:45:46 | 337802.4873 | 512.0006 | 1 | 15 | 7 | 0 | 0 | 0 | -0.7122192 | 3.792586 | -2.701153 | 7.76162 | 0.1012231 | 29.79836 | 25.44811 |  | -6.199361e-05 | [19 empty] | 15.85234 | 0.1221251
15043 | 2021/12/28 13:45:47 | 337803.4897 | 513.003 | 1 | 15 | 7 | 0 | 0 | 0 | -0.7119217 | 3.792581 | -2.700021 | 7.76162 | 0.1014105 | 29.79836 | 25.44882 | [21 empty] | 15.14676 | -0.1157558
15044 | 2021/12/28 13:45:48 | 337804.4877 | 514.001 | 1 | 15 | 7 | 0 | 0 | 0 | -0.7118988 | 3.792439 | -2.699833 | 7.76162 | 0.1016098 | 29.79836 | 25.44958 | [21 empty] | 15.38665 | -0.1157558
15045 | 2021/12/28 13:45:49 | 337805.4882 | 515.0015 | 1 | 15 | 7 | 0 | 0 | 0 | -0.7116089 | 3.792402 | -2.698707 | 7.76162 | 0.101816 | 29.79836 | 25.45036 | [21 empty] | 15.78999 | 0.2010113
15046 | 2021/12/28 13:45:50 | 337806.4873 | 516.0006 | 1 | 15 | 7 | 0 | 0 | 0 | -0.7122803 | 3.792171 | -2.701089 | 7.76162 | 0.1020083 | 29.79836 | 25.45109 | [21 empty] | 15.21082 | -0.07017553
15047 | 2021/12/28 13:45:51 | 337807.4887 | 517.002 | 1 | 15 | 7 | 0 | 0 | 0 | -0.7121658 | 3.79208 | -2.70059 | 7.76162 | 0.1021811 | 29.79836 | 25.45175 | [21 empty] | 15.29962 | -0.08306563
15048 | 2021/12/28 13:45:52 | 337808.4871 | 518.0004 | 1 | 15 | 7 | 0 | 0 | 0 | -0.7119751 | 3.792206 | -2.699956 | 7.76162 | 0.1023972 | 29.79836 | 25.45257 | [21 empty] | 15.73325 | 0.1451796
15049 | 2021/12/28 13:45:53 | 337809.4882 | 519.0015 | 1 | 15 | 7 | 0 | 0 | 0 | -0.7120667 | 3.792121 | -2.700243 | 7.76162 | 0.1025987 | 29.79836 | 25.45333 | [21 empty] | 15.30814 | -0.1425183
15050 | 2021/12/28 13:45:54 | 337810.4873 | 520.0006 | 1 | 15 | 7 | 0 | 0 | 0 | -0.7121658 | 3.792142 | -2.700634 | 7.76162 | 0.1027894 | 29.79836 | 25.45405 | [21 empty] | 15.16765 | -0.0439024
15051 | 2021/12/28 13:45:55 | 337811.4874 | 521.0007 | 1 | 15 | 7 | 0 | 0 | 0 | -0.7118988 | 3.79194 | -2.699478 | 7.76162 | 0.102981 | 29.79836 | 25.45478 | [21 empty] | 15.84332 | 0.2111483
15052 | 2021/12/28 13:45:56 | 337812.4873 | 522.0006 | 1 | 15 | 7 | 0 | 0 | 0 | -0.712326 | 3.792025 | -2.701158 | 7.76162 | 0.1032003 | 29.79836 | 25.45561 | [21 empty] | 15.48733 | -0.1112467
15053 | 2021/12/28 13:45:57 | 337813.4882 | 523.0015 | 1 | 15 | 7 | 0 | 0 | 0 | -0.7124939 | 3.792012 | -2.701785 | 7.76162 | 0.1033941 | 29.79836 | 25.45635 | [21 empty] | 15.41888 | -0.02139091
15054 | 2021/12/28 13:45:58 | 337814.4873 | 524.0006 | 1 | 15 | 7 | 0 | 0 | 0 | -0.712471 | 3.791873 | -2.7016 | 7.76162 | 0.1035838 | 29.79836 | 25.45707 |  | -7.93069e-05 | [19 empty] | 15.76804 | 0.1091129
15055 | 2021/12/28 13:45:59 | 337815.4883 | 525.0016 | 1 | 15 | 7 | 0 | 0 | 0 | -0.7122574 | 3.791862 | -2.700782 | 7.76162 | 0.1037831 | 29.79836 | 25.45782 | [21 empty] | 15.68517 | 0.1091129
15056 | 2021/12/28 13:46:00 | 337816.4869 | 526.0002 | 1 | 15 | 7 | 0 | 0 | 0 | -0.7112427 | 3.791723 | -2.696835 | 7.76162 | 0.1039768 | 29.79836 | 25.45856 | [21 empty] | 15.19291 | -0.03352582
15057 | 2021/12/28 13:46:01 | 337817.4873 | 527.0006 | 1 | 15 | 7 | 0 | 0 | 0 | -0.712326 | 3.791659 | -2.700897 | 7.76162 | 0.1041865 | 29.79836 | 25.45935 | [21 empty] | 15.65143 | -0.03352582
15058 | 2021/12/28 13:46:02 | 337818.4872 | 528.0005 | 1 | 15 | 7 | 0 | 0 | 0 | -0.7119522 | 3.791422 | -2.699311 | 7.76162 | 0.104381 | 29.79836 | 25.46009 | [21 empty] | 15.44909 | -0.1202202
15059 | 2021/12/28 13:46:03 | 337819.4876 | 529.0009 | 1 | 15 | 7 | 0 | 0 | 0 | -0.7116241 | 3.791514 | -2.698133 | 7.76162 | 0.1045714 | 29.79836 | 25.46081 | [21 empty] | 15.13224 | -0.1202202
15060 | 2021/12/28 13:46:04 | 337820.4884 | 530.0017 | 1 | 15 | 7 | 0 | 0 | 0 | -0.7120361 | 3.791288 | -2.699534 | 7.76162 | 0.1047778 | 29.79836 | 25.46159 | [21 empty] | 15.36173 | -0.02729893
15061 | 2021/12/28 13:46:05 | 337821.4876 | 531.0009 | 1 | 15 | 7 | 0 | 0 | 0 | -0.7120361 | 3.791264 | -2.699517 | 7.76162 | 0.1049803 | 29.79836 | 25.46236 | [21 empty] | 15.73325 | 0.1231658
15062 | 2021/12/28 13:46:06 | 337822.4879 | 532.0012 | 1 | 15 | 7 | 0 | 0 | 0 | -0.7120667 | 3.791102 | -2.699517 | 7.76162 | 0.1051686 | 29.79836 | 25.46307 | [21 empty] | 15.25095 | -0.1577854
15063 | 2021/12/28 13:46:07 | 337823.4874 | 533.0007 | 1 | 15 | 7 | 0 | 0 | 0 | -0.7121048 | 3.790959 | -2.69956 | 7.76162 | 0.1053687 | 29.79836 | 25.46383 | [21 empty] | 15.56158 | -0.02875149
15064 | 2021/12/28 13:46:08 | 337824.4875 | 534.0008 | 1 | 15 | 7 | 0 | 0 | 0 | -0.711731 | 3.790996 | -2.698169 | 7.76162 | 0.1055673 | 29.79836 | 25.46459 | [21 empty] | 15.79243 | 0.1979625
15065 | 2021/12/28 13:46:09 | 337825.4883 | 535.0016 | 1 | 15 | 7 | 0 | 0 | 0 | -0.7116699 | 3.790895 | -2.697866 | 7.76162 | 0.1057677 | 29.79836 | 25.46535 | [21 empty] | 15.48041 | -0.09750485
15066 | 2021/12/28 13:46:10 | 337826.488 | 536.0013 | 1 | 15 | 7 | 0 | 0 | 0 | -0.712532 | 3.790918 | -2.70115 | 7.76162 | 0.1059616 | 29.79836 | 25.46608 |  | -7.226721e-05 | [19 empty] | 15.32812 | -0.04759133
15067 | 2021/12/28 13:46:11 | 337827.4875 | 537.0008 | 1 | 15 | 7 | 0 | 0 | 0 | -0.7122803 | 3.790986 | -2.700245 | 7.76162 | 0.1061587 | 29.79836 | 25.46683 | [21 empty] | 15.67627 | 0.1087976
15068 | 2021/12/28 13:46:12 | 337828.4877 | 538.001 | 1 | 15 | 7 | 0 | 0 | 0 | -0.712326 | 3.790825 | -2.700303 | 7.76162 | 0.1063646 | 29.79836 | 25.46761 | [21 empty] | 15.26657 | -0.1280314
15069 | 2021/12/28 13:46:13 | 337829.4876 | 539.0009 | 1 | 15 | 7 | 0 | 0 | 0 | -0.7119904 | 3.790864 | -2.699059 | 7.76162 | 0.1065339 | 29.79836 | 25.46825 | [21 empty] | 15.19207 | -0.02328277
15070 | 2021/12/28 13:46:14 | 337830.4867 | 540 | 1 | 15 | 7 | 0 | 0 | 0 | -0.7120361 | 3.790643 | -2.699075 | 7.76162 | 0.1067569 | 29.79836 | 25.4691 | [21 empty] | 15.67897 | -0.02328277
15071 | 2021/12/28 13:46:15 | 337831.4883 | 541.0016 | 1 | 15 | 7 | 0 | 0 | 0 | -0.712265 | 3.79065 | -2.699947 | 7.76162 | 0.106955 | 29.79836 | 25.46985 | [21 empty] | 15.36489 | -0.135107
15072 | 2021/12/28 13:46:16 | 337832.4877 | 542.001 | 1 | 15 | 7 | 0 | 0 | 0 | -0.7123032 | 3.790632 | -2.700079 | 7.76162 | 0.1071564 | 29.79836 | 25.47061 | [21 empty] | 15.15368 | -0.135107
15073 | 2021/12/28 13:46:17 | 337833.4876 | 543.0009 | 1 | 15 | 7 | 0 | 0 | 0 | -0.7118225 | 3.790481 | -2.69815 | 7.76162 | 0.1073514 | 29.79836 | 25.47135 | [21 empty] | 15.76521 | 0.05141497
15074 | 2021/12/28 13:46:18 | 337834.4869 | 544.0002 | 1 | 15 | 7 | 0 | 0 | 0 | -0.7121429 | 3.790467 | -2.699354 | 7.76162 | 0.1075484 | 29.79836 | 25.4721 | [21 empty] | 15.39352 | 0.05141497
15075 | 2021/12/28 13:46:19 | 337835.4878 | 545.0011 | 1 | 15 | 7 | 0 | 0 | 0 | -0.7117233 | 3.790373 | -2.697697 | 7.76162 | 0.1077415 | 29.79836 | 25.47283 | [21 empty] | 15.08178 | -0.2135742
15076 | 2021/12/28 13:46:20 | 337836.4867 | 546 | 1 | 15 | 7 | 0 | 0 | 0 | -0.7116623 | 3.790339 | -2.697441 | 7.76162 | 0.1079305 | 29.79836 | 25.47354 | [21 empty] | 15.78022 | 0.09710789
15077 | 2021/12/28 13:46:21 | 337837.4867 | 547 | 1 | 15 | 7 | 0 | 0 | 0 | -0.7119904 | 3.790128 | -2.698535 | 7.76162 | 0.1081363 | 29.79836 | 25.47433 | [21 empty] | 15.6689 | 0.08636713
15078 | 2021/12/28 13:46:22 | 337838.4884 | 548.0017 | 1 | 15 | 7 | 0 | 0 | 0 | -0.7121658 | 3.790174 | -2.699232 | 7.76162 | 0.1083383 | 29.79836 | 25.47509 |  | -7.222411e-05 | [19 empty] | 15.24108 | -0.1360649
15079 | 2021/12/28 13:46:23 | 337839.4874 | 549.0007 | 1 | 15 | 7 | 0 | 0 | 0 | -0.7119522 | 3.789793 | -2.698151 | 7.76162 | 0.1085341 | 29.79836 | 25.47583 | [21 empty] | 15.6443 | 0.1283777
15080 | 2021/12/28 13:46:24 | 337840.4868 | 550.0001 | 1 | 15 | 7 | 0 | 0 | 0 | -0.7126083 | 3.789973 | -2.700766 | 7.76162 | 0.1087345 | 29.79836 | 25.47659 | [21 empty] | 15.74348 | 0.03099382
15081 | 2021/12/28 13:46:25 | 337841.4868 | 551.0001 | 1 | 15 | 7 | 0 | 0 | 0 | -0.7118988 | 3.79001 | -2.698104 | 7.76162 | 0.1089353 | 29.79836 | 25.47735 | [21 empty] | 15.17629 | -0.1772475
15082 | 2021/12/28 13:46:26 | 337842.4884 | 552.0017 | 1 | 15 | 7 | 0 | 0 | 0 | -0.7118454 | 3.789916 | -2.697834 | 7.76162 | 0.1091337 | 29.79836 | 25.4781 | [21 empty] | 15.44163 | 0.08292019
15083 | 2021/12/28 13:46:27 | 337843.4878 | 553.0011 | 1 | 15 | 7 | 0 | 0 | 0 | -0.7119751 | 3.78958 | -2.698087 | 7.76162 | 0.1093293 | 29.79836 | 25.47885 | [21 empty] | 15.45845 | 0.005256534
15084 | 2021/12/28 13:46:28 | 337844.4871 | 554.0004 | 1 | 15 | 7 | 0 | 0 | 0 | -0.7119751 | 3.789618 | -2.698114 | 7.76162 | 0.1095178 | 29.79836 | 25.47956 | [21 empty] | 15.08762 | -0.1158851
15085 | 2021/12/28 13:46:29 | 337845.4877 | 555.001 | 1 | 15 | 7 | 0 | 0 | 0 | -0.7115326 | 3.789654 | -2.696462 | 7.76162 | 0.109716 | 29.79836 | 25.48031 | [21 empty] | 15.35659 | -0.1158851
15086 | 2021/12/28 13:46:30 | 337846.4877 | 556.001 | 1 | 15 | 7 | 0 | 0 | 0 | -0.7121506 | 3.789454 | -2.698662 | 7.76162 | 0.109925 | 29.79836 | 25.4811 | [21 empty] | 15.61353 | -0.06275415
15087 | 2021/12/28 13:46:31 | 337847.4884 | 557.0017 | 1 | 15 | 7 | 0 | 0 | 0 | -0.7122192 | 3.789686 | -2.699087 | 7.76162 | 0.1101147 | 29.79836 | 25.48182 | [21 empty] | 15.1784 | -0.06275415
15088 | 2021/12/28 13:46:32 | 337848.4883 | 558.0016 | 1 | 15 | 7 | 0 | 0 | 0 | -0.7120743 | 3.789499 | -2.698405 | 7.76162 | 0.1102996 | 29.79836 | 25.48252 | [21 empty] | 15.6252 | 0.1385152
15089 | 2021/12/28 13:46:33 | 337849.4869 | 559.0002 | 1 | 15 | 7 | 0 | 0 | 0 | -0.7124176 | 3.789307 | -2.699569 | 7.76162 | 0.1105101 | 29.79836 | 25.48332 | [21 empty] | 15.69913 | 0.1385152
15090 | 2021/12/28 13:46:34 | 337850.4894 | 560.0027 | 1 | 15 | 7 | 0 | 0 | 0 | -0.7125931 | 3.789359 | -2.700271 | 7.76162 | 0.1107031 | 29.79836 | 25.48405 |  | -4.591546e-05 | [19 empty] | 15.19592 | -0.134148
15091 | 2021/12/28 13:46:35 | 337851.4878 | 561.0011 | 1 | 15 | 7 | 0 | 0 | 0 | -0.7123566 | 3.789344 | -2.699364 | 7.76162 | 0.1109057 | 29.79836 | 25.48482 | [21 empty] | 15.63266 | -0.003313422
15092 | 2021/12/28 13:46:36 | 337852.487 | 562.0003 | 1 | 15 | 7 | 0 | 0 | 0 | -0.7118225 | 3.789206 | -2.697242 | 7.76162 | 0.1110975 | 29.79836 | 25.48555 | [21 empty] | 15.7316 | 0.1707119
15093 | 2021/12/28 13:46:37 | 337853.4878 | 563.0011 | 1 | 15 | 7 | 0 | 0 | 0 | -0.711998 | 3.789289 | -2.697966 | 7.76162 | 0.1113093 | 29.79836 | 25.48635 | [21 empty] | 15.16268 | -0.1243758
15094 | 2021/12/28 13:46:38 | 337854.4885 | 564.0018 | 1 | 15 | 7 | 0 | 0 | 0 | -0.7124557 | 3.788939 | -2.699451 | 7.76162 | 0.1115062 | 29.79836 | 25.48709 | [21 empty] | 15.54248 | 0.06527483
15095 | 2021/12/28 13:46:39 | 337855.4878 | 565.0011 | 1 | 15 | 7 | 0 | 0 | 0 | -0.7115707 | 3.788836 | -2.696025 | 7.76162 | 0.1116943 | 29.79836 | 25.48781 | [21 empty] | 15.75334 | 0.06589532
15096 | 2021/12/28 13:46:40 | 337856.4878 | 566.0011 | 1 | 15 | 7 | 0 | 0 | 0 | -0.7117615 | 3.788872 | -2.696773 | 7.76162 | 0.1118973 | 29.79836 | 25.48858 | [21 empty] | 15.04673 | -0.2208161
15097 | 2021/12/28 13:46:41 | 337857.4879 | 567.0012 | 1 | 15 | 7 | 0 | 0 | 0 | -0.7125702 | 3.788665 | -2.69969 | 7.76162 | 0.1120924 | 29.79836 | 25.48932 | [21 empty] | 15.53294 | 0.1519412
15098 | 2021/12/28 13:46:42 | 337858.4884 | 568.0017 | 1 | 15 | 7 | 0 | 0 | 0 | -0.7120743 | 3.788524 | -2.697711 | 7.76162 | 0.1122969 | 29.79836 | 25.49009 |  |  |  | 2.899905 | [17 empty] | 15.39977 | -0.04161477
15099 | 2021/12/28 13:46:43 | 337859.487 | 569.0003 | 1 | 15 | 7 | 0 | 0 | 0 | -0.7116089 | 3.788717 | -2.696085 | 7.76162 | 0.1124954 | 29.79836 | 25.49084 | [21 empty] | 15.08356 | -0.09881735
15100 | 2021/12/28 13:46:44 | 337860.4879 | 570.0012 | 1 | 15 | 7 | 0 | 0 | 0 | -0.7118073 | 3.788589 | -2.696745 | 7.76162 | 0.1126903 | 29.79836 | 25.49158 | [21 empty] | 15.51505 | -0.09881735
15101 | 2021/12/28 13:46:45 | 337861.4879 | 571.0012 | 1 | 15 | 7 | 0 | 0 | 0 | -0.7119598 | 3.788709 | -2.697409 | 7.76162 | 0.1128893 | 29.79836 | 25.49233 |  | -9.122509e-05 | [19 empty] | 15.30528 | -0.1329631
15102 | 2021/12/28 13:46:46 | 337862.488 | 572.0013 | 1 | 15 | 7 | 0 | 0 | 0 | -0.7120132 | 3.788553 | -2.6975 | 7.76162 | 0.1130754 | 29.79836 | 25.49304 | [21 empty] | 15.11575 | -0.1329631
15103 | 2021/12/28 13:46:47 | 337863.4893 | 573.0026 | 1 | 15 | 7 | 0 | 0 | 0 | -0.7118759 | 3.788417 | -2.696883 | 7.76162 | 0.1132796 | 29.79836 | 25.49381 | [21 empty] | 15.80626 | 0.0843209
15104 | 2021/12/28 13:46:48 | 337864.4867 | 574 | 1 | 15 | 7 | 0 | 0 | 0 | -0.7122803 | 3.788509 | -2.69848 | 7.76162 | 0.1134779 | 29.79836 | 25.49456 | [21 empty] | 15.29252 | 0.0843209
15105 | 2021/12/28 13:46:49 | 337865.4877 | 575.001 | 1 | 15 | 7 | 0 | 0 | 0 | -0.7121048 | 3.788332 | -2.697689 | 7.76162 | 0.113678 | 29.79836 | 25.49532 | [21 empty] | 15.08849 | -0.2243012
15106 | 2021/12/28 13:46:50 | 337866.4879 | 576.0012 | 1 | 15 | 7 | 0 | 0 | 0 | -0.7117996 | 3.788424 | -2.696599 | 7.76162 | 0.1138712 | 29.79836 | 25.49606 | [21 empty] | 15.76837 | 0.1355636
15107 | 2021/12/28 13:46:51 | 337867.488 | 577.0013 | 1 | 15 | 7 | 0 | 0 | 0 | -0.7120285 | 3.788293 | -2.697373 | 7.76162 | 0.1140771 | 29.79836 | 25.49684 | [21 empty] | 15.37374 | -0.04642248
15108 | 2021/12/28 13:46:52 | 337868.4871 | 578.0004 | 1 | 15 | 7 | 0 | 0 | 0 | -0.7115173 | 3.788259 | -2.695412 | 7.76162 | 0.1142749 | 29.79836 | 25.49758 | [21 empty] | 15.43935 | -0.09239614
15109 | 2021/12/28 13:46:53 | 337869.4873 | 579.0006 | 1 | 15 | 7 | 0 | 0 | 0 | -0.7122574 | 3.788118 | -2.698115 | 7.76162 | 0.1144648 | 29.79836 | 25.4983 | [21 empty] | 15.80373 | 0.2267671
15110 | 2021/12/28 13:46:54 | 337870.4879 | 580.0012 | 1 | 15 | 7 | 0 | 0 | 0 | -0.7122955 | 3.788003 | -2.698177 | 7.76162 | 0.1146594 | 29.79836 | 25.49904 | [21 empty] | 15.43264 | -0.1159674
15111 | 2021/12/28 13:46:55 | 337871.4873 | 581.0006 | 1 | 15 | 7 | 0 | 0 | 0 | -0.7120285 | 3.788041 | -2.697193 | 7.76162 | 0.1148643 | 29.79836 | 25.49982 | [21 empty] | 15.46185 | 0.009129047
15112 | 2021/12/28 13:46:56 | 337872.4872 | 582.0005 | 1 | 15 | 7 | 0 | 0 | 0 | -0.7119751 | 3.787723 | -2.696764 | 7.76162 | 0.1150541 | 29.79836 | 25.50054 |  | -9.287495e-05 | [19 empty] | 15.75885 | 0.09281158
15113 | 2021/12/28 13:46:57 | 337873.4873 | 583.0006 | 1 | 15 | 7 | 0 | 0 | 0 | -0.7118759 | 3.787583 | -2.696289 | 7.76162 | 0.1152598 | 29.79836 | 25.50131 | [21 empty] | 15.1131 | -0.2017969
15114 | 2021/12/28 13:46:58 | 337874.4877 | 584.001 | 1 | 15 | 7 | 0 | 0 | 0 | -0.7117615 | 3.78772 | -2.695953 | 7.76162 | 0.1154572 | 29.79836 | 25.50206 | [21 empty] | 15.46678 | 0.1105267
15115 | 2021/12/28 13:46:59 | 337875.488 | 585.0013 | 1 | 15 | 7 | 0 | 0 | 0 | -0.7115173 | 3.78751 | -2.694879 | 7.76162 | 0.1156516 | 29.79836 | 25.5028 | [21 empty] | 15.77334 | 0.1105267
15116 | 2021/12/28 13:47:00 | 337876.4889 | 586.0022 | 1 | 15 | 7 | 0 | 0 | 0 | -0.7120361 | 3.787312 | -2.696703 | 7.76162 | 0.1158557 | 29.79836 | 25.50357 | [21 empty] | 15.07718 | -0.1181632
15117 | 2021/12/28 13:47:01 | 337877.4871 | 587.0004 | 1 | 15 | 7 | 0 | 0 | 0 | -0.7118073 | 3.787399 | -2.695898 | 7.76162 | 0.1160531 | 29.79836 | 25.50432 | [21 empty] | 15.43032 | -0.1181632
15118 | 2021/12/28 13:47:02 | 337878.4872 | 588.0005 | 1 | 15 | 7 | 0 | 0 | 0 | -0.7120361 | 3.78736 | -2.696737 | 7.76162 | 0.1162457 | 29.79836 | 25.50505 | [21 empty] | 15.36186 | -0.1220763
15119 | 2021/12/28 13:47:03 | 337879.4873 | 589.0006 | 1 | 15 | 7 | 0 | 0 | 0 | -0.7120285 | 3.787486 | -2.696798 | 7.76162 | 0.1164394 | 29.79836 | 25.50578 | [21 empty] | 15.05893 | -0.1220763
15120 | 2021/12/28 13:47:04 | 337880.4882 | 590.0015 | 1 | 15 | 7 | 0 | 0 | 0 | -0.7117615 | 3.787115 | -2.695523 | 7.76162 | 0.1166378 | 29.79836 | 25.50653 | [21 empty] | 15.52193 | 0.05002201
15121 | 2021/12/28 13:47:05 | 337881.488 | 591.0013 | 1 | 15 | 7 | 0 | 0 | 0 | -0.7119141 | 3.787279 | -2.696217 | 7.76162 | 0.1168334 | 29.79836 | 25.50727 | [21 empty] | 15.29164 | 0.05872846
15122 | 2021/12/28 13:47:06 | 337882.4878 | 592.0011 | 1 | 15 | 7 | 0 | 0 | 0 | -0.7118073 | 3.786945 | -2.695575 | 7.76162 | 0.1170406 | 29.79836 | 25.50806 | [21 empty] | 15.14161 | -0.1775795
15123 | 2021/12/28 13:47:07 | 337883.4874 | 593.0007 | 1 | 15 | 7 | 0 | 0 | 0 | -0.7121124 | 3.786948 | -2.696733 | 7.76162 | 0.1172425 | 29.79836 | 25.50882 | [21 empty] | 15.67949 | 0.1528341
15124 | 2021/12/28 13:47:08 | 337884.4875 | 594.0008 | 1 | 15 | 7 | 0 | 0 | 0 | -0.7121506 | 3.787197 | -2.697055 | 7.76162 | 0.1174372 | 29.79836 | 25.50956 | [21 empty] | 15.17416 | -0.1426613
15125 | 2021/12/28 13:47:09 | 337885.4881 | 595.0014 | 1 | 15 | 7 | 0 | 0 | 0 | -0.7121429 | 3.786986 | -2.696875 | 7.76162 | 0.1176253 | 29.79836 | 25.51027 |  | -3.88013e-05 | [19 empty] | 15.21097 | 0.01150429
15126 | 2021/12/28 13:47:10 | 337886.4882 | 596.0015 | 1 | 15 | 7 | 0 | 0 | 0 | -0.711441 | 3.786916 | -2.694167 | 7.76162 | 0.1178356 | 29.79836 | 25.51107 | [21 empty] | 15.61617 | 0.1266259
15127 | 2021/12/28 13:47:11 | 337887.4872 | 597.0005 | 1 | 15 | 7 | 0 | 0 | 0 | -0.7122269 | 3.786912 | -2.697141 | 7.76162 | 0.1180344 | 29.79836 | 25.51182 | [21 empty] | 15.1193 | -0.1552731
15128 | 2021/12/28 13:47:12 | 337888.4875 | 598.0008 | 1 | 15 | 7 | 0 | 0 | 0 | -0.7121811 | 3.786773 | -2.696868 | 7.76162 | 0.1182145 | 29.79836 | 25.5125 | [21 empty] | 15.76203 | -0.1552731
15129 | 2021/12/28 13:47:13 | 337889.4874 | 599.0007 | 1 | 15 | 7 | 0 | 0 | 0 | -0.7117081 | 3.786901 | -2.695168 | 7.76162 | 0.118415 | 29.79836 | 25.51326 | [21 empty] | 15.54314 | -0.06840289
15130 | 2021/12/28 13:47:14 | 337890.4881 | 600.0014 | 1 | 15 | 7 | 0 | 0 | 0 | -0.7123413 | 3.786645 | -2.697384 | 7.76162 | 0.1186235 | 29.79836 | 25.51405 | [21 empty] | 15.1108 | -0.06840289
15131 | 2021/12/28 13:47:15 | 337891.4872 | 601.0005 | 1 | 15 | 7 | 0 | 0 | 0 | -0.712204 | 3.786608 | -2.696837 | 7.76162 | 0.1188194 | 29.79836 | 25.5148 | [21 empty] | 15.74895 | 0.1241547
15132 | 2021/12/28 13:47:16 | 337892.4883 | 602.0016 | 1 | 15 | 7 | 0 | 0 | 0 | -0.7116318 | 3.78631 | -2.694459 | 7.76162 | 0.1190158 | 29.79836 | 25.51554 | [21 empty] | 15.55379 | 0.1241547
15133 | 2021/12/28 13:47:17 | 337893.4874 | 603.0007 | 1 | 15 | 7 | 0 | 0 | 0 | -0.7121277 | 3.786428 | -2.69642 | 7.76162 | 0.1192136 | 29.79836 | 25.51629 | [21 empty] | 15.33429 | 0.08422434
15134 | 2021/12/28 13:47:18 | 337894.4874 | 604.0007 | 1 | 15 | 7 | 0 | 0 | 0 | -0.7121811 | 3.786299 | -2.696531 | 7.76162 | 0.1194077 | 29.79836 | 25.51702 | [21 empty] | 15.74203 | 0.08422434
15135 | 2021/12/28 13:47:19 | 337895.4882 | 605.0015 | 1 | 15 | 7 | 0 | 0 | 0 | -0.7121048 | 3.786114 | -2.69611 | 7.76162 | 0.1196156 | 29.79836 | 25.51781 | [21 empty] | 15.47242 | 0.0431639
15136 | 2021/12/28 13:47:20 | 337896.4891 | 606.0024 | 1 | 15 | 7 | 0 | 0 | 0 | -0.7121658 | 3.78602 | -2.696274 | 7.76162 | 0.1198066 | 29.79836 | 25.51853 | [21 empty] | 15.35515 | -0.1179808
15137 | 2021/12/28 13:47:21 | 337897.4875 | 607.0008 | 1 | 15 | 7 | 0 | 0 | 0 | -0.7116241 | 3.786131 | -2.694302 | 7.76162 | 0.1199989 | 29.79836 | 25.51926 |  | -6.274589e-05 | [19 empty] | 15.7516 | 0.2052248
15138 | 2021/12/28 13:47:22 | 337898.4888 | 608.0021 | 1 | 15 | 7 | 0 | 0 | 0 | -0.7120743 | 3.78607 | -2.695963 | 7.76162 | 0.1201984 | 29.79836 | 25.52002 | [21 empty] | 15.06357 | -0.09105206
15139 | 2021/12/28 13:47:23 | 337899.489 | 609.0023 | 1 | 15 | 7 | 0 | 0 | 0 | -0.7118454 | 3.786086 | -2.695108 | 7.76162 | 0.1203947 | 29.79836 | 25.52076 | [21 empty] | 15.34275 | -0.03671169
15140 | 2021/12/28 13:47:24 | 337900.4874 | 610.0007 | 1 | 15 | 7 | 0 | 0 | 0 | -0.7122955 | 3.785625 | -2.696484 | 7.76162 | 0.120594 | 29.79836 | 25.52151 | [21 empty] | 15.74203 | 0.1247758
15141 | 2021/12/28 13:47:25 | 337901.4875 | 611.0008 | 1 | 15 | 7 | 0 | 0 | 0 | -0.7118988 | 3.785886 | -2.695168 | 7.76162 | 0.1207974 | 29.79836 | 25.52229 | [21 empty] | 15.02405 | -0.2243704
15142 | 2021/12/28 13:47:26 | 337902.4874 | 612.0007 | 1 | 15 | 7 | 0 | 0 | 0 | -0.7120667 | 3.785837 | -2.695768 | 7.76162 | 0.120997 | 29.79836 | 25.52304 | [21 empty] | 15.40504 | 0.1190597
15143 | 2021/12/28 13:47:27 | 337903.4876 | 613.0009 | 1 | 15 | 7 | 0 | 0 | 0 | -0.7120743 | 3.785826 | -2.695789 | 7.76162 | 0.1211909 | 29.79836 | 25.52378 | [21 empty] | 15.40574 | 0.1190597
15144 | 2021/12/28 13:47:28 | 337904.4868 | 614.0001 | 1 | 15 | 7 | 0 | 0 | 0 | -0.7123413 | 3.785799 | -2.696781 | 7.76162 | 0.1213848 | 29.79836 | 25.52451 | [21 empty] | 15.06178 | -0.1074868
15145 | 2021/12/28 13:47:29 | 337905.4876 | 615.0009 | 1 | 15 | 7 | 0 | 0 | 0 | -0.711731 | 3.785588 | -2.69432 | 7.76162 | 0.1215929 | 29.79836 | 25.5253 |  |  |  |  | 0 | [16 empty] | 15.43616 | -0.1074868
15146 | 2021/12/28 13:47:30 | 337906.4876 | 616.0009 | 1 | 15 | 7 | 0 | 0 | 0 | -0.7116852 | 3.785667 | -2.694203 | 7.76162 | 0.1217877 | 29.79836 | 25.52603 | [21 empty] | 15.3357 | -0.1467103
15147 | 2021/12/28 13:47:31 | 337907.4876 | 617.0009 | 1 | 15 | 7 | 0 | 0 | 0 | -0.7120132 | 3.78555 | -2.695362 | 7.76162 | 0.1219836 | 29.79836 | 25.52678 | [21 empty] | 15.07663 | -0.1467103
15148 | 2021/12/28 13:47:32 | 337908.4877 | 618.001 | 1 | 15 | 7 | 0 | 0 | 0 | -0.7121506 | 3.785619 | -2.695931 | 7.76162 | 0.1221708 | 29.79836 | 25.52748 | [21 empty] | 15.54633 | 0.06582022
15149 | 2021/12/28 13:47:33 | 337909.4868 | 619.0001 | 1 | 15 | 7 | 0 | 0 | 0 | -0.7124557 | 3.785396 | -2.696927 | 7.76162 | 0.1223703 | 29.79836 | 25.52824 |  | -7.712653e-05 | [19 empty] | 15.26673 | 0.06277323
15150 | 2021/12/28 13:47:34 | 337910.4867 | 620 | 1 | 15 | 7 | 0 | 0 | 0 | -0.7123795 | 3.78526 | -2.696542 | 7.76162 | 0.1225725 | 29.79836 | 25.52901 | [21 empty] | 15.13116 | -0.1925129
15151 | 2021/12/28 13:47:35 | 337911.4877 | 621.001 | 1 | 15 | 7 | 0 | 0 | 0 | -0.7121429 | 3.785094 | -2.695528 | 7.76162 | 0.1227795 | 29.79836 | 25.52979 | [21 empty] | 15.70315 | 0.1640671
15152 | 2021/12/28 13:47:36 | 337912.4877 | 622.001 | 1 | 15 | 7 | 0 | 0 | 0 | -0.7111511 | 3.785063 | -2.691752 | 7.76162 | 0.1229707 | 29.79836 | 25.53051 | [21 empty] | 15.16338 | -0.1539999
15153 | 2021/12/28 13:47:37 | 337913.4868 | 623.0001 | 1 | 15 | 7 | 0 | 0 | 0 | -0.7123947 | 3.785133 | -2.696509 | 7.76162 | 0.1231755 | 29.79836 | 25.53129 | [21 empty] | 15.197 | 0.01050651
15154 | 2021/12/28 13:47:38 | 337914.4885 | 624.0018 | 1 | 15 | 7 | 0 | 0 | 0 | -0.7123032 | 3.784952 | -2.696033 | 7.76162 | 0.123373 | 29.79836 | 25.53203 | [21 empty] | 15.62342 | 0.1332581
15155 | 2021/12/28 13:47:39 | 337915.4869 | 625.0002 | 1 | 15 | 7 | 0 | 0 | 0 | -0.7115936 | 3.784883 | -2.693299 | 7.76162 | 0.1235678 | 29.79836 | 25.53277 | [21 empty] | 15.17063 | -0.1414979
15156 | 2021/12/28 13:47:40 | 337916.4872 | 626.0005 | 1 | 15 | 7 | 0 | 0 | 0 | -0.7121887 | 3.784895 | -2.695559 | 7.76162 | 0.1237614 | 29.79836 | 25.5335 | [21 empty] | 15.67278 | 0.1569223
15157 | 2021/12/28 13:47:41 | 337917.4874 | 627.0007 | 1 | 15 | 7 | 0 | 0 | 0 | -0.7121811 | 3.784869 | -2.695512 | 7.76162 | 0.1239669 | 29.79836 | 25.53428 | [21 empty] | 15.6839 | 0.003474951
15158 | 2021/12/28 13:47:42 | 337918.4871 | 628.0004 | 1 | 15 | 7 | 0 | 0 | 0 | -0.7116318 | 3.784676 | -2.693296 | 7.76162 | 0.124165 | 29.79836 | 25.53503 | [21 empty] | 15.18566 | 0.003474951
15159 | 2021/12/28 13:47:43 | 337919.4877 | 629.001 | 1 | 15 | 7 | 0 | 0 | 0 | -0.7114944 | 3.784582 | -2.692709 | 7.76162 | 0.1243574 | 29.79836 | 25.53576 | [21 empty] | 15.70637 | 0.1565343
15160 | 2021/12/28 13:47:44 | 337920.4875 | 630.0008 | 1 | 15 | 7 | 0 | 0 | 0 | -0.7118759 | 3.784431 | -2.694045 | 7.76162 | 0.1245599 | 29.79836 | 25.53653 | [21 empty] | 15.53485 | 0.1565343
15161 | 2021/12/28 13:47:45 | 337921.4869 | 631.0002 | 1 | 15 | 7 | 0 | 0 | 0 | -0.711998 | 3.784584 | -2.694616 | 7.76162 | 0.1247505 | 29.79836 | 25.53725 |  | -7.282159e-05 | [19 empty] | 15.2492 | 0.04258871
15162 | 2021/12/28 13:47:46 | 337922.4885 | 632.0018 | 1 | 15 | 7 | 0 | 0 | 0 | -0.7117004 | 3.78455 | -2.693466 | 7.76162 | 0.1249498 | 29.79836 | 25.538 | [21 empty] | 15.70637 | 0.04258871
15163 | 2021/12/28 13:47:47 | 337923.487 | 633.0003 | 1 | 15 | 7 | 0 | 0 | 0 | -0.711731 | 3.784506 | -2.69355 | 7.76162 | 0.1251433 | 29.79836 | 25.53873 | [21 empty] | 15.63601 | 0.120877
15164 | 2021/12/28 13:47:48 | 337924.4871 | 634.0004 | 1 | 15 | 7 | 0 | 0 | 0 | -0.7117615 | 3.784463 | -2.693635 | 7.76162 | 0.1253405 | 29.79836 | 25.53948 | [21 empty] | 15.19468 | -0.1396245
15165 | 2021/12/28 13:47:49 | 337925.4869 | 635.0002 | 1 | 15 | 7 | 0 | 0 | 0 | -0.7118454 | 3.784292 | -2.693831 | 7.76162 | 0.1255332 | 29.79836 | 25.54021 | [21 empty] | 15.71644 | 0.1647609
15166 | 2021/12/28 13:47:50 | 337926.4883 | 636.0016 | 1 | 15 | 7 | 0 | 0 | 0 | -0.7115555 | 3.784242 | -2.692698 | 7.76162 | 0.1257284 | 29.79836 | 25.54095 | [21 empty] | 15.19328 | 0.0003761053
15167 | 2021/12/28 13:47:51 | 337927.4871 | 637.0004 | 1 | 15 | 7 | 0 | 0 | 0 | -0.7113571 | 3.78422 | -2.691932 | 7.76162 | 0.1259217 | 29.79836 | 25.54168 | [21 empty] | 15.20621 | -0.1598221
15168 | 2021/12/28 13:47:52 | 337928.4878 | 638.0011 | 1 | 15 | 7 | 0 | 0 | 0 | -0.711937 | 3.784136 | -2.694066 | 7.76162 | 0.1261301 | 29.79836 | 25.54247 | [21 empty] | 15.6689 | 0.1445884
15169 | 2021/12/28 13:47:53 | 337929.4869 | 639.0002 | 1 | 15 | 7 | 0 | 0 | 0 | -0.7122955 | 3.783895 | -2.695251 | 7.76162 | 0.1263171 | 29.79836 | 25.54318 | [21 empty] | 15.28493 | -0.1199889
15170 | 2021/12/28 13:47:54 | 337930.4881 | 640.0014 | 1 | 15 | 7 | 0 | 0 | 0 | -0.711647 | 3.783943 | -2.692832 | 7.76162 | 0.1265252 | 29.79836 | 25.54396 | [21 empty] | 15.12971 | -0.04850566
15171 | 2021/12/28 13:47:55 | 337931.4878 | 641.0011 | 1 | 15 | 7 | 0 | 0 | 0 | -0.7126312 | 3.783654 | -2.69635 | 7.76162 | 0.1267317 | 29.79836 | 25.54474 | [21 empty] | 15.74609 | 0.1926184
15172 | 2021/12/28 13:47:56 | 337932.4868 | 642.0001 | 1 | 15 | 7 | 0 | 0 | 0 | -0.7118607 | 3.783731 | -2.693489 | 7.76162 | 0.1269221 | 29.79836 | 25.54547 |  |  |  |  | 0.3413261 | [16 empty] | 15.28671 | -0.1435584
15173 | 2021/12/28 13:47:57 | 337933.4879 | 643.0012 | 1 | 15 | 7 | 0 | 0 | 0 | -0.711586 | 3.783596 | -2.692354 | 7.76162 | 0.1271212 | 29.79836 | 25.54622 |  | -2.793489e-05 |  | 2.961224 | [17 empty] | 15.14601 | -0.1435584
15174 | 2021/12/28 13:47:58 | 337934.4879 | 644.0012 | 1 | 15 | 7 | 0 | 0 | 0 | -0.7122803 | 3.783586 | -2.694974 | 7.76162 | 0.1273296 | 29.79836 | 25.54701 | [21 empty] | 15.74787 | 0.05392075
15175 | 2021/12/28 13:47:59 | 337935.4872 | 645.0005 | 1 | 15 | 7 | 0 | 0 | 0 | -0.7119141 | 3.783444 | -2.693487 | 7.76162 | 0.127518 | 29.79836 | 25.54772 | [21 empty] | 15.25893 | 0.05392075
15176 | 2021/12/28 13:48:00 | 337936.4887 | 646.002 | 1 | 15 | 7 | 0 | 0 | 0 | -0.7118988 | 3.783359 | -2.693369 | 7.76162 | 0.1277092 | 29.79836 | 25.54844 | [21 empty] | 15.60664 | 0.1440531
15177 | 2021/12/28 13:48:01 | 337937.4887 | 647.002 | 1 | 15 | 7 | 0 | 0 | 0 | -0.7120514 | 3.783321 | -2.693919 | 7.76162 | 0.1279031 | 29.79836 | 25.54918 | [21 empty] | 15.7316 | 0.1440531
15178 | 2021/12/28 13:48:02 | 337938.4887 | 648.002 | 1 | 15 | 7 | 0 | 0 | 0 | -0.7118607 | 3.783254 | -2.69315 | 7.76162 | 0.1281104 | 29.79836 | 25.54996 | [21 empty] | 15.22441 | -0.1194483
15179 | 2021/12/28 13:48:03 | 337939.4877 | 649.001 | 1 | 15 | 7 | 0 | 0 | 0 | -0.7120132 | 3.783367 | -2.693807 | 7.76162 | 0.128303 | 29.79836 | 25.55069 | [21 empty] | 15.61829 | -0.02793252
15180 | 2021/12/28 13:48:04 | 337940.4869 | 650.0002 | 1 | 15 | 7 | 0 | 0 | 0 | -0.7123795 | 3.783405 | -2.69522 | 7.76162 | 0.1285155 | 29.79836 | 25.55149 | [21 empty] | 15.68902 | 0.1731247
15181 | 2021/12/28 13:48:05 | 337941.4872 | 651.0005 | 1 | 15 | 7 | 0 | 0 | 0 | -0.7124176 | 3.78315 | -2.695183 | 7.76162 | 0.1287095 | 29.79836 | 25.55223 | [21 empty] | 15.23361 | -0.1607275
15182 | 2021/12/28 13:48:06 | 337942.4873 | 652.0006 | 1 | 15 | 7 | 0 | 0 | 0 | -0.7121429 | 3.782973 | -2.694017 | 7.76162 | 0.1288946 | 29.79836 | 25.55293 | [21 empty] | 15.73479 | 0.175029
15183 | 2021/12/28 13:48:07 | 337943.488 | 653.0013 | 1 | 15 | 7 | 0 | 0 | 0 | -0.7121658 | 3.783239 | -2.694293 | 7.76162 | 0.1291028 | 29.79836 | 25.55372 | [21 empty] | 15.62466 | -0.03441453
15184 | 2021/12/28 13:48:08 | 337944.4875 | 654.0008 | 1 | 15 | 7 | 0 | 0 | 0 | -0.712326 | 3.783206 | -2.694876 | 7.76162 | 0.1292871 | 29.79836 | 25.55441 | [21 empty] | 15.34652 | -0.08692026
15185 | 2021/12/28 13:48:09 | 337945.4871 | 655.0004 | 1 | 15 | 7 | 0 | 0 | 0 | -0.7121887 | 3.783114 | -2.694291 | 7.76162 | 0.1295005 | 29.79836 | 25.55522 |  | -5.523851e-05 | [19 empty] | 15.79508 | 0.1401752
15186 | 2021/12/28 13:48:10 | 337946.4887 | 656.002 | 1 | 15 | 7 | 0 | 0 | 0 | -0.7118378 | 3.782883 | -2.692799 | 7.76162 | 0.1296954 | 29.79836 | 25.55596 | [21 empty] | 15.08158 | -0.2229691
15187 | 2021/12/28 13:48:11 | 337947.4879 | 657.0012 | 1 | 15 | 7 | 0 | 0 | 0 | -0.712471 | 3.782757 | -2.695105 | 7.76162 | 0.1298905 | 29.79836 | 25.5567 | [21 empty] | 15.44979 | 0.1150668
15188 | 2021/12/28 13:48:12 | 337948.4873 | 658.0006 | 1 | 15 | 7 | 0 | 0 | 0 | -0.7118073 | 3.782662 | -2.692526 | 7.76162 | 0.1300975 | 29.79836 | 25.55748 | [21 empty] | 15.78695 | 0.1150668
15189 | 2021/12/28 13:48:13 | 337949.488 | 659.0013 | 1 | 15 | 7 | 0 | 0 | 0 | -0.7117844 | 3.782742 | -2.692497 | 7.76162 | 0.1302849 | 29.79836 | 25.55819 | [21 empty] | 15.09148 | -0.0830549
15190 | 2021/12/28 13:48:14 | 337950.488 | 660.0013 | 1 | 15 | 7 | 0 | 0 | 0 | -0.7117691 | 3.782625 | -2.692356 | 7.76162 | 0.1304829 | 29.79836 | 25.55894 | [21 empty] | 15.58382 | -0.0830549
15191 | 2021/12/28 13:48:15 | 337951.4881 | 661.0014 | 1 | 15 | 7 | 0 | 0 | 0 | -0.712532 | 3.782403 | -2.695083 | 7.76162 | 0.1306801 | 29.79836 | 25.55968 | [21 empty] | 15.21625 | -0.1523763
15192 | 2021/12/28 13:48:16 | 337952.4872 | 662.0005 | 1 | 15 | 7 | 0 | 0 | 0 | -0.7117996 | 3.782295 | -2.692236 | 7.76162 | 0.1308762 | 29.79836 | 25.56042 | [21 empty] | 15.22548 | -0.1523763
15193 | 2021/12/28 13:48:17 | 337953.4883 | 663.0016 | 1 | 15 | 7 | 0 | 0 | 0 | -0.7118607 | 3.78229 | -2.692464 | 7.76162 | 0.1310858 | 29.79836 | 25.56122 | [21 empty] | 15.66674 | 0.140779
15194 | 2021/12/28 13:48:18 | 337954.4873 | 664.0006 | 1 | 15 | 7 | 0 | 0 | 0 | -0.7117004 | 3.782158 | -2.691763 | 7.76162 | 0.1312784 | 29.79836 | 25.56194 | [21 empty] | 15.13348 | -0.009437203
15195 | 2021/12/28 13:48:19 | 337955.4879 | 665.0012 | 1 | 15 | 7 | 0 | 0 | 0 | -0.7121811 | 3.782122 | -2.693556 | 7.76162 | 0.1314753 | 29.79836 | 25.56269 |  | -0.0001070274 | [19 empty] | 15.32738 | -0.09661496
15196 | 2021/12/28 13:48:20 | 337956.4871 | 666.0004 | 1 | 15 | 7 | 0 | 0 | 0 | -0.7123947 | 3.782039 | -2.694305 | 7.76162 | 0.1316671 | 29.79836 | 25.56342 | [21 empty] | 15.46339 | 0.1380938
15197 | 2021/12/28 13:48:21 | 337957.4872 | 667.0005 | 1 | 15 | 7 | 0 | 0 | 0 | -0.7128372 | 3.782038 | -2.695977 | 7.76162 | 0.1318668 | 29.79836 | 25.56417 | [21 empty] | 15.11839 | -0.2034009
15198 | 2021/12/28 13:48:22 | 337958.4872 | 668.0005 | 1 | 15 | 7 | 0 | 0 | 0 | -0.7122803 | 3.782228 | -2.694006 | 7.76162 | 0.132066 | 29.79836 | 25.56492 | [21 empty] | 15.47735 | 0.1121747
15199 | 2021/12/28 13:48:23 | 337959.4874 | 669.0007 | 1 | 15 | 7 | 0 | 0 | 0 | -0.7121048 | 3.782143 | -2.693282 | 7.76162 | 0.1322558 | 29.79836 | 25.56564 | [21 empty] | 15.27166 | -0.06427884
15200 | 2021/12/28 13:48:24 | 337960.4882 | 670.0015 | 1 | 15 | 7 | 0 | 0 | 0 | -0.7122803 | 3.782122 | -2.693931 | 7.76162 | 0.1324616 | 29.79836 | 25.56642 | [21 empty] | 15.20194 | -0.02178729
15201 | 2021/12/28 13:48:25 | 337961.4882 | 671.0015 | 1 | 15 | 7 | 0 | 0 | 0 | -0.7122803 | 3.782022 | -2.69386 | 7.76162 | 0.1326691 | 29.79836 | 25.56721 | [21 empty] | 15.62819 | 0.1332021
15202 | 2021/12/28 13:48:26 | 337962.4888 | 672.0021 | 1 | 15 | 7 | 0 | 0 | 0 | -0.7117081 | 3.781951 | -2.691645 | 7.76162 | 0.132866 | 29.79836 | 25.56795 | [21 empty] | 15.12246 | -0.1580405
15203 | 2021/12/28 13:48:27 | 337963.4874 | 673.0007 | 1 | 15 | 7 | 0 | 0 | 0 | -0.7116241 | 3.781861 | -2.691263 | 7.76162 | 0.1330496 | 29.79836 | 25.56865 | [21 empty] | 15.39923 | -0.1580405
15204 | 2021/12/28 13:48:28 | 337964.488 | 674.0013 | 1 | 15 | 7 | 0 | 0 | 0 | -0.7118073 | 3.781715 | -2.691852 | 7.76162 | 0.1332337 | 29.79836 | 25.56934 | [21 empty] | 15.47383 | -0.09397507
15205 | 2021/12/28 13:48:29 | 337965.4874 | 675.0007 | 1 | 15 | 7 | 0 | 0 | 0 | -0.7118988 | 3.781678 | -2.692172 | 7.76162 | 0.1334564 | 29.79836 | 25.57018 | [21 empty] | 15.10301 | -0.09397507
15206 | 2021/12/28 13:48:30 | 337966.4883 | 676.0016 | 1 | 15 | 7 | 0 | 0 | 0 | -0.7120667 | 3.781567 | -2.692728 | 7.76162 | 0.1336531 | 29.79836 | 25.57093 | [21 empty] | 15.77102 | 0.07003665
15207 | 2021/12/28 13:48:31 | 337967.4874 | 677.0007 | 1 | 15 | 7 | 0 | 0 | 0 | -0.7119522 | 3.781442 | -2.692206 | 7.76162 | 0.1338529 | 29.79836 | 25.57168 |  | -6.887033e-05 | [19 empty] | 15.24352 | 0.07003665
15208 | 2021/12/28 13:48:32 | 337968.4868 | 678.0001 | 1 | 15 | 7 | 0 | 0 | 0 | -0.7114944 | 3.781439 | -2.690473 | 7.76162 | 0.1340418 | 29.79836 | 25.5724 | [21 empty] | 15.16599 | -0.1890707
15209 | 2021/12/28 13:48:33 | 337969.4882 | 679.0015 | 1 | 15 | 7 | 0 | 0 | 0 | -0.7119217 | 3.781281 | -2.691976 | 7.76162 | 0.1342457 | 29.79836 | 25.57317 | [21 empty] | 15.69648 | 0.1723909
15210 | 2021/12/28 13:48:34 | 337970.4874 | 680.0007 | 1 | 15 | 7 | 0 | 0 | 0 | -0.7112656 | 3.78131 | -2.689516 | 7.76162 | 0.1344428 | 29.79836 | 25.57391 | [21 empty] | 15.12888 | -0.1839906
15211 | 2021/12/28 13:48:35 | 337971.4882 | 681.0015 | 1 | 15 | 7 | 0 | 0 | 0 | -0.7118835 | 3.781121 | -2.691718 | 7.76162 | 0.1346444 | 29.79836 | 25.57467 | [21 empty] | 15.77424 | 0.06574571
15212 | 2021/12/28 13:48:36 | 337972.4875 | 682.0008 | 1 | 15 | 7 | 0 | 0 | 0 | -0.7122269 | 3.781129 | -2.693022 | 7.76162 | 0.1348425 | 29.79836 | 25.57542 | [21 empty] | 15.43649 | 0.03038526
15213 | 2021/12/28 13:48:37 | 337973.4875 | 683.0008 | 1 | 15 | 7 | 0 | 0 | 0 | -0.7122269 | 3.780844 | -2.692819 | 7.76162 | 0.1350354 | 29.79836 | 25.57615 | [21 empty] | 15.09521 | -0.1066506
15214 | 2021/12/28 13:48:38 | 337974.4875 | 684.0008 | 1 | 15 | 7 | 0 | 0 | 0 | -0.7119141 | 3.781057 | -2.691788 | 7.76162 | 0.1352368 | 29.79836 | 25.57692 | [21 empty] | 15.72154 | 0.1957268
15215 | 2021/12/28 13:48:39 | 337975.4873 | 685.0006 | 1 | 15 | 7 | 0 | 0 | 0 | -0.7124405 | 3.78088 | -2.693652 | 7.76162 | 0.1354375 | 29.79836 | 25.57767 | [21 empty] | 15.29252 | -0.1340687
15216 | 2021/12/28 13:48:40 | 337976.4876 | 686.0009 | 1 | 15 | 7 | 0 | 0 | 0 | -0.7117615 | 3.780904 | -2.691102 | 7.76162 | 0.1356331 | 29.79836 | 25.57841 |  | -0.0001254134 | [19 empty] | 15.66037 | 0.1149529
15217 | 2021/12/28 13:48:41 | 337977.4877 | 687.001 | 1 | 15 | 7 | 0 | 0 | 0 | -0.7118225 | 3.780874 | -2.691311 | 7.76162 | 0.1358304 | 29.79836 | 25.57916 | [21 empty] | 15.64094 | -0.006071925
15218 | 2021/12/28 13:48:42 | 337978.4875 | 688.0008 | 1 | 15 | 7 | 0 | 0 | 0 | -0.7117615 | 3.780824 | -2.691045 | 7.76162 | 0.1360262 | 29.79836 | 25.5799 | [21 empty] | 15.19153 | -0.006071925
15219 | 2021/12/28 13:48:43 | 337979.487 | 689.0003 | 1 | 15 | 7 | 0 | 0 | 0 | -0.7122955 | 3.780774 | -2.693028 | 7.76162 | 0.1362245 | 29.79836 | 25.58065 | [21 empty] | 15.75281 | 0.1424545
15220 | 2021/12/28 13:48:44 | 337980.4882 | 690.0015 | 1 | 15 | 7 | 0 | 0 | 0 | -0.7116089 | 3.780633 | -2.690332 | 7.76162 | 0.1364161 | 29.79836 | 25.58137 | [21 empty] | 15.52283 | 0.1424545
15221 | 2021/12/28 13:48:45 | 337981.4877 | 691.001 | 1 | 15 | 7 | 0 | 0 | 0 | -0.7118988 | 3.780725 | -2.691494 | 7.76162 | 0.1366154 | 29.79836 | 25.58213 | [21 empty] | 15.47154 | 0.1150626
15222 | 2021/12/28 13:48:46 | 337982.4869 | 692.0002 | 1 | 15 | 7 | 0 | 0 | 0 | -0.7119217 | 3.780459 | -2.691391 | 7.76162 | 0.1368181 | 29.79836 | 25.58289 | [21 empty] | 15.77562 | 0.1150626
15223 | 2021/12/28 13:48:47 | 337983.4877 | 693.001 | 1 | 15 | 7 | 0 | 0 | 0 | -0.7118454 | 3.780542 | -2.691161 | 7.76162 | 0.1370153 | 29.79836 | 25.58364 | [21 empty] | 15.32704 | -0.04515827
15224 | 2021/12/28 13:48:48 | 337984.4873 | 694.0006 | 1 | 15 | 7 | 0 | 0 | 0 | -0.7121658 | 3.780332 | -2.692223 | 7.76162 | 0.1372114 | 29.79836 | 25.58438 | [21 empty] | 15.68054 | -0.0650841
15225 | 2021/12/28 13:48:49 | 337985.4872 | 695.0005 | 1 | 15 | 7 | 0 | 0 | 0 | -0.7117844 | 3.780274 | -2.69074 | 7.76162 | 0.1374107 | 29.79836 | 25.58513 | [21 empty] | 15.69802 | 0.1810151
15226 | 2021/12/28 13:48:50 | 337986.4876 | 696.0009 | 1 | 15 | 7 | 0 | 0 | 0 | -0.7118225 | 3.780077 | -2.690744 | 7.76162 | 0.1376121 | 29.79836 | 25.5859 | [21 empty] | 15.30437 | -0.1479489
15227 | 2021/12/28 13:48:51 | 337987.487 | 697.0003 | 1 | 15 | 7 | 0 | 0 | 0 | -0.7119904 | 3.780021 | -2.691339 | 7.76162 | 0.1378103 | 29.79836 | 25.58665 | [21 empty] | 15.78287 | 0.1744652
15228 | 2021/12/28 13:48:52 | 337988.4869 | 698.0002 | 1 | 15 | 7 | 0 | 0 | 0 | -0.7120743 | 3.779914 | -2.69158 | 7.76162 | 0.1380076 | 29.79836 | 25.58739 |  | -7.791741e-05 | [19 empty] | 15.60893 | -0.05435646
15229 | 2021/12/28 13:48:53 | 337989.4868 | 699.0001 | 1 | 15 | 7 | 0 | 0 | 0 | -0.711586 | 3.779704 | -2.689584 | 7.76162 | 0.1382014 | 29.79836 | 25.58812 | [21 empty] | 15.4275 | -0.05669653
15230 | 2021/12/28 13:48:54 | 337990.4877 | 700.001 | 1 | 15 | 7 | 0 | 0 | 0 | -0.7118225 | 3.779775 | -2.690529 | 7.76162 | 0.1383916 | 29.79836 | 25.58884 | [21 empty] | 15.85589 | 0.1338732
15231 | 2021/12/28 13:48:55 | 337991.4869 | 701.0002 | 1 | 15 | 7 | 0 | 0 | 0 | -0.7119904 | 3.779848 | -2.691215 | 7.76162 | 0.1385965 | 29.79836 | 25.58962 | [21 empty] | 15.12602 | -0.2280843
15232 | 2021/12/28 13:48:56 | 337992.487 | 702.0003 | 1 | 15 | 7 | 0 | 0 | 0 | -0.7121506 | 3.779943 | -2.691889 | 7.76162 | 0.1387896 | 29.79836 | 25.59035 | [21 empty] | 15.52001 | 0.1231223
15233 | 2021/12/28 13:48:57 | 337993.4883 | 703.0016 | 1 | 15 | 7 | 0 | 0 | 0 | -0.711731 | 3.779566 | -2.690034 | 7.76162 | 0.1389874 | 29.79836 | 25.59109 | [21 empty] | 15.78464 | 0.1231223
15234 | 2021/12/28 13:48:58 | 337994.4882 | 704.0015 | 1 | 15 | 7 | 0 | 0 | 0 | -0.7124023 | 3.7795 | -2.692524 | 7.76162 | 0.1391839 | 29.79836 | 25.59184 | [21 empty] | 15.2092 | -0.03936529
15235 | 2021/12/28 13:48:59 | 337995.4877 | 705.001 | 1 | 15 | 7 | 0 | 0 | 0 | -0.7124329 | 3.779634 | -2.692736 | 7.76162 | 0.1393929 | 29.79836 | 25.59263 | [21 empty] | 15.7104 | -0.03936529
15236 | 2021/12/28 13:49:00 | 337996.4877 | 706.001 | 1 | 15 | 7 | 0 | 0 | 0 | -0.7117996 | 3.779703 | -2.690391 | 7.76162 | 0.1395912 | 29.79836 | 25.59338 | [21 empty] | 15.26582 | -0.1557887
15237 | 2021/12/28 13:49:01 | 337997.4885 | 707.0018 | 1 | 15 | 7 | 0 | 0 | 0 | -0.7120743 | 3.779777 | -2.691482 | 7.76162 | 0.1397894 | 29.79836 | 25.59413 | [21 empty] | 15.24496 | -0.1557887
15238 | 2021/12/28 13:49:02 | 337998.4879 | 708.0012 | 1 | 15 | 7 | 0 | 0 | 0 | -0.7116623 | 3.779366 | -2.689632 | 7.76162 | 0.1399736 | 29.79836 | 25.59482 | [21 empty] | 15.73076 | 0.1452929
15239 | 2021/12/28 13:49:03 | 337999.487 | 709.0003 | 1 | 15 | 7 | 0 | 0 | 0 | -0.7116318 | 3.779514 | -2.689622 | 7.76162 | 0.1401795 | 29.79836 | 25.5956 | [21 empty] | 15.26868 | -0.005535483
15240 | 2021/12/28 13:49:04 | 338000.488 | 710.0013 | 1 | 15 | 7 | 0 | 0 | 0 | -0.7119751 | 3.779487 | -2.690901 | 7.76162 | 0.1403766 | 29.79836 | 25.59634 |  | -7.650068e-05 | [19 empty] | 15.31855 | -0.1232809
15241 | 2021/12/28 13:49:05 | 338001.4879 | 711.0012 | 1 | 15 | 7 | 0 | 0 | 0 | -0.7121124 | 3.779346 | -2.691319 | 7.76162 | 0.1405748 | 29.79836 | 25.59709 | [21 empty] | 15.71909 | 0.1317954
15242 | 2021/12/28 13:49:06 | 338002.4869 | 712.0002 | 1 | 15 | 7 | 0 | 0 | 0 | -0.7115936 | 3.779235 | -2.689279 | 7.76162 | 0.1407562 | 29.79836 | 25.59778 | [21 empty] | 15.27963 | -0.1439565
15243 | 2021/12/28 13:49:07 | 338003.4876 | 713.0009 | 1 | 15 | 7 | 0 | 0 | 0 | -0.7119217 | 3.77914 | -2.690452 | 7.76162 | 0.1409622 | 29.79836 | 25.59856 | [21 empty] | 15.3035 | 0.007458329
15244 | 2021/12/28 13:49:08 | 338004.4879 | 714.0012 | 1 | 15 | 7 | 0 | 0 | 0 | -0.7118073 | 3.778907 | -2.689854 | 7.76162 | 0.1411674 | 29.79836 | 25.59933 | [21 empty] | 15.66057 | 0.1115841
15245 | 2021/12/28 13:49:09 | 338005.4886 | 715.0019 | 1 | 15 | 7 | 0 | 0 | 0 | -0.7118759 | 3.778904 | -2.690111 | 7.76162 | 0.1413645 | 29.79836 | 25.60008 | [21 empty] | 15.17557 | -0.1515627
15246 | 2021/12/28 13:49:10 | 338006.4886 | 716.0019 | 1 | 15 | 7 | 0 | 0 | 0 | -0.7116089 | 3.778831 | -2.68905 | 7.76162 | 0.1415606 | 29.79836 | 25.60082 | [21 empty] | 15.83644 | 0.2065223
15247 | 2021/12/28 13:49:11 | 338007.4878 | 717.0011 | 1 | 15 | 7 | 0 | 0 | 0 | -0.7125702 | 3.778594 | -2.692513 | 7.76162 | 0.1417629 | 29.79836 | 25.60158 | [21 empty] | 15.57886 | -0.08049488
15248 | 2021/12/28 13:49:12 | 338008.4871 | 718.0004 | 1 | 15 | 7 | 0 | 0 | 0 | -0.7115097 | 3.778874 | -2.688706 | 7.76162 | 0.1419567 | 29.79836 | 25.60232 | [21 empty] | 15.18743 | -0.08049488
15249 | 2021/12/28 13:49:13 | 338009.1219 | 718.6352 | 1 | 15 | 7 | 0 | 0 | 0 | -0.7120667 | 3.778766 | -2.690733 | 7.76162 | 0.1420899 | 29.79836 | 25.60282 |  | -7.650068e-05 | 0.02530885 | 2.9878 | 0.3413261 | [16 empty] | 15.36576 | -0.06659269
15250 | 2021/12/28 13:50:13 | 338069.1654 | 60.0011 | 1 | 16 | 7 | 0 | 0 | 0 | 0 | 3.807995 | 0 | 7.76162 | 0.1420905 | 29.79836 | 25.60282 |  | 7.867401e-05 | [19 empty] | 15.75478 | 0.07348001
15251 | 2021/12/28 13:51:13 | 338129.1651 | 120.0008 | 1 | 16 | 7 | 0 | 0 | 0 | 0 | 3.810716 | 0 | 7.76162 | 0.1420905 | 29.79836 | 25.60282 |  | 4.176716e-05 | [19 empty] | 15.5175 | 0.0229305
15252 | 2021/12/28 13:52:13 | 338189.166 | 180.0017 | 1 | 16 | 7 | 0 | 0 | 0 | 0 | 3.812065 | 0 | 7.76162 | 0.1420905 | 29.79836 | 25.60282 |  | 4.271481e-05 |  | 0 | [17 empty] | 15.90355 | 0.186854
15253 | 2021/12/28 13:53:13 | 338249.1649 | 240.0006 | 1 | 16 | 7 | 0 | 0 | 0 | 0 | 3.812968 | 0 | 7.76162 | 0.1420905 | 29.79836 | 25.60282 |  | -5.294591e-06 | [19 empty] | 15.47631 | -0.09667873
15254 | 2021/12/28 13:54:13 | 338309.1656 | 300.0013 | 1 | 16 | 7 | 0 | 0 | 0 | 0 | 3.813663 | 0 | 7.76162 | 0.1420905 | 29.79836 | 25.60282 |  | -2.687008e-06 |  | 0 | [17 empty] | 15.68954 | 0.04967093
15255 | 2021/12/28 13:55:13 | 338369.1654 | 360.0011 | 1 | 16 | 7 | 0 | 0 | 0 | 0 | 3.814284 | 0 | 7.76162 | 0.1420905 | 29.79836 | 25.60282 |  | 2.370535e-05 | [19 empty] | 15.61884 | -0.05087078
15256 | 2021/12/28 13:56:13 | 338429.1645 | 420.0002 | 1 | 16 | 7 | 0 | 0 | 0 | 0 | 3.815085 | 0 | 7.76162 | 0.1420905 | 29.79836 | 25.60282 |  | 1.564657e-05 |  | 0 | [17 empty] | 15.29109 | -0.2066904
15257 | 2021/12/28 13:57:13 | 338489.1643 | 480 | 1 | 16 | 7 | 0 | 0 | 0 | 0 | 3.815784 | 0 | 7.76162 | 0.1420905 | 29.79836 | 25.60282 |  | 2.742192e-05 | [19 empty] | 15.27819 | -0.23678
15258 | 2021/12/28 13:58:13 | 338549.1659 | 540.0016 | 1 | 16 | 7 | 0 | 0 | 0 | 0 | 3.816145 | 0 | 7.76162 | 0.1420905 | 29.79836 | 25.60282 |  | -1.521308e-05 |  | 0 | [17 empty] | 15.30472 | -0.1834345
15259 | 2021/12/28 13:59:13 | 338609.1643 | 600 | 1 | 16 | 7 | 0 | 0 | 0 | 0 | 3.816526 | 0 | 7.76162 | 0.1420905 | 29.79836 | 25.60282 |  | -2.963194e-06 | [19 empty] | 15.832 | 0.1109385
15260 | 2021/12/28 14:00:13 | 338669.1645 | 660.0002 | 1 | 16 | 7 | 0 | 0 | 0 | 0 | 3.817141 | 0 | 7.76162 | 0.1420905 | 29.79836 | 25.60282 |  | -5.926879e-07 |  | 0 | [17 empty] | 15.48675 | -0.1299733
15261 | 2021/12/28 14:01:13 | 338729.1647 | 720.0004 | 1 | 16 | 7 | 0 | 0 | 0 | 0 | 3.817572 | 0 | 7.76162 | 0.1420905 | 29.79836 | 25.60282 |  | -1.264453e-06 | [19 empty] | 15.91151 | 0.1586378
15262 | 2021/12/28 14:02:13 | 338789.1659 | 780.0016 | 1 | 16 | 7 | 0 | 0 | 0 | 0 | 3.818039 | 0 | 7.76162 | 0.1420905 | 29.79836 | 25.60282 |  | 9.206495e-06 |  | 0 | [17 empty] | 15.90427 | -0.03919423
15263 | 2021/12/28 14:03:13 | 338849.1646 | 840.0003 | 1 | 16 | 7 | 0 | 0 | 0 | 0 | 3.818325 | 0 | 7.76162 | 0.1420905 | 29.79836 | 25.60282 |  | 7.744904e-06 | [19 empty] | 15.811 | 0.1493734
15264 | 2021/12/28 14:04:13 | 338909.1651 | 900.0008 | 1 | 16 | 7 | 0 | 0 | 0 | 0 | 3.818667 | 0 | 7.76162 | 0.1420905 | 29.79836 | 25.60282 |  | -1.738551e-05 |  | 0 | [17 empty] | 15.58668 | 0.1748782
15265 | 2021/12/28 14:05:13 | 338969.1659 | 960.0016 | 1 | 16 | 7 | 0 | 0 | 0 | 0 | 3.818967 | 0 | 7.76162 | 0.1420905 | 29.79836 | 25.60282 |  | 1.817682e-06 | [19 empty] | 15.55589 | -0.1750612
15266 | 2021/12/28 14:06:13 | 339029.1658 | 1020.0015 | 1 | 16 | 7 | 0 | 0 | 0 | 0 | 3.819413 | 0 | 7.76162 | 0.1420905 | 29.79836 | 25.60282 |  | -3.990765e-06 |  | 0 | [17 empty] | 15.36116 | -0.02110004
15267 | 2021/12/28 14:07:13 | 339089.1648 | 1080.0005 | 1 | 16 | 7 | 0 | 0 | 0 | 0 | 3.819777 | 0 | 7.76162 | 0.1420905 | 29.79836 | 25.60282 |  | 2.177104e-05 | [19 empty] | 15.87372 | 0.09375751
15268 | 2021/12/28 14:08:13 | 339149.1653 | 1140.001 | 1 | 16 | 7 | 0 | 0 | 0 | 0 | 3.82008 | 0 | 7.76162 | 0.1420905 | 29.79836 | 25.60282 |  | 9.720001e-06 |  | 0 | [17 empty] | 15.5987 | -0.04388809
15269 | 2021/12/28 14:09:13 | 339209.1645 | 1200.0002 | 1 | 16 | 7 | 0 | 0 | 0 | 0 | 3.820119 | 0 | 7.76162 | 0.1420905 | 29.79836 | 25.60282 |  | -1.343437e-05 | [19 empty] | 15.29008 | -0.13309
15270 | 2021/12/28 14:10:13 | 339269.1658 | 1260.0015 | 1 | 16 | 7 | 0 | 0 | 0 | 0 | 3.820538 | 0 | 7.76162 | 0.1420905 | 29.79836 | 25.60282 |  | -3.018882e-05 |  | 0 | [17 empty] | 15.93766 | 0.1112098
15271 | 2021/12/28 14:11:13 | 339329.1666 | 1320.0023 | 1 | 16 | 7 | 0 | 0 | 0 | 0 | 3.820985 | 0 | 7.76162 | 0.1420905 | 29.79836 | 25.60282 |  | -1.367088e-05 | [19 empty] | 15.74759 | 0.003974438
15272 | 2021/12/28 14:12:13 | 339389.1647 | 1380.0004 | 1 | 16 | 7 | 0 | 0 | 0 | 0 | 3.821163 | 0 | 7.76162 | 0.1420905 | 29.79836 | 25.60282 |  | 7.50738e-07 |  | 0 | [17 empty] | 15.70957 | 0.1468456
15273 | 2021/12/28 14:13:13 | 339449.1648 | 1440.0005 | 1 | 16 | 7 | 0 | 0 | 0 | 0 | 3.821288 | 0 | 7.76162 | 0.1420905 | 29.79836 | 25.60282 |  | -5.136586e-06 | [19 empty] | 15.65286 | 0.1483351
15274 | 2021/12/28 14:14:13 | 339509.1653 | 1500.001 | 1 | 16 | 7 | 0 | 0 | 0 | 0 | 3.821419 | 0 | 7.76162 | 0.1420905 | 29.79836 | 25.60282 |  | 2.963366e-06 |  | 0 | [17 empty] | 15.53082 | -0.1497811
15275 | 2021/12/28 14:15:13 | 339569.1653 | 1560.001 | 1 | 16 | 7 | 0 | 0 | 0 | 0 | 3.821813 | 0 | 7.76162 | 0.1420905 | 29.79836 | 25.60282 |  | -2.200975e-05 | [19 empty] | 15.15262 | -0.1424581
15276 | 2021/12/28 14:16:13 | 339629.1651 | 1620.0008 | 1 | 16 | 7 | 0 | 0 | 0 | 0 | 3.822139 | 0 | 7.76162 | 0.1420905 | 29.79836 | 25.60282 |  | -4.243645e-05 |  | 0 | [17 empty] | 15.08959 | -0.06177604
15277 | 2021/12/28 14:17:13 | 339689.1662 | 1680.0019 | 1 | 16 | 7 | 0 | 0 | 0 | 0 | 3.822197 | 0 | 7.76162 | 0.1420905 | 29.79836 | 25.60282 |  | 4.702185e-06 | [19 empty] | 15.13899 | -0.004931688
15278 | 2021/12/28 14:18:13 | 339749.1654 | 1740.0011 | 1 | 16 | 7 | 0 | 0 | 0 | 0 | 3.822217 | 0 | 7.76162 | 0.1420905 | 29.79836 | 25.60282 |  | 1.414572e-05 |  | 0 | [17 empty] | 15.76208 | 0.1166934
15279 | 2021/12/28 14:19:13 | 339809.1655 | 1800.0012 | 1 | 16 | 7 | 0 | 0 | 0 | 0 | 3.822345 | 0 | 7.76162 | 0.1420905 | 29.79836 | 25.60282 |  | 3.955171e-05 | [19 empty] | 15.75165 | 0.04390299
15280 | 2021/12/28 14:20:13 | 339869.1669 | 1860.0026 | 1 | 16 | 7 | 0 | 0 | 0 | 0 | 3.822938 | 0 | 7.76162 | 0.1420905 | 29.79836 | 25.60282 |  | -1.284157e-05 |  | 0 | [17 empty] | 15.09529 | -0.07669508
15281 | 2021/12/28 14:21:13 | 339929.1645 | 1920.0002 | 1 | 16 | 7 | 0 | 0 | 0 | 0 | 3.823052 | 0 | 7.76162 | 0.1420905 | 29.79836 | 25.60282 |  | -3.374006e-05 | [19 empty] | 15.516 | 0.1231098
15282 | 2021/12/28 14:22:13 | 339989.1643 | 1980 | 1 | 16 | 7 | 0 | 0 | 0 | 0 | 3.823067 | 0 | 7.76162 | 0.1420905 | 29.79836 | 25.60282 |  | -7.033288e-06 |  | 0 | [17 empty] | 15.13528 | -0.02339482
15283 | 2021/12/28 14:23:13 | 340049.165 | 2040.0007 | 1 | 16 | 7 | 0 | 0 | 0 | 0 | 3.823209 | 0 | 7.76162 | 0.1420905 | 29.79836 | 25.60282 |  | 1.315767e-05 | [19 empty] | 15.78203 | 0.04688859
15284 | 2021/12/28 14:24:13 | 340109.1658 | 2100.0015 | 1 | 16 | 7 | 0 | 0 | 0 | 0 | 3.823529 | 0 | 7.76162 | 0.1420905 | 29.79836 | 25.60282 |  | 6.242461e-06 |  | 0 | [17 empty] | 15.09873 | -0.01667857
15285 | 2021/12/28 14:25:13 | 340169.1646 | 2160.0003 | 1 | 16 | 7 | 0 | 0 | 0 | 0 | 3.823841 | 0 | 7.76162 | 0.1420905 | 29.79836 | 25.60282 |  | 5.650619e-06 | [19 empty] | 15.68997 | -0.03722787
15286 | 2021/12/28 14:26:13 | 340229.1655 | 2220.0012 | 1 | 16 | 7 | 0 | 0 | 0 | 0 | 3.823949 | 0 | 7.76162 | 0.1420905 | 29.79836 | 25.60282 |  | 2.058671e-05 |  | 0 | [17 empty] | 15.11582 | -0.02314091
15287 | 2021/12/28 14:27:13 | 340289.1653 | 2280.001 | 1 | 16 | 7 | 0 | 0 | 0 | 0 | 3.823756 | 0 | 7.76162 | 0.1420905 | 29.79836 | 25.60282 |  | -2.343268e-05 | [19 empty] | 15.67496 | 0.1743919
15288 | 2021/12/28 14:28:13 | 340349.1658 | 2340.0015 | 1 | 16 | 7 | 0 | 0 | 0 | 0 | 3.823929 | 0 | 7.76162 | 0.1420905 | 29.79836 | 25.60282 |  | -5.531616e-06 |  | 0 | [17 empty] | 15.18416 | -0.04350781
15289 | 2021/12/28 14:29:13 | 340409.1652 | 2400.0009 | 1 | 16 | 7 | 0 | 0 | 0 | 0 | 3.824322 | 0 | 7.76162 | 0.1420905 | 29.79836 | 25.60282 |  | 8.692611e-06 | [19 empty] | 15.7851 | 0.2121764
15290 | 2021/12/28 14:30:13 | 340469.1648 | 2460.0005 | 1 | 16 | 7 | 0 | 0 | 0 | 0 | 3.824466 | 0 | 7.76162 | 0.1420905 | 29.79836 | 25.60282 |  | -1.533149e-05 |  | 0 | [17 empty] | 15.30749 | -0.05876124
15291 | 2021/12/28 14:31:13 | 340529.165 | 2520.0007 | 1 | 16 | 7 | 0 | 0 | 0 | 0 | 3.824696 | 0 | 7.76162 | 0.1420905 | 29.79836 | 25.60282 |  | 8.7712e-06 | [19 empty] | 15.67664 | 0.1343697
15292 | 2021/12/28 14:32:13 | 340589.1646 | 2580.0003 | 1 | 16 | 7 | 0 | 0 | 0 | 0 | 3.824486 | 0 | 7.76162 | 0.1420905 | 29.79836 | 25.60282 |  | -2.347044e-05 |  | 0 | [17 empty] | 15.86073 | 0.2262276
15293 | 2021/12/28 14:33:13 | 340649.1644 | 2640.0001 | 1 | 16 | 7 | 0 | 0 | 0 | 0 | 3.824855 | 0 | 7.76162 | 0.1420905 | 29.79836 | 25.60282 |  | -1.295903e-05 | [19 empty] | 15.85828 | 0.2138478
15294 | 2021/12/28 14:34:13 | 340709.1645 | 2700.0002 | 1 | 16 | 7 | 0 | 0 | 0 | 0 | 3.825041 | 0 | 7.76162 | 0.1420905 | 29.79836 | 25.60282 |  | -1.631732e-05 |  | 0 | [17 empty] | 15.60324 | 0.05099952
15295 | 2021/12/28 14:35:13 | 340769.1648 | 2760.0005 | 1 | 16 | 7 | 0 | 0 | 0 | 0 | 3.825055 | 0 | 7.76162 | 0.1420905 | 29.79836 | 25.60282 |  | 3.303001e-05 | [19 empty] | 15.81927 | 0.20365
15296 | 2021/12/28 14:36:13 | 340829.1657 | 2820.0014 | 1 | 16 | 7 | 0 | 0 | 0 | 0 | 3.825001 | 0 | 7.76162 | 0.1420905 | 29.79836 | 25.60282 |  | 4.42544e-06 |  | 0 | [17 empty] | 15.70699 | 0.08667171
15297 | 2021/12/28 14:37:13 | 340889.1645 | 2880.0002 | 1 | 16 | 7 | 0 | 0 | 0 | 0 | 3.825229 | 0 | 7.76162 | 0.1420905 | 29.79836 | 25.60282 |  | -4.034229e-05 | [19 empty] | 15.61672 | 0.1542765
15298 | 2021/12/28 14:38:13 | 340949.1653 | 2940.001 | 1 | 16 | 7 | 0 | 0 | 0 | 0 | 3.825363 | 0 | 7.76162 | 0.1420905 | 29.79836 | 25.60282 |  | -2.350956e-05 |  | 0 | [17 empty] | 15.10496 | -0.2065349
15299 | 2021/12/28 14:39:13 | 341009.166 | 3000.0017 | 1 | 16 | 7 | 0 | 0 | 0 | 0 | 3.825392 | 0 | 7.76162 | 0.1420905 | 29.79836 | 25.60282 |  | -1.145854e-05 | [19 empty] | 15.77301 | 0.1784074
15300 | 2021/12/28 14:40:13 | 341069.1652 | 3060.0009 | 1 | 16 | 7 | 0 | 0 | 0 | 0 | 3.825844 | 0 | 7.76162 | 0.1420905 | 29.79836 | 25.60282 |  | -3.95122e-08 |  | 0 | [17 empty] | 15.10991 | -0.2078122
15301 | 2021/12/28 14:41:13 | 341129.1649 | 3120.0006 | 1 | 16 | 7 | 0 | 0 | 0 | 0 | 3.825917 | 0 | 7.76162 | 0.1420905 | 29.79836 | 25.60282 |  | -3.042363e-06 | [19 empty] | 15.34336 | -0.07405758
15302 | 2021/12/28 14:42:13 | 341189.1648 | 3180.0005 | 1 | 16 | 7 | 0 | 0 | 0 | 0 | 3.825879 | 0 | 7.76162 | 0.1420905 | 29.79836 | 25.60282 |  | 2.133623e-05 |  | 0 | [17 empty] | 15.75571 | 0.2265137
15303 | 2021/12/28 14:43:13 | 341249.1657 | 3240.0014 | 1 | 16 | 7 | 0 | 0 | 0 | 0 | 3.825925 | 0 | 7.76162 | 0.1420905 | 29.79836 | 25.60282 |  | 1.244562e-05 | [19 empty] | 15.02579 | -0.1113099
15304 | 2021/12/28 14:44:13 | 341309.1646 | 3300.0003 | 1 | 16 | 7 | 0 | 0 | 0 | 0 | 3.826067 | 0 | 7.76162 | 0.1420905 | 29.79836 | 25.60282 |  | -1.418476e-05 |  | 0 | [17 empty] | 15.22692 | 0.04248202
15305 | 2021/12/28 14:45:13 | 341369.166 | 3360.0017 | 1 | 16 | 7 | 0 | 0 | 0 | 0 | 3.826289 | 0 | 7.76162 | 0.1420905 | 29.79836 | 25.60282 |  | 1.876643e-05 | [19 empty] | 15.44807 | -0.1190341
15306 | 2021/12/28 14:46:13 | 341429.1644 | 3420.0001 | 1 | 16 | 7 | 0 | 0 | 0 | 0 | 3.826374 | 0 | 7.76162 | 0.1420905 | 29.79836 | 25.60282 |  | -8.297424e-07 |  | 0 | [17 empty] | 15.61164 | 0.1687235
15307 | 2021/12/28 14:47:13 | 341489.1667 | 3480.0024 | 1 | 16 | 7 | 0 | 0 | 0 | 0 | 3.826138 | 0 | 7.76162 | 0.1420905 | 29.79836 | 25.60282 |  | 1.892807e-05 | [19 empty] | 15.40582 | -0.1391298
15308 | 2021/12/28 14:48:13 | 341549.1654 | 3540.0011 | 1 | 16 | 7 | 0 | 0 | 0 | 0 | 3.826469 | 0 | 7.76162 | 0.1420905 | 29.79836 | 25.60282 |  | 5.270534e-05 |  | 0 | [17 empty] | 14.98454 | 0.01585841
15309 | 2021/12/28 14:49:13 | 341609.1655 | 3600.0012 | 1 | 16 | 7 | 0 | 0 | 0 | 0 | 3.8267 | 0 | 7.76162 | 0.1420905 | 29.79836 | 25.60282 |  | 4.70238e-06 | [19 empty] | 15.56089 | -0.09929359
15310 | 2021/12/28 14:50:13 | 341669.1652 | 3660.0009 | 1 | 16 | 7 | 0 | 0 | 0 | 0 | 3.826729 | 0 | 7.76162 | 0.1420905 | 29.79836 | 25.60282 |  | 2.410244e-06 |  | 0 | [17 empty] | 15.02822 | -0.1003736
15311 | 2021/12/28 14:51:13 | 341729.1653 | 3720.001 | 1 | 16 | 7 | 0 | 0 | 0 | 0 | 3.826799 | 0 | 7.76162 | 0.1420905 | 29.79836 | 25.60282 |  | 3.445406e-05 | [19 empty] | 15.42364 | 0.1895452
15312 | 2021/12/28 14:52:13 | 341789.166 | 3780.0017 | 1 | 16 | 7 | 0 | 0 | 0 | 0 | 3.826833 | 0 | 7.76162 | 0.1420905 | 29.79836 | 25.60282 |  | 3.959188e-05 |  | 0 | [17 empty] | 15.16071 | 0.1393622
15313 | 2021/12/28 14:53:13 | 341849.1648 | 3840.0005 | 1 | 16 | 7 | 0 | 0 | 0 | 0 | 3.826759 | 0 | 7.76162 | 0.1420905 | 29.79836 | 25.60282 |  | 1.442195e-05 | [19 empty] | 15.06536 | 0.06558239
15314 | 2021/12/28 14:54:13 | 341909.1666 | 3900.0023 | 1 | 16 | 7 | 0 | 0 | 0 | 0 | 3.827113 | 0 | 7.76162 | 0.1420905 | 29.79836 | 25.60282 |  | 3.315101e-05 |  | 0 | [17 empty] | 15.76347 | 0.03670275
15315 | 2021/12/28 14:55:13 | 341969.1664 | 3960.0021 | 1 | 16 | 7 | 0 | 0 | 0 | 0 | 3.827367 | 0 | 7.76162 | 0.1420905 | 29.79836 | 25.60282 |  | -1.185376e-05 | [19 empty] | 15.52973 | -0.1541251
15316 | 2021/12/28 14:56:13 | 342029.1656 | 4020.0013 | 1 | 16 | 7 | 0 | 0 | 0 | 0 | 3.827461 | 0 | 7.76162 | 0.1420905 | 29.79836 | 25.60282 |  | 8.613089e-06 |  | 0 | [17 empty] | 15.06129 | -0.02321303
15317 | 2021/12/28 14:57:13 | 342089.1652 | 4080.0009 | 1 | 16 | 7 | 0 | 0 | 0 | 0 | 3.827597 | 0 | 7.76162 | 0.1420905 | 29.79836 | 25.60282 |  | -2.698683e-05 | [19 empty] | 15.54233 | -0.05253136
15318 | 2021/12/28 14:58:13 | 342149.1657 | 4140.0014 | 1 | 16 | 7 | 0 | 0 | 0 | 0 | 3.82694 | 0 | 7.76162 | 0.1420905 | 29.79836 | 25.60282 |  | -1.367213e-05 |  | 0 | [17 empty] | 15.14433 | -0.09973586
15319 | 2021/12/28 14:59:13 | 342209.1648 | 4200.0005 | 1 | 16 | 7 | 0 | 0 | 0 | 0 | 3.827505 | 0 | 7.76162 | 0.1420905 | 29.79836 | 25.60282 |  | 6.598646e-06 | [19 empty] | 15.1736 | -0.1289815
15320 | 2021/12/28 15:00:13 | 342269.1648 | 4260.0005 | 1 | 16 | 7 | 0 | 0 | 0 | 0 | 3.827569 | 0 | 7.76162 | 0.1420905 | 29.79836 | 25.60282 |  | 3.532595e-05 |  | 0 | [17 empty] | 15.67 | 0.1257294
15321 | 2021/12/28 15:01:13 | 342329.1665 | 4320.0022 | 1 | 16 | 7 | 0 | 0 | 0 | 0 | 3.827788 | 0 | 7.76162 | 0.1420905 | 29.79836 | 25.60282 |  | 1.829506e-05 | [19 empty] | 15.47833 | 0.007753372
15322 | 2021/12/28 15:02:13 | 342389.1646 | 4380.0003 | 1 | 16 | 7 | 0 | 0 | 0 | 0 | 3.827674 | 0 | 7.76162 | 0.1420905 | 29.79836 | 25.60282 |  | 1.224878e-05 |  | 0 | [17 empty] | 15.40049 | 0.06144464
15323 | 2021/12/28 15:03:13 | 342449.1646 | 4440.0003 | 1 | 16 | 7 | 0 | 0 | 0 | 0 | 3.827777 | 0 | 7.76162 | 0.1420905 | 29.79836 | 25.60282 |  | -1.683206e-05 | [19 empty] | 15.22692 | -0.06179273
15324 | 2021/12/28 15:04:13 | 342509.1644 | 4500.0001 | 1 | 16 | 7 | 0 | 0 | 0 | 0 | 3.827765 | 0 | 7.76162 | 0.1420905 | 29.79836 | 25.60282 |  | 3.951515e-08 |  | 0 | [17 empty] | 15.49425 | -0.09572625
15325 | 2021/12/28 15:05:13 | 342569.1674 | 4560.0031 | 1 | 16 | 7 | 0 | 0 | 0 | 0 | 3.828072 | 0 | 7.76162 | 0.1420905 | 29.79836 | 25.60282 |  | 5.689709e-05 | [19 empty] | 15.18821 | -0.1418155
15326 | 2021/12/28 15:06:13 | 342629.1665 | 4620.0022 | 1 | 16 | 7 | 0 | 0 | 0 | 0 | 3.828159 | 0 | 7.76162 | 0.1420905 | 29.79836 | 25.60282 |  | 6.954147e-06 |  | 0 | [17 empty] | 15.72849 | 0.1807261
15327 | 2021/12/28 15:07:13 | 342689.1647 | 4680.0004 | 1 | 16 | 7 | 0 | 0 | 0 | 0 | 3.8283 | 0 | 7.76162 | 0.1420905 | 29.79836 | 25.60282 |  | 2.161192e-05 | [19 empty] | 15.18326 | -0.09929359
15328 | 2021/12/28 15:08:13 | 342749.1653 | 4740.001 | 1 | 16 | 7 | 0 | 0 | 0 | 0 | 3.828141 | 0 | 7.76162 | 0.1420905 | 29.79836 | 25.60282 |  | 8.219627e-06 |  | 0 | [17 empty] | 15.47695 | 0.138157
15329 | 2021/12/28 15:09:13 | 342809.1654 | 4800.0011 | 1 | 16 | 7 | 0 | 0 | 0 | 0 | 3.82809 | 0 | 7.76162 | 0.1420905 | 29.79836 | 25.60282 |  | 2.516927e-05 | [19 empty] | 15.23215 | -0.1747775
15330 | 2021/12/28 15:10:13 | 342869.1651 | 4860.0008 | 1 | 16 | 7 | 0 | 0 | 0 | 0 | 3.8283 | 0 | 7.76162 | 0.1420905 | 29.79836 | 25.60282 |  | -4.504689e-06 |  | 0 | [17 empty] | 15.19726 | -0.1914787
15331 | 2021/12/28 15:11:13 | 342929.1665 | 4920.0022 | 1 | 16 | 7 | 0 | 0 | 0 | 0 | 3.828514 | 0 | 7.76162 | 0.1420905 | 29.79836 | 25.60282 |  | 2.046698e-05 | [19 empty] | 15.06564 | -0.2219969
15332 | 2021/12/28 15:12:13 | 342989.1649 | 4980.0006 | 1 | 16 | 7 | 0 | 0 | 0 | 0 | 3.828368 | 0 | 7.76162 | 0.1420905 | 29.79836 | 25.60282 |  | 8.771708e-06 |  | 0 | [17 empty] | 15.27526 | -0.1563317
15333 | 2021/12/28 15:13:13 | 343049.1656 | 5040.0013 | 1 | 16 | 7 | 0 | 0 | 0 | 0 | 3.828502 | 0 | 7.76162 | 0.1420905 | 29.79836 | 25.60282 |  | 2.370732e-06 | [19 empty] | 15.36448 | -0.08030057
15334 | 2021/12/28 15:14:13 | 343109.1647 | 5100.0004 | 1 | 16 | 7 | 0 | 0 | 0 | 0 | 3.828526 | 0 | 7.76162 | 0.1420905 | 29.79836 | 25.60282 |  | 1.773936e-05 |  | 0 | [17 empty] | 15.55134 | 0.08838296
15335 | 2021/12/28 15:15:13 | 343169.1659 | 5160.0016 | 1 | 16 | 7 | 0 | 0 | 0 | 0 | 3.828839 | 0 | 7.76162 | 0.1420905 | 29.79836 | 25.60282 |  | -1.458085e-05 | [19 empty] | 15.41449 | -0.05139351
15336 | 2021/12/28 15:16:13 | 343229.165 | 5220.0007 | 1 | 16 | 7 | 0 | 0 | 0 | 0 | 3.82882 | 0 | 7.76162 | 0.1420905 | 29.79836 | 25.60282 |  | -2.256277e-05 |  | 0 | [17 empty] | 15.29933 | -0.1440483
15337 | 2021/12/28 15:17:13 | 343289.1666 | 5280.0023 | 1 | 16 | 7 | 0 | 0 | 0 | 0 | 3.828914 | 0 | 7.76162 | 0.1420905 | 29.79836 | 25.60282 |  | 1.023374e-05 | [19 empty] | 15.36041 | -0.09380281
15338 | 2021/12/28 15:18:13 | 343349.1648 | 5340.0005 | 1 | 16 | 7 | 0 | 0 | 0 | 0 | 3.828693 | 0 | 7.76162 | 0.1420905 | 29.79836 | 25.60282 |  | 9.325497e-06 |  | 0 | [17 empty] | 15.74109 | 0.1540762
15339 | 2021/12/28 15:19:13 | 343409.1662 | 5400.0019 | 1 | 16 | 7 | 0 | 0 | 0 | 0 | 3.828783 | 0 | 7.76162 | 0.1420905 | 29.79836 | 25.60282 |  | -2.378832e-05 | [19 empty] | 15.50456 | 0.06361306
15340 | 2021/12/28 15:20:13 | 343469.1661 | 5460.0018 | 1 | 16 | 7 | 0 | 0 | 0 | 0 | 3.828917 | 0 | 7.76162 | 0.1420905 | 29.79836 | 25.60282 |  | 3.437761e-06 |  | 0 | [17 empty] | 15.14227 | -0.1805812
15341 | 2021/12/28 15:21:13 | 343529.1652 | 5520.0009 | 1 | 16 | 7 | 0 | 0 | 0 | 0 | 3.829068 | 0 | 7.76162 | 0.1420905 | 29.79836 | 25.60282 |  | -4.701952e-06 | [19 empty] | 15.301 | -0.02350509
15342 | 2021/12/28 15:22:13 | 343589.1651 | 5580.0008 | 1 | 16 | 7 | 0 | 0 | 0 | 0 | 3.829041 | 0 | 7.76162 | 0.1420905 | 29.79836 | 25.60282 |  | 8.771708e-06 |  | 0 | [17 empty] | 15.39747 | 0.07166266
15343 | 2021/12/28 15:23:13 | 343649.1657 | 5640.0014 | 1 | 16 | 7 | 0 | 0 | 0 | 0 | 3.829268 | 0 | 7.76162 | 0.1420905 | 29.79836 | 25.60282 |  | -1.003527e-05 | [19 empty] | 15.73066 | 0.1870936
15344 | 2021/12/28 15:24:13 | 343709.1666 | 5700.0023 | 1 | 16 | 7 | 0 | 0 | 0 | 0 | 3.829199 | 0 | 7.76162 | 0.1420905 | 29.79836 | 25.60282 |  | 3.544274e-05 |  | 0 | [17 empty] | 15.12508 | -0.2036673
15345 | 2021/12/28 15:25:13 | 343769.1661 | 5760.0018 | 1 | 16 | 7 | 0 | 0 | 0 | 0 | 3.82943 | 0 | 7.76162 | 0.1420905 | 29.79836 | 25.60282 |  | 9.36377e-06 | [19 empty] | 15.44378 | 0.1726431
15346 | 2021/12/28 15:26:13 | 343829.1654 | 5820.0011 | 1 | 16 | 7 | 0 | 0 | 0 | 0 | 3.829577 | 0 | 7.76162 | 0.1420905 | 29.79836 | 25.60282 |  | -2.015239e-06 |  | 0 | [17 empty] | 15.04743 | 0.05508661
15347 | 2021/12/28 15:27:13 | 343889.1644 | 5880.0001 | 1 | 16 | 7 | 0 | 0 | 0 | 0 | 3.829409 | 0 | 7.76162 | 0.1420905 | 29.79836 | 25.60282 |  | -3.840267e-05 | [19 empty] | 15.16367 | 0.07192552
15348 | 2021/12/28 15:28:13 | 343949.1648 | 5940.0005 | 1 | 16 | 7 | 0 | 0 | 0 | 0 | 3.829367 | 0 | 7.76162 | 0.1420905 | 29.79836 | 25.60282 |  | -6.954147e-06 |  | 0 | [17 empty] | 15.22032 | 0.1074928
15349 | 2021/12/28 15:29:13 | 344009.1651 | 6000.0008 | 1 | 16 | 7 | 0 | 0 | 0 | 0 | 3.829358 | 0 | 7.76162 | 0.1420905 | 29.79836 | 25.60282 |  | 2.141579e-05 | [19 empty] | 15.07877 | -0.0912869
15350 | 2021/12/28 15:30:13 | 344069.1645 | 6060.0002 | 1 | 16 | 7 | 0 | 0 | 0 | 0 | 3.829735 | 0 | 7.76162 | 0.1420905 | 29.79836 | 25.60282 |  | 1.473878e-05 |  | 0 | [17 empty] | 15.78595 | 0.0859642
15351 | 2021/12/28 15:31:13 | 344129.1657 | 6120.0014 | 1 | 16 | 7 | 0 | 0 | 0 | 0 | 3.829672 | 0 | 7.76162 | 0.1420905 | 29.79836 | 25.60282 |  | 1.268342e-05 | [19 empty] | 15.16673 | 0.08551061
15352 | 2021/12/28 15:32:13 | 344189.1648 | 6180.0005 | 1 | 16 | 7 | 0 | 0 | 0 | 0 | 3.829683 | 0 | 7.76162 | 0.1420905 | 29.79836 | 25.60282 |  | 8.969418e-06 |  | 0 | [17 empty] | 15.15628 | -0.1756805
15353 | 2021/12/28 15:33:13 | 344249.1652 | 6240.0009 | 1 | 16 | 7 | 0 | 0 | 0 | 0 | 3.829457 | 0 | 7.76162 | 0.1420905 | 29.79836 | 25.60282 |  | -1.390749e-05 | [19 empty] | 15.15183 | 0.1049238
15354 | 2021/12/28 15:34:13 | 344309.165 | 6300.0007 | 1 | 16 | 7 | 0 | 0 | 0 | 0 | 3.829358 | 0 | 7.76162 | 0.1420905 | 29.79836 | 25.60282 |  | -2.054771e-05 |  | 0 | [17 empty] | 15.67347 | 0.08121848
15355 | 2021/12/28 15:35:13 | 344369.1647 | 6360.0004 | 1 | 16 | 7 | 0 | 0 | 0 | 0 | 3.82972 | 0 | 7.76162 | 0.1420905 | 29.79836 | 25.60282 |  | -1.971659e-05 | [19 empty] | 15.65985 | 0.127508
15356 | 2021/12/28 15:36:13 | 344429.1649 | 6420.0006 | 1 | 16 | 7 | 0 | 0 | 0 | 0 | 3.829854 | 0 | 7.76162 | 0.1420905 | 29.79836 | 25.60282 |  | 1.892634e-05 |  | 0 | [17 empty] | 15.20124 | 0.1118875
15357 | 2021/12/28 15:37:13 | 344489.1653 | 6480.001 | 1 | 16 | 7 | 0 | 0 | 0 | 0 | 3.829913 | 0 | 7.76162 | 0.1420905 | 29.79836 | 25.60282 |  | 1.011588e-05 | [19 empty] | 15.22158 | 0.05574882
15358 | 2021/12/28 15:38:13 | 344549.1651 | 6540.0008 | 1 | 16 | 7 | 0 | 0 | 0 | 0 | 3.829844 | 0 | 7.76162 | 0.1420905 | 29.79836 | 25.60282 |  | 3.528147e-05 |  | 0 | [17 empty] | 15.65998 | 0.1769149
15359 | 2021/12/28 15:39:13 | 344609.1659 | 6600.0016 | 1 | 16 | 7 | 0 | 0 | 0 | 0 | 3.829642 | 0 | 7.76162 | 0.1420905 | 29.79836 | 25.60282 |  | -1.185278e-05 | [19 empty] | 15.63216 | 0.147835
15360 | 2021/12/28 15:40:13 | 344669.1643 | 6660 | 1 | 16 | 7 | 0 | 0 | 0 | 0 | 3.829854 | 0 | 7.76162 | 0.1420905 | 29.79836 | 25.60282 |  | -6.994123e-06 |  | 0 | [17 empty] | 15.41118 | 0.1252848
15361 | 2021/12/28 15:41:13 | 344729.1656 | 6720.0013 | 1 | 16 | 7 | 0 | 0 | 0 | 0 | 3.830047 | 0 | 7.76162 | 0.1420905 | 29.79836 | 25.60282 |  | 1.505527e-05 | [19 empty] | 15.04986 | -0.1143414
15362 | 2021/12/28 15:42:13 | 344789.1648 | 6780.0005 | 1 | 16 | 7 | 0 | 0 | 0 | 0 | 3.82997 | 0 | 7.76162 | 0.1420905 | 29.79836 | 25.60282 |  | -1.141827e-05 |  | 0 | [17 empty] | 15.11057 | -0.1619124
15363 | 2021/12/28 15:43:13 | 344849.1646 | 6840.0003 | 1 | 16 | 7 | 0 | 0 | 0 | 0 | 3.830111 | 0 | 7.76162 | 0.1420905 | 29.79836 | 25.60282 |  | 2.038948e-05 | [19 empty] | 15.11019 | -0.07803798
15364 | 2021/12/28 15:44:13 | 344909.1651 | 6900.0008 | 1 | 16 | 7 | 0 | 0 | 0 | 0 | 3.830086 | 0 | 7.76162 | 0.1420905 | 29.79836 | 25.60282 |  | -3.741588e-05 |  | 0 | [17 empty] | 15.50951 | 0.1434034
15365 | 2021/12/28 15:45:13 | 344969.1651 | 6960.0008 | 1 | 16 | 7 | 0 | 0 | 0 | 0 | 3.83026 | 0 | 7.76162 | 0.1420905 | 29.79836 | 25.60282 |  | -2.110091e-05 | [19 empty] | 15.1895 | -0.1787305
15366 | 2021/12/28 15:46:13 | 345029.1648 | 7020.0005 | 1 | 16 | 7 | 0 | 0 | 0 | 0 | 3.830299 | 0 | 7.76162 | 0.1420905 | 29.79836 | 25.60282 |  | -3.16074e-07 |  | 0 | [17 empty] | 15.74008 | 0.1380777
15367 | 2021/12/28 15:47:13 | 345089.1655 | 7080.0012 | 1 | 16 | 7 | 0 | 0 | 0 | 0 | 3.830196 | 0 | 7.76162 | 0.1420905 | 29.79836 | 25.60282 |  | 3.658648e-05 | [19 empty] | 15.15541 | -0.06872654
15368 | 2021/12/28 15:48:13 | 345149.1662 | 7140.0019 | 1 | 16 | 7 | 0 | 0 | 0 | 0 | 3.830117 | 0 | 7.76162 | 0.1420905 | 29.79836 | 25.60282 |  | 1.643694e-05 |  | 0 | [17 empty] | 15.43968 | 0.09890497
15369 | 2021/12/28 15:49:13 | 345209.1645 | 7200.0002 | 1 | 16 | 7 | 0 | 0 | 0 | 0 | 3.830379 | 0 | 7.76162 | 0.1420905 | 29.79836 | 25.60282 |  | -2.433911e-05 | [19 empty] | 15.29723 | 0.03369212
15370 | 2021/12/28 15:50:13 | 345269.1654 | 7260.0011 | 1 | 16 | 7 | 0 | 0 | 0 | 0 | 3.830652 | 0 | 7.76162 | 0.1420905 | 29.79836 | 25.60282 |  | -3.828764e-05 |  | 0 | [17 empty] | 15.56501 | -0.004042983
15371 | 2021/12/28 15:51:13 | 345329.1644 | 7320.0001 | 1 | 16 | 7 | 0 | 0 | 0 | 0 | 3.830472 | 0 | 7.76162 | 0.1420905 | 29.79836 | 25.60282 |  | -2.749867e-05 | [19 empty] | 15.46591 | -0.06173015
15372 | 2021/12/28 15:52:13 | 345389.1649 | 7380.0006 | 1 | 16 | 7 | 0 | 0 | 0 | 0 | 3.830357 | 0 | 7.76162 | 0.1420905 | 29.79836 | 25.60282 |  | 1.782e-05 | [19 empty] | 15.77216 | 0.1381987
15373 | 2021/12/28 15:53:13 | 345449.1649 | 7440.0006 | 1 | 16 | 7 | 0 | 0 | 0 | 0 | 3.830158 | 0 | 7.76162 | 0.1420905 | 29.79836 | 25.60282 |  | -2.647076e-06 |  | 0 | [17 empty] | 15.67615 | 0.2031577
15374 | 2021/12/28 15:54:13 | 345509.1646 | 7500.0003 | 1 | 16 | 7 | 0 | 0 | 0 | 0 | 3.830354 | 0 | 7.76162 | 0.1420905 | 29.79836 | 25.60282 |  | 2.785748e-05 | [19 empty] | 15.41009 | 0.03483772
15375 | 2021/12/28 15:55:13 | 345569.1645 | 7560.0002 | 1 | 16 | 7 | 0 | 0 | 0 | 0 | 3.83081 | 0 | 7.76162 | 0.1420905 | 29.79836 | 25.60282 |  | -1.185366e-05 |  | 0 | [17 empty] | 15.59868 | 0.065552
15376 | 2021/12/28 15:56:13 | 345629.1646 | 7620.0003 | 1 | 16 | 7 | 0 | 0 | 0 | 0 | 3.830693 | 0 | 7.76162 | 0.1420905 | 29.79836 | 25.60282 |  | -3.433582e-05 | [19 empty] | 15.65529 | 0.03652334
15377 | 2021/12/28 15:57:13 | 345689.166 | 7680.0017 | 1 | 16 | 7 | 0 | 0 | 0 | 0 | 3.830426 | 0 | 7.76162 | 0.1420905 | 29.79836 | 25.60282 |  | -1.845189e-05 |  | 0 | [17 empty] | 15.53247 | 0.1409787
15378 | 2021/12/28 15:58:13 | 345749.1657 | 7740.0014 | 1 | 16 | 7 | 0 | 0 | 0 | 0 | 3.830575 | 0 | 7.76162 | 0.1420905 | 29.79836 | 25.60282 |  | 1.477866e-05 | [19 empty] | 15.34393 | -0.02058148
15379 | 2021/12/28 15:59:13 | 345809.1649 | 7800.0006 | 1 | 16 | 7 | 0 | 0 | 0 | 0 | 3.830732 | 0 | 7.76162 | 0.1420905 | 29.79836 | 25.60282 |  | 3.322893e-05 |  | 0 | [17 empty] | 15.07826 | -0.215407
15380 | 2021/12/28 16:00:13 | 345869.1646 | 7860.0003 | 1 | 16 | 7 | 0 | 0 | 0 | 0 | 3.83085 | 0 | 7.76162 | 0.1420905 | 29.79836 | 25.60282 |  | -2.350762e-05 | [19 empty] | 15.35077 | -0.06913006
15381 | 2021/12/28 16:01:13 | 345929.1645 | 7920.0002 | 1 | 16 | 7 | 0 | 0 | 0 | 0 | 3.830649 | 0 | 7.76162 | 0.1420905 | 29.79836 | 25.60282 |  | -4.496824e-05 |  | 0 | [17 empty] | 15.77175 | 0.213607
15382 | 2021/12/28 16:02:13 | 345989.1645 | 7980.0002 | 1 | 16 | 7 | 0 | 0 | 0 | 0 | 3.830656 | 0 | 7.76162 | 0.1420905 | 29.79836 | 25.60282 |  | -9.917726e-06 | [19 empty] | 15.58561 | 0.1329172
15383 | 2021/12/28 16:03:13 | 346049.1645 | 8040.0002 | 1 | 16 | 7 | 0 | 0 | 0 | 0 | 3.830832 | 0 | 7.76162 | 0.1420905 | 29.79836 | 25.60282 |  | 1.323746e-05 |  | 0 | [17 empty] | 15.17758 | -0.167405
15384 | 2021/12/28 16:04:13 | 346109.1658 | 8100.0015 | 1 | 16 | 7 | 0 | 0 | 0 | 0 | 3.830821 | 0 | 7.76162 | 0.1420905 | 29.79836 | 25.60282 |  | 2.473423e-05 | [19 empty] | 15.77455 | 0.2170259
15385 | 2021/12/28 16:05:13 | 346169.1646 | 8160.0003 | 1 | 16 | 7 | 0 | 0 | 0 | 0 | 3.831048 | 0 | 7.76162 | 0.1420905 | 29.79836 | 25.60282 |  | -2.923685e-06 |  | 0 | [17 empty] | 15.11812 | -0.1708114
15386 | 2021/12/28 16:06:13 | 346229.1648 | 8220.0005 | 1 | 16 | 7 | 0 | 0 | 0 | 0 | 3.830753 | 0 | 7.76162 | 0.1420905 | 29.79836 | 25.60282 |  | -3.4968e-05 | [19 empty] | 15.74556 | 0.1440489
15387 | 2021/12/28 16:07:13 | 346289.1643 | 8280 | 1 | 16 | 7 | 0 | 0 | 0 | 0 | 3.830736 | 0 | 7.76162 | 0.1420905 | 29.79836 | 25.60282 |  | 5.531387e-07 |  | 0 | [17 empty] | 15.21793 | 0.1132751
15388 | 2021/12/28 16:08:13 | 346349.1645 | 8340.0002 | 1 | 16 | 7 | 0 | 0 | 0 | 0 | 3.830939 | 0 | 7.76162 | 0.1420905 | 29.79836 | 25.60282 |  | -2.580361e-05 | [19 empty] | 15.69433 | 0.1477391
15389 | 2021/12/28 16:09:13 | 346409.1659 | 8400.0016 | 1 | 16 | 7 | 0 | 0 | 0 | 0 | 3.831149 | 0 | 7.76162 | 0.1420905 | 29.79836 | 25.60282 |  | 2.888461e-05 |  | 0 | [17 empty] | 15.37294 | -0.1681012
15390 | 2021/12/28 16:10:13 | 346469.1665 | 8460.0022 | 1 | 16 | 7 | 0 | 0 | 0 | 0 | 3.831121 | 0 | 7.76162 | 0.1420905 | 29.79836 | 25.60282 |  | 2.007236e-05 | [19 empty] | 15.18074 | 0.08452535
15391 | 2021/12/28 16:11:13 | 346529.1658 | 8520.0015 | 1 | 16 | 7 | 0 | 0 | 0 | 0 | 3.830825 | 0 | 7.76162 | 0.1420905 | 29.79836 | 25.60282 |  | 2.165304e-05 |  | 0 | [17 empty] | 15.80609 | 0.02337635
15392 | 2021/12/28 16:12:13 | 346589.1656 | 8580.0013 | 1 | 16 | 7 | 0 | 0 | 0 | 0 | 3.831059 | 0 | 7.76162 | 0.1420905 | 29.79836 | 25.60282 |  | 3.832397e-06 | [19 empty] | 15.75893 | 0.1006001
15393 | 2021/12/28 16:13:13 | 346649.1661 | 8640.0018 | 1 | 16 | 7 | 0 | 0 | 0 | 0 | 3.831223 | 0 | 7.76162 | 0.1420905 | 29.79836 | 25.60282 |  | -1.967871e-05 |  | 0 | [17 empty] | 15.76795 | -0.09801686
15394 | 2021/12/28 16:14:13 | 346709.1647 | 8700.0004 | 1 | 16 | 7 | 0 | 0 | 0 | 0 | 3.831348 | 0 | 7.76162 | 0.1420905 | 29.79836 | 25.60282 |  | -2.896268e-05 | [19 empty] | 15.77216 | -0.1268101
15395 | 2021/12/28 16:15:13 | 346769.1659 | 8760.0016 | 1 | 16 | 7 | 0 | 0 | 0 | 0 | 3.831154 | 0 | 7.76162 | 0.1420905 | 29.79836 | 25.60282 |  | -8.574787e-06 |  | 0 | [17 empty] | 15.0379 | 0.04308343
15396 | 2021/12/28 16:16:13 | 346829.1647 | 8820.0004 | 1 | 16 | 7 | 0 | 0 | 0 | 0 | 3.831012 | 0 | 7.76162 | 0.1420905 | 29.79836 | 25.60282 |  | -1.438339e-05 | [19 empty] | 15.20569 | -0.1762187
15397 | 2021/12/28 16:17:13 | 346889.1648 | 8880.0005 | 1 | 16 | 7 | 0 | 0 | 0 | 0 | 3.831095 | 0 | 7.76162 | 0.1420905 | 29.79836 | 25.60282 |  | 5.017675e-06 |  | 0 | [17 empty] | 15.62353 | 0.1516181
15398 | 2021/12/28 16:18:13 | 346949.1664 | 8940.0021 | 1 | 16 | 7 | 0 | 0 | 0 | 0 | 3.831374 | 0 | 7.76162 | 0.1420905 | 29.79836 | 25.60282 |  | -3.074023e-05 | [19 empty] | 15.24515 | -0.1683247
15399 | 2021/12/28 16:19:13 | 347009.1645 | 9000.0002 | 1 | 16 | 7 | 0 | 0 | 0 | 0 | 3.831449 | 0 | 7.76162 | 0.1420905 | 29.79836 | 25.60282 |  | -3.73023e-05 |  | 0 | [17 empty] | 15.15759 | -0.1600194
15400 | 2021/12/28 16:20:13 | 347069.1651 | 9060.0008 | 1 | 16 | 7 | 0 | 0 | 0 | 0 | 3.831356 | 0 | 7.76162 | 0.1420905 | 29.79836 | 25.60282 |  | -5.92678e-06 | [19 empty] | 15.08234 | 0.007910728
15401 | 2021/12/28 16:21:13 | 347129.1659 | 9120.0016 | 1 | 16 | 7 | 0 | 0 | 0 | 0 | 3.830939 | 0 | 7.76162 | 0.1420905 | 29.79836 | 25.60282 |  | 1.149748e-05 |  | 0 | [17 empty] | 15.69053 | 0.07189631
15402 | 2021/12/28 16:22:13 | 347189.1651 | 9180.0008 | 1 | 16 | 7 | 0 | 0 | 0 | 0 | 3.831183 | 0 | 7.76162 | 0.1420905 | 29.79836 | 25.60282 |  | -8.337005e-06 | [19 empty] | 15.19029 | -0.06757081
15403 | 2021/12/28 16:23:13 | 347249.1645 | 9240.0002 | 1 | 16 | 7 | 0 | 0 | 0 | 0 | 3.831629 | 0 | 7.76162 | 0.1420905 | 29.79836 | 25.60282 |  | 3.512402e-05 |  | 0 | [17 empty] | 15.09635 | -0.09962618
15404 | 2021/12/28 16:24:13 | 347309.1657 | 9300.0014 | 1 | 16 | 7 | 0 | 0 | 0 | 0 | 3.831514 | 0 | 7.76162 | 0.1420905 | 29.79836 | 25.60282 |  | 1.378987e-05 | [19 empty] | 15.73463 | 0.08469045
15405 | 2021/12/28 16:25:13 | 347369.1655 | 9360.0012 | 1 | 16 | 7 | 0 | 0 | 0 | 0 | 3.831425 | 0 | 7.76162 | 0.1420905 | 29.79836 | 25.60282 |  | -6.835157e-06 |  | 0 | [17 empty] | 15.57199 | -0.01343489
15406 | 2021/12/28 16:26:13 | 347429.1645 | 9420.0002 | 1 | 16 | 7 | 0 | 0 | 0 | 0 | 3.831404 | 0 | 7.76162 | 0.1420905 | 29.79836 | 25.60282 |  | -4.504391e-06 | [19 empty] | 15.72827 | 0.05157411
15407 | 2021/12/28 16:27:13 | 347489.166 | 9480.0017 | 1 | 16 | 7 | 0 | 0 | 0 | 0 | 3.831525 | 0 | 7.76162 | 0.1420905 | 29.79836 | 25.60282 |  | 1.817561e-05 |  | 0 | [17 empty] | 15.26691 | -0.156765
15408 | 2021/12/28 16:28:13 | 347549.1657 | 9540.0014 | 1 | 16 | 7 | 0 | 0 | 0 | 0 | 3.83142 | 0 | 7.76162 | 0.1420905 | 29.79836 | 25.60282 |  | 3.421558e-05 | [19 empty] | 15.46771 | 0.1160496
15409 | 2021/12/28 16:29:13 | 347609.1647 | 9600.0004 | 1 | 16 | 7 | 0 | 0 | 0 | 0 | 3.831542 | 0 | 7.76162 | 0.1420905 | 29.79836 | 25.60282 |  | -3.465105e-05 |  | 0 | [17 empty] | 15.29543 | 0.01770258
15410 | 2021/12/28 16:30:13 | 347669.1645 | 9660.0002 | 1 | 16 | 7 | 0 | 0 | 0 | 0 | 3.831479 | 0 | 7.76162 | 0.1420905 | 29.79836 | 25.60282 |  | 1.501451e-06 | [19 empty] | 15.19935 | -0.1472974
15411 | 2021/12/28 16:31:13 | 347729.1644 | 9720.0001 | 1 | 16 | 7 | 0 | 0 | 0 | 0 | 3.831429 | 0 | 7.76162 | 0.1420905 | 29.79836 | 25.60282 |  | 1.410679e-05 |  | 0 | [17 empty] | 15.74267 | -0.01091659
15412 | 2021/12/28 16:32:13 | 347789.1645 | 9780.0002 | 1 | 16 | 7 | 0 | 0 | 0 | 0 | 3.83159 | 0 | 7.76162 | 0.1420905 | 29.79836 | 25.60282 |  | 3.113484e-05 | [19 empty] | 15.15581 | -0.09093761
15413 | 2021/12/28 16:33:13 | 347849.166 | 9840.0017 | 1 | 16 | 7 | 0 | 0 | 0 | 0 | 3.831791 | 0 | 7.76162 | 0.1420905 | 29.79836 | 25.60282 |  | 3.200488e-06 |  | 0 | [17 empty] | 15.66127 | -0.008930564
15414 | 2021/12/28 16:34:13 | 347909.1656 | 9900.0013 | 1 | 16 | 7 | 0 | 0 | 0 | 0 | 3.831746 | 0 | 7.76162 | 0.1420905 | 29.79836 | 25.60282 |  | 2.674976e-05 | [19 empty] | 15.77301 | 0.15517
15415 | 2021/12/28 16:35:13 | 347969.1648 | 9960.0005 | 1 | 16 | 7 | 0 | 0 | 0 | 0 | 3.831599 | 0 | 7.76162 | 0.1420905 | 29.79836 | 25.60282 |  | 1.208963e-05 |  | 0 | [17 empty] | 15.139 | -0.1638901
15416 | 2021/12/28 16:36:13 | 348029.1648 | 10020.0005 | 1 | 16 | 7 | 0 | 0 | 0 | 0 | 3.831581 | 0 | 7.76162 | 0.1420905 | 29.79836 | 25.60282 |  | -2.184862e-05 | [19 empty] | 15.87766 | 0.1905829
15417 | 2021/12/28 16:37:13 | 348089.1655 | 10080.0012 | 1 | 16 | 7 | 0 | 0 | 0 | 0 | 3.831748 | 0 | 7.76162 | 0.1420905 | 29.79836 | 25.60282 |  | 8.930348e-06 |  | 0 | [17 empty] | 15.23562 | -0.1114786
15418 | 2021/12/28 16:38:13 | 348149.1644 | 10140.0001 | 1 | 16 | 7 | 0 | 0 | 0 | 0 | 3.831789 | 0 | 7.76162 | 0.1420905 | 29.79836 | 25.60282 |  | 2.6631e-05 | [19 empty] | 15.42698 | -0.03326774
15419 | 2021/12/28 16:39:13 | 348209.166 | 10200.0017 | 1 | 16 | 7 | 0 | 0 | 0 | 0 | 3.831705 | 0 | 7.76162 | 0.1420905 | 29.79836 | 25.60282 |  | 1.236722e-05 |  | 0 | [17 empty] | 15.03752 | -0.1961923
15420 | 2021/12/28 16:40:13 | 348269.1664 | 10260.0021 | 1 | 16 | 7 | 0 | 0 | 0 | 0 | 3.83163 | 0 | 7.76162 | 0.1420905 | 29.79836 | 25.60282 |  | -1.541104e-06 | [19 empty] | 14.97946 | -0.2018881
15421 | 2021/12/28 16:41:13 | 348329.1655 | 10320.0012 | 1 | 16 | 7 | 0 | 0 | 0 | 0 | 3.831842 | 0 | 7.76162 | 0.1420905 | 29.79836 | 25.60282 |  | 6.321533e-07 |  | 0 | [17 empty] | 15.48628 | 0.1249248
15422 | 2021/12/28 16:42:13 | 348389.165 | 10380.0007 | 1 | 16 | 7 | 0 | 0 | 0 | 0 | 3.831806 | 0 | 7.76162 | 0.1420905 | 29.79836 | 25.60282 |  | -1.276233e-05 | [19 empty] | 14.95014 | -0.2052903
15423 | 2021/12/28 16:43:13 | 348449.1653 | 10440.001 | 1 | 16 | 7 | 0 | 0 | 0 | 0 | 3.831823 | 0 | 7.76162 | 0.1420905 | 29.79836 | 25.60282 |  | 6.637664e-06 |  | 0 | [17 empty] | 15.25492 | 0.05743504
15424 | 2021/12/28 16:44:13 | 348509.1653 | 10500.001 | 1 | 16 | 7 | 0 | 0 | 0 | 0 | 3.832036 | 0 | 7.76162 | 0.1420905 | 29.79836 | 25.60282 |  | 2.868538e-05 | [19 empty] | 15.5197 | 0.1642585
15425 | 2021/12/28 16:45:13 | 348569.1646 | 10560.0003 | 1 | 16 | 7 | 0 | 0 | 0 | 0 | 3.83172 | 0 | 7.76162 | 0.1420905 | 29.79836 | 25.60282 |  | 4.338403e-05 |  | 0 | [17 empty] | 15.34973 | 0.02035677
15426 | 2021/12/28 16:46:13 | 348629.1649 | 10620.0006 | 1 | 16 | 7 | 0 | 0 | 0 | 0 | 3.831922 | 0 | 7.76162 | 0.1420905 | 29.79836 | 25.60282 |  | 2.528969e-05 | [19 empty] | 15.52299 | 0.1550287
15427 | 2021/12/28 16:47:13 | 348689.1657 | 10680.0014 | 1 | 16 | 7 | 0 | 0 | 0 | 0 | 3.831738 | 0 | 7.76162 | 0.1420905 | 29.79836 | 25.60282 |  | -1.185366e-05 |  | 0 | [17 empty] | 15.27045 | 0.0589937
15428 | 2021/12/28 16:48:13 | 348749.1649 | 10740.0006 | 1 | 16 | 7 | 0 | 0 | 0 | 0 | 3.831799 | 0 | 7.76162 | 0.1420905 | 29.79836 | 25.60282 |  | 1.920277e-05 | [19 empty] | 14.82061 | -0.1901948
15429 | 2021/12/28 16:49:13 | 348809.1645 | 10800.0002 | 1 | 16 | 7 | 0 | 0 | 0 | 0 | 3.831981 | 0 | 7.76162 | 0.1420905 | 29.79836 | 25.60282 |  | 8.218537e-06 |  | 0 | [17 empty] | 15.29499 | -0.1339597
15430 | 2021/12/28 16:50:13 | 348869.1652 | 10860.0009 | 1 | 16 | 7 | 0 | 0 | 0 | 0 | 3.832003 | 0 | 7.76162 | 0.1420905 | 29.79836 | 25.60282 |  | 2.291745e-06 | [19 empty] | 15.33192 | -0.05199552
15431 | 2021/12/28 16:51:13 | 348929.1653 | 10920.001 | 1 | 16 | 7 | 0 | 0 | 0 | 0 | 3.831882 | 0 | 7.76162 | 0.1420905 | 29.79836 | 25.60282 |  | -3.556304e-06 |  | 0 | [17 empty] | 14.70824 | -0.1132417
15432 | 2021/12/28 16:52:13 | 348989.1658 | 10980.0015 | 1 | 16 | 7 | 0 | 0 | 0 | 0 | 3.83179 | 0 | 7.76162 | 0.1420905 | 29.79836 | 25.60282 |  | -1.300038e-05 | [19 empty] | 14.65952 | -0.09963334
15433 | 2021/12/28 16:53:13 | 349049.1658 | 11040.0015 | 1 | 16 | 7 | 0 | 0 | 0 | 0 | 3.831788 | 0 | 7.76162 | 0.1420905 | 29.79836 | 25.60282 |  | 1.892634e-05 |  | 0 | [17 empty] | 14.89541 | -0.1761663
15434 | 2021/12/28 16:54:13 | 349109.1646 | 11100.0003 | 1 | 16 | 7 | 0 | 0 | 0 | 0 | 3.832182 | 0 | 7.76162 | 0.1420905 | 29.79836 | 25.60282 |  | -1.173571e-05 | [19 empty] | 14.81567 | 0.0660944
15435 | 2021/12/28 16:55:13 | 349169.1653 | 11160.001 | 1 | 16 | 7 | 0 | 0 | 0 | 0 | 3.832206 | 0 | 7.76162 | 0.1420905 | 29.79836 | 25.60282 |  | -6.756586e-06 |  | 0 | [17 empty] | 15.17329 | -0.1290601
15436 | 2021/12/28 16:56:13 | 349229.165 | 11220.0007 | 1 | 16 | 7 | 0 | 0 | 0 | 0 | 3.83174 | 0 | 7.76162 | 0.1420905 | 29.79836 | 25.60282 |  | 1.193199e-05 | [19 empty] | 15.32742 | 0.1497847
15437 | 2021/12/28 16:57:13 | 349289.1649 | 11280.0006 | 1 | 16 | 7 | 0 | 0 | 0 | 0 | 3.831913 | 0 | 7.76162 | 0.1420905 | 29.79836 | 25.60282 |  | 3.663084e-05 |  | 0 | [17 empty] | 15.41975 | -0.04155934
15438 | 2021/12/28 16:58:13 | 349349.1656 | 11340.0013 | 1 | 16 | 7 | 0 | 0 | 0 | 0 | 3.832214 | 0 | 7.76162 | 0.1420905 | 29.79836 | 25.60282 |  | 2.276035e-05 | [19 empty] | 14.85214 | 0.1233691
15439 | 2021/12/28 16:59:13 | 349409.1648 | 11400.0005 | 1 | 16 | 7 | 0 | 0 | 0 | 0 | 3.832187 | 0 | 7.76162 | 0.1420905 | 29.79836 | 25.60282 |  | 3.307253e-05 |  | 0 | [17 empty] | 14.82822 | 0.08491993
15440 | 2021/12/28 17:00:13 | 349469.1646 | 11460.0003 | 1 | 16 | 7 | 0 | 0 | 0 | 0 | 3.832226 | 0 | 7.76162 | 0.1420905 | 29.79836 | 25.60282 |  | -1.137951e-05 | [19 empty] | 15.23361 | 0.1577061
15441 | 2021/12/28 17:01:13 | 349529.1652 | 11520.0009 | 1 | 16 | 7 | 0 | 0 | 0 | 0 | 3.831861 | 0 | 7.76162 | 0.1420905 | 29.79836 | 25.60282 |  | -3.785049e-05 |  | 0 | [17 empty] | 15.49666 | 0.09249985
15442 | 2021/12/28 17:02:13 | 349589.1653 | 11580.001 | 1 | 16 | 7 | 0 | 0 | 0 | 0 | 3.832052 | 0 | 7.76162 | 0.1420905 | 29.79836 | 25.60282 |  | 2.785541e-05 | [19 empty] | 14.9313 | 0.1342762
15443 | 2021/12/28 17:03:13 | 349649.1644 | 11640.0001 | 1 | 16 | 7 | 0 | 0 | 0 | 0 | 3.832288 | 0 | 7.76162 | 0.1420905 | 29.79836 | 25.60282 |  | 7.625918e-06 |  | 0 | [17 empty] | 15.20085 | -0.08055508
15444 | 2021/12/28 17:04:13 | 349709.1648 | 11700.0005 | 1 | 16 | 7 | 0 | 0 | 0 | 0 | 3.832089 | 0 | 7.76162 | 0.1420905 | 29.79836 | 25.60282 |  | 3.105633e-05 | [19 empty] | 15.48603 | 0.1613563
15445 | 2021/12/28 17:05:13 | 349769.1657 | 11760.0014 | 1 | 16 | 7 | 0 | 0 | 0 | 0 | 3.832107 | 0 | 7.76162 | 0.1420905 | 29.79836 | 25.60282 |  | -4.859638e-06 |  | 0 | [17 empty] | 15.31092 | 0.122515
15446 | 2021/12/28 17:06:13 | 349829.1649 | 11820.0006 | 1 | 16 | 7 | 0 | 0 | 0 | 0 | 3.832076 | 0 | 7.76162 | 0.1420905 | 29.79836 | 25.60282 |  | -3.042464e-06 | [19 empty] | 15.6448 | 0.1005799
15447 | 2021/12/28 17:07:13 | 349889.1655 | 11880.0012 | 1 | 16 | 7 | 0 | 0 | 0 | 0 | 3.832136 | 0 | 7.76162 | 0.1420905 | 29.79836 | 25.60282 |  | -2.315396e-05 |  | 0 | [17 empty] | 14.98299 | -0.1157445
15448 | 2021/12/28 17:08:13 | 349949.1646 | 11940.0003 | 1 | 16 | 7 | 0 | 0 | 0 | 0 | 3.832297 | 0 | 7.76162 | 0.1420905 | 29.79836 | 25.60282 |  | -5.690134e-06 | [19 empty] | 15.08988 | -0.1490504
15449 | 2021/12/28 17:09:13 | 350009.1644 | 12000.0001 | 1 | 16 | 7 | 0 | 0 | 0 | 0 | 3.832494 | 0 | 7.76162 | 0.1420905 | 29.79836 | 25.60282 |  | 3.469401e-05 |  | 0 | [17 empty] | 15.09805 | -0.1361084
15450 | 2021/12/28 17:10:13 | 350069.1649 | 12060.0006 | 1 | 16 | 7 | 0 | 0 | 0 | 0 | 3.832384 | 0 | 7.76162 | 0.1420905 | 29.79836 | 25.60282 |  | -1.379056e-05 | [19 empty] | 15.15306 | -0.07984757
15451 | 2021/12/28 17:11:13 | 350129.1658 | 12120.0015 | 1 | 16 | 7 | 0 | 0 | 0 | 0 | 3.832315 | 0 | 7.76162 | 0.1420905 | 29.79836 | 25.60282 |  | -4.504652e-06 |  | 0 | [17 empty] | 15.62555 | 0.1392961
15452 | 2021/12/28 17:12:13 | 350189.1647 | 12180.0004 | 1 | 16 | 7 | 0 | 0 | 0 | 0 | 3.832155 | 0 | 7.76162 | 0.1420905 | 29.79836 | 25.60282 |  | 6.796098e-06 | [19 empty] | 15.4243 | -0.07941306
15453 | 2021/12/28 17:13:13 | 350249.1655 | 12240.0012 | 1 | 16 | 7 | 0 | 0 | 0 | 0 | 3.832475 | 0 | 7.76162 | 0.1420905 | 29.79836 | 25.60282 |  | -1.201171e-05 |  | 0 | [17 empty] | 15.09927 | -0.1763958
15454 | 2021/12/28 17:14:13 | 350309.1654 | 12300.0011 | 1 | 16 | 7 | 0 | 0 | 0 | 0 | 3.832362 | 0 | 7.76162 | 0.1420905 | 29.79836 | 25.60282 |  | 7.981596e-06 | [19 empty] | 15.07168 | -0.04606366
15455 | 2021/12/28 17:15:13 | 350369.1652 | 12360.0009 | 1 | 16 | 7 | 0 | 0 | 0 | 0 | 3.832462 | 0 | 7.76162 | 0.1420905 | 29.79836 | 25.60282 |  | 2.046579e-05 |  | 0 | [17 empty] | 15.11522 | -0.02935767
15456 | 2021/12/28 17:16:13 | 350429.1649 | 12420.0006 | 1 | 16 | 7 | 0 | 0 | 0 | 0 | 3.832417 | 0 | 7.76162 | 0.1420905 | 29.79836 | 25.60282 |  | 3.848106e-05 | [19 empty] | 15.44431 | -0.008398294
15457 | 2021/12/28 17:17:13 | 350489.1659 | 12480.0016 | 1 | 16 | 7 | 0 | 0 | 0 | 0 | 3.832437 | 0 | 7.76162 | 0.1420905 | 29.79836 | 25.60282 |  | 2.647142e-06 |  | 0 | [17 empty] | 15.28702 | 0.07382631
15458 | 2021/12/28 17:18:13 | 350549.1648 | 12540.0005 | 1 | 16 | 7 | 0 | 0 | 0 | 0 | 3.832304 | 0 | 7.76162 | 0.1420905 | 29.79836 | 25.60282 |  | 2.449756e-06 | [19 empty] | 15.67982 | 0.1512229
15459 | 2021/12/28 17:19:13 | 350609.1647 | 12600.0004 | 1 | 16 | 7 | 0 | 0 | 0 | 0 | 3.832457 | 0 | 7.76162 | 0.1420905 | 29.79836 | 25.60282 |  | -4.014473e-05 |  | 0 | [17 empty] | 15.09098 | -0.154568
15460 | 2021/12/28 17:19:13 | 350609.1667 | 12600.0024 | 1 | 16 | 7 | 0 | 0 | 0 | 0 | 3.832457 | 0 | 7.76162 | 0.1420905 | 29.79836 | 25.60282 |  | -4.014473e-05 | 0.02530885 | 0 | 0 | [16 empty] | 15.09098 | -0.154568
15461 | 2021/12/28 17:19:13 | 350609.1757 | 0.0019 | 1 | 17 | 8 | 0 | 0 | 0 | 0 | 3.832434 | 0 | 7.76162 | 0.1420905 | 29.79836 | 25.60282 |  | -4.014473e-05 | 0.02530885 | 0 | 0 | [16 empty] | 15.09508 | -0.1519149
15462 | 2021/12/28 17:19:13 | 350609.186 | 0.0039 | 1 | 14 | 8 | 0 | 0 | 0 | 0 | 3.831882 | 0 | 7.76162 | 0 | 29.79836 | 25.60282 |  | -4.014473e-05 | 0.02530885 | 2.636802 | 0 | [16 empty] | 15.09977 | -0.1488786
15463 | 2021/12/28 17:19:14 | 350610.2287 | 1.0006 | 1 | 15 | 8 | 0 | 0 | 0 | -0.7104721 | 3.814112 | -2.70982 | 7.76162 | 0.0001936117 | 29.79836 | 25.60356 |  | -0.002607957 |  | 0.001202718 | 831.45 | [16 empty] | 15.57463 | 0.1584947
15464 | 2021/12/28 17:19:15 | 350611.2287 | 2.0006 | 1 | 15 | 8 | 0 | 0 | 0 | -0.7118378 | 3.813145 | -2.714341 | 7.76162 | 0.0003904398 | 29.79836 | 25.60431 | [21 empty] | 15.10052 | -0.1555121
15465 | 2021/12/28 17:19:16 | 350612.2294 | 3.0013 | 1 | 15 | 8 | 0 | 0 | 0 | -0.7108994 | 3.81197 | -2.709927 | 7.76162 | 0.0005896413 | 29.79836 | 25.60507 |  | -0.001330018 | [19 empty] | 15.55466 | 0.1828569
15466 | 2021/12/28 17:19:17 | 350613.2288 | 4.0007 | 1 | 15 | 8 | 0 | 0 | 0 | -0.7114182 | 3.811362 | -2.711472 | 7.76162 | 0.0007887807 | 29.79836 | 25.60583 | [21 empty] | 15.13452 | -0.172233
15467 | 2021/12/28 17:19:18 | 350614.2287 | 5.0006 | 1 | 15 | 8 | 0 | 0 | 0 | -0.7117462 | 3.810473 | -2.71209 | 7.76162 | 0.0009857302 | 29.79836 | 25.60658 |  | -0.0008206645 |  | 0.1672368 | [17 empty] | 15.74008 | 0.1892376
15468 | 2021/12/28 17:19:19 | 350615.2287 | 6.0006 | 1 | 15 | 8 | 0 | 0 | 0 | -0.7115097 | 3.80987 | -2.710759 | 7.76162 | 0.001182744 | 29.79836 | 25.60733 | [21 empty] | 15.2081 | -0.1662427
15469 | 2021/12/28 17:19:20 | 350616.2287 | 7.0006 | 1 | 15 | 8 | 0 | 0 | 0 | -0.7112808 | 3.809172 | -2.709391 | 7.76162 | 0.001373112 | 29.79836 | 25.60806 |  | -0.0008018436 | [19 empty] | 15.74169 | 0.1667452
15470 | 2021/12/28 17:19:21 | 350617.2289 | 8.0008 | 1 | 15 | 8 | 0 | 0 | 0 | -0.7114563 | 3.808473 | -2.709562 | 7.76162 | 0.001578974 | 29.79836 | 25.60884 | [21 empty] | 15.23025 | -0.1598251
15471 | 2021/12/28 17:19:22 | 350618.2295 | 9.0014 | 1 | 15 | 8 | 0 | 0 | 0 | -0.7109222 | 3.807905 | -2.707124 | 7.76162 | 0.001777175 | 29.79836 | 25.60959 | [21 empty] | 15.79081 | 0.1751751
15472 | 2021/12/28 17:19:23 | 350619.2287 | 10.0006 | 1 | 15 | 8 | 0 | 0 | 0 | -0.7111282 | 3.807294 | -2.707474 | 7.76162 | 0.001974015 | 29.79836 | 25.61034 |  | -0.0005925969 | [19 empty] | 15.31446 | 0.1751751
15473 | 2021/12/28 17:19:24 | 350620.229 | 11.0009 | 1 | 15 | 8 | 0 | 0 | 0 | -0.711586 | 3.806632 | -2.708746 | 7.76162 | 0.00217094 | 29.79836 | 25.61109 | [21 empty] | 15.76538 | 0.1525223
15474 | 2021/12/28 17:19:25 | 350621.2288 | 12.0007 | 1 | 15 | 8 | 0 | 0 | 0 | -0.71138 | 3.806035 | -2.707537 | 7.76162 | 0.002370164 | 29.79836 | 25.61185 |  |  |  | 0.2990112 | 4.289908 | [16 empty] | 15.25643 | 0.1525223
15475 | 2021/12/28 17:19:26 | 350622.2295 | 13.0014 | 1 | 15 | 8 | 0 | 0 | 0 | -0.7108994 | 3.805448 | -2.705291 | 7.76162 | 0.002568195 | 29.79836 | 25.61261 |  | -0.0004437097 | [19 empty] | 15.78674 | 0.1426083
15476 | 2021/12/28 17:19:27 | 350623.2305 | 14.0024 | 1 | 15 | 8 | 0 | 0 | 0 | -0.7114792 | 3.804859 | -2.707078 | 7.76162 | 0.002764858 | 29.79836 | 25.61335 | [21 empty] | 15.20883 | 0.1426083
15477 | 2021/12/28 17:19:28 | 350624.2291 | 15.001 | 1 | 15 | 8 | 0 | 0 | 0 | -0.7116089 | 3.804413 | -2.707254 | 7.76162 | 0.002961012 | 29.79836 | 25.6141 | [21 empty] | 15.34525 | -0.1379663
15478 | 2021/12/28 17:19:29 | 350625.2297 | 16.0016 | 1 | 15 | 8 | 0 | 0 | 0 | -0.7114029 | 3.80407 | -2.706226 | 7.76162 | 0.003159969 | 29.79836 | 25.61486 |  | -0.0005739885 | [19 empty] | 15.19166 | 0.1325613
15479 | 2021/12/28 17:19:30 | 350626.2297 | 17.0016 | 1 | 15 | 8 | 0 | 0 | 0 | -0.7111511 | 3.803333 | -2.704744 | 7.76162 | 0.003358019 | 29.79836 | 25.61561 | [21 empty] | 15.45737 | -0.09752452
15480 | 2021/12/28 17:19:31 | 350627.2304 | 18.0023 | 1 | 15 | 8 | 0 | 0 | 0 | -0.7115097 | 3.802934 | -2.705824 | 7.76162 | 0.003554931 | 29.79836 | 25.61636 | [21 empty] | 15.15538 | 0.09696841
15481 | 2021/12/28 17:19:32 | 350628.2287 | 19.0006 | 1 | 15 | 8 | 0 | 0 | 0 | -0.7113266 | 3.802382 | -2.704735 | 7.76162 | 0.003753077 | 29.79836 | 25.61711 |  | -0.0004507756 | [19 empty] | 15.48728 | -0.08762181
15482 | 2021/12/28 17:19:33 | 350629.2289 | 20.0008 | 1 | 15 | 8 | 0 | 0 | 0 | -0.7117081 | 3.802005 | -2.705918 | 7.76162 | 0.003949967 | 29.79836 | 25.61786 | [21 empty] | 15.74099 | 0.07928491
15483 | 2021/12/28 17:19:34 | 350630.2285 | 21.0004 | 1 | 15 | 8 | 0 | 0 | 0 | -0.7113953 | 3.801777 | -2.704566 | 7.76162 | 0.004148076 | 29.79836 | 25.61861 | [21 empty] | 15.52795 | -0.066576
15484 | 2021/12/28 17:19:35 | 350631.2302 | 22.0021 | 1 | 15 | 8 | 0 | 0 | 0 | -0.7114563 | 3.801167 | -2.704364 | 7.76162 | 0.004346126 | 29.79836 | 25.61937 |  | -0.0004795334 | [19 empty] | 15.68158 | 0.04801035
15485 | 2021/12/28 17:19:36 | 350632.2296 | 23.0015 | 1 | 15 | 8 | 0 | 0 | 0 | -0.7112427 | 3.800961 | -2.703406 | 7.76162 | 0.004537575 | 29.79836 | 25.62009 |  |  |  | 0.419241 | [17 empty] | 15.55519 | -0.03949761
15486 | 2021/12/28 17:19:37 | 350633.2289 | 24.0008 | 1 | 15 | 8 | 0 | 0 | 0 | -0.7116699 | 3.800604 | -2.704775 | 7.76162 | 0.004739033 | 29.79836 | 25.62086 | [21 empty] | 15.60451 | 0.01541317
15487 | 2021/12/28 17:19:38 | 350634.2289 | 25.0008 | 1 | 15 | 8 | 0 | 0 | 0 | -0.7111359 | 3.800012 | -2.702325 | 7.76162 | 0.004938206 | 29.79836 | 25.62162 | [21 empty] | 15.06318 | 0.01541317
15488 | 2021/12/28 17:19:39 | 350635.2283 | 26.0002 | 1 | 15 | 8 | 0 | 0 | 0 | -0.7112503 | 3.799459 | -2.702366 | 7.76162 | 0.005135164 | 29.79836 | 25.62237 |  | -0.0003685313 | [19 empty] | 15.59001 | 0.005529523
15489 | 2021/12/28 17:19:40 | 350636.2289 | 27.0008 | 1 | 15 | 8 | 0 | 0 | 0 | -0.7115555 | 3.799423 | -2.7035 | 7.76162 | 0.005334318 | 29.79836 | 25.62312 | [21 empty] | 15.07135 | 0.005529523
15490 | 2021/12/28 17:19:41 | 350637.2286 | 28.0005 | 1 | 15 | 8 | 0 | 0 | 0 | -0.7115173 | 3.799026 | -2.703073 | 7.76162 | 0.005529289 | 29.79836 | 25.62386 | [21 empty] | 15.59922 | -0.0179553
15491 | 2021/12/28 17:19:42 | 350638.2289 | 29.0008 | 1 | 15 | 8 | 0 | 0 | 0 | -0.7114182 | 3.798626 | -2.702412 | 7.76162 | 0.00572948 | 29.79836 | 25.62462 |  | -0.0004812553 | [19 empty] | 15.05007 | -0.0179553
15492 | 2021/12/28 17:19:43 | 350639.2283 | 30.0002 | 1 | 15 | 8 | 0 | 0 | 0 | -0.7114182 | 3.798347 | -2.702213 | 7.76162 | 0.005926339 | 29.79836 | 25.62537 | [21 empty] | 15.63899 | 0.01242995
15493 | 2021/12/28 17:19:44 | 350640.2298 | 31.0017 | 1 | 15 | 8 | 0 | 0 | 0 | -0.711319 | 3.797515 | -2.701245 | 7.76162 | 0.006122285 | 29.79836 | 25.62612 | [21 empty] | 15.1069 | -0.02177596
15494 | 2021/12/28 17:19:45 | 350641.2283 | 32.0002 | 1 | 15 | 8 | 0 | 0 | 0 | -0.7111893 | 3.797472 | -2.700721 | 7.76162 | 0.006320329 | 29.79836 | 25.62687 | [21 empty] | 15.65437 | 0.02658069
15495 | 2021/12/28 17:19:46 | 350642.2291 | 33.001 | 1 | 15 | 8 | 0 | 0 | 0 | -0.7114716 | 3.79699 | -2.701451 | 7.76162 | 0.006518369 | 29.79836 | 25.62762 |  | -0.0003537264 | [19 empty] | 15.07787 | -0.01452923
15496 | 2021/12/28 17:19:47 | 350643.2283 | 34.0002 | 1 | 15 | 8 | 0 | 0 | 0 | -0.7109222 | 3.796725 | -2.699176 | 7.76162 | 0.006713276 | 29.79836 | 25.62836 | [21 empty] | 15.61725 | 0.002929568
15497 | 2021/12/28 17:19:48 | 350644.2287 | 35.0006 | 1 | 15 | 8 | 0 | 0 | 0 | -0.7115097 | 3.796417 | -2.701188 | 7.76162 | 0.006914537 | 29.79836 | 25.62912 | [21 empty] | 15.53113 | -0.0269115
15498 | 2021/12/28 17:19:49 | 350645.2282 | 36.0001 | 1 | 15 | 8 | 0 | 0 | 0 | -0.711113 | 3.796178 | -2.699512 | 7.76162 | 0.007111554 | 29.79836 | 25.62987 | [21 empty] | 15.63455 | 0.03231943
15499 | 2021/12/28 17:19:50 | 350646.2298 | 37.0017 | 1 | 15 | 8 | 0 | 0 | 0 | -0.7117081 | 3.795827 | -2.701521 | 7.76162 | 0.007308375 | 29.79836 | 25.63062 |  | -0.0003496869 |  | 0.5434328 | 2.077113 | [16 empty] | 15.57109 | -0.01983166
15500 | 2021/12/28 17:19:51 | 350647.2299 | 38.0018 | 1 | 15 | 8 | 0 | 0 | 0 | -0.7108612 | 3.795562 | -2.698118 | 7.76162 | 0.007506417 | 29.79836 | 25.63137 | [21 empty] | 15.65808 | 0.02718389
15501 | 2021/12/28 17:19:52 | 350648.2282 | 39.0001 | 1 | 15 | 8 | 0 | 0 | 0 | -0.7115479 | 3.795256 | -2.700506 | 7.76162 | 0.00770446 | 29.79836 | 25.63212 | [21 empty] | 15.51398 | -0.0450331
15502 | 2021/12/28 17:19:53 | 350649.229 | 40.0009 | 1 | 15 | 8 | 0 | 0 | 0 | -0.711319 | 3.794947 | -2.699418 | 7.76162 | 0.007902536 | 29.79836 | 25.63287 | [21 empty] | 15.08601 | -0.0450331
15503 | 2021/12/28 17:19:54 | 350650.2291 | 41.001 | 1 | 15 | 8 | 0 | 0 | 0 | -0.711441 | 3.794678 | -2.69969 | 7.76162 | 0.008100547 | 29.79836 | 25.63363 |  | -0.0003386233 | [19 empty] | 15.47684 | -0.06414473
15504 | 2021/12/28 17:19:55 | 350651.2285 | 42.0004 | 1 | 15 | 8 | 0 | 0 | 0 | -0.7117844 | 3.794578 | -2.700921 | 7.76162 | 0.008297538 | 29.79836 | 25.63437 | [21 empty] | 15.09414 | -0.06414473
15505 | 2021/12/28 17:19:56 | 350652.2291 | 43.001 | 1 | 15 | 8 | 0 | 0 | 0 | -0.7113647 | 3.794193 | -2.699055 | 7.76162 | 0.00849443 | 29.79836 | 25.63512 | [21 empty] | 15.47878 | -0.08165658
15506 | 2021/12/28 17:19:57 | 350653.2301 | 44.002 | 1 | 15 | 8 | 0 | 0 | 0 | -0.7116623 | 3.793883 | -2.699964 | 7.76162 | 0.008690359 | 29.79836 | 25.63586 | [21 empty] | 15.08548 | -0.08165658
15507 | 2021/12/28 17:19:58 | 350654.23 | 45.0019 | 1 | 15 | 8 | 0 | 0 | 0 | -0.7114944 | 3.793649 | -2.69916 | 7.76162 | 0.008888464 | 29.79836 | 25.63662 | [21 empty] | 15.71466 | 0.07371187
15508 | 2021/12/28 17:19:59 | 350655.2285 | 46.0004 | 1 | 15 | 8 | 0 | 0 | 0 | -0.7115936 | 3.79345 | -2.699395 | 7.76162 | 0.009086757 | 29.79836 | 25.63737 |  | -0.0003030972 | [19 empty] | 15.17007 | -0.09233594
15509 | 2021/12/28 17:20:00 | 350656.229 | 47.0009 | 1 | 15 | 8 | 0 | 0 | 0 | -0.7112503 | 3.79307 | -2.697822 | 7.76162 | 0.009280292 | 29.79836 | 25.6381 | [21 empty] | 15.68476 | 0.0829941
15510 | 2021/12/28 17:20:01 | 350657.2283 | 48.0002 | 1 | 15 | 8 | 0 | 0 | 0 | -0.7111511 | 3.79283 | -2.697275 | 7.76162 | 0.009481755 | 29.79836 | 25.63887 | [21 empty] | 15.09964 | -0.0510478
15511 | 2021/12/28 17:20:02 | 350658.2288 | 49.0007 | 1 | 15 | 8 | 0 | 0 | 0 | -0.7116089 | 3.79262 | -2.698862 | 7.76162 | 0.009680955 | 29.79836 | 25.63962 | [21 empty] | 15.67293 | 0.04734933
15512 | 2021/12/28 17:20:03 | 350659.2309 | 50.0028 | 1 | 15 | 8 | 0 | 0 | 0 | -0.7116318 | 3.792245 | -2.698682 | 7.76162 | 0.009876844 | 29.79836 | 25.64036 | [21 empty] | 15.47684 | -0.06127715
15513 | 2021/12/28 17:20:04 | 350660.2285 | 51.0004 | 1 | 15 | 8 | 0 | 0 | 0 | -0.7112656 | 3.792106 | -2.697195 | 7.76162 | 0.01007369 | 29.79836 | 25.64111 |  | -0.0002422611 | [19 empty] | 15.68795 | 0.06597161
15514 | 2021/12/28 17:20:05 | 350661.2284 | 52.0003 | 1 | 15 | 8 | 0 | 0 | 0 | -0.7114334 | 3.79143 | -2.69735 | 7.76162 | 0.01027185 | 29.79836 | 25.64186 | [21 empty] | 15.48956 | -0.06199718
15515 | 2021/12/28 17:20:06 | 350662.2285 | 53.0004 | 1 | 15 | 8 | 0 | 0 | 0 | -0.7120361 | 3.791477 | -2.699668 | 7.76162 | 0.01046898 | 29.79836 | 25.64261 | [21 empty] | 15.77931 | 0.0905484
15516 | 2021/12/28 17:20:07 | 350663.2293 | 54.0012 | 1 | 15 | 8 | 0 | 0 | 0 | -0.7117615 | 3.791374 | -2.698554 | 7.76162 | 0.01066924 | 29.79836 | 25.64337 | [21 empty] | 15.45102 | -0.1025915
15517 | 2021/12/28 17:20:08 | 350664.2284 | 55.0003 | 1 | 15 | 8 | 0 | 0 | 0 | -0.7116318 | 3.791089 | -2.697859 | 7.76162 | 0.01086528 | 29.79836 | 25.64411 | [21 empty] | 15.08601 | -0.1025915
15518 | 2021/12/28 17:20:09 | 350665.2284 | 56.0003 | 1 | 15 | 8 | 0 | 0 | 0 | -0.7114944 | 3.790811 | -2.697141 | 7.76162 | 0.01105794 | 29.79836 | 25.64484 |  |  |  | 0.7422709 | [17 empty] | 15.47753 | -0.09099901
15519 | 2021/12/28 17:20:10 | 350666.2286 | 57.0005 | 1 | 15 | 8 | 0 | 0 | 0 | -0.7116623 | 3.790535 | -2.697581 | 7.76162 | 0.01126148 | 29.79836 | 25.64561 |  | -0.0001977598 | [19 empty] | 15.1692 | -0.09099901
15520 | 2021/12/28 17:20:11 | 350667.2288 | 58.0007 | 1 | 15 | 8 | 0 | 0 | 0 | -0.7120132 | 3.790184 | -2.698661 | 7.76162 | 0.01145962 | 29.79836 | 25.64636 | [21 empty] | 15.39529 | -0.1172537
15521 | 2021/12/28 17:20:12 | 350668.2285 | 59.0004 | 1 | 15 | 8 | 0 | 0 | 0 | -0.7116089 | 3.790092 | -2.697063 | 7.76162 | 0.01165789 | 29.79836 | 25.64712 | [21 empty] | 15.15998 | -0.1172537
15522 | 2021/12/28 17:20:13 | 350669.2292 | 60.0011 | 1 | 15 | 8 | 0 | 0 | 0 | -0.7115173 | 3.790044 | -2.696682 | 7.76162 | 0.01185485 | 29.79836 | 25.64786 | [21 empty] | 15.80089 | 0.1267493
15523 | 2021/12/28 17:20:14 | 350670.2286 | 61.0005 | 1 | 15 | 8 | 0 | 0 | 0 | -0.7116699 | 3.789804 | -2.697089 | 7.76162 | 0.01205301 | 29.79836 | 25.64861 | [21 empty] | 15.21095 | -0.1298469
15524 | 2021/12/28 17:20:15 | 350671.2294 | 62.0013 | 1 | 15 | 8 | 0 | 0 | 0 | -0.7117615 | 3.789514 | -2.69723 | 7.76162 | 0.01224896 | 29.79836 | 25.64936 |  | -0.0002990107 | [19 empty] | 15.74964 | 0.1138312
15525 | 2021/12/28 17:20:16 | 350672.2286 | 63.0005 | 1 | 15 | 8 | 0 | 0 | 0 | -0.7115707 | 3.789381 | -2.696412 | 7.76162 | 0.01244703 | 29.79836 | 25.65011 | [21 empty] | 15.23625 | -0.1336724
15526 | 2021/12/28 17:20:17 | 350673.2287 | 64.0006 | 1 | 15 | 8 | 0 | 0 | 0 | -0.7110291 | 3.789243 | -2.694262 | 7.76162 | 0.0126452 | 29.79836 | 25.65086 | [21 empty] | 15.79171 | 0.1468199
15527 | 2021/12/28 17:20:18 | 350674.2285 | 65.0004 | 1 | 15 | 8 | 0 | 0 | 0 | -0.7112427 | 3.788884 | -2.694816 | 7.76162 | 0.01284312 | 29.79836 | 25.65161 | [21 empty] | 15.31923 | -0.1476508
15528 | 2021/12/28 17:20:19 | 350675.2288 | 66.0007 | 1 | 15 | 8 | 0 | 0 | 0 | -0.7114334 | 3.788793 | -2.695474 | 7.76162 | 0.01303568 | 29.79836 | 25.65234 | [21 empty] | 15.79683 | 0.1492512
15529 | 2021/12/28 17:20:20 | 350676.2296 | 67.0015 | 1 | 15 | 8 | 0 | 0 | 0 | -0.7112045 | 3.788631 | -2.694491 | 7.76162 | 0.01323706 | 29.79836 | 25.6531 |  | -0.0002129029 | [19 empty] | 15.26352 | -0.1666617
15530 | 2021/12/28 17:20:21 | 350677.2294 | 68.0013 | 1 | 15 | 8 | 0 | 0 | 0 | -0.7113953 | 3.788268 | -2.694956 | 7.76162 | 0.0134328 | 29.79836 | 25.65384 | [21 empty] | 15.71466 | 0.1409817
15531 | 2021/12/28 17:20:22 | 350678.2287 | 69.0006 | 1 | 15 | 8 | 0 | 0 | 0 | -0.7113647 | 3.788125 | -2.694738 | 7.76162 | 0.0136331 | 29.79836 | 25.6546 | [21 empty] | 15.14865 | -0.1768768
15532 | 2021/12/28 17:20:23 | 350679.2285 | 70.0004 | 1 | 15 | 8 | 0 | 0 | 0 | -0.7115326 | 3.78787 | -2.695193 | 7.76162 | 0.01383122 | 29.79836 | 25.65535 | [21 empty] | 15.43068 | -0.1768768
15533 | 2021/12/28 17:20:24 | 350680.2287 | 71.0006 | 1 | 15 | 8 | 0 | 0 | 0 | -0.7109528 | 3.787769 | -2.692925 | 7.76162 | 0.01402803 | 29.79836 | 25.6561 | [21 empty] | 15.02883 | -0.2061409
15534 | 2021/12/28 17:20:25 | 350681.2295 | 72.0014 | 1 | 15 | 8 | 0 | 0 | 0 | -0.7116623 | 3.787579 | -2.695477 | 7.76162 | 0.01422052 | 29.79836 | 25.65683 | [21 empty] | 15.49859 | -0.2061409
15535 | 2021/12/28 17:20:26 | 350682.2296 | 73.0015 | 1 | 15 | 8 | 0 | 0 | 0 | -0.7114792 | 3.787292 | -2.694579 | 7.76162 | 0.01442425 | 29.79836 | 25.6576 | [21 empty] | 15.07115 | -0.1593763
15536 | 2021/12/28 17:20:27 | 350683.2296 | 74.0015 | 1 | 15 | 8 | 0 | 0 | 0 | -0.7109375 | 3.78717 | -2.692441 | 7.76162 | 0.01462113 | 29.79836 | 25.65834 | [21 empty] | 15.67364 | -0.1593763
15537 | 2021/12/28 17:20:28 | 350684.2303 | 75.0022 | 1 | 15 | 8 | 0 | 0 | 0 | -0.7110672 | 3.787087 | -2.692873 | 7.76162 | 0.01481918 | 29.79836 | 25.65909 | [21 empty] | 15.49453 | 0.1323068
15538 | 2021/12/28 17:20:29 | 350685.2286 | 76.0005 | 1 | 15 | 8 | 0 | 0 | 0 | -0.7114334 | 3.786797 | -2.694054 | 7.76162 | 0.01500604 | 29.79836 | 25.6598 |  | -0.0001320326 | [19 empty] | 15.69573 | -0.1237941
15539 | 2021/12/28 17:20:30 | 350686.2285 | 77.0004 | 1 | 15 | 8 | 0 | 0 | 0 | -0.7114029 | 3.786472 | -2.693707 | 7.76162 | 0.01521085 | 29.79836 | 25.66058 | [21 empty] | 15.39529 | 0.09278238
15540 | 2021/12/28 17:20:31 | 350687.2287 | 78.0006 | 1 | 15 | 8 | 0 | 0 | 0 | -0.7113037 | 3.78653 | -2.693373 | 7.76162 | 0.01541224 | 29.79836 | 25.66134 | [21 empty] | 15.74751 | -0.08132637
15541 | 2021/12/28 17:20:32 | 350688.2297 | 79.0016 | 1 | 15 | 8 | 0 | 0 | 0 | -0.7109528 | 3.786428 | -2.691972 | 7.76162 | 0.01560582 | 29.79836 | 25.66207 | [21 empty] | 15.37231 | 0.07414579
15542 | 2021/12/28 17:20:33 | 350689.2294 | 80.0013 | 1 | 15 | 8 | 0 | 0 | 0 | -0.7118073 | 3.786157 | -2.695014 | 7.76162 | 0.01580718 | 29.79836 | 25.66283 | [21 empty] | 15.17414 | -0.06192982
15543 | 2021/12/28 17:20:34 | 350690.2295 | 81.0014 | 1 | 15 | 8 | 0 | 0 | 0 | -0.71138 | 3.786119 | -2.693369 | 7.76162 | 0.01600313 | 29.79836 | 25.66358 |  |  |  | 0.9759139 | 1.157263 | [16 empty] | 15.29926 | 0.03909886
15544 | 2021/12/28 17:20:35 | 350691.2289 | 82.0008 | 1 | 15 | 8 | 0 | 0 | 0 | -0.7116699 | 3.785917 | -2.694323 | 7.76162 | 0.01620121 | 29.79836 | 25.66433 | [21 empty] | 15.22211 | -0.0241065
15545 | 2021/12/28 17:20:36 | 350692.2297 | 83.0016 | 1 | 15 | 8 | 0 | 0 | 0 | -0.7120285 | 3.785913 | -2.695678 | 7.76162 | 0.01639839 | 29.79836 | 25.66507 | [21 empty] | 15.21892 | -0.0241065
15546 | 2021/12/28 17:20:37 | 350693.2296 | 84.0015 | 1 | 15 | 8 | 0 | 0 | 0 | -0.7111359 | 3.78562 | -2.69209 | 7.76162 | 0.01659529 | 29.79836 | 25.66582 |  | -0.0001352391 | [19 empty] | 15.35318 | 0.04195511
15547 | 2021/12/28 17:20:38 | 350694.2297 | 85.0016 | 1 | 15 | 8 | 0 | 0 | 0 | -0.7117081 | 3.785569 | -2.69422 | 7.76162 | 0.01679347 | 29.79836 | 25.66657 | [21 empty] | 15.72737 | 0.04195511
15548 | 2021/12/28 17:20:39 | 350695.2295 | 86.0014 | 1 | 15 | 8 | 0 | 0 | 0 | -0.7115555 | 3.785346 | -2.693484 | 7.76162 | 0.01699146 | 29.79836 | 25.66732 | [21 empty] | 15.51875 | 0.1069659
15549 | 2021/12/28 17:20:40 | 350696.2282 | 87.0001 | 1 | 15 | 8 | 0 | 0 | 0 | -0.7115479 | 3.785055 | -2.693248 | 7.76162 | 0.01718967 | 29.79836 | 25.66807 | [21 empty] | 15.66992 | 0.1069659
15550 | 2021/12/28 17:20:41 | 350697.2288 | 88.0007 | 1 | 15 | 8 | 0 | 0 | 0 | -0.7114944 | 3.784726 | -2.692811 | 7.76162 | 0.01738775 | 29.79836 | 25.66882 | [21 empty] | 15.60521 | 0.1647937
15551 | 2021/12/28 17:20:42 | 350698.2306 | 89.0025 | 1 | 15 | 8 | 0 | 0 | 0 | -0.7112885 | 3.7845 | -2.691871 | 7.76162 | 0.01758122 | 29.79836 | 25.66955 | [21 empty] | 15.56931 | 0.1647937
15552 | 2021/12/28 17:20:43 | 350699.2298 | 90.0017 | 1 | 15 | 8 | 0 | 0 | 0 | -0.7112503 | 3.784611 | -2.691806 | 7.76162 | 0.01778145 | 29.79836 | 25.67031 |  | -0.0002318255 | [19 empty] | 15.09786 | -0.1585484
15553 | 2021/12/28 17:20:44 | 350700.229 | 91.0009 | 1 | 15 | 8 | 0 | 0 | 0 | -0.7116852 | 3.784687 | -2.693506 | 7.76162 | 0.01798084 | 29.79836 | 25.67106 | [21 empty] | 15.40874 | 0.1865602
15554 | 2021/12/28 17:20:45 | 350701.2288 | 92.0007 | 1 | 15 | 8 | 0 | 0 | 0 | -0.7116699 | 3.784339 | -2.6932 | 7.76162 | 0.01817658 | 29.79836 | 25.6718 | [21 empty] | 15.16601 | -0.1652616
15555 | 2021/12/28 17:20:46 | 350702.2289 | 93.0008 | 1 | 15 | 8 | 0 | 0 | 0 | -0.7114944 | 3.784139 | -2.692394 | 7.76162 | 0.01837027 | 29.79836 | 25.67253 | [21 empty] | 15.32773 | 0.1861888
15556 | 2021/12/28 17:20:47 | 350703.2305 | 94.0024 | 1 | 15 | 8 | 0 | 0 | 0 | -0.7111511 | 3.783888 | -2.690916 | 7.76162 | 0.01857391 | 29.79836 | 25.67331 | [21 empty] | 15.24157 | -0.1625782
15557 | 2021/12/28 17:20:48 | 350704.229 | 95.0009 | 1 | 15 | 8 | 0 | 0 | 0 | -0.7113571 | 3.783899 | -2.691703 | 7.76162 | 0.01877073 | 29.79836 | 25.67405 | [21 empty] | 15.84171 | 0.1875448
15558 | 2021/12/28 17:20:49 | 350705.2289 | 96.0008 | 1 | 15 | 8 | 0 | 0 | 0 | -0.7114334 | 3.783682 | -2.691838 | 7.76162 | 0.01896866 | 29.79836 | 25.6748 | [21 empty] | 15.45843 | -0.1197749
15559 | 2021/12/28 17:20:50 | 350706.2289 | 97.0008 | 1 | 15 | 8 | 0 | 0 | 0 | -0.7114944 | 3.783587 | -2.692001 | 7.76162 | 0.01916476 | 29.79836 | 25.67554 | [21 empty] | 15.73109 | 0.08520484
15560 | 2021/12/28 17:20:51 | 350707.2288 | 98.0007 | 1 | 15 | 8 | 0 | 0 | 0 | -0.711319 | 3.783514 | -2.691285 | 7.76162 | 0.01936166 | 29.79836 | 25.67629 | [21 empty] | 15.1129 | 0.08520484
15561 | 2021/12/28 17:20:52 | 350708.2288 | 99.0007 | 1 | 15 | 8 | 0 | 0 | 0 | -0.7118073 | 3.783356 | -2.69302 | 7.76162 | 0.01956076 | 29.79836 | 25.67704 |  | -0.0001162642 | [19 empty] | 15.5511 | -0.0107801
15562 | 2021/12/28 17:20:53 | 350709.2286 | 100.0005 | 1 | 15 | 8 | 0 | 0 | 0 | -0.7119904 | 3.783198 | -2.693601 | 7.76162 | 0.01975909 | 29.79836 | 25.67779 | [21 empty] | 15.14884 | -0.0107801
15563 | 2021/12/28 17:20:54 | 350710.2297 | 101.0016 | 1 | 15 | 8 | 0 | 0 | 0 | -0.7112885 | 3.782825 | -2.69068 | 7.76162 | 0.01995728 | 29.79836 | 25.67854 | [21 empty] | 15.51468 | -0.05304098
15564 | 2021/12/28 17:20:55 | 350711.2283 | 102.0002 | 1 | 15 | 8 | 0 | 0 | 0 | -0.7114792 | 3.782951 | -2.691491 | 7.76162 | 0.02015404 | 29.79836 | 25.67929 | [21 empty] | 15.12229 | -0.05304098
15565 | 2021/12/28 17:20:56 | 350712.2291 | 103.001 | 1 | 15 | 8 | 0 | 0 | 0 | -0.7119217 | 3.782756 | -2.693026 | 7.76162 | 0.02034995 | 29.79836 | 25.68003 | [21 empty] | 15.71959 | 0.06403446
15566 | 2021/12/28 17:20:57 | 350713.2298 | 104.0017 | 1 | 15 | 8 | 0 | 0 | 0 | -0.7113037 | 3.782677 | -2.690632 | 7.76162 | 0.02054479 | 29.79836 | 25.68076 | [21 empty] | 15.14529 | -0.09658754
15567 | 2021/12/28 17:20:58 | 350714.2292 | 105.0011 | 1 | 15 | 8 | 0 | 0 | 0 | -0.7116852 | 3.782364 | -2.691852 | 7.76162 | 0.0207475 | 29.79836 | 25.68153 | [21 empty] | 15.76854 | 0.1118833
15568 | 2021/12/28 17:20:59 | 350715.229 | 106.0009 | 1 | 15 | 8 | 0 | 0 | 0 | -0.7115173 | 3.782251 | -2.691137 | 7.76162 | 0.02094547 | 29.79836 | 25.68228 | [21 empty] | 15.24563 | -0.1573217
15569 | 2021/12/28 17:21:00 | 350716.2298 | 107.0017 | 1 | 15 | 8 | 0 | 0 | 0 | -0.7114029 | 3.782043 | -2.690556 | 7.76162 | 0.02114243 | 29.79836 | 25.68302 |  | -0.0001397721 | [19 empty] | 15.78727 | 0.1631755
15570 | 2021/12/28 17:21:01 | 350717.2305 | 108.0024 | 1 | 15 | 8 | 0 | 0 | 0 | -0.7115555 | 3.782074 | -2.691156 | 7.76162 | 0.02133721 | 29.79836 | 25.68376 | [21 empty] | 15.23662 | -0.172078
15571 | 2021/12/28 17:21:02 | 350718.2298 | 109.0017 | 1 | 15 | 8 | 0 | 0 | 0 | -0.7114029 | 3.781816 | -2.690395 | 7.76162 | 0.02153662 | 29.79836 | 25.68451 | [21 empty] | 15.77456 | 0.1681066
15572 | 2021/12/28 17:21:03 | 350719.2298 | 110.0017 | 1 | 15 | 8 | 0 | 0 | 0 | -0.7112274 | 3.781546 | -2.689539 | 7.76162 | 0.02173443 | 29.79836 | 25.68526 | [21 empty] | 15.17133 | -0.188511
15573 | 2021/12/28 17:21:04 | 350720.2284 | 111.0003 | 1 | 15 | 8 | 0 | 0 | 0 | -0.7115936 | 3.781605 | -2.690966 | 7.76162 | 0.02192923 | 29.79836 | 25.686 | [21 empty] | 15.74239 | 0.1784575
15574 | 2021/12/28 17:21:05 | 350721.2298 | 112.0017 | 1 | 15 | 8 | 0 | 0 | 0 | -0.7111893 | 3.781447 | -2.689325 | 7.76162 | 0.02213063 | 29.79836 | 25.68676 | [21 empty] | 15.16776 | -0.1795727
15575 | 2021/12/28 17:21:06 | 350722.2283 | 113.0002 | 1 | 15 | 8 | 0 | 0 | 0 | -0.7113419 | 3.781214 | -2.689736 | 7.76162 | 0.02232754 | 29.79836 | 25.68751 | [21 empty] | 15.41956 | -0.1795727
15576 | 2021/12/28 17:21:07 | 350723.2283 | 114.0002 | 1 | 15 | 8 | 0 | 0 | 0 | -0.7120285 | 3.781195 | -2.692319 | 7.76162 | 0.02252468 | 29.79836 | 25.68825 | [21 empty] | 15.11097 | -0.1777673
15577 | 2021/12/28 17:21:08 | 350724.2291 | 115.001 | 1 | 15 | 8 | 0 | 0 | 0 | -0.7116318 | 3.780916 | -2.69062 | 7.76162 | 0.02272053 | 29.79836 | 25.68899 |  | -0.000132949 | [19 empty] | 15.60802 | -0.1777673
15578 | 2021/12/28 17:21:09 | 350725.2291 | 116.001 | 1 | 15 | 8 | 0 | 0 | 0 | -0.7119904 | 3.781107 | -2.692112 | 7.76162 | 0.02291974 | 29.79836 | 25.68974 | [21 empty] | 15.12829 | -0.1624638
15579 | 2021/12/28 17:21:10 | 350726.2292 | 117.0011 | 1 | 15 | 8 | 0 | 0 | 0 | -0.7112122 | 3.780979 | -2.689078 | 7.76162 | 0.02311904 | 29.79836 | 25.6905 | [21 empty] | 15.60594 | -0.1624638
15580 | 2021/12/28 17:21:11 | 350727.229 | 118.0009 | 1 | 15 | 8 | 0 | 0 | 0 | -0.7116852 | 3.780868 | -2.690788 | 7.76162 | 0.023316 | 29.79836 | 25.69124 |  |  |  | 1.475233 | [17 empty] | 15.59884 | 0.1470459
15581 | 2021/12/28 17:21:12 | 350728.229 | 119.0009 | 1 | 15 | 8 | 0 | 0 | 0 | -0.7112885 | 3.780914 | -2.689321 | 7.76162 | 0.02350861 | 29.79836 | 25.69197 | [21 empty] | 15.7279 | -0.1369792
15582 | 2021/12/28 17:21:13 | 350729.2292 | 120.0011 | 1 | 15 | 8 | 0 | 0 | 0 | -0.7115326 | 3.780554 | -2.689987 | 7.76162 | 0.02371231 | 29.79836 | 25.69274 | [21 empty] | 15.50194 | 0.1066971
15583 | 2021/12/28 17:21:14 | 350730.2292 | 121.0011 | 1 | 15 | 8 | 0 | 0 | 0 | -0.7115936 | 3.780344 | -2.690069 | 7.76162 | 0.02390481 | 29.79836 | 25.69347 | [21 empty] | 15.78181 | -0.1055813
15584 | 2021/12/28 17:21:15 | 350731.2292 | 122.0011 | 1 | 15 | 8 | 0 | 0 | 0 | -0.7117615 | 3.780426 | -2.690762 | 7.76162 | 0.02410744 | 29.79836 | 25.69423 | [21 empty] | 15.35409 | 0.05937934
15585 | 2021/12/28 17:21:16 | 350732.2284 | 123.0003 | 1 | 15 | 8 | 0 | 0 | 0 | -0.711998 | 3.780287 | -2.691557 | 7.76162 | 0.02430448 | 29.79836 | 25.69498 | [21 empty] | 15.23344 | -0.03770411
15586 | 2021/12/28 17:21:17 | 350733.2302 | 124.0021 | 1 | 15 | 8 | 0 | 0 | 0 | -0.7116241 | 3.779952 | -2.689905 | 7.76162 | 0.0245005 | 29.79836 | 25.69572 | [21 empty] | 15.21855 | -0.004652739
15587 | 2021/12/28 17:21:18 | 350734.2286 | 125.0005 | 1 | 15 | 8 | 0 | 0 | 0 | -0.7109604 | 3.779803 | -2.68729 | 7.76162 | 0.02469959 | 29.79836 | 25.69647 |  | -0.0001046295 | [19 empty] | 15.36488 | 0.04572868
15588 | 2021/12/28 17:21:19 | 350735.2293 | 126.0012 | 1 | 15 | 8 | 0 | 0 | 0 | -0.7112503 | 3.779581 | -2.688228 | 7.76162 | 0.02489633 | 29.79836 | 25.69722 | [21 empty] | 15.14546 | -0.0685674
15589 | 2021/12/28 17:21:20 | 350736.2283 | 127.0002 | 1 | 15 | 8 | 0 | 0 | 0 | -0.7112274 | 3.779737 | -2.688253 | 7.76162 | 0.02509364 | 29.79836 | 25.69796 | [21 empty] | 15.47629 | 0.1033819
15590 | 2021/12/28 17:21:21 | 350737.2293 | 128.0012 | 1 | 15 | 8 | 0 | 0 | 0 | -0.7119217 | 3.779623 | -2.690796 | 7.76162 | 0.02528817 | 29.79836 | 25.6987 | [21 empty] | 15.66126 | 0.1033819
15591 | 2021/12/28 17:21:22 | 350738.2286 | 129.0005 | 1 | 15 | 8 | 0 | 0 | 0 | -0.7116852 | 3.779377 | -2.689727 | 7.76162 | 0.02548835 | 29.79836 | 25.69946 | [21 empty] | 15.69079 | 0.1934206
15592 | 2021/12/28 17:21:23 | 350739.23 | 130.0019 | 1 | 15 | 8 | 0 | 0 | 0 | -0.7112045 | 3.779216 | -2.687795 | 7.76162 | 0.02568544 | 29.79836 | 25.7002 | [21 empty] | 15.50444 | 0.1934206
15593 | 2021/12/28 17:21:24 | 350740.2286 | 131.0005 | 1 | 15 | 8 | 0 | 0 | 0 | -0.7111282 | 3.779165 | -2.687471 | 7.76162 | 0.02588551 | 29.79836 | 25.70095 | [21 empty] | 15.7963 | 0.2088106
15594 | 2021/12/28 17:21:25 | 350741.2293 | 132.0012 | 1 | 15 | 8 | 0 | 0 | 0 | -0.712265 | 3.779077 | -2.691704 | 7.76162 | 0.02608262 | 29.79836 | 25.7017 | [21 empty] | 15.4082 | 0.2088106
15595 | 2021/12/28 17:21:26 | 350742.2293 | 133.0012 | 1 | 15 | 8 | 0 | 0 | 0 | -0.7115173 | 3.77902 | -2.688838 | 7.76162 | 0.02628087 | 29.79836 | 25.70245 | [21 empty] | 15.24935 | -0.1709229
15596 | 2021/12/28 17:21:27 | 350743.2287 | 134.0006 | 1 | 15 | 8 | 0 | 0 | 0 | -0.7115936 | 3.778879 | -2.689026 | 7.76162 | 0.02647554 | 29.79836 | 25.70319 | [21 empty] | 15.18265 | 0.15275
15597 | 2021/12/28 17:21:28 | 350744.2287 | 135.0006 | 1 | 15 | 8 | 0 | 0 | 0 | -0.7113419 | 3.778847 | -2.688052 | 7.76162 | 0.02667148 | 29.79836 | 25.70393 | [21 empty] | 15.4022 | -0.1049858
15598 | 2021/12/28 17:21:29 | 350745.2302 | 136.0021 | 1 | 15 | 8 | 0 | 0 | 0 | -0.7113037 | 3.778893 | -2.687941 | 7.76162 | 0.02687159 | 29.79836 | 25.70468 | [21 empty] | 15.12779 | 0.0908494
15599 | 2021/12/28 17:21:30 | 350746.2295 | 137.0014 | 1 | 15 | 8 | 0 | 0 | 0 | -0.7117615 | 3.778605 | -2.689466 | 7.76162 | 0.02706985 | 29.79836 | 25.70543 |  | -8.938367e-05 | [19 empty] | 15.57072 | -0.03818631
15600 | 2021/12/28 17:21:31 | 350747.2285 | 138.0004 | 1 | 15 | 8 | 0 | 0 | 0 | -0.7115479 | 3.778613 | -2.688664 | 7.76162 | 0.02726903 | 29.79836 | 25.70618 | [21 empty] | 15.65949 | 0.02774
15601 | 2021/12/28 17:21:32 | 350748.2286 | 139.0005 | 1 | 15 | 8 | 0 | 0 | 0 | -0.7114334 | 3.778507 | -2.688156 | 7.76162 | 0.02746488 | 29.79836 | 25.70692 | [21 empty] | 15.63952 | -0.006239414
15602 | 2021/12/28 17:21:33 | 350749.2287 | 140.0006 | 1 | 15 | 8 | 0 | 0 | 0 | -0.7116699 | 3.778306 | -2.688907 | 7.76162 | 0.02766407 | 29.79836 | 25.70768 | [21 empty] | 15.59656 | -0.01342535
15603 | 2021/12/28 17:21:34 | 350750.2286 | 141.0005 | 1 | 15 | 8 | 0 | 0 | 0 | -0.7115936 | 3.778308 | -2.68862 | 7.76162 | 0.02786111 | 29.79836 | 25.70842 | [21 empty] | 15.68988 | 0.02916217
15604 | 2021/12/28 17:21:35 | 350751.2284 | 142.0003 | 1 | 15 | 8 | 0 | 0 | 0 | -0.711319 | 3.777983 | -2.687351 | 7.76162 | 0.02805705 | 29.79836 | 25.70916 | [21 empty] | 15.4581 | -0.07243097
15605 | 2021/12/28 17:21:36 | 350752.2297 | 143.0016 | 1 | 15 | 8 | 0 | 0 | 0 | -0.7115936 | 3.777966 | -2.688376 | 7.76162 | 0.02825516 | 29.79836 | 25.70991 | [21 empty] | 15.1136 | -0.07243097
15606 | 2021/12/28 17:21:37 | 350753.2286 | 144.0005 | 1 | 15 | 8 | 0 | 0 | 0 | -0.711731 | 3.777987 | -2.68891 | 7.76162 | 0.02845214 | 29.79836 | 25.71065 | [21 empty] | 15.51398 | -0.06529868
15607 | 2021/12/28 17:21:38 | 350754.2285 | 145.0004 | 1 | 15 | 8 | 0 | 0 | 0 | -0.7114182 | 3.777596 | -2.687451 | 7.76162 | 0.02865149 | 29.79836 | 25.71141 | [21 empty] | 15.0669 | -0.06529868
15608 | 2021/12/28 17:21:39 | 350755.2293 | 146.0012 | 1 | 15 | 8 | 0 | 0 | 0 | -0.7121048 | 3.777426 | -2.689923 | 7.76162 | 0.02884731 | 29.79836 | 25.71215 | [21 empty] | 15.45102 | -0.08139074
15609 | 2021/12/28 17:21:40 | 350756.2285 | 147.0004 | 1 | 15 | 8 | 0 | 0 | 0 | -0.7116623 | 3.777341 | -2.688191 | 7.76162 | 0.02904534 | 29.79836 | 25.71289 |  | -9.775684e-05 | [19 empty] | 15.09168 | -0.08139074
15610 | 2021/12/28 17:21:41 | 350757.2285 | 148.0004 | 1 | 15 | 8 | 0 | 0 | 0 | -0.7110672 | 3.777143 | -2.685802 | 7.76162 | 0.02924465 | 29.79836 | 25.71365 | [21 empty] | 15.72862 | 0.08675098
15611 | 2021/12/28 17:21:42 | 350758.2294 | 149.0013 | 1 | 15 | 8 | 0 | 0 | 0 | -0.7114716 | 3.77721 | -2.687378 | 7.76162 | 0.02944258 | 29.79836 | 25.7144 | [21 empty] | 15.10122 | -0.1091927
15612 | 2021/12/28 17:21:43 | 350759.2305 | 150.0024 | 1 | 15 | 8 | 0 | 0 | 0 | -0.7113953 | 3.776968 | -2.686917 | 7.76162 | 0.02963842 | 29.79836 | 25.71513 | [21 empty] | 15.75036 | 0.1159859
15613 | 2021/12/28 17:21:44 | 350760.2293 | 151.0012 | 1 | 15 | 8 | 0 | 0 | 0 | -0.7115936 | 3.776965 | -2.687664 | 7.76162 | 0.0298376 | 29.79836 | 25.71589 | [21 empty] | 15.22086 | -0.1260388
15614 | 2021/12/28 17:21:45 | 350761.2287 | 152.0006 | 1 | 15 | 8 | 0 | 0 | 0 | -0.7116623 | 3.776888 | -2.687869 | 7.76162 | 0.03003369 | 29.79836 | 25.71663 | [21 empty] | 15.70633 | 0.1122779
15615 | 2021/12/28 17:21:46 | 350762.2302 | 153.0021 | 1 | 15 | 8 | 0 | 0 | 0 | -0.711441 | 3.77689 | -2.687034 | 7.76162 | 0.03023046 | 29.79836 | 25.71737 | [21 empty] | 15.37301 | -0.1041627
15616 | 2021/12/28 17:21:47 | 350763.2296 | 154.0015 | 1 | 15 | 8 | 0 | 0 | 0 | -0.711731 | 3.776873 | -2.688118 | 7.76162 | 0.03042859 | 29.79836 | 25.71812 | [21 empty] | 15.69043 | 0.09919524
15617 | 2021/12/28 17:21:48 | 350764.2294 | 155.0013 | 1 | 15 | 8 | 0 | 0 | 0 | -0.7110901 | 3.776695 | -2.68557 | 7.76162 | 0.03062774 | 29.79836 | 25.71887 | [21 empty] | 15.37476 | -0.09864748
15618 | 2021/12/28 17:21:49 | 350765.2286 | 156.0005 | 1 | 15 | 8 | 0 | 0 | 0 | -0.7115173 | 3.776626 | -2.687135 | 7.76162 | 0.03082589 | 29.79836 | 25.71962 | [21 empty] | 15.74134 | 0.114556
15619 | 2021/12/28 17:21:50 | 350766.2296 | 157.0015 | 1 | 15 | 8 | 0 | 0 | 0 | -0.711441 | 3.776575 | -2.68681 | 7.76162 | 0.03102395 | 29.79836 | 25.72037 | [21 empty] | 15.45668 | -0.08895576
15620 | 2021/12/28 17:21:51 | 350767.2303 | 158.0022 | 1 | 15 | 8 | 0 | 0 | 0 | -0.7120132 | 3.776501 | -2.688919 | 7.76162 | 0.03121994 | 29.79836 | 25.72111 | [21 empty] | 15.14494 | -0.08895576
15621 | 2021/12/28 17:21:52 | 350768.229 | 159.0009 | 1 | 15 | 8 | 0 | 0 | 0 | -0.7116241 | 3.776237 | -2.687261 | 7.76162 | 0.0314193 | 29.79836 | 25.72186 |  | -8.686147e-05 | [19 empty] | 15.40184 | -0.1066959
15622 | 2021/12/28 17:21:53 | 350769.2296 | 160.0015 | 1 | 15 | 8 | 0 | 0 | 0 | -0.7119904 | 3.776259 | -2.68866 | 7.76162 | 0.03161621 | 29.79836 | 25.7226 |  |  |  |  | 0.636529 | [16 empty] | 15.11451 | -0.1066959
15623 | 2021/12/28 17:21:54 | 350770.2295 | 161.0014 | 1 | 15 | 8 | 0 | 0 | 0 | -0.7115707 | 3.775992 | -2.686885 | 7.76162 | 0.03181105 | 29.79836 | 25.72334 | [21 empty] | 15.4169 | -0.06299317
15624 | 2021/12/28 17:21:55 | 350771.2287 | 162.0006 | 1 | 15 | 8 | 0 | 0 | 0 | -0.711113 | 3.776005 | -2.685166 | 7.76162 | 0.03201143 | 29.79836 | 25.7241 |  |  |  | 1.724858 | [17 empty] | 15.10087 | -0.06299317
15625 | 2021/12/28 17:21:56 | 350772.2289 | 163.0008 | 1 | 15 | 8 | 0 | 0 | 0 | -0.7114182 | 3.775623 | -2.686047 | 7.76162 | 0.03220829 | 29.79836 | 25.72484 | [21 empty] | 15.65615 | 0.07476568
15626 | 2021/12/28 17:21:57 | 350773.229 | 164.0009 | 1 | 15 | 8 | 0 | 0 | 0 | -0.7118607 | 3.775669 | -2.68775 | 7.76162 | 0.03240306 | 29.79836 | 25.72557 | [21 empty] | 15.12688 | -0.03846526
15627 | 2021/12/28 17:21:58 | 350774.229 | 165.0009 | 1 | 15 | 8 | 0 | 0 | 0 | -0.7113419 | 3.775469 | -2.685649 | 7.76162 | 0.03260225 | 29.79836 | 25.72633 | [21 empty] | 15.63174 | 0.03083885
15628 | 2021/12/28 17:21:59 | 350775.229 | 166.0009 | 1 | 15 | 8 | 0 | 0 | 0 | -0.7121124 | 3.77527 | -2.688417 | 7.76162 | 0.03280154 | 29.79836 | 25.72708 | [21 empty] | 15.11009 | -0.04349291
15629 | 2021/12/28 17:22:00 | 350776.2296 | 167.0015 | 1 | 15 | 8 | 0 | 0 | 0 | -0.711647 | 3.775409 | -2.686758 | 7.76162 | 0.03299868 | 29.79836 | 25.72782 | [21 empty] | 15.64075 | 0.04630744
15630 | 2021/12/28 17:22:01 | 350777.2282 | 168.0001 | 1 | 15 | 8 | 0 | 0 | 0 | -0.7113037 | 3.775228 | -2.685334 | 7.76162 | 0.03319772 | 29.79836 | 25.72857 | [21 empty] | 15.52245 | -0.03697038
15631 | 2021/12/28 17:22:02 | 350778.2297 | 169.0016 | 1 | 15 | 8 | 0 | 0 | 0 | -0.7114944 | 3.775081 | -2.685949 | 7.76162 | 0.03339584 | 29.79836 | 25.72932 | [21 empty] | 15.66215 | 0.04365623
15632 | 2021/12/28 17:22:03 | 350779.2283 | 170.0002 | 1 | 15 | 8 | 0 | 0 | 0 | -0.711731 | 3.775068 | -2.686833 | 7.76162 | 0.03359294 | 29.79836 | 25.73007 |  | -9.579939e-05 | [19 empty] | 15.552 | -0.0344193
15633 | 2021/12/28 17:22:04 | 350780.2291 | 171.001 | 1 | 15 | 8 | 0 | 0 | 0 | -0.7117233 | 3.774823 | -2.686629 | 7.76162 | 0.03379101 | 29.79836 | 25.73081 | [21 empty] | 15.66036 | 0.0338614
15634 | 2021/12/28 17:22:05 | 350781.2291 | 172.001 | 1 | 15 | 8 | 0 | 0 | 0 | -0.7116089 | 3.774789 | -2.686173 | 7.76162 | 0.03398357 | 29.79836 | 25.73154 | [21 empty] | 15.50885 | -0.04734576
15635 | 2021/12/28 17:22:06 | 350782.2297 | 173.0016 | 1 | 15 | 8 | 0 | 0 | 0 | -0.7113419 | 3.775047 | -2.685349 | 7.76162 | 0.03418296 | 29.79836 | 25.73229 | [21 empty] | 15.07647 | -0.04734576
15636 | 2021/12/28 17:22:07 | 350783.2299 | 174.0018 | 1 | 15 | 8 | 0 | 0 | 0 | -0.7120132 | 3.774762 | -2.68768 | 7.76162 | 0.03438304 | 29.79836 | 25.73305 | [21 empty] | 15.43757 | -0.08382559
15637 | 2021/12/28 17:22:08 | 350784.2289 | 175.0008 | 1 | 15 | 8 | 0 | 0 | 0 | -0.7118378 | 3.774738 | -2.687001 | 7.76162 | 0.03458128 | 29.79836 | 25.7338 | [21 empty] | 15.04141 | -0.08382559
15638 | 2021/12/28 17:22:09 | 350785.2297 | 176.0016 | 1 | 15 | 8 | 0 | 0 | 0 | -0.7110977 | 3.774685 | -2.68417 | 7.76162 | 0.03477939 | 29.79836 | 25.73455 | [21 empty] | 15.52619 | -0.02033591
15639 | 2021/12/28 17:22:10 | 350786.2284 | 177.0003 | 1 | 15 | 8 | 0 | 0 | 0 | -0.711937 | 3.774352 | -2.687101 | 7.76162 | 0.0349744 | 29.79836 | 25.73528 | [21 empty] | 15.0683 | -0.02033591
15640 | 2021/12/28 17:22:11 | 350787.2285 | 178.0004 | 1 | 15 | 8 | 0 | 0 | 0 | -0.7115479 | 3.774434 | -2.685691 | 7.76162 | 0.03517346 | 29.79836 | 25.73603 | [21 empty] | 15.56458 | 0.01199663
15641 | 2021/12/28 17:22:12 | 350788.2307 | 179.0026 | 1 | 15 | 8 | 0 | 0 | 0 | -0.7116241 | 3.774256 | -2.685852 | 7.76162 | 0.03537172 | 29.79836 | 25.73678 | [21 empty] | 15.05554 | -0.03372192
15642 | 2021/12/28 17:22:13 | 350789.2296 | 180.0015 | 1 | 15 | 8 | 0 | 0 | 0 | -0.7111511 | 3.774039 | -2.683912 | 7.76162 | 0.03556983 | 29.79836 | 25.73753 | [21 empty] | 15.60044 | 0.04492998
15643 | 2021/12/28 17:22:14 | 350790.2292 | 181.0011 | 1 | 15 | 8 | 0 | 0 | 0 | -0.7117462 | 3.773663 | -2.68589 | 7.76162 | 0.03576685 | 29.79836 | 25.73827 |  | -8.863763e-05 | [19 empty] | 15.07875 | -0.03757477
15644 | 2021/12/28 17:22:15 | 350791.2291 | 182.001 | 1 | 15 | 8 | 0 | 0 | 0 | -0.7112808 | 3.773821 | -2.684246 | 7.76162 | 0.03596479 | 29.79836 | 25.73902 | [21 empty] | 15.59179 | 0.03487051
15645 | 2021/12/28 17:22:16 | 350792.229 | 183.0009 | 1 | 15 | 8 | 0 | 0 | 0 | -0.7116241 | 3.773683 | -2.685444 | 7.76162 | 0.03616089 | 29.79836 | 25.73976 | [21 empty] | 15.53979 | -0.01625061
15646 | 2021/12/28 17:22:17 | 350793.2284 | 184.0003 | 1 | 15 | 8 | 0 | 0 | 0 | -0.7120895 | 3.773602 | -2.687142 | 7.76162 | 0.03635782 | 29.79836 | 25.7405 | [21 empty] | 15.53274 | -0.002202392
15647 | 2021/12/28 17:22:18 | 350794.2282 | 185.0001 | 1 | 15 | 8 | 0 | 0 | 0 | -0.711647 | 3.773568 | -2.685448 | 7.76162 | 0.03655617 | 29.79836 | 25.74125 | [21 empty] | 15.5221 | -0.003324747
15648 | 2021/12/28 17:22:19 | 350795.2292 | 186.0011 | 1 | 15 | 8 | 0 | 0 | 0 | -0.7118454 | 3.773364 | -2.686052 | 7.76162 | 0.03675522 | 29.79836 | 25.742 | [21 empty] | 15.58542 | 0.01978636
15649 | 2021/12/28 17:22:20 | 350796.2293 | 187.0012 | 1 | 15 | 8 | 0 | 0 | 0 | -0.7116852 | 3.773399 | -2.685472 | 7.76162 | 0.03695235 | 29.79836 | 25.74275 | [21 empty] | 15.51008 | -0.02354205
15650 | 2021/12/28 17:22:21 | 350797.23 | 188.0019 | 1 | 15 | 8 | 0 | 0 | 0 | -0.7117691 | 3.77318 | -2.685633 | 7.76162 | 0.03714937 | 29.79836 | 25.74349 | [21 empty] | 15.02637 | -0.02354205
15651 | 2021/12/28 17:22:22 | 350798.23 | 189.0019 | 1 | 15 | 8 | 0 | 0 | 0 | -0.7111893 | 3.773122 | -2.683404 | 7.76162 | 0.03734773 | 29.79836 | 25.74424 | [21 empty] | 15.58504 | -0.005975366
15652 | 2021/12/28 17:22:23 | 350799.2299 | 190.0018 | 1 | 15 | 8 | 0 | 0 | 0 | -0.7121048 | 3.773156 | -2.686882 | 7.76162 | 0.0375457 | 29.79836 | 25.74499 |  | -0.0001306956 | [19 empty] | 15.02318 | -0.005975366
15653 | 2021/12/28 17:22:24 | 350800.2296 | 191.0015 | 1 | 15 | 8 | 0 | 0 | 0 | -0.7113266 | 3.773242 | -2.684007 | 7.76162 | 0.03774389 | 29.79836 | 25.74573 | [21 empty] | 15.6031 | 0.03144324
15654 | 2021/12/28 17:22:25 | 350801.2282 | 192.0001 | 1 | 15 | 8 | 0 | 0 | 0 | -0.7116089 | 3.773044 | -2.684932 | 7.76162 | 0.03794076 | 29.79836 | 25.74648 | [21 empty] | 15.07963 | 0.03144324
15655 | 2021/12/28 17:22:26 | 350802.2293 | 193.0012 | 1 | 15 | 8 | 0 | 0 | 0 | -0.7123947 | 3.773063 | -2.68791 | 7.76162 | 0.03813904 | 29.79836 | 25.74722 | [21 empty] | 15.52175 | -0.02542078
15656 | 2021/12/28 17:22:27 | 350803.2301 | 194.002 | 1 | 15 | 8 | 0 | 0 | 0 | -0.7116623 | 3.772862 | -2.685004 | 7.76162 | 0.03833729 | 29.79836 | 25.74797 | [21 empty] | 15.02689 | 0.03658235
15657 | 2021/12/28 17:22:28 | 350804.2303 | 195.0022 | 1 | 15 | 8 | 0 | 0 | 0 | -0.7112808 | 3.772804 | -2.683523 | 7.76162 | 0.03853434 | 29.79836 | 25.74871 | [21 empty] | 15.38415 | -0.07958412
15658 | 2021/12/28 17:22:29 | 350805.2294 | 196.0013 | 1 | 15 | 8 | 0 | 0 | 0 | -0.7117462 | 3.772676 | -2.685188 | 7.76162 | 0.03873134 | 29.79836 | 25.74946 | [21 empty] | 15.12583 | 0.1005727
15659 | 2021/12/28 17:22:30 | 350806.2286 | 197.0005 | 1 | 15 | 8 | 0 | 0 | 0 | -0.7117081 | 3.772641 | -2.685019 | 7.76162 | 0.03892609 | 29.79836 | 25.75019 | [21 empty] | 15.35923 | -0.1083583
15660 | 2021/12/28 17:22:31 | 350807.2287 | 198.0006 | 1 | 15 | 8 | 0 | 0 | 0 | -0.7113647 | 3.772537 | -2.68365 | 7.76162 | 0.03912746 | 29.79836 | 25.75095 | [21 empty] | 15.73868 | 0.1185769
15661 | 2021/12/28 17:22:32 | 350808.2292 | 199.0011 | 1 | 15 | 8 | 0 | 0 | 0 | -0.7115555 | 3.772308 | -2.684207 | 7.76162 | 0.0393255 | 29.79836 | 25.7517 | [21 empty] | 15.38433 | -0.1107359
15662 | 2021/12/28 17:22:33 | 350809.2293 | 200.0012 | 1 | 15 | 8 | 0 | 0 | 0 | -0.7117462 | 3.772188 | -2.68484 | 7.76162 | 0.03952155 | 29.79836 | 25.75244 | [21 empty] | 15.76767 | 0.1197946
15663 | 2021/12/28 17:22:34 | 350810.2293 | 201.0012 | 1 | 15 | 8 | 0 | 0 | 0 | -0.7118607 | 3.772092 | -2.685204 | 7.76162 | 0.03971742 | 29.79836 | 25.75318 | [21 empty] | 15.36116 | -0.1270324
15664 | 2021/12/28 17:22:35 | 350811.2293 | 202.0012 | 1 | 15 | 8 | 0 | 0 | 0 | -0.7117004 | 3.771969 | -2.684512 | 7.76162 | 0.03991671 | 29.79836 | 25.75393 |  | -5.283219e-05 | [19 empty] | 15.76767 | 0.1270324
15665 | 2021/12/28 17:22:36 | 350812.2302 | 203.0021 | 1 | 15 | 8 | 0 | 0 | 0 | -0.7112274 | 3.77181 | -2.682615 | 7.76162 | 0.04011482 | 29.79836 | 25.75468 | [21 empty] | 15.1253 | 0.1270324
15666 | 2021/12/28 17:22:37 | 350813.2292 | 204.0011 | 1 | 15 | 8 | 0 | 0 | 0 | -0.7117004 | 3.7717 | -2.68432 | 7.76162 | 0.04031175 | 29.79836 | 25.75542 | [21 empty] | 15.74134 | 0.1131105
15667 | 2021/12/28 17:22:38 | 350814.2284 | 205.0003 | 1 | 15 | 8 | 0 | 0 | 0 | -0.711937 | 3.771607 | -2.685147 | 7.76162 | 0.04051103 | 29.79836 | 25.75617 | [21 empty] | 15.20351 | 0.1131105
15668 | 2021/12/28 17:22:39 | 350815.2302 | 206.0021 | 1 | 15 | 8 | 0 | 0 | 0 | -0.7114182 | 3.771523 | -2.68313 | 7.76162 | 0.04070923 | 29.79836 | 25.75692 | [21 empty] | 15.73532 | 0.1316828
15669 | 2021/12/28 17:22:40 | 350816.2294 | 207.0013 | 1 | 15 | 8 | 0 | 0 | 0 | -0.7111359 | 3.771575 | -2.682102 | 7.76162 | 0.04090372 | 29.79836 | 25.75765 | [21 empty] | 15.17859 | 0.1316828
15670 | 2021/12/28 17:22:41 | 350817.2303 | 208.0022 | 1 | 15 | 8 | 0 | 0 | 0 | -0.711731 | 3.771471 | -2.684273 | 7.76162 | 0.04110428 | 29.79836 | 25.75841 | [21 empty] | 15.37798 | -0.1116681
15671 | 2021/12/28 17:22:42 | 350818.2287 | 209.0006 | 1 | 15 | 8 | 0 | 0 | 0 | -0.7118378 | 3.771469 | -2.684674 | 7.76162 | 0.04129669 | 29.79836 | 25.75913 | [21 empty] | 15.16316 | 0.1232105
15672 | 2021/12/28 17:22:43 | 350819.2293 | 210.0012 | 1 | 15 | 8 | 0 | 0 | 0 | -0.7116699 | 3.771389 | -2.683984 | 7.76162 | 0.04149604 | 29.79836 | 25.75989 | [21 empty] | 15.36751 | -0.1264828
15673 | 2021/12/28 17:22:44 | 350820.2285 | 211.0004 | 1 | 15 | 8 | 0 | 0 | 0 | -0.7111664 | 3.771316 | -2.682033 | 7.76162 | 0.04169633 | 29.79836 | 25.76064 | [21 empty] | 15.23537 | 0.1233411
15674 | 2021/12/28 17:22:45 | 350821.2293 | 212.0012 | 1 | 15 | 8 | 0 | 0 | 0 | -0.7117004 | 3.77111 | -2.6839 | 7.76162 | 0.04189097 | 29.79836 | 25.76138 | [21 empty] | 15.29574 | -0.1457679
15675 | 2021/12/28 17:22:46 | 350822.2285 | 213.0004 | 1 | 15 | 8 | 0 | 0 | 0 | -0.7124557 | 3.771127 | -2.686761 | 7.76162 | 0.04209151 | 29.79836 | 25.76213 | [21 empty] | 15.78622 | 0.1532745
15676 | 2021/12/28 17:22:47 | 350823.2294 | 214.0013 | 1 | 15 | 8 | 0 | 0 | 0 | -0.7115326 | 3.771082 | -2.683248 | 7.76162 | 0.04228738 | 29.79836 | 25.76287 |  | -8.657658e-05 |  | 2.040239 | [17 empty] | 15.33356 | -0.1414567
15677 | 2021/12/28 17:22:48 | 350824.2294 | 215.0013 | 1 | 15 | 8 | 0 | 0 | 0 | -0.7115173 | 3.770854 | -2.683028 | 7.76162 | 0.04248657 | 29.79836 | 25.76362 | [21 empty] | 15.79399 | 0.1438844
15678 | 2021/12/28 17:22:49 | 350825.2294 | 216.0013 | 1 | 15 | 8 | 0 | 0 | 0 | -0.7121658 | 3.770776 | -2.685418 | 7.76162 | 0.04268483 | 29.79836 | 25.76437 | [21 empty] | 15.27412 | -0.1624572
15679 | 2021/12/28 17:22:50 | 350826.2287 | 217.0006 | 1 | 15 | 8 | 0 | 0 | 0 | -0.7117996 | 3.770833 | -2.684077 | 7.76162 | 0.04287967 | 29.79836 | 25.7651 | [21 empty] | 15.74117 | 0.1459503
15680 | 2021/12/28 17:22:51 | 350827.2304 | 218.0023 | 1 | 15 | 8 | 0 | 0 | 0 | -0.7119598 | 3.77047 | -2.684423 | 7.76162 | 0.04307675 | 29.79836 | 25.76585 | [21 empty] | 15.34631 | 0.1459503
15681 | 2021/12/28 17:22:52 | 350828.2296 | 219.0015 | 1 | 15 | 8 | 0 | 0 | 0 | -0.7118759 | 3.770363 | -2.684031 | 7.76162 | 0.04327718 | 29.79836 | 25.7666 | [21 empty] | 15.72225 | 0.1608276
15682 | 2021/12/28 17:22:53 | 350829.2285 | 220.0004 | 1 | 15 | 8 | 0 | 0 | 0 | -0.7118225 | 3.770225 | -2.683731 | 7.76162 | 0.04347202 | 29.79836 | 25.76734 | [21 empty] | 15.45827 | 0.1608276
15683 | 2021/12/28 17:22:54 | 350830.2287 | 221.0006 | 1 | 15 | 8 | 0 | 0 | 0 | -0.7119217 | 3.770192 | -2.684081 | 7.76162 | 0.04367348 | 29.79836 | 25.7681 | [21 empty] | 15.6335 | 0.1567638
15684 | 2021/12/28 17:22:55 | 350831.2295 | 222.0014 | 1 | 15 | 8 | 0 | 0 | 0 | -0.7123566 | 3.770158 | -2.685697 | 7.76162 | 0.04387067 | 29.79836 | 25.76884 | [21 empty] | 15.59743 | 0.1567638
15685 | 2021/12/28 17:22:56 | 350832.2288 | 223.0007 | 1 | 15 | 8 | 0 | 0 | 0 | -0.7120285 | 3.770041 | -2.684377 | 7.76162 | 0.04406236 | 29.79836 | 25.76956 |  | -0.0001163355 | [19 empty] | 15.10192 | -0.1661187
15686 | 2021/12/28 17:22:57 | 350833.2287 | 224.0006 | 1 | 15 | 8 | 0 | 0 | 0 | -0.711731 | 3.769812 | -2.683092 | 7.76162 | 0.04426602 | 29.79836 | 25.77033 | [21 empty] | 15.62166 | 0.1336795
15687 | 2021/12/28 17:22:58 | 350834.2295 | 225.0014 | 1 | 15 | 8 | 0 | 0 | 0 | -0.7117081 | 3.76978 | -2.682983 | 7.76162 | 0.04446327 | 29.79836 | 25.77107 | [21 empty] | 15.07415 | -0.1423573
15688 | 2021/12/28 17:22:59 | 350835.2296 | 226.0015 | 1 | 15 | 8 | 0 | 0 | 0 | -0.7120361 | 3.769715 | -2.684173 | 7.76162 | 0.04466126 | 29.79836 | 25.77182 | [21 empty] | 15.80355 | 0.1182652
15689 | 2021/12/28 17:23:00 | 350836.2295 | 227.0014 | 1 | 15 | 8 | 0 | 0 | 0 | -0.7119522 | 3.769669 | -2.683824 | 7.76162 | 0.04486061 | 29.79836 | 25.77257 | [21 empty] | 15.16849 | -0.08878469
15690 | 2021/12/28 17:23:01 | 350837.2296 | 228.0015 | 1 | 15 | 8 | 0 | 0 | 0 | -0.7114716 | 3.769799 | -2.682105 | 7.76162 | 0.04505772 | 29.79836 | 25.77332 | [21 empty] | 15.33162 | 0.05097926
15691 | 2021/12/28 17:23:02 | 350838.2298 | 229.0017 | 1 | 15 | 8 | 0 | 0 | 0 | -0.711647 | 3.769503 | -2.682556 | 7.76162 | 0.04524797 | 29.79836 | 25.77403 | [21 empty] | 15.12018 | -0.06607592
15692 | 2021/12/28 17:23:03 | 350839.2297 | 230.0016 | 1 | 15 | 8 | 0 | 0 | 0 | -0.7112274 | 3.76952 | -2.680986 | 7.76162 | 0.04545061 | 29.79836 | 25.7748 | [21 empty] | 15.24192 | 0.03804326
15693 | 2021/12/28 17:23:04 | 350840.2295 | 231.0014 | 1 | 15 | 8 | 0 | 0 | 0 | -0.7119598 | 3.769498 | -2.683731 | 7.76162 | 0.04564987 | 29.79836 | 25.77555 | [21 empty] | 15.39708 | 0.04848599
15694 | 2021/12/28 17:23:05 | 350841.2298 | 232.0017 | 1 | 15 | 8 | 0 | 0 | 0 | -0.7119598 | 3.769353 | -2.683628 | 7.76162 | 0.04584795 | 29.79836 | 25.77629 |  | -0.0001281835 | [19 empty] | 15.15254 | -0.07641673
15695 | 2021/12/28 17:23:06 | 350842.2305 | 233.0024 | 1 | 15 | 8 | 0 | 0 | 0 | -0.7110367 | 3.769326 | -2.680129 | 7.76162 | 0.04604655 | 29.79836 | 25.77704 | [21 empty] | 15.78587 | -0.07641673
15696 | 2021/12/28 17:23:07 | 350843.2288 | 234.0007 | 1 | 15 | 8 | 0 | 0 | 0 | -0.7113571 | 3.769247 | -2.681281 | 7.76162 | 0.0462399 | 29.79836 | 25.77777 | [21 empty] | 15.14865 | -0.1079226
15697 | 2021/12/28 17:23:08 | 350844.2289 | 235.0008 | 1 | 15 | 8 | 0 | 0 | 0 | -0.7119141 | 3.769129 | -2.683296 | 7.76162 | 0.04644132 | 29.79836 | 25.77853 | [21 empty] | 15.62257 | -0.1079226
15698 | 2021/12/28 17:23:09 | 350845.2288 | 236.0007 | 1 | 15 | 8 | 0 | 0 | 0 | -0.7117691 | 3.768899 | -2.682586 | 7.76162 | 0.04663933 | 29.79836 | 25.77928 | [21 empty] | 15.08902 | -0.1619202
15699 | 2021/12/28 17:23:10 | 350846.229 | 237.0009 | 1 | 15 | 8 | 0 | 0 | 0 | -0.7117996 | 3.76863 | -2.682509 | 7.76162 | 0.04683641 | 29.79836 | 25.78002 | [21 empty] | 15.57109 | -0.1619202
15700 | 2021/12/28 17:23:11 | 350847.229 | 238.0009 | 1 | 15 | 8 | 0 | 0 | 0 | -0.711647 | 3.768453 | -2.681808 | 7.76162 | 0.04702907 | 29.79836 | 25.78075 | [21 empty] | 15.68549 | 0.1863968
15701 | 2021/12/28 17:23:12 | 350848.2305 | 239.0024 | 1 | 15 | 8 | 0 | 0 | 0 | -0.7116852 | 3.768534 | -2.68201 | 7.76162 | 0.04722847 | 29.79836 | 25.7815 | [21 empty] | 15.44041 | -0.1928067
15702 | 2021/12/28 17:23:13 | 350849.2284 | 240.0003 | 1 | 15 | 8 | 0 | 0 | 0 | -0.7115555 | 3.768462 | -2.68147 | 7.76162 | 0.04742993 | 29.79836 | 25.78226 | [21 empty] | 15.76077 | 0.2163303
15703 | 2021/12/28 17:23:14 | 350850.2283 | 241.0002 | 1 | 15 | 8 | 0 | 0 | 0 | -0.7118454 | 3.768344 | -2.682478 | 7.76162 | 0.04762695 | 29.79836 | 25.783 | [21 empty] | 15.38026 | -0.1865226
15704 | 2021/12/28 17:23:15 | 350851.229 | 242.0009 | 1 | 15 | 8 | 0 | 0 | 0 | -0.7119522 | 3.768254 | -2.682817 | 7.76162 | 0.047823 | 29.79836 | 25.78374 | [21 empty] | 15.77386 | 0.1906139
15705 | 2021/12/28 17:23:16 | 350852.2283 | 243.0002 | 1 | 15 | 8 | 0 | 0 | 0 | -0.7112427 | 3.768136 | -2.680059 | 7.76162 | 0.04801984 | 29.79836 | 25.78448 | [21 empty] | 15.22741 | -0.1707643
15706 | 2021/12/28 17:23:17 | 350853.2291 | 244.001 | 1 | 15 | 8 | 0 | 0 | 0 | -0.7119598 | 3.767999 | -2.682664 | 7.76162 | 0.04821799 | 29.79836 | 25.78523 |  | -7.349269e-05 | [19 empty] | 15.80568 | 0.1807082
15707 | 2021/12/28 17:23:18 | 350854.2306 | 245.0025 | 1 | 15 | 8 | 0 | 0 | 0 | -0.7115936 | 3.767997 | -2.681283 | 7.76162 | 0.04840745 | 29.79836 | 25.78594 | [21 empty] | 15.33215 | -0.1479769
15708 | 2021/12/28 17:23:19 | 350855.2282 | 246.0001 | 1 | 15 | 8 | 0 | 0 | 0 | -0.7118988 | 3.768059 | -2.682477 | 7.76162 | 0.04861321 | 29.79836 | 25.78672 | [21 empty] | 15.78888 | 0.1427281
15709 | 2021/12/28 17:23:20 | 350856.2284 | 247.0003 | 1 | 15 | 8 | 0 | 0 | 0 | -0.7115707 | 3.768023 | -2.681215 | 7.76162 | 0.04880361 | 29.79836 | 25.78743 | [21 empty] | 15.40377 | -0.1203471
15710 | 2021/12/28 17:23:21 | 350857.2298 | 248.0017 | 1 | 15 | 8 | 0 | 0 | 0 | -0.7117996 | 3.768006 | -2.682065 | 7.76162 | 0.04901066 | 29.79836 | 25.78821 | [21 empty] | 15.1416 | -0.1203471
15711 | 2021/12/28 17:23:22 | 350858.23 | 249.0019 | 1 | 15 | 8 | 0 | 0 | 0 | -0.7116318 | 3.767849 | -2.681321 | 7.76162 | 0.04920785 | 29.79836 | 25.78896 | [21 empty] | 15.45582 | -0.08126855
15712 | 2021/12/28 17:23:23 | 350859.2284 | 250.0003 | 1 | 15 | 8 | 0 | 0 | 0 | -0.7116241 | 3.767715 | -2.681197 | 7.76162 | 0.04940253 | 29.79836 | 25.78969 | [21 empty] | 15.10584 | -0.08126855
15713 | 2021/12/28 17:23:24 | 350860.229 | 251.0009 | 1 | 15 | 8 | 0 | 0 | 0 | -0.7118988 | 3.767803 | -2.682294 | 7.76162 | 0.04960408 | 29.79836 | 25.79045 | [21 empty] | 15.53201 | -0.05054712
15714 | 2021/12/28 17:23:25 | 350861.2288 | 252.0007 | 1 | 15 | 8 | 0 | 0 | 0 | -0.712326 | 3.767594 | -2.683755 | 7.76162 | 0.04979131 | 29.79836 | 25.79115 | [21 empty] | 15.11275 | -0.05054712
15715 | 2021/12/28 17:23:26 | 350862.2283 | 253.0002 | 1 | 15 | 8 | 0 | 0 | 0 | -0.7117004 | 3.767454 | -2.681299 | 7.76162 | 0.0499942 | 29.79836 | 25.79192 | [21 empty] | 15.56685 | 0.01088798
15716 | 2021/12/28 17:23:27 | 350863.2284 | 254.0003 | 1 | 15 | 8 | 0 | 0 | 0 | -0.711441 | 3.767315 | -2.680222 | 7.76162 | 0.05019337 | 29.79836 | 25.79267 | [21 empty] | 15.13133 | 0.02309322
15717 | 2021/12/28 17:23:28 | 350864.2299 | 255.0018 | 1 | 15 | 8 | 0 | 0 | 0 | -0.7120895 | 3.767252 | -2.682621 | 7.76162 | 0.05038712 | 29.79836 | 25.7934 | [21 empty] | 15.53078 | -0.03436625
15718 | 2021/12/28 17:23:29 | 350865.2283 | 256.0002 | 1 | 15 | 8 | 0 | 0 | 0 | -0.711586 | 3.767045 | -2.680576 | 7.76162 | 0.05059286 | 29.79836 | 25.79417 |  | -8.214994e-05 | [19 empty] | 15.17431 | 0.06154418
15719 | 2021/12/28 17:23:30 | 350866.2301 | 257.002 | 1 | 15 | 8 | 0 | 0 | 0 | -0.7118454 | 3.766955 | -2.68149 | 7.76162 | 0.05077686 | 29.79836 | 25.79487 | [21 empty] | 15.2881 | -0.1373804
15720 | 2021/12/28 17:23:31 | 350867.2284 | 258.0003 | 1 | 15 | 8 | 0 | 0 | 0 | -0.7116089 | 3.76691 | -2.680567 | 7.76162 | 0.05098836 | 29.79836 | 25.79566 | [21 empty] | 15.76714 | 0.1496983
15721 | 2021/12/28 17:23:32 | 350868.2302 | 259.0021 | 1 | 15 | 8 | 0 | 0 | 0 | -0.7117081 | 3.766951 | -2.68097 | 7.76162 | 0.0511863 | 29.79836 | 25.79641 | [21 empty] | 15.15664 | -0.190782
15722 | 2021/12/28 17:23:33 | 350869.2293 | 260.0012 | 1 | 15 | 8 | 0 | 0 | 0 | -0.7118225 | 3.76659 | -2.681144 | 7.76162 | 0.05137116 | 29.79836 | 25.79711 | [21 empty] | 15.73321 | 0.1801801
15723 | 2021/12/28 17:23:34 | 350870.2294 | 261.0013 | 1 | 15 | 8 | 0 | 0 | 0 | -0.711647 | 3.766653 | -2.680527 | 7.76162 | 0.05157481 | 29.79836 | 25.79787 | [21 empty] | 15.1014 | 0.1801801
15724 | 2021/12/28 17:23:35 | 350871.2283 | 262.0002 | 1 | 15 | 8 | 0 | 0 | 0 | -0.7121048 | 3.766404 | -2.682074 | 7.76162 | 0.05177747 | 29.79836 | 25.79864 | [21 empty] | 15.50871 | 0.1272857
15725 | 2021/12/28 17:23:36 | 350872.2286 | 263.0005 | 1 | 15 | 8 | 0 | 0 | 0 | -0.7116699 | 3.766562 | -2.680549 | 7.76162 | 0.05197017 | 29.79836 | 25.79936 | [21 empty] | 15.67415 | 0.1272857
15726 | 2021/12/28 17:23:37 | 350873.2291 | 264.001 | 1 | 15 | 8 | 0 | 0 | 0 | -0.7116852 | 3.766308 | -2.680426 | 7.76162 | 0.05217187 | 29.79836 | 25.80012 | [21 empty] | 15.41512 | 0.1081526
15727 | 2021/12/28 17:23:38 | 350874.2284 | 265.0003 | 1 | 15 | 8 | 0 | 0 | 0 | -0.711586 | 3.766487 | -2.680179 | 7.76162 | 0.05236648 | 29.79836 | 25.80086 | [21 empty] | 15.73129 | 0.1081526
15728 | 2021/12/28 17:23:39 | 350875.2292 | 266.0011 | 1 | 15 | 8 | 0 | 0 | 0 | -0.7120514 | 3.766542 | -2.681972 | 7.76162 | 0.05255709 | 29.79836 | 25.80157 | [21 empty] | 15.22954 | -0.05799294
15729 | 2021/12/28 17:23:40 | 350876.2293 | 267.0012 | 1 | 15 | 8 | 0 | 0 | 0 | -0.7111664 | 3.766199 | -2.678394 | 7.76162 | 0.05275289 | 29.79836 | 25.80231 | [21 empty] | 15.76308 | -0.01244247
15730 | 2021/12/28 17:23:41 | 350877.2287 | 268.0006 | 1 | 15 | 8 | 0 | 0 | 0 | -0.7118225 | 3.766309 | -2.680943 | 7.76162 | 0.05295984 | 29.79836 | 25.80309 |  | -8.225963e-05 | [19 empty] | 15.44094 | 0.07850409
15731 | 2021/12/28 17:23:42 | 350878.2293 | 269.0012 | 1 | 15 | 8 | 0 | 0 | 0 | -0.7118988 | 3.766076 | -2.681065 | 7.76162 | 0.05315711 | 29.79836 | 25.80383 | [21 empty] | 15.67345 | -0.09520769
15732 | 2021/12/28 17:23:43 | 350879.2285 | 270.0004 | 1 | 15 | 8 | 0 | 0 | 0 | -0.711731 | 3.766132 | -2.680473 | 7.76162 | 0.05335626 | 29.79836 | 25.80458 |  |  |  | 2.201686 | 0.4609198 | [16 empty] | 15.5886 | 0.1413524
15733 | 2021/12/28 17:23:44 | 350880.2294 | 271.0013 | 1 | 15 | 8 | 0 | 0 | 0 | -0.7116241 | 3.765969 | -2.679954 | 7.76162 | 0.05355667 | 29.79836 | 25.80534 | [21 empty] | 15.07594 | -0.1602072
15734 | 2021/12/28 17:23:45 | 350881.2293 | 272.0012 | 1 | 15 | 8 | 0 | 0 | 0 | -0.7116318 | 3.765905 | -2.679938 | 7.76162 | 0.05374502 | 29.79836 | 25.80605 | [21 empty] | 15.77173 | 0.2174336
15735 | 2021/12/28 17:23:46 | 350882.2294 | 273.0013 | 1 | 15 | 8 | 0 | 0 | 0 | -0.7115097 | 3.765797 | -2.679401 | 7.76162 | 0.05395419 | 29.79836 | 25.80684 | [21 empty] | 15.10531 | -0.2082539
15736 | 2021/12/28 17:23:47 | 350883.2285 | 274.0004 | 1 | 15 | 8 | 0 | 0 | 0 | -0.7121429 | 3.765454 | -2.681541 | 7.76162 | 0.05414569 | 29.79836 | 25.80756 | [21 empty] | 15.74981 | 0.2014053
15737 | 2021/12/28 17:23:48 | 350884.2293 | 275.0012 | 1 | 15 | 8 | 0 | 0 | 0 | -0.7117233 | 3.765409 | -2.679929 | 7.76162 | 0.05434497 | 29.79836 | 25.80831 | [21 empty] | 15.33124 | -0.1308024
15738 | 2021/12/28 17:23:49 | 350885.2287 | 276.0006 | 1 | 15 | 8 | 0 | 0 | 0 | -0.7114944 | 3.765474 | -2.679114 | 7.76162 | 0.05454297 | 29.79836 | 25.80905 | [21 empty] | 15.23344 | -0.1308024
15739 | 2021/12/28 17:23:50 | 350886.2288 | 277.0007 | 1 | 15 | 8 | 0 | 0 | 0 | -0.7114563 | 3.765388 | -2.678909 | 7.76162 | 0.05473332 | 29.79836 | 25.80977 | [21 empty] | 15.49666 | -0.07800281
15740 | 2021/12/28 17:23:51 | 350887.2285 | 278.0004 | 1 | 15 | 8 | 0 | 0 | 0 | -0.7118073 | 3.765136 | -2.680051 | 7.76162 | 0.05493606 | 29.79836 | 25.81053 | [21 empty] | 15.0717 | -0.07800281
15741 | 2021/12/28 17:23:52 | 350888.2309 | 279.0028 | 1 | 15 | 8 | 0 | 0 | 0 | -0.7119522 | 3.765098 | -2.68057 | 7.76162 | 0.05513524 | 29.79836 | 25.81128 | [21 empty] | 15.68192 | 0.028615
15742 | 2021/12/28 17:23:53 | 350889.2295 | 280.0014 | 1 | 15 | 8 | 0 | 0 | 0 | -0.7112808 | 3.765112 | -2.678052 | 7.76162 | 0.05533805 | 29.79836 | 25.81205 |  | -4.875765e-05 | [19 empty] | 15.17308 | 0.028615
15743 | 2021/12/28 17:23:54 | 350890.2286 | 281.0005 | 1 | 15 | 8 | 0 | 0 | 0 | -0.7115936 | 3.764902 | -2.67908 | 7.76162 | 0.05552618 | 29.79836 | 25.81275 | [21 empty] | 15.37742 | -0.09515703
15744 | 2021/12/28 17:23:55 | 350891.2286 | 282.0005 | 1 | 15 | 8 | 0 | 0 | 0 | -0.7114716 | 3.764811 | -2.678556 | 7.76162 | 0.05572875 | 29.79836 | 25.81352 | [21 empty] | 15.33569 | 0.1163715
15745 | 2021/12/28 17:23:56 | 350892.2294 | 283.0013 | 1 | 15 | 8 | 0 | 0 | 0 | -0.7116699 | 3.764944 | -2.679397 | 7.76162 | 0.05590911 | 29.79836 | 25.8142 | [21 empty] | 15.17539 | -0.1795059
15746 | 2021/12/28 17:23:57 | 350893.2295 | 284.0014 | 1 | 15 | 8 | 0 | 0 | 0 | -0.7112656 | 3.764828 | -2.677793 | 7.76162 | 0.05611817 | 29.79836 | 25.81498 | [21 empty] | 15.57992 | 0.1605564
15747 | 2021/12/28 17:23:58 | 350894.2287 | 285.0006 | 1 | 15 | 8 | 0 | 0 | 0 | -0.7118454 | 3.764795 | -2.679952 | 7.76162 | 0.05632202 | 29.79836 | 25.81575 | [21 empty] | 15.02672 | -0.2070159
15748 | 2021/12/28 17:23:59 | 350895.2288 | 286.0007 | 1 | 15 | 8 | 0 | 0 | 0 | -0.711586 | 3.764623 | -2.678853 | 7.76162 | 0.05652334 | 29.79836 | 25.81651 | [21 empty] | 15.40184 | 0.1172245
15749 | 2021/12/28 17:24:00 | 350896.2295 | 287.0014 | 1 | 15 | 8 | 0 | 0 | 0 | -0.711731 | 3.764666 | -2.679429 | 7.76162 | 0.05670712 | 29.79836 | 25.8172 | [21 empty] | 15.32721 | -0.0233233
15750 | 2021/12/28 17:24:01 | 350897.2288 | 288.0007 | 1 | 15 | 8 | 0 | 0 | 0 | -0.7112122 | 3.764497 | -2.677356 | 7.76162 | 0.05691629 | 29.79836 | 25.81799 | [21 empty] | 15.14795 | -0.05601823
15751 | 2021/12/28 17:24:02 | 350898.2295 | 289.0014 | 1 | 15 | 8 | 0 | 0 | 0 | -0.7115097 | 3.764517 | -2.67849 | 7.76162 | 0.05710552 | 29.79836 | 25.8187 | [21 empty] | 15.54741 | 0.124833
15752 | 2021/12/28 17:24:03 | 350899.2293 | 290.0012 | 1 | 15 | 8 | 0 | 0 | 0 | -0.7119217 | 3.764409 | -2.679964 | 7.76162 | 0.05730828 | 29.79836 | 25.81946 | [21 empty] | 15.08355 | -0.1449573
15753 | 2021/12/28 17:24:04 | 350900.2295 | 291.0014 | 1 | 15 | 8 | 0 | 0 | 0 | -0.7112808 | 3.764199 | -2.677402 | 7.76162 | 0.05749867 | 29.79836 | 25.82018 | [21 empty] | 15.46623 | -0.1449573
15754 | 2021/12/28 17:24:05 | 350901.2288 | 292.0007 | 1 | 15 | 8 | 0 | 0 | 0 | -0.7118759 | 3.764235 | -2.679668 | 7.76162 | 0.05770876 | 29.79836 | 25.82097 |  | -6.215269e-05 | [19 empty] | 15.17697 | -0.1838785
15755 | 2021/12/28 17:24:06 | 350902.2296 | 293.0015 | 1 | 15 | 8 | 0 | 0 | 0 | -0.7116318 | 3.763983 | -2.67857 | 7.76162 | 0.05790278 | 29.79836 | 25.8217 | [21 empty] | 15.21363 | -0.1838785
15756 | 2021/12/28 17:24:07 | 350903.2282 | 294.0001 | 1 | 15 | 8 | 0 | 0 | 0 | -0.7117462 | 3.763655 | -2.678767 | 7.76162 | 0.05809876 | 29.79836 | 25.82244 | [21 empty] | 15.44728 | -0.09498715
15757 | 2021/12/28 17:24:08 | 350904.2303 | 295.0022 | 1 | 15 | 8 | 0 | 0 | 0 | -0.7117233 | 3.763905 | -2.678859 | 7.76162 | 0.05830232 | 29.79836 | 25.8232 | [21 empty] | 15.06868 | -0.09498715
15758 | 2021/12/28 17:24:09 | 350905.2288 | 296.0007 | 1 | 15 | 8 | 0 | 0 | 0 | -0.7117462 | 3.763636 | -2.678754 | 7.76162 | 0.05849843 | 29.79836 | 25.82394 | [21 empty] | 15.68669 | 0.07481635
15759 | 2021/12/28 17:24:10 | 350906.2288 | 297.0007 | 1 | 15 | 8 | 0 | 0 | 0 | -0.7115936 | 3.763721 | -2.67824 | 7.76162 | 0.05869104 | 29.79836 | 25.82467 | [21 empty] | 15.11717 | -0.003032088
15760 | 2021/12/28 17:24:11 | 350907.2297 | 298.0016 | 1 | 15 | 8 | 0 | 0 | 0 | -0.7116318 | 3.763529 | -2.678247 | 7.76162 | 0.05889546 | 29.79836 | 25.82544 | [21 empty] | 15.38433 | -0.09145796
15761 | 2021/12/28 17:24:12 | 350908.2286 | 299.0005 | 1 | 15 | 8 | 0 | 0 | 0 | -0.7120743 | 3.763344 | -2.679781 | 7.76162 | 0.0590816 | 29.79836 | 25.82614 | [21 empty] | 15.32206 | 0.1180309
15762 | 2021/12/28 17:24:13 | 350909.2289 | 300.0008 | 1 | 15 | 8 | 0 | 0 | 0 | -0.7111511 | 3.763342 | -2.676305 | 7.76162 | 0.05929103 | 29.79836 | 25.82693 | [21 empty] | 15.16989 | -0.1850408
15763 | 2021/12/28 17:24:14 | 350910.2302 | 301.0021 | 1 | 15 | 8 | 0 | 0 | 0 | -0.711441 | 3.763188 | -2.677286 | 7.76162 | 0.05948335 | 29.79836 | 25.82765 |  | -0.0001118084 | [19 empty] | 15.67293 | 0.1571983
15764 | 2021/12/28 17:24:15 | 350911.2289 | 302.0008 | 1 | 15 | 8 | 0 | 0 | 0 | -0.7120514 | 3.763335 | -2.679688 | 7.76162 | 0.05968378 | 29.79836 | 25.8284 | [21 empty] | 15.14672 | -0.1644397
15765 | 2021/12/28 17:24:16 | 350912.2304 | 303.0023 | 1 | 15 | 8 | 0 | 0 | 0 | -0.7117004 | 3.763514 | -2.678494 | 7.76162 | 0.05988206 | 29.79836 | 25.82915 | [21 empty] | 15.42819 | 0.08795857
15766 | 2021/12/28 17:24:17 | 350913.2295 | 304.0014 | 1 | 15 | 8 | 0 | 0 | 0 | -0.7114029 | 3.763279 | -2.677208 | 7.76162 | 0.06007478 | 29.79836 | 25.82987 | [21 empty] | 15.28085 | -0.0460434
15767 | 2021/12/28 17:24:18 | 350914.2305 | 305.0024 | 1 | 15 | 8 | 0 | 0 | 0 | -0.7111664 | 3.763123 | -2.676207 | 7.76162 | 0.06027706 | 29.79836 | 25.83064 | [21 empty] | 15.14125 | -0.04362583
15768 | 2021/12/28 17:24:19 | 350915.2297 | 306.0016 | 1 | 15 | 8 | 0 | 0 | 0 | -0.7117081 | 3.763021 | -2.678173 | 7.76162 | 0.06047067 | 29.79836 | 25.83137 | [21 empty] | 15.73724 | -0.04362583
15769 | 2021/12/28 17:24:20 | 350916.2296 | 307.0015 | 1 | 15 | 8 | 0 | 0 | 0 | -0.7118607 | 3.762953 | -2.678698 | 7.76162 | 0.06066681 | 29.79836 | 25.8321 | [21 empty] | 15.10038 | -0.1501948
15770 | 2021/12/28 17:24:21 | 350917.2297 | 308.0016 | 1 | 15 | 8 | 0 | 0 | 0 | -0.7108994 | 3.762901 | -2.675044 | 7.76162 | 0.06087267 | 29.79836 | 25.83288 | [21 empty] | 15.42945 | -0.1501948
15771 | 2021/12/28 17:24:22 | 350918.2282 | 309.0001 | 1 | 15 | 8 | 0 | 0 | 0 | -0.7114029 | 3.762896 | -2.676935 | 7.76162 | 0.0610652 | 29.79836 | 25.8336 | [21 empty] | 15.28404 | -0.1631212
15772 | 2021/12/28 17:24:23 | 350919.2305 | 310.0024 | 1 | 15 | 8 | 0 | 0 | 0 | -0.7121506 | 3.762439 | -2.679423 | 7.76162 | 0.06125893 | 29.79836 | 25.83433 | [21 empty] | 15.19751 | -0.1631212
15773 | 2021/12/28 17:24:24 | 350920.2283 | 311.0002 | 1 | 15 | 8 | 0 | 0 | 0 | -0.7118073 | 3.762393 | -2.678099 | 7.76162 | 0.0614603 | 29.79836 | 25.83509 | [21 empty] | 15.58791 | 0.09495854
15774 | 2021/12/28 17:24:25 | 350921.2306 | 312.0025 | 1 | 15 | 8 | 0 | 0 | 0 | -0.7118225 | 3.762524 | -2.678249 | 7.76162 | 0.06166191 | 29.79836 | 25.83585 | [21 empty] | 15.05171 | -0.007290244
15775 | 2021/12/28 17:24:26 | 350922.2297 | 313.0016 | 1 | 15 | 8 | 0 | 0 | 0 | -0.7119522 | 3.76249 | -2.678713 | 7.76162 | 0.06185803 | 29.79836 | 25.83658 | [21 empty] | 15.4072 | -0.04918158
15776 | 2021/12/28 17:24:27 | 350923.229 | 314.0009 | 1 | 15 | 8 | 0 | 0 | 0 | -0.7117004 | 3.762302 | -2.677632 | 7.76162 | 0.06204287 | 29.79836 | 25.83728 |  | -6.760369e-05 | [19 empty] | 15.249 | 0.1071852
15777 | 2021/12/28 17:24:28 | 350924.2289 | 315.0008 | 1 | 15 | 8 | 0 | 0 | 0 | -0.7116852 | 3.762189 | -2.677494 | 7.76162 | 0.06225644 | 29.79836 | 25.83808 | [21 empty] | 15.17062 | -0.1811141
15778 | 2021/12/28 17:24:29 | 350925.2291 | 316.001 | 1 | 15 | 8 | 0 | 0 | 0 | -0.712265 | 3.762109 | -2.679619 | 7.76162 | 0.06244595 | 29.79836 | 25.8388 | [21 empty] | 15.6954 | 0.1639932
15779 | 2021/12/28 17:24:30 | 350926.229 | 317.0009 | 1 | 15 | 8 | 0 | 0 | 0 | -0.7115555 | 3.761967 | -2.676848 | 7.76162 | 0.06264988 | 29.79836 | 25.83956 | [21 empty] | 15.10353 | -0.1849592
15780 | 2021/12/28 17:24:31 | 350927.2297 | 318.0016 | 1 | 15 | 8 | 0 | 0 | 0 | -0.7111664 | 3.761833 | -2.675289 | 7.76162 | 0.0628433 | 29.79836 | 25.84029 | [21 empty] | 15.54069 | 0.1366109
15781 | 2021/12/28 17:24:32 | 350928.2291 | 319.001 | 1 | 15 | 8 | 0 | 0 | 0 | -0.7123184 | 3.76174 | -2.679557 | 7.76162 | 0.0630459 | 29.79836 | 25.84105 | [21 empty] | 15.23858 | -0.0944078
15782 | 2021/12/28 17:24:33 | 350929.2297 | 320.0016 | 1 | 15 | 8 | 0 | 0 | 0 | -0.7118759 | 3.761544 | -2.677753 | 7.76162 | 0.0632396 | 29.79836 | 25.84178 | [21 empty] | 15.15507 | -0.02609849
15783 | 2021/12/28 17:24:34 | 350930.2291 | 321.001 | 1 | 15 | 8 | 0 | 0 | 0 | -0.7112274 | 3.76194 | -2.675595 | 7.76162 | 0.06343001 | 29.79836 | 25.8425 | [21 empty] | 15.77211 | -0.02609849
15784 | 2021/12/28 17:24:35 | 350931.2291 | 322.001 | 1 | 15 | 8 | 0 | 0 | 0 | -0.7115097 | 3.761696 | -2.676483 | 7.76162 | 0.06363347 | 29.79836 | 25.84326 |  | -0.0001239937 | [19 empty] | 15.05171 | -0.1368904
15785 | 2021/12/28 17:24:36 | 350932.229 | 323.0009 | 1 | 15 | 8 | 0 | 0 | 0 | -0.7115707 | 3.76174 | -2.676744 | 7.76162 | 0.06383048 | 29.79836 | 25.84401 | [21 empty] | 15.52458 | -0.1368904
15786 | 2021/12/28 17:24:37 | 350933.2293 | 324.0012 | 1 | 15 | 8 | 0 | 0 | 0 | -0.7118454 | 3.761472 | -2.677587 | 7.76162 | 0.06402668 | 29.79836 | 25.84474 | [21 empty] | 15.17645 | -0.1908362
15787 | 2021/12/28 17:24:38 | 350934.2292 | 325.0011 | 1 | 15 | 8 | 0 | 0 | 0 | -0.7113037 | 3.761543 | -2.675599 | 7.76162 | 0.06423255 | 29.79836 | 25.84552 | [21 empty] | 15.30527 | -0.1908362
15788 | 2021/12/28 17:24:39 | 350935.23 | 326.0019 | 1 | 15 | 8 | 0 | 0 | 0 | -0.7115173 | 3.761296 | -2.676227 | 7.76162 | 0.06441948 | 29.79836 | 25.84622 | [21 empty] | 15.83731 | 0.2065212
15789 | 2021/12/28 17:24:40 | 350936.2282 | 327.0001 | 1 | 15 | 8 | 0 | 0 | 0 | -0.7115555 | 3.761428 | -2.676465 | 7.76162 | 0.06462426 | 29.79836 | 25.84699 | [21 empty] | 15.08534 | -0.1299453
15790 | 2021/12/28 17:24:41 | 350937.2283 | 328.0002 | 1 | 15 | 8 | 0 | 0 | 0 | -0.7118073 | 3.761241 | -2.677279 | 7.76162 | 0.06482486 | 29.79836 | 25.84775 | [21 empty] | 15.57396 | 0.04764736
15791 | 2021/12/28 17:24:42 | 350938.229 | 329.0009 | 1 | 15 | 8 | 0 | 0 | 0 | -0.7118607 | 3.761192 | -2.677445 | 7.76162 | 0.06502149 | 29.79836 | 25.84848 | [21 empty] | 15.13256 | 0.03970146
15792 | 2021/12/28 17:24:43 | 350939.2282 | 330.0001 | 1 | 15 | 8 | 0 | 0 | 0 | -0.711586 | 3.760939 | -2.676232 | 7.76162 | 0.0652177 | 29.79836 | 25.84922 | [21 empty] | 15.35604 | -0.1078004
15793 | 2021/12/28 17:24:44 | 350940.2283 | 331.0002 | 1 | 15 | 8 | 0 | 0 | 0 | -0.7117844 | 3.760904 | -2.676953 | 7.76162 | 0.06541358 | 29.79836 | 25.84996 | [21 empty] | 15.78604 | 0.1343739
15794 | 2021/12/28 17:24:45 | 350941.2292 | 332.0011 | 1 | 15 | 8 | 0 | 0 | 0 | -0.7116241 | 3.760629 | -2.676154 | 7.76162 | 0.06560511 | 29.79836 | 25.85068 |  |  |  | 2.451956 | [17 empty] | 15.14886 | -0.1991206
15795 | 2021/12/28 17:24:46 | 350942.2285 | 333.0004 | 1 | 15 | 8 | 0 | 0 | 0 | -0.7124939 | 3.760667 | -2.679452 | 7.76162 | 0.06581447 | 29.79836 | 25.85147 | [21 empty] | 15.61197 | 0.1447219
15796 | 2021/12/28 17:24:47 | 350943.2283 | 334.0002 | 1 | 15 | 8 | 0 | 0 | 0 | -0.7118835 | 3.760518 | -2.677051 | 7.76162 | 0.06600256 | 29.79836 | 25.85217 |  | -7.234144e-05 | [19 empty] | 15.06161 | -0.1719874
15797 | 2021/12/28 17:24:48 | 350944.2282 | 335.0001 | 1 | 15 | 8 | 0 | 0 | 0 | -0.7115555 | 3.760479 | -2.67579 | 7.76162 | 0.06620853 | 29.79836 | 25.85295 | [21 empty] | 15.34775 | 0.08941948
15798 | 2021/12/28 17:24:49 | 350945.2299 | 336.0018 | 1 | 15 | 8 | 0 | 0 | 0 | -0.7111511 | 3.760561 | -2.674327 | 7.76162 | 0.066407 | 29.79836 | 25.85369 | [21 empty] | 15.72475 | 0.08941948
15799 | 2021/12/28 17:24:50 | 350946.2284 | 337.0003 | 1 | 15 | 8 | 0 | 0 | 0 | -0.7117462 | 3.760295 | -2.676376 | 7.76162 | 0.06659918 | 29.79836 | 25.85442 | [21 empty] | 15.19204 | -0.034554
15800 | 2021/12/28 17:24:51 | 350947.2285 | 338.0004 | 1 | 15 | 8 | 0 | 0 | 0 | -0.7115479 | 3.760183 | -2.67555 | 7.76162 | 0.06679866 | 29.79836 | 25.85517 | [21 empty] | 15.63407 | -0.034554
15801 | 2021/12/28 17:24:52 | 350948.2286 | 339.0005 | 1 | 15 | 8 | 0 | 0 | 0 | -0.7118454 | 3.760253 | -2.676719 | 7.76162 | 0.06698663 | 29.79836 | 25.85588 | [21 empty] | 15.10038 | -0.1458842
15802 | 2021/12/28 17:24:53 | 350949.2302 | 340.0021 | 1 | 15 | 8 | 0 | 0 | 0 | -0.7118073 | 3.760251 | -2.676574 | 7.76162 | 0.06719164 | 29.79836 | 25.85665 | [21 empty] | 15.42255 | -0.1458842
15803 | 2021/12/28 17:24:54 | 350950.2299 | 341.0018 | 1 | 15 | 8 | 0 | 0 | 0 | -0.7119522 | 3.760245 | -2.677115 | 7.76162 | 0.06739304 | 29.79836 | 25.8574 | [21 empty] | 15.73213 | 0.1974225
15804 | 2021/12/28 17:24:55 | 350951.2286 | 342.0005 | 1 | 15 | 8 | 0 | 0 | 0 | -0.7115555 | 3.76006 | -2.675491 | 7.76162 | 0.06758806 | 29.79836 | 25.85814 | [21 empty] | 15.23501 | -0.1644176
15805 | 2021/12/28 17:24:56 | 350952.2285 | 343.0004 | 1 | 15 | 8 | 0 | 0 | 0 | -0.7114716 | 3.760202 | -2.675277 | 7.76162 | 0.06779037 | 29.79836 | 25.8589 | [21 empty] | 15.76112 | 0.1734757
15806 | 2021/12/28 17:24:57 | 350953.2294 | 344.0013 | 1 | 15 | 8 | 0 | 0 | 0 | -0.7117081 | 3.759922 | -2.675967 | 7.76162 | 0.06798322 | 29.79836 | 25.85962 | [21 empty] | 15.12085 | -0.080266
15807 | 2021/12/28 17:24:58 | 350954.2303 | 345.0022 | 1 | 15 | 8 | 0 | 0 | 0 | -0.7119904 | 3.759732 | -2.676893 | 7.76162 | 0.06818671 | 29.79836 | 25.86039 | [21 empty] | 15.49968 | -0.001434088
15808 | 2021/12/28 17:24:59 | 350955.2285 | 346.0004 | 1 | 15 | 8 | 0 | 0 | 0 | -0.7116318 | 3.759766 | -2.675569 | 7.76162 | 0.06838156 | 29.79836 | 25.86112 | [21 empty] | 15.71536 | 0.06740093
15809 | 2021/12/28 17:25:00 | 350956.2282 | 347.0001 | 1 | 15 | 8 | 0 | 0 | 0 | -0.7126617 | 3.759739 | -2.679422 | 7.76162 | 0.06858125 | 29.79836 | 25.86187 |  | -6.282387e-05 | [19 empty] | 15.20459 | -0.1596147
15810 | 2021/12/28 17:25:01 | 350957.2295 | 348.0014 | 1 | 15 | 8 | 0 | 0 | 0 | -0.7116623 | 3.759586 | -2.675556 | 7.76162 | 0.06877927 | 29.79836 | 25.86262 | [21 empty] | 15.71802 | 0.1604462
15811 | 2021/12/28 17:25:02 | 350958.2286 | 349.0005 | 1 | 15 | 8 | 0 | 0 | 0 | -0.7116852 | 3.759346 | -2.675471 | 7.76162 | 0.06897758 | 29.79836 | 25.86336 | [21 empty] | 15.06125 | -0.2052408
15812 | 2021/12/28 17:25:03 | 350959.2293 | 350.0012 | 1 | 15 | 8 | 0 | 0 | 0 | -0.7115326 | 3.759188 | -2.674785 | 7.76162 | 0.06916908 | 29.79836 | 25.86408 | [21 empty] | 15.47208 | 0.1283836
15813 | 2021/12/28 17:25:04 | 350960.23 | 351.0019 | 1 | 15 | 8 | 0 | 0 | 0 | -0.7117996 | 3.759207 | -2.675802 | 7.76162 | 0.06936767 | 29.79836 | 25.86483 | [21 empty] | 15.66393 | 0.1283836
15814 | 2021/12/28 17:25:05 | 350961.2286 | 352.0005 | 1 | 15 | 8 | 0 | 0 | 0 | -0.7119217 | 3.759151 | -2.676221 | 7.76162 | 0.06956785 | 29.79836 | 25.86558 | [21 empty] | 15.18019 | -0.01315475
15815 | 2021/12/28 17:25:06 | 350962.2302 | 353.0021 | 1 | 15 | 8 | 0 | 0 | 0 | -0.7119751 | 3.759148 | -2.67642 | 7.76162 | 0.06975915 | 29.79836 | 25.8663 | [21 empty] | 15.66743 | -0.01315475
15816 | 2021/12/28 17:25:07 | 350963.2287 | 354.0006 | 1 | 15 | 8 | 0 | 0 | 0 | -0.7118225 | 3.758998 | -2.675739 | 7.76162 | 0.06996644 | 29.79836 | 25.86708 | [21 empty] | 15.16989 | -0.1187539
15817 | 2021/12/28 17:25:08 | 350964.2287 | 355.0006 | 1 | 15 | 8 | 0 | 0 | 0 | -0.7118988 | 3.758955 | -2.675996 | 7.76162 | 0.07015458 | 29.79836 | 25.86778 | [21 empty] | 15.34438 | -0.1187539
15818 | 2021/12/28 17:25:09 | 350965.231 | 356.0029 | 1 | 15 | 8 | 0 | 0 | 0 | -0.7116623 | 3.758855 | -2.675035 | 7.76162 | 0.0703528 | 29.79836 | 25.86853 | [21 empty] | 15.75478 | 0.1827765
15819 | 2021/12/28 17:25:10 | 350966.2297 | 357.0016 | 1 | 15 | 8 | 0 | 0 | 0 | -0.7115555 | 3.758765 | -2.67457 | 7.76162 | 0.07054986 | 29.79836 | 25.86927 |  | -9.942248e-05 | [19 empty] | 15.00126 | -0.1250422
15820 | 2021/12/28 17:25:11 | 350967.2295 | 358.0014 | 1 | 15 | 8 | 0 | 0 | 0 | -0.7121277 | 3.758871 | -2.676796 | 7.76162 | 0.07075606 | 29.79836 | 25.87005 | [21 empty] | 15.51681 | 0.05067766
15821 | 2021/12/28 17:25:12 | 350968.2301 | 359.002 | 1 | 15 | 8 | 0 | 0 | 0 | -0.7115326 | 3.758627 | -2.674386 | 7.76162 | 0.07095403 | 29.79836 | 25.87079 | [21 empty] | 15.24511 | 0.0521028
15822 | 2021/12/28 17:25:13 | 350969.2295 | 360.0014 | 1 | 15 | 8 | 0 | 0 | 0 | -0.7118225 | 3.758718 | -2.67554 | 7.76162 | 0.07114541 | 29.79836 | 25.87151 | [21 empty] | 15.19008 | -0.1542062
15823 | 2021/12/28 17:25:14 | 350970.2295 | 361.0014 | 1 | 15 | 8 | 0 | 0 | 0 | -0.7116318 | 3.758552 | -2.674705 | 7.76162 | 0.0713449 | 29.79836 | 25.87226 | [21 empty] | 15.70457 | 0.1607788
15824 | 2021/12/28 17:25:15 | 350971.2302 | 362.0021 | 1 | 15 | 8 | 0 | 0 | 0 | -0.7120743 | 3.758471 | -2.676311 | 7.76162 | 0.0715453 | 29.79836 | 25.87301 | [21 empty] | 15.07538 | -0.1966226
15825 | 2021/12/28 17:25:16 | 350972.2295 | 363.0014 | 1 | 15 | 8 | 0 | 0 | 0 | -0.7122269 | 3.758517 | -2.676917 | 7.76162 | 0.0717391 | 29.79836 | 25.87374 | [21 empty] | 15.42997 | 0.1108098
15826 | 2021/12/28 17:25:17 | 350973.2295 | 364.0014 | 1 | 15 | 8 | 0 | 0 | 0 | -0.711586 | 3.758302 | -2.674355 | 7.76162 | 0.07193425 | 29.79836 | 25.87447 | [21 empty] | 15.28936 | -0.04393995
15827 | 2021/12/28 17:25:18 | 350974.2294 | 365.0013 | 1 | 15 | 8 | 0 | 0 | 0 | -0.7115936 | 3.758288 | -2.674374 | 7.76162 | 0.07213439 | 29.79836 | 25.87523 | [21 empty] | 15.08621 | -0.0634855
15828 | 2021/12/28 17:25:19 | 350975.2288 | 366.0007 | 1 | 15 | 8 | 0 | 0 | 0 | -0.7118225 | 3.758078 | -2.675084 | 7.76162 | 0.07233486 | 29.79836 | 25.87598 | [21 empty] | 15.6003 | -0.0634855
15829 | 2021/12/28 17:25:20 | 350976.2298 | 367.0017 | 1 | 15 | 8 | 0 | 0 | 0 | -0.7117004 | 3.758148 | -2.674675 | 7.76162 | 0.07252403 | 29.79836 | 25.87669 | [21 empty] | 15.16972 | -0.1546597
15830 | 2021/12/28 17:25:21 | 350977.2298 | 368.0017 | 1 | 15 | 8 | 0 | 0 | 0 | -0.7115097 | 3.757945 | -2.673814 | 7.76162 | 0.07273116 | 29.79836 | 25.87747 | [21 empty] | 15.19593 | -0.1546597
15831 | 2021/12/28 17:25:22 | 350978.2296 | 369.0015 | 1 | 15 | 8 | 0 | 0 | 0 | -0.7117233 | 3.757746 | -2.674475 | 7.76162 | 0.07291925 | 29.79836 | 25.87818 |  | -2.647361e-05 | [19 empty] | 15.5442 | -0.04708767
15832 | 2021/12/28 17:25:23 | 350979.2288 | 370.0007 | 1 | 15 | 8 | 0 | 0 | 0 | -0.7117691 | 3.757676 | -2.674598 | 7.76162 | 0.07312641 | 29.79836 | 25.87895 | [21 empty] | 15.0717 | -0.04708767
15833 | 2021/12/28 17:25:24 | 350980.2286 | 371.0005 | 1 | 15 | 8 | 0 | 0 | 0 | -0.7118607 | 3.757648 | -2.674922 | 7.76162 | 0.07332131 | 29.79836 | 25.87969 | [21 empty] | 15.35429 | -0.05934477
15834 | 2021/12/28 17:25:25 | 350981.2286 | 372.0005 | 1 | 15 | 8 | 0 | 0 | 0 | -0.7118454 | 3.757412 | -2.674696 | 7.76162 | 0.07352065 | 29.79836 | 25.88044 | [21 empty] | 15.2715 | 0.1062691
15835 | 2021/12/28 17:25:26 | 350982.2282 | 373.0001 | 1 | 15 | 8 | 0 | 0 | 0 | -0.7115707 | 3.757508 | -2.673733 | 7.76162 | 0.07372192 | 29.79836 | 25.88119 | [21 empty] | 15.08443 | -0.1906025
15836 | 2021/12/28 17:25:27 | 350983.2287 | 374.0006 | 1 | 15 | 8 | 0 | 0 | 0 | -0.7116623 | 3.757423 | -2.674016 | 7.76162 | 0.07391246 | 29.79836 | 25.88191 | [21 empty] | 15.69362 | 0.1396513
15837 | 2021/12/28 17:25:28 | 350984.2299 | 375.0018 | 1 | 15 | 8 | 0 | 0 | 0 | -0.7115479 | 3.757248 | -2.673462 | 7.76162 | 0.07411823 | 29.79836 | 25.88268 | [21 empty] | 15.21875 | -0.09767592
15838 | 2021/12/28 17:25:29 | 350985.2305 | 376.0024 | 1 | 15 | 8 | 0 | 0 | 0 | -0.7109909 | 3.757277 | -2.67139 | 7.76162 | 0.07431522 | 29.79836 | 25.88342 | [21 empty] | 15.22793 | 0.00287056
15839 | 2021/12/28 17:25:30 | 350986.2282 | 377.0001 | 1 | 15 | 8 | 0 | 0 | 0 | -0.7115479 | 3.757215 | -2.673438 | 7.76162 | 0.07450769 | 29.79836 | 25.88414 | [21 empty] | 15.52815 | 0.0938189
15840 | 2021/12/28 17:25:31 | 350987.2283 | 378.0002 | 1 | 15 | 8 | 0 | 0 | 0 | -0.7116318 | 3.757278 | -2.673799 | 7.76162 | 0.07470814 | 29.79836 | 25.8849 | [21 empty] | 15.11664 | -0.1285976
15841 | 2021/12/28 17:25:32 | 350988.2287 | 379.0006 | 1 | 15 | 8 | 0 | 0 | 0 | -0.7115555 | 3.757126 | -2.673404 | 7.76162 | 0.07489634 | 29.79836 | 25.8856 | [21 empty] | 15.72527 | 0.1901948
15842 | 2021/12/28 17:25:33 | 350989.2299 | 380.0018 | 1 | 15 | 8 | 0 | 0 | 0 | -0.7116852 | 3.757202 | -2.673945 | 7.76162 | 0.07510673 | 29.79836 | 25.88639 |  | -9.972737e-05 | [19 empty] | 15.45173 | -0.08548141
15843 | 2021/12/28 17:25:34 | 350990.2282 | 381.0001 | 1 | 15 | 8 | 0 | 0 | 0 | -0.711586 | 3.757016 | -2.67344 | 7.76162 | 0.07529715 | 29.79836 | 25.88711 | [21 empty] | 15.09133 | -0.08548141
15844 | 2021/12/28 17:25:35 | 350991.2289 | 382.0008 | 1 | 15 | 8 | 0 | 0 | 0 | -0.7112656 | 3.756959 | -2.672196 | 7.76162 | 0.07549971 | 29.79836 | 25.88787 | [21 empty] | 15.64219 | 0.06139278
15845 | 2021/12/28 17:25:36 | 350992.2307 | 383.0026 | 1 | 15 | 8 | 0 | 0 | 0 | -0.7115555 | 3.756909 | -2.673249 | 7.76162 | 0.07569767 | 29.79836 | 25.88861 | [21 empty] | 15.26939 | 0.06139278
15846 | 2021/12/28 17:25:37 | 350993.2296 | 384.0015 | 1 | 15 | 8 | 0 | 0 | 0 | -0.7117844 | 3.756614 | -2.673899 | 7.76162 | 0.07588717 | 29.79836 | 25.88933 | [21 empty] | 15.58311 | 0.1364803
15847 | 2021/12/28 17:25:38 | 350994.2306 | 385.0025 | 1 | 15 | 8 | 0 | 0 | 0 | -0.7118378 | 3.756613 | -2.674099 | 7.76162 | 0.07608639 | 29.79836 | 25.89008 | [21 empty] | 15.7113 | 0.1364803
15848 | 2021/12/28 17:25:39 | 350995.2294 | 386.0013 | 1 | 15 | 8 | 0 | 0 | 0 | -0.7112427 | 3.756461 | -2.671755 | 7.76162 | 0.07628561 | 29.79836 | 25.89082 | [21 empty] | 15.17224 | -0.1283956
15849 | 2021/12/28 17:25:40 | 350996.2306 | 387.0025 | 1 | 15 | 8 | 0 | 0 | 0 | -0.7113419 | 3.756392 | -2.672079 | 7.76162 | 0.07648037 | 29.79836 | 25.89156 | [21 empty] | 15.64516 | -0.005040169
15850 | 2021/12/28 17:25:41 | 350997.2282 | 388.0001 | 1 | 15 | 8 | 0 | 0 | 0 | -0.7116699 | 3.756227 | -2.673194 | 7.76162 | 0.07668601 | 29.79836 | 25.89233 | [21 empty] | 15.64324 | 0.1522261
15851 | 2021/12/28 17:25:42 | 350998.229 | 389.0009 | 1 | 15 | 8 | 0 | 0 | 0 | -0.7115936 | 3.756178 | -2.672872 | 7.76162 | 0.07687091 | 29.79836 | 25.89302 | [21 empty] | 15.15152 | -0.145039
15852 | 2021/12/28 17:25:43 | 350999.2299 | 390.0018 | 1 | 15 | 8 | 0 | 0 | 0 | -0.7117081 | 3.756095 | -2.673243 | 7.76162 | 0.07707922 | 29.79836 | 25.8938 | [21 empty] | 15.7155 | 0.1676226
15853 | 2021/12/28 17:25:44 | 351000.2298 | 391.0017 | 1 | 15 | 8 | 0 | 0 | 0 | -0.7111282 | 3.756001 | -2.670998 | 7.76162 | 0.07728084 | 29.79836 | 25.89456 |  |  |  |  | 0 | [16 empty] | 15.74715 | 0.009889603
15854 | 2021/12/28 17:25:45 | 351001.2288 | 392.0007 | 1 | 15 | 8 | 0 | 0 | 0 | -0.711937 | 3.756081 | -2.674093 | 7.76162 | 0.07747331 | 29.79836 | 25.89528 |  | -6.562432e-05 | [19 empty] | 15.18335 | -0.1761872
15855 | 2021/12/28 17:25:46 | 351002.23 | 393.0019 | 1 | 15 | 8 | 0 | 0 | 0 | -0.7115936 | 3.756015 | -2.672756 | 7.76162 | 0.07766023 | 29.79836 | 25.89599 | [21 empty] | 15.65157 | 0.1463169
15856 | 2021/12/28 17:25:47 | 351003.2284 | 394.0003 | 1 | 15 | 8 | 0 | 0 | 0 | -0.7117233 | 3.755726 | -2.673038 | 7.76162 | 0.07786521 | 29.79836 | 25.89676 |  |  |  |  | 0.4070803 | [16 empty] | 15.20904 | -0.1382881
15857 | 2021/12/28 17:25:48 | 351004.2284 | 395.0003 | 1 | 15 | 8 | 0 | 0 | 0 | -0.7117996 | 3.755915 | -2.673459 | 7.76162 | 0.07806981 | 29.79836 | 25.89753 |  |  |  | 2.478369 | [17 empty] | 15.14069 | -0.02135992
15858 | 2021/12/28 17:25:49 | 351005.2282 | 396.0001 | 1 | 15 | 8 | 0 | 0 | 0 | -0.7117691 | 3.755803 | -2.673265 | 7.76162 | 0.07826129 | 29.79836 | 25.89824 | [21 empty] | 15.55449 | -0.02135992
15859 | 2021/12/28 17:25:50 | 351006.2282 | 397.0001 | 1 | 15 | 8 | 0 | 0 | 0 | -0.7112808 | 3.755829 | -2.671449 | 7.76162 | 0.07846161 | 29.79836 | 25.899 | [21 empty] | 15.3571 | -0.1235634
15860 | 2021/12/28 17:25:51 | 351007.2307 | 398.0026 | 1 | 15 | 8 | 0 | 0 | 0 | -0.7123947 | 3.755624 | -2.675487 | 7.76162 | 0.07866117 | 29.79836 | 25.89975 | [21 empty] | 15.08355 | -0.1235634
15861 | 2021/12/28 17:25:52 | 351008.229 | 399.0009 | 1 | 15 | 8 | 0 | 0 | 0 | -0.7115936 | 3.755482 | -2.672377 | 7.76162 | 0.07884921 | 29.79836 | 25.90045 | [21 empty] | 15.76752 | 0.08359015
15862 | 2021/12/28 17:25:53 | 351009.2285 | 400.0004 | 1 | 15 | 8 | 0 | 0 | 0 | -0.7117996 | 3.755443 | -2.673123 | 7.76162 | 0.07905956 | 29.79836 | 25.90124 | [21 empty] | 15.39003 | 0.08359015
15863 | 2021/12/28 17:25:54 | 351010.2305 | 401.0024 | 1 | 15 | 8 | 0 | 0 | 0 | -0.7116699 | 3.755185 | -2.672452 | 7.76162 | 0.07925659 | 29.79836 | 25.90198 | [21 empty] | 15.13221 | -0.1985341
15864 | 2021/12/28 17:25:55 | 351011.2283 | 402.0002 | 1 | 15 | 8 | 0 | 0 | 0 | -0.7117615 | 3.755365 | -2.672924 | 7.76162 | 0.07944477 | 29.79836 | 25.90269 | [21 empty] | 15.79507 | 0.1158744
15865 | 2021/12/28 17:25:56 | 351012.2298 | 403.0017 | 1 | 15 | 8 | 0 | 0 | 0 | -0.7118988 | 3.7552 | -2.673322 | 7.76162 | 0.07964858 | 29.79836 | 25.90346 | [21 empty] | 15.56101 | 0.01812458
15866 | 2021/12/28 17:25:57 | 351013.2298 | 404.0017 | 1 | 15 | 8 | 0 | 0 | 0 | -0.711731 | 3.755168 | -2.672669 | 7.76162 | 0.07984988 | 29.79836 | 25.90421 |  | -4.939066e-05 | [19 empty] | 15.39301 | -0.1431257
15867 | 2021/12/28 17:25:58 | 351014.2284 | 405.0003 | 1 | 15 | 8 | 0 | 0 | 0 | -0.7114792 | 3.755055 | -2.671644 | 7.76162 | 0.08004387 | 29.79836 | 25.90494 | [21 empty] | 15.73605 | 0.1978266
15868 | 2021/12/28 17:25:59 | 351015.2292 | 406.0011 | 1 | 15 | 8 | 0 | 0 | 0 | -0.7117462 | 3.754908 | -2.672542 | 7.76162 | 0.08024426 | 29.79836 | 25.90569 | [21 empty] | 15.59708 | -0.04342914
15869 | 2021/12/28 17:26:00 | 351016.2298 | 407.0017 | 1 | 15 | 8 | 0 | 0 | 0 | -0.7115707 | 3.754895 | -2.671873 | 7.76162 | 0.08043893 | 29.79836 | 25.90642 | [21 empty] | 15.17543 | -0.1317656
15870 | 2021/12/28 17:26:01 | 351017.2291 | 408.001 | 1 | 15 | 8 | 0 | 0 | 0 | -0.7118607 | 3.754748 | -2.672858 | 7.76162 | 0.08064035 | 29.79836 | 25.90718 | [21 empty] | 15.66095 | 0.1517248
15871 | 2021/12/28 17:26:02 | 351018.2284 | 409.0003 | 1 | 15 | 8 | 0 | 0 | 0 | -0.7118073 | 3.75477 | -2.672673 | 7.76162 | 0.08082987 | 29.79836 | 25.90789 | [21 empty] | 15.2191 | -0.1380771
15872 | 2021/12/28 17:26:03 | 351019.2293 | 410.0012 | 1 | 15 | 8 | 0 | 0 | 0 | -0.7118988 | 3.754694 | -2.672962 | 7.76162 | 0.081037 | 29.79836 | 25.90867 | [21 empty] | 15.11879 | -0.03134847
15873 | 2021/12/28 17:26:04 | 351020.2282 | 411.0001 | 1 | 15 | 8 | 0 | 0 | 0 | -0.7116241 | 3.754504 | -2.671796 | 7.76162 | 0.08122078 | 29.79836 | 25.90936 | [21 empty] | 15.55946 | -0.03134847
15874 | 2021/12/28 17:26:05 | 351021.2299 | 412.0018 | 1 | 15 | 8 | 0 | 0 | 0 | -0.7114792 | 3.754454 | -2.671216 | 7.76162 | 0.08142222 | 29.79836 | 25.91011 | [21 empty] | 15.3203 | -0.132798
15875 | 2021/12/28 17:26:06 | 351022.2286 | 413.0005 | 1 | 15 | 8 | 0 | 0 | 0 | -0.7116318 | 3.75452 | -2.671836 | 7.76162 | 0.08162349 | 29.79836 | 25.91087 | [21 empty] | 15.10301 | -0.132798
15876 | 2021/12/28 17:26:07 | 351023.2283 | 414.0002 | 1 | 15 | 8 | 0 | 0 | 0 | -0.7118378 | 3.754391 | -2.672517 | 7.76162 | 0.08182054 | 29.79836 | 25.91161 | [21 empty] | 15.7629 | 0.07943392
15877 | 2021/12/28 17:26:08 | 351024.2303 | 415.0022 | 1 | 15 | 8 | 0 | 0 | 0 | -0.7117462 | 3.754308 | -2.672114 | 7.76162 | 0.08202104 | 29.79836 | 25.91236 | [21 empty] | 15.41316 | 0.07943392
15878 | 2021/12/28 17:26:09 | 351025.2293 | 416.0012 | 1 | 15 | 8 | 0 | 0 | 0 | -0.7115173 | 3.754333 | -2.671273 | 7.76162 | 0.08221585 | 29.79836 | 25.9131 |  | -7.373465e-05 | [19 empty] | 15.07752 | -0.2141804
15879 | 2021/12/28 17:26:10 | 351026.2293 | 417.0012 | 1 | 15 | 8 | 0 | 0 | 0 | -0.7119598 | 3.754135 | -2.672793 | 7.76162 | 0.0824184 | 29.79836 | 25.91385 | [21 empty] | 15.72562 | 0.1020169
15880 | 2021/12/28 17:26:11 | 351027.2293 | 418.0012 | 1 | 15 | 8 | 0 | 0 | 0 | -0.7110748 | 3.754118 | -2.669459 | 7.76162 | 0.08259745 | 29.79836 | 25.91453 | [21 empty] | 15.53236 | 0.04011869
15881 | 2021/12/28 17:26:12 | 351028.2293 | 419.0012 | 1 | 15 | 8 | 0 | 0 | 0 | -0.7115173 | 3.754169 | -2.671156 | 7.76162 | 0.08281536 | 29.79836 | 25.91534 | [21 empty] | 15.20904 | -0.1451164
15882 | 2021/12/28 17:26:13 | 351029.2286 | 420.0005 | 1 | 15 | 8 | 0 | 0 | 0 | -0.7111893 | 3.753893 | -2.669729 | 7.76162 | 0.08300371 | 29.79836 | 25.91605 | [21 empty] | 15.69345 | 0.1954567
15883 | 2021/12/28 17:26:14 | 351030.2284 | 421.0003 | 1 | 15 | 8 | 0 | 0 | 0 | -0.7118607 | 3.754098 | -2.672395 | 7.76162 | 0.08320837 | 29.79836 | 25.91682 | [21 empty] | 15.68903 | -0.001380444
15884 | 2021/12/28 17:26:15 | 351031.2293 | 422.0012 | 1 | 15 | 8 | 0 | 0 | 0 | -0.7119141 | 3.753999 | -2.672525 | 7.76162 | 0.0834087 | 29.79836 | 25.91757 | [21 empty] | 15.1156 | -0.1791972
15885 | 2021/12/28 17:26:16 | 351032.2293 | 423.0012 | 1 | 15 | 8 | 0 | 0 | 0 | -0.7118835 | 3.753737 | -2.672223 | 7.76162 | 0.08359359 | 29.79836 | 25.91827 | [21 empty] | 15.5513 | 0.1361579
15886 | 2021/12/28 17:26:17 | 351033.2285 | 424.0004 | 1 | 15 | 8 | 0 | 0 | 0 | -0.7120895 | 3.753563 | -2.672873 | 7.76162 | 0.08380392 | 29.79836 | 25.91906 | [21 empty] | 15.34455 | -0.06460905
15887 | 2021/12/28 17:26:18 | 351034.2296 | 425.0015 | 1 | 15 | 8 | 0 | 0 | 0 | -0.7117996 | 3.753251 | -2.671563 | 7.76162 | 0.0839902 | 29.79836 | 25.91976 | [21 empty] | 15.1253 | -0.06851614
15888 | 2021/12/28 17:26:19 | 351035.2294 | 426.0013 | 1 | 15 | 8 | 0 | 0 | 0 | -0.7109985 | 3.753436 | -2.668687 | 7.76162 | 0.08419702 | 29.79836 | 25.92053 | [21 empty] | 15.43354 | -0.06851614
15889 | 2021/12/28 17:26:20 | 351036.2294 | 427.0013 | 1 | 15 | 8 | 0 | 0 | 0 | -0.7121429 | 3.753467 | -2.673005 | 7.76162 | 0.08438522 | 29.79836 | 25.92124 | [21 empty] | 15.47331 | -0.09331882
15890 | 2021/12/28 17:26:21 | 351037.2294 | 428.0013 | 1 | 15 | 8 | 0 | 0 | 0 | -0.7114029 | 3.753109 | -2.669973 | 7.76162 | 0.08458582 | 29.79836 | 25.92199 |  | -7.641089e-05 | [19 empty] | 15.06886 | -0.09331882
15891 | 2021/12/28 17:26:22 | 351038.2296 | 429.0015 | 1 | 15 | 8 | 0 | 0 | 0 | -0.7114029 | 3.753034 | -2.669919 | 7.76162 | 0.08479049 | 29.79836 | 25.92276 | [21 empty] | 15.78695 | -0.05537868
15892 | 2021/12/28 17:26:23 | 351039.2288 | 430.0007 | 1 | 15 | 8 | 0 | 0 | 0 | -0.712204 | 3.753119 | -2.672986 | 7.76162 | 0.08498543 | 29.79836 | 25.92349 | [21 empty] | 15.62432 | 0.1533914
15893 | 2021/12/28 17:26:24 | 351040.2297 | 431.0016 | 1 | 15 | 8 | 0 | 0 | 0 | -0.7116699 | 3.752977 | -2.670881 | 7.76162 | 0.08518367 | 29.79836 | 25.92423 | [21 empty] | 15.18104 | -0.1893473
15894 | 2021/12/28 17:26:25 | 351041.2286 | 432.0005 | 1 | 15 | 8 | 0 | 0 | 0 | -0.7117844 | 3.753054 | -2.671365 | 7.76162 | 0.08537497 | 29.79836 | 25.92495 | [21 empty] | 15.70706 | 0.01836777
15895 | 2021/12/28 17:26:26 | 351042.2295 | 433.0014 | 1 | 15 | 8 | 0 | 0 | 0 | -0.7122421 | 3.753042 | -2.673075 | 7.76162 | 0.08557214 | 29.79836 | 25.92569 | [21 empty] | 15.65721 | 0.1304346
15896 | 2021/12/28 17:26:27 | 351043.2292 | 434.0011 | 1 | 15 | 8 | 0 | 0 | 0 | -0.7123184 | 3.752928 | -2.67328 | 7.76162 | 0.08577838 | 29.79836 | 25.92647 | [21 empty] | 15.21097 | -0.1338089
15897 | 2021/12/28 17:26:28 | 351044.2295 | 435.0014 | 1 | 15 | 8 | 0 | 0 | 0 | -0.7116852 | 3.753045 | -2.670987 | 7.76162 | 0.08597656 | 29.79836 | 25.92721 | [21 empty] | 15.66869 | 0.1373971
15898 | 2021/12/28 17:26:29 | 351045.2295 | 436.0014 | 1 | 15 | 8 | 0 | 0 | 0 | -0.7109985 | 3.752832 | -2.668258 | 7.76162 | 0.08617583 | 29.79836 | 25.92796 | [21 empty] | 15.73657 | 0.02121449
15899 | 2021/12/28 17:26:30 | 351046.2301 | 437.002 | 1 | 15 | 8 | 0 | 0 | 0 | -0.7118835 | 3.752747 | -2.671519 | 7.76162 | 0.08636838 | 29.79836 | 25.92868 | [21 empty] | 15.17876 | -0.1743174
15900 | 2021/12/28 17:26:31 | 351047.229 | 438.0009 | 1 | 15 | 8 | 0 | 0 | 0 | -0.71138 | 3.752784 | -2.669655 | 7.76162 | 0.08656877 | 29.79836 | 25.92943 | [21 empty] | 15.60878 | 0.1343811
15901 | 2021/12/28 17:26:32 | 351048.2296 | 439.0015 | 1 | 15 | 8 | 0 | 0 | 0 | -0.711586 | 3.752263 | -2.670058 | 7.76162 | 0.08676022 | 29.79836 | 25.93015 | [21 empty] | 15.72968 | 0.1343811
15902 | 2021/12/28 17:26:33 | 351049.2285 | 440.0004 | 1 | 15 | 8 | 0 | 0 | 0 | -0.711647 | 3.752483 | -2.670443 | 7.76162 | 0.08696701 | 29.79836 | 25.93093 |  | -7.606539e-05 | [19 empty] | 15.18019 | -0.04981935
15903 | 2021/12/28 17:26:34 | 351050.2295 | 441.0014 | 1 | 15 | 8 | 0 | 0 | 0 | -0.7114944 | 3.752418 | -2.669824 | 7.76162 | 0.08716318 | 29.79836 | 25.93166 | [21 empty] | 15.50729 | -0.04981935
15904 | 2021/12/28 17:26:35 | 351051.2305 | 442.0024 | 1 | 15 | 8 | 0 | 0 | 0 | -0.7114182 | 3.752112 | -2.669321 | 7.76162 | 0.08735684 | 29.79836 | 25.93239 | [21 empty] | 15.4671 | -0.1008958
15905 | 2021/12/28 17:26:36 | 351052.2295 | 443.0014 | 1 | 15 | 8 | 0 | 0 | 0 | -0.7113953 | 3.752116 | -2.669238 | 7.76162 | 0.08756028 | 29.79836 | 25.93315 | [21 empty] | 15.14514 | -0.1008958
15906 | 2021/12/28 17:26:37 | 351053.2295 | 444.0014 | 1 | 15 | 8 | 0 | 0 | 0 | -0.7117844 | 3.752189 | -2.67075 | 7.76162 | 0.08775064 | 29.79836 | 25.93387 | [21 empty] | 15.39406 | -0.02282441
15907 | 2021/12/28 17:26:38 | 351054.2296 | 445.0015 | 1 | 15 | 8 | 0 | 0 | 0 | -0.7116089 | 3.751876 | -2.669868 | 7.76162 | 0.08794552 | 29.79836 | 25.9346 | [21 empty] | 15.61463 | 0.1091361
15908 | 2021/12/28 17:26:39 | 351055.2284 | 446.0003 | 1 | 15 | 8 | 0 | 0 | 0 | -0.7118378 | 3.751852 | -2.67071 | 7.76162 | 0.08814283 | 29.79836 | 25.93534 | [21 empty] | 15.19684 | -0.1707673
15909 | 2021/12/28 17:26:40 | 351056.2303 | 447.0022 | 1 | 15 | 8 | 0 | 0 | 0 | -0.7114029 | 3.751619 | -2.668913 | 7.76162 | 0.08834402 | 29.79836 | 25.93609 | [21 empty] | 15.60966 | 0.003976226
15910 | 2021/12/28 17:26:41 | 351057.2282 | 448.0001 | 1 | 15 | 8 | 0 | 0 | 0 | -0.7113266 | 3.751631 | -2.668635 | 7.76162 | 0.08854766 | 29.79836 | 25.93686 | [21 empty] | 15.79949 | 0.18435
15911 | 2021/12/28 17:26:42 | 351058.2289 | 449.0008 | 1 | 15 | 8 | 0 | 0 | 0 | -0.7119598 | 3.751685 | -2.671049 | 7.76162 | 0.08874577 | 29.79836 | 25.9376 | [21 empty] | 15.41796 | -0.1192278
15912 | 2021/12/28 17:26:43 | 351059.2305 | 450.0024 | 1 | 15 | 8 | 0 | 0 | 0 | -0.7109985 | 3.751552 | -2.667348 | 7.76162 | 0.08894181 | 29.79836 | 25.93834 | [21 empty] | 15.4222 | 0.001324415
15913 | 2021/12/28 17:26:44 | 351060.2296 | 451.0015 | 1 | 15 | 8 | 0 | 0 | 0 | -0.7115555 | 3.751526 | -2.669419 | 7.76162 | 0.08914076 | 29.79836 | 25.93908 | [21 empty] | 15.78359 | 0.1129365
15914 | 2021/12/28 17:26:45 | 351061.2294 | 452.0013 | 1 | 15 | 8 | 0 | 0 | 0 | -0.7118225 | 3.751616 | -2.670485 | 7.76162 | 0.089339 | 29.79836 | 25.93983 |  | -6.108586e-05 | [19 empty] | 15.1986 | -0.1828098
15915 | 2021/12/28 17:26:46 | 351062.2288 | 453.0007 | 1 | 15 | 8 | 0 | 0 | 0 | -0.7118073 | 3.751544 | -2.670376 | 7.76162 | 0.08952947 | 29.79836 | 25.94054 | [21 empty] | 15.22849 | 0.009341836
15916 | 2021/12/28 17:26:47 | 351063.2289 | 454.0008 | 1 | 15 | 8 | 0 | 0 | 0 | -0.7116852 | 3.751478 | -2.669871 | 7.76162 | 0.0897233 | 29.79836 | 25.94127 | [21 empty] | 15.70069 | 0.009341836
15917 | 2021/12/28 17:26:48 | 351064.2283 | 455.0002 | 1 | 15 | 8 | 0 | 0 | 0 | -0.7118378 | 3.751171 | -2.670225 | 7.76162 | 0.08992899 | 29.79836 | 25.94204 | [21 empty] | 15.26796 | -0.1394838
15918 | 2021/12/28 17:26:49 | 351065.2297 | 456.0016 | 1 | 15 | 8 | 0 | 0 | 0 | -0.7119522 | 3.751361 | -2.67079 | 7.76162 | 0.09011614 | 29.79836 | 25.94274 | [21 empty] | 15.18903 | -0.1394838
15919 | 2021/12/28 17:26:50 | 351066.2282 | 457.0001 | 1 | 15 | 8 | 0 | 0 | 0 | -0.7118225 | 3.751239 | -2.670216 | 7.76162 | 0.09031564 | 29.79836 | 25.94349 | [21 empty] | 15.72243 | 0.02756417
15920 | 2021/12/28 17:26:51 | 351067.229 | 458.0009 | 1 | 15 | 8 | 0 | 0 | 0 | -0.711731 | 3.751212 | -2.669854 | 7.76162 | 0.09052269 | 29.79836 | 25.94427 | [21 empty] | 15.28106 | 0.02756417
15921 | 2021/12/28 17:26:52 | 351068.2282 | 459.0001 | 1 | 15 | 8 | 0 | 0 | 0 | -0.7121048 | 3.751178 | -2.671232 | 7.76162 | 0.0907096 | 29.79836 | 25.94497 | [21 empty] | 15.15507 | -0.1773024
15922 | 2021/12/28 17:26:53 | 351069.229 | 460.0009 | 1 | 15 | 8 | 0 | 0 | 0 | -0.7113266 | 3.750999 | -2.668185 | 7.76162 | 0.09091698 | 29.79836 | 25.94575 | [21 empty] | 15.77407 | 0.1212323
15923 | 2021/12/28 17:26:54 | 351070.229 | 461.0009 | 1 | 15 | 8 | 0 | 0 | 0 | -0.7117081 | 3.750951 | -2.669582 | 7.76162 | 0.09111619 | 29.79836 | 25.94649 | [21 empty] | 15.39038 | -0.04769564
15924 | 2021/12/28 17:26:55 | 351071.2283 | 462.0002 | 1 | 15 | 8 | 0 | 0 | 0 | -0.7114792 | 3.750731 | -2.668567 | 7.76162 | 0.09130631 | 29.79836 | 25.94721 |  |  |  | 2.607386 | [17 empty] | 15.5317 | -0.080778
15925 | 2021/12/28 17:26:56 | 351072.2283 | 463.0002 | 1 | 15 | 8 | 0 | 0 | 0 | -0.7115479 | 3.750662 | -2.668776 | 7.76162 | 0.09150772 | 29.79836 | 25.94796 | [21 empty] | 15.7949 | 0.2071887
15926 | 2021/12/28 17:26:57 | 351073.2283 | 464.0002 | 1 | 15 | 8 | 0 | 0 | 0 | -0.7112885 | 3.750558 | -2.667729 | 7.76162 | 0.09170355 | 29.79836 | 25.9487 |  | -5.883025e-05 | [19 empty] | 15.45282 | -0.1069009
15927 | 2021/12/28 17:26:58 | 351074.2291 | 465.001 | 1 | 15 | 8 | 0 | 0 | 0 | -0.7114792 | 3.750597 | -2.668472 | 7.76162 | 0.09190611 | 29.79836 | 25.94946 | [21 empty] | 15.47155 | 0.005854368
15928 | 2021/12/28 17:26:59 | 351075.2282 | 466.0001 | 1 | 15 | 8 | 0 | 0 | 0 | -0.7116318 | 3.750491 | -2.668969 | 7.76162 | 0.09208769 | 29.79836 | 25.95014 | [21 empty] | 15.91701 | 0.1392055
15929 | 2021/12/28 17:27:00 | 351076.229 | 467.0009 | 1 | 15 | 8 | 0 | 0 | 0 | -0.7112122 | 3.750428 | -2.66735 | 7.76162 | 0.0922868 | 29.79836 | 25.95088 | [21 empty] | 15.1892 | -0.22744
15930 | 2021/12/28 17:27:01 | 351077.2291 | 468.001 | 1 | 15 | 8 | 0 | 0 | 0 | -0.7113419 | 3.750241 | -2.667704 | 7.76162 | 0.09249588 | 29.79836 | 25.95167 | [21 empty] | 15.37536 | 0.05817413
15931 | 2021/12/28 17:27:02 | 351078.2282 | 469.0001 | 1 | 15 | 8 | 0 | 0 | 0 | -0.7116089 | 3.750245 | -2.668708 | 7.76162 | 0.09269845 | 29.79836 | 25.95243 | [21 empty] | 15.84211 | 0.05817413
15932 | 2021/12/28 17:27:03 | 351079.2283 | 470.0002 | 1 | 15 | 8 | 0 | 0 | 0 | -0.711998 | 3.749818 | -2.669863 | 7.76162 | 0.09289115 | 29.79836 | 25.95315 | [21 empty] | 15.17045 | -0.1330048
15933 | 2021/12/28 17:27:04 | 351080.2299 | 471.0018 | 1 | 15 | 8 | 0 | 0 | 0 | -0.7115555 | 3.750145 | -2.668436 | 7.76162 | 0.09309395 | 29.79836 | 25.95391 | [21 empty] | 15.32827 | -0.1330048
15934 | 2021/12/28 17:27:05 | 351081.2289 | 472.0008 | 1 | 15 | 8 | 0 | 0 | 0 | -0.7115326 | 3.749969 | -2.668225 | 7.76162 | 0.09328747 | 29.79836 | 25.95464 | [21 empty] | 15.70759 | -0.02077639
15935 | 2021/12/28 17:27:06 | 351082.2292 | 473.0011 | 1 | 15 | 8 | 0 | 0 | 0 | -0.7115479 | 3.750093 | -2.668371 | 7.76162 | 0.09348819 | 29.79836 | 25.95539 | [21 empty] | 15.18357 | -0.02077639
15936 | 2021/12/28 17:27:07 | 351083.2293 | 474.0012 | 1 | 15 | 8 | 0 | 0 | 0 | -0.7117996 | 3.749839 | -2.669134 | 7.76162 | 0.09367626 | 29.79836 | 25.95609 | [21 empty] | 15.21932 | -0.1525837
15937 | 2021/12/28 17:27:08 | 351084.2292 | 475.0011 | 1 | 15 | 8 | 0 | 0 | 0 | -0.7110901 | 3.749915 | -2.666527 | 7.76162 | 0.09387443 | 29.79836 | 25.95684 | [21 empty] | 15.72243 | 0.1664466
15938 | 2021/12/28 17:27:09 | 351085.2292 | 476.0011 | 1 | 15 | 8 | 0 | 0 | 0 | -0.712204 | 3.749782 | -2.67061 | 7.76162 | 0.09407569 | 29.79836 | 25.95759 |  | -7.096332e-05 | [19 empty] | 15.25611 | -0.1549482
15939 | 2021/12/28 17:27:10 | 351086.2284 | 477.0003 | 1 | 15 | 8 | 0 | 0 | 0 | -0.7114563 | 3.749632 | -2.667699 | 7.76162 | 0.0942785 | 29.79836 | 25.95835 | [21 empty] | 15.72208 | -0.016976
15940 | 2021/12/28 17:27:11 | 351087.2282 | 478.0001 | 1 | 15 | 8 | 0 | 0 | 0 | -0.7117844 | 3.749708 | -2.668984 | 7.76162 | 0.09447554 | 29.79836 | 25.95909 | [21 empty] | 15.7677 | 0.1768476
15941 | 2021/12/28 17:27:12 | 351088.23 | 479.0019 | 1 | 15 | 8 | 0 | 0 | 0 | -0.7116318 | 3.749496 | -2.668261 | 7.76162 | 0.0946659 | 29.79836 | 25.9598 | [21 empty] | 15.35181 | -0.1299667
15942 | 2021/12/28 17:27:13 | 351089.2291 | 480.001 | 1 | 15 | 8 | 0 | 0 | 0 | -0.7121658 | 3.74941 | -2.670202 | 7.76162 | 0.09486742 | 29.79836 | 25.96056 | [21 empty] | 15.63332 | 0.08797348
15943 | 2021/12/28 17:27:14 | 351090.2285 | 481.0004 | 1 | 15 | 8 | 0 | 0 | 0 | -0.7116699 | 3.749275 | -2.668246 | 7.76162 | 0.09506772 | 29.79836 | 25.96131 | [21 empty] | 15.78168 | 0.04636049
15944 | 2021/12/28 17:27:15 | 351091.2307 | 482.0026 | 1 | 15 | 8 | 0 | 0 | 0 | -0.7122955 | 3.749036 | -2.670421 | 7.76162 | 0.09526712 | 29.79836 | 25.96206 | [21 empty] | 15.16499 | -0.1927161
15945 | 2021/12/28 17:27:16 | 351092.2286 | 483.0005 | 1 | 15 | 8 | 0 | 0 | 0 | -0.7111359 | 3.749087 | -2.66611 | 7.76162 | 0.09546527 | 29.79836 | 25.9628 | [21 empty] | 15.42433 | 0.08104563
15946 | 2021/12/28 17:27:17 | 351093.2301 | 484.002 | 1 | 15 | 8 | 0 | 0 | 0 | -0.7117844 | 3.749048 | -2.668514 | 7.76162 | 0.09566111 | 29.79836 | 25.96354 | [21 empty] | 15.81206 | 0.08104563
15947 | 2021/12/28 17:27:18 | 351094.2293 | 485.0012 | 1 | 15 | 8 | 0 | 0 | 0 | -0.7115707 | 3.748931 | -2.667629 | 7.76162 | 0.09586054 | 29.79836 | 25.96428 | [21 empty] | 15.25625 | -0.1342469
15948 | 2021/12/28 17:27:19 | 351095.2291 | 486.001 | 1 | 15 | 8 | 0 | 0 | 0 | -0.7112503 | 3.749047 | -2.666511 | 7.76162 | 0.09605175 | 29.79836 | 25.965 | [21 empty] | 15.22885 | -0.1342469
15949 | 2021/12/28 17:27:20 | 351096.2301 | 487.002 | 1 | 15 | 8 | 0 | 0 | 0 | -0.712204 | 3.748734 | -2.669863 | 7.76162 | 0.09625658 | 29.79836 | 25.96577 | [21 empty] | 15.71646 | -0.02556264
15950 | 2021/12/28 17:27:21 | 351097.229 | 488.0009 | 1 | 15 | 8 | 0 | 0 | 0 | -0.7112122 | 3.748806 | -2.666197 | 7.76162 | 0.09644149 | 29.79836 | 25.96646 |  | -7.926147e-05 | [19 empty] | 15.30244 | -0.02556264
15951 | 2021/12/28 17:27:22 | 351098.2287 | 489.0006 | 1 | 15 | 8 | 0 | 0 | 0 | -0.7117691 | 3.748681 | -2.668195 | 7.76162 | 0.0966529 | 29.79836 | 25.96725 | [21 empty] | 15.2177 | -0.1558614
15952 | 2021/12/28 17:27:23 | 351099.2284 | 490.0003 | 1 | 15 | 8 | 0 | 0 | 0 | -0.7117081 | 3.748753 | -2.668018 | 7.76162 | 0.09683339 | 29.79836 | 25.96793 | [21 empty] | 15.77725 | 0.1261431
15953 | 2021/12/28 17:27:24 | 351100.2285 | 491.0004 | 1 | 15 | 8 | 0 | 0 | 0 | -0.7118835 | 3.748677 | -2.668621 | 7.76162 | 0.09704487 | 29.79836 | 25.96872 | [21 empty] | 15.37077 | -0.07830858
15954 | 2021/12/28 17:27:25 | 351101.2302 | 492.0021 | 1 | 15 | 8 | 0 | 0 | 0 | -0.7120132 | 3.748734 | -2.669148 | 7.76162 | 0.09724197 | 29.79836 | 25.96946 | [21 empty] | 15.58437 | -0.0616014
15955 | 2021/12/28 17:27:26 | 351102.2288 | 493.0007 | 1 | 15 | 8 | 0 | 0 | 0 | -0.7120285 | 3.748373 | -2.668948 | 7.76162 | 0.09743907 | 29.79836 | 25.9702 | [21 empty] | 15.80838 | 0.1983559
15956 | 2021/12/28 17:27:27 | 351103.2287 | 494.0006 | 1 | 15 | 8 | 0 | 0 | 0 | -0.7118988 | 3.748548 | -2.668587 | 7.76162 | 0.09764055 | 29.79836 | 25.97096 | [21 empty] | 15.4574 | -0.1096815
15957 | 2021/12/28 17:27:28 | 351104.2294 | 495.0013 | 1 | 15 | 8 | 0 | 0 | 0 | -0.712265 | 3.748434 | -2.669878 | 7.76162 | 0.09783673 | 29.79836 | 25.97169 | [21 empty] | 15.44557 | -0.003698468
15958 | 2021/12/28 17:27:29 | 351105.2286 | 496.0005 | 1 | 15 | 8 | 0 | 0 | 0 | -0.711731 | 3.748111 | -2.667647 | 7.76162 | 0.09803489 | 29.79836 | 25.97243 | [21 empty] | 15.81703 | 0.1160818
15959 | 2021/12/28 17:27:30 | 351106.2286 | 497.0005 | 1 | 15 | 8 | 0 | 0 | 0 | -0.71138 | 3.748211 | -2.666402 | 7.76162 | 0.09823191 | 29.79836 | 25.97317 | [21 empty] | 15.20035 | -0.1927119
15960 | 2021/12/28 17:27:31 | 351107.2285 | 498.0004 | 1 | 15 | 8 | 0 | 0 | 0 | -0.7115555 | 3.747862 | -2.666812 | 7.76162 | 0.09842557 | 29.79836 | 25.9739 | [21 empty] | 15.31961 | 0.0372678
15961 | 2021/12/28 17:27:32 | 351108.2287 | 499.0006 | 1 | 15 | 8 | 0 | 0 | 0 | -0.7118225 | 3.748051 | -2.667947 | 7.76162 | 0.09862594 | 29.79836 | 25.97465 | [21 empty] | 15.72916 | 0.0372678
15962 | 2021/12/28 17:27:33 | 351109.2295 | 500.0014 | 1 | 15 | 8 | 0 | 0 | 0 | -0.7118073 | 3.74789 | -2.667775 | 7.76162 | 0.09882522 | 29.79836 | 25.9754 |  | -8.399533e-05 | [19 empty] | 15.3359 | -0.1339418
15963 | 2021/12/28 17:27:34 | 351110.2303 | 501.0022 | 1 | 15 | 8 | 0 | 0 | 0 | -0.7117996 | 3.747758 | -2.667653 | 7.76162 | 0.09902341 | 29.79836 | 25.97614 | [21 empty] | 15.14537 | -0.1339418
15964 | 2021/12/28 17:27:35 | 351111.2286 | 502.0005 | 1 | 15 | 8 | 0 | 0 | 0 | -0.7117233 | 3.747704 | -2.667328 | 7.76162 | 0.09922047 | 29.79836 | 25.97688 | [21 empty] | 15.82973 | 0.08999527
15965 | 2021/12/28 17:27:36 | 351112.2297 | 503.0016 | 1 | 15 | 8 | 0 | 0 | 0 | -0.7115097 | 3.747409 | -2.666318 | 7.76162 | 0.09941967 | 29.79836 | 25.97762 | [21 empty] | 15.60507 | 0.08999527
15966 | 2021/12/28 17:27:37 | 351113.2288 | 504.0007 | 1 | 15 | 8 | 0 | 0 | 0 | -0.7117844 | 3.747467 | -2.667389 | 7.76162 | 0.09961778 | 29.79836 | 25.97837 | [21 empty] | 15.20445 | -0.1954007
15967 | 2021/12/28 17:27:38 | 351114.2287 | 505.0006 | 1 | 15 | 8 | 0 | 0 | 0 | -0.7114334 | 3.747502 | -2.666098 | 7.76162 | 0.09980503 | 29.79836 | 25.97907 | [21 empty] | 15.68392 | 0.02764225
15968 | 2021/12/28 17:27:39 | 351115.2287 | 506.0006 | 1 | 15 | 8 | 0 | 0 | 0 | -0.7121506 | 3.747367 | -2.66869 | 7.76162 | 0.1000099 | 29.79836 | 25.97984 | [21 empty] | 15.85112 | 0.1744407
15969 | 2021/12/28 17:27:40 | 351116.2295 | 507.0014 | 1 | 15 | 8 | 0 | 0 | 0 | -0.7123413 | 3.747342 | -2.669386 | 7.76162 | 0.1002082 | 29.79836 | 25.98058 | [21 empty] | 15.15914 | -0.08810997
15970 | 2021/12/28 17:27:41 | 351117.2287 | 508.0006 | 1 | 15 | 8 | 0 | 0 | 0 | -0.7113953 | 3.747462 | -2.665927 | 7.76162 | 0.1004053 | 29.79836 | 25.98132 | [21 empty] | 15.35268 | -0.06765008
15971 | 2021/12/28 17:27:42 | 351118.2295 | 509.0014 | 1 | 15 | 8 | 0 | 0 | 0 | -0.711647 | 3.747486 | -2.666887 | 7.76162 | 0.1005955 | 29.79836 | 25.98203 | [21 empty] | 15.72016 | 0.1148361
15972 | 2021/12/28 17:27:43 | 351119.2287 | 510.0006 | 1 | 15 | 8 | 0 | 0 | 0 | -0.7117081 | 3.747302 | -2.666985 | 7.76162 | 0.1008048 | 29.79836 | 25.98282 | [21 empty] | 15.42114 | -0.0934422
15973 | 2021/12/28 17:27:44 | 351120.2288 | 511.0007 | 1 | 15 | 8 | 0 | 0 | 0 | -0.7113647 | 3.747289 | -2.665689 | 7.76162 | 0.1010018 | 29.79836 | 25.98355 | [21 empty] | 15.16958 | -0.07861435
15974 | 2021/12/28 17:27:45 | 351121.2288 | 512.0007 | 1 | 15 | 8 | 0 | 0 | 0 | -0.7114792 | 3.747087 | -2.665974 | 7.76162 | 0.1011901 | 29.79836 | 25.98426 |  | -3.338587e-05 | [19 empty] | 15.81313 | 0.2011102
15975 | 2021/12/28 17:27:46 | 351122.2289 | 513.0008 | 1 | 15 | 8 | 0 | 0 | 0 | -0.7117233 | 3.747 | -2.666827 | 7.76162 | 0.1013894 | 29.79836 | 25.98501 | [21 empty] | 15.80589 | -0.00226438
15976 | 2021/12/28 17:27:47 | 351123.2297 | 514.0016 | 1 | 15 | 8 | 0 | 0 | 0 | -0.7108994 | 3.747029 | -2.663761 | 7.76162 | 0.1015839 | 29.79836 | 25.98573 | [21 empty] | 15.41887 | -0.00226438
15977 | 2021/12/28 17:27:48 | 351124.2302 | 515.0021 | 1 | 15 | 8 | 0 | 0 | 0 | -0.7120895 | 3.746998 | -2.668198 | 7.76162 | 0.1017908 | 29.79836 | 25.98651 |  |  |  |  | 0 | [16 empty] | 15.39038 | 0.06900191
15978 | 2021/12/28 17:27:49 | 351125.2289 | 516.0008 | 1 | 15 | 8 | 0 | 0 | 0 | -0.7115936 | 3.746732 | -2.666151 | 7.76162 | 0.1019815 | 29.79836 | 25.98722 | [21 empty] | 15.74827 | 0.06900191
15979 | 2021/12/28 17:27:50 | 351126.2296 | 517.0015 | 1 | 15 | 8 | 0 | 0 | 0 | -0.7116089 | 3.746452 | -2.666009 | 7.76162 | 0.1021751 | 29.79836 | 25.98795 | [21 empty] | 15.49506 | -0.1238984
15980 | 2021/12/28 17:27:51 | 351127.2289 | 518.0008 | 1 | 15 | 8 | 0 | 0 | 0 | -0.7122269 | 3.746684 | -2.668489 | 7.76162 | 0.1023854 | 29.79836 | 25.98874 | [21 empty] | 15.17771 | -0.1238984
15981 | 2021/12/28 17:27:52 | 351128.2287 | 519.0006 | 1 | 15 | 8 | 0 | 0 | 0 | -0.7117996 | 3.746571 | -2.666808 | 7.76162 | 0.1025783 | 29.79836 | 25.98946 | [21 empty] | 15.34967 | -0.04543364
15982 | 2021/12/28 17:27:53 | 351129.2296 | 520.0015 | 1 | 15 | 8 | 0 | 0 | 0 | -0.7121277 | 3.746449 | -2.66795 | 7.76162 | 0.102772 | 29.79836 | 25.99019 | [21 empty] | 15.8642 | 0.1313996
15983 | 2021/12/28 17:27:54 | 351130.2297 | 521.0016 | 1 | 15 | 8 | 0 | 0 | 0 | -0.712204 | 3.746227 | -2.668078 | 7.76162 | 0.1029714 | 29.79836 | 25.99093 | [21 empty] | 15.60013 | -0.05313158
15984 | 2021/12/28 17:27:55 | 351131.2298 | 522.0017 | 1 | 15 | 8 | 0 | 0 | 0 | -0.7116852 | 3.746262 | -2.666159 | 7.76162 | 0.1031772 | 29.79836 | 25.9917 | [21 empty] | 15.21346 | -0.1013744
15985 | 2021/12/28 17:27:56 | 351132.2289 | 523.0008 | 1 | 15 | 8 | 0 | 0 | 0 | -0.711937 | 3.746236 | -2.667084 | 7.76162 | 0.1033731 | 29.79836 | 25.99244 | [21 empty] | 15.59022 | 0.09827733
15986 | 2021/12/28 17:27:57 | 351133.2298 | 524.0017 | 1 | 15 | 8 | 0 | 0 | 0 | -0.7120285 | 3.746076 | -2.667313 | 7.76162 | 0.1035704 | 29.79836 | 25.99318 |  | -7.3931e-05 | [19 empty] | 15.83152 | 0.07540524
15987 | 2021/12/28 17:27:58 | 351134.2289 | 525.0008 | 1 | 15 | 8 | 0 | 0 | 0 | -0.7121048 | 3.746184 | -2.667676 | 7.76162 | 0.1037676 | 29.79836 | 25.99392 |  |  |  |  | 0.388892 | [16 empty] | 15.32228 | -0.1591372
15988 | 2021/12/28 17:27:59 | 351135.2302 | 526.0021 | 1 | 15 | 8 | 0 | 0 | 0 | -0.7119598 | 3.745762 | -2.666832 | 7.76162 | 0.1039614 | 29.79836 | 25.99464 | [21 empty] | 15.1549 | -0.05230546
15989 | 2021/12/28 17:28:00 | 351136.2305 | 527.0024 | 1 | 15 | 8 | 0 | 0 | 0 | -0.7118225 | 3.746257 | -2.66667 | 7.76162 | 0.1041661 | 29.79836 | 25.99541 | [21 empty] | 15.74492 | 0.1843822
15990 | 2021/12/28 17:28:01 | 351137.2292 | 528.0011 | 1 | 15 | 8 | 0 | 0 | 0 | -0.7116241 | 3.745963 | -2.665718 | 7.76162 | 0.1043632 | 29.79836 | 25.99615 | [21 empty] | 15.81807 | 0.02285898
15991 | 2021/12/28 17:28:02 | 351138.2288 | 529.0007 | 1 | 15 | 8 | 0 | 0 | 0 | -0.7121887 | 3.745816 | -2.667728 | 7.76162 | 0.1045604 | 29.79836 | 25.99689 | [21 empty] | 15.43145 | 0.02285898
15992 | 2021/12/28 17:28:03 | 351139.229 | 530.0009 | 1 | 15 | 8 | 0 | 0 | 0 | -0.7117844 | 3.745942 | -2.666303 | 7.76162 | 0.1047586 | 29.79836 | 25.99763 |  |  |  | 2.687087 | [17 empty] | 15.2538 | 0.02620935
15993 | 2021/12/28 17:28:04 | 351140.2299 | 531.0018 | 1 | 15 | 8 | 0 | 0 | 0 | -0.7117844 | 3.745715 | -2.666142 | 7.76162 | 0.1049494 | 29.79836 | 25.99834 | [21 empty] | 15.55735 | 0.02620935
15994 | 2021/12/28 17:28:05 | 351141.2282 | 532.0001 | 1 | 15 | 8 | 0 | 0 | 0 | -0.7117233 | 3.745732 | -2.665925 | 7.76162 | 0.1051452 | 29.79836 | 25.99908 | [21 empty] | 15.61905 | -0.07759452
15995 | 2021/12/28 17:28:06 | 351142.2283 | 533.0002 | 1 | 15 | 8 | 0 | 0 | 0 | -0.7115555 | 3.745716 | -2.665285 | 7.76162 | 0.1053442 | 29.79836 | 25.99982 | [21 empty] | 15.21649 | -0.07759452
15996 | 2021/12/28 17:28:07 | 351143.2291 | 534.001 | 1 | 15 | 8 | 0 | 0 | 0 | -0.7117462 | 3.745411 | -2.665782 | 7.76162 | 0.1055435 | 29.79836 | 26.00057 | [21 empty] | 15.15084 | -0.1463169
15997 | 2021/12/28 17:28:08 | 351144.229 | 535.0009 | 1 | 15 | 8 | 0 | 0 | 0 | -0.7115479 | 3.745419 | -2.665045 | 7.76162 | 0.1057351 | 29.79836 | 26.00129 | [21 empty] | 15.76276 | 0.09509087
15998 | 2021/12/28 17:28:09 | 351145.2289 | 536.0008 | 1 | 15 | 8 | 0 | 0 | 0 | -0.7115326 | 3.745321 | -2.664918 | 7.76162 | 0.1059369 | 29.79836 | 26.00204 |  | -8.355452e-05 | [19 empty] | 15.71366 | 0.08079171
15999 | 2021/12/28 17:28:10 | 351146.2296 | 537.0015 | 1 | 15 | 8 | 0 | 0 | 0 | -0.712204 | 3.745192 | -2.667341 | 7.76162 | 0.1061405 | 29.79836 | 26.00281 | [21 empty] | 15.20585 | -0.06222665
16000 | 2021/12/28 17:28:11 | 351147.2284 | 538.0003 | 1 | 15 | 8 | 0 | 0 | 0 | -0.7117081 | 3.745152 | -2.665455 | 7.76162 | 0.1063352 | 29.79836 | 26.00353 | [21 empty] | 15.27927 | -0.07351875
16001 | 2021/12/28 17:28:12 | 351148.229 | 539.0009 | 1 | 15 | 8 | 0 | 0 | 0 | -0.7122192 | 3.745142 | -2.667362 | 7.76162 | 0.1065312 | 29.79836 | 26.00427 | [21 empty] | 15.51755 | 0.07446229
16002 | 2021/12/28 17:28:13 | 351149.2291 | 540.001 | 1 | 15 | 8 | 0 | 0 | 0 | -0.7115173 | 3.745069 | -2.664681 | 7.76162 | 0.1067307 | 29.79836 | 26.00501 | [21 empty] | 15.70693 | 0.05918145
16003 | 2021/12/28 17:28:14 | 351150.229 | 541.0009 | 1 | 15 | 8 | 0 | 0 | 0 | -0.7117615 | 3.744914 | -2.665486 | 7.76162 | 0.1069209 | 29.79836 | 26.00573 | [21 empty] | 15.4284 | -0.08704245
16004 | 2021/12/28 17:28:15 | 351151.2291 | 542.001 | 1 | 15 | 8 | 0 | 0 | 0 | -0.7115479 | 3.744807 | -2.66461 | 7.76162 | 0.1071215 | 29.79836 | 26.00648 | [21 empty] | 15.29186 | -0.04266739
16005 | 2021/12/28 17:28:16 | 351152.2293 | 543.0012 | 1 | 15 | 8 | 0 | 0 | 0 | -0.7119217 | 3.74473 | -2.665955 | 7.76162 | 0.107326 | 29.79836 | 26.00724 | [21 empty] | 15.66537 | 0.1167196
16006 | 2021/12/28 17:28:17 | 351153.2299 | 544.0018 | 1 | 15 | 8 | 0 | 0 | 0 | -0.7118607 | 3.744654 | -2.665672 | 7.76162 | 0.1075154 | 29.79836 | 26.00795 | [21 empty] | 15.83418 | 0.1167196
16007 | 2021/12/28 17:28:18 | 351154.2289 | 545.0008 | 1 | 15 | 8 | 0 | 0 | 0 | -0.7117462 | 3.744658 | -2.665246 | 7.76162 | 0.1077235 | 29.79836 | 26.00873 | [21 empty] | 15.24922 | -0.1175624
16008 | 2021/12/28 17:28:19 | 351155.2291 | 546.001 | 1 | 15 | 8 | 0 | 0 | 0 | -0.7114182 | 3.744776 | -2.664102 | 7.76162 | 0.1079217 | 29.79836 | 26.00948 | [21 empty] | 15.1344 | -0.1175624
16009 | 2021/12/28 17:28:20 | 351156.229 | 547.0009 | 1 | 15 | 8 | 0 | 0 | 0 | -0.7120514 | 3.744682 | -2.666406 | 7.76162 | 0.1081134 | 29.79836 | 26.01019 | [21 empty] | 15.75217 | 0.09486794
16010 | 2021/12/28 17:28:21 | 351157.2293 | 548.0012 | 1 | 15 | 8 | 0 | 0 | 0 | -0.7108002 | 3.744659 | -2.661704 | 7.76162 | 0.1083158 | 29.79836 | 26.01095 |  | -3.631352e-05 | [19 empty] | 15.76897 | 0.09486794
16011 | 2021/12/28 17:28:22 | 351158.2284 | 549.0003 | 1 | 15 | 8 | 0 | 0 | 0 | -0.7115479 | 3.744535 | -2.664416 | 7.76162 | 0.1085038 | 29.79836 | 26.01166 | [21 empty] | 15.38053 | -0.1161373
16012 | 2021/12/28 17:28:23 | 351159.2284 | 550.0003 | 1 | 15 | 8 | 0 | 0 | 0 | -0.7114563 | 3.744309 | -2.663912 | 7.76162 | 0.1087077 | 29.79836 | 26.01242 | [21 empty] | 15.29186 | -0.07265449
16013 | 2021/12/28 17:28:24 | 351160.2284 | 551.0003 | 1 | 15 | 8 | 0 | 0 | 0 | -0.7117233 | 3.744405 | -2.66498 | 7.76162 | 0.1089101 | 29.79836 | 26.01318 | [21 empty] | 15.64294 | 0.154658
16014 | 2021/12/28 17:28:25 | 351161.2284 | 552.0003 | 1 | 15 | 8 | 0 | 0 | 0 | -0.7111664 | 3.744365 | -2.662867 | 7.76162 | 0.1091019 | 29.79836 | 26.0139 | [21 empty] | 15.63458 | 0.07012904
16015 | 2021/12/28 17:28:26 | 351162.2285 | 553.0004 | 1 | 15 | 8 | 0 | 0 | 0 | -0.7113419 | 3.744029 | -2.663285 | 7.76162 | 0.1092966 | 29.79836 | 26.01462 | [21 empty] | 15.22569 | -0.2005178
16016 | 2021/12/28 17:28:27 | 351163.23 | 554.0019 | 1 | 15 | 8 | 0 | 0 | 0 | -0.7117844 | 3.743953 | -2.664887 | 7.76162 | 0.1095012 | 29.79836 | 26.01539 | [21 empty] | 15.17933 | -0.0144881
16017 | 2021/12/28 17:28:28 | 351164.2285 | 555.0004 | 1 | 15 | 8 | 0 | 0 | 0 | -0.7121429 | 3.743818 | -2.666133 | 7.76162 | 0.1096829 | 29.79836 | 26.01607 | [21 empty] | 15.83646 | 0.2053511
16018 | 2021/12/28 17:28:29 | 351165.229 | 556.0009 | 1 | 15 | 8 | 0 | 0 | 0 | -0.7117462 | 3.743655 | -2.664532 | 7.76162 | 0.1098811 | 29.79836 | 26.01681 | [21 empty] | 15.71928 | -0.03661752
16019 | 2021/12/28 17:28:30 | 351166.2285 | 557.0004 | 1 | 15 | 8 | 0 | 0 | 0 | -0.7113419 | 3.743787 | -2.663113 | 7.76162 | 0.1100881 | 29.79836 | 26.01759 | [21 empty] | 15.16534 | -0.173105
16020 | 2021/12/28 17:28:31 | 351167.2301 | 558.002 | 1 | 15 | 8 | 0 | 0 | 0 | -0.711731 | 3.74367 | -2.664486 | 7.76162 | 0.1102931 | 29.79836 | 26.01835 |  | -0.0001057319 | [19 empty] | 15.42915 | 0.08243799
16021 | 2021/12/28 17:28:32 | 351168.2284 | 559.0003 | 1 | 15 | 8 | 0 | 0 | 0 | -0.7117691 | 3.743646 | -2.664612 | 7.76162 | 0.1104845 | 29.79836 | 26.01907 | [21 empty] | 15.78613 | 0.08243799
16022 | 2021/12/28 17:28:33 | 351169.2285 | 560.0004 | 1 | 15 | 8 | 0 | 0 | 0 | -0.7117844 | 3.743688 | -2.664699 | 7.76162 | 0.110676 | 29.79836 | 26.01979 | [21 empty] | 15.2972 | -0.1151246
16023 | 2021/12/28 17:28:34 | 351170.2285 | 561.0004 | 1 | 15 | 8 | 0 | 0 | 0 | -0.7121124 | 3.743475 | -2.665775 | 7.76162 | 0.1108874 | 29.79836 | 26.02058 | [21 empty] | 15.19947 | -0.1151246
16024 | 2021/12/28 17:28:35 | 351171.2286 | 562.0005 | 1 | 15 | 8 | 0 | 0 | 0 | -0.7116852 | 3.743471 | -2.664173 | 7.76162 | 0.1110801 | 29.79836 | 26.0213 | [21 empty] | 15.82197 | 0.1237524
16025 | 2021/12/28 17:28:36 | 351172.2283 | 563.0002 | 1 | 15 | 8 | 0 | 0 | 0 | -0.7116699 | 3.743421 | -2.66408 | 7.76162 | 0.1112817 | 29.79836 | 26.02205 | [21 empty] | 15.70284 | 0.1237524
16026 | 2021/12/28 17:28:37 | 351173.2301 | 564.002 | 1 | 15 | 8 | 0 | 0 | 0 | -0.7117996 | 3.743369 | -2.664529 | 7.76162 | 0.1114675 | 29.79836 | 26.02275 | [21 empty] | 15.23916 | -0.1821256
16027 | 2021/12/28 17:28:38 | 351174.2286 | 565.0005 | 1 | 15 | 8 | 0 | 0 | 0 | -0.7114716 | 3.74326 | -2.663223 | 7.76162 | 0.1116746 | 29.79836 | 26.02353 | [21 empty] | 15.53436 | -0.03329754
16028 | 2021/12/28 17:28:39 | 351175.2292 | 566.0011 | 1 | 15 | 8 | 0 | 0 | 0 | -0.7118378 | 3.743229 | -2.664572 | 7.76162 | 0.111865 | 29.79836 | 26.02424 | [21 empty] | 15.8324 | 0.2186823
16029 | 2021/12/28 17:28:40 | 351176.2284 | 567.0003 | 1 | 15 | 8 | 0 | 0 | 0 | -0.7117691 | 3.743234 | -2.664318 | 7.76162 | 0.1120668 | 29.79836 | 26.02499 | [21 empty] | 15.22147 | -0.05661488
16030 | 2021/12/28 17:28:41 | 351177.2292 | 568.0011 | 1 | 15 | 8 | 0 | 0 | 0 | -0.7117081 | 3.743165 | -2.664041 | 7.76162 | 0.1122702 | 29.79836 | 26.02575 | [21 empty] | 15.15246 | -0.1558644
16031 | 2021/12/28 17:28:42 | 351178.2287 | 569.0006 | 1 | 15 | 8 | 0 | 0 | 0 | -0.7116852 | 3.743038 | -2.663865 | 7.76162 | 0.1124682 | 29.79836 | 26.0265 | [21 empty] | 15.58599 | 0.1354772
16032 | 2021/12/28 17:28:43 | 351179.2295 | 570.0014 | 1 | 15 | 8 | 0 | 0 | 0 | -0.7118607 | 3.742801 | -2.664353 | 7.76162 | 0.1126633 | 29.79836 | 26.02723 |  | -6.503708e-05 | [19 empty] | 15.57416 | -0.003697872
16033 | 2021/12/28 17:28:44 | 351180.2287 | 571.0006 | 1 | 15 | 8 | 0 | 0 | 0 | -0.7114563 | 3.743076 | -2.663035 | 7.76162 | 0.1128636 | 29.79836 | 26.02798 | [21 empty] | 15.17527 | -0.1246524
16034 | 2021/12/28 17:28:45 | 351181.2302 | 572.0021 | 1 | 15 | 8 | 0 | 0 | 0 | -0.7113571 | 3.742563 | -2.662299 | 7.76162 | 0.1130505 | 29.79836 | 26.02868 | [21 empty] | 15.66978 | 0.1545364
16035 | 2021/12/28 17:28:46 | 351182.2287 | 573.0006 | 1 | 15 | 8 | 0 | 0 | 0 | -0.7117081 | 3.742532 | -2.66359 | 7.76162 | 0.1132375 | 29.79836 | 26.02938 | [21 empty] | 15.81244 | 0.04458129
16036 | 2021/12/28 17:28:47 | 351183.2295 | 574.0014 | 1 | 15 | 8 | 0 | 0 | 0 | -0.7116089 | 3.742664 | -2.663313 | 7.76162 | 0.1134513 | 29.79836 | 26.03018 | [21 empty] | 15.4785 | 0.04458129
16037 | 2021/12/28 17:28:48 | 351184.2297 | 575.0016 | 1 | 15 | 8 | 0 | 0 | 0 | -0.7118378 | 3.742531 | -2.664075 | 7.76162 | 0.1136426 | 29.79836 | 26.03089 | [21 empty] | 15.25595 | 0.01482248
16038 | 2021/12/28 17:28:49 | 351185.2293 | 576.0012 | 1 | 15 | 8 | 0 | 0 | 0 | -0.7113266 | 3.742288 | -2.661989 | 7.76162 | 0.1138488 | 29.79836 | 26.03166 | [21 empty] | 15.66839 | 0.01482248
16039 | 2021/12/28 17:28:50 | 351186.2297 | 577.0016 | 1 | 15 | 8 | 0 | 0 | 0 | -0.711937 | 3.742422 | -2.664369 | 7.76162 | 0.1140433 | 29.79836 | 26.03239 | [21 empty] | 15.44492 | -0.1026475
16040 | 2021/12/28 17:28:51 | 351187.2295 | 578.0014 | 1 | 15 | 8 | 0 | 0 | 0 | -0.7116241 | 3.742277 | -2.663095 | 7.76162 | 0.1142382 | 29.79836 | 26.03312 | [21 empty] | 15.1917 | -0.1026475
16041 | 2021/12/28 17:28:52 | 351188.2289 | 579.0008 | 1 | 15 | 8 | 0 | 0 | 0 | -0.7123184 | 3.742173 | -2.665619 | 7.76162 | 0.114432 | 29.79836 | 26.03385 | [21 empty] | 15.27238 | -0.05392015
16042 | 2021/12/28 17:28:53 | 351189.2294 | 580.0013 | 1 | 15 | 8 | 0 | 0 | 0 | -0.7116241 | 3.742175 | -2.663022 | 7.76162 | 0.1146358 | 29.79836 | 26.03461 | [21 empty] | 15.88363 | 0.1381046
16043 | 2021/12/28 17:28:54 | 351190.2287 | 581.0006 | 1 | 15 | 8 | 0 | 0 | 0 | -0.7120895 | 3.742115 | -2.664721 | 7.76162 | 0.1148321 | 29.79836 | 26.03534 | [21 empty] | 15.57253 | -0.04430473
16044 | 2021/12/28 17:28:55 | 351191.2296 | 582.0015 | 1 | 15 | 8 | 0 | 0 | 0 | -0.7113037 | 3.742107 | -2.661775 | 7.76162 | 0.1150347 | 29.79836 | 26.0361 |  | -7.866357e-05 | [19 empty] | 15.32599 | -0.1049721
16045 | 2021/12/28 17:28:56 | 351192.2288 | 583.0007 | 1 | 15 | 8 | 0 | 0 | 0 | -0.711647 | 3.742038 | -2.66301 | 7.76162 | 0.1152359 | 29.79836 | 26.03685 | [21 empty] | 15.69436 | 0.143041
16046 | 2021/12/28 17:28:57 | 351193.2296 | 584.0015 | 1 | 15 | 8 | 0 | 0 | 0 | -0.7118073 | 3.742158 | -2.663695 | 7.76162 | 0.1154332 | 29.79836 | 26.03759 | [21 empty] | 15.93909 | 0.07647932
16047 | 2021/12/28 17:28:58 | 351194.2287 | 585.0006 | 1 | 15 | 8 | 0 | 0 | 0 | -0.7120667 | 3.741994 | -2.664549 | 7.76162 | 0.1156269 | 29.79836 | 26.03832 | [21 empty] | 15.2025 | -0.2301836
16048 | 2021/12/28 17:28:59 | 351195.2303 | 586.0022 | 1 | 15 | 8 | 0 | 0 | 0 | -0.7117691 | 3.741885 | -2.663358 | 7.76162 | 0.1158287 | 29.79836 | 26.03907 | [21 empty] | 15.26018 | 0.01802444
16049 | 2021/12/28 17:29:00 | 351196.2297 | 587.0016 | 1 | 15 | 8 | 0 | 0 | 0 | -0.7122192 | 3.741794 | -2.664978 | 7.76162 | 0.1160276 | 29.79836 | 26.03982 | [21 empty] | 15.89318 | 0.1978117
16050 | 2021/12/28 17:29:01 | 351197.2297 | 588.0016 | 1 | 15 | 8 | 0 | 0 | 0 | -0.7112045 | 3.741644 | -2.661074 | 7.76162 | 0.1162115 | 29.79836 | 26.0405 | [21 empty] | 15.59324 | -0.09373128
16051 | 2021/12/28 17:29:02 | 351198.2294 | 589.0013 | 1 | 15 | 8 | 0 | 0 | 0 | -0.7113037 | 3.74162 | -2.661428 | 7.76162 | 0.1164205 | 29.79836 | 26.04129 | [21 empty] | 15.27749 | -0.09373128
16052 | 2021/12/28 17:29:03 | 351199.2294 | 590.0013 | 1 | 15 | 8 | 0 | 0 | 0 | -0.7116089 | 3.741443 | -2.662444 | 7.76162 | 0.1166199 | 29.79836 | 26.04203 | [21 empty] | 15.66446 | 0.1213652
16053 | 2021/12/28 17:29:04 | 351200.229 | 591.0009 | 1 | 15 | 8 | 0 | 0 | 0 | -0.7112274 | 3.74139 | -2.660979 | 7.76162 | 0.1168145 | 29.79836 | 26.04276 | [21 empty] | 15.82551 | 0.1213652
16054 | 2021/12/28 17:29:05 | 351201.2296 | 592.0015 | 1 | 15 | 8 | 0 | 0 | 0 | -0.7117462 | 3.741226 | -2.662803 | 7.76162 | 0.1170037 | 29.79836 | 26.04347 | [21 empty] | 15.23662 | -0.01160026
16055 | 2021/12/28 17:29:06 | 351202.2301 | 593.002 | 1 | 15 | 8 | 0 | 0 | 0 | -0.7120361 | 3.741412 | -2.66402 | 7.76162 | 0.1172066 | 29.79836 | 26.04423 |  | -0.0001044062 | [19 empty] | 15.22391 | -0.1220971
16056 | 2021/12/28 17:29:07 | 351203.2282 | 594.0001 | 1 | 15 | 8 | 0 | 0 | 0 | -0.7114716 | 3.740881 | -2.661531 | 7.76162 | 0.1173979 | 29.79836 | 26.04494 | [21 empty] | 15.59288 | 0.1113296
16057 | 2021/12/28 17:29:08 | 351204.229 | 595.0009 | 1 | 15 | 8 | 0 | 0 | 0 | -0.711937 | 3.740889 | -2.663277 | 7.76162 | 0.1175996 | 29.79836 | 26.0457 | [21 empty] | 15.71785 | 0.100953
16058 | 2021/12/28 17:29:09 | 351205.2297 | 596.0016 | 1 | 15 | 8 | 0 | 0 | 0 | -0.7117081 | 3.741062 | -2.662544 | 7.76162 | 0.1178022 | 29.79836 | 26.04646 | [21 empty] | 15.35321 | -0.1758486
16059 | 2021/12/28 17:29:10 | 351206.2304 | 597.0023 | 1 | 15 | 8 | 0 | 0 | 0 | -0.7113037 | 3.740967 | -2.660964 | 7.76162 | 0.1180033 | 29.79836 | 26.04721 | [21 empty] | 15.5925 | -0.02675295
16060 | 2021/12/28 17:29:11 | 351207.2294 | 598.0013 | 1 | 15 | 8 | 0 | 0 | 0 | -0.7115173 | 3.740759 | -2.661615 | 7.76162 | 0.1181938 | 29.79836 | 26.04792 | [21 empty] | 15.90056 | 0.1978004
16061 | 2021/12/28 17:29:12 | 351208.2291 | 599.001 | 1 | 15 | 8 | 0 | 0 | 0 | -0.7117081 | 3.7407 | -2.662286 | 7.76162 | 0.1183901 | 29.79836 | 26.04866 |  |  |  | 2.697584 | [17 empty] | 15.80589 | -0.02958715
16062 | 2021/12/28 17:29:13 | 351209.23 | 600.0019 | 1 | 15 | 8 | 0 | 0 | 0 | -0.711174 | 3.740656 | -2.660257 | 7.76162 | 0.1185889 | 29.79836 | 26.0494 | [21 empty] | 15.26351 | -0.1694936
16063 | 2021/12/28 17:29:14 | 351210.2306 | 601.0025 | 1 | 15 | 8 | 0 | 0 | 0 | -0.7117691 | 3.740785 | -2.662575 | 7.76162 | 0.1187905 | 29.79836 | 26.05015 | [21 empty] | 15.38563 | 0.03816426
16064 | 2021/12/28 17:29:15 | 351211.2288 | 602.0007 | 1 | 15 | 8 | 0 | 0 | 0 | -0.7116852 | 3.740846 | -2.662305 | 7.76162 | 0.1189753 | 29.79836 | 26.05084 | [21 empty] | 15.79123 | 0.03816426
16065 | 2021/12/28 17:29:16 | 351212.2291 | 603.001 | 1 | 15 | 8 | 0 | 0 | 0 | -0.711998 | 3.740648 | -2.663334 | 7.76162 | 0.1191858 | 29.79836 | 26.05163 |  | -9.460378e-05 | [19 empty] | 15.42788 | -0.1155275
16066 | 2021/12/28 17:29:17 | 351213.2282 | 604.0001 | 1 | 15 | 8 | 0 | 0 | 0 | -0.7116852 | 3.740584 | -2.662118 | 7.76162 | 0.1193872 | 29.79836 | 26.05239 | [21 empty] | 15.23806 | -0.1155275
16067 | 2021/12/28 17:29:18 | 351214.2306 | 605.0025 | 1 | 15 | 8 | 0 | 0 | 0 | -0.7116089 | 3.740547 | -2.661807 | 7.76162 | 0.1195767 | 29.79836 | 26.05309 | [21 empty] | 15.78574 | 0.1003391
16068 | 2021/12/28 17:29:19 | 351215.2298 | 606.0017 | 1 | 15 | 8 | 0 | 0 | 0 | -0.7119904 | 3.740491 | -2.663194 | 7.76162 | 0.1197759 | 29.79836 | 26.05384 | [21 empty] | 15.8103 | 0.1003391
16069 | 2021/12/28 17:29:20 | 351216.2305 | 607.0024 | 1 | 15 | 8 | 0 | 0 | 0 | -0.7116699 | 3.740383 | -2.661918 | 7.76162 | 0.1199762 | 29.79836 | 26.05459 | [21 empty] | 15.44573 | -0.1062518
16070 | 2021/12/28 17:29:21 | 351217.2291 | 608.001 | 1 | 15 | 8 | 0 | 0 | 0 | -0.7117462 | 3.740194 | -2.662069 | 7.76162 | 0.1201778 | 29.79836 | 26.05534 | [21 empty] | 15.51239 | -0.09104788
16071 | 2021/12/28 17:29:22 | 351218.2291 | 609.001 | 1 | 15 | 8 | 0 | 0 | 0 | -0.7118607 | 3.740141 | -2.662459 | 7.76162 | 0.1203639 | 29.79836 | 26.05604 | [21 empty] | 15.8474 | 0.2165705
16072 | 2021/12/28 17:29:23 | 351219.2283 | 610.0002 | 1 | 15 | 8 | 0 | 0 | 0 | -0.7120667 | 3.740148 | -2.663235 | 7.76162 | 0.1205722 | 29.79836 | 26.05682 | [21 empty] | 15.3658 | -0.02804458
16073 | 2021/12/28 17:29:24 | 351220.2298 | 611.0017 | 1 | 15 | 8 | 0 | 0 | 0 | -0.711586 | 3.740067 | -2.661379 | 7.76162 | 0.1207592 | 29.79836 | 26.05752 | [21 empty] | 15.18177 | -0.1799649
16074 | 2021/12/28 17:29:25 | 351221.2282 | 612.0001 | 1 | 15 | 8 | 0 | 0 | 0 | -0.7114944 | 3.739924 | -2.660935 | 7.76162 | 0.1209682 | 29.79836 | 26.0583 | [21 empty] | 15.53008 | 0.1088446
16075 | 2021/12/28 17:29:26 | 351222.2292 | 613.0011 | 1 | 15 | 8 | 0 | 0 | 0 | -0.7120285 | 3.739887 | -2.662906 | 7.76162 | 0.1211621 | 29.79836 | 26.05902 | [21 empty] | 15.77216 | 0.07564962
16076 | 2021/12/28 17:29:27 | 351223.2284 | 614.0003 | 1 | 15 | 8 | 0 | 0 | 0 | -0.7115707 | 3.739614 | -2.661 | 7.76162 | 0.1213603 | 29.79836 | 26.05976 | [21 empty] | 15.5423 | -0.07182837
16077 | 2021/12/28 17:29:28 | 351224.2291 | 615.001 | 1 | 15 | 8 | 0 | 0 | 0 | -0.7119217 | 3.739576 | -2.662285 | 7.76162 | 0.1215607 | 29.79836 | 26.06051 |  | -8.620752e-05 | [19 empty] | 15.2809 | -0.08168876
16078 | 2021/12/28 17:29:29 | 351225.229 | 616.0009 | 1 | 15 | 8 | 0 | 0 | 0 | -0.7120361 | 3.739444 | -2.662619 | 7.76162 | 0.1217543 | 29.79836 | 26.06124 | [21 empty] | 15.70921 | 0.1338464
16079 | 2021/12/28 17:29:30 | 351226.2284 | 617.0003 | 1 | 15 | 8 | 0 | 0 | 0 | -0.7121887 | 3.739551 | -2.663266 | 7.76162 | 0.1219541 | 29.79836 | 26.06199 | [21 empty] | 15.86596 | 0.1338464
16080 | 2021/12/28 17:29:31 | 351227.2282 | 618.0001 | 1 | 15 | 8 | 0 | 0 | 0 | -0.7123566 | 3.739312 | -2.663724 | 7.76162 | 0.1221511 | 29.79836 | 26.06272 | [21 empty] | 15.22303 | -0.09700716
16081 | 2021/12/28 17:29:32 | 351228.2292 | 619.0011 | 1 | 15 | 8 | 0 | 0 | 0 | -0.7112122 | 3.739353 | -2.659473 | 7.76162 | 0.122347 | 29.79836 | 26.06346 | [21 empty] | 15.34101 | -0.09700716
16082 | 2021/12/28 17:29:33 | 351229.2283 | 620.0002 | 1 | 15 | 8 | 0 | 0 | 0 | -0.712204 | 3.739131 | -2.663024 | 7.76162 | 0.1225505 | 29.79836 | 26.06422 | [21 empty] | 15.84636 | 0.0384438
16083 | 2021/12/28 17:29:34 | 351230.2284 | 621.0003 | 1 | 15 | 8 | 0 | 0 | 0 | -0.7115707 | 3.739368 | -2.660825 | 7.76162 | 0.1227454 | 29.79836 | 26.06495 | [21 empty] | 15.49581 | 0.0384438
16084 | 2021/12/28 17:29:35 | 351231.231 | 622.0029 | 1 | 15 | 8 | 0 | 0 | 0 | -0.7118759 | 3.739264 | -2.661892 | 7.76162 | 0.122936 | 29.79836 | 26.06566 | [21 empty] | 15.1521 | -0.2169579
16085 | 2021/12/28 17:29:36 | 351232.2292 | 623.0011 | 1 | 15 | 8 | 0 | 0 | 0 | -0.7122192 | 3.739294 | -2.663197 | 7.76162 | 0.1231407 | 29.79836 | 26.06642 | [21 empty] | 15.72689 | 0.04677713
16086 | 2021/12/28 17:29:37 | 351233.2301 | 624.002 | 1 | 15 | 8 | 0 | 0 | 0 | -0.7119751 | 3.739113 | -2.662155 | 7.76162 | 0.1233425 | 29.79836 | 26.06718 | [21 empty] | 15.7757 | 0.1480967
16087 | 2021/12/28 17:29:38 | 351234.2299 | 625.0018 | 1 | 15 | 8 | 0 | 0 | 0 | -0.711647 | 3.739161 | -2.660963 | 7.76162 | 0.1235318 | 29.79836 | 26.06788 | [21 empty] | 15.1344 | -0.1168042
16088 | 2021/12/28 17:29:39 | 351235.2292 | 626.0011 | 1 | 15 | 8 | 0 | 0 | 0 | -0.7120895 | 3.738989 | -2.662495 | 7.76162 | 0.1237377 | 29.79836 | 26.06866 | [21 empty] | 15.38017 | -0.006798506
16089 | 2021/12/28 17:29:40 | 351236.2285 | 627.0004 | 1 | 15 | 8 | 0 | 0 | 0 | -0.7118378 | 3.738902 | -2.661492 | 7.76162 | 0.1239317 | 29.79836 | 26.06938 |  | -6.57829e-05 | [19 empty] | 15.88097 | 0.1564997
16090 | 2021/12/28 17:29:41 | 351237.2285 | 628.0004 | 1 | 15 | 8 | 0 | 0 | 0 | -0.7115326 | 3.738754 | -2.660245 | 7.76162 | 0.1241332 | 29.79836 | 26.07013 | [21 empty] | 15.35627 | -0.1639688
16091 | 2021/12/28 17:29:42 | 351238.2291 | 629.001 | 1 | 15 | 8 | 0 | 0 | 0 | -0.7121124 | 3.738654 | -2.662342 | 7.76162 | 0.1243258 | 29.79836 | 26.07085 | [21 empty] | 15.18483 | -0.05357265
16092 | 2021/12/28 17:29:43 | 351239.2287 | 630.0006 | 1 | 15 | 8 | 0 | 0 | 0 | -0.7116089 | 3.738604 | -2.660424 | 7.76162 | 0.1245238 | 29.79836 | 26.07159 | [21 empty] | 15.8619 | 0.2115822
16093 | 2021/12/28 17:29:44 | 351240.2284 | 631.0003 | 1 | 15 | 8 | 0 | 0 | 0 | -0.7118454 | 3.738486 | -2.661224 | 7.76162 | 0.1247222 | 29.79836 | 26.07234 | [21 empty] | 15.6707 | -0.05975008
16094 | 2021/12/28 17:29:45 | 351241.23 | 632.0019 | 1 | 15 | 8 | 0 | 0 | 0 | -0.7118454 | 3.738406 | -2.661167 | 7.76162 | 0.1249215 | 29.79836 | 26.07308 | [21 empty] | 15.30777 | -0.05975008
16095 | 2021/12/28 17:29:46 | 351242.2283 | 633.0002 | 1 | 15 | 8 | 0 | 0 | 0 | -0.7115555 | 3.738214 | -2.659947 | 7.76162 | 0.1251111 | 29.79836 | 26.07379 | [21 empty] | 15.58332 | 0.1259714
16096 | 2021/12/28 17:29:47 | 351243.2292 | 634.0011 | 1 | 15 | 8 | 0 | 0 | 0 | -0.7117081 | 3.738428 | -2.660669 | 7.76162 | 0.1253088 | 29.79836 | 26.07453 | [21 empty] | 15.83152 | 0.1259714
16097 | 2021/12/28 17:29:48 | 351244.2295 | 635.0014 | 1 | 15 | 8 | 0 | 0 | 0 | -0.7118378 | 3.738135 | -2.660946 | 7.76162 | 0.1255148 | 29.79836 | 26.0753 | [21 empty] | 15.27505 | -0.1185513
16098 | 2021/12/28 17:29:49 | 351245.2287 | 636.0006 | 1 | 15 | 8 | 0 | 0 | 0 | -0.711647 | 3.738099 | -2.660207 | 7.76162 | 0.1257099 | 29.79836 | 26.07603 | [21 empty] | 15.23028 | -0.1185513
16099 | 2021/12/28 17:29:50 | 351246.2292 | 637.0011 | 1 | 15 | 8 | 0 | 0 | 0 | -0.7119522 | 3.737998 | -2.661276 | 7.76162 | 0.1259024 | 29.79836 | 26.07675 | [21 empty] | 15.48751 | 0.06639481
16100 | 2021/12/28 17:29:51 | 351247.2295 | 638.0014 | 1 | 15 | 8 | 0 | 0 | 0 | -0.7118225 | 3.738138 | -2.660891 | 7.76162 | 0.1261063 | 29.79836 | 26.07751 | [21 empty] | 15.70781 | 0.1148421
16101 | 2021/12/28 17:29:52 | 351248.2284 | 639.0003 | 1 | 15 | 8 | 0 | 0 | 0 | -0.7118835 | 3.738088 | -2.661083 | 7.76162 | 0.1263012 | 29.79836 | 26.07824 |  | -5.187952e-05 | [19 empty] | 15.30318 | -0.1724452
16102 | 2021/12/28 17:29:53 | 351249.2294 | 640.0013 | 1 | 15 | 8 | 0 | 0 | 0 | -0.7114563 | 3.738073 | -2.659476 | 7.76162 | 0.126496 | 29.79836 | 26.07897 | [21 empty] | 15.48436 | -0.02903342
16103 | 2021/12/28 17:29:54 | 351250.2285 | 641.0004 | 1 | 15 | 8 | 0 | 0 | 0 | -0.71138 | 3.738011 | -2.659146 | 7.76162 | 0.126702 | 29.79836 | 26.07974 | [21 empty] | 15.85871 | 0.2026361
16104 | 2021/12/28 17:29:55 | 351251.2286 | 642.0005 | 1 | 15 | 8 | 0 | 0 | 0 | -0.7122803 | 3.737926 | -2.662451 | 7.76162 | 0.1269012 | 29.79836 | 26.08048 | [21 empty] | 15.71824 | -0.04389584
16105 | 2021/12/28 17:29:56 | 351252.2292 | 643.0011 | 1 | 15 | 8 | 0 | 0 | 0 | -0.7115707 | 3.737765 | -2.659684 | 7.76162 | 0.1270982 | 29.79836 | 26.08122 | [21 empty] | 15.20302 | -0.1610076
16106 | 2021/12/28 17:29:57 | 351253.2286 | 644.0005 | 1 | 15 | 8 | 0 | 0 | 0 | -0.7114792 | 3.738099 | -2.65958 | 7.76162 | 0.1272853 | 29.79836 | 26.08192 | [21 empty] | 15.46046 | 0.08044958
16107 | 2021/12/28 17:29:58 | 351254.2285 | 645.0004 | 1 | 15 | 8 | 0 | 0 | 0 | -0.7118835 | 3.737877 | -2.660933 | 7.76162 | 0.1274847 | 29.79836 | 26.08266 | [21 empty] | 15.74938 | 0.09028733
16108 | 2021/12/28 17:29:59 | 351255.2287 | 646.0006 | 1 | 15 | 8 | 0 | 0 | 0 | -0.711998 | 3.737634 | -2.661188 | 7.76162 | 0.1276839 | 29.79836 | 26.08341 |  |  |  |  | 0 | [16 empty] | 15.37201 | -0.117929
16109 | 2021/12/28 17:30:00 | 351256.2293 | 647.0012 | 1 | 15 | 8 | 0 | 0 | 0 | -0.711998 | 3.737636 | -2.661189 | 7.76162 | 0.1278845 | 29.79836 | 26.08416 | [21 empty] | 15.16482 | -0.117929
16110 | 2021/12/28 17:30:01 | 351257.2296 | 648.0015 | 1 | 15 | 8 | 0 | 0 | 0 | -0.7116623 | 3.737343 | -2.659726 | 7.76162 | 0.1280804 | 29.79836 | 26.08489 | [21 empty] | 15.73664 | 0.09195626
16111 | 2021/12/28 17:30:02 | 351258.2295 | 649.0014 | 1 | 15 | 8 | 0 | 0 | 0 | -0.7118454 | 3.737241 | -2.660338 | 7.76162 | 0.1282755 | 29.79836 | 26.08562 | [21 empty] | 15.7612 | 0.09195626
16112 | 2021/12/28 17:30:03 | 351259.2295 | 650.0014 | 1 | 15 | 8 | 0 | 0 | 0 | -0.7116318 | 3.73714 | -2.659468 | 7.76162 | 0.1284703 | 29.79836 | 26.08635 |  | -9.34686e-05 | [19 empty] | 15.15617 | -0.08303881
16113 | 2021/12/28 17:30:04 | 351260.2295 | 651.0014 | 1 | 15 | 8 | 0 | 0 | 0 | -0.7119751 | 3.737063 | -2.660696 | 7.76162 | 0.1286739 | 29.79836 | 26.08711 | [21 empty] | 15.4201 | -0.08303881
16114 | 2021/12/28 17:30:05 | 351261.2287 | 652.0006 | 1 | 15 | 8 | 0 | 0 | 0 | -0.7111664 | 3.736971 | -2.657608 | 7.76162 | 0.1288685 | 29.79836 | 26.08783 | [21 empty] | 15.83558 | 0.2123165
16115 | 2021/12/28 17:30:06 | 351262.2292 | 653.0011 | 1 | 15 | 8 | 0 | 0 | 0 | -0.7117615 | 3.737148 | -2.659958 | 7.76162 | 0.1290668 | 29.79836 | 26.08858 | [21 empty] | 15.36691 | -0.01291633
16116 | 2021/12/28 17:30:07 | 351263.2291 | 654.001 | 1 | 15 | 8 | 0 | 0 | 0 | -0.7120667 | 3.736955 | -2.660961 | 7.76162 | 0.1292661 | 29.79836 | 26.08932 | [21 empty] | 15.09122 | -0.2196956
16117 | 2021/12/28 17:30:08 | 351264.2303 | 655.0022 | 1 | 15 | 8 | 0 | 0 | 0 | -0.7118454 | 3.736949 | -2.66013 | 7.76162 | 0.1294719 | 29.79836 | 26.09009 | [21 empty] | 15.82782 | 0.1148272
16118 | 2021/12/28 17:30:09 | 351265.2288 | 656.0007 | 1 | 15 | 8 | 0 | 0 | 0 | -0.7116699 | 3.736881 | -2.659426 | 7.76162 | 0.1296659 | 29.79836 | 26.09081 | [21 empty] | 15.77888 | 0.1000661
16119 | 2021/12/28 17:30:10 | 351266.2289 | 657.0008 | 1 | 15 | 8 | 0 | 0 | 0 | -0.7119217 | 3.736694 | -2.660234 | 7.76162 | 0.129864 | 29.79836 | 26.09155 | [21 empty] | 15.35698 | -0.1318437
16120 | 2021/12/28 17:30:11 | 351267.2294 | 658.0013 | 1 | 15 | 8 | 0 | 0 | 0 | -0.7114716 | 3.736686 | -2.658546 | 7.76162 | 0.130052 | 29.79836 | 26.09226 | [21 empty] | 15.38548 | 0.008904338
16121 | 2021/12/28 17:30:12 | 351268.2295 | 659.0014 | 1 | 15 | 8 | 0 | 0 | 0 | -0.711731 | 3.736805 | -2.6596 | 7.76162 | 0.1302501 | 29.79836 | 26.093 | [21 empty] | 15.78613 | 0.1252031
16122 | 2021/12/28 17:30:13 | 351269.2297 | 660.0016 | 1 | 15 | 8 | 0 | 0 | 0 | -0.711998 | 3.73668 | -2.660509 | 7.76162 | 0.1304518 | 29.79836 | 26.09375 | [21 empty] | 15.34515 | -0.1378059
16123 | 2021/12/28 17:30:14 | 351270.2282 | 661.0001 | 1 | 15 | 8 | 0 | 0 | 0 | -0.7114944 | 3.736347 | -2.65839 | 7.76162 | 0.1306511 | 29.79836 | 26.0945 | [21 empty] | 15.15796 | -0.058496
16124 | 2021/12/28 17:30:15 | 351271.2287 | 662.0006 | 1 | 15 | 8 | 0 | 0 | 0 | -0.7121506 | 3.736657 | -2.661063 | 7.76162 | 0.1308538 | 29.79836 | 26.09525 |  | -6.539269e-05 | [19 empty] | 15.40547 | -0.058496
16125 | 2021/12/28 17:30:16 | 351272.2291 | 663.001 | 1 | 15 | 8 | 0 | 0 | 0 | -0.71138 | 3.736335 | -2.657954 | 7.76162 | 0.1310531 | 29.79836 | 26.096 | [21 empty] | 15.80377 | 0.008935332
16126 | 2021/12/28 17:30:17 | 351273.2289 | 664.0008 | 1 | 15 | 8 | 0 | 0 | 0 | -0.7124329 | 3.736437 | -2.661961 | 7.76162 | 0.131248 | 29.79836 | 26.09673 | [21 empty] | 15.37786 | 0.008935332
16127 | 2021/12/28 17:30:18 | 351274.2298 | 665.0017 | 1 | 15 | 8 | 0 | 0 | 0 | -0.7118835 | 3.736261 | -2.659783 | 7.76162 | 0.131444 | 29.79836 | 26.09746 | [21 empty] | 15.35646 | 0.0787878
16128 | 2021/12/28 17:30:19 | 351275.2297 | 666.0016 | 1 | 15 | 8 | 0 | 0 | 0 | -0.7117233 | 3.736094 | -2.659065 | 7.76162 | 0.1316464 | 29.79836 | 26.09821 | [21 empty] | 15.76296 | 0.0787878
16129 | 2021/12/28 17:30:20 | 351276.2303 | 667.0022 | 1 | 15 | 8 | 0 | 0 | 0 | -0.7114563 | 3.735992 | -2.657995 | 7.76162 | 0.1318359 | 29.79836 | 26.09892 | [21 empty] | 15.76336 | 0.127154
16130 | 2021/12/28 17:30:21 | 351277.2295 | 668.0014 | 1 | 15 | 8 | 0 | 0 | 0 | -0.7116318 | 3.736042 | -2.658686 | 7.76162 | 0.1320283 | 29.79836 | 26.09964 | [21 empty] | 15.17032 | -0.1116782
16131 | 2021/12/28 17:30:22 | 351278.2282 | 669.0001 | 1 | 15 | 8 | 0 | 0 | 0 | -0.7112045 | 3.735888 | -2.65698 | 7.76162 | 0.1322343 | 29.79836 | 26.10041 |  |  |  |  | 0.3514314 | [16 empty] | 15.44238 | 0.01137316
16132 | 2021/12/28 17:30:23 | 351279.229 | 670.0009 | 1 | 15 | 8 | 0 | 0 | 0 | -0.7117844 | 3.735745 | -2.659045 | 7.76162 | 0.1324267 | 29.79836 | 26.10113 | [21 empty] | 15.7458 | 0.1122236
16133 | 2021/12/28 17:30:24 | 351280.2288 | 671.0007 | 1 | 15 | 8 | 0 | 0 | 0 | -0.7116318 | 3.735556 | -2.65834 | 7.76162 | 0.1326194 | 29.79836 | 26.10185 | [21 empty] | 15.37201 | -0.134216
16134 | 2021/12/28 17:30:25 | 351281.2283 | 672.0002 | 1 | 15 | 8 | 0 | 0 | 0 | -0.7114944 | 3.735681 | -2.657916 | 7.76162 | 0.1328287 | 29.79836 | 26.10263 |  |  |  | 2.85863 | [17 empty] | 15.17527 | -0.0614804
16135 | 2021/12/28 17:30:26 | 351282.2299 | 673.0018 | 1 | 15 | 8 | 0 | 0 | 0 | -0.7118454 | 3.735579 | -2.659155 | 7.76162 | 0.1330303 | 29.79836 | 26.10338 | [21 empty] | 15.8128 | 0.1992291
16136 | 2021/12/28 17:30:27 | 351283.2289 | 674.0008 | 1 | 15 | 8 | 0 | 0 | 0 | -0.7115479 | 3.7354 | -2.657916 | 7.76162 | 0.1332152 | 29.79836 | 26.10407 |  | -6.851813e-05 | [19 empty] | 15.72956 | -0.02601445
16137 | 2021/12/28 17:30:28 | 351284.2289 | 675.0008 | 1 | 15 | 8 | 0 | 0 | 0 | -0.7119751 | 3.735498 | -2.659582 | 7.76162 | 0.1334244 | 29.79836 | 26.10486 | [21 empty] | 15.13883 | -0.1846015
16138 | 2021/12/28 17:30:29 | 351285.2299 | 676.0018 | 1 | 15 | 8 | 0 | 0 | 0 | -0.7116089 | 3.735402 | -2.658145 | 7.76162 | 0.1336138 | 29.79836 | 26.10556 | [21 empty] | 15.56499 | 0.1331753
16139 | 2021/12/28 17:30:30 | 351286.2298 | 677.0017 | 1 | 15 | 8 | 0 | 0 | 0 | -0.7117844 | 3.735504 | -2.658873 | 7.76162 | 0.1338154 | 29.79836 | 26.10632 | [21 empty] | 15.92216 | 0.1331753
16140 | 2021/12/28 17:30:31 | 351287.2296 | 678.0015 | 1 | 15 | 8 | 0 | 0 | 0 | -0.711586 | 3.735387 | -2.658049 | 7.76162 | 0.1340136 | 29.79836 | 26.10706 | [21 empty] | 15.18467 | -0.1127625
16141 | 2021/12/28 17:30:32 | 351288.2282 | 679.0001 | 1 | 15 | 8 | 0 | 0 | 0 | -0.711998 | 3.735324 | -2.659543 | 7.76162 | 0.1342075 | 29.79836 | 26.10778 | [21 empty] | 15.30533 | -0.1127625
16142 | 2021/12/28 17:30:33 | 351289.2282 | 680.0001 | 1 | 15 | 8 | 0 | 0 | 0 | -0.7117462 | 3.735151 | -2.65848 | 7.76162 | 0.1344053 | 29.79836 | 26.10852 | [21 empty] | 15.87092 | 0.03511965
16143 | 2021/12/28 17:30:34 | 351290.2285 | 681.0004 | 1 | 15 | 8 | 0 | 0 | 0 | -0.7122269 | 3.735281 | -2.660368 | 7.76162 | 0.1346082 | 29.79836 | 26.10928 | [21 empty] | 15.42723 | 0.03511965
16144 | 2021/12/28 17:30:35 | 351291.229 | 682.0009 | 1 | 15 | 8 | 0 | 0 | 0 | -0.7119598 | 3.735438 | -2.659482 | 7.76162 | 0.1348029 | 29.79836 | 26.11 | [21 empty] | 15.16837 | -0.2195477
16145 | 2021/12/28 17:30:36 | 351292.2291 | 683.001 | 1 | 15 | 8 | 0 | 0 | 0 | -0.7120895 | 3.734962 | -2.659627 | 7.76162 | 0.1350045 | 29.79836 | 26.11076 | [21 empty] | 15.79373 | 0.05127013
16146 | 2021/12/28 17:30:37 | 351293.2284 | 684.0003 | 1 | 15 | 8 | 0 | 0 | 0 | -0.7119141 | 3.734889 | -2.65892 | 7.76162 | 0.1351928 | 29.79836 | 26.11146 | [21 empty] | 15.74162 | 0.1278692
16147 | 2021/12/28 17:30:38 | 351294.2293 | 685.0012 | 1 | 15 | 8 | 0 | 0 | 0 | -0.7121811 | 3.734845 | -2.659886 | 7.76162 | 0.1353999 | 29.79836 | 26.11224 | [21 empty] | 15.17156 | -0.1281452
16148 | 2021/12/28 17:30:39 | 351295.2285 | 686.0004 | 1 | 15 | 8 | 0 | 0 | 0 | -0.7115097 | 3.734532 | -2.657156 | 7.76162 | 0.1356004 | 29.79836 | 26.11298 | [21 empty] | 15.50113 | 0.05299449
16149 | 2021/12/28 17:30:40 | 351296.2291 | 687.001 | 1 | 15 | 8 | 0 | 0 | 0 | -0.7117844 | 3.734718 | -2.658314 | 7.76162 | 0.1357906 | 29.79836 | 26.1137 |  | -8.040199e-05 | [19 empty] | 15.87216 | 0.1159459
16150 | 2021/12/28 17:30:41 | 351297.2289 | 688.0008 | 1 | 15 | 8 | 0 | 0 | 0 | -0.7116852 | 3.734403 | -2.657719 | 7.76162 | 0.1359956 | 29.79836 | 26.11446 | [21 empty] | 15.29082 | -0.181669
16151 | 2021/12/28 17:30:42 | 351298.2282 | 689.0001 | 1 | 15 | 8 | 0 | 0 | 0 | -0.7115555 | 3.734632 | -2.657398 | 7.76162 | 0.1361827 | 29.79836 | 26.11516 | [21 empty] | 15.18149 | -0.03416657
16152 | 2021/12/28 17:30:43 | 351299.2283 | 690.0002 | 1 | 15 | 8 | 0 | 0 | 0 | -0.7122421 | 3.734514 | -2.659878 | 7.76162 | 0.1363887 | 29.79836 | 26.11593 | [21 empty] | 15.83084 | 0.2029228
16153 | 2021/12/28 17:30:44 | 351300.2285 | 691.0004 | 1 | 15 | 8 | 0 | 0 | 0 | -0.7119751 | 3.734283 | -2.658717 | 7.76162 | 0.1365802 | 29.79836 | 26.11664 | [21 empty] | 15.54591 | -0.0890404
16154 | 2021/12/28 17:30:45 | 351301.2292 | 692.0011 | 1 | 15 | 8 | 0 | 0 | 0 | -0.711937 | 3.734296 | -2.658583 | 7.76162 | 0.1367839 | 29.79836 | 26.1174 | [21 empty] | 15.21421 | -0.0890404
16155 | 2021/12/28 17:30:46 | 351302.2284 | 693.0003 | 1 | 15 | 8 | 0 | 0 | 0 | -0.7122574 | 3.734239 | -2.659739 | 7.76162 | 0.1369691 | 29.79836 | 26.1181 | [21 empty] | 15.77745 | 0.1353705
16156 | 2021/12/28 17:30:47 | 351303.2285 | 694.0004 | 1 | 15 | 8 | 0 | 0 | 0 | -0.7116699 | 3.734253 | -2.657555 | 7.76162 | 0.1371693 | 29.79836 | 26.11884 | [21 empty] | 15.76881 | 0.1353705
16157 | 2021/12/28 17:30:48 | 351304.23 | 695.0019 | 1 | 15 | 8 | 0 | 0 | 0 | -0.7117615 | 3.734241 | -2.657889 | 7.76162 | 0.1373788 | 29.79836 | 26.11963 | [21 empty] | 15.22414 | -0.05201161
16158 | 2021/12/28 17:30:49 | 351305.2292 | 696.0011 | 1 | 15 | 8 | 0 | 0 | 0 | -0.7118759 | 3.734124 | -2.658233 | 7.76162 | 0.1375767 | 29.79836 | 26.12037 | [21 empty] | 15.58088 | -0.05201161
16159 | 2021/12/28 17:30:50 | 351306.2284 | 697.0003 | 1 | 15 | 8 | 0 | 0 | 0 | -0.7119141 | 3.734082 | -2.658346 | 7.76162 | 0.1377694 | 29.79836 | 26.12108 | [21 empty] | 15.82451 | 0.1876152
16160 | 2021/12/28 17:30:51 | 351307.2283 | 698.0002 | 1 | 15 | 8 | 0 | 0 | 0 | -0.7118988 | 3.734082 | -2.658288 | 7.76162 | 0.1379731 | 29.79836 | 26.12185 | [21 empty] | 15.31554 | -0.07203698
16161 | 2021/12/28 17:30:52 | 351308.2292 | 699.0011 | 1 | 15 | 8 | 0 | 0 | 0 | -0.7120667 | 3.733878 | -2.65877 | 7.76162 | 0.1381671 | 29.79836 | 26.12257 |  | -5.843757e-05 | [19 empty] | 15.28078 | -0.09787798
16162 | 2021/12/28 17:30:53 | 351309.2295 | 700.0014 | 1 | 15 | 8 | 0 | 0 | 0 | -0.7117462 | 3.734023 | -2.657677 | 7.76162 | 0.1383587 | 29.79836 | 26.12328 | [21 empty] | 15.85488 | 0.1401919
16163 | 2021/12/28 17:30:54 | 351310.2301 | 701.002 | 1 | 15 | 8 | 0 | 0 | 0 | -0.7118607 | 3.73361 | -2.65781 | 7.76162 | 0.1385569 | 29.79836 | 26.12403 | [21 empty] | 15.56196 | -0.05232155
16164 | 2021/12/28 17:30:55 | 351311.2292 | 702.0011 | 1 | 15 | 8 | 0 | 0 | 0 | -0.7118759 | 3.733618 | -2.657873 | 7.76162 | 0.1387618 | 29.79836 | 26.12479 | [21 empty] | 15.19424 | -0.1149148
16165 | 2021/12/28 17:30:56 | 351312.2284 | 703.0003 | 1 | 15 | 8 | 0 | 0 | 0 | -0.7117004 | 3.733475 | -2.657116 | 7.76162 | 0.1389598 | 29.79836 | 26.12553 | [21 empty] | 15.76614 | 0.178721
16166 | 2021/12/28 17:30:57 | 351313.2285 | 704.0004 | 1 | 15 | 8 | 0 | 0 | 0 | -0.7118607 | 3.733363 | -2.657634 | 7.76162 | 0.1391558 | 29.79836 | 26.12626 | [21 empty] | 15.84585 | 0.02490759
16167 | 2021/12/28 17:30:58 | 351314.2293 | 705.0012 | 1 | 15 | 8 | 0 | 0 | 0 | -0.711647 | 3.733341 | -2.656821 | 7.76162 | 0.1393531 | 29.79836 | 26.127 | [21 empty] | 15.18607 | -0.2061808
16168 | 2021/12/28 17:30:59 | 351315.2292 | 706.0011 | 1 | 15 | 8 | 0 | 0 | 0 | -0.7124939 | 3.733303 | -2.659956 | 7.76162 | 0.139549 | 29.79836 | 26.12773 | [21 empty] | 15.40038 | 0.06697059
16169 | 2021/12/28 17:31:00 | 351316.2293 | 707.0012 | 1 | 15 | 8 | 0 | 0 | 0 | -0.7122574 | 3.733175 | -2.658982 | 7.76162 | 0.1397439 | 29.79836 | 26.12846 | [21 empty] | 15.82359 | 0.06697059
16170 | 2021/12/28 17:31:01 | 351317.2293 | 708.0012 | 1 | 15 | 8 | 0 | 0 | 0 | -0.7119141 | 3.733302 | -2.65779 | 7.76162 | 0.1399467 | 29.79836 | 26.12921 | [21 empty] | 15.2958 | -0.1327986
16171 | 2021/12/28 17:31:02 | 351318.2296 | 709.0015 | 1 | 15 | 8 | 0 | 0 | 0 | -0.7119904 | 3.733006 | -2.657864 | 7.76162 | 0.1401416 | 29.79836 | 26.12994 | [21 empty] | 15.25774 | -0.1327986
16172 | 2021/12/28 17:31:03 | 351319.2302 | 710.0021 | 1 | 15 | 8 | 0 | 0 | 0 | -0.7118454 | 3.732927 | -2.657267 | 7.76162 | 0.14034 | 29.79836 | 26.13068 | [21 empty] | 15.87889 | 0.08378923
16173 | 2021/12/28 17:31:04 | 351320.2293 | 711.0012 | 1 | 15 | 8 | 0 | 0 | 0 | -0.711731 | 3.732802 | -2.656751 | 7.76162 | 0.1405391 | 29.79836 | 26.13142 |  | -6.156001e-05 | [19 empty] | 15.51918 | 0.08378923
16174 | 2021/12/28 17:31:05 | 351321.2293 | 712.0012 | 1 | 15 | 8 | 0 | 0 | 0 | -0.711647 | 3.732986 | -2.656568 | 7.76162 | 0.1407262 | 29.79836 | 26.13212 | [21 empty] | 15.20237 | -0.2114105
16175 | 2021/12/28 17:31:06 | 351322.2295 | 713.0014 | 1 | 15 | 8 | 0 | 0 | 0 | -0.7124176 | 3.732804 | -2.659315 | 7.76162 | 0.140939 | 29.79836 | 26.13292 | [21 empty] | 15.84215 | 0.07169962
16176 | 2021/12/28 17:31:07 | 351323.2291 | 714.001 | 1 | 15 | 8 | 0 | 0 | 0 | -0.7119217 | 3.732853 | -2.657499 | 7.76162 | 0.1411249 | 29.79836 | 26.13361 | [21 empty] | 15.74568 | 0.09808302
16177 | 2021/12/28 17:31:08 | 351324.2292 | 715.0011 | 1 | 15 | 8 | 0 | 0 | 0 | -0.7118988 | 3.732807 | -2.657381 | 7.76162 | 0.1413277 | 29.79836 | 26.13437 | [21 empty] | 15.18046 | -0.1293755
16178 | 2021/12/28 17:31:09 | 351325.2294 | 716.0013 | 1 | 15 | 8 | 0 | 0 | 0 | -0.7115173 | 3.732827 | -2.655971 | 7.76162 | 0.1415313 | 29.79836 | 26.13513 | [21 empty] | 15.64154 | 0.09683251
16179 | 2021/12/28 17:31:10 | 351326.2294 | 717.0013 | 1 | 15 | 8 | 0 | 0 | 0 | -0.7115936 | 3.73268 | -2.656151 | 7.76162 | 0.1417305 | 29.79836 | 26.13587 | [21 empty] | 15.87483 | 0.07290184
16180 | 2021/12/28 17:31:11 | 351327.2287 | 718.0006 | 1 | 15 | 8 | 0 | 0 | 0 | -0.7118073 | 3.73254 | -2.656849 | 7.76162 | 0.1419144 | 29.79836 | 26.13656 | [21 empty] | 15.17284 | -0.2193713
16181 | 2021/12/28 17:31:12 | 351328.0676 | 718.8395 | 1 | 15 | 8 | 0 | 0 | 0 | -0.7115555 | 3.732521 | -2.655896 | 7.76162 | 0.1420936 | 29.79836 | 26.13723 |  | -6.156001e-05 | 0.02530885 | 2.85863 | 0.3514314 | [16 empty] | 15.39859 | 0.07054687
16182 | 2021/12/28 17:32:12 | 351388.1101 | 60.0004 | 1 | 16 | 8 | 0 | 0 | 0 | 0 | 3.761969 | 0 | 7.76162 | 0.1420942 | 29.79836 | 26.13723 |  | 8.111855e-05 | [19 empty] | 15.6511 | 0.1238078
16183 | 2021/12/28 17:33:12 | 351448.1107 | 120.001 | 1 | 16 | 8 | 0 | 0 | 0 | 0 | 3.76404 | 0 | 7.76162 | 0.1420942 | 29.79836 | 26.13723 |  | 4.887699e-05 | [19 empty] | 15.79665 | 0.004528165
16184 | 2021/12/28 17:34:12 | 351508.11 | 180.0003 | 1 | 16 | 8 | 0 | 0 | 0 | 0 | 3.764853 | 0 | 7.76162 | 0.1420942 | 29.79836 | 26.13723 |  | 3.054242e-05 |  | 0 | [17 empty] | 15.22259 | -0.09602368
16185 | 2021/12/28 17:35:12 | 351568.1104 | 240.0007 | 1 | 16 | 8 | 0 | 0 | 0 | 0 | 3.765472 | 0 | 7.76162 | 0.1420942 | 29.79836 | 26.13723 |  | -5.926928e-07 | [19 empty] | 15.89172 | 0.1119691
16186 | 2021/12/28 17:36:12 | 351628.1111 | 300.0014 | 1 | 16 | 8 | 0 | 0 | 0 | 0 | 3.766047 | 0 | 7.76162 | 0.1420942 | 29.79836 | 26.13723 |  | -1.288023e-05 |  | 0 | [17 empty] | 15.86542 | 0.136466
16187 | 2021/12/28 17:37:12 | 351688.1111 | 360.0014 | 1 | 16 | 8 | 0 | 0 | 0 | 0 | 3.766465 | 0 | 7.76162 | 0.1420942 | 29.79836 | 26.13723 |  | -1.734456e-05 | [19 empty] | 15.58823 | 0.09258926
16188 | 2021/12/28 17:38:12 | 351748.1102 | 420.0005 | 1 | 16 | 8 | 0 | 0 | 0 | 0 | 3.766787 | 0 | 7.76162 | 0.1420942 | 29.79836 | 26.13723 |  | 8.929756e-06 |  | 0 | [17 empty] | 15.87686 | 0.2080423
16189 | 2021/12/28 17:39:12 | 351808.1107 | 480.001 | 1 | 16 | 8 | 0 | 0 | 0 | 0 | 3.766845 | 0 | 7.76162 | 0.1420942 | 29.79836 | 26.13723 |  | 7.546329e-06 | [19 empty] | 15.29004 | -0.197354
16190 | 2021/12/28 17:40:12 | 351868.1104 | 540.0007 | 1 | 16 | 8 | 0 | 0 | 0 | 0 | 3.766914 | 0 | 7.76162 | 0.1420942 | 29.79836 | 26.13723 |  | 5.136927e-06 |  | 0 | [17 empty] | 15.8386 | 0.1692009
16191 | 2021/12/28 17:41:12 | 351928.1106 | 600.0009 | 1 | 16 | 8 | 0 | 0 | 0 | 0 | 3.767235 | 0 | 7.76162 | 0.1420942 | 29.79836 | 26.13723 |  | 2.0507e-05 | [19 empty] | 15.81151 | 0.1260173
16192 | 2021/12/28 17:42:12 | 351988.1112 | 660.0015 | 1 | 16 | 8 | 0 | 0 | 0 | 0 | 3.76732 | 0 | 7.76162 | 0.1420942 | 29.79836 | 26.13723 |  | 2.647339e-06 |  | 0 | [17 empty] | 15.64622 | 0.06713212
16193 | 2021/12/28 17:43:12 | 352048.111 | 720.0013 | 1 | 16 | 8 | 0 | 0 | 0 | 0 | 3.767447 | 0 | 7.76162 | 0.1420942 | 29.79836 | 26.13723 |  | -1.963854e-05 | [19 empty] | 15.16657 | -0.2129805
16194 | 2021/12/28 17:44:12 | 352108.1099 | 780.0002 | 1 | 16 | 8 | 0 | 0 | 0 | 0 | 3.76757 | 0 | 7.76162 | 0.1420942 | 29.79836 | 26.13723 |  | -3.465277e-05 |  | 0 | [17 empty] | 15.83135 | 0.1828051
16195 | 2021/12/28 17:45:12 | 352168.1106 | 840.0009 | 1 | 16 | 8 | 0 | 0 | 0 | 0 | 3.767448 | 0 | 7.76162 | 0.1420942 | 29.79836 | 26.13723 |  | -5.255035e-06 | [19 empty] | 15.30709 | -0.136618
16196 | 2021/12/28 17:46:12 | 352228.1107 | 900.001 | 1 | 16 | 8 | 0 | 0 | 0 | 0 | 3.767775 | 0 | 7.76162 | 0.1420942 | 29.79836 | 26.13723 |  | 1.268415e-05 |  | 0 | [17 empty] | 15.79919 | 0.1525003
16197 | 2021/12/28 17:47:12 | 352288.1113 | 960.0016 | 1 | 16 | 8 | 0 | 0 | 0 | 0 | 3.768023 | 0 | 7.76162 | 0.1420942 | 29.79836 | 26.13723 |  | -1.355179e-05 | [19 empty] | 15.1406 | -0.2132779
16198 | 2021/12/28 17:48:12 | 352348.1113 | 1020.0016 | 1 | 16 | 8 | 0 | 0 | 0 | 0 | 3.768044 | 0 | 7.76162 | 0.1420942 | 29.79836 | 26.13723 |  | 6.677617e-06 |  | 0 | [17 empty] | 15.33878 | -0.1309687
16199 | 2021/12/28 17:49:12 | 352408.1102 | 1080.0005 | 1 | 16 | 8 | 0 | 0 | 0 | 0 | 3.768157 | 0 | 7.76162 | 0.1420942 | 29.79836 | 26.13723 |  | -1.394677e-05 | [19 empty] | 15.64725 | 0.06593823
16200 | 2021/12/28 17:50:12 | 352468.1103 | 1140.0006 | 1 | 16 | 8 | 0 | 0 | 0 | 0 | 3.767863 | 0 | 7.76162 | 0.1420942 | 29.79836 | 26.13723 |  | -2.718597e-05 |  | 0 | [17 empty] | 15.46474 | -0.07618785
16201 | 2021/12/28 17:51:12 | 352528.1099 | 1200.0002 | 1 | 16 | 8 | 0 | 0 | 0 | 0 | 3.76804 | 0 | 7.76162 | 0.1420942 | 29.79836 | 26.13723 |  | 1.872739e-05 | [19 empty] | 15.29655 | -0.117107
16202 | 2021/12/28 17:52:12 | 352588.1107 | 1260.001 | 1 | 16 | 8 | 0 | 0 | 0 | 0 | 3.768215 | 0 | 7.76162 | 0.1420942 | 29.79836 | 26.13723 |  | 2.750231e-05 |  | 0 | [17 empty] | 15.71768 | 0.1159322
16203 | 2021/12/28 17:53:12 | 352648.1097 | 1320 | 1 | 16 | 8 | 0 | 0 | 0 | 0 | 3.768321 | 0 | 7.76162 | 0.1420942 | 29.79836 | 26.13723 |  | 6.282856e-06 | [19 empty] | 15.20401 | -0.08986712
16204 | 2021/12/28 17:54:12 | 352708.1111 | 1380.0014 | 1 | 16 | 8 | 0 | 0 | 0 | 0 | 3.768039 | 0 | 7.76162 | 0.1420942 | 29.79836 | 26.13723 |  | -4.66271e-06 |  | 0 | [17 empty] | 15.66354 | -0.02099335
16205 | 2021/12/28 17:55:12 | 352768.1114 | 1440.0017 | 1 | 16 | 8 | 0 | 0 | 0 | 0 | 3.768341 | 0 | 7.76162 | 0.1420942 | 29.79836 | 26.13723 |  | -3.133291e-05 | [19 empty] | 15.50226 | 0.07972658
16206 | 2021/12/28 17:56:12 | 352828.111 | 1500.0013 | 1 | 16 | 8 | 0 | 0 | 0 | 0 | 3.768215 | 0 | 7.76162 | 0.1420942 | 29.79836 | 26.13723 |  | -3.165111e-05 |  | 0 | [17 empty] | 15.58062 | 0.05915761
16207 | 2021/12/28 17:57:12 | 352888.11 | 1560.0003 | 1 | 16 | 8 | 0 | 0 | 0 | 0 | 3.768408 | 0 | 7.76162 | 0.1420942 | 29.79836 | 26.13723 |  | -7.033696e-06 | [19 empty] | 15.31919 | -0.1218271
16208 | 2021/12/28 17:58:12 | 352948.1105 | 1620.0008 | 1 | 16 | 8 | 0 | 0 | 0 | 0 | 3.768517 | 0 | 7.76162 | 0.1420942 | 29.79836 | 26.13723 |  | 1.825327e-05 |  | 0 | [17 empty] | 15.82426 | 0.1035553
16209 | 2021/12/28 17:59:12 | 353008.1098 | 1680.0001 | 1 | 16 | 8 | 0 | 0 | 0 | 0 | 3.768334 | 0 | 7.76162 | 0.1420942 | 29.79836 | 26.13723 |  | 1.343504e-06 | [19 empty] | 15.62503 | 0.0293535
16210 | 2021/12/28 18:00:12 | 353068.1104 | 1740.0007 | 1 | 16 | 8 | 0 | 0 | 0 | 0 | 3.768349 | 0 | 7.76162 | 0.1420942 | 29.79836 | 26.13723 |  | -2.465704e-05 |  | 0 | [17 empty] | 15.53763 | -0.05580485
16211 | 2021/12/28 18:01:12 | 353128.111 | 1800.0013 | 1 | 16 | 8 | 0 | 0 | 0 | 0 | 3.768608 | 0 | 7.76162 | 0.1420942 | 29.79836 | 26.13723 |  | -7.546767e-06 | [19 empty] | 15.16773 | -0.1160848
16212 | 2021/12/28 18:02:12 | 353188.1111 | 1860.0014 | 1 | 16 | 8 | 0 | 0 | 0 | 0 | 3.768636 | 0 | 7.76162 | 0.1420942 | 29.79836 | 26.13723 |  | -1.762361e-05 |  | 0 | [17 empty] | 15.73107 | -0.006892681
16213 | 2021/12/28 18:03:12 | 353248.1117 | 1920.002 | 1 | 16 | 8 | 0 | 0 | 0 | 0 | 3.768673 | 0 | 7.76162 | 0.1420942 | 29.79836 | 26.13723 |  | 1.303989e-06 | [19 empty] | 15.19398 | 0.08568168
16214 | 2021/12/28 18:04:12 | 353308.1114 | 1980.0017 | 1 | 16 | 8 | 0 | 0 | 0 | 0 | 3.768458 | 0 | 7.76162 | 0.1420942 | 29.79836 | 26.13723 |  | 1.924372e-05 |  | 0 | [17 empty] | 15.05204 | -0.06910861
16215 | 2021/12/28 18:05:12 | 353368.1104 | 2040.0007 | 1 | 16 | 8 | 0 | 0 | 0 | 0 | 3.768595 | 0 | 7.76162 | 0.1420942 | 29.79836 | 26.13723 |  | 2.694732e-05 | [19 empty] | 15.1078 | -0.01598537
16216 | 2021/12/28 18:06:12 | 353428.1103 | 2100.0006 | 1 | 16 | 8 | 0 | 0 | 0 | 0 | 3.768597 | 0 | 7.76162 | 0.1420942 | 29.79836 | 26.13723 |  | -3.939562e-05 |  | 0 | [17 empty] | 15.06971 | -0.1329064
16217 | 2021/12/28 18:07:12 | 353488.1102 | 2160.0005 | 1 | 16 | 8 | 0 | 0 | 0 | 0 | 3.768678 | 0 | 7.76162 | 0.1420942 | 29.79836 | 26.13723 |  | -2.346889e-05 | [19 empty] | 15.23253 | -0.1663977
16218 | 2021/12/28 18:08:12 | 353548.1109 | 2220.0012 | 1 | 16 | 8 | 0 | 0 | 0 | 0 | 3.768898 | 0 | 7.76162 | 0.1420942 | 29.79836 | 26.13723 |  | -1.580475e-07 |  | 0 | [17 empty] | 15.74008 | 0.1523602
16219 | 2021/12/28 18:09:12 | 353608.1099 | 2280.0002 | 1 | 16 | 8 | 0 | 0 | 0 | 0 | 3.768764 | 0 | 7.76162 | 0.1420942 | 29.79836 | 26.13723 |  | 3.654666e-05 | [19 empty] | 15.28104 | -0.1495361
16220 | 2021/12/28 18:10:12 | 353668.1114 | 2340.0017 | 1 | 16 | 8 | 0 | 0 | 0 | 0 | 3.768733 | 0 | 7.76162 | 0.1420942 | 29.79836 | 26.13723 |  | 1.458012e-05 |  | 0 | [17 empty] | 15.80668 | 0.1530856
16221 | 2021/12/28 18:11:12 | 353728.1098 | 2400.0001 | 1 | 16 | 8 | 0 | 0 | 0 | 0 | 3.768724 | 0 | 7.76162 | 0.1420942 | 29.79836 | 26.13723 |  | -3.951547e-08 | [19 empty] | 15.12499 | -0.112462
16222 | 2021/12/28 18:12:12 | 353788.1105 | 2460.0008 | 1 | 16 | 8 | 0 | 0 | 0 | 0 | 3.768982 | 0 | 7.76162 | 0.1420942 | 29.79836 | 26.13723 |  | 1.556781e-05 |  | 0 | [17 empty] | 15.20669 | -0.1471752
16223 | 2021/12/28 18:13:12 | 353848.111 | 2520.0013 | 1 | 16 | 8 | 0 | 0 | 0 | 0 | 3.768911 | 0 | 7.76162 | 0.1420942 | 29.79836 | 26.13723 |  | 1.521295e-05 | [19 empty] | 15.72777 | 0.07602632
16224 | 2021/12/28 18:14:12 | 353908.1108 | 2580.0011 | 1 | 16 | 8 | 0 | 0 | 0 | 0 | 3.768765 | 0 | 7.76162 | 0.1420942 | 29.79836 | 26.13723 |  | 1.766108e-05 |  | 0 | [17 empty] | 15.19894 | -0.136534
16225 | 2021/12/28 18:15:12 | 353968.1101 | 2640.0004 | 1 | 16 | 8 | 0 | 0 | 0 | 0 | 3.768842 | 0 | 7.76162 | 0.1420942 | 29.79836 | 26.13723 |  | 1.039171e-05 | [19 empty] | 15.26096 | 0.05538642
16226 | 2021/12/28 18:16:12 | 354028.1107 | 2700.001 | 1 | 16 | 8 | 0 | 0 | 0 | 0 | 3.769135 | 0 | 7.76162 | 0.1420942 | 29.79836 | 26.13723 |  | 8.732341e-06 |  | 0 | [17 empty] | 15.26096 | 0.05808592
16227 | 2021/12/28 18:17:12 | 354088.1097 | 2760 | 1 | 16 | 8 | 0 | 0 | 0 | 0 | 3.769077 | 0 | 7.76162 | 0.1420942 | 29.79836 | 26.13723 |  | 5.13633e-06 | [19 empty] | 15.54199 | 0.1395386
16228 | 2021/12/28 18:18:12 | 354148.1112 | 2820.0015 | 1 | 16 | 8 | 0 | 0 | 0 | 0 | 3.769032 | 0 | 7.76162 | 0.1420942 | 29.79836 | 26.13723 |  | -3.465134e-05 |  | 0 | [17 empty] | 15.69103 | 0.008619428
16229 | 2021/12/28 18:19:12 | 354208.1112 | 2880.0015 | 1 | 16 | 8 | 0 | 0 | 0 | 0 | 3.76873 | 0 | 7.76162 | 0.1420942 | 29.79836 | 26.13723 |  | -1.015396e-05 | [19 empty] | 15.33618 | -0.1339787
16230 | 2021/12/28 18:20:12 | 354268.1108 | 2940.0011 | 1 | 16 | 8 | 0 | 0 | 0 | 0 | 3.768949 | 0 | 7.76162 | 0.1420942 | 29.79836 | 26.13723 |  | -1.153747e-05 |  | 0 | [17 empty] | 15.11574 | -0.2091837
16231 | 2021/12/28 18:21:12 | 354328.1125 | 3000.0028 | 1 | 16 | 8 | 0 | 0 | 0 | 0 | 3.76924 | 0 | 7.76162 | 0.1420942 | 29.79836 | 26.13723 |  | -2.204653e-05 | [19 empty] | 15.50117 | -0.04121304
16232 | 2021/12/28 18:22:12 | 354388.1101 | 3060.0004 | 1 | 16 | 8 | 0 | 0 | 0 | 0 | 3.769139 | 0 | 7.76162 | 0.1420942 | 29.79836 | 26.13723 |  | -1.774245e-05 |  | 0 | [17 empty] | 15.16423 | -0.1674163
16233 | 2021/12/28 18:23:12 | 354448.1098 | 3120.0001 | 1 | 16 | 8 | 0 | 0 | 0 | 0 | 3.768835 | 0 | 7.76162 | 0.1420942 | 29.79836 | 26.13723 |  | -3.417748e-05 | [19 empty] | 15.6678 | 0.1855361
16234 | 2021/12/28 18:24:12 | 354508.1111 | 3180.0014 | 1 | 16 | 8 | 0 | 0 | 0 | 0 | 3.768922 | 0 | 7.76162 | 0.1420942 | 29.79836 | 26.13723 |  | -3.603513e-05 |  | 0 | [17 empty] | 15.41811 | 0.1445431
16235 | 2021/12/28 18:25:12 | 354568.1118 | 3240.0021 | 1 | 16 | 8 | 0 | 0 | 0 | 0 | 3.769105 | 0 | 7.76162 | 0.1420942 | 29.79836 | 26.13723 |  | -3.528235e-05 | [19 empty] | 15.0563 | -0.1591361
16236 | 2021/12/28 18:26:12 | 354628.1117 | 3300.002 | 1 | 16 | 8 | 0 | 0 | 0 | 0 | 3.769327 | 0 | 7.76162 | 0.1420942 | 29.79836 | 26.13723 |  | 1.667442e-05 |  | 0 | [17 empty] | 15.40054 | 0.09787858
16237 | 2021/12/28 18:27:12 | 354688.1116 | 3360.0019 | 1 | 16 | 8 | 0 | 0 | 0 | 0 | 3.769133 | 0 | 7.76162 | 0.1420942 | 29.79836 | 26.13723 |  | 6.321952e-06 | [19 empty] | 14.71019 | -0.2276617
16238 | 2021/12/28 18:28:12 | 354748.1101 | 3420.0004 | 1 | 16 | 8 | 0 | 0 | 0 | 0 | 3.769059 | 0 | 7.76162 | 0.1420942 | 29.79836 | 26.13723 |  | 1.75039e-05 |  | 0 | [17 empty] | 15.16136 | 0.01562238
16239 | 2021/12/28 18:29:12 | 354808.1098 | 3480.0001 | 1 | 16 | 8 | 0 | 0 | 0 | 0 | 3.769071 | 0 | 7.76162 | 0.1420942 | 29.79836 | 26.13723 |  | 1.659526e-05 | [19 empty] | 15.21534 | 0.01304269
16240 | 2021/12/28 18:30:12 | 354868.1111 | 3540.0014 | 1 | 16 | 8 | 0 | 0 | 0 | 0 | 3.769125 | 0 | 7.76162 | 0.1420942 | 29.79836 | 26.13723 |  | 5.176098e-06 |  | 0 | [17 empty] | 15.29475 | 0.04549921
16241 | 2021/12/28 18:31:12 | 354928.1118 | 3600.0021 | 1 | 16 | 8 | 0 | 0 | 0 | 0 | 3.769325 | 0 | 7.76162 | 0.1420942 | 29.79836 | 26.13723 |  | -1.592328e-05 | [19 empty] | 15.11467 | -0.002295971
16242 | 2021/12/28 18:32:12 | 354988.1102 | 3660.0005 | 1 | 16 | 8 | 0 | 0 | 0 | 0 | 3.769363 | 0 | 7.76162 | 0.1420942 | 29.79836 | 26.13723 |  | 6.717018e-06 |  | 0 | [17 empty] | 15.28712 | 0.1620317
16243 | 2021/12/28 18:33:12 | 355048.1114 | 3720.0017 | 1 | 16 | 8 | 0 | 0 | 0 | 0 | 3.769126 | 0 | 7.76162 | 0.1420942 | 29.79836 | 26.13723 |  | 1.635724e-05 | [19 empty] | 14.60615 | -0.1948267
16244 | 2021/12/28 18:34:12 | 355108.1108 | 3780.0011 | 1 | 16 | 8 | 0 | 0 | 0 | 0 | 3.769119 | 0 | 7.76162 | 0.1420942 | 29.79836 | 26.13723 |  | 6.638049e-06 |  | 0 | [17 empty] | 14.88402 | -0.1871878
16245 | 2021/12/28 18:35:12 | 355168.1104 | 3840.0007 | 1 | 16 | 8 | 0 | 0 | 0 | 0 | 3.769213 | 0 | 7.76162 | 0.1420942 | 29.79836 | 26.13723 |  | -3.476785e-05 | [19 empty] | 15.02029 | 0.1917338
16246 | 2021/12/28 18:36:12 | 355228.1105 | 3900.0008 | 1 | 16 | 8 | 0 | 0 | 0 | 0 | 3.769213 | 0 | 7.76162 | 0.1420942 | 29.79836 | 26.13723 |  | 5.057939e-06 |  | 0 | [17 empty] | 15.30852 | -0.004653931
16247 | 2021/12/28 18:37:12 | 355288.1102 | 3960.0005 | 1 | 16 | 8 | 0 | 0 | 0 | 0 | 3.769315 | 0 | 7.76162 | 0.1420942 | 29.79836 | 26.13723 |  | -9.878131e-06 | [19 empty] | 14.93461 | -0.09377539
16248 | 2021/12/28 18:38:12 | 355348.1109 | 4020.0012 | 1 | 16 | 8 | 0 | 0 | 0 | 0 | 3.76939 | 0 | 7.76162 | 0.1420942 | 29.79836 | 26.13723 |  | -4.7417e-07 |  | 0 | [17 empty] | 15.02081 | -0.07992625
16249 | 2021/12/28 18:39:12 | 355408.1116 | 4080.0019 | 1 | 16 | 8 | 0 | 0 | 0 | 0 | 3.7693 | 0 | 7.76162 | 0.1420942 | 29.79836 | 26.13723 |  | -2.528927e-06 | [19 empty] | 14.74008 | -0.0656414
16250 | 2021/12/28 18:40:12 | 355468.1114 | 4140.0017 | 1 | 16 | 8 | 0 | 0 | 0 | 0 | 3.76914 | 0 | 7.76162 | 0.1420942 | 29.79836 | 26.13723 |  | 2.153522e-05 |  | 0 | [17 empty] | 14.72126 | -0.0328505
16251 | 2021/12/28 18:41:12 | 355528.1112 | 4200.0015 | 1 | 16 | 8 | 0 | 0 | 0 | 0 | 3.769153 | 0 | 7.76162 | 0.1420942 | 29.79836 | 26.13723 |  | 1.019415e-05 | [19 empty] | 15.09011 | 0.03249407
16252 | 2021/12/28 18:42:12 | 355588.1111 | 4260.0014 | 1 | 16 | 8 | 0 | 0 | 0 | 0 | 3.769263 | 0 | 7.76162 | 0.1420942 | 29.79836 | 26.13723 |  | 3.674878e-06 |  | 0 | [17 empty] | 14.87074 | -0.08102417
16253 | 2021/12/28 18:43:12 | 355648.1103 | 4320.0006 | 1 | 16 | 8 | 0 | 0 | 0 | 0 | 3.769171 | 0 | 7.76162 | 0.1420942 | 29.79836 | 26.13723 |  | 3.635122e-06 | [19 empty] | 15.41354 | 0.1184618
16254 | 2021/12/28 18:44:12 | 355708.1103 | 4380.0006 | 1 | 16 | 8 | 0 | 0 | 0 | 0 | 3.769242 | 0 | 7.76162 | 0.1420942 | 29.79836 | 26.13723 |  | -1.738537e-06 |  | 0 | [17 empty] | 15.46378 | 0.04602551
16255 | 2021/12/28 18:45:12 | 355768.1099 | 4440.0002 | 1 | 16 | 8 | 0 | 0 | 0 | 0 | 3.768939 | 0 | 7.76162 | 0.1420942 | 29.79836 | 26.13723 |  | 2.623566e-05 | [19 empty] | 15.05487 | -0.1484585
16256 | 2021/12/28 18:46:12 | 355828.1114 | 4500.0017 | 1 | 16 | 8 | 0 | 0 | 0 | 0 | 3.769373 | 0 | 7.76162 | 0.1420942 | 29.79836 | 26.13723 |  | -9.760079e-06 |  | 0 | [17 empty] | 15.30986 | -0.158807
16257 | 2021/12/28 18:47:12 | 355888.1105 | 4560.0008 | 1 | 16 | 8 | 0 | 0 | 0 | 0 | 3.769581 | 0 | 7.76162 | 0.1420942 | 29.79836 | 26.13723 |  | 2.96344e-05 | [19 empty] | 15.56367 | -0.1076776
16258 | 2021/12/28 18:48:12 | 355948.111 | 4620.0013 | 1 | 16 | 8 | 0 | 0 | 0 | 0 | 3.769472 | 0 | 7.76162 | 0.1420942 | 29.79836 | 26.13723 |  | -1.572559e-05 |  | 0 | [17 empty] | 15.43277 | -0.01532793
16259 | 2021/12/28 18:49:12 | 356008.1111 | 4680.0014 | 1 | 16 | 8 | 0 | 0 | 0 | 0 | 3.769573 | 0 | 7.76162 | 0.1420942 | 29.79836 | 26.13723 |  | -2.596145e-05 | [19 empty] | 15.4072 | 0.1455152
16260 | 2021/12/28 18:50:12 | 356068.1116 | 4740.0019 | 1 | 16 | 8 | 0 | 0 | 0 | 0 | 3.769495 | 0 | 7.76162 | 0.1420942 | 29.79836 | 26.13723 |  | 1.410492e-05 |  | 0 | [17 empty] | 15.57855 | 0.1560789
16261 | 2021/12/28 18:51:12 | 356128.1109 | 4800.0012 | 1 | 16 | 8 | 0 | 0 | 0 | 0 | 3.769363 | 0 | 7.76162 | 0.1420942 | 29.79836 | 26.13723 |  | 2.750414e-05 | [19 empty] | 15.48392 | 0.1445389
16262 | 2021/12/28 18:52:12 | 356188.11 | 4860.0003 | 1 | 16 | 8 | 0 | 0 | 0 | 0 | 3.769589 | 0 | 7.76162 | 0.1420942 | 29.79836 | 26.13723 |  | 1.647836e-05 |  | 0 | [17 empty] | 15.37851 | 0.09206474
16263 | 2021/12/28 18:53:12 | 356248.1099 | 4920.0002 | 1 | 16 | 8 | 0 | 0 | 0 | 0 | 3.769434 | 0 | 7.76162 | 0.1420942 | 29.79836 | 26.13723 |  | 4.555417e-05 | [19 empty] | 15.49257 | 0.1512212
16264 | 2021/12/28 18:54:12 | 356308.1102 | 4980.0005 | 1 | 16 | 8 | 0 | 0 | 0 | 0 | 3.7695 | 0 | 7.76162 | 0.1420942 | 29.79836 | 26.13723 |  | 3.872196e-06 |  | 0 | [17 empty] | 15.03362 | -0.1471853
16265 | 2021/12/28 18:55:12 | 356368.11 | 5040.0003 | 1 | 16 | 8 | 0 | 0 | 0 | 0 | 3.769585 | 0 | 7.76162 | 0.1420942 | 29.79836 | 26.13723 |  | -2.864634e-05 | [19 empty] | 15.58983 | 0.1173455
16266 | 2021/12/28 18:56:12 | 356428.1118 | 5100.0021 | 1 | 16 | 8 | 0 | 0 | 0 | 0 | 3.769232 | 0 | 7.76162 | 0.1420942 | 29.79836 | 26.13723 |  | -1.754327e-05 |  | 0 | [17 empty] | 15.76927 | 0.130018
16267 | 2021/12/28 18:57:12 | 356488.1113 | 5160.0016 | 1 | 16 | 8 | 0 | 0 | 0 | 0 | 3.769638 | 0 | 7.76162 | 0.1420942 | 29.79836 | 26.13723 |  | 1.501675e-06 | [19 empty] | 15.0717 | -0.05712271
16268 | 2021/12/28 18:58:12 | 356548.1098 | 5220.0001 | 1 | 16 | 8 | 0 | 0 | 0 | 0 | 3.76965 | 0 | 7.76162 | 0.1420942 | 29.79836 | 26.13723 |  | -4.742093e-06 |  | 0 | [17 empty] | 15.82227 | 0.09020388
16269 | 2021/12/28 18:59:12 | 356608.1109 | 5280.0012 | 1 | 16 | 8 | 0 | 0 | 0 | 0 | 3.76929 | 0 | 7.76162 | 0.1420942 | 29.79836 | 26.13723 |  | 4.037912e-05 | [19 empty] | 15.36011 | -0.1503867
16270 | 2021/12/28 19:00:12 | 356668.1109 | 5340.0012 | 1 | 16 | 8 | 0 | 0 | 0 | 0 | 3.769372 | 0 | 7.76162 | 0.1420942 | 29.79836 | 26.13723 |  | -3.180917e-05 |  | 0 | [17 empty] | 15.73924 | 0.04640758
16271 | 2021/12/28 19:01:12 | 356728.1111 | 5400.0014 | 1 | 16 | 8 | 0 | 0 | 0 | 0 | 3.769429 | 0 | 7.76162 | 0.1420942 | 29.79836 | 26.13723 |  | -1.47389e-05 | [19 empty] | 15.077 | -0.07537901
16272 | 2021/12/28 19:02:12 | 356788.1109 | 5460.0012 | 1 | 16 | 8 | 0 | 0 | 0 | 0 | 3.769665 | 0 | 7.76162 | 0.1420942 | 29.79836 | 26.13723 |  | -1.782e-05 |  | 0 | [17 empty] | 15.18958 | -0.08695483
16273 | 2021/12/28 19:03:12 | 356848.1107 | 5520.001 | 1 | 16 | 8 | 0 | 0 | 0 | 0 | 3.769584 | 0 | 7.76162 | 0.1420942 | 29.79836 | 26.13723 |  | 2.208604e-05 | [19 empty] | 15.49684 | -0.0988847
16274 | 2021/12/28 19:04:12 | 356908.1107 | 5580.001 | 1 | 16 | 8 | 0 | 0 | 0 | 0 | 3.769642 | 0 | 7.76162 | 0.1420942 | 29.79836 | 26.13723 |  | -3.176991e-05 |  | 0 | [17 empty] | 15.71275 | 0.1586896
16275 | 2021/12/28 19:05:12 | 356968.1114 | 5640.0017 | 1 | 16 | 8 | 0 | 0 | 0 | 0 | 3.769391 | 0 | 7.76162 | 0.1420942 | 29.79836 | 26.13723 |  | 3.950958e-06 | [19 empty] | 15.46894 | 0.04543722
16276 | 2021/12/28 19:06:12 | 357028.1109 | 5700.0012 | 1 | 16 | 8 | 0 | 0 | 0 | 0 | 3.769459 | 0 | 7.76162 | 0.1420942 | 29.79836 | 26.13723 |  | 1.817456e-05 |  | 0 | [17 empty] | 15.74389 | 0.1678401
16277 | 2021/12/28 19:07:12 | 357088.11 | 5760.0003 | 1 | 16 | 8 | 0 | 0 | 0 | 0 | 3.769499 | 0 | 7.76162 | 0.1420942 | 29.79836 | 26.13723 |  | 9.047843e-06 | [19 empty] | 15.34515 | -0.1501888
16278 | 2021/12/28 19:08:12 | 357148.1117 | 5820.002 | 1 | 16 | 8 | 0 | 0 | 0 | 0 | 3.769826 | 0 | 7.76162 | 0.1420942 | 29.79836 | 26.13723 |  | -5.255079e-06 |  | 0 | [17 empty] | 15.51676 | 0.07549942
16279 | 2021/12/28 19:09:12 | 357208.1098 | 5880.0001 | 1 | 16 | 8 | 0 | 0 | 0 | 0 | 3.769662 | 0 | 7.76162 | 0.1420942 | 29.79836 | 26.13723 |  | 8.613588e-06 | [19 empty] | 15.89502 | 0.1995176
16280 | 2021/12/28 19:10:12 | 357268.1106 | 5940.0009 | 1 | 16 | 8 | 0 | 0 | 0 | 0 | 3.769508 | 0 | 7.76162 | 0.1420942 | 29.79836 | 26.13723 |  | -3.160819e-06 |  | 0 | [17 empty] | 15.567 | -0.03326833
16281 | 2021/12/28 19:11:12 | 357328.1112 | 6000.0015 | 1 | 16 | 8 | 0 | 0 | 0 | 0 | 3.769734 | 0 | 7.76162 | 0.1420942 | 29.79836 | 26.13723 |  | 2.536536e-05 | [19 empty] | 15.71413 | 0.1055199
16282 | 2021/12/28 19:12:12 | 357388.1101 | 6060.0004 | 1 | 16 | 8 | 0 | 0 | 0 | 0 | 3.769382 | 0 | 7.76162 | 0.1420942 | 29.79836 | 26.13723 |  | -3.389894e-05 |  | 0 | [17 empty] | 15.85766 | 0.1510507
16283 | 2021/12/28 19:13:12 | 357448.1099 | 6120.0002 | 1 | 16 | 8 | 0 | 0 | 0 | 0 | 3.769749 | 0 | 7.76162 | 0.1420942 | 29.79836 | 26.13723 |  | 1.268247e-05 | [19 empty] | 15.85932 | 0.1891178
16284 | 2021/12/28 19:14:12 | 357508.1104 | 6180.0007 | 1 | 16 | 8 | 0 | 0 | 0 | 0 | 3.76976 | 0 | 7.76162 | 0.1420942 | 29.79836 | 26.13723 |  | -2.572415e-05 |  | 0 | [17 empty] | 15.91152 | 0.2179193
16285 | 2021/12/28 19:15:12 | 357568.1097 | 6240 | 1 | 16 | 8 | 0 | 0 | 0 | 0 | 3.769671 | 0 | 7.76162 | 0.1420942 | 29.79836 | 26.13723 |  | -1.991382e-05 | [19 empty] | 15.36271 | -0.1124418
16286 | 2021/12/28 19:16:12 | 357628.1107 | 6300.001 | 1 | 16 | 8 | 0 | 0 | 0 | 0 | 3.76954 | 0 | 7.76162 | 0.1420942 | 29.79836 | 26.13723 |  | 2.311483e-05 |  | 0 | [17 empty] | 15.17281 | -0.1340872
16287 | 2021/12/28 19:17:12 | 357688.1118 | 6360.0021 | 1 | 16 | 8 | 0 | 0 | 0 | 0 | 3.769696 | 0 | 7.76162 | 0.1420942 | 29.79836 | 26.13723 |  | 4.781016e-06 | [19 empty] | 15.71377 | 0.08136988
16288 | 2021/12/28 19:18:12 | 357748.1103 | 6420.0006 | 1 | 16 | 8 | 0 | 0 | 0 | 0 | 3.76972 | 0 | 7.76162 | 0.1420942 | 29.79836 | 26.13723 |  | -1.580488e-05 |  | 0 | [17 empty] | 15.79398 | -0.03598511
16289 | 2021/12/28 19:19:12 | 357808.1099 | 6480.0002 | 1 | 16 | 8 | 0 | 0 | 0 | 0 | 3.769799 | 0 | 7.76162 | 0.1420942 | 29.79836 | 26.13723 |  | -2.034878e-05 | [19 empty] | 15.41755 | -0.1568222
16290 | 2021/12/28 19:20:12 | 357868.1101 | 6540.0004 | 1 | 16 | 8 | 0 | 0 | 0 | 0 | 3.769676 | 0 | 7.76162 | 0.1420942 | 29.79836 | 26.13723 |  | -2.924024e-06 |  | 0 | [17 empty] | 15.03979 | -0.1133746
16291 | 2021/12/28 19:21:12 | 357928.1097 | 6600 | 1 | 16 | 8 | 0 | 0 | 0 | 0 | 3.769656 | 0 | 7.76162 | 0.1420942 | 29.79836 | 26.13723 |  | 4.512293e-05 | [19 empty] | 15.07062 | 0.05890131
16292 | 2021/12/28 19:22:12 | 357988.1105 | 6660.0008 | 1 | 16 | 8 | 0 | 0 | 0 | 0 | 3.769801 | 0 | 7.76162 | 0.1420942 | 29.79836 | 26.13723 |  | 1.943984e-05 |  | 0 | [17 empty] | 15.55531 | 0.161469
16293 | 2021/12/28 19:23:12 | 358048.111 | 6720.0013 | 1 | 16 | 8 | 0 | 0 | 0 | 0 | 3.769841 | 0 | 7.76162 | 0.1420942 | 29.79836 | 26.13723 |  | 1.296065e-05 | [19 empty] | 15.72203 | 0.1516926
16294 | 2021/12/28 19:24:12 | 358108.1109 | 6780.0012 | 1 | 16 | 8 | 0 | 0 | 0 | 0 | 3.76985 | 0 | 7.76162 | 0.1420942 | 29.79836 | 26.13723 |  | -7.823026e-06 |  | 0 | [17 empty] | 15.47786 | 0.1140994
16295 | 2021/12/28 19:25:12 | 358168.111 | 6840.0013 | 1 | 16 | 8 | 0 | 0 | 0 | 0 | 3.769704 | 0 | 7.76162 | 0.1420942 | 29.79836 | 26.13723 |  | -1.979463e-05 | [19 empty] | 15.57655 | 0.1499671
16296 | 2021/12/28 19:26:12 | 358228.1107 | 6900.001 | 1 | 16 | 8 | 0 | 0 | 0 | 0 | 3.76975 | 0 | 7.76162 | 0.1420942 | 29.79836 | 26.13723 |  | -5.270927e-05 |  | 0 | [17 empty] | 15.16786 | -0.09441674
16297 | 2021/12/28 19:27:12 | 358288.1098 | 6960.0001 | 1 | 16 | 8 | 0 | 0 | 0 | 0 | 3.769819 | 0 | 7.76162 | 0.1420942 | 29.79836 | 26.13723 |  | 2.845067e-05 | [19 empty] | 15.23723 | -0.1586163
16298 | 2021/12/28 19:28:12 | 358348.1113 | 7020.0016 | 1 | 16 | 8 | 0 | 0 | 0 | 0 | 3.769861 | 0 | 7.76162 | 0.1420942 | 29.79836 | 26.13723 |  | 7.625412e-06 |  | 0 | [17 empty] | 15.14966 | -0.1543564
16299 | 2021/12/28 19:29:12 | 358408.1116 | 7080.0019 | 1 | 16 | 8 | 0 | 0 | 0 | 0 | 3.769884 | 0 | 7.76162 | 0.1420942 | 29.79836 | 26.13723 |  | 7.507255e-07 | [19 empty] | 15.46651 | 0.190084
16300 | 2021/12/28 19:30:12 | 358468.1111 | 7140.0014 | 1 | 16 | 8 | 0 | 0 | 0 | 0 | 3.769603 | 0 | 7.76162 | 0.1420942 | 29.79836 | 26.13723 |  | 2.674976e-05 |  | 0 | [17 empty] | 15.12063 | -0.102008
16301 | 2021/12/28 19:31:12 | 358528.1097 | 7200 | 1 | 16 | 8 | 0 | 0 | 0 | 0 | 3.7698 | 0 | 7.76162 | 0.1420942 | 29.79836 | 26.13723 |  | -1.177463e-05 | [19 empty] | 15.67091 | -0.03400266
16302 | 2021/12/28 19:32:12 | 358588.11 | 7260.0003 | 1 | 16 | 8 | 0 | 0 | 0 | 0 | 3.769744 | 0 | 7.76162 | 0.1420942 | 29.79836 | 26.13723 |  | -4.235356e-05 |  | 0 | [17 empty] | 15.41209 | -0.1283097
16303 | 2021/12/28 19:33:12 | 358648.1106 | 7320.0009 | 1 | 16 | 8 | 0 | 0 | 0 | 0 | 3.769897 | 0 | 7.76162 | 0.1420942 | 29.79836 | 26.13723 |  | -1.149795e-05 | [19 empty] | 15.1205 | -0.07438123
16304 | 2021/12/28 19:34:12 | 358708.1105 | 7380.0008 | 1 | 16 | 8 | 0 | 0 | 0 | 0 | 3.769947 | 0 | 7.76162 | 0.1420942 | 29.79836 | 26.13723 |  | -1.778079e-05 | [19 empty] | 15.16404 | -0.06845176
16305 | 2021/12/28 19:35:12 | 358768.1103 | 7440.0006 | 1 | 16 | 8 | 0 | 0 | 0 | 0 | 3.769858 | 0 | 7.76162 | 0.1420942 | 29.79836 | 26.13723 |  | 1.639743e-05 |  | 0 | [17 empty] | 15.19307 | -0.1339948
16306 | 2021/12/28 19:36:12 | 358828.1109 | 7500.0012 | 1 | 16 | 8 | 0 | 0 | 0 | 0 | 3.769707 | 0 | 7.76162 | 0.1420942 | 29.79836 | 26.13723 |  | 3.164927e-05 | [19 empty] | 15.15847 | -0.1837039
16307 | 2021/12/28 19:37:12 | 358888.111 | 7560.0013 | 1 | 16 | 8 | 0 | 0 | 0 | 0 | 3.76979 | 0 | 7.76162 | 0.1420942 | 29.79836 | 26.13723 |  | -2.058586e-05 |  | 0 | [17 empty] | 15.81154 | 0.04827559
16308 | 2021/12/28 19:38:12 | 358948.1107 | 7620.001 | 1 | 16 | 8 | 0 | 0 | 0 | 0 | 3.769999 | 0 | 7.76162 | 0.1420942 | 29.79836 | 26.13723 |  | -1.833366e-05 | [19 empty] | 15.26503 | -2.622604e-05
16309 | 2021/12/28 19:39:12 | 359008.1101 | 7680.0004 | 1 | 16 | 8 | 0 | 0 | 0 | 0 | 3.76995 | 0 | 7.76162 | 0.1420942 | 29.79836 | 26.13723 |  | 8.415958e-06 |  | 0 | [17 empty] | 15.38783 | -0.1188219
16310 | 2021/12/28 19:40:12 | 359068.1097 | 7740 | 1 | 16 | 8 | 0 | 0 | 0 | 0 | 3.769685 | 0 | 7.76162 | 0.1420942 | 29.79836 | 26.13723 |  | -4.543564e-06 | [19 empty] | 15.38841 | 0.1008666
16311 | 2021/12/28 19:41:12 | 359128.1097 | 7800 | 1 | 16 | 8 | 0 | 0 | 0 | 0 | 3.769733 | 0 | 7.76162 | 0.1420942 | 29.79836 | 26.13723 |  | 4.62661e-05 |  | 0 | [17 empty] | 15.64981 | 0.07074833
16312 | 2021/12/28 19:42:12 | 359188.1103 | 7860.0006 | 1 | 16 | 8 | 0 | 0 | 0 | 0 | 3.769927 | 0 | 7.76162 | 0.1420942 | 29.79836 | 26.13723 |  | -4.820129e-06 | [19 empty] | 15.63405 | 0.115568
16313 | 2021/12/28 19:43:12 | 359248.1099 | 7920.0002 | 1 | 16 | 8 | 0 | 0 | 0 | 0 | 3.76984 | 0 | 7.76162 | 0.1420942 | 29.79836 | 26.13723 |  | -1.770146e-05 |  | 0 | [17 empty] | 15.22389 | -0.1334524
16314 | 2021/12/28 19:44:12 | 359308.11 | 7980.0003 | 1 | 16 | 8 | 0 | 0 | 0 | 0 | 3.769902 | 0 | 7.76162 | 0.1420942 | 29.79836 | 26.13723 |  | -1.837317e-05 | [19 empty] | 15.10741 | -0.1046705
16315 | 2021/12/28 19:45:12 | 359368.1107 | 8040.001 | 1 | 16 | 8 | 0 | 0 | 0 | 0 | 3.769743 | 0 | 7.76162 | 0.1420942 | 29.79836 | 26.13723 |  | 1.568634e-05 |  | 0 | [17 empty] | 15.4271 | 0.1667643
16316 | 2021/12/28 19:46:12 | 359428.111 | 8100.0013 | 1 | 16 | 8 | 0 | 0 | 0 | 0 | 3.769769 | 0 | 7.76162 | 0.1420942 | 29.79836 | 26.13723 |  | -1.501439e-06 | [19 empty] | 15.1466 | -0.07810354
16317 | 2021/12/28 19:47:12 | 359488.1108 | 8160.0011 | 1 | 16 | 8 | 0 | 0 | 0 | 0 | 3.769891 | 0 | 7.76162 | 0.1420942 | 29.79836 | 26.13723 |  | 1.896585e-05 |  | 0 | [17 empty] | 14.71649 | -0.2236933
16318 | 2021/12/28 19:48:12 | 359548.1105 | 8220.0008 | 1 | 16 | 8 | 0 | 0 | 0 | 0 | 3.770036 | 0 | 7.76162 | 0.1420942 | 29.79836 | 26.13723 |  | 2.726138e-06 | [19 empty] | 14.65978 | -0.1745182
16319 | 2021/12/28 19:49:12 | 359608.1101 | 8280.0004 | 1 | 16 | 8 | 0 | 0 | 0 | 0 | 3.769754 | 0 | 7.76162 | 0.1420942 | 29.79836 | 26.13723 |  | 3.512343e-05 |  | 0 | [17 empty] | 15.1681 | 0.1385033
16320 | 2021/12/28 19:50:12 | 359668.1113 | 8340.0016 | 1 | 16 | 8 | 0 | 0 | 0 | 0 | 3.769828 | 0 | 7.76162 | 0.1420942 | 29.79836 | 26.13723 |  | 3.34276e-05 | [19 empty] | 15.03572 | 0.01488864
16321 | 2021/12/28 19:51:12 | 359728.1113 | 8400.0016 | 1 | 16 | 8 | 0 | 0 | 0 | 0 | 3.769834 | 0 | 7.76162 | 0.1420942 | 29.79836 | 26.13723 |  | 1.963756e-05 |  | 0 | [17 empty] | 15.13501 | 0.1678973
16322 | 2021/12/28 19:52:12 | 359788.1117 | 8460.002 | 1 | 16 | 8 | 0 | 0 | 0 | 0 | 3.769813 | 0 | 7.76162 | 0.1420942 | 29.79836 | 26.13723 |  | 3.796839e-05 | [19 empty] | 15.03584 | 0.1137221
16323 | 2021/12/28 19:53:12 | 359848.1107 | 8520.001 | 1 | 16 | 8 | 0 | 0 | 0 | 0 | 3.769956 | 0 | 7.76162 | 0.1420942 | 29.79836 | 26.13723 |  | 7.744455e-06 |  | 0 | [17 empty] | 15.24092 | 0.1990777
16324 | 2021/12/28 19:54:12 | 359908.1104 | 8580.0007 | 1 | 16 | 8 | 0 | 0 | 0 | 0 | 3.769788 | 0 | 7.76162 | 0.1420942 | 29.79836 | 26.13723 |  | -1.205192e-05 | [19 empty] | 15.11595 | 0.04591048
16325 | 2021/12/28 19:55:12 | 359968.111 | 8640.0013 | 1 | 16 | 8 | 0 | 0 | 0 | 0 | 3.769809 | 0 | 7.76162 | 0.1420942 | 29.79836 | 26.13723 |  | -2.987147e-05 |  | 0 | [17 empty] | 14.85464 | -0.08071363
16326 | 2021/12/28 19:56:12 | 360028.1107 | 8700.001 | 1 | 16 | 8 | 0 | 0 | 0 | 0 | 3.76978 | 0 | 7.76162 | 0.1420942 | 29.79836 | 26.13723 |  | 1.509266e-05 | [19 empty] | 14.98373 | -0.05856872
16327 | 2021/12/28 19:57:12 | 360088.1109 | 8760.0012 | 1 | 16 | 8 | 0 | 0 | 0 | 0 | 3.769937 | 0 | 7.76162 | 0.1420942 | 29.79836 | 26.13723 |  | -3.042288e-06 |  | 0 | [17 empty] | 14.72158 | -0.1756591
16328 | 2021/12/28 19:58:12 | 360148.1106 | 8820.0009 | 1 | 16 | 8 | 0 | 0 | 0 | 0 | 3.770019 | 0 | 7.76162 | 0.1420942 | 29.79836 | 26.13723 |  | 4.148746e-06 | [19 empty] | 14.53804 | -0.1108497
16329 | 2021/12/28 19:59:12 | 360208.1111 | 8880.0014 | 1 | 16 | 8 | 0 | 0 | 0 | 0 | 3.769894 | 0 | 7.76162 | 0.1420942 | 29.79836 | 26.13723 |  | 7.902374e-08 |  | 0 | [17 empty] | 15.25889 | 0.1277441
16330 | 2021/12/28 20:00:12 | 360268.1113 | 8940.0016 | 1 | 16 | 8 | 0 | 0 | 0 | 0 | 3.769889 | 0 | 7.76162 | 0.1420942 | 29.79836 | 26.13723 |  | -2.457638e-05 | [19 empty] | 15.2359 | -0.08153141
16331 | 2021/12/28 20:01:12 | 360328.111 | 9000.0013 | 1 | 16 | 8 | 0 | 0 | 0 | 0 | 3.769752 | 0 | 7.76162 | 0.1420942 | 29.79836 | 26.13723 |  | -1.93613e-05 |  | 0 | [17 empty] | 15.34646 | 0.03519356
16332 | 2021/12/28 20:02:12 | 360388.1111 | 9060.0014 | 1 | 16 | 8 | 0 | 0 | 0 | 0 | 3.769827 | 0 | 7.76162 | 0.1420942 | 29.79836 | 26.13723 |  | -1.390829e-05 | [19 empty] | 15.3891 | -0.05261898
16333 | 2021/12/28 20:03:12 | 360448.1108 | 9120.0011 | 1 | 16 | 8 | 0 | 0 | 0 | 0 | 3.769918 | 0 | 7.76162 | 0.1420942 | 29.79836 | 26.13723 |  | 2.121928e-05 |  | 0 | [17 empty] | 14.7278 | 0.01404047
16334 | 2021/12/28 20:04:12 | 360508.1103 | 9180.0006 | 1 | 16 | 8 | 0 | 0 | 0 | 0 | 3.769866 | 0 | 7.76162 | 0.1420942 | 29.79836 | 26.13723 |  | 8.614087e-06 | [19 empty] | 15.50605 | -0.09283543
16335 | 2021/12/28 20:05:12 | 360568.1112 | 9240.0015 | 1 | 16 | 8 | 0 | 0 | 0 | 0 | 3.769814 | 0 | 7.76162 | 0.1420942 | 29.79836 | 26.13723 |  | 1.683345e-05 |  | 0 | [17 empty] | 15.56667 | -0.08252621
16336 | 2021/12/28 20:06:12 | 360628.1117 | 9300.002 | 1 | 16 | 8 | 0 | 0 | 0 | 0 | 3.769878 | 0 | 7.76162 | 0.1420942 | 29.79836 | 26.13723 |  | -1.303892e-06 | [19 empty] | 15.07187 | 0.1392478
16337 | 2021/12/28 20:07:12 | 360688.1099 | 9360.0002 | 1 | 16 | 8 | 0 | 0 | 0 | 0 | 3.769923 | 0 | 7.76162 | 0.1420942 | 29.79836 | 26.13723 |  | -2.726161e-05 |  | 0 | [17 empty] | 15.07859 | -0.1503044
16338 | 2021/12/28 20:08:12 | 360748.1106 | 9420.0009 | 1 | 16 | 8 | 0 | 0 | 0 | 0 | 3.770003 | 0 | 7.76162 | 0.1420942 | 29.79836 | 26.13723 |  | 1.110376e-05 | [19 empty] | 15.26441 | 0.1836956
16339 | 2021/12/28 20:09:12 | 360808.1097 | 9480 | 1 | 16 | 8 | 0 | 0 | 0 | 0 | 3.77 | 0 | 7.76162 | 0.1420942 | 29.79836 | 26.13723 |  | -1.280195e-05 |  | 0 | [17 empty] | 15.24883 | 0.1756644
16340 | 2021/12/28 20:10:12 | 360868.1112 | 9540.0015 | 1 | 16 | 8 | 0 | 0 | 0 | 0 | 3.769888 | 0 | 7.76162 | 0.1420942 | 29.79836 | 26.13723 |  | 2.291689e-06 | [19 empty] | 15.13841 | 0.1004308
16341 | 2021/12/28 20:11:12 | 360928.1112 | 9600.0015 | 1 | 16 | 8 | 0 | 0 | 0 | 0 | 3.76979 | 0 | 7.76162 | 0.1420942 | 29.79836 | 26.13723 |  | 1.663367e-05 |  | 0 | [17 empty] | 15.39674 | -0.08389413
16342 | 2021/12/28 20:12:12 | 360988.1111 | 9660.0014 | 1 | 16 | 8 | 0 | 0 | 0 | 0 | 3.769775 | 0 | 7.76162 | 0.1420942 | 29.79836 | 26.13723 |  | 1.469951e-05 | [19 empty] | 15.08124 | -0.01985431
16343 | 2021/12/28 20:13:12 | 361048.1107 | 9720.001 | 1 | 16 | 8 | 0 | 0 | 0 | 0 | 3.769938 | 0 | 7.76162 | 0.1420942 | 29.79836 | 26.13723 |  | -1.580488e-05 |  | 0 | [17 empty] | 14.97963 | -0.1170135
16344 | 2021/12/28 20:14:12 | 361108.1107 | 9780.001 | 1 | 16 | 8 | 0 | 0 | 0 | 0 | 3.770019 | 0 | 7.76162 | 0.1420942 | 29.79836 | 26.13723 |  | -7.705326e-06 | [19 empty] | 15.45278 | 0.1512837
16345 | 2021/12/28 20:15:12 | 361168.1106 | 9840.0009 | 1 | 16 | 8 | 0 | 0 | 0 | 0 | 3.769861 | 0 | 7.76162 | 0.1420942 | 29.79836 | 26.13723 |  | 7.743814e-06 |  | 0 | [17 empty] | 15.54901 | 0.1639336
16346 | 2021/12/28 20:16:12 | 361228.1104 | 9900.0007 | 1 | 16 | 8 | 0 | 0 | 0 | 0 | 3.769845 | 0 | 7.76162 | 0.1420942 | 29.79836 | 26.13723 |  | 6.717463e-06 | [19 empty] | 15.1446 | -0.06751716
16347 | 2021/12/28 20:17:12 | 361288.1112 | 9960.0015 | 1 | 16 | 8 | 0 | 0 | 0 | 0 | 3.769897 | 0 | 7.76162 | 0.1420942 | 29.79836 | 26.13723 |  | 2.840739e-05 |  | 0 | [17 empty] | 15.50813 | -0.05773604
16348 | 2021/12/28 20:18:12 | 361348.1118 | 10020.0021 | 1 | 16 | 8 | 0 | 0 | 0 | 0 | 3.769948 | 0 | 7.76162 | 0.1420942 | 29.79836 | 26.13723 |  | 3.038538e-05 | [19 empty] | 15.81289 | 0.1861119
16349 | 2021/12/28 20:19:12 | 361408.111 | 10080.0013 | 1 | 16 | 8 | 0 | 0 | 0 | 0 | 3.770059 | 0 | 7.76162 | 0.1420942 | 29.79836 | 26.13723 |  | -1.378953e-05 |  | 0 | [17 empty] | 15.24298 | -0.1954532
16350 | 2021/12/28 20:20:12 | 361468.1098 | 10140.0001 | 1 | 16 | 8 | 0 | 0 | 0 | 0 | 3.770079 | 0 | 7.76162 | 0.1420942 | 29.79836 | 26.13723 |  | -1.047151e-05 | [19 empty] | 15.30367 | -0.1415741
16351 | 2021/12/28 20:21:12 | 361528.1108 | 10200.0011 | 1 | 16 | 8 | 0 | 0 | 0 | 0 | 3.770024 | 0 | 7.76162 | 0.1420942 | 29.79836 | 26.13723 |  | 9.483556e-07 |  | 0 | [17 empty] | 15.37939 | -0.1703203
16352 | 2021/12/28 20:22:12 | 361588.1101 | 10260.0004 | 1 | 16 | 8 | 0 | 0 | 0 | 0 | 3.769977 | 0 | 7.76162 | 0.1420942 | 29.79836 | 26.13723 |  | 2.038677e-05 | [19 empty] | 15.20955 | -0.1667303
16353 | 2021/12/28 20:23:12 | 361648.111 | 10320.0013 | 1 | 16 | 8 | 0 | 0 | 0 | 0 | 3.770118 | 0 | 7.76162 | 0.1420942 | 29.79836 | 26.13723 |  | 2.165286e-05 |  | 0 | [17 empty] | 15.81538 | 0.1541078
16354 | 2021/12/28 20:24:12 | 361708.1102 | 10380.0005 | 1 | 16 | 8 | 0 | 0 | 0 | 0 | 3.770081 | 0 | 7.76162 | 0.1420942 | 29.79836 | 26.13723 |  | 1.23664e-05 | [19 empty] | 15.76591 | 0.150978
16355 | 2021/12/28 20:25:12 | 361768.1101 | 10440.0004 | 1 | 16 | 8 | 0 | 0 | 0 | 0 | 3.769889 | 0 | 7.76162 | 0.1420942 | 29.79836 | 26.13723 |  | 1.019347e-05 |  | 0 | [17 empty] | 15.79171 | 0.02391517
16356 | 2021/12/28 20:26:12 | 361828.1107 | 10500.001 | 1 | 16 | 8 | 0 | 0 | 0 | 0 | 3.769735 | 0 | 7.76162 | 0.1420942 | 29.79836 | 26.13723 |  | -3.872163e-05 | [19 empty] | 15.68036 | 0.130266
16357 | 2021/12/28 20:27:12 | 361888.1101 | 10560.0004 | 1 | 16 | 8 | 0 | 0 | 0 | 0 | 3.769979 | 0 | 7.76162 | 0.1420942 | 29.79836 | 26.13723 |  | -9.205732e-06 |  | 0 | [17 empty] | 15.14125 | -0.2025497
16358 | 2021/12/28 20:28:12 | 361948.1112 | 10620.0015 | 1 | 16 | 8 | 0 | 0 | 0 | 0 | 3.770104 | 0 | 7.76162 | 0.1420942 | 29.79836 | 26.13723 |  | 6.045016e-06 | [19 empty] | 15.82318 | 0.1874483
16359 | 2021/12/28 20:29:12 | 362008.1104 | 10680.0007 | 1 | 16 | 8 | 0 | 0 | 0 | 0 | 3.770058 | 0 | 7.76162 | 0.1420942 | 29.79836 | 26.13723 |  | 1.62e-05 |  | 0 | [17 empty] | 15.491 | 0.07263601
16360 | 2021/12/28 20:30:12 | 362068.111 | 10740.0013 | 1 | 16 | 8 | 0 | 0 | 0 | 0 | 3.76987 | 0 | 7.76162 | 0.1420942 | 29.79836 | 26.13723 |  | -2.963366e-05 | [19 empty] | 15.32118 | -0.1577044
16361 | 2021/12/28 20:31:12 | 362128.1101 | 10800.0004 | 1 | 16 | 8 | 0 | 0 | 0 | 0 | 3.769936 | 0 | 7.76162 | 0.1420942 | 29.79836 | 26.13723 |  | -1.485671e-05 |  | 0 | [17 empty] | 15.42682 | 0.05158365
16362 | 2021/12/28 20:32:12 | 362188.11 | 10860.0003 | 1 | 16 | 8 | 0 | 0 | 0 | 0 | 3.769979 | 0 | 7.76162 | 0.1420942 | 29.79836 | 26.13723 |  | -5.729316e-06 | [19 empty] | 15.68672 | 0.02679706
16363 | 2021/12/28 20:33:12 | 362248.1099 | 10920.0002 | 1 | 16 | 8 | 0 | 0 | 0 | 0 | 3.770103 | 0 | 7.76162 | 0.1420942 | 29.79836 | 26.13723 |  | 2.33122e-06 |  | 0 | [17 empty] | 15.55092 | 0.1222718
16364 | 2021/12/28 20:34:12 | 362308.1097 | 10980 | 1 | 16 | 8 | 0 | 0 | 0 | 0 | 3.770175 | 0 | 7.76162 | 0.1420942 | 29.79836 | 26.13723 |  | 2.524976e-05 | [19 empty] | 15.4056 | -0.04299223
16365 | 2021/12/28 20:35:12 | 362368.1105 | 11040.0008 | 1 | 16 | 8 | 0 | 0 | 0 | 0 | 3.770055 | 0 | 7.76162 | 0.1420942 | 29.79836 | 26.13723 |  | 1.912375e-05 |  | 0 | [17 empty] | 15.84936 | 0.2083349
16366 | 2021/12/28 20:36:12 | 362428.1106 | 11100.0009 | 1 | 16 | 8 | 0 | 0 | 0 | 0 | 3.770031 | 0 | 7.76162 | 0.1420942 | 29.79836 | 26.13723 |  | -1.264453e-06 | [19 empty] | 15.56778 | -0.01955628
16367 | 2021/12/28 20:37:12 | 362488.1103 | 11160.0006 | 1 | 16 | 8 | 0 | 0 | 0 | 0 | 3.769976 | 0 | 7.76162 | 0.1420942 | 29.79836 | 26.13723 |  | -3.089803e-05 |  | 0 | [17 empty] | 15.3175 | -0.1383126
16368 | 2021/12/28 20:38:12 | 362548.1101 | 11220.0004 | 1 | 16 | 8 | 0 | 0 | 0 | 0 | 3.770103 | 0 | 7.76162 | 0.1420942 | 29.79836 | 26.13723 |  | 4.425293e-06 | [19 empty] | 15.14803 | -0.2175176
16369 | 2021/12/28 20:39:12 | 362608.11 | 11280.0003 | 1 | 16 | 8 | 0 | 0 | 0 | 0 | 3.769952 | 0 | 7.76162 | 0.1420942 | 29.79836 | 26.13723 |  | 2.101892e-05 |  | 0 | [17 empty] | 15.71757 | 0.1526517
16370 | 2021/12/28 20:40:12 | 362668.1104 | 11340.0007 | 1 | 16 | 8 | 0 | 0 | 0 | 0 | 3.769578 | 0 | 7.76162 | 0.1420942 | 29.79836 | 26.13723 |  | 8.811878e-06 | [19 empty] | 15.61307 | -0.09160936
16371 | 2021/12/28 20:41:12 | 362728.1105 | 11400.0008 | 1 | 16 | 8 | 0 | 0 | 0 | 0 | 3.769843 | 0 | 7.76162 | 0.1420942 | 29.79836 | 26.13723 |  | -2.252046e-05 |  | 0 | [17 empty] | 15.7008 | 0.1522386
16372 | 2021/12/28 20:42:12 | 362788.1104 | 11460.0007 | 1 | 16 | 8 | 0 | 0 | 0 | 0 | 3.770291 | 0 | 7.76162 | 0.1420942 | 29.79836 | 26.13723 |  | -3.753565e-06 | [19 empty] | 15.21497 | -0.1465297
16373 | 2021/12/28 20:43:12 | 362848.1101 | 11520.0004 | 1 | 16 | 8 | 0 | 0 | 0 | 0 | 3.77028 | 0 | 7.76162 | 0.1420942 | 29.79836 | 26.13723 |  | -2.497337e-05 |  | 0 | [17 empty] | 15.78 | 0.01881063
16374 | 2021/12/28 20:44:12 | 362908.1118 | 11580.0021 | 1 | 16 | 8 | 0 | 0 | 0 | 0 | 3.770066 | 0 | 7.76162 | 0.1420942 | 29.79836 | 26.13723 |  | -2.141579e-05 | [19 empty] | 15.7153 | 0.1336175
16375 | 2021/12/28 20:45:12 | 362968.1114 | 11640.0017 | 1 | 16 | 8 | 0 | 0 | 0 | 0 | 3.769976 | 0 | 7.76162 | 0.1420942 | 29.79836 | 26.13723 |  | 2.564129e-05 |  | 0 | [17 empty] | 15.36057 | -0.1907665
16376 | 2021/12/28 20:46:12 | 363028.1108 | 11700.0011 | 1 | 16 | 8 | 0 | 0 | 0 | 0 | 3.770024 | 0 | 7.76162 | 0.1420942 | 29.79836 | 26.13723 |  | -1.10625e-06 | [19 empty] | 15.7149 | -0.1847786
16377 | 2021/12/28 20:47:12 | 363088.1097 | 11760 | 1 | 16 | 8 | 0 | 0 | 0 | 0 | 3.770061 | 0 | 7.76162 | 0.1420942 | 29.79836 | 26.13723 |  | 1.153756e-05 |  | 0 | [17 empty] | 15.48066 | 0.1799071
16378 | 2021/12/28 20:48:12 | 363148.1113 | 11820.0016 | 1 | 16 | 8 | 0 | 0 | 0 | 0 | 3.77029 | 0 | 7.76162 | 0.1420942 | 29.79836 | 26.13723 |  | -2.307398e-05 | [19 empty] | 15.73222 | -0.09759724
16379 | 2021/12/28 20:49:12 | 363208.1103 | 11880.0006 | 1 | 16 | 8 | 0 | 0 | 0 | 0 | 3.769967 | 0 | 7.76162 | 0.1420942 | 29.79836 | 26.13723 |  | -5.452232e-05 |  | 0 | [17 empty] | 15.13157 | -0.05177975
16380 | 2021/12/28 20:50:12 | 363268.1101 | 11940.0004 | 1 | 16 | 8 | 0 | 0 | 0 | 0 | 3.769935 | 0 | 7.76162 | 0.1420942 | 29.79836 | 26.13723 |  | 1.457903e-05 | [19 empty] | 15.15386 | -0.08259356
16381 | 2021/12/28 20:51:12 | 363328.11 | 12000.0003 | 1 | 16 | 8 | 0 | 0 | 0 | 0 | 3.770239 | 0 | 7.76162 | 0.1420942 | 29.79836 | 26.13723 |  | 3.034738e-05 |  | 0 | [17 empty] | 15.75293 | 0.00651598
16382 | 2021/12/28 20:52:12 | 363388.1115 | 12060.0018 | 1 | 16 | 8 | 0 | 0 | 0 | 0 | 3.770017 | 0 | 7.76162 | 0.1420942 | 29.79836 | 26.13723 |  | -1.501352e-06 | [19 empty] | 15.74301 | 0.1513016
16383 | 2021/12/28 20:53:12 | 363448.1107 | 12120.001 | 1 | 16 | 8 | 0 | 0 | 0 | 0 | 3.770236 | 0 | 7.76162 | 0.1420942 | 29.79836 | 26.13723 |  | -5.211659e-05 |  | 0 | [17 empty] | 15.7172 | -0.01802385
16384 | 2021/12/28 20:54:12 | 363508.1111 | 12180.0014 | 1 | 16 | 8 | 0 | 0 | 0 | 0 | 3.769819 | 0 | 7.76162 | 0.1420942 | 29.79836 | 26.13723 |  | -3.022884e-05 | [19 empty] | 15.1994 | -0.1370919
16385 | 2021/12/28 20:55:12 | 363568.1101 | 12240.0004 | 1 | 16 | 8 | 0 | 0 | 0 | 0 | 3.770023 | 0 | 7.76162 | 0.1420942 | 29.79836 | 26.13723 |  | 1.114253e-05 |  | 0 | [17 empty] | 15.6925 | 0.1267183
16386 | 2021/12/28 20:56:12 | 363628.111 | 12300.0013 | 1 | 16 | 8 | 0 | 0 | 0 | 0 | 3.770157 | 0 | 7.76162 | 0.1420942 | 29.79836 | 26.13723 |  | 4.591203e-05 | [19 empty] | 15.53533 | 0.1254177
16387 | 2021/12/28 20:57:12 | 363688.1098 | 12360.0001 | 1 | 16 | 8 | 0 | 0 | 0 | 0 | 3.770131 | 0 | 7.76162 | 0.1420942 | 29.79836 | 26.13723 |  | 1.153603e-05 |  | 0 | [17 empty] | 15.33371 | -0.1565099
16388 | 2021/12/28 20:58:12 | 363748.1107 | 12420.001 | 1 | 16 | 8 | 0 | 0 | 0 | 0 | 3.77009 | 0 | 7.76162 | 0.1420942 | 29.79836 | 26.13723 |  | -7.863905e-06 | [19 empty] | 15.6531 | 0.1406622
16389 | 2021/12/28 20:59:12 | 363808.1103 | 12480.0006 | 1 | 16 | 8 | 0 | 0 | 0 | 0 | 3.770199 | 0 | 7.76162 | 0.1420942 | 29.79836 | 26.13723 |  | -3.943056e-05 |  | 0 | [17 empty] | 15.89084 | 0.08136332
16390 | 2021/12/28 21:00:12 | 363868.1101 | 12540.0004 | 1 | 16 | 8 | 0 | 0 | 0 | 0 | 3.77004 | 0 | 7.76162 | 0.1420942 | 29.79836 | 26.13723 |  | -1.102445e-05 | [19 empty] | 15.26089 | -0.1402092
16391 | 2021/12/28 21:01:12 | 363928.11 | 12600.0003 | 1 | 16 | 8 | 0 | 0 | 0 | 0 | 3.770196 | 0 | 7.76162 | 0.1420942 | 29.79836 | 26.13723 |  | 1.023298e-05 |  | 0 | [17 empty] | 15.45939 | -0.1243013
16392 | 2021/12/28 21:01:12 | 363928.1133 | 12600.0036 | 1 | 16 | 8 | 0 | 0 | 0 | 0 | 3.770196 | 0 | 7.76162 | 0.1420942 | 29.79836 | 26.13723 |  | 1.023298e-05 | 0.02530885 | 0 | 0 | [16 empty] | 15.45939 | -0.1243013
16393 | 2021/12/28 21:01:12 | 363928.1235 | 0.0025 | 1 | 17 | 9 | 0 | 0 | 0 | 0 | 3.770099 | 0 | 7.76162 | 0.1420942 | 29.79836 | 26.13723 |  | 1.023298e-05 | 0.02530885 | 0 | 0 | [16 empty] | 15.45647 | -0.1243013
16394 | 2021/12/28 21:01:12 | 363928.1322 | 0.0021 | 1 | 14 | 9 | 0 | 0 | 0 | 0 | 3.770302 | 0 | 7.76162 | 0 | 29.79836 | 26.13723 |  | 1.023298e-05 | 0.02530885 | 3.858514 | 0 | [16 empty] | 15.45398 | -0.1243013
16395 | 2021/12/28 21:01:13 | 363929.172 | 1.0007 | 1 | 15 | 9 | 0 | 0 | 0 | -0.7112656 | 3.752308 | -2.668888 | 7.76162 | 0.0001949578 | 29.79836 | 26.13796 |  | -0.09523498 |  | 0.001069158 | 935.3158 | [16 empty] | 15.15654 | -0.1243013
16396 | 2021/12/28 21:01:14 | 363930.1725 | 2.0012 | 1 | 15 | 9 | 0 | 0 | 0 | -0.7115326 | 3.751086 | -2.66902 | 7.76162 | 0.0003852083 | 29.79836 | 26.13867 |  | -0.00110217 | [19 empty] | 15.86897 | 0.09540558
16397 | 2021/12/28 21:01:15 | 363931.1728 | 3.0015 | 1 | 15 | 9 | 0 | 0 | 0 | -0.7118378 | 3.750086 | -2.669453 | 7.76162 | 0.0005888132 | 29.79836 | 26.13944 | [21 empty] | 15.32248 | 0.09540558
16398 | 2021/12/28 21:01:16 | 363932.1727 | 4.0014 | 1 | 15 | 9 | 0 | 0 | 0 | -0.7115707 | 3.749664 | -2.668151 | 7.76162 | 0.0007852035 | 29.79836 | 26.14017 |  | -0.0007505591 | [19 empty] | 15.81382 | 0.1971674
16399 | 2021/12/28 21:01:17 | 363933.1728 | 5.0015 | 1 | 15 | 9 | 0 | 0 | 0 | -0.711441 | 3.749208 | -2.66734 | 7.76162 | 0.0009810692 | 29.79836 | 26.14091 | [21 empty] | 15.64839 | 0.1971674
16400 | 2021/12/28 21:01:18 | 363934.1727 | 6.0014 | 1 | 15 | 9 | 0 | 0 | 0 | -0.7115097 | 3.748444 | -2.667054 | 7.76162 | 0.001183665 | 29.79836 | 26.14167 | [21 empty] | 15.08167 | -0.2287966
16401 | 2021/12/28 21:01:19 | 363935.1728 | 7.0015 | 1 | 15 | 9 | 0 | 0 | 0 | -0.7114792 | 3.7481 | -2.666695 | 7.76162 | 0.001380685 | 29.79836 | 26.14241 |  | -0.0006524002 |  | 0.2320988 | [17 empty] | 15.74339 | 0.1466548
16402 | 2021/12/28 21:01:20 | 363936.1713 | 8 | 1 | 15 | 9 | 0 | 0 | 0 | -0.711319 | 3.747833 | -2.665905 | 7.76162 | 0.001580918 | 29.79836 | 26.14316 | [21 empty] | 15.21099 | -0.1062429
16403 | 2021/12/28 21:01:21 | 363937.1734 | 9.0021 | 1 | 15 | 9 | 0 | 0 | 0 | -0.7114792 | 3.747196 | -2.666052 | 7.76162 | 0.001766891 | 29.79836 | 26.14385 | [21 empty] | 15.82536 | 0.08872211
16404 | 2021/12/28 21:01:22 | 363938.1737 | 10.0024 | 1 | 15 | 9 | 0 | 0 | 0 | -0.7116623 | 3.746933 | -2.666551 | 7.76162 | 0.001971522 | 29.79836 | 26.14462 |  | -0.0006192281 | [19 empty] | 15.26587 | -0.07157087
16405 | 2021/12/28 21:01:23 | 363939.1728 | 11.0015 | 1 | 15 | 9 | 0 | 0 | 0 | -0.7108765 | 3.74609 | -2.663007 | 7.76162 | 0.002168412 | 29.79836 | 26.14536 | [21 empty] | 15.37925 | 0.0354296
16406 | 2021/12/28 21:01:24 | 363940.173 | 12.0017 | 1 | 15 | 9 | 0 | 0 | 0 | -0.7117844 | 3.745901 | -2.666274 | 7.76162 | 0.002371029 | 29.79836 | 26.14612 | [21 empty] | 15.34613 | -0.01034737
16407 | 2021/12/28 21:01:25 | 363941.1722 | 13.0009 | 1 | 15 | 9 | 0 | 0 | 0 | -0.711586 | 3.745626 | -2.665335 | 7.76162 | 0.002560124 | 29.79836 | 26.14683 |  | -0.0004329509 | [19 empty] | 15.28075 | -0.02043128
16408 | 2021/12/28 21:01:26 | 363942.1725 | 14.0012 | 1 | 15 | 9 | 0 | 0 | 0 | -0.7115173 | 3.745115 | -2.664714 | 7.76162 | 0.002765958 | 29.79836 | 26.1476 | [21 empty] | 15.39005 | 0.03415644
16409 | 2021/12/28 21:01:27 | 363943.1714 | 15.0001 | 1 | 15 | 9 | 0 | 0 | 0 | -0.7115707 | 3.74484 | -2.664718 | 7.76162 | 0.002962869 | 29.79836 | 26.14833 | [21 empty] | 15.27133 | -0.03710151
16410 | 2021/12/28 21:01:28 | 363944.1729 | 16.0016 | 1 | 15 | 9 | 0 | 0 | 0 | -0.7116623 | 3.744514 | -2.664829 | 7.76162 | 0.00315437 | 29.79836 | 26.14905 | [21 empty] | 15.85397 | -0.03710151
16411 | 2021/12/28 21:01:29 | 363945.1716 | 17.0003 | 1 | 15 | 9 | 0 | 0 | 0 | -0.7114792 | 3.74406 | -2.663821 | 7.76162 | 0.00335782 | 29.79836 | 26.14981 |  | -0.0003395547 | [19 empty] | 15.21916 | -0.09025514
16412 | 2021/12/28 21:01:30 | 363946.172 | 18.0007 | 1 | 15 | 9 | 0 | 0 | 0 | -0.7117462 | 3.743572 | -2.664473 | 7.76162 | 0.003546131 | 29.79836 | 26.15052 | [21 empty] | 15.83098 | -0.09025514
16413 | 2021/12/28 21:01:31 | 363947.1737 | 19.0024 | 1 | 15 | 9 | 0 | 0 | 0 | -0.7115936 | 3.743437 | -2.663806 | 7.76162 | 0.003752135 | 29.79836 | 26.15129 |  |  |  | 0.5011374 | 2.714526 | [16 empty] | 15.19421 | -0.1024234
16414 | 2021/12/28 21:01:32 | 363948.1721 | 20.0008 | 1 | 15 | 9 | 0 | 0 | 0 | -0.7116089 | 3.743031 | -2.663574 | 7.76162 | 0.003940157 | 29.79836 | 26.15199 | [21 empty] | 15.73665 | -0.1024234
16415 | 2021/12/28 21:01:33 | 363949.1723 | 21.001 | 1 | 15 | 9 | 0 | 0 | 0 | -0.7118607 | 3.742621 | -2.664225 | 7.76162 | 0.004144948 | 29.79836 | 26.15276 | [21 empty] | 15.5886 | 0.1232487
16416 | 2021/12/28 21:01:34 | 363950.1739 | 22.0026 | 1 | 15 | 9 | 0 | 0 | 0 | -0.7120895 | 3.742542 | -2.665025 | 7.76162 | 0.004342246 | 29.79836 | 26.1535 |  | -0.0002724333 | [19 empty] | 15.75344 | -0.143106
16417 | 2021/12/28 21:01:35 | 363951.173 | 23.0017 | 1 | 15 | 9 | 0 | 0 | 0 | -0.7115479 | 3.742139 | -2.662711 | 7.76162 | 0.004543917 | 29.79836 | 26.15425 | [21 empty] | 15.59945 | 0.1464939
16418 | 2021/12/28 21:01:36 | 363952.1731 | 24.0018 | 1 | 15 | 9 | 0 | 0 | 0 | -0.7109756 | 3.741982 | -2.660458 | 7.76162 | 0.004742905 | 29.79836 | 26.155 | [21 empty] | 15.69774 | -0.1483166
16419 | 2021/12/28 21:01:37 | 363953.1722 | 25.0009 | 1 | 15 | 9 | 0 | 0 | 0 | -0.7113571 | 3.741815 | -2.661767 | 7.76162 | 0.004933266 | 29.79836 | 26.15571 | [21 empty] | 15.60669 | 0.150581
16420 | 2021/12/28 21:01:38 | 363954.1722 | 26.0009 | 1 | 15 | 9 | 0 | 0 | 0 | -0.7111664 | 3.741454 | -2.660796 | 7.76162 | 0.005134434 | 29.79836 | 26.15646 | [21 empty] | 15.19343 | -0.1291448
16421 | 2021/12/28 21:01:39 | 363955.1724 | 27.0011 | 1 | 15 | 9 | 0 | 0 | 0 | -0.7111282 | 3.741252 | -2.66051 | 7.76162 | 0.005320359 | 29.79836 | 26.15716 |  | -0.0002412887 | [19 empty] | 15.6194 | 0.1331156
16422 | 2021/12/28 21:01:40 | 363956.1723 | 28.001 | 1 | 15 | 9 | 0 | 0 | 0 | -0.7115479 | 3.74107 | -2.661951 | 7.76162 | 0.00552826 | 29.79836 | 26.15794 | [21 empty] | 15.10804 | -0.1597983
16423 | 2021/12/28 21:01:41 | 363957.1729 | 29.0016 | 1 | 15 | 9 | 0 | 0 | 0 | -0.711647 | 3.740917 | -2.662212 | 7.76162 | 0.005730223 | 29.79836 | 26.15869 | [21 empty] | 15.65476 | 0.1708478
16424 | 2021/12/28 21:01:42 | 363958.1722 | 30.0009 | 1 | 15 | 9 | 0 | 0 | 0 | -0.711647 | 3.740532 | -2.661938 | 7.76162 | 0.005924877 | 29.79836 | 26.15942 | [21 empty] | 15.14342 | -0.1597935
16425 | 2021/12/28 21:01:43 | 363959.1731 | 31.0018 | 1 | 15 | 9 | 0 | 0 | 0 | -0.7115326 | 3.740347 | -2.661379 | 7.76162 | 0.006109479 | 29.79836 | 26.16011 | [21 empty] | 15.71132 | -0.1597935
16426 | 2021/12/28 21:01:44 | 363960.1713 | 32 | 1 | 15 | 9 | 0 | 0 | 0 | -0.7118225 | 3.740026 | -2.662235 | 7.76162 | 0.006311121 | 29.79836 | 26.16086 |  | -0.0002583436 | [19 empty] | 15.15525 | -0.1463157
16427 | 2021/12/28 21:01:45 | 363961.1716 | 33.0003 | 1 | 15 | 9 | 0 | 0 | 0 | -0.7115326 | 3.739896 | -2.661058 | 7.76162 | 0.006511876 | 29.79836 | 26.16162 | [21 empty] | 15.78253 | -0.1463157
16428 | 2021/12/28 21:01:46 | 363962.1723 | 34.001 | 1 | 15 | 9 | 0 | 0 | 0 | -0.7119522 | 3.739369 | -2.662252 | 7.76162 | 0.006716371 | 29.79836 | 26.16238 | [21 empty] | 15.17613 | -0.119676
16429 | 2021/12/28 21:01:47 | 363963.1717 | 35.0004 | 1 | 15 | 9 | 0 | 0 | 0 | -0.7117615 | 3.73915 | -2.661383 | 7.76162 | 0.006910069 | 29.79836 | 26.16311 | [21 empty] | 15.77518 | -0.119676
16430 | 2021/12/28 21:01:48 | 363964.1716 | 36.0003 | 1 | 15 | 9 | 0 | 0 | 0 | -0.7115479 | 3.739096 | -2.660546 | 7.76162 | 0.0071116 | 29.79836 | 26.16386 |  | -0.0003290618 | [19 empty] | 15.48788 | 0.097422
16431 | 2021/12/28 21:01:49 | 363965.1714 | 37.0001 | 1 | 15 | 9 | 0 | 0 | 0 | -0.7116623 | 3.738454 | -2.660517 | 7.76162 | 0.007311902 | 29.79836 | 26.16461 | [21 empty] | 15.78609 | -0.08934855
16432 | 2021/12/28 21:01:50 | 363966.173 | 38.0017 | 1 | 15 | 9 | 0 | 0 | 0 | -0.7116623 | 3.738616 | -2.660632 | 7.76162 | 0.00750886 | 29.79836 | 26.16534 | [21 empty] | 15.52109 | 0.09972453
16433 | 2021/12/28 21:01:51 | 363967.1714 | 39.0001 | 1 | 15 | 9 | 0 | 0 | 0 | -0.711731 | 3.738424 | -2.660752 | 7.76162 | 0.0077025 | 29.79836 | 26.16607 |  |  |  | 0.7679184 | [17 empty] | 15.76384 | -0.1005608
16434 | 2021/12/28 21:01:52 | 363968.1725 | 40.0012 | 1 | 15 | 9 | 0 | 0 | 0 | -0.7118225 | 3.738181 | -2.660921 | 7.76162 | 0.007895263 | 29.79836 | 26.16679 | [21 empty] | 15.51424 | 0.09841979
16435 | 2021/12/28 21:01:53 | 363969.1722 | 41.0009 | 1 | 15 | 9 | 0 | 0 | 0 | -0.7118759 | 3.738003 | -2.660994 | 7.76162 | 0.008097857 | 29.79836 | 26.16755 | [21 empty] | 15.14979 | -0.113889
16436 | 2021/12/28 21:01:54 | 363970.1721 | 42.0008 | 1 | 15 | 9 | 0 | 0 | 0 | -0.7115936 | 3.737888 | -2.659857 | 7.76162 | 0.008299136 | 29.79836 | 26.1683 |  | -0.0002061602 | [19 empty] | 15.50378 | 0.1106203
16437 | 2021/12/28 21:01:55 | 363971.1726 | 43.0013 | 1 | 15 | 9 | 0 | 0 | 0 | -0.7118073 | 3.737675 | -2.660504 | 7.76162 | 0.008488353 | 29.79836 | 26.169 | [21 empty] | 15.14253 | -0.1128882
16438 | 2021/12/28 21:01:56 | 363972.1723 | 44.001 | 1 | 15 | 9 | 0 | 0 | 0 | -0.711586 | 3.737549 | -2.659588 | 7.76162 | 0.008696428 | 29.79836 | 26.16978 | [21 empty] | 15.56814 | 0.133003
16439 | 2021/12/28 21:01:57 | 363973.1716 | 45.0003 | 1 | 15 | 9 | 0 | 0 | 0 | -0.7120667 | 3.737615 | -2.661431 | 7.76162 | 0.008884904 | 29.79836 | 26.17049 | [21 empty] | 15.22245 | -0.1080298
16440 | 2021/12/28 21:01:58 | 363974.1725 | 46.0012 | 1 | 15 | 9 | 0 | 0 | 0 | -0.7113647 | 3.737278 | -2.658568 | 7.76162 | 0.009090952 | 29.79836 | 26.17126 | [21 empty] | 15.76485 | -0.1080298
16441 | 2021/12/28 21:01:59 | 363975.1738 | 47.0025 | 1 | 15 | 9 | 0 | 0 | 0 | -0.7113266 | 3.737054 | -2.658266 | 7.76162 | 0.009287843 | 29.79836 | 26.17199 | [21 empty] | 15.11707 | -0.1384181
16442 | 2021/12/28 21:02:00 | 363976.1724 | 48.0011 | 1 | 15 | 9 | 0 | 0 | 0 | -0.7114716 | 3.736905 | -2.658702 | 7.76162 | 0.009482469 | 29.79836 | 26.17272 | [21 empty] | 15.75344 | -0.1384181
16443 | 2021/12/28 21:02:01 | 363977.1717 | 49.0004 | 1 | 15 | 9 | 0 | 0 | 0 | -0.7116089 | 3.736463 | -2.6589 | 7.76162 | 0.00966511 | 29.79836 | 26.1734 |  | -0.0001701615 | [19 empty] | 15.14379 | -0.1204467
16444 | 2021/12/28 21:02:02 | 363978.1725 | 50.0012 | 1 | 15 | 9 | 0 | 0 | 0 | -0.7119751 | 3.736503 | -2.660297 | 7.76162 | 0.009881254 | 29.79836 | 26.17421 | [21 empty] | 15.76028 | -0.1204467
16445 | 2021/12/28 21:02:03 | 363979.1723 | 51.001 | 1 | 15 | 9 | 0 | 0 | 0 | -0.7118225 | 3.736227 | -2.65953 | 7.76162 | 0.01007611 | 29.79836 | 26.17494 | [21 empty] | 15.46258 | 0.09962201
16446 | 2021/12/28 21:02:04 | 363980.1724 | 52.0011 | 1 | 15 | 9 | 0 | 0 | 0 | -0.7117691 | 3.73612 | -2.659255 | 7.76162 | 0.01025652 | 29.79836 | 26.17561 | [21 empty] | 15.8087 | -0.07989347
16447 | 2021/12/28 21:02:05 | 363981.1724 | 53.0011 | 1 | 15 | 9 | 0 | 0 | 0 | -0.7114563 | 3.735661 | -2.65776 | 7.76162 | 0.01046593 | 29.79836 | 26.17639 | [21 empty] | 15.43177 | 0.07026792
16448 | 2021/12/28 21:02:06 | 363982.1727 | 54.0014 | 1 | 15 | 9 | 0 | 0 | 0 | -0.7114792 | 3.735582 | -2.657789 | 7.76162 | 0.01066847 | 29.79836 | 26.17715 | [21 empty] | 15.83907 | -0.07650793
16449 | 2021/12/28 21:02:07 | 363983.1734 | 55.0021 | 1 | 15 | 9 | 0 | 0 | 0 | -0.7115936 | 3.735532 | -2.658181 | 7.76162 | 0.01086642 | 29.79836 | 26.17789 | [21 empty] | 15.4436 | 0.08020282
16450 | 2021/12/28 21:02:08 | 363984.1719 | 56.0006 | 1 | 15 | 9 | 0 | 0 | 0 | -0.7118454 | 3.73527 | -2.658935 | 7.76162 | 0.01106665 | 29.79836 | 26.17864 | [21 empty] | 15.26953 | -0.05439579
16451 | 2021/12/28 21:02:09 | 363985.1717 | 57.0004 | 1 | 15 | 9 | 0 | 0 | 0 | -0.7118759 | 3.735117 | -2.65894 | 7.76162 | 0.01125838 | 29.79836 | 26.17935 | [21 empty] | 15.38091 | 0.03480434
16452 | 2021/12/28 21:02:10 | 363986.1725 | 58.0012 | 1 | 15 | 9 | 0 | 0 | 0 | -0.7112656 | 3.734902 | -2.656507 | 7.76162 | 0.01146102 | 29.79836 | 26.18011 |  | -0.000133202 | [19 empty] | 15.22055 | -0.05011141
16453 | 2021/12/28 21:02:11 | 363987.1742 | 59.0029 | 1 | 15 | 9 | 0 | 0 | 0 | -0.7116852 | 3.734917 | -2.658085 | 7.76162 | 0.01165903 | 29.79836 | 26.18085 | [21 empty] | 15.47159 | 0.07844925
16454 | 2021/12/28 21:02:12 | 363988.1726 | 60.0013 | 1 | 15 | 9 | 0 | 0 | 0 | -0.7116623 | 3.734779 | -2.657901 | 7.76162 | 0.01185714 | 29.79836 | 26.18159 | [21 empty] | 15.24106 | -0.07203996
16455 | 2021/12/28 21:02:13 | 363989.1718 | 61.0005 | 1 | 15 | 9 | 0 | 0 | 0 | -0.7114716 | 3.734488 | -2.656982 | 7.76162 | 0.01205524 | 29.79836 | 26.18233 | [21 empty] | 15.80603 | -0.07203996
16456 | 2021/12/28 21:02:14 | 363990.1716 | 62.0003 | 1 | 15 | 9 | 0 | 0 | 0 | -0.7114182 | 3.734638 | -2.656889 | 7.76162 | 0.0122523 | 29.79836 | 26.18307 | [21 empty] | 15.14162 | -0.1240689
16457 | 2021/12/28 21:02:15 | 363991.1719 | 63.0006 | 1 | 15 | 9 | 0 | 0 | 0 | -0.7117691 | 3.734342 | -2.657989 | 7.76162 | 0.01244936 | 29.79836 | 26.1838 | [21 empty] | 15.70271 | -0.1240689
16458 | 2021/12/28 21:02:16 | 363992.1718 | 64.0005 | 1 | 15 | 9 | 0 | 0 | 0 | -0.7118073 | 3.734305 | -2.658106 | 7.76162 | 0.01264518 | 29.79836 | 26.18453 | [21 empty] | 15.10713 | -0.173673
16459 | 2021/12/28 21:02:17 | 363993.1713 | 65 | 1 | 15 | 9 | 0 | 0 | 0 | -0.7114563 | 3.734128 | -2.656669 | 7.76162 | 0.0128433 | 29.79836 | 26.18527 | [21 empty] | 15.61482 | -0.173673
16460 | 2021/12/28 21:02:18 | 363994.1718 | 66.0005 | 1 | 15 | 9 | 0 | 0 | 0 | -0.7113419 | 3.734057 | -2.656191 | 7.76162 | 0.01304341 | 29.79836 | 26.18602 | [21 empty] | 15.75212 | 0.2015585
16461 | 2021/12/28 21:02:19 | 363995.1725 | 67.0012 | 1 | 15 | 9 | 0 | 0 | 0 | -0.7119217 | 3.73393 | -2.658266 | 7.76162 | 0.01323732 | 29.79836 | 26.18674 | [21 empty] | 15.55134 | -0.1856846
16462 | 2021/12/28 21:02:20 | 363996.172 | 68.0007 | 1 | 15 | 9 | 0 | 0 | 0 | -0.7116623 | 3.733691 | -2.657127 | 7.76162 | 0.01342985 | 29.79836 | 26.18746 |  | -0.0001013468 | [19 empty] | 15.7716 | 0.1917702
16463 | 2021/12/28 21:02:21 | 363997.1727 | 69.0014 | 1 | 15 | 9 | 0 | 0 | 0 | -0.7116852 | 3.733525 | -2.657094 | 7.76162 | 0.01363788 | 29.79836 | 26.18824 |  |  |  | 1.19049 | 1.018404 | [16 empty] | 15.52376 | -0.172202
16464 | 2021/12/28 21:02:22 | 363998.1728 | 70.0015 | 1 | 15 | 9 | 0 | 0 | 0 | -0.71138 | 3.73333 | -2.655816 | 7.76162 | 0.0138349 | 29.79836 | 26.18898 | [21 empty] | 15.81876 | 0.1869404
16465 | 2021/12/28 21:02:23 | 363999.1726 | 71.0013 | 1 | 15 | 9 | 0 | 0 | 0 | -0.7114563 | 3.733075 | -2.65592 | 7.76162 | 0.01403124 | 29.79836 | 26.18971 | [21 empty] | 15.24421 | -0.1795453
16466 | 2021/12/28 21:02:24 | 364000.1731 | 72.0018 | 1 | 15 | 9 | 0 | 0 | 0 | -0.7116699 | 3.733145 | -2.656767 | 7.76162 | 0.01422891 | 29.79836 | 26.19045 | [21 empty] | 15.84632 | 0.1881582
16467 | 2021/12/28 21:02:25 | 364001.1728 | 73.0015 | 1 | 15 | 9 | 0 | 0 | 0 | -0.7115097 | 3.732904 | -2.655997 | 7.76162 | 0.01442836 | 29.79836 | 26.19119 | [21 empty] | 15.22601 | -0.1938474
16468 | 2021/12/28 21:02:26 | 364002.1719 | 74.0006 | 1 | 15 | 9 | 0 | 0 | 0 | -0.7113419 | 3.732794 | -2.655293 | 7.76162 | 0.01461402 | 29.79836 | 26.19188 | [21 empty] | 15.80007 | 0.1793939
16469 | 2021/12/28 21:02:27 | 364003.1726 | 75.0013 | 1 | 15 | 9 | 0 | 0 | 0 | -0.7114716 | 3.732786 | -2.655771 | 7.76162 | 0.01482333 | 29.79836 | 26.19267 | [21 empty] | 15.2451 | -0.1734287
16470 | 2021/12/28 21:02:28 | 364004.1719 | 76.0006 | 1 | 15 | 9 | 0 | 0 | 0 | -0.711586 | 3.732446 | -2.655956 | 7.76162 | 0.01501927 | 29.79836 | 26.1934 | [21 empty] | 15.5052 | -0.1734287
16471 | 2021/12/28 21:02:29 | 364005.1728 | 77.0015 | 1 | 15 | 9 | 0 | 0 | 0 | -0.7118607 | 3.732396 | -2.656946 | 7.76162 | 0.0152139 | 29.79836 | 26.19412 | [21 empty] | 15.23733 | -0.1669174
16472 | 2021/12/28 21:02:30 | 364006.172 | 78.0007 | 1 | 15 | 9 | 0 | 0 | 0 | -0.7115555 | 3.732417 | -2.655822 | 7.76162 | 0.01541652 | 29.79836 | 26.19488 |  | -9.97188e-05 | [19 empty] | 15.59423 | -0.1669174
16473 | 2021/12/28 21:02:31 | 364007.1721 | 79.0008 | 1 | 15 | 9 | 0 | 0 | 0 | -0.7119598 | 3.732113 | -2.657114 | 7.76162 | 0.01559617 | 29.79836 | 26.19555 | [21 empty] | 15.21824 | -0.1924652
16474 | 2021/12/28 21:02:32 | 364008.1728 | 80.0015 | 1 | 15 | 9 | 0 | 0 | 0 | -0.7109528 | 3.731953 | -2.653242 | 7.76162 | 0.01580747 | 29.79836 | 26.19634 | [21 empty] | 15.49425 | -0.1924652
16475 | 2021/12/28 21:02:33 | 364009.172 | 81.0007 | 1 | 15 | 9 | 0 | 0 | 0 | -0.711319 | 3.732034 | -2.654667 | 7.76162 | 0.01600553 | 29.79836 | 26.19708 | [21 empty] | 15.81595 | 0.1867837
16476 | 2021/12/28 21:02:34 | 364010.1723 | 82.001 | 1 | 15 | 9 | 0 | 0 | 0 | -0.7113953 | 3.731988 | -2.654919 | 7.76162 | 0.0162003 | 29.79836 | 26.19781 | [21 empty] | 15.50797 | -0.1968378
16477 | 2021/12/28 21:02:35 | 364011.1718 | 83.0005 | 1 | 15 | 9 | 0 | 0 | 0 | -0.7114334 | 3.731791 | -2.654921 | 7.76162 | 0.01640172 | 29.79836 | 26.19856 | [21 empty] | 15.85817 | 0.2100319
16478 | 2021/12/28 21:02:36 | 364012.1722 | 84.0009 | 1 | 15 | 9 | 0 | 0 | 0 | -0.7119217 | 3.731743 | -2.656709 | 7.76162 | 0.01659537 | 29.79836 | 26.19928 | [21 empty] | 15.46857 | -0.1999778
16479 | 2021/12/28 21:02:37 | 364013.1727 | 85.0014 | 1 | 15 | 9 | 0 | 0 | 0 | -0.7114944 | 3.731776 | -2.655138 | 7.76162 | 0.01679571 | 29.79836 | 26.20003 | [21 empty] | 15.85905 | 0.2002531
16480 | 2021/12/28 21:02:38 | 364014.1714 | 86.0001 | 1 | 15 | 9 | 0 | 0 | 0 | -0.711441 | 3.731205 | -2.654532 | 7.76162 | 0.01699375 | 29.79836 | 26.20077 |  | -0.0001649515 | [19 empty] | 15.20821 | -0.2033877
16481 | 2021/12/28 21:02:39 | 364015.1721 | 87.0008 | 1 | 15 | 9 | 0 | 0 | 0 | -0.7116852 | 3.731253 | -2.655478 | 7.76162 | 0.01719406 | 29.79836 | 26.20151 | [21 empty] | 15.8668 | 0.2058095
16482 | 2021/12/28 21:02:40 | 364016.1727 | 88.0014 | 1 | 15 | 9 | 0 | 0 | 0 | -0.7111893 | 3.731251 | -2.653626 | 7.76162 | 0.01739114 | 29.79836 | 26.20225 | [21 empty] | 15.26041 | -0.1894969
16483 | 2021/12/28 21:02:41 | 364017.1724 | 89.0011 | 1 | 15 | 9 | 0 | 0 | 0 | -0.7115555 | 3.731131 | -2.654907 | 7.76162 | 0.01758994 | 29.79836 | 26.20299 | [21 empty] | 15.90709 | 0.2020866
16484 | 2021/12/28 21:02:42 | 364018.1731 | 90.0018 | 1 | 15 | 9 | 0 | 0 | 0 | -0.7117691 | 3.730661 | -2.655369 | 7.76162 | 0.01778402 | 29.79836 | 26.20371 | [21 empty] | 15.24397 | -0.2072233
16485 | 2021/12/28 21:02:43 | 364019.172 | 91.0007 | 1 | 15 | 9 | 0 | 0 | 0 | -0.7110977 | 3.730662 | -2.652865 | 7.76162 | 0.01794451 | 29.79836 | 26.20431 | [21 empty] | 15.32211 | -0.2072233
16486 | 2021/12/28 21:02:44 | 364020.1729 | 92.0016 | 1 | 15 | 9 | 0 | 0 | 0 | -0.7111893 | 3.730564 | -2.653137 | 7.76162 | 0.01816579 | 29.79836 | 26.20514 | [21 empty] | 15.30658 | -0.1629972
16487 | 2021/12/28 21:02:45 | 364021.1735 | 93.0022 | 1 | 15 | 9 | 0 | 0 | 0 | -0.7117691 | 3.730458 | -2.655225 | 7.76162 | 0.01837933 | 29.79836 | 26.20593 | [21 empty] | 15.22818 | -0.1629972
16488 | 2021/12/28 21:02:46 | 364022.1732 | 94.0019 | 1 | 15 | 9 | 0 | 0 | 0 | -0.7116699 | 3.730265 | -2.654717 | 7.76162 | 0.01857531 | 29.79836 | 26.20667 | [21 empty] | 15.41056 | -0.1408637
16489 | 2021/12/28 21:02:47 | 364023.1714 | 95.0001 | 1 | 15 | 9 | 0 | 0 | 0 | -0.7111664 | 3.730198 | -2.652791 | 7.76162 | 0.01877446 | 29.79836 | 26.20741 | [21 empty] | 15.22641 | -0.1408637
16490 | 2021/12/28 21:02:48 | 364024.1715 | 96.0002 | 1 | 15 | 9 | 0 | 0 | 0 | -0.7109528 | 3.730099 | -2.651924 | 7.76162 | 0.01897136 | 29.79836 | 26.20814 | [21 empty] | 15.77694 | 0.1144958
16491 | 2021/12/28 21:02:49 | 364025.1714 | 97.0001 | 1 | 15 | 9 | 0 | 0 | 0 | -0.7114029 | 3.730008 | -2.653539 | 7.76162 | 0.01916939 | 29.79836 | 26.20888 | [21 empty] | 15.20058 | -0.1036084
16492 | 2021/12/28 21:02:50 | 364026.172 | 98.0007 | 1 | 15 | 9 | 0 | 0 | 0 | -0.7108765 | 3.729692 | -2.65135 | 7.76162 | 0.01935812 | 29.79836 | 26.20959 |  | -7.929638e-05 | [19 empty] | 15.81188 | 0.1145267
16493 | 2021/12/28 21:02:51 | 364027.1724 | 99.0011 | 1 | 15 | 9 | 0 | 0 | 0 | -0.7115326 | 3.72973 | -2.653824 | 7.76162 | 0.01955654 | 29.79836 | 26.21033 | [21 empty] | 15.17156 | -0.09159327
16494 | 2021/12/28 21:02:52 | 364028.173 | 100.0017 | 1 | 15 | 9 | 0 | 0 | 0 | -0.7111511 | 3.729837 | -2.652478 | 7.76162 | 0.01975359 | 29.79836 | 26.21106 | [21 empty] | 15.76929 | 0.07828295
16495 | 2021/12/28 21:02:53 | 364029.1714 | 101.0001 | 1 | 15 | 9 | 0 | 0 | 0 | -0.7114944 | 3.729463 | -2.653492 | 7.76162 | 0.01995834 | 29.79836 | 26.21182 | [21 empty] | 15.5946 | -0.05458891
16496 | 2021/12/28 21:02:54 | 364030.1713 | 102 | 1 | 15 | 9 | 0 | 0 | 0 | -0.7117233 | 3.729519 | -2.654386 | 7.76162 | 0.02015934 | 29.79836 | 26.21257 | [21 empty] | 15.78484 | 0.05944729
16497 | 2021/12/28 21:02:55 | 364031.1716 | 103.0003 | 1 | 15 | 9 | 0 | 0 | 0 | -0.7114563 | 3.729366 | -2.653281 | 7.76162 | 0.0203546 | 29.79836 | 26.2133 | [21 empty] | 15.545 | -0.07494748
16498 | 2021/12/28 21:02:56 | 364032.1729 | 104.0016 | 1 | 15 | 9 | 0 | 0 | 0 | -0.7113647 | 3.729323 | -2.652909 | 7.76162 | 0.02053171 | 29.79836 | 26.21396 | [21 empty] | 15.67687 | 0.04120946
16499 | 2021/12/28 21:02:57 | 364033.1725 | 105.0012 | 1 | 15 | 9 | 0 | 0 | 0 | -0.7114716 | 3.729344 | -2.653322 | 7.76162 | 0.02075202 | 29.79836 | 26.21478 | [21 empty] | 15.64608 | -0.009621978
16500 | 2021/12/28 21:02:58 | 364034.1723 | 106.001 | 1 | 15 | 9 | 0 | 0 | 0 | -0.7113571 | 3.729221 | -2.652808 | 7.76162 | 0.02093463 | 29.79836 | 26.21547 | [21 empty] | 15.15932 | -0.009621978
16501 | 2021/12/28 21:02:59 | 364035.1731 | 107.0018 | 1 | 15 | 9 | 0 | 0 | 0 | -0.7113953 | 3.729006 | -2.652797 | 7.76162 | 0.02113942 | 29.79836 | 26.21623 |  | -0.000122996 | [19 empty] | 15.70817 | 0.04093051
16502 | 2021/12/28 21:03:00 | 364036.1714 | 108.0001 | 1 | 15 | 9 | 0 | 0 | 0 | -0.7116318 | 3.728977 | -2.653659 | 7.76162 | 0.02134531 | 29.79836 | 26.217 | [21 empty] | 15.113 | 0.04093051
16503 | 2021/12/28 21:03:01 | 364037.1715 | 109.0002 | 1 | 15 | 9 | 0 | 0 | 0 | -0.7119217 | 3.728783 | -2.654602 | 7.76162 | 0.02154121 | 29.79836 | 26.21773 | [21 empty] | 15.73204 | 0.06791532
16504 | 2021/12/28 21:03:02 | 364038.1723 | 110.001 | 1 | 15 | 9 | 0 | 0 | 0 | -0.7114563 | 3.728463 | -2.652638 | 7.76162 | 0.02174047 | 29.79836 | 26.21847 | [21 empty] | 15.20424 | 0.06791532
16505 | 2021/12/28 21:03:03 | 364039.1731 | 111.0018 | 1 | 15 | 9 | 0 | 0 | 0 | -0.7119141 | 3.728299 | -2.654229 | 7.76162 | 0.0219372 | 29.79836 | 26.2192 | [21 empty] | 15.42632 | -0.09553969
16506 | 2021/12/28 21:03:04 | 364040.1716 | 112.0003 | 1 | 15 | 9 | 0 | 0 | 0 | -0.711113 | 3.728285 | -2.651232 | 7.76162 | 0.02213558 | 29.79836 | 26.21994 |  |  |  | 1.698273 | [17 empty] | 15.20465 | 0.1142579
16507 | 2021/12/28 21:03:05 | 364041.1722 | 113.0009 | 1 | 15 | 9 | 0 | 0 | 0 | -0.7115479 | 3.728191 | -2.652786 | 7.76162 | 0.02233149 | 29.79836 | 26.22067 | [21 empty] | 15.36244 | -0.1342207
16508 | 2021/12/28 21:03:06 | 364042.1727 | 114.0014 | 1 | 15 | 9 | 0 | 0 | 0 | -0.7111511 | 3.728104 | -2.651245 | 7.76162 | 0.02252842 | 29.79836 | 26.22141 | [21 empty] | 15.28584 | 0.1429927
16509 | 2021/12/28 21:03:07 | 364043.1715 | 115.0002 | 1 | 15 | 9 | 0 | 0 | 0 | -0.7119751 | 3.728096 | -2.654312 | 7.76162 | 0.02272549 | 29.79836 | 26.22214 |  | -0.0001351815 | [19 empty] | 15.32668 | -0.1541668
16510 | 2021/12/28 21:03:08 | 364044.1722 | 116.0009 | 1 | 15 | 9 | 0 | 0 | 0 | -0.7118073 | 3.728082 | -2.653676 | 7.76162 | 0.02292259 | 29.79836 | 26.22288 | [21 empty] | 15.8105 | 0.1511937
16511 | 2021/12/28 21:03:09 | 364045.1715 | 117.0002 | 1 | 15 | 9 | 0 | 0 | 0 | -0.7118073 | 3.727922 | -2.653562 | 7.76162 | 0.02312296 | 29.79836 | 26.22363 | [21 empty] | 15.20058 | -0.1905996
16512 | 2021/12/28 21:03:10 | 364046.1717 | 118.0004 | 1 | 15 | 9 | 0 | 0 | 0 | -0.7112427 | 3.727846 | -2.651403 | 7.76162 | 0.02330775 | 29.79836 | 26.22431 | [21 empty] | 15.80285 | 0.1882076
16513 | 2021/12/28 21:03:11 | 364047.1718 | 119.0005 | 1 | 15 | 9 | 0 | 0 | 0 | -0.7113419 | 3.727736 | -2.651695 | 7.76162 | 0.02351805 | 29.79836 | 26.2251 | [21 empty] | 15.13117 | -0.2098972
16514 | 2021/12/28 21:03:12 | 364048.1723 | 120.001 | 1 | 15 | 9 | 0 | 0 | 0 | -0.7118988 | 3.727588 | -2.653665 | 7.76162 | 0.02371262 | 29.79836 | 26.22582 | [21 empty] | 15.75354 | 0.19449
16515 | 2021/12/28 21:03:13 | 364049.1725 | 121.0012 | 1 | 15 | 9 | 0 | 0 | 0 | -0.7112656 | 3.727654 | -2.651352 | 7.76162 | 0.02391429 | 29.79836 | 26.22658 | [21 empty] | 15.5633 | 0.19449
16516 | 2021/12/28 21:03:14 | 364050.1723 | 122.001 | 1 | 15 | 9 | 0 | 0 | 0 | -0.7113647 | 3.727581 | -2.65167 | 7.76162 | 0.02408802 | 29.79836 | 26.22722 | [21 empty] | 15.62932 | 0.1452851
16517 | 2021/12/28 21:03:15 | 364051.1726 | 123.0013 | 1 | 15 | 9 | 0 | 0 | 0 | -0.711113 | 3.727467 | -2.65065 | 7.76162 | 0.02430819 | 29.79836 | 26.22804 | [21 empty] | 15.5904 | 0.1452851
16518 | 2021/12/28 21:03:16 | 364052.1723 | 124.001 | 1 | 15 | 9 | 0 | 0 | 0 | -0.7117004 | 3.727366 | -2.652768 | 7.76162 | 0.02450739 | 29.79836 | 26.22879 | [21 empty] | 15.5886 | 0.1483196
16519 | 2021/12/28 21:03:17 | 364053.1725 | 125.0012 | 1 | 15 | 9 | 0 | 0 | 0 | -0.711731 | 3.727065 | -2.652668 | 7.76162 | 0.0247022 | 29.79836 | 26.22951 |  | -9.915869e-05 | [19 empty] | 15.6869 | 0.1483196
16520 | 2021/12/28 21:03:18 | 364054.1717 | 126.0004 | 1 | 15 | 9 | 0 | 0 | 0 | -0.711319 | 3.726999 | -2.651085 | 7.76162 | 0.02489696 | 29.79836 | 26.23024 | [21 empty] | 15.14037 | -0.1400739
16521 | 2021/12/28 21:03:19 | 364055.1716 | 127.0003 | 1 | 15 | 9 | 0 | 0 | 0 | -0.7117004 | 3.727088 | -2.65257 | 7.76162 | 0.02508066 | 29.79836 | 26.23092 | [21 empty] | 15.72304 | 0.1050937
16522 | 2021/12/28 21:03:20 | 364056.1723 | 128.001 | 1 | 15 | 9 | 0 | 0 | 0 | -0.7115936 | 3.726781 | -2.651954 | 7.76162 | 0.02529539 | 29.79836 | 26.23172 | [21 empty] | 15.17522 | -0.09420216
16523 | 2021/12/28 21:03:21 | 364057.1725 | 129.0012 | 1 | 15 | 9 | 0 | 0 | 0 | -0.7118225 | 3.726872 | -2.652871 | 7.76162 | 0.0254955 | 29.79836 | 26.23247 | [21 empty] | 15.78378 | 0.04900455
16524 | 2021/12/28 21:03:22 | 364058.1727 | 130.0014 | 1 | 15 | 9 | 0 | 0 | 0 | -0.7115326 | 3.726612 | -2.651606 | 7.76162 | 0.02568841 | 29.79836 | 26.23319 | [21 empty] | 15.28353 | -0.01515746
16525 | 2021/12/28 21:03:23 | 364059.1719 | 131.0006 | 1 | 15 | 9 | 0 | 0 | 0 | -0.7112274 | 3.726422 | -2.650333 | 7.76162 | 0.02588871 | 29.79836 | 26.23393 | [21 empty] | 15.21099 | -0.02267003
16526 | 2021/12/28 21:03:24 | 364060.1718 | 132.0005 | 1 | 15 | 9 | 0 | 0 | 0 | -0.7115707 | 3.726471 | -2.651648 | 7.76162 | 0.02608679 | 29.79836 | 26.23467 | [21 empty] | 15.36003 | 0.04657626
16527 | 2021/12/28 21:03:25 | 364061.1725 | 133.0012 | 1 | 15 | 9 | 0 | 0 | 0 | -0.7114792 | 3.726282 | -2.651172 | 7.76162 | 0.02628361 | 29.79836 | 26.2354 |  | -0.0001487908 | [19 empty] | 15.14942 | -0.06581724
16528 | 2021/12/28 21:03:26 | 364062.1726 | 134.0013 | 1 | 15 | 9 | 0 | 0 | 0 | -0.7112656 | 3.726175 | -2.6503 | 7.76162 | 0.02648184 | 29.79836 | 26.23615 | [21 empty] | 15.57678 | 0.133552
16529 | 2021/12/28 21:03:27 | 364063.1725 | 135.0012 | 1 | 15 | 9 | 0 | 0 | 0 | -0.7111664 | 3.726162 | -2.649921 | 7.76162 | 0.02665225 | 29.79836 | 26.23678 | [21 empty] | 15.09031 | -0.1520211
16530 | 2021/12/28 21:03:28 | 364064.1725 | 136.0012 | 1 | 15 | 9 | 0 | 0 | 0 | -0.7113266 | 3.726106 | -2.650478 | 7.76162 | 0.02686133 | 29.79836 | 26.23756 | [21 empty] | 15.57732 | -0.1520211
16531 | 2021/12/28 21:03:29 | 364065.1725 | 137.0012 | 1 | 15 | 9 | 0 | 0 | 0 | -0.711441 | 3.726108 | -2.650906 | 7.76162 | 0.02707137 | 29.79836 | 26.23834 | [21 empty] | 15.17665 | -0.1527864
16532 | 2021/12/28 21:03:30 | 364066.1736 | 138.0023 | 1 | 15 | 9 | 0 | 0 | 0 | -0.7109222 | 3.726084 | -2.648956 | 7.76162 | 0.02726964 | 29.79836 | 26.23908 | [21 empty] | 15.42059 | -0.1527864
16533 | 2021/12/28 21:03:31 | 364067.1718 | 139.0005 | 1 | 15 | 9 | 0 | 0 | 0 | -0.7115173 | 3.725895 | -2.651039 | 7.76162 | 0.02747096 | 29.79836 | 26.23983 | [21 empty] | 15.26445 | -0.1529181
16534 | 2021/12/28 21:03:32 | 364068.1723 | 140.001 | 1 | 15 | 9 | 0 | 0 | 0 | -0.7112808 | 3.725594 | -2.649943 | 7.76162 | 0.0276491 | 29.79836 | 26.24049 | [21 empty] | 15.19827 | -0.1529181
16535 | 2021/12/28 21:03:33 | 364069.1726 | 141.0013 | 1 | 15 | 9 | 0 | 0 | 0 | -0.7112427 | 3.725739 | -2.649905 | 7.76162 | 0.02785594 | 29.79836 | 26.24126 | [21 empty] | 15.81202 | 0.1711172
16536 | 2021/12/28 21:03:34 | 364070.1724 | 142.0011 | 1 | 15 | 9 | 0 | 0 | 0 | -0.71138 | 3.725757 | -2.650429 | 7.76162 | 0.02805935 | 29.79836 | 26.24202 | [21 empty] | 15.07722 | -0.09732306
16537 | 2021/12/28 21:03:35 | 364071.1726 | 143.0013 | 1 | 15 | 9 | 0 | 0 | 0 | -0.7117691 | 3.725385 | -2.651614 | 7.76162 | 0.02825764 | 29.79836 | 26.24276 | [21 empty] | 15.62272 | 0.03816485
16538 | 2021/12/28 21:03:36 | 364072.1718 | 144.0005 | 1 | 15 | 9 | 0 | 0 | 0 | -0.7114334 | 3.725506 | -2.650449 | 7.76162 | 0.02844586 | 29.79836 | 26.24346 | [21 empty] | 15.14979 | 0.03508508
16539 | 2021/12/28 21:03:37 | 364073.1719 | 145.0006 | 1 | 15 | 9 | 0 | 0 | 0 | -0.7115479 | 3.725208 | -2.650664 | 7.76162 | 0.02864513 | 29.79836 | 26.2442 |  | -7.863514e-05 | [19 empty] | 15.3543 | -0.1189649
16540 | 2021/12/28 21:03:38 | 364074.1725 | 146.0012 | 1 | 15 | 9 | 0 | 0 | 0 | -0.7111282 | 3.725077 | -2.649007 | 7.76162 | 0.02885207 | 29.79836 | 26.24497 | [21 empty] | 15.79919 | 0.1390266
16541 | 2021/12/28 21:03:39 | 364075.172 | 147.0007 | 1 | 15 | 9 | 0 | 0 | 0 | -0.711647 | 3.725049 | -2.65092 | 7.76162 | 0.02905013 | 29.79836 | 26.24571 | [21 empty] | 15.16657 | -0.1976919
16542 | 2021/12/28 21:03:40 | 364076.1735 | 148.0022 | 1 | 15 | 9 | 0 | 0 | 0 | -0.7112427 | 3.725057 | -2.64942 | 7.76162 | 0.02924489 | 29.79836 | 26.24644 | [21 empty] | 15.75303 | 0.1832694
16543 | 2021/12/28 21:03:41 | 364077.1724 | 149.0011 | 1 | 15 | 9 | 0 | 0 | 0 | -0.7112045 | 3.724805 | -2.649098 | 7.76162 | 0.02944189 | 29.79836 | 26.24717 | [21 empty] | 15.07404 | 0.1832694
16544 | 2021/12/28 21:03:42 | 364078.1719 | 150.0006 | 1 | 15 | 9 | 0 | 0 | 0 | -0.7113266 | 3.724635 | -2.649432 | 7.76162 | 0.02964436 | 29.79836 | 26.24793 | [21 empty] | 15.52159 | 0.1398611
16545 | 2021/12/28 21:03:43 | 364079.1716 | 151.0003 | 1 | 15 | 9 | 0 | 0 | 0 | -0.7111893 | 3.724557 | -2.648865 | 7.76162 | 0.02983579 | 29.79836 | 26.24864 | [21 empty] | 15.73942 | 0.1398611
16546 | 2021/12/28 21:03:44 | 364080.1721 | 152.0008 | 1 | 15 | 9 | 0 | 0 | 0 | -0.7117081 | 3.724627 | -2.650847 | 7.76162 | 0.03003941 | 29.79836 | 26.2494 | [21 empty] | 15.24 | 0.00890851
16547 | 2021/12/28 21:03:45 | 364081.1713 | 153 | 1 | 15 | 9 | 0 | 0 | 0 | -0.7112503 | 3.724616 | -2.649134 | 7.76162 | 0.03023417 | 29.79836 | 26.25012 | [21 empty] | 15.74619 | 0.00890851
16548 | 2021/12/28 21:03:46 | 364082.1732 | 154.0019 | 1 | 15 | 9 | 0 | 0 | 0 | -0.7114563 | 3.724308 | -2.649682 | 7.76162 | 0.03042226 | 29.79836 | 26.25082 | [21 empty] | 15.05494 | 0.05722821
16549 | 2021/12/28 21:03:47 | 364083.1733 | 155.002 | 1 | 15 | 9 | 0 | 0 | 0 | -0.7119598 | 3.724545 | -2.651726 | 7.76162 | 0.03063338 | 29.79836 | 26.25161 | [21 empty] | 15.63477 | -0.115059
16550 | 2021/12/28 21:03:48 | 364084.1729 | 156.0016 | 1 | 15 | 9 | 0 | 0 | 0 | -0.7111282 | 3.724216 | -2.648395 | 7.76162 | 0.03083081 | 29.79836 | 26.25235 | [21 empty] | 15.68232 | 0.1960558
16551 | 2021/12/28 21:03:49 | 364085.172 | 157.0007 | 1 | 15 | 9 | 0 | 0 | 0 | -0.711647 | 3.724409 | -2.650464 | 7.76162 | 0.03102224 | 29.79836 | 26.25306 |  | -6.144147e-05 | [19 empty] | 15.35925 | -0.1787508
16552 | 2021/12/28 21:03:50 | 364086.1734 | 158.0021 | 1 | 15 | 9 | 0 | 0 | 0 | -0.7117462 | 3.724207 | -2.65069 | 7.76162 | 0.03121929 | 29.79836 | 26.25379 | [21 empty] | 15.75253 | 0.20069
16553 | 2021/12/28 21:03:51 | 364087.1721 | 159.0008 | 1 | 15 | 9 | 0 | 0 | 0 | -0.7114563 | 3.72407 | -2.649513 | 7.76162 | 0.0314141 | 29.79836 | 26.25452 | [21 empty] | 15.31892 | -0.135504
16554 | 2021/12/28 21:03:52 | 364088.1728 | 160.0015 | 1 | 15 | 9 | 0 | 0 | 0 | -0.7113419 | 3.723945 | -2.648998 | 7.76162 | 0.03161894 | 29.79836 | 26.25528 | [21 empty] | 15.71629 | 0.1241803
16555 | 2021/12/28 21:03:53 | 364089.1721 | 161.0008 | 1 | 15 | 9 | 0 | 0 | 0 | -0.711113 | 3.724099 | -2.648255 | 7.76162 | 0.03181478 | 29.79836 | 26.25601 | [21 empty] | 15.58403 | -0.04133165
16556 | 2021/12/28 21:03:54 | 364090.1722 | 162.0009 | 1 | 15 | 9 | 0 | 0 | 0 | -0.7116699 | 3.723787 | -2.650107 | 7.76162 | 0.0319992 | 29.79836 | 26.2567 | [21 empty] | 15.44119 | -0.04463792
16557 | 2021/12/28 21:03:55 | 364091.1713 | 163 | 1 | 15 | 9 | 0 | 0 | 0 | -0.7120132 | 3.723693 | -2.651319 | 7.76162 | 0.03219884 | 29.79836 | 26.25744 | [21 empty] | 15.73665 | 0.09232998
16558 | 2021/12/28 21:03:56 | 364092.1722 | 164.0009 | 1 | 15 | 9 | 0 | 0 | 0 | -0.711731 | 3.723545 | -2.650162 | 7.76162 | 0.03241268 | 29.79836 | 26.25824 | [21 empty] | 15.24957 | 0.09232998
16559 | 2021/12/28 21:03:57 | 364093.1719 | 165.0006 | 1 | 15 | 9 | 0 | 0 | 0 | -0.7118454 | 3.723553 | -2.650594 | 7.76162 | 0.03260945 | 29.79836 | 26.25897 |  | -0.0001407387 |  | 2.079775 | 0.5287067 | [16 empty] | 15.79296 | 0.186826
16560 | 2021/12/28 21:03:58 | 364094.1714 | 166.0001 | 1 | 15 | 9 | 0 | 0 | 0 | -0.711998 | 3.723483 | -2.651112 | 7.76162 | 0.03280793 | 29.79836 | 26.25971 | [21 empty] | 15.49476 | 0.186826
16561 | 2021/12/28 21:03:59 | 364095.1713 | 167 | 1 | 15 | 9 | 0 | 0 | 0 | -0.7116241 | 3.7232 | -2.649519 | 7.76162 | 0.03300485 | 29.79836 | 26.26044 | [21 empty] | 15.53518 | 0.1351643
16562 | 2021/12/28 21:04:00 | 364096.1714 | 168.0001 | 1 | 15 | 9 | 0 | 0 | 0 | -0.7115479 | 3.723176 | -2.649218 | 7.76162 | 0.03318215 | 29.79836 | 26.2611 | [21 empty] | 15.80478 | 0.1351643
16563 | 2021/12/28 21:04:01 | 364097.1722 | 169.0009 | 1 | 15 | 9 | 0 | 0 | 0 | -0.7117615 | 3.723098 | -2.649958 | 7.76162 | 0.03339693 | 29.79836 | 26.2619 | [21 empty] | 15.26 | -0.08599341
16564 | 2021/12/28 21:04:02 | 364098.1717 | 170.0004 | 1 | 15 | 9 | 0 | 0 | 0 | -0.7116699 | 3.723047 | -2.64958 | 7.76162 | 0.03358846 | 29.79836 | 26.26261 | [21 empty] | 15.66238 | -0.01868725
16565 | 2021/12/28 21:04:03 | 364099.1732 | 171.0019 | 1 | 15 | 9 | 0 | 0 | 0 | -0.7118454 | 3.722747 | -2.65002 | 7.76162 | 0.03378996 | 29.79836 | 26.26336 | [21 empty] | 15.61482 | 0.1295686
16566 | 2021/12/28 21:04:04 | 364100.1736 | 172.0023 | 1 | 15 | 9 | 0 | 0 | 0 | -0.7117844 | 3.722607 | -2.649694 | 7.76162 | 0.03398707 | 29.79836 | 26.2641 | [21 empty] | 15.31892 | -0.155676
16567 | 2021/12/28 21:04:05 | 364101.1722 | 173.0009 | 1 | 15 | 9 | 0 | 0 | 0 | -0.7121887 | 3.72287 | -2.651386 | 7.76162 | 0.03418317 | 29.79836 | 26.26483 | [21 empty] | 15.83607 | 0.2248138
16568 | 2021/12/28 21:04:06 | 364102.1722 | 174.0009 | 1 | 15 | 9 | 0 | 0 | 0 | -0.7115936 | 3.722962 | -2.649236 | 7.76162 | 0.03437912 | 29.79836 | 26.26556 | [21 empty] | 15.49615 | -0.1062232
16569 | 2021/12/28 21:04:07 | 364103.173 | 175.0017 | 1 | 15 | 9 | 0 | 0 | 0 | -0.7120514 | 3.722816 | -2.650836 | 7.76162 | 0.03458733 | 29.79836 | 26.26633 |  | -0.0001154165 | [19 empty] | 15.46535 | -0.009624958
16570 | 2021/12/28 21:04:08 | 364104.1738 | 176.0025 | 1 | 15 | 9 | 0 | 0 | 0 | -0.7113419 | 3.72265 | -2.648077 | 7.76162 | 0.03477994 | 29.79836 | 26.26705 | [21 empty] | 15.78152 | 0.09880185
16571 | 2021/12/28 21:04:09 | 364105.1722 | 177.0009 | 1 | 15 | 9 | 0 | 0 | 0 | -0.7113037 | 3.722659 | -2.647941 | 7.76162 | 0.03497699 | 29.79836 | 26.26778 | [21 empty] | 15.11313 | -0.2088696
16572 | 2021/12/28 21:04:10 | 364106.1713 | 178 | 1 | 15 | 9 | 0 | 0 | 0 | -0.7117996 | 3.722496 | -2.649671 | 7.76162 | 0.03517072 | 29.79836 | 26.26851 | [21 empty] | 15.56546 | 0.141353
16573 | 2021/12/28 21:04:11 | 364107.1719 | 179.0006 | 1 | 15 | 9 | 0 | 0 | 0 | -0.711647 | 3.722438 | -2.649062 | 7.76162 | 0.03537219 | 29.79836 | 26.26925 | [21 empty] | 15.72445 | 0.141353
16574 | 2021/12/28 21:04:12 | 364108.1723 | 180.001 | 1 | 15 | 9 | 0 | 0 | 0 | -0.7116318 | 3.722392 | -2.648973 | 7.76162 | 0.0355735 | 29.79836 | 26.27 | [21 empty] | 15.15026 | -0.04734457
16575 | 2021/12/28 21:04:13 | 364109.1716 | 181.0003 | 1 | 15 | 9 | 0 | 0 | 0 | -0.7118759 | 3.722456 | -2.649927 | 7.76162 | 0.0357674 | 29.79836 | 26.27073 | [21 empty] | 15.603 | -0.04734457
16576 | 2021/12/28 21:04:14 | 364110.1734 | 182.0021 | 1 | 15 | 9 | 0 | 0 | 0 | -0.7116852 | 3.721933 | -2.648845 | 7.76162 | 0.03597117 | 29.79836 | 26.27148 | [21 empty] | 15.15884 | -0.1638752
16577 | 2021/12/28 21:04:15 | 364111.1723 | 183.001 | 1 | 15 | 9 | 0 | 0 | 0 | -0.7116318 | 3.721998 | -2.648692 | 7.76162 | 0.03616482 | 29.79836 | 26.27221 | [21 empty] | 15.20922 | -0.1638752
16578 | 2021/12/28 21:04:16 | 364112.1718 | 184.0005 | 1 | 15 | 9 | 0 | 0 | 0 | -0.7112656 | 3.722099 | -2.647401 | 7.76162 | 0.03636512 | 29.79836 | 26.27295 | [21 empty] | 15.6868 | 0.1649874
16579 | 2021/12/28 21:04:17 | 364113.1722 | 185.0009 | 1 | 15 | 9 | 0 | 0 | 0 | -0.7117996 | 3.721828 | -2.649196 | 7.76162 | 0.03655111 | 29.79836 | 26.27364 | [21 empty] | 15.13894 | -0.0295639
16580 | 2021/12/28 21:04:18 | 364114.1732 | 186.0019 | 1 | 15 | 9 | 0 | 0 | 0 | -0.7116623 | 3.72182 | -2.648679 | 7.76162 | 0.03675924 | 29.79836 | 26.27442 |  | -8.551227e-05 | [19 empty] | 15.33749 | -0.07959485
16581 | 2021/12/28 21:04:19 | 364115.1716 | 187.0003 | 1 | 15 | 9 | 0 | 0 | 0 | -0.711586 | 3.721543 | -2.648198 | 7.76162 | 0.03695961 | 29.79836 | 26.27516 | [21 empty] | 15.47223 | 0.1414561
16582 | 2021/12/28 21:04:20 | 364116.173 | 188.0017 | 1 | 15 | 9 | 0 | 0 | 0 | -0.7121811 | 3.721646 | -2.650486 | 7.76162 | 0.0371567 | 29.79836 | 26.2759 | [21 empty] | 15.08038 | -0.2218044
16583 | 2021/12/28 21:04:21 | 364117.1734 | 189.0021 | 1 | 15 | 9 | 0 | 0 | 0 | -0.7117462 | 3.721525 | -2.648781 | 7.76162 | 0.03735273 | 29.79836 | 26.27663 | [21 empty] | 15.57197 | 0.1536244
16584 | 2021/12/28 21:04:22 | 364118.1718 | 190.0005 | 1 | 15 | 9 | 0 | 0 | 0 | -0.7116699 | 3.721291 | -2.648331 | 7.76162 | 0.03754643 | 29.79836 | 26.27735 | [21 empty] | 15.32401 | -0.07748961
16585 | 2021/12/28 21:04:23 | 364119.1717 | 191.0004 | 1 | 15 | 9 | 0 | 0 | 0 | -0.711647 | 3.721385 | -2.648312 | 7.76162 | 0.03774793 | 29.79836 | 26.2781 | [21 empty] | 15.17434 | -0.04677236
16586 | 2021/12/28 21:04:24 | 364120.1716 | 192.0003 | 1 | 15 | 9 | 0 | 0 | 0 | -0.7118378 | 3.721264 | -2.648936 | 7.76162 | 0.03794386 | 29.79836 | 26.27883 | [21 empty] | 15.67738 | 0.1572025
16587 | 2021/12/28 21:04:25 | 364121.1715 | 193.0002 | 1 | 15 | 9 | 0 | 0 | 0 | -0.711174 | 3.721327 | -2.646511 | 7.76162 | 0.03813201 | 29.79836 | 26.27953 | [21 empty] | 15.13209 | -0.1704043
16588 | 2021/12/28 21:04:26 | 364122.1717 | 194.0004 | 1 | 15 | 9 | 0 | 0 | 0 | -0.7117081 | 3.721226 | -2.648427 | 7.76162 | 0.03833536 | 29.79836 | 26.28028 | [21 empty] | 15.26228 | -0.1704043
16589 | 2021/12/28 21:04:27 | 364123.1718 | 195.0005 | 1 | 15 | 9 | 0 | 0 | 0 | -0.7116852 | 3.720997 | -2.648178 | 7.76162 | 0.03853935 | 29.79836 | 26.28104 | [21 empty] | 15.52695 | -0.06100178
16590 | 2021/12/28 21:04:28 | 364124.1717 | 196.0004 | 1 | 15 | 9 | 0 | 0 | 0 | -0.7117462 | 3.721046 | -2.64844 | 7.76162 | 0.0387264 | 29.79836 | 26.28174 | [21 empty] | 15.17218 | -0.06100178
16591 | 2021/12/28 21:04:29 | 364125.1717 | 197.0004 | 1 | 15 | 9 | 0 | 0 | 0 | -0.7115097 | 3.720945 | -2.647488 | 7.76162 | 0.03893636 | 29.79836 | 26.28252 | [21 empty] | 15.77603 | 0.1168042
16592 | 2021/12/28 21:04:30 | 364126.1718 | 198.0005 | 1 | 15 | 9 | 0 | 0 | 0 | -0.711319 | 3.720771 | -2.646655 | 7.76162 | 0.03913373 | 29.79836 | 26.28325 |  | -7.393161e-05 | [19 empty] | 15.31651 | 0.1168042
16593 | 2021/12/28 21:04:31 | 364127.1715 | 199.0002 | 1 | 15 | 9 | 0 | 0 | 0 | -0.711441 | 3.720922 | -2.647216 | 7.76162 | 0.03932301 | 29.79836 | 26.28396 | [21 empty] | 15.04857 | -0.2273309
16594 | 2021/12/28 21:04:32 | 364128.1726 | 200.0013 | 1 | 15 | 9 | 0 | 0 | 0 | -0.7118835 | 3.720855 | -2.648815 | 7.76162 | 0.03951789 | 29.79836 | 26.28468 | [21 empty] | 15.71182 | 0.1711959
16595 | 2021/12/28 21:04:33 | 364129.1716 | 201.0003 | 1 | 15 | 9 | 0 | 0 | 0 | -0.7114563 | 3.720459 | -2.646944 | 7.76162 | 0.03970833 | 29.79836 | 26.28539 | [21 empty] | 15.2492 | -0.1085007
16596 | 2021/12/28 21:04:34 | 364130.1717 | 202.0004 | 1 | 15 | 9 | 0 | 0 | 0 | -0.7115326 | 3.720459 | -2.647228 | 7.76162 | 0.03992299 | 29.79836 | 26.28619 | [21 empty] | 15.69631 | -0.01890063
16597 | 2021/12/28 21:04:35 | 364131.1733 | 203.002 | 1 | 15 | 9 | 0 | 0 | 0 | -0.711937 | 3.720604 | -2.648836 | 7.76162 | 0.0401156 | 29.79836 | 26.28691 | [21 empty] | 15.59219 | 0.1260877
16598 | 2021/12/28 21:04:36 | 364132.1717 | 204.0004 | 1 | 15 | 9 | 0 | 0 | 0 | -0.7117691 | 3.720251 | -2.64796 | 7.76162 | 0.04030936 | 29.79836 | 26.28763 | [21 empty] | 15.10215 | -0.1531392
16599 | 2021/12/28 21:04:37 | 364133.1721 | 205.0008 | 1 | 15 | 9 | 0 | 0 | 0 | -0.7117844 | 3.720095 | -2.647906 | 7.76162 | 0.04051205 | 29.79836 | 26.28838 | [21 empty] | 15.74122 | 0.1997095
16600 | 2021/12/28 21:04:38 | 364134.1726 | 206.0013 | 1 | 15 | 9 | 0 | 0 | 0 | -0.7119217 | 3.720041 | -2.648378 | 7.76162 | 0.04071356 | 29.79836 | 26.28913 | [21 empty] | 15.34424 | -0.1240563
16601 | 2021/12/28 21:04:39 | 364135.1724 | 207.0011 | 1 | 15 | 9 | 0 | 0 | 0 | -0.7114716 | 3.720161 | -2.646789 | 7.76162 | 0.04090726 | 29.79836 | 26.28985 | [21 empty] | 15.57817 | 0.0731039
16602 | 2021/12/28 21:04:40 | 364136.1719 | 208.0006 | 1 | 15 | 9 | 0 | 0 | 0 | -0.7114716 | 3.719831 | -2.646554 | 7.76162 | 0.04110759 | 29.79836 | 26.2906 | [21 empty] | 15.75354 | 0.05480349
16603 | 2021/12/28 21:04:41 | 364137.1715 | 209.0002 | 1 | 15 | 9 | 0 | 0 | 0 | -0.7116318 | 3.7199 | -2.647199 | 7.76162 | 0.04130582 | 29.79836 | 26.29133 | [21 empty] | 15.19102 | 0.05480349
16604 | 2021/12/28 21:04:42 | 364138.1718 | 210.0005 | 1 | 15 | 9 | 0 | 0 | 0 | -0.7113571 | 3.719924 | -2.646194 | 7.76162 | 0.04150167 | 29.79836 | 26.29206 |  | -6.271002e-05 | [19 empty] | 15.69557 | 0.1799434
16605 | 2021/12/28 21:04:43 | 364139.1716 | 211.0003 | 1 | 15 | 9 | 0 | 0 | 0 | -0.7118454 | 3.719748 | -2.647886 | 7.76162 | 0.04169865 | 29.79836 | 26.2928 | [21 empty] | 15.65117 | 0.1799434
16606 | 2021/12/28 21:04:44 | 364140.1718 | 212.0005 | 1 | 15 | 9 | 0 | 0 | 0 | -0.7117996 | 3.719751 | -2.647717 | 7.76162 | 0.04189548 | 29.79836 | 26.29353 | [21 empty] | 15.20237 | 0.04336774
16607 | 2021/12/28 21:04:45 | 364141.1724 | 213.0011 | 1 | 15 | 9 | 0 | 0 | 0 | -0.7112427 | 3.719707 | -2.645614 | 7.76162 | 0.04209605 | 29.79836 | 26.29427 | [21 empty] | 15.7698 | 0.04336774
16608 | 2021/12/28 21:04:46 | 364142.1721 | 214.0008 | 1 | 15 | 9 | 0 | 0 | 0 | -0.7112122 | 3.719672 | -2.645476 | 7.76162 | 0.04229411 | 29.79836 | 26.29501 | [21 empty] | 15.49652 | 0.09192288
16609 | 2021/12/28 21:04:47 | 364143.1729 | 215.0016 | 1 | 15 | 9 | 0 | 0 | 0 | -0.7118378 | 3.719687 | -2.647814 | 7.76162 | 0.04249223 | 29.79836 | 26.29575 | [21 empty] | 15.32668 | -0.1294833
16610 | 2021/12/28 21:04:48 | 364144.1716 | 216.0003 | 1 | 15 | 9 | 0 | 0 | 0 | -0.7116241 | 3.719616 | -2.646968 | 7.76162 | 0.04268927 | 29.79836 | 26.29648 | [21 empty] | 15.72899 | 0.2021307
16611 | 2021/12/28 21:04:49 | 364145.1727 | 217.0014 | 1 | 15 | 9 | 0 | 0 | 0 | -0.7114716 | 3.719506 | -2.646323 | 7.76162 | 0.04288964 | 29.79836 | 26.29723 | [21 empty] | 15.03812 | -0.08778811
16612 | 2021/12/28 21:04:50 | 364146.1721 | 218.0008 | 1 | 15 | 9 | 0 | 0 | 0 | -0.711319 | 3.719437 | -2.645706 | 7.76162 | 0.04307444 | 29.79836 | 26.29791 | [21 empty] | 15.32197 | -0.03940701
16613 | 2021/12/28 21:04:51 | 364147.1736 | 219.0023 | 1 | 15 | 9 | 0 | 0 | 0 | -0.7114334 | 3.719237 | -2.645989 | 7.76162 | 0.04327368 | 29.79836 | 26.29865 | [21 empty] | 15.78751 | 0.14548
16614 | 2021/12/28 21:04:52 | 364148.1727 | 220.0014 | 1 | 15 | 9 | 0 | 0 | 0 | -0.7115479 | 3.719084 | -2.646306 | 7.76162 | 0.04347953 | 29.79836 | 26.29942 | [21 empty] | 15.03456 | -0.2352947
16615 | 2021/12/28 21:04:53 | 364149.1729 | 221.0016 | 1 | 15 | 9 | 0 | 0 | 0 | -0.7112274 | 3.719166 | -2.645173 | 7.76162 | 0.04367987 | 29.79836 | 26.30017 | [21 empty] | 15.38918 | 0.1108164
16616 | 2021/12/28 21:04:54 | 364150.1729 | 222.0016 | 1 | 15 | 9 | 0 | 0 | 0 | -0.7115555 | 3.718845 | -2.646165 | 7.76162 | 0.04387581 | 29.79836 | 26.30089 |  | -9.180383e-05 | [19 empty] | 15.38457 | -0.001440048
16617 | 2021/12/28 21:04:55 | 364151.172 | 223.0007 | 1 | 15 | 9 | 0 | 0 | 0 | -0.711731 | 3.718752 | -2.646751 | 7.76162 | 0.0440729 | 29.79836 | 26.30163 | [21 empty] | 15.0137 | -0.1158965
16618 | 2021/12/28 21:04:56 | 364152.173 | 224.0017 | 1 | 15 | 9 | 0 | 0 | 0 | -0.7115936 | 3.718875 | -2.646328 | 7.76162 | 0.04427331 | 29.79836 | 26.30237 | [21 empty] | 15.30621 | -0.1158965
16619 | 2021/12/28 21:04:57 | 364153.1736 | 225.0023 | 1 | 15 | 9 | 0 | 0 | 0 | -0.7118378 | 3.718625 | -2.647058 | 7.76162 | 0.04446893 | 29.79836 | 26.3031 | [21 empty] | 15.5179 | -0.06839812
16620 | 2021/12/28 21:04:58 | 364154.1713 | 226 | 1 | 15 | 9 | 0 | 0 | 0 | -0.7116241 | 3.718447 | -2.646136 | 7.76162 | 0.0446674 | 29.79836 | 26.30384 | [21 empty] | 15.08269 | -0.06839812
16621 | 2021/12/28 21:04:59 | 364155.1729 | 227.0016 | 1 | 15 | 9 | 0 | 0 | 0 | -0.7115326 | 3.718452 | -2.6458 | 7.76162 | 0.0448489 | 29.79836 | 26.30451 | [21 empty] | 15.67687 | 0.1298368
16622 | 2021/12/28 21:05:00 | 364156.172 | 228.0007 | 1 | 15 | 9 | 0 | 0 | 0 | -0.7118073 | 3.718232 | -2.646665 | 7.76162 | 0.04505369 | 29.79836 | 26.30527 |  |  |  | 2.490639 | [17 empty] | 15.5759 | 0.1298368
16623 | 2021/12/28 21:05:01 | 364157.1719 | 229.0006 | 1 | 15 | 9 | 0 | 0 | 0 | -0.7113571 | 3.718575 | -2.645235 | 7.76162 | 0.04525845 | 29.79836 | 26.30603 | [21 empty] | 15.14901 | -0.1649565
16624 | 2021/12/28 21:05:02 | 364158.1716 | 230.0003 | 1 | 15 | 9 | 0 | 0 | 0 | -0.7116318 | 3.718382 | -2.646119 | 7.76162 | 0.04545511 | 29.79836 | 26.30677 | [21 empty] | 15.58444 | 0.001226664
16625 | 2021/12/28 21:05:03 | 364159.1732 | 231.0019 | 1 | 15 | 9 | 0 | 0 | 0 | -0.7115479 | 3.71814 | -2.645635 | 7.76162 | 0.0456536 | 29.79836 | 26.3075 | [21 empty] | 15.68284 | 0.165593
16626 | 2021/12/28 21:05:04 | 364160.1729 | 232.0016 | 1 | 15 | 9 | 0 | 0 | 0 | -0.7110901 | 3.718349 | -2.644081 | 7.76162 | 0.04584501 | 29.79836 | 26.30822 | [21 empty] | 15.09082 | -0.1467317
16627 | 2021/12/28 21:05:05 | 364161.1713 | 233 | 1 | 15 | 9 | 0 | 0 | 0 | -0.7117691 | 3.718306 | -2.646575 | 7.76162 | 0.04604421 | 29.79836 | 26.30896 | [21 empty] | 15.50201 | 0.09022415
16628 | 2021/12/28 21:05:06 | 364162.1729 | 234.0016 | 1 | 15 | 9 | 0 | 0 | 0 | -0.711441 | 3.717909 | -2.645073 | 7.76162 | 0.04624675 | 29.79836 | 26.30971 |  | -6.523896e-05 | [19 empty] | 15.70817 | 0.06442308
16629 | 2021/12/28 21:05:07 | 364163.1724 | 235.0011 | 1 | 15 | 9 | 0 | 0 | 0 | -0.7113571 | 3.718115 | -2.644908 | 7.76162 | 0.04644155 | 29.79836 | 26.31043 | [21 empty] | 15.10548 | -0.1883405
16630 | 2021/12/28 21:05:08 | 364164.1714 | 236.0001 | 1 | 15 | 9 | 0 | 0 | 0 | -0.711647 | 3.71795 | -2.645868 | 7.76162 | 0.04664262 | 29.79836 | 26.31118 | [21 empty] | 15.44807 | 0.1070613
16631 | 2021/12/28 21:05:09 | 364165.1727 | 237.0014 | 1 | 15 | 9 | 0 | 0 | 0 | -0.7121124 | 3.718003 | -2.647636 | 7.76162 | 0.04682665 | 29.79836 | 26.31187 | [21 empty] | 15.43777 | -0.003219247
16632 | 2021/12/28 21:05:10 | 364166.1729 | 238.0016 | 1 | 15 | 9 | 0 | 0 | 0 | -0.7114716 | 3.718039 | -2.645279 | 7.76162 | 0.04703825 | 29.79836 | 26.31265 | [21 empty] | 15.05416 | -0.1198781
16633 | 2021/12/28 21:05:11 | 364167.1729 | 239.0016 | 1 | 15 | 9 | 0 | 0 | 0 | -0.7114334 | 3.717638 | -2.644852 | 7.76162 | 0.04723304 | 29.79836 | 26.31338 | [21 empty] | 15.38613 | -0.1198781
16634 | 2021/12/28 21:05:12 | 364168.1713 | 240 | 1 | 15 | 9 | 0 | 0 | 0 | -0.711937 | 3.717583 | -2.646685 | 7.76162 | 0.04743007 | 29.79836 | 26.31411 | [21 empty] | 15.40226 | -0.1022744
16635 | 2021/12/28 21:05:13 | 364169.1716 | 241.0003 | 1 | 15 | 9 | 0 | 0 | 0 | -0.7118225 | 3.717262 | -2.646031 | 7.76162 | 0.04762481 | 29.79836 | 26.31483 | [21 empty] | 15.02781 | -0.1022744
16636 | 2021/12/28 21:05:14 | 364170.1731 | 242.0018 | 1 | 15 | 9 | 0 | 0 | 0 | -0.7118607 | 3.717414 | -2.646281 | 7.76162 | 0.04782734 | 29.79836 | 26.31559 | [21 empty] | 15.67142 | 0.1196581
16637 | 2021/12/28 21:05:15 | 364171.1714 | 243.0001 | 1 | 15 | 9 | 0 | 0 | 0 | -0.7114944 | 3.717262 | -2.644811 | 7.76162 | 0.04802675 | 29.79836 | 26.31633 | [21 empty] | 15.50567 | 0.1196581
16638 | 2021/12/28 21:05:16 | 364172.1736 | 244.0023 | 1 | 15 | 9 | 0 | 0 | 0 | -0.7119904 | 3.717239 | -2.646638 | 7.76162 | 0.04820945 | 29.79836 | 26.31701 | [21 empty] | 15.03775 | -0.1980227
16639 | 2021/12/28 21:05:17 | 364173.1715 | 245.0002 | 1 | 15 | 9 | 0 | 0 | 0 | -0.7112503 | 3.717124 | -2.643806 | 7.76162 | 0.04842203 | 29.79836 | 26.3178 | [21 empty] | 15.71504 | 0.03994048
16640 | 2021/12/28 21:05:18 | 364174.1723 | 246.001 | 1 | 15 | 9 | 0 | 0 | 0 | -0.711441 | 3.717011 | -2.644434 | 7.76162 | 0.04861119 | 29.79836 | 26.3185 |  | -8.178889e-05 | [19 empty] | 15.57807 | 0.1289105
16641 | 2021/12/28 21:05:19 | 364175.1723 | 247.001 | 1 | 15 | 9 | 0 | 0 | 0 | -0.7117081 | 3.716942 | -2.645378 | 7.76162 | 0.04881485 | 29.79836 | 26.31926 | [21 empty] | 15.07937 | -0.1542896
16642 | 2021/12/28 21:05:20 | 364176.1729 | 248.0016 | 1 | 15 | 9 | 0 | 0 | 0 | -0.7112808 | 3.71696 | -2.643802 | 7.76162 | 0.04901304 | 29.79836 | 26.31999 | [21 empty] | 15.58952 | 0.1578677
16643 | 2021/12/28 21:05:21 | 364177.1717 | 249.0004 | 1 | 15 | 9 | 0 | 0 | 0 | -0.7114334 | 3.716853 | -2.644293 | 7.76162 | 0.04919348 | 29.79836 | 26.32066 | [21 empty] | 15.66732 | 0.02431273
16644 | 2021/12/28 21:05:22 | 364178.1716 | 250.0003 | 1 | 15 | 9 | 0 | 0 | 0 | -0.7110748 | 3.716875 | -2.642976 | 7.76162 | 0.04941037 | 29.79836 | 26.32147 | [21 empty] | 15.10954 | -0.174306
16645 | 2021/12/28 21:05:23 | 364179.173 | 251.0017 | 1 | 15 | 9 | 0 | 0 | 0 | -0.7114334 | 3.717079 | -2.644454 | 7.76162 | 0.04960398 | 29.79836 | 26.32219 | [21 empty] | 15.46041 | 0.1096445
16646 | 2021/12/28 21:05:24 | 364180.1722 | 252.0009 | 1 | 15 | 9 | 0 | 0 | 0 | -0.711647 | 3.71677 | -2.645028 | 7.76162 | 0.04979322 | 29.79836 | 26.32289 | [21 empty] | 15.39605 | -0.02011001
16647 | 2021/12/28 21:05:25 | 364181.172 | 253.0007 | 1 | 15 | 9 | 0 | 0 | 0 | -0.7116699 | 3.716825 | -2.645152 | 7.76162 | 0.05000126 | 29.79836 | 26.32367 | [21 empty] | 14.98413 | -0.1287276
16648 | 2021/12/28 21:05:26 | 364182.1716 | 254.0003 | 1 | 15 | 9 | 0 | 0 | 0 | -0.7119522 | 3.716663 | -2.646086 | 7.76162 | 0.05019502 | 29.79836 | 26.32439 | [21 empty] | 15.27896 | -0.1287276
16649 | 2021/12/28 21:05:27 | 364183.1724 | 255.0011 | 1 | 15 | 9 | 0 | 0 | 0 | -0.7117233 | 3.716613 | -2.6452 | 7.76162 | 0.05039634 | 29.79836 | 26.32513 | [21 empty] | 15.53467 | -0.03406703
16650 | 2021/12/28 21:05:28 | 364184.1723 | 256.001 | 1 | 15 | 9 | 0 | 0 | 0 | -0.7113953 | 3.716512 | -2.643909 | 7.76162 | 0.05056139 | 29.79836 | 26.32575 | [21 empty] | 15.07492 | -0.03406703
16651 | 2021/12/28 21:05:29 | 364185.1715 | 257.0002 | 1 | 15 | 9 | 0 | 0 | 0 | -0.71138 | 3.716481 | -2.64383 | 7.76162 | 0.05078562 | 29.79836 | 26.32658 |  | -8.826477e-05 | [19 empty] | 15.50825 | 0.1125795
16652 | 2021/12/28 21:05:30 | 364186.1718 | 258.0005 | 1 | 15 | 9 | 0 | 0 | 0 | -0.7115326 | 3.716248 | -2.644232 | 7.76162 | 0.05098302 | 29.79836 | 26.32732 | [21 empty] | 15.69682 | 0.1125795
16653 | 2021/12/28 21:05:31 | 364187.1714 | 259.0001 | 1 | 15 | 9 | 0 | 0 | 0 | -0.7108231 | 3.716122 | -2.641505 | 7.76162 | 0.05118547 | 29.79836 | 26.32807 | [21 empty] | 15.30302 | -0.06413341
16654 | 2021/12/28 21:05:32 | 364188.1732 | 260.0019 | 1 | 15 | 9 | 0 | 0 | 0 | -0.7113647 | 3.716166 | -2.643549 | 7.76162 | 0.05136689 | 29.79836 | 26.32874 | [21 empty] | 15.33065 | -0.07721722
16655 | 2021/12/28 21:05:33 | 364189.1734 | 261.0021 | 1 | 15 | 9 | 0 | 0 | 0 | -0.7116852 | 3.716086 | -2.644683 | 7.76162 | 0.05157824 | 29.79836 | 26.32953 | [21 empty] | 15.75585 | 0.2187252
16656 | 2021/12/28 21:05:34 | 364190.1717 | 262.0004 | 1 | 15 | 9 | 0 | 0 | 0 | -0.7115097 | 3.715764 | -2.643802 | 7.76162 | 0.05177091 | 29.79836 | 26.33024 | [21 empty] | 15.09757 | -0.07252693
16657 | 2021/12/28 21:05:35 | 364191.1723 | 263.001 | 1 | 15 | 9 | 0 | 0 | 0 | -0.7112885 | 3.716099 | -2.643218 | 7.76162 | 0.05196348 | 29.79836 | 26.33096 | [21 empty] | 15.1089 | -0.1296449
16658 | 2021/12/28 21:05:36 | 364192.1725 | 264.0012 | 1 | 15 | 9 | 0 | 0 | 0 | -0.7115326 | 3.715859 | -2.643955 | 7.76162 | 0.05217699 | 29.79836 | 26.33175 | [21 empty] | 15.57045 | 0.1442343
16659 | 2021/12/28 21:05:37 | 364193.1717 | 265.0004 | 1 | 15 | 9 | 0 | 0 | 0 | -0.7117004 | 3.715569 | -2.644372 | 7.76162 | 0.05237073 | 29.79836 | 26.33247 | [21 empty] | 15.25401 | -0.09888768
16660 | 2021/12/28 21:05:38 | 364194.1716 | 266.0003 | 1 | 15 | 9 | 0 | 0 | 0 | -0.7114944 | 3.715594 | -2.643624 | 7.76162 | 0.05255889 | 29.79836 | 26.33317 | [21 empty] | 15.11555 | -0.0432688
16661 | 2021/12/28 21:05:39 | 364195.1717 | 267.0004 | 1 | 15 | 9 | 0 | 0 | 0 | -0.7112656 | 3.715541 | -2.642736 | 7.76162 | 0.05277142 | 29.79836 | 26.33396 | [21 empty] | 15.70996 | 0.1857531
16662 | 2021/12/28 21:05:40 | 364196.1716 | 268.0003 | 1 | 15 | 9 | 0 | 0 | 0 | -0.71138 | 3.715569 | -2.643181 | 7.76162 | 0.0529683 | 29.79836 | 26.33469 | [21 empty] | 15.47427 | -0.07365346
16663 | 2021/12/28 21:05:41 | 364197.1716 | 269.0003 | 1 | 15 | 9 | 0 | 0 | 0 | -0.7113266 | 3.715413 | -2.642872 | 7.76162 | 0.05315761 | 29.79836 | 26.3354 |  | -7.10742e-05 | [19 empty] | 14.97586 | -0.07365346
16664 | 2021/12/28 21:05:42 | 364198.1726 | 270.0013 | 1 | 15 | 9 | 0 | 0 | 0 | -0.711586 | 3.715385 | -2.643816 | 7.76162 | 0.05334673 | 29.79836 | 26.3361 | [21 empty] | 15.6892 | 0.1471746
16665 | 2021/12/28 21:05:43 | 364199.1716 | 271.0003 | 1 | 15 | 9 | 0 | 0 | 0 | -0.7114029 | 3.715326 | -2.643094 | 7.76162 | 0.05355262 | 29.79836 | 26.33686 | [21 empty] | 15.64432 | 0.1471746
16666 | 2021/12/28 21:05:44 | 364200.1733 | 272.002 | 1 | 15 | 9 | 0 | 0 | 0 | -0.7113571 | 3.715404 | -2.642979 | 7.76162 | 0.05375735 | 29.79836 | 26.33762 | [21 empty] | 15.12992 | -0.009865761
16667 | 2021/12/28 21:05:45 | 364201.1716 | 273.0003 | 1 | 15 | 9 | 0 | 0 | 0 | -0.7111282 | 3.71515 | -2.641948 | 7.76162 | 0.05395763 | 29.79836 | 26.33837 | [21 empty] | 15.48524 | -0.009865761
16668 | 2021/12/28 21:05:46 | 364202.1741 | 274.0028 | 1 | 15 | 9 | 0 | 0 | 0 | -0.7111664 | 3.715261 | -2.642169 | 7.76162 | 0.05414682 | 29.79836 | 26.33907 | [21 empty] | 15.67091 | 0.1690596
16669 | 2021/12/28 21:05:47 | 364203.1716 | 275.0003 | 1 | 15 | 9 | 0 | 0 | 0 | -0.7118073 | 3.714972 | -2.644344 | 7.76162 | 0.05433494 | 29.79836 | 26.33977 | [21 empty] | 14.9691 | -0.1189482
16670 | 2021/12/28 21:05:48 | 364204.1726 | 276.0013 | 1 | 15 | 9 | 0 | 0 | 0 | -0.711319 | 3.715068 | -2.642598 | 7.76162 | 0.05454088 | 29.79836 | 26.34053 | [21 empty] | 15.36742 | 0.0241065
16671 | 2021/12/28 21:05:49 | 364205.172 | 277.0007 | 1 | 15 | 9 | 0 | 0 | 0 | -0.7114944 | 3.714886 | -2.643121 | 7.76162 | 0.05473452 | 29.79836 | 26.34126 | [21 empty] | 15.50835 | 0.09384871
16672 | 2021/12/28 21:05:50 | 364206.1726 | 278.0013 | 1 | 15 | 9 | 0 | 0 | 0 | -0.7114334 | 3.714855 | -2.642872 | 7.76162 | 0.05494596 | 29.79836 | 26.34204 | [21 empty] | 15.12633 | -0.1691878
16673 | 2021/12/28 21:05:51 | 364207.1734 | 279.0021 | 1 | 15 | 9 | 0 | 0 | 0 | -0.7117081 | 3.714655 | -2.64375 | 7.76162 | 0.0551407 | 29.79836 | 26.34276 | [21 empty] | 15.11069 | -0.004886389
16674 | 2021/12/28 21:05:52 | 364208.1719 | 280.0006 | 1 | 15 | 9 | 0 | 0 | 0 | -0.7114792 | 3.714552 | -2.642826 | 7.76162 | 0.05530788 | 29.79836 | 26.34338 |  | -9.436916e-05 | [19 empty] | 15.59894 | 0.152576
16675 | 2021/12/28 21:05:53 | 364209.1719 | 281.0006 | 1 | 15 | 9 | 0 | 0 | 0 | -0.7114716 | 3.714431 | -2.642712 | 7.76162 | 0.05553227 | 29.79836 | 26.34422 | [21 empty] | 15.17562 | -0.1322854
16676 | 2021/12/28 21:05:54 | 364210.1723 | 282.001 | 1 | 15 | 9 | 0 | 0 | 0 | -0.711647 | 3.714477 | -2.643396 | 7.76162 | 0.05571407 | 29.79836 | 26.34489 | [21 empty] | 15.44526 | 0.0842607
16677 | 2021/12/28 21:05:55 | 364211.1733 | 283.002 | 1 | 15 | 9 | 0 | 0 | 0 | -0.712326 | 3.714332 | -2.645815 | 7.76162 | 0.05593442 | 29.79836 | 26.34571 | [21 empty] | 15.71856 | 0.0854063
16678 | 2021/12/28 21:05:56 | 364212.1719 | 284.0006 | 1 | 15 | 9 | 0 | 0 | 0 | -0.7115555 | 3.714455 | -2.643041 | 7.76162 | 0.05610156 | 29.79836 | 26.34633 | [21 empty] | 15.31614 | 0.0854063
16679 | 2021/12/28 21:05:57 | 364213.1727 | 285.0014 | 1 | 15 | 9 | 0 | 0 | 0 | -0.7116623 | 3.714383 | -2.643386 | 7.76162 | 0.05632183 | 29.79836 | 26.34715 |  |  |  |  | 0 | [16 empty] | 15.31028 | 0.09921908
16680 | 2021/12/28 21:05:58 | 364214.1713 | 286 | 1 | 15 | 9 | 0 | 0 | 0 | -0.7117615 | 3.714253 | -2.643662 | 7.76162 | 0.05652667 | 29.79836 | 26.34791 | [21 empty] | 15.64687 | 0.09921908
16681 | 2021/12/28 21:05:59 | 364215.1726 | 287.0013 | 1 | 15 | 9 | 0 | 0 | 0 | -0.7118225 | 3.714291 | -2.643916 | 7.76162 | 0.05671489 | 29.79836 | 26.34861 | [21 empty] | 15.03632 | -0.137735
16682 | 2021/12/28 21:06:00 | 364216.1713 | 288 | 1 | 15 | 9 | 0 | 0 | 0 | -0.7115936 | 3.714101 | -2.642931 | 7.76162 | 0.05691313 | 29.79836 | 26.34935 | [21 empty] | 15.15742 | -0.137735
16683 | 2021/12/28 21:06:01 | 364217.1734 | 289.0021 | 1 | 15 | 9 | 0 | 0 | 0 | -0.7117996 | 3.714186 | -2.643756 | 7.76162 | 0.05711463 | 29.79836 | 26.3501 | [21 empty] | 15.59484 | 0.1745355
16684 | 2021/12/28 21:06:02 | 364218.1718 | 290.0005 | 1 | 15 | 9 | 0 | 0 | 0 | -0.711731 | 3.713959 | -2.64334 | 7.76162 | 0.05730619 | 29.79836 | 26.35081 |  | -0.0001128375 | [19 empty] | 15.18478 | 0.001153946
16685 | 2021/12/28 21:06:03 | 364219.1735 | 291.0022 | 1 | 15 | 9 | 0 | 0 | 0 | -0.711937 | 3.713725 | -2.643938 | 7.76162 | 0.05750105 | 29.79836 | 26.35153 | [21 empty] | 15.03582 | -0.1758474
16686 | 2021/12/28 21:06:04 | 364220.1728 | 292.0015 | 1 | 15 | 9 | 0 | 0 | 0 | -0.7120514 | 3.713912 | -2.644496 | 7.76162 | 0.05770256 | 29.79836 | 26.35228 | [21 empty] | 15.6723 | 0.1456857
16687 | 2021/12/28 21:06:05 | 364221.1728 | 293.0015 | 1 | 15 | 9 | 0 | 0 | 0 | -0.7120285 | 3.713865 | -2.644378 | 7.76162 | 0.0578974 | 29.79836 | 26.353 | [21 empty] | 15.26041 | -0.07550061
16688 | 2021/12/28 21:06:06 | 364222.1727 | 294.0014 | 1 | 15 | 9 | 0 | 0 | 0 | -0.7115173 | 3.713702 | -2.642363 | 7.76162 | 0.05808249 | 29.79836 | 26.35369 |  |  |  |  | 0.3944875 | [16 empty] | 14.99192 | -0.08390188
16689 | 2021/12/28 21:06:07 | 364223.1729 | 295.0016 | 1 | 15 | 9 | 0 | 0 | 0 | -0.7117844 | 3.713389 | -2.643132 | 7.76162 | 0.05829614 | 29.79836 | 26.35448 | [21 empty] | 15.71629 | 0.2263653
16690 | 2021/12/28 21:06:08 | 364224.1713 | 296 | 1 | 15 | 9 | 0 | 0 | 0 | -0.711731 | 3.713478 | -2.642997 | 7.76162 | 0.05849322 | 29.79836 | 26.35522 | [21 empty] | 15.48571 | -0.07205665
16691 | 2021/12/28 21:06:09 | 364225.1719 | 297.0006 | 1 | 15 | 9 | 0 | 0 | 0 | -0.7120743 | 3.713457 | -2.644257 | 7.76162 | 0.05868034 | 29.79836 | 26.35591 | [21 empty] | 15.15884 | -0.1021481
16692 | 2021/12/28 21:06:10 | 364226.1729 | 298.0016 | 1 | 15 | 9 | 0 | 0 | 0 | -0.7113419 | 3.71335 | -2.641461 | 7.76162 | 0.05888854 | 29.79836 | 26.35668 | [21 empty] | 15.62891 | 0.146898
16693 | 2021/12/28 21:06:11 | 364227.1729 | 299.0016 | 1 | 15 | 9 | 0 | 0 | 0 | -0.7116699 | 3.713249 | -2.642608 | 7.76162 | 0.05909551 | 29.79836 | 26.35745 |  |  |  | 2.771173 | [17 empty] | 15.64649 | 0.146898
16694 | 2021/12/28 21:06:12 | 364228.1722 | 300.0009 | 1 | 15 | 9 | 0 | 0 | 0 | -0.7116699 | 3.712698 | -2.642215 | 7.76162 | 0.05928256 | 29.79836 | 26.35815 | [21 empty] | 15.09415 | -0.03818631
16695 | 2021/12/28 21:06:13 | 364229.172 | 301.0007 | 1 | 15 | 9 | 0 | 0 | 0 | -0.711441 | 3.712934 | -2.641533 | 7.76162 | 0.05946743 | 29.79836 | 26.35883 | [21 empty] | 15.41408 | -0.03818631
16696 | 2021/12/28 21:06:14 | 364230.1728 | 302.0015 | 1 | 15 | 9 | 0 | 0 | 0 | -0.7110901 | 3.713002 | -2.640279 | 7.76162 | 0.05968869 | 29.79836 | 26.35965 |  | -6.105039e-05 | [19 empty] | 15.40547 | -0.09526074
16697 | 2021/12/28 21:06:15 | 364231.173 | 303.0017 | 1 | 15 | 9 | 0 | 0 | 0 | -0.7116623 | 3.712992 | -2.642396 | 7.76162 | 0.05987462 | 29.79836 | 26.36034 | [21 empty] | 15.07821 | -0.09526074
16698 | 2021/12/28 21:06:16 | 364232.1735 | 304.0022 | 1 | 15 | 9 | 0 | 0 | 0 | -0.7114792 | 3.712813 | -2.641589 | 7.76162 | 0.06007064 | 29.79836 | 26.36107 | [21 empty] | 15.32122 | -0.02632737
16699 | 2021/12/28 21:06:17 | 364233.1733 | 305.002 | 1 | 15 | 9 | 0 | 0 | 0 | -0.711586 | 3.712849 | -2.642011 | 7.76162 | 0.06028099 | 29.79836 | 26.36185 | [21 empty] | 15.45658 | 0.1077235
16700 | 2021/12/28 21:06:18 | 364234.1735 | 306.0022 | 1 | 15 | 9 | 0 | 0 | 0 | -0.7116699 | 3.712833 | -2.642311 | 7.76162 | 0.06046807 | 29.79836 | 26.36255 | [21 empty] | 15.04273 | -0.1947516
16701 | 2021/12/28 21:06:19 | 364235.172 | 307.0007 | 1 | 15 | 9 | 0 | 0 | 0 | -0.7114334 | 3.712724 | -2.641356 | 7.76162 | 0.06065625 | 29.79836 | 26.36325 | [21 empty] | 15.63783 | 0.02617657
16702 | 2021/12/28 21:06:20 | 364236.1713 | 308 | 1 | 15 | 9 | 0 | 0 | 0 | -0.7114944 | 3.712681 | -2.641552 | 7.76162 | 0.06087533 | 29.79836 | 26.36406 | [21 empty] | 15.5736 | 0.1397181
16703 | 2021/12/28 21:06:21 | 364237.1729 | 309.0016 | 1 | 15 | 9 | 0 | 0 | 0 | -0.7113647 | 3.712639 | -2.64104 | 7.76162 | 0.06106232 | 29.79836 | 26.36475 | [21 empty] | 15.13168 | -0.1380974
16704 | 2021/12/28 21:06:22 | 364238.1731 | 310.0018 | 1 | 15 | 9 | 0 | 0 | 0 | -0.712265 | 3.712468 | -2.644261 | 7.76162 | 0.06127052 | 29.79836 | 26.36553 | [21 empty] | 15.501 | 0.1154101
16705 | 2021/12/28 21:06:23 | 364239.172 | 311.0007 | 1 | 15 | 9 | 0 | 0 | 0 | -0.7113037 | 3.712522 | -2.640731 | 7.76162 | 0.06145758 | 29.79836 | 26.36622 | [21 empty] | 15.61151 | 0.03453612
16706 | 2021/12/28 21:06:24 | 364240.1713 | 312 | 1 | 15 | 9 | 0 | 0 | 0 | -0.7118988 | 3.712449 | -2.642888 | 7.76162 | 0.06166124 | 29.79836 | 26.36698 | [21 empty] | 14.98962 | 0.03453612
16707 | 2021/12/28 21:06:25 | 364241.1722 | 313.0009 | 1 | 15 | 9 | 0 | 0 | 0 | -0.7119141 | 3.712475 | -2.642963 | 7.76162 | 0.06186168 | 29.79836 | 26.36772 | [21 empty] | 15.47758 | 0.1524872
16708 | 2021/12/28 21:06:26 | 364242.1723 | 314.001 | 1 | 15 | 9 | 0 | 0 | 0 | -0.7119904 | 3.712199 | -2.64305 | 7.76162 | 0.06206068 | 29.79836 | 26.36846 |  | -4.899188e-05 | [19 empty] | 15.68274 | 0.1524872
16709 | 2021/12/28 21:06:27 | 364243.1721 | 315.0008 | 1 | 15 | 9 | 0 | 0 | 0 | -0.7116318 | 3.711911 | -2.641514 | 7.76162 | 0.06225917 | 29.79836 | 26.3692 | [21 empty] | 15.03914 | -0.09617925
16710 | 2021/12/28 21:06:28 | 364244.173 | 316.0017 | 1 | 15 | 9 | 0 | 0 | 0 | -0.7112656 | 3.71193 | -2.640168 | 7.76162 | 0.06244589 | 29.79836 | 26.36989 | [21 empty] | 15.33661 | -0.09617925
16711 | 2021/12/28 21:06:29 | 364245.1713 | 317 | 1 | 15 | 9 | 0 | 0 | 0 | -0.7113571 | 3.711857 | -2.640456 | 7.76162 | 0.06265089 | 29.79836 | 26.37065 | [21 empty] | 15.46424 | 0.1843899
16712 | 2021/12/28 21:06:30 | 364246.1731 | 318.0018 | 1 | 15 | 9 | 0 | 0 | 0 | -0.7112656 | 3.711978 | -2.640202 | 7.76162 | 0.06285236 | 29.79836 | 26.3714 | [21 empty] | 15.10588 | -0.05154788
16713 | 2021/12/28 21:06:31 | 364247.1714 | 319.0001 | 1 | 15 | 9 | 0 | 0 | 0 | -0.7114182 | 3.711561 | -2.640472 | 7.76162 | 0.06303387 | 29.79836 | 26.37207 | [21 empty] | 15.12521 | -0.1059461
16714 | 2021/12/28 21:06:32 | 364248.1714 | 320.0001 | 1 | 15 | 9 | 0 | 0 | 0 | -0.7109528 | 3.711629 | -2.638793 | 7.76162 | 0.06324746 | 29.79836 | 26.37287 | [21 empty] | 15.603 | 0.158965
16715 | 2021/12/28 21:06:33 | 364249.1715 | 321.0002 | 1 | 15 | 9 | 0 | 0 | 0 | -0.7121658 | 3.711485 | -2.643193 | 7.76162 | 0.06343785 | 29.79836 | 26.37357 | [21 empty] | 15.16695 | -0.1459217
16716 | 2021/12/28 21:06:34 | 364250.1724 | 322.0011 | 1 | 15 | 9 | 0 | 0 | 0 | -0.7116852 | 3.711432 | -2.641371 | 7.76162 | 0.06364386 | 29.79836 | 26.37434 | [21 empty] | 15.03582 | -0.0409776
16717 | 2021/12/28 21:06:35 | 364251.1714 | 323.0001 | 1 | 15 | 9 | 0 | 0 | 0 | -0.7116699 | 3.711569 | -2.641412 | 7.76162 | 0.06383871 | 29.79836 | 26.37506 | [21 empty] | 15.65232 | 0.1926583
16718 | 2021/12/28 21:06:36 | 364252.174 | 324.0027 | 1 | 15 | 9 | 0 | 0 | 0 | -0.7113037 | 3.711398 | -2.639931 | 7.76162 | 0.0640357 | 29.79836 | 26.37579 | [21 empty] | 15.32529 | -0.1021981
16719 | 2021/12/28 21:06:37 | 364253.1724 | 325.0011 | 1 | 15 | 9 | 0 | 0 | 0 | -0.7112427 | 3.711741 | -2.639949 | 7.76162 | 0.06423041 | 29.79836 | 26.37651 |  | -9.306712e-05 | [19 empty] | 15.38013 | 0.01713693
16720 | 2021/12/28 21:06:38 | 364254.1723 | 326.001 | 1 | 15 | 9 | 0 | 0 | 0 | -0.7119751 | 3.711311 | -2.642361 | 7.76162 | 0.0644341 | 29.79836 | 26.37727 | [21 empty] | 15.78162 | 0.125466
16721 | 2021/12/28 21:06:39 | 364255.1723 | 327.001 | 1 | 15 | 9 | 0 | 0 | 0 | -0.7114334 | 3.711582 | -2.640543 | 7.76162 | 0.0646045 | 29.79836 | 26.3779 | [21 empty] | 15.46132 | 0.125466
16722 | 2021/12/28 21:06:40 | 364256.1732 | 328.0019 | 1 | 15 | 9 | 0 | 0 | 0 | -0.711586 | 3.711385 | -2.64097 | 7.76162 | 0.06482363 | 29.79836 | 26.37872 | [21 empty] | 15.22234 | 0.06802976
16723 | 2021/12/28 21:06:41 | 364257.1724 | 329.0011 | 1 | 15 | 9 | 0 | 0 | 0 | -0.711647 | 3.711259 | -2.641106 | 7.76162 | 0.06502734 | 29.79836 | 26.37947 | [21 empty] | 15.63833 | 0.06802976
16724 | 2021/12/28 21:06:42 | 364258.1723 | 330.001 | 1 | 15 | 9 | 0 | 0 | 0 | -0.7116623 | 3.711146 | -2.641083 | 7.76162 | 0.06521987 | 29.79836 | 26.38019 | [21 empty] | 15.11846 | -0.1418054
16725 | 2021/12/28 21:06:43 | 364259.1715 | 331.0002 | 1 | 15 | 9 | 0 | 0 | 0 | -0.7112503 | 3.711141 | -2.63955 | 7.76162 | 0.06539367 | 29.79836 | 26.38083 | [21 empty] | 15.05759 | -0.1418054
16726 | 2021/12/28 21:06:44 | 364260.1732 | 332.0019 | 1 | 15 | 9 | 0 | 0 | 0 | -0.7117615 | 3.710904 | -2.641279 | 7.76162 | 0.06559619 | 29.79836 | 26.38158 | [21 empty] | 15.58952 | 0.1472068
16727 | 2021/12/28 21:06:45 | 364261.1724 | 333.0011 | 1 | 15 | 9 | 0 | 0 | 0 | -0.7115936 | 3.711012 | -2.640732 | 7.76162 | 0.06581767 | 29.79836 | 26.3824 | [21 empty] | 15.27007 | 0.03226101
16728 | 2021/12/28 21:06:46 | 364262.1724 | 334.0011 | 1 | 15 | 9 | 0 | 0 | 0 | -0.7116241 | 3.710718 | -2.640636 | 7.76162 | 0.06600258 | 29.79836 | 26.38309 | [21 empty] | 15.02004 | -0.2102226
16729 | 2021/12/28 21:06:47 | 364263.1723 | 335.001 | 1 | 15 | 9 | 0 | 0 | 0 | -0.7121277 | 3.710493 | -2.642345 | 7.76162 | 0.0661974 | 29.79836 | 26.38381 | [21 empty] | 15.70586 | 0.122152
16730 | 2021/12/28 21:06:48 | 364264.1724 | 336.0011 | 1 | 15 | 9 | 0 | 0 | 0 | -0.7114716 | 3.710216 | -2.639713 | 7.76162 | 0.06640329 | 29.79836 | 26.38458 |  | -9.434928e-05 | [19 empty] | 15.33241 | -0.02453804
16731 | 2021/12/28 21:06:49 | 364265.1715 | 337.0002 | 1 | 15 | 9 | 0 | 0 | 0 | -0.7117615 | 3.710331 | -2.640871 | 7.76162 | 0.06659808 | 29.79836 | 26.3853 | [21 empty] | 15.01279 | -0.09988129
16732 | 2021/12/28 21:06:50 | 364266.1716 | 338.0003 | 1 | 15 | 9 | 0 | 0 | 0 | -0.7118454 | 3.710521 | -2.641317 | 7.76162 | 0.06679855 | 29.79836 | 26.38604 | [21 empty] | 15.66326 | 0.2032715
16733 | 2021/12/28 21:06:51 | 364267.1723 | 339.001 | 1 | 15 | 9 | 0 | 0 | 0 | -0.7120667 | 3.710312 | -2.64199 | 7.76162 | 0.06699193 | 29.79836 | 26.38676 | [21 empty] | 15.49832 | -0.05154312
16734 | 2021/12/28 21:06:52 | 364268.1734 | 340.0021 | 1 | 15 | 9 | 0 | 0 | 0 | -0.71138 | 3.710356 | -2.639473 | 7.76162 | 0.06719825 | 29.79836 | 26.38753 | [21 empty] | 15.11846 | -0.1187062
16735 | 2021/12/28 21:06:53 | 364269.1715 | 341.0002 | 1 | 15 | 9 | 0 | 0 | 0 | -0.7116318 | 3.710163 | -2.64027 | 7.76162 | 0.0673941 | 29.79836 | 26.38825 | [21 empty] | 15.54806 | 0.1342511
16736 | 2021/12/28 21:06:54 | 364270.1719 | 342.0006 | 1 | 15 | 9 | 0 | 0 | 0 | -0.7118454 | 3.710102 | -2.641019 | 7.76162 | 0.06759448 | 29.79836 | 26.389 | [21 empty] | 15.6007 | 0.1342511
16737 | 2021/12/28 21:06:55 | 364271.1725 | 343.0012 | 1 | 15 | 9 | 0 | 0 | 0 | -0.7118378 | 3.710153 | -2.641027 | 7.76162 | 0.06778713 | 29.79836 | 26.38971 | [21 empty] | 15.04958 | -0.04209101
16738 | 2021/12/28 21:06:56 | 364272.1714 | 344.0001 | 1 | 15 | 9 | 0 | 0 | 0 | -0.711731 | 3.710039 | -2.64055 | 7.76162 | 0.06797093 | 29.79836 | 26.39039 | [21 empty] | 15.47033 | -0.04209101
16739 | 2021/12/28 21:06:57 | 364273.1717 | 345.0004 | 1 | 15 | 9 | 0 | 0 | 0 | -0.7116699 | 3.710066 | -2.640342 | 7.76162 | 0.06818566 | 29.79836 | 26.39119 | [21 empty] | 15.30672 | -0.1171023
16740 | 2021/12/28 21:06:58 | 364274.1724 | 346.0011 | 1 | 15 | 9 | 0 | 0 | 0 | -0.7116852 | 3.709907 | -2.640286 | 7.76162 | 0.0683794 | 29.79836 | 26.39191 | [21 empty] | 14.99827 | -0.1171023
16741 | 2021/12/28 21:06:59 | 364275.1728 | 347.0015 | 1 | 15 | 9 | 0 | 0 | 0 | -0.7113571 | 3.709792 | -2.638987 | 7.76162 | 0.06858308 | 29.79836 | 26.39267 | [21 empty] | 15.34705 | 0.0126034
16742 | 2021/12/28 21:07:00 | 364276.1727 | 348.0014 | 1 | 15 | 9 | 0 | 0 | 0 | -0.7117615 | 3.709749 | -2.640457 | 7.76162 | 0.06876239 | 29.79836 | 26.39333 |  | -7.207383e-05 | [19 empty] | 15.42632 | 0.1036322
16743 | 2021/12/28 21:07:01 | 364277.1725 | 349.0012 | 1 | 15 | 9 | 0 | 0 | 0 | -0.7118225 | 3.709775 | -2.640701 | 7.76162 | 0.06897172 | 29.79836 | 26.39411 | [21 empty] | 15.07095 | -0.1899123
16744 | 2021/12/28 21:07:02 | 364278.1733 | 350.002 | 1 | 15 | 9 | 0 | 0 | 0 | -0.7118225 | 3.709709 | -2.640654 | 7.76162 | 0.06917099 | 29.79836 | 26.39485 | [21 empty] | 15.6742 | 0.04929066
16745 | 2021/12/28 21:07:03 | 364279.1726 | 351.0013 | 1 | 15 | 9 | 0 | 0 | 0 | -0.7115326 | 3.709746 | -2.639605 | 7.76162 | 0.06936259 | 29.79836 | 26.39556 | [21 empty] | 15.55642 | 0.1024187
16746 | 2021/12/28 21:07:04 | 364280.1725 | 352.0012 | 1 | 15 | 9 | 0 | 0 | 0 | -0.7113647 | 3.709352 | -2.638702 | 7.76162 | 0.06956416 | 29.79836 | 26.39631 | [21 empty] | 15.08269 | -0.1480424
16747 | 2021/12/28 21:07:05 | 364281.1719 | 353.0006 | 1 | 15 | 9 | 0 | 0 | 0 | -0.7114792 | 3.709322 | -2.639105 | 7.76162 | 0.06977094 | 29.79836 | 26.39707 | [21 empty] | 15.59853 | 0.1612014
16748 | 2021/12/28 21:07:06 | 364282.1726 | 354.0013 | 1 | 15 | 9 | 0 | 0 | 0 | -0.7118454 | 3.709365 | -2.640494 | 7.76162 | 0.06996904 | 29.79836 | 26.39781 | [21 empty] | 15.57627 | -0.006955266
16749 | 2021/12/28 21:07:07 | 364283.1718 | 355.0005 | 1 | 15 | 9 | 0 | 0 | 0 | -0.7119598 | 3.70916 | -2.640773 | 7.76162 | 0.07016287 | 29.79836 | 26.39853 | [21 empty] | 15.02731 | -0.1715523
16750 | 2021/12/28 21:07:08 | 364284.1728 | 356.0015 | 1 | 15 | 9 | 0 | 0 | 0 | -0.711441 | 3.709233 | -2.6389 | 7.76162 | 0.07035986 | 29.79836 | 26.39926 | [21 empty] | 15.51702 | 0.1530361
16751 | 2021/12/28 21:07:09 | 364285.1728 | 357.0015 | 1 | 15 | 9 | 0 | 0 | 0 | -0.7116318 | 3.708802 | -2.639301 | 7.76162 | 0.07054138 | 29.79836 | 26.39993 | [21 empty] | 15.63833 | 0.1530361
16752 | 2021/12/28 21:07:10 | 364286.172 | 358.0007 | 1 | 15 | 9 | 0 | 0 | 0 | -0.7115479 | 3.709025 | -2.639149 | 7.76162 | 0.07074717 | 29.79836 | 26.40069 | [21 empty] | 14.98552 | -0.05669713
16753 | 2021/12/28 21:07:11 | 364287.1737 | 359.0024 | 1 | 15 | 9 | 0 | 0 | 0 | -0.7115555 | 3.708876 | -2.639071 | 7.76162 | 0.07095616 | 29.79836 | 26.40147 | [21 empty] | 15.41856 | -0.05669713
16754 | 2021/12/28 21:07:12 | 364288.1718 | 360.0005 | 1 | 15 | 9 | 0 | 0 | 0 | -0.7118073 | 3.708871 | -2.640001 | 7.76162 | 0.07114464 | 29.79836 | 26.40217 |  | -6.77284e-05 | [19 empty] | 15.24943 | -0.1420736
16755 | 2021/12/28 21:07:13 | 364289.1727 | 361.0014 | 1 | 15 | 9 | 0 | 0 | 0 | -0.7118835 | 3.708931 | -2.640327 | 7.76162 | 0.07133619 | 29.79836 | 26.40288 | [21 empty] | 14.98782 | -0.1420736
16756 | 2021/12/28 21:07:14 | 364290.1719 | 362.0006 | 1 | 15 | 9 | 0 | 0 | 0 | -0.7119598 | 3.708939 | -2.640615 | 7.76162 | 0.07154987 | 29.79836 | 26.40367 | [21 empty] | 15.3665 | 0.03658473
16757 | 2021/12/28 21:07:15 | 364291.1721 | 363.0008 | 1 | 15 | 9 | 0 | 0 | 0 | -0.7113571 | 3.708717 | -2.638222 | 7.76162 | 0.07174689 | 29.79836 | 26.4044 | [21 empty] | 15.37694 | 0.1070452
16758 | 2021/12/28 21:07:16 | 364292.1719 | 364.0006 | 1 | 15 | 9 | 0 | 0 | 0 | -0.7121811 | 3.708471 | -2.641103 | 7.76162 | 0.07192742 | 29.79836 | 26.40507 | [21 empty] | 14.971 | -0.2306402
16759 | 2021/12/28 21:07:17 | 364293.1721 | 365.0008 | 1 | 15 | 9 | 0 | 0 | 0 | -0.7113571 | 3.708568 | -2.638116 | 7.76162 | 0.07214213 | 29.79836 | 26.40587 | [21 empty] | 15.67372 | 0.1197821
16760 | 2021/12/28 21:07:18 | 364294.172 | 366.0007 | 1 | 15 | 9 | 0 | 0 | 0 | -0.7118454 | 3.708696 | -2.640018 | 7.76162 | 0.0723414 | 29.79836 | 26.4066 | [21 empty] | 15.33471 | -0.006121397
16761 | 2021/12/28 21:07:19 | 364295.172 | 367.0007 | 1 | 15 | 9 | 0 | 0 | 0 | -0.7110291 | 3.708461 | -2.636824 | 7.76162 | 0.07251396 | 29.79836 | 26.40725 | [21 empty] | 14.99739 | -0.1054138
16762 | 2021/12/28 21:07:20 | 364296.1728 | 368.0015 | 1 | 15 | 9 | 0 | 0 | 0 | -0.7117233 | 3.708264 | -2.639258 | 7.76162 | 0.07273643 | 29.79836 | 26.40807 |  |  |  | 2.712277 | [17 empty] | 15.69581 | 0.2182567
16763 | 2021/12/28 21:07:21 | 364297.1726 | 369.0013 | 1 | 15 | 9 | 0 | 0 | 0 | -0.7114944 | 3.708208 | -2.638369 | 7.76162 | 0.07293347 | 29.79836 | 26.4088 | [21 empty] | 15.31929 | -0.1176631
16764 | 2021/12/28 21:07:22 | 364298.1737 | 370.0024 | 1 | 15 | 9 | 0 | 0 | 0 | -0.712204 | 3.708305 | -2.64107 | 7.76162 | 0.07313056 | 29.79836 | 26.40953 | [21 empty] | 15.38457 | 0.02039969
16765 | 2021/12/28 21:07:23 | 364299.1727 | 371.0014 | 1 | 15 | 9 | 0 | 0 | 0 | -0.7111359 | 3.70807 | -2.636942 | 7.76162 | 0.07331435 | 29.79836 | 26.41021 | [21 empty] | 15.72632 | 0.1067972
16766 | 2021/12/28 21:07:24 | 364300.1725 | 372.0012 | 1 | 15 | 9 | 0 | 0 | 0 | -0.7118073 | 3.708008 | -2.639387 | 7.76162 | 0.07350689 | 29.79836 | 26.41093 |  | -6.637664e-05 | [19 empty] | 15.29895 | 0.1067972
16767 | 2021/12/28 21:07:25 | 364301.1725 | 373.0012 | 1 | 15 | 9 | 0 | 0 | 0 | -0.7114563 | 3.708001 | -2.638081 | 7.76162 | 0.07371952 | 29.79836 | 26.41171 | [21 empty] | 15.45444 | 0.1282346
16768 | 2021/12/28 21:07:26 | 364302.1733 | 374.002 | 1 | 15 | 9 | 0 | 0 | 0 | -0.7116699 | 3.707881 | -2.638787 | 7.76162 | 0.07391758 | 29.79836 | 26.41245 | [21 empty] | 15.71541 | 0.1282346
16769 | 2021/12/28 21:07:27 | 364303.1722 | 375.0009 | 1 | 15 | 9 | 0 | 0 | 0 | -0.7115936 | 3.707664 | -2.63835 | 7.76162 | 0.07411471 | 29.79836 | 26.41318 | [21 empty] | 15.04409 | -0.06575704
16770 | 2021/12/28 21:07:28 | 364304.173 | 376.0017 | 1 | 15 | 9 | 0 | 0 | 0 | -0.7112427 | 3.707839 | -2.637173 | 7.76162 | 0.07430614 | 29.79836 | 26.41389 | [21 empty] | 15.49973 | -0.06575704
16771 | 2021/12/28 21:07:29 | 364305.173 | 377.0017 | 1 | 15 | 9 | 0 | 0 | 0 | -0.7116623 | 3.707716 | -2.638642 | 7.76162 | 0.07450423 | 29.79836 | 26.41463 | [21 empty] | 15.68822 | 0.2012897
16772 | 2021/12/28 21:07:30 | 364306.172 | 378.0007 | 1 | 15 | 9 | 0 | 0 | 0 | -0.7113571 | 3.707545 | -2.637388 | 7.76162 | 0.07470018 | 29.79836 | 26.41535 | [21 empty] | 15.06129 | -0.1512432
16773 | 2021/12/28 21:07:31 | 364307.1719 | 379.0006 | 1 | 15 | 9 | 0 | 0 | 0 | -0.7122574 | 3.707373 | -2.640604 | 7.76162 | 0.07490608 | 29.79836 | 26.41611 | [21 empty] | 15.60632 | 0.1256508
16774 | 2021/12/28 21:07:32 | 364308.1714 | 380.0001 | 1 | 15 | 9 | 0 | 0 | 0 | -0.7118454 | 3.707413 | -2.639105 | 7.76162 | 0.07510648 | 29.79836 | 26.41686 | [21 empty] | 15.15613 | 0.01724184
16775 | 2021/12/28 21:07:33 | 364309.1714 | 381.0001 | 1 | 15 | 9 | 0 | 0 | 0 | -0.7114029 | 3.707484 | -2.637515 | 7.76162 | 0.075298 | 29.79836 | 26.41757 | [21 empty] | 15.13117 | -0.1657254
16776 | 2021/12/28 21:07:34 | 364310.1722 | 382.0009 | 1 | 15 | 9 | 0 | 0 | 0 | -0.7114334 | 3.707156 | -2.637395 | 7.76162 | 0.07548391 | 29.79836 | 26.41826 | [21 empty] | 15.64293 | 0.1599252
16777 | 2021/12/28 21:07:35 | 364311.1714 | 383.0001 | 1 | 15 | 9 | 0 | 0 | 0 | -0.7113647 | 3.707344 | -2.637274 | 7.76162 | 0.07569741 | 29.79836 | 26.41905 | [21 empty] | 15.12077 | -0.1631778
16778 | 2021/12/28 21:07:36 | 364312.1713 | 384 | 1 | 15 | 9 | 0 | 0 | 0 | -0.7118454 | 3.707291 | -2.639018 | 7.76162 | 0.07589447 | 29.79836 | 26.41978 |  | -7.499726e-05 | [19 empty] | 15.12981 | 0.002827048
16779 | 2021/12/28 21:07:37 | 364313.1728 | 385.0015 | 1 | 15 | 9 | 0 | 0 | 0 | -0.7117462 | 3.707295 | -2.638653 | 7.76162 | 0.076076 | 29.79836 | 26.42045 | [21 empty] | 15.56943 | 0.137381
16780 | 2021/12/28 21:07:38 | 364314.1724 | 386.0011 | 1 | 15 | 9 | 0 | 0 | 0 | -0.7122269 | 3.707055 | -2.640264 | 7.76162 | 0.07629307 | 29.79836 | 26.42126 | [21 empty] | 15.13209 | -0.1366693
16781 | 2021/12/28 21:07:39 | 364315.1722 | 387.0009 | 1 | 15 | 9 | 0 | 0 | 0 | -0.7116241 | 3.707156 | -2.638102 | 7.76162 | 0.07648904 | 29.79836 | 26.42198 | [21 empty] | 15.20783 | -0.1366693
16782 | 2021/12/28 21:07:40 | 364316.1714 | 388.0001 | 1 | 15 | 9 | 0 | 0 | 0 | -0.7117004 | 3.707026 | -2.638292 | 7.76162 | 0.07668166 | 29.79836 | 26.4227 | [21 empty] | 15.64026 | -0.01160085
16783 | 2021/12/28 21:07:41 | 364317.1722 | 389.0009 | 1 | 15 | 9 | 0 | 0 | 0 | -0.711647 | 3.70684 | -2.637962 | 7.76162 | 0.07687874 | 29.79836 | 26.42343 | [21 empty] | 15.17577 | -0.01160085
16784 | 2021/12/28 21:07:42 | 364318.1737 | 390.0024 | 1 | 15 | 9 | 0 | 0 | 0 | -0.7114944 | 3.706738 | -2.637323 | 7.76162 | 0.07708567 | 29.79836 | 26.42419 | [21 empty] | 15.67613 | 0.1595122
16785 | 2021/12/28 21:07:43 | 364319.1714 | 391.0001 | 1 | 15 | 9 | 0 | 0 | 0 | -0.7117691 | 3.706668 | -2.638292 | 7.76162 | 0.07727838 | 29.79836 | 26.42491 | [21 empty] | 15.67687 | 0.1595122
16786 | 2021/12/28 21:07:44 | 364320.1715 | 392.0002 | 1 | 15 | 9 | 0 | 0 | 0 | -0.7116852 | 3.706561 | -2.637905 | 7.76162 | 0.07747901 | 29.79836 | 26.42565 | [21 empty] | 15.25451 | -0.1317555
16787 | 2021/12/28 21:07:45 | 364321.1716 | 393.0003 | 1 | 15 | 9 | 0 | 0 | 0 | -0.7110977 | 3.706559 | -2.635726 | 7.76162 | 0.07767582 | 29.79836 | 26.42638 | [21 empty] | 15.53291 | -0.0663501
16788 | 2021/12/28 21:07:46 | 364322.1724 | 394.0011 | 1 | 15 | 9 | 0 | 0 | 0 | -0.7114944 | 3.706232 | -2.636963 | 7.76162 | 0.07786948 | 29.79836 | 26.4271 | [21 empty] | 15.78341 | 0.2316302
16789 | 2021/12/28 21:07:47 | 364323.1717 | 395.0004 | 1 | 15 | 9 | 0 | 0 | 0 | -0.7115479 | 3.706049 | -2.637031 | 7.76162 | 0.07806978 | 29.79836 | 26.42784 | [21 empty] | 15.02717 | -0.1185173
16790 | 2021/12/28 21:07:48 | 364324.1716 | 396.0003 | 1 | 15 | 9 | 0 | 0 | 0 | -0.7114716 | 3.706348 | -2.636961 | 7.76162 | 0.07826898 | 29.79836 | 26.42858 |  | -7.720172e-05 | [19 empty] | 15.30339 | -0.03148735
16791 | 2021/12/28 21:07:49 | 364325.173 | 397.0017 | 1 | 15 | 9 | 0 | 0 | 0 | -0.7111893 | 3.706276 | -2.635864 | 7.76162 | 0.07845929 | 29.79836 | 26.42929 | [21 empty] | 15.76245 | 0.1434547
16792 | 2021/12/28 21:07:50 | 364326.1726 | 398.0013 | 1 | 15 | 9 | 0 | 0 | 0 | -0.7115936 | 3.706141 | -2.637266 | 7.76162 | 0.07866581 | 29.79836 | 26.43005 | [21 empty] | 15.04806 | -0.2232468
16793 | 2021/12/28 21:07:51 | 364327.1722 | 399.0009 | 1 | 15 | 9 | 0 | 0 | 0 | -0.7115479 | 3.706121 | -2.637083 | 7.76162 | 0.07885441 | 29.79836 | 26.43075 | [21 empty] | 15.22679 | 0.05585194
16794 | 2021/12/28 21:07:52 | 364328.1724 | 400.0011 | 1 | 15 | 9 | 0 | 0 | 0 | -0.711441 | 3.705852 | -2.636495 | 7.76162 | 0.07906138 | 29.79836 | 26.43152 | [21 empty] | 15.52452 | 0.09304106
16795 | 2021/12/28 21:07:53 | 364329.1723 | 401.001 | 1 | 15 | 9 | 0 | 0 | 0 | -0.7117615 | 3.706069 | -2.637837 | 7.76162 | 0.0792572 | 29.79836 | 26.43224 | [21 empty] | 15.0385 | -0.1518798
16796 | 2021/12/28 21:07:54 | 364330.1725 | 402.0012 | 1 | 15 | 9 | 0 | 0 | 0 | -0.7114182 | 3.706183 | -2.636646 | 7.76162 | 0.07943205 | 29.79836 | 26.43289 | [21 empty] | 15.23899 | -0.1518798
16797 | 2021/12/28 21:07:55 | 364331.1724 | 403.0011 | 1 | 15 | 9 | 0 | 0 | 0 | -0.7120667 | 3.705883 | -2.638836 | 7.76162 | 0.07965346 | 29.79836 | 26.43371 | [21 empty] | 15.4865 | -0.06200194
16798 | 2021/12/28 21:07:56 | 364332.1717 | 404.0004 | 1 | 15 | 9 | 0 | 0 | 0 | -0.7121811 | 3.705863 | -2.639246 | 7.76162 | 0.07985169 | 29.79836 | 26.43445 | [21 empty] | 15.06983 | -0.06200194
16799 | 2021/12/28 21:07:57 | 364333.1726 | 405.0013 | 1 | 15 | 9 | 0 | 0 | 0 | -0.7117004 | 3.705906 | -2.637495 | 7.76162 | 0.08003436 | 29.79836 | 26.43512 | [21 empty] | 15.75063 | 0.1304185
16800 | 2021/12/28 21:07:58 | 364334.1726 | 406.0013 | 1 | 15 | 9 | 0 | 0 | 0 | -0.711731 | 3.705757 | -2.637502 | 7.76162 | 0.08024696 | 29.79836 | 26.43591 | [21 empty] | 15.36908 | 0.1304185
16801 | 2021/12/28 21:07:59 | 364335.1718 | 407.0005 | 1 | 15 | 9 | 0 | 0 | 0 | -0.7120132 | 3.705817 | -2.638591 | 7.76162 | 0.08044521 | 29.79836 | 26.43665 | [21 empty] | 15.04538 | -0.2203912
16802 | 2021/12/28 21:08:00 | 364336.1724 | 408.0011 | 1 | 15 | 9 | 0 | 0 | 0 | -0.7118988 | 3.705429 | -2.63789 | 7.76162 | 0.08064335 | 29.79836 | 26.43738 |  | -6.444546e-05 | [19 empty] | 15.74339 | 0.1069593
16803 | 2021/12/28 21:08:01 | 364337.1725 | 409.0012 | 1 | 15 | 9 | 0 | 0 | 0 | -0.7114182 | 3.70533 | -2.636039 | 7.76162 | 0.08083937 | 29.79836 | 26.43811 | [21 empty] | 15.36183 | -0.008069873
16804 | 2021/12/28 21:08:02 | 364338.1722 | 410.0009 | 1 | 15 | 9 | 0 | 0 | 0 | -0.7116623 | 3.70547 | -2.637043 | 7.76162 | 0.0810153 | 29.79836 | 26.43876 | [21 empty] | 15.44844 | -0.101878
16805 | 2021/12/28 21:08:03 | 364339.1732 | 411.0019 | 1 | 15 | 9 | 0 | 0 | 0 | -0.711586 | 3.704987 | -2.636417 | 7.76162 | 0.08123564 | 29.79836 | 26.43958 | [21 empty] | 15.72839 | 0.2164274
16806 | 2021/12/28 21:08:04 | 364340.1733 | 412.002 | 1 | 15 | 9 | 0 | 0 | 0 | -0.7114716 | 3.705154 | -2.636112 | 7.76162 | 0.08142491 | 29.79836 | 26.44028 | [21 empty] | 15.38268 | -0.1080346
16807 | 2021/12/28 21:08:05 | 364341.1725 | 413.0012 | 1 | 15 | 9 | 0 | 0 | 0 | -0.7113953 | 3.704974 | -2.635701 | 7.76162 | 0.08163165 | 29.79836 | 26.44104 | [21 empty] | 15.33232 | -0.01573682
16808 | 2021/12/28 21:08:06 | 364342.1722 | 414.0009 | 1 | 15 | 9 | 0 | 0 | 0 | -0.7114792 | 3.704856 | -2.635928 | 7.76162 | 0.08182662 | 29.79836 | 26.44176 |  |  |  |  | 0 | [16 empty] | 15.72203 | 0.1217842
16809 | 2021/12/28 21:08:07 | 364343.1724 | 415.0011 | 1 | 15 | 9 | 0 | 0 | 0 | -0.7116852 | 3.705002 | -2.636795 | 7.76162 | 0.08202586 | 29.79836 | 26.4425 | [21 empty] | 15.06119 | -0.2065122
16810 | 2021/12/28 21:08:08 | 364344.1732 | 416.0019 | 1 | 15 | 9 | 0 | 0 | 0 | -0.7119904 | 3.704852 | -2.637819 | 7.76162 | 0.08221306 | 29.79836 | 26.4432 | [21 empty] | 15.25391 | 0.06022513
16811 | 2021/12/28 21:08:09 | 364345.1716 | 417.0003 | 1 | 15 | 9 | 0 | 0 | 0 | -0.7123184 | 3.704835 | -2.639022 | 7.76162 | 0.08240903 | 29.79836 | 26.44392 | [21 empty] | 15.72659 | 0.06022513
16812 | 2021/12/28 21:08:10 | 364346.1717 | 418.0004 | 1 | 15 | 9 | 0 | 0 | 0 | -0.7117233 | 3.704629 | -2.636671 | 7.76162 | 0.0826095 | 29.79836 | 26.44467 | [21 empty] | 15.13653 | -0.1237947
16813 | 2021/12/28 21:08:11 | 364347.1727 | 419.0014 | 1 | 15 | 9 | 0 | 0 | 0 | -0.7120132 | 3.70471 | -2.637802 | 7.76162 | 0.0827811 | 29.79836 | 26.4453 | [21 empty] | 15.19587 | -0.1237947
16814 | 2021/12/28 21:08:12 | 364348.1724 | 420.0011 | 1 | 15 | 9 | 0 | 0 | 0 | -0.7109985 | 3.704907 | -2.634183 | 7.76162 | 0.0830147 | 29.79836 | 26.44617 |  | -7.072039e-05 | [19 empty] | 15.71399 | 0.01461506
16815 | 2021/12/28 21:08:13 | 364349.1718 | 421.0005 | 1 | 15 | 9 | 0 | 0 | 0 | -0.7118378 | 3.704775 | -2.637199 | 7.76162 | 0.08319727 | 29.79836 | 26.44684 | [21 empty] | 15.19814 | 0.01461506
16816 | 2021/12/28 21:08:14 | 364350.1718 | 422.0005 | 1 | 15 | 9 | 0 | 0 | 0 | -0.7115936 | 3.704577 | -2.636153 | 7.76162 | 0.08340543 | 29.79836 | 26.44761 | [21 empty] | 15.10792 | -0.1893991
16817 | 2021/12/28 21:08:15 | 364351.1734 | 423.0021 | 1 | 15 | 9 | 0 | 0 | 0 | -0.7117462 | 3.704518 | -2.636677 | 7.76162 | 0.0835969 | 29.79836 | 26.44832 | [21 empty] | 15.76154 | 0.1503009
16818 | 2021/12/28 21:08:16 | 364352.1717 | 424.0004 | 1 | 15 | 9 | 0 | 0 | 0 | -0.7114944 | 3.704405 | -2.635663 | 7.76162 | 0.08379833 | 29.79836 | 26.44907 | [21 empty] | 15.29971 | -0.09036541
16819 | 2021/12/28 21:08:17 | 364353.1725 | 425.0012 | 1 | 15 | 9 | 0 | 0 | 0 | -0.7117233 | 3.704278 | -2.636421 | 7.76162 | 0.08397546 | 29.79836 | 26.44973 | [21 empty] | 15.52681 | -0.07000327
16820 | 2021/12/28 21:08:18 | 364354.1732 | 426.0019 | 1 | 15 | 9 | 0 | 0 | 0 | -0.7116852 | 3.704244 | -2.636256 | 7.76162 | 0.08419913 | 29.79836 | 26.45055 | [21 empty] | 15.77505 | 0.218547
16821 | 2021/12/28 21:08:19 | 364355.1727 | 427.0014 | 1 | 15 | 9 | 0 | 0 | 0 | -0.7117233 | 3.704266 | -2.636412 | 7.76162 | 0.08439481 | 29.79836 | 26.45128 | [21 empty] | 15.3664 | -0.1277024
16822 | 2021/12/28 21:08:20 | 364356.1725 | 428.0012 | 1 | 15 | 9 | 0 | 0 | 0 | -0.7110977 | 3.703969 | -2.633884 | 7.76162 | 0.08459313 | 29.79836 | 26.45201 | [21 empty] | 15.52542 | 0.04969418
16823 | 2021/12/28 21:08:21 | 364357.1718 | 429.0005 | 1 | 15 | 9 | 0 | 0 | 0 | -0.7112122 | 3.704011 | -2.634338 | 7.76162 | 0.08479428 | 29.79836 | 26.45276 | [21 empty] | 15.77007 | 0.07645309
16824 | 2021/12/28 21:08:22 | 364358.1724 | 430.0011 | 1 | 15 | 9 | 0 | 0 | 0 | -0.7113571 | 3.70381 | -2.634732 | 7.76162 | 0.08498923 | 29.79836 | 26.45348 | [21 empty] | 15.16237 | -0.1899064
16825 | 2021/12/28 21:08:23 | 364359.1726 | 431.0013 | 1 | 15 | 9 | 0 | 0 | 0 | -0.711731 | 3.70393 | -2.636202 | 7.76162 | 0.08517964 | 29.79836 | 26.45419 |  | -9.181865e-05 | [19 empty] | 15.66647 | 0.1575315
16826 | 2021/12/28 21:08:24 | 364360.1732 | 432.0019 | 1 | 15 | 9 | 0 | 0 | 0 | -0.7115326 | 3.703681 | -2.63529 | 7.76162 | 0.08538216 | 29.79836 | 26.45494 | [21 empty] | 15.76601 | 0.1575315
16827 | 2021/12/28 21:08:25 | 364361.1717 | 433.0004 | 1 | 15 | 9 | 0 | 0 | 0 | -0.7116852 | 3.703682 | -2.635856 | 7.76162 | 0.08558465 | 29.79836 | 26.45569 | [21 empty] | 15.1437 | -0.03444135
16828 | 2021/12/28 21:08:26 | 364362.1717 | 434.0004 | 1 | 15 | 9 | 0 | 0 | 0 | -0.7114182 | 3.703438 | -2.634693 | 7.76162 | 0.08578143 | 29.79836 | 26.45642 | [21 empty] | 15.66912 | -0.03444135
16829 | 2021/12/28 21:08:27 | 364363.1724 | 435.0011 | 1 | 15 | 9 | 0 | 0 | 0 | -0.7120667 | 3.703655 | -2.637249 | 7.76162 | 0.08597977 | 29.79836 | 26.45715 | [21 empty] | 15.1918 | -0.1614416
16830 | 2021/12/28 21:08:28 | 364364.1718 | 436.0005 | 1 | 15 | 9 | 0 | 0 | 0 | -0.7118835 | 3.703359 | -2.63636 | 7.76162 | 0.08617462 | 29.79836 | 26.45787 | [21 empty] | 15.20808 | -0.1614416
16831 | 2021/12/28 21:08:29 | 364365.1714 | 437.0001 | 1 | 15 | 9 | 0 | 0 | 0 | -0.7116089 | 3.703401 | -2.635373 | 7.76162 | 0.08637282 | 29.79836 | 26.4586 |  |  |  | 2.728246 | 0.3542646 | [16 empty] | 15.73157 | 0.1686782
16832 | 2021/12/28 21:08:30 | 364366.1721 | 438.0008 | 1 | 15 | 9 | 0 | 0 | 0 | -0.7124023 | 3.703632 | -2.638476 | 7.76162 | 0.08655554 | 29.79836 | 26.45928 | [21 empty] | 15.07697 | -0.02830088
16833 | 2021/12/28 21:08:31 | 364367.1719 | 439.0006 | 1 | 15 | 9 | 0 | 0 | 0 | -0.7114182 | 3.70338 | -2.634652 | 7.76162 | 0.08676911 | 29.79836 | 26.46007 | [21 empty] | 15.25659 | -0.120129
16834 | 2021/12/28 21:08:32 | 364368.1731 | 440.0018 | 1 | 15 | 9 | 0 | 0 | 0 | -0.7117004 | 3.70324 | -2.635597 | 7.76162 | 0.08696855 | 29.79836 | 26.46081 | [21 empty] | 15.63237 | 0.1452893
16835 | 2021/12/28 21:08:33 | 364369.1737 | 441.0024 | 1 | 15 | 9 | 0 | 0 | 0 | -0.711586 | 3.703341 | -2.635246 | 7.76162 | 0.08716439 | 29.79836 | 26.46154 | [21 empty] | 15.11694 | -0.1889312
16836 | 2021/12/28 21:08:34 | 364370.1721 | 442.0008 | 1 | 15 | 9 | 0 | 0 | 0 | -0.7111893 | 3.70334 | -2.633776 | 7.76162 | 0.0873614 | 29.79836 | 26.46227 | [21 empty] | 15.26842 | 0.04733682
16837 | 2021/12/28 21:08:35 | 364371.1721 | 443.0008 | 1 | 15 | 9 | 0 | 0 | 0 | -0.71138 | 3.703243 | -2.634413 | 7.76162 | 0.08755957 | 29.79836 | 26.463 | [21 empty] | 15.59743 | 0.102815
16838 | 2021/12/28 21:08:36 | 364372.1718 | 444.0005 | 1 | 15 | 9 | 0 | 0 | 0 | -0.7115555 | 3.7032 | -2.635032 | 7.76162 | 0.08775543 | 29.79836 | 26.46373 |  | -7.74529e-05 | [19 empty] | 15.1601 | -0.1366645
16839 | 2021/12/28 21:08:37 | 364373.1737 | 445.0024 | 1 | 15 | 9 | 0 | 0 | 0 | -0.7117996 | 3.702814 | -2.635662 | 7.76162 | 0.08794479 | 29.79836 | 26.46443 | [21 empty] | 15.80187 | 0.2005523
16840 | 2021/12/28 21:08:38 | 364374.1721 | 446.0008 | 1 | 15 | 9 | 0 | 0 | 0 | -0.7113953 | 3.702914 | -2.634236 | 7.76162 | 0.08813735 | 29.79836 | 26.46514 | [21 empty] | 15.611 | -0.05964458
16841 | 2021/12/28 21:08:39 | 364375.1713 | 447 | 1 | 15 | 9 | 0 | 0 | 0 | -0.7118607 | 3.702626 | -2.635754 | 7.76162 | 0.08834767 | 29.79836 | 26.46592 | [21 empty] | 15.15461 | -0.05964458
16842 | 2021/12/28 21:08:40 | 364376.1737 | 448.0024 | 1 | 15 | 9 | 0 | 0 | 0 | -0.7111664 | 3.702651 | -2.633201 | 7.76162 | 0.08855023 | 29.79836 | 26.46667 | [21 empty] | 15.82181 | 0.1624382
16843 | 2021/12/28 21:08:41 | 364377.1731 | 449.0018 | 1 | 15 | 9 | 0 | 0 | 0 | -0.7114563 | 3.702712 | -2.634318 | 7.76162 | 0.08874388 | 29.79836 | 26.46738 | [21 empty] | 15.60744 | 0.1624382
16844 | 2021/12/28 21:08:42 | 364378.1721 | 450.0008 | 1 | 15 | 9 | 0 | 0 | 0 | -0.7118988 | 3.702534 | -2.63583 | 7.76162 | 0.08893768 | 29.79836 | 26.4681 | [21 empty] | 15.41717 | 0.09437323
16845 | 2021/12/28 21:08:43 | 364379.1721 | 451.0008 | 1 | 15 | 9 | 0 | 0 | 0 | -0.7115936 | 3.702385 | -2.634593 | 7.76162 | 0.08912592 | 29.79836 | 26.4688 | [21 empty] | 15.84392 | 0.09437323
16846 | 2021/12/28 21:08:44 | 364380.1728 | 452.0015 | 1 | 15 | 9 | 0 | 0 | 0 | -0.7119522 | 3.702303 | -2.635863 | 7.76162 | 0.08932845 | 29.79836 | 26.46955 | [21 empty] | 15.48826 | 0.02221763
16847 | 2021/12/28 21:08:45 | 364381.1731 | 453.0018 | 1 | 15 | 9 | 0 | 0 | 0 | -0.7114944 | 3.702181 | -2.634081 | 7.76162 | 0.08953327 | 29.79836 | 26.47031 | [21 empty] | 15.44328 | -0.1066518
16848 | 2021/12/28 21:08:46 | 364382.1729 | 454.0016 | 1 | 15 | 9 | 0 | 0 | 0 | -0.7114182 | 3.702181 | -2.633799 | 7.76162 | 0.08972147 | 29.79836 | 26.471 | [21 empty] | 15.82218 | 0.2110016
16849 | 2021/12/28 21:08:47 | 364383.1721 | 455.0008 | 1 | 15 | 9 | 0 | 0 | 0 | -0.7115479 | 3.702212 | -2.634301 | 7.76162 | 0.08993053 | 29.79836 | 26.47178 | [21 empty] | 15.18465 | -0.1188916
16850 | 2021/12/28 21:08:48 | 364384.1722 | 456.0009 | 1 | 15 | 9 | 0 | 0 | 0 | -0.7117462 | 3.70225 | -2.635062 | 7.76162 | 0.09012767 | 29.79836 | 26.47251 |  | -8.178076e-05 | [19 empty] | 15.62194 | 0.05631685
16851 | 2021/12/28 21:08:49 | 364385.1714 | 457.0001 | 1 | 15 | 9 | 0 | 0 | 0 | -0.7121124 | 3.702224 | -2.6364 | 7.76162 | 0.09032364 | 29.79836 | 26.47323 | [21 empty] | 15.79817 | 0.05507231
16852 | 2021/12/28 21:08:50 | 364386.1716 | 458.0003 | 1 | 15 | 9 | 0 | 0 | 0 | -0.7112045 | 3.702071 | -2.63293 | 7.76162 | 0.09052397 | 29.79836 | 26.47398 | [21 empty] | 15.19956 | -0.1870656
16853 | 2021/12/28 21:08:51 | 364387.1713 | 459 | 1 | 15 | 9 | 0 | 0 | 0 | -0.712204 | 3.702138 | -2.636677 | 7.76162 | 0.09072335 | 29.79836 | 26.47471 | [21 empty] | 15.65998 | 0.1438791
16854 | 2021/12/28 21:08:52 | 364388.173 | 460.0017 | 1 | 15 | 9 | 0 | 0 | 0 | -0.7116089 | 3.701931 | -2.634327 | 7.76162 | 0.09090491 | 29.79836 | 26.47539 | [21 empty] | 15.2595 | -0.1251495
16855 | 2021/12/28 21:08:53 | 364389.1719 | 461.0006 | 1 | 15 | 9 | 0 | 0 | 0 | -0.7122269 | 3.70175 | -2.636486 | 7.76162 | 0.09110307 | 29.79836 | 26.47612 | [21 empty] | 15.25567 | -0.001195073
16856 | 2021/12/28 21:08:54 | 364390.1724 | 462.0011 | 1 | 15 | 9 | 0 | 0 | 0 | -0.7117691 | 3.701928 | -2.634918 | 7.76162 | 0.09131131 | 29.79836 | 26.47689 | [21 empty] | 15.82093 | -0.001195073
16857 | 2021/12/28 21:08:55 | 364391.1715 | 463.0002 | 1 | 15 | 9 | 0 | 0 | 0 | -0.7114944 | 3.701748 | -2.633773 | 7.76162 | 0.09151495 | 29.79836 | 26.47764 | [21 empty] | 15.20465 | -0.1387858
16858 | 2021/12/28 21:08:56 | 364392.173 | 464.0017 | 1 | 15 | 9 | 0 | 0 | 0 | -0.7118759 | 3.701575 | -2.635062 | 7.76162 | 0.09170761 | 29.79836 | 26.47836 | [21 empty] | 15.40443 | -0.1387858
16859 | 2021/12/28 21:08:57 | 364393.1722 | 465.0009 | 1 | 15 | 9 | 0 | 0 | 0 | -0.711731 | 3.70137 | -2.63438 | 7.76162 | 0.09187478 | 29.79836 | 26.47898 | [21 empty] | 15.46742 | -0.1273143
16860 | 2021/12/28 21:08:58 | 364394.1724 | 466.0011 | 1 | 15 | 9 | 0 | 0 | 0 | -0.7112656 | 3.701615 | -2.632831 | 7.76162 | 0.09210829 | 29.79836 | 26.47984 | [21 empty] | 15.11883 | -0.1273143
16861 | 2021/12/28 21:08:59 | 364395.1716 | 467.0003 | 1 | 15 | 9 | 0 | 0 | 0 | -0.7113037 | 3.701487 | -2.632881 | 7.76162 | 0.09228069 | 29.79836 | 26.48048 | [21 empty] | 15.5572 | 0.0280571
16862 | 2021/12/28 21:09:00 | 364396.1732 | 468.0019 | 1 | 15 | 9 | 0 | 0 | 0 | -0.7115326 | 3.701184 | -2.633513 | 7.76162 | 0.09250113 | 29.79836 | 26.48129 |  | -7.542691e-05 | [19 empty] | 15.35366 | 0.08098602
16863 | 2021/12/28 21:09:01 | 364397.1723 | 469.001 | 1 | 15 | 9 | 0 | 0 | 0 | -0.7108765 | 3.701138 | -2.631052 | 7.76162 | 0.09269032 | 29.79836 | 26.48199 | [21 empty] | 15.20997 | -0.1894945
16864 | 2021/12/28 21:09:02 | 364398.1728 | 470.0015 | 1 | 15 | 9 | 0 | 0 | 0 | -0.7113953 | 3.701144 | -2.632976 | 7.76162 | 0.09288089 | 29.79836 | 26.4827 | [21 empty] | 15.82093 | 0.1531023
16865 | 2021/12/28 21:09:03 | 364399.1731 | 471.0018 | 1 | 15 | 9 | 0 | 0 | 0 | -0.7109604 | 3.700937 | -2.63122 | 7.76162 | 0.09309415 | 29.79836 | 26.48349 | [21 empty] | 15.27577 | -0.1325417
16866 | 2021/12/28 21:09:04 | 364400.1716 | 472.0003 | 1 | 15 | 9 | 0 | 0 | 0 | -0.7115707 | 3.700962 | -2.633496 | 7.76162 | 0.09327774 | 29.79836 | 26.48417 | [21 empty] | 15.30428 | 0.008909702
16867 | 2021/12/28 21:09:05 | 364401.1715 | 473.0002 | 1 | 15 | 9 | 0 | 0 | 0 | -0.7115479 | 3.700846 | -2.633329 | 7.76162 | 0.09348258 | 29.79836 | 26.48493 | [21 empty] | 15.75263 | 0.1401109
16868 | 2021/12/28 21:09:06 | 364402.1716 | 474.0003 | 1 | 15 | 9 | 0 | 0 | 0 | -0.7119217 | 3.700933 | -2.634775 | 7.76162 | 0.09367629 | 29.79836 | 26.48564 | [21 empty] | 15.13603 | -0.1926893
16869 | 2021/12/28 21:09:07 | 364403.1717 | 475.0004 | 1 | 15 | 9 | 0 | 0 | 0 | -0.7117462 | 3.700717 | -2.633971 | 7.76162 | 0.09388336 | 29.79836 | 26.48641 | [21 empty] | 15.81037 | 0.210731
16870 | 2021/12/28 21:09:08 | 364404.1722 | 476.0009 | 1 | 15 | 9 | 0 | 0 | 0 | -0.7116241 | 3.7008 | -2.633578 | 7.76162 | 0.09407492 | 29.79836 | 26.48712 | [21 empty] | 15.48369 | -0.1020867
16871 | 2021/12/28 21:09:09 | 364405.1716 | 477.0003 | 1 | 15 | 9 | 0 | 0 | 0 | -0.7116852 | 3.700809 | -2.633811 | 7.76162 | 0.09428082 | 29.79836 | 26.48788 | [21 empty] | 15.17193 | -0.1020867
16872 | 2021/12/28 21:09:10 | 364406.1722 | 478.0009 | 1 | 15 | 9 | 0 | 0 | 0 | -0.711586 | 3.700773 | -2.633418 | 7.76162 | 0.09447896 | 29.79836 | 26.48862 | [21 empty] | 15.81673 | 0.08789897
16873 | 2021/12/28 21:09:11 | 364407.1718 | 479.0005 | 1 | 15 | 9 | 0 | 0 | 0 | -0.7110748 | 3.700684 | -2.631463 | 7.76162 | 0.09467449 | 29.79836 | 26.48934 | [21 empty] | 15.42581 | 0.08789897
16874 | 2021/12/28 21:09:12 | 364408.1724 | 480.0011 | 1 | 15 | 9 | 0 | 0 | 0 | -0.7112045 | 3.700556 | -2.631852 | 7.76162 | 0.09487507 | 29.79836 | 26.49008 |  | -5.674046e-05 | [19 empty] | 15.63555 | 0.1400721
16875 | 2021/12/28 21:09:13 | 364409.1725 | 481.0012 | 1 | 15 | 9 | 0 | 0 | 0 | -0.711174 | 3.700458 | -2.63167 | 7.76162 | 0.0950609 | 29.79836 | 26.49077 | [21 empty] | 15.79361 | 0.1400721
16876 | 2021/12/28 21:09:14 | 364410.1721 | 482.0008 | 1 | 15 | 9 | 0 | 0 | 0 | -0.7117615 | 3.700339 | -2.633759 | 7.76162 | 0.09526785 | 29.79836 | 26.49153 | [21 empty] | 15.34973 | -0.08932054
16877 | 2021/12/28 21:09:15 | 364411.1715 | 483.0002 | 1 | 15 | 9 | 0 | 0 | 0 | -0.7112656 | 3.700188 | -2.631816 | 7.76162 | 0.09545385 | 29.79836 | 26.49222 | [21 empty] | 15.70397 | -0.02748728
16878 | 2021/12/28 21:09:16 | 364412.1718 | 484.0005 | 1 | 15 | 9 | 0 | 0 | 0 | -0.7114792 | 3.700234 | -2.63264 | 7.76162 | 0.09566189 | 29.79836 | 26.49299 | [21 empty] | 15.73384 | 0.1475215
16879 | 2021/12/28 21:09:17 | 364413.1718 | 485.0005 | 1 | 15 | 9 | 0 | 0 | 0 | -0.7114182 | 3.700285 | -2.63245 | 7.76162 | 0.09585777 | 29.79836 | 26.49372 | [21 empty] | 15.31563 | -0.1593214
16880 | 2021/12/28 21:09:18 | 364414.1717 | 486.0004 | 1 | 15 | 9 | 0 | 0 | 0 | -0.7112885 | 3.699824 | -2.631642 | 7.76162 | 0.0960603 | 29.79836 | 26.49446 | [21 empty] | 15.80999 | 0.1831198
16881 | 2021/12/28 21:09:19 | 364415.1726 | 487.0013 | 1 | 15 | 9 | 0 | 0 | 0 | -0.7115479 | 3.699976 | -2.63271 | 7.76162 | 0.0962562 | 29.79836 | 26.49519 | [21 empty] | 15.66201 | -0.04624546
16882 | 2021/12/28 21:09:20 | 364416.1732 | 488.0019 | 1 | 15 | 9 | 0 | 0 | 0 | -0.7116241 | 3.69974 | -2.632824 | 7.76162 | 0.09644321 | 29.79836 | 26.49588 | [21 empty] | 15.45888 | -0.06347597
16883 | 2021/12/28 21:09:21 | 364417.1732 | 489.0019 | 1 | 15 | 9 | 0 | 0 | 0 | -0.7116852 | 3.699782 | -2.63308 | 7.76162 | 0.09665243 | 29.79836 | 26.49666 | [21 empty] | 15.8752 | 0.1300985
16884 | 2021/12/28 21:09:22 | 364418.1718 | 490.0005 | 1 | 15 | 9 | 0 | 0 | 0 | -0.711174 | 3.699682 | -2.631118 | 7.76162 | 0.09684946 | 29.79836 | 26.49739 | [21 empty] | 15.52959 | 0.1300985
16885 | 2021/12/28 21:09:23 | 364419.1726 | 491.0013 | 1 | 15 | 9 | 0 | 0 | 0 | -0.7120132 | 3.699593 | -2.634159 | 7.76162 | 0.09703982 | 29.79836 | 26.49809 | [21 empty] | 15.4823 | 0.1148844
16886 | 2021/12/28 21:09:24 | 364420.1724 | 492.0011 | 1 | 15 | 9 | 0 | 0 | 0 | -0.7116089 | 3.699692 | -2.632734 | 7.76162 | 0.09723806 | 29.79836 | 26.49882 |  | -8.010118e-05 | [19 empty] | 15.8734 | 0.1148844
16887 | 2021/12/28 21:09:25 | 364421.1721 | 493.0008 | 1 | 15 | 9 | 0 | 0 | 0 | -0.7115479 | 3.699559 | -2.632413 | 7.76162 | 0.09743496 | 29.79836 | 26.49955 | [21 empty] | 15.16098 | -0.07409692
16888 | 2021/12/28 21:09:26 | 364422.1718 | 494.0005 | 1 | 15 | 9 | 0 | 0 | 0 | -0.7113953 | 3.699542 | -2.631837 | 7.76162 | 0.09762978 | 29.79836 | 26.50027 | [21 empty] | 15.65056 | -0.07409692
16889 | 2021/12/28 21:09:27 | 364423.1733 | 495.002 | 1 | 15 | 9 | 0 | 0 | 0 | -0.7117233 | 3.699615 | -2.633102 | 7.76162 | 0.0978378 | 29.79836 | 26.50104 | [21 empty] | 15.81355 | 0.2039272
16890 | 2021/12/28 21:09:28 | 364424.1716 | 496.0003 | 1 | 15 | 9 | 0 | 0 | 0 | -0.7121048 | 3.699621 | -2.634518 | 7.76162 | 0.09802251 | 29.79836 | 26.50172 | [21 empty] | 15.20821 | -0.1542097
16891 | 2021/12/28 21:09:29 | 364425.1726 | 497.0013 | 1 | 15 | 9 | 0 | 0 | 0 | -0.7114182 | 3.699237 | -2.631705 | 7.76162 | 0.09822752 | 29.79836 | 26.50248 | [21 empty] | 15.70803 | 0.1212364
16892 | 2021/12/28 21:09:30 | 364426.1719 | 498.0006 | 1 | 15 | 9 | 0 | 0 | 0 | -0.7121429 | 3.698988 | -2.634208 | 7.76162 | 0.09840462 | 29.79836 | 26.50314 | [21 empty] | 15.2712 | 0.02705872
16893 | 2021/12/28 21:09:31 | 364427.1716 | 499.0003 | 1 | 15 | 9 | 0 | 0 | 0 | -0.7120667 | 3.699318 | -2.634161 | 7.76162 | 0.09862801 | 29.79836 | 26.50397 | [21 empty] | 15.34881 | -0.1393151
16894 | 2021/12/28 21:09:32 | 364428.1728 | 500.0015 | 1 | 15 | 9 | 0 | 0 | 0 | -0.7115936 | 3.699055 | -2.632224 | 7.76162 | 0.09882648 | 29.79836 | 26.5047 | [21 empty] | 15.81456 | 0.1455468
16895 | 2021/12/28 21:09:33 | 364429.1726 | 501.0013 | 1 | 15 | 9 | 0 | 0 | 0 | -0.7116699 | 3.698885 | -2.632385 | 7.76162 | 0.09902467 | 29.79836 | 26.50543 | [21 empty] | 15.17272 | -0.2005762
16896 | 2021/12/28 21:09:34 | 364430.1713 | 502 | 1 | 15 | 9 | 0 | 0 | 0 | -0.7116089 | 3.69893 | -2.632192 | 7.76162 | 0.09919398 | 29.79836 | 26.50606 | [21 empty] | 15.35265 | 0.05622983
16897 | 2021/12/28 21:09:35 | 364431.1727 | 503.0014 | 1 | 15 | 9 | 0 | 0 | 0 | -0.7118378 | 3.698768 | -2.632923 | 7.76162 | 0.09940983 | 29.79836 | 26.50686 | [21 empty] | 15.52987 | 0.05538106
16898 | 2021/12/28 21:09:36 | 364432.1729 | 504.0016 | 1 | 15 | 9 | 0 | 0 | 0 | -0.7117615 | 3.698639 | -2.632549 | 7.76162 | 0.09961672 | 29.79836 | 26.50762 |  | -2.054362e-06 | [19 empty] | 15.1083 | -0.131743
16899 | 2021/12/28 21:09:37 | 364433.1732 | 505.0019 | 1 | 15 | 9 | 0 | 0 | 0 | -0.7112808 | 3.698765 | -2.630861 | 7.76162 | 0.09979624 | 29.79836 | 26.50829 | [21 empty] | 15.52045 | -0.131743
16900 | 2021/12/28 21:09:38 | 364434.1717 | 506.0004 | 1 | 15 | 9 | 0 | 0 | 0 | -0.7122574 | 3.698648 | -2.634389 | 7.76162 | 0.1000066 | 29.79836 | 26.50906 | [21 empty] | 15.40941 | -0.1251417
16901 | 2021/12/28 21:09:39 | 364435.1724 | 507.0011 | 1 | 15 | 9 | 0 | 0 | 0 | -0.7113647 | 3.698574 | -2.631035 | 7.76162 | 0.1001948 | 29.79836 | 26.50976 | [21 empty] | 15.16187 | -0.1251417
16902 | 2021/12/28 21:09:40 | 364436.1726 | 508.0013 | 1 | 15 | 9 | 0 | 0 | 0 | -0.7119141 | 3.698435 | -2.632968 | 7.76162 | 0.1004018 | 29.79836 | 26.51053 | [21 empty] | 15.80174 | 0.07107854
16903 | 2021/12/28 21:09:41 | 364437.1721 | 509.0008 | 1 | 15 | 9 | 0 | 0 | 0 | -0.7115479 | 3.69822 | -2.631461 | 7.76162 | 0.1005896 | 29.79836 | 26.51122 |  |  |  | 2.846725 | [17 empty] | 15.30012 | 0.07107854
16904 | 2021/12/28 21:09:42 | 364438.1727 | 510.0014 | 1 | 15 | 9 | 0 | 0 | 0 | -0.7118073 | 3.698267 | -2.632453 | 7.76162 | 0.1007994 | 29.79836 | 26.512 | [21 empty] | 15.12957 | -0.2100533
16905 | 2021/12/28 21:09:43 | 364439.1713 | 511 | 1 | 15 | 9 | 0 | 0 | 0 | -0.711586 | 3.698312 | -2.631667 | 7.76162 | 0.1009962 | 29.79836 | 26.51272 | [21 empty] | 15.80681 | 0.1667482
16906 | 2021/12/28 21:09:44 | 364440.1722 | 512.0009 | 1 | 15 | 9 | 0 | 0 | 0 | -0.7116623 | 3.698277 | -2.631924 | 7.76162 | 0.1011988 | 29.79836 | 26.51347 | [21 empty] | 15.25521 | -0.127486
16907 | 2021/12/28 21:09:45 | 364441.1725 | 513.0012 | 1 | 15 | 9 | 0 | 0 | 0 | -0.7122574 | 3.698315 | -2.634152 | 7.76162 | 0.1013947 | 29.79836 | 26.5142 | [21 empty] | 15.75697 | -0.01599789
16908 | 2021/12/28 21:09:46 | 364442.172 | 514.0007 | 1 | 15 | 9 | 0 | 0 | 0 | -0.7119598 | 3.698269 | -2.633019 | 7.76162 | 0.1015786 | 29.79836 | 26.51488 | [21 empty] | 15.68349 | 0.1498359
16909 | 2021/12/28 21:09:47 | 364443.1721 | 515.0008 | 1 | 15 | 9 | 0 | 0 | 0 | -0.7108612 | 3.698174 | -2.628888 | 7.76162 | 0.1017913 | 29.79836 | 26.51567 | [21 empty] | 15.24625 | -0.1366365
16910 | 2021/12/28 21:09:48 | 364444.1726 | 516.0013 | 1 | 15 | 9 | 0 | 0 | 0 | -0.7115326 | 3.697817 | -2.631117 | 7.76162 | 0.101957 | 29.79836 | 26.51628 |  | -7.523621e-05 | [19 empty] | 15.8063 | 0.1750165
16911 | 2021/12/28 21:09:49 | 364445.1719 | 517.0006 | 1 | 15 | 9 | 0 | 0 | 0 | -0.7115173 | 3.697816 | -2.63106 | 7.76162 | 0.1021873 | 29.79836 | 26.51713 | [21 empty] | 15.58381 | -0.06953061
16912 | 2021/12/28 21:09:50 | 364446.1728 | 518.0015 | 1 | 15 | 9 | 0 | 0 | 0 | -0.7119141 | 3.697897 | -2.632585 | 7.76162 | 0.1023666 | 29.79836 | 26.51779 | [21 empty] | 15.3454 | -0.07450104
16913 | 2021/12/28 21:09:51 | 364447.1722 | 519.0009 | 1 | 15 | 9 | 0 | 0 | 0 | -0.7117996 | 3.697717 | -2.632033 | 7.76162 | 0.1025826 | 29.79836 | 26.51859 | [21 empty] | 15.7931 | 0.139907
16914 | 2021/12/28 21:09:52 | 364448.1729 | 520.0016 | 1 | 15 | 9 | 0 | 0 | 0 | -0.7117004 | 3.69773 | -2.631676 | 7.76162 | 0.1027685 | 29.79836 | 26.51928 | [21 empty] | 15.49999 | 0.139907
16915 | 2021/12/28 21:09:53 | 364449.1731 | 521.0018 | 1 | 15 | 9 | 0 | 0 | 0 | -0.7119598 | 3.697634 | -2.632567 | 7.76162 | 0.1029656 | 29.79836 | 26.52001 | [21 empty] | 15.52581 | 0.1030743
16916 | 2021/12/28 21:09:54 | 364450.173 | 522.0017 | 1 | 15 | 9 | 0 | 0 | 0 | -0.7117615 | 3.697476 | -2.631721 | 7.76162 | 0.1031716 | 29.79836 | 26.52077 | [21 empty] | 15.8344 | 0.1030743
16917 | 2021/12/28 21:09:55 | 364451.1716 | 523.0003 | 1 | 15 | 9 | 0 | 0 | 0 | -0.7112427 | 3.697303 | -2.62968 | 7.76162 | 0.1033641 | 29.79836 | 26.52148 | [21 empty] | 15.21991 | -0.02136886
16918 | 2021/12/28 21:09:56 | 364452.1721 | 524.0008 | 1 | 15 | 9 | 0 | 0 | 0 | -0.7113266 | 3.697366 | -2.630035 | 7.76162 | 0.1035678 | 29.79836 | 26.52223 | [21 empty] | 15.7392 | -0.02136886
16919 | 2021/12/28 21:09:57 | 364453.1722 | 525.0009 | 1 | 15 | 9 | 0 | 0 | 0 | -0.711441 | 3.69719 | -2.630333 | 7.76162 | 0.1037472 | 29.79836 | 26.5229 | [21 empty] | 15.67624 | 0.1426023
16920 | 2021/12/28 21:09:58 | 364454.172 | 526.0007 | 1 | 15 | 9 | 0 | 0 | 0 | -0.7120132 | 3.697133 | -2.632407 | 7.76162 | 0.1039663 | 29.79836 | 26.52371 |  | -0.0001054409 | [19 empty] | 15.46742 | -0.1617277
16921 | 2021/12/28 21:09:59 | 364455.1735 | 527.0022 | 1 | 15 | 9 | 0 | 0 | 0 | -0.7123032 | 3.697127 | -2.633475 | 7.76162 | 0.104159 | 29.79836 | 26.52442 | [21 empty] | 15.80898 | 0.2032107
16922 | 2021/12/28 21:10:00 | 364456.1728 | 528.0015 | 1 | 15 | 9 | 0 | 0 | 0 | -0.7122269 | 3.697052 | -2.63314 | 7.76162 | 0.1043418 | 29.79836 | 26.52509 | [21 empty] | 15.19038 | -0.1373518
16923 | 2021/12/28 21:10:01 | 364457.1721 | 529.0008 | 1 | 15 | 9 | 0 | 0 | 0 | -0.7115936 | 3.697244 | -2.630935 | 7.76162 | 0.1045488 | 29.79836 | 26.52586 | [21 empty] | 15.66584 | 0.09262085
16924 | 2021/12/28 21:10:02 | 364458.1721 | 530.0008 | 1 | 15 | 9 | 0 | 0 | 0 | -0.7111511 | 3.696918 | -2.629067 | 7.76162 | 0.1047492 | 29.79836 | 26.5266 | [21 empty] | 15.65211 | -0.004291534
16925 | 2021/12/28 21:10:03 | 364459.1714 | 531.0001 | 1 | 15 | 9 | 0 | 0 | 0 | -0.7113419 | 3.696986 | -2.629821 | 7.76162 | 0.1049505 | 29.79836 | 26.52735 | [21 empty] | 15.34998 | -0.09441733
16926 | 2021/12/28 21:10:04 | 364460.1722 | 532.0009 | 1 | 15 | 9 | 0 | 0 | 0 | -0.7116852 | 3.696989 | -2.631092 | 7.76162 | 0.1051505 | 29.79836 | 26.52809 | [21 empty] | 15.8602 | 0.1594448
16927 | 2021/12/28 21:10:05 | 364461.1725 | 533.0012 | 1 | 15 | 9 | 0 | 0 | 0 | -0.711113 | 3.696742 | -2.628801 | 7.76162 | 0.1053497 | 29.79836 | 26.52882 | [21 empty] | 15.1737 | -0.214532
16928 | 2021/12/28 21:10:06 | 364462.1728 | 534.0015 | 1 | 15 | 9 | 0 | 0 | 0 | -0.7110138 | 3.69683 | -2.628497 | 7.76162 | 0.1055457 | 29.79836 | 26.52955 | [21 empty] | 15.57567 | 0.125618
16929 | 2021/12/28 21:10:07 | 364463.1714 | 535.0001 | 1 | 15 | 9 | 0 | 0 | 0 | -0.7116318 | 3.696879 | -2.630817 | 7.76162 | 0.1057415 | 29.79836 | 26.53027 | [21 empty] | 15.77086 | 0.125618
16930 | 2021/12/28 21:10:08 | 364464.1723 | 536.001 | 1 | 15 | 9 | 0 | 0 | 0 | -0.7120285 | 3.696529 | -2.632034 | 7.76162 | 0.1059419 | 29.79836 | 26.53101 | [21 empty] | 15.17079 | -0.03854096
16931 | 2021/12/28 21:10:09 | 364465.172 | 537.0007 | 1 | 15 | 9 | 0 | 0 | 0 | -0.7117233 | 3.696631 | -2.630978 | 7.76162 | 0.1061246 | 29.79836 | 26.53169 | [21 empty] | 15.70564 | -0.03854096
16932 | 2021/12/28 21:10:10 | 364466.1724 | 538.0011 | 1 | 15 | 9 | 0 | 0 | 0 | -0.7115936 | 3.696356 | -2.630303 | 7.76162 | 0.1063394 | 29.79836 | 26.53248 |  | -7.108068e-05 | [19 empty] | 15.23533 | -0.148086
16933 | 2021/12/28 21:10:11 | 364467.1717 | 539.0004 | 1 | 15 | 9 | 0 | 0 | 0 | -0.71138 | 3.696373 | -2.629526 | 7.76162 | 0.1065319 | 29.79836 | 26.53319 | [21 empty] | 15.29412 | -0.148086
16934 | 2021/12/28 21:10:12 | 364468.1723 | 540.001 | 1 | 15 | 9 | 0 | 0 | 0 | -0.7114029 | 3.696392 | -2.629624 | 7.76162 | 0.1067168 | 29.79836 | 26.53387 | [21 empty] | 15.81216 | 0.1802588
16935 | 2021/12/28 21:10:13 | 364469.172 | 541.0007 | 1 | 15 | 9 | 0 | 0 | 0 | -0.711998 | 3.696011 | -2.631552 | 7.76162 | 0.1069271 | 29.79836 | 26.53465 | [21 empty] | 15.15233 | -0.05788743
16936 | 2021/12/28 21:10:14 | 364470.1717 | 542.0004 | 1 | 15 | 9 | 0 | 0 | 0 | -0.7115326 | 3.696145 | -2.629928 | 7.76162 | 0.1071231 | 29.79836 | 26.53538 | [21 empty] | 15.52631 | -0.03143907
16937 | 2021/12/28 21:10:15 | 364471.1738 | 543.0025 | 1 | 15 | 9 | 0 | 0 | 0 | -0.7110138 | 3.695933 | -2.627859 | 7.76162 | 0.1073233 | 29.79836 | 26.53612 | [21 empty] | 15.3472 | 0.09667158
16938 | 2021/12/28 21:10:16 | 364472.1713 | 544 | 1 | 15 | 9 | 0 | 0 | 0 | -0.7113647 | 3.695873 | -2.629114 | 7.76162 | 0.107518 | 29.79836 | 26.53684 | [21 empty] | 15.16992 | -0.2080458
16939 | 2021/12/28 21:10:17 | 364473.173 | 545.0017 | 1 | 15 | 9 | 0 | 0 | 0 | -0.7117462 | 3.695894 | -2.630539 | 7.76162 | 0.1077206 | 29.79836 | 26.53758 | [21 empty] | 15.74694 | 0.1803207
16940 | 2021/12/28 21:10:18 | 364474.1732 | 546.0019 | 1 | 15 | 9 | 0 | 0 | 0 | -0.7110901 | 3.695847 | -2.62808 | 7.76162 | 0.1079201 | 29.79836 | 26.53832 | [21 empty] | 15.14676 | -0.1875567
16941 | 2021/12/28 21:10:19 | 364475.1716 | 547.0003 | 1 | 15 | 9 | 0 | 0 | 0 | -0.7116623 | 3.69563 | -2.630041 | 7.76162 | 0.1081101 | 29.79836 | 26.53902 | [21 empty] | 15.41805 | 0.08477747
16942 | 2021/12/28 21:10:20 | 364476.1717 | 548.0004 | 1 | 15 | 9 | 0 | 0 | 0 | -0.711731 | 3.695696 | -2.630341 | 7.76162 | 0.1083101 | 29.79836 | 26.53976 | [21 empty] | 15.46462 | 0.01455247
16943 | 2021/12/28 21:10:21 | 364477.1725 | 549.0012 | 1 | 15 | 9 | 0 | 0 | 0 | -0.7120132 | 3.695687 | -2.631378 | 7.76162 | 0.108512 | 29.79836 | 26.54051 | [21 empty] | 15.16228 | -0.09448051
16944 | 2021/12/28 21:10:22 | 364478.1716 | 550.0003 | 1 | 15 | 9 | 0 | 0 | 0 | -0.7117462 | 3.695694 | -2.630396 | 7.76162 | 0.1087055 | 29.79836 | 26.54123 |  | -8.471818e-05 | [19 empty] | 15.6441 | -0.09448051
16945 | 2021/12/28 21:10:23 | 364479.1717 | 551.0004 | 1 | 15 | 9 | 0 | 0 | 0 | -0.7112427 | 3.695631 | -2.628491 | 7.76162 | 0.1089072 | 29.79836 | 26.54197 | [21 empty] | 15.22758 | -0.179829
16946 | 2021/12/28 21:10:24 | 364480.1731 | 552.0018 | 1 | 15 | 9 | 0 | 0 | 0 | -0.7116699 | 3.695604 | -2.63005 | 7.76162 | 0.1091008 | 29.79836 | 26.54269 | [21 empty] | 15.36628 | -0.179829
16947 | 2021/12/28 21:10:25 | 364481.1717 | 553.0004 | 1 | 15 | 9 | 0 | 0 | 0 | -0.7116241 | 3.695681 | -2.629936 | 7.76162 | 0.1092968 | 29.79836 | 26.54341 | [21 empty] | 15.54806 | -0.08563221
16948 | 2021/12/28 21:10:26 | 364482.1717 | 554.0004 | 1 | 15 | 9 | 0 | 0 | 0 | -0.7119598 | 3.695416 | -2.630988 | 7.76162 | 0.1094894 | 29.79836 | 26.54412 | [21 empty] | 15.17906 | -0.08563221
16949 | 2021/12/28 21:10:27 | 364483.1718 | 555.0005 | 1 | 15 | 9 | 0 | 0 | 0 | -0.7112808 | 3.695453 | -2.628505 | 7.76162 | 0.1096687 | 29.79836 | 26.54478 | [21 empty] | 15.61368 | 0.02050638
16950 | 2021/12/28 21:10:28 | 364484.1716 | 556.0003 | 1 | 15 | 9 | 0 | 0 | 0 | -0.7113419 | 3.69534 | -2.62865 | 7.76162 | 0.1098934 | 29.79836 | 26.54561 | [21 empty] | 15.28012 | 0.06159246
16951 | 2021/12/28 21:10:29 | 364485.1725 | 557.0012 | 1 | 15 | 9 | 0 | 0 | 0 | -0.7117996 | 3.69511 | -2.630178 | 7.76162 | 0.1100871 | 29.79836 | 26.54633 | [21 empty] | 15.18891 | -0.194335
16952 | 2021/12/28 21:10:30 | 364486.1718 | 558.0005 | 1 | 15 | 9 | 0 | 0 | 0 | -0.7115326 | 3.694963 | -2.629087 | 7.76162 | 0.1102739 | 29.79836 | 26.54702 |  |  |  |  | 0 | [16 empty] | 15.69798 | 0.1778829
16953 | 2021/12/28 21:10:31 | 364487.1727 | 559.0014 | 1 | 15 | 9 | 0 | 0 | 0 | -0.7119217 | 3.694938 | -2.630507 | 7.76162 | 0.1104834 | 29.79836 | 26.54779 | [21 empty] | 15.21266 | -0.1704615
16954 | 2021/12/28 21:10:32 | 364488.1719 | 560.0006 | 1 | 15 | 9 | 0 | 0 | 0 | -0.7118835 | 3.694744 | -2.630227 | 7.76162 | 0.1106835 | 29.79836 | 26.54853 | [21 empty] | 15.43293 | 0.06883681
16955 | 2021/12/28 21:10:33 | 364489.1725 | 561.0012 | 1 | 15 | 9 | 0 | 0 | 0 | -0.7109222 | 3.694685 | -2.626634 | 7.76162 | 0.1108808 | 29.79836 | 26.54926 | [21 empty] | 15.54119 | 0.03382981
16956 | 2021/12/28 21:10:34 | 364490.1725 | 562.0012 | 1 | 15 | 9 | 0 | 0 | 0 | -0.7115555 | 3.694836 | -2.629081 | 7.76162 | 0.111081 | 29.79836 | 26.55 |  | -8.008724e-05 | [19 empty] | 15.17499 | -0.1144373
16957 | 2021/12/28 21:10:35 | 364491.1735 | 563.0022 | 1 | 15 | 9 | 0 | 0 | 0 | -0.7120132 | 3.694693 | -2.63067 | 7.76162 | 0.1112771 | 29.79836 | 26.55073 | [21 empty] | 15.90405 | 0.2278304
16958 | 2021/12/28 21:10:36 | 364492.1733 | 564.002 | 1 | 15 | 9 | 0 | 0 | 0 | -0.7117462 | 3.694334 | -2.629428 | 7.76162 | 0.1114708 | 29.79836 | 26.55144 | [21 empty] | 15.35307 | -0.1721805
16959 | 2021/12/28 21:10:37 | 364493.1735 | 565.0022 | 1 | 15 | 9 | 0 | 0 | 0 | -0.7117615 | 3.694355 | -2.6295 | 7.76162 | 0.1116624 | 29.79836 | 26.55215 | [21 empty] | 15.21625 | -0.1721805
16960 | 2021/12/28 21:10:38 | 364494.1725 | 566.0012 | 1 | 15 | 9 | 0 | 0 | 0 | -0.7114792 | 3.69445 | -2.628524 | 7.76162 | 0.1118738 | 29.79836 | 26.55293 | [21 empty] | 15.81802 | 0.01653135
16961 | 2021/12/28 21:10:39 | 364495.1717 | 567.0004 | 1 | 15 | 9 | 0 | 0 | 0 | -0.7112656 | 3.694367 | -2.627676 | 7.76162 | 0.1120653 | 29.79836 | 26.55364 | [21 empty] | 15.29325 | 0.01653135
16962 | 2021/12/28 21:10:40 | 364496.1715 | 568.0002 | 1 | 15 | 9 | 0 | 0 | 0 | -0.7118378 | 3.694452 | -2.629851 | 7.76162 | 0.1122655 | 29.79836 | 26.55438 | [21 empty] | 15.85334 | 0.1665145
16963 | 2021/12/28 21:10:41 | 364497.1742 | 569.0029 | 1 | 15 | 9 | 0 | 0 | 0 | -0.7114563 | 3.694344 | -2.628364 | 7.76162 | 0.1124538 | 29.79836 | 26.55507 | [21 empty] | 15.67816 | 0.1665145
16964 | 2021/12/28 21:10:42 | 364498.1726 | 570.0013 | 1 | 15 | 9 | 0 | 0 | 0 | -0.7110977 | 3.694234 | -2.626961 | 7.76162 | 0.1126607 | 29.79836 | 26.55584 | [21 empty] | 15.19079 | -0.2070445
16965 | 2021/12/28 21:10:43 | 364499.1717 | 571.0004 | 1 | 15 | 9 | 0 | 0 | 0 | -0.7117462 | 3.694276 | -2.629387 | 7.76162 | 0.1128588 | 29.79836 | 26.55657 | [21 empty] | 15.90546 | 0.0949198
16966 | 2021/12/28 21:10:44 | 364500.1721 | 572.0008 | 1 | 15 | 9 | 0 | 0 | 0 | -0.7113953 | 3.694154 | -2.628004 | 7.76162 | 0.1130515 | 29.79836 | 26.55728 | [21 empty] | 15.44517 | -0.01542807
16967 | 2021/12/28 21:10:45 | 364501.1719 | 573.0006 | 1 | 15 | 9 | 0 | 0 | 0 | -0.7113953 | 3.693965 | -2.627869 | 7.76162 | 0.1132541 | 29.79836 | 26.55803 | [21 empty] | 15.75747 | -0.07436574
16968 | 2021/12/28 21:10:46 | 364502.1727 | 574.0014 | 1 | 15 | 9 | 0 | 0 | 0 | -0.7118225 | 3.694168 | -2.629592 | 7.76162 | 0.1134511 | 29.79836 | 26.55876 |  | -4.907334e-05 | [19 empty] | 15.8321 | 0.1952833
16969 | 2021/12/28 21:10:47 | 364503.1719 | 575.0006 | 1 | 15 | 9 | 0 | 0 | 0 | -0.711441 | 3.693985 | -2.628052 | 7.76162 | 0.1136479 | 29.79836 | 26.55949 | [21 empty] | 15.20707 | -0.1953232
16970 | 2021/12/28 21:10:48 | 364504.1715 | 576.0002 | 1 | 15 | 9 | 0 | 0 | 0 | -0.7116699 | 3.693751 | -2.628731 | 7.76162 | 0.1138374 | 29.79836 | 26.56019 | [21 empty] | 15.82565 | 0.1933062
16971 | 2021/12/28 21:10:49 | 364505.1721 | 577.0008 | 1 | 15 | 9 | 0 | 0 | 0 | -0.7115936 | 3.693673 | -2.628394 | 7.76162 | 0.114031 | 29.79836 | 26.5609 | [21 empty] | 15.54437 | -0.08789897
16972 | 2021/12/28 21:10:50 | 364506.1727 | 578.0014 | 1 | 15 | 9 | 0 | 0 | 0 | -0.7111359 | 3.693486 | -2.62657 | 7.76162 | 0.1142425 | 29.79836 | 26.56168 | [21 empty] | 15.64816 | 0.03243506
16973 | 2021/12/28 21:10:51 | 364507.1721 | 579.0008 | 1 | 15 | 9 | 0 | 0 | 0 | -0.7115479 | 3.693637 | -2.6282 | 7.76162 | 0.114425 | 29.79836 | 26.56236 | [21 empty] | 15.82477 | 0.05518794
16974 | 2021/12/28 21:10:52 | 364508.1728 | 580.0015 | 1 | 15 | 9 | 0 | 0 | 0 | -0.7113037 | 3.693518 | -2.627213 | 7.76162 | 0.1146331 | 29.79836 | 26.56313 |  |  |  |  | 0.3542328 | [16 empty] | 15.23344 | 0.05518794
16975 | 2021/12/28 21:10:53 | 364509.1722 | 581.0009 | 1 | 15 | 9 | 0 | 0 | 0 | -0.7118454 | 3.693507 | -2.629206 | 7.76162 | 0.1148367 | 29.79836 | 26.56388 | [21 empty] | 15.88005 | 0.1667917
16976 | 2021/12/28 21:10:54 | 364510.1721 | 582.0008 | 1 | 15 | 9 | 0 | 0 | 0 | -0.7118378 | 3.693097 | -2.628886 | 7.76162 | 0.1150194 | 29.79836 | 26.56455 |  |  |  | 2.861365 | [17 empty] | 15.42102 | 0.1667917
16977 | 2021/12/28 21:10:55 | 364511.1721 | 583.0008 | 1 | 15 | 9 | 0 | 0 | 0 | -0.7116318 | 3.693096 | -2.628125 | 7.76162 | 0.115232 | 29.79836 | 26.56534 | [21 empty] | 15.74377 | 0.1695406
16978 | 2021/12/28 21:10:56 | 364512.1735 | 584.0022 | 1 | 15 | 9 | 0 | 0 | 0 | -0.7115936 | 3.693135 | -2.628011 | 7.76162 | 0.11543 | 29.79836 | 26.56607 | [21 empty] | 15.74414 | 0.1695406
16979 | 2021/12/28 21:10:57 | 364513.1734 | 585.0021 | 1 | 15 | 9 | 0 | 0 | 0 | -0.7110367 | 3.693039 | -2.625886 | 7.76162 | 0.1155927 | 29.79836 | 26.56667 | [21 empty] | 15.23392 | -0.1593292
16980 | 2021/12/28 21:10:58 | 364514.172 | 586.0007 | 1 | 15 | 9 | 0 | 0 | 0 | -0.7117004 | 3.693224 | -2.628469 | 7.76162 | 0.1158195 | 29.79836 | 26.56751 |  | -6.017259e-05 | [19 empty] | 15.8723 | 0.08258641
16981 | 2021/12/28 21:10:59 | 364515.1718 | 587.0005 | 1 | 15 | 9 | 0 | 0 | 0 | -0.711731 | 3.693149 | -2.628529 | 7.76162 | 0.1160154 | 29.79836 | 26.56823 | [21 empty] | 15.44517 | -0.01657009
16982 | 2021/12/28 21:11:00 | 364516.1727 | 588.0014 | 1 | 15 | 9 | 0 | 0 | 0 | -0.7112808 | 3.69312 | -2.626845 | 7.76162 | 0.1162201 | 29.79836 | 26.56898 | [21 empty] | 15.74824 | -0.05722523
16983 | 2021/12/28 21:11:01 | 364517.1717 | 589.0004 | 1 | 15 | 9 | 0 | 0 | 0 | -0.7109604 | 3.69296 | -2.625548 | 7.76162 | 0.1164148 | 29.79836 | 26.56971 | [21 empty] | 15.74008 | 0.1493847
16984 | 2021/12/28 21:11:02 | 364518.1728 | 590.0015 | 1 | 15 | 9 | 0 | 0 | 0 | -0.7110901 | 3.693078 | -2.626111 | 7.76162 | 0.1166062 | 29.79836 | 26.57041 | [21 empty] | 15.25161 | -0.1526469
16985 | 2021/12/28 21:11:03 | 364519.1714 | 591.0001 | 1 | 15 | 9 | 0 | 0 | 0 | -0.711586 | 3.692736 | -2.627699 | 7.76162 | 0.1168109 | 29.79836 | 26.57117 | [21 empty] | 15.92767 | 0.2112699
16986 | 2021/12/28 21:11:04 | 364520.1721 | 592.0008 | 1 | 15 | 9 | 0 | 0 | 0 | -0.7115936 | 3.692683 | -2.62769 | 7.76162 | 0.1169959 | 29.79836 | 26.57185 | [21 empty] | 15.48776 | -0.1374733
16987 | 2021/12/28 21:11:05 | 364521.1731 | 593.0018 | 1 | 15 | 9 | 0 | 0 | 0 | -0.7112045 | 3.692793 | -2.626331 | 7.76162 | 0.1172095 | 29.79836 | 26.57264 | [21 empty] | 15.66672 | 0.05592644
16988 | 2021/12/28 21:11:06 | 364522.1728 | 594.0015 | 1 | 15 | 9 | 0 | 0 | 0 | -0.7117615 | 3.692399 | -2.628107 | 7.76162 | 0.1173788 | 29.79836 | 26.57327 | [21 empty] | 15.84114 | 0.05450606
16989 | 2021/12/28 21:11:07 | 364523.1713 | 595 | 1 | 15 | 9 | 0 | 0 | 0 | -0.7116852 | 3.692474 | -2.627879 | 7.76162 | 0.1175991 | 29.79836 | 26.57408 | [21 empty] | 15.25521 | 0.05450606
16990 | 2021/12/28 21:11:08 | 364524.1713 | 596 | 1 | 15 | 9 | 0 | 0 | 0 | -0.7116852 | 3.69244 | -2.627855 | 7.76162 | 0.1177951 | 29.79836 | 26.5748 | [21 empty] | 15.78297 | 0.1445252
16991 | 2021/12/28 21:11:09 | 364525.173 | 597.0017 | 1 | 15 | 9 | 0 | 0 | 0 | -0.7110367 | 3.692117 | -2.625231 | 7.76162 | 0.1179987 | 29.79836 | 26.57555 | [21 empty] | 15.55569 | 0.1445252
16992 | 2021/12/28 21:11:10 | 364526.1732 | 598.0019 | 1 | 15 | 9 | 0 | 0 | 0 | -0.7116852 | 3.692312 | -2.627764 | 7.76162 | 0.1181946 | 29.79836 | 26.57628 |  | -6.678503e-05 | [19 empty] | 15.61141 | 0.1283085
16993 | 2021/12/28 21:11:11 | 364527.1721 | 599.0008 | 1 | 15 | 9 | 0 | 0 | 0 | -0.7120285 | 3.691936 | -2.628764 | 7.76162 | 0.1183773 | 29.79836 | 26.57695 | [21 empty] | 15.79755 | 0.1283085
16994 | 2021/12/28 21:11:12 | 364528.1714 | 600.0001 | 1 | 15 | 9 | 0 | 0 | 0 | -0.7109604 | 3.692096 | -2.624934 | 7.76162 | 0.1185843 | 29.79836 | 26.57771 | [21 empty] | 15.29286 | -0.09954691
16995 | 2021/12/28 21:11:13 | 364529.1714 | 601.0001 | 1 | 15 | 9 | 0 | 0 | 0 | -0.7113647 | 3.6918 | -2.626216 | 7.76162 | 0.1187902 | 29.79836 | 26.57848 | [21 empty] | 15.82477 | 0.008633137
16996 | 2021/12/28 21:11:14 | 364530.1714 | 602.0001 | 1 | 15 | 9 | 0 | 0 | 0 | -0.7115936 | 3.691727 | -2.627009 | 7.76162 | 0.118976 | 29.79836 | 26.57916 | [21 empty] | 15.6405 | 0.1000047
16997 | 2021/12/28 21:11:15 | 364531.1724 | 603.0011 | 1 | 15 | 9 | 0 | 0 | 0 | -0.7122574 | 3.691857 | -2.629552 | 7.76162 | 0.1191843 | 29.79836 | 26.57993 | [21 empty] | 15.60417 | -0.1297212
16998 | 2021/12/28 21:11:16 | 364532.1721 | 604.0008 | 1 | 15 | 9 | 0 | 0 | 0 | -0.7116241 | 3.691827 | -2.627193 | 7.76162 | 0.1193825 | 29.79836 | 26.58066 | [21 empty] | 15.77622 | 0.1721334
16999 | 2021/12/28 21:11:17 | 364533.1714 | 605.0001 | 1 | 15 | 9 | 0 | 0 | 0 | -0.7116241 | 3.691735 | -2.627128 | 7.76162 | 0.1195806 | 29.79836 | 26.58139 | [21 empty] | 15.28012 | -0.1550323
17000 | 2021/12/28 21:11:18 | 364534.1716 | 606.0003 | 1 | 15 | 9 | 0 | 0 | 0 | -0.7116318 | 3.691707 | -2.627136 | 7.76162 | 0.1197787 | 29.79836 | 26.58212 | [21 empty] | 15.88651 | 0.1894951
17001 | 2021/12/28 21:11:19 | 364535.1723 | 607.001 | 1 | 15 | 9 | 0 | 0 | 0 | -0.7116241 | 3.691643 | -2.627062 | 7.76162 | 0.1199746 | 29.79836 | 26.58285 | [21 empty] | 15.52392 | -0.1133078
17002 | 2021/12/28 21:11:20 | 364536.1716 | 608.0003 | 1 | 15 | 9 | 0 | 0 | 0 | -0.7118835 | 3.691483 | -2.627906 | 7.76162 | 0.1201684 | 29.79836 | 26.58356 | [21 empty] | 15.6966 | 0.05396128
17003 | 2021/12/28 21:11:21 | 364537.1718 | 609.0005 | 1 | 15 | 9 | 0 | 0 | 0 | -0.7114944 | 3.69147 | -2.62646 | 7.76162 | 0.1203711 | 29.79836 | 26.58431 | [21 empty] | 15.75813 | 0.01923025
17004 | 2021/12/28 21:11:22 | 364538.1724 | 610.0011 | 1 | 15 | 9 | 0 | 0 | 0 | -0.7115936 | 3.691667 | -2.626967 | 7.76162 | 0.1205702 | 29.79836 | 26.58505 |  | -7.89336e-05 | [19 empty] | 15.22934 | 0.01923025
17005 | 2021/12/28 21:11:23 | 364539.1717 | 611.0004 | 1 | 15 | 9 | 0 | 0 | 0 | -0.7117844 | 3.691551 | -2.627588 | 7.76162 | 0.1207496 | 29.79836 | 26.58571 | [21 empty] | 15.92984 | 0.1439542
17006 | 2021/12/28 21:11:24 | 364540.1725 | 612.0012 | 1 | 15 | 9 | 0 | 0 | 0 | -0.7117844 | 3.691433 | -2.627504 | 7.76162 | 0.1209523 | 29.79836 | 26.58646 | [21 empty] | 15.41248 | 0.1439542
17007 | 2021/12/28 21:11:25 | 364541.1714 | 613.0001 | 1 | 15 | 9 | 0 | 0 | 0 | -0.7118607 | 3.691211 | -2.627628 | 7.76162 | 0.1211615 | 29.79836 | 26.58723 | [21 empty] | 15.84432 | 0.2005678
17008 | 2021/12/28 21:11:26 | 364542.1716 | 614.0003 | 1 | 15 | 9 | 0 | 0 | 0 | -0.7112885 | 3.691067 | -2.625414 | 7.76162 | 0.1213486 | 29.79836 | 26.58792 | [21 empty] | 15.67854 | 0.2005678
17009 | 2021/12/28 21:11:27 | 364543.1724 | 615.0011 | 1 | 15 | 9 | 0 | 0 | 0 | -0.7111511 | 3.691027 | -2.624878 | 7.76162 | 0.1215543 | 29.79836 | 26.58868 | [21 empty] | 15.19856 | -0.2018011
17010 | 2021/12/28 21:11:28 | 364544.1723 | 616.001 | 1 | 15 | 9 | 0 | 0 | 0 | -0.7114944 | 3.690954 | -2.626093 | 7.76162 | 0.1217468 | 29.79836 | 26.58939 | [21 empty] | 15.77711 | 0.1198
17011 | 2021/12/28 21:11:29 | 364545.1722 | 617.0009 | 1 | 15 | 9 | 0 | 0 | 0 | -0.7114334 | 3.69084 | -2.625787 | 7.76162 | 0.1219538 | 29.79836 | 26.59015 | [21 empty] | 15.28649 | -0.09232163
17012 | 2021/12/28 21:11:30 | 364546.1738 | 618.0025 | 1 | 15 | 9 | 0 | 0 | 0 | -0.711647 | 3.69101 | -2.626696 | 7.76162 | 0.1221398 | 29.79836 | 26.59084 | [21 empty] | 15.79616 | 0.01670659
17013 | 2021/12/28 21:11:31 | 364547.1716 | 619.0003 | 1 | 15 | 9 | 0 | 0 | 0 | -0.7115097 | 3.690581 | -2.625884 | 7.76162 | 0.1223479 | 29.79836 | 26.59161 | [21 empty] | 15.4513 | 0.034796
17014 | 2021/12/28 21:11:32 | 364548.1722 | 620.0009 | 1 | 15 | 9 | 0 | 0 | 0 | -0.7111359 | 3.690587 | -2.624509 | 7.76162 | 0.1225426 | 29.79836 | 26.59233 | [21 empty] | 15.14765 | -0.0948894
17015 | 2021/12/28 21:11:33 | 364549.1715 | 621.0002 | 1 | 15 | 9 | 0 | 0 | 0 | -0.7117691 | 3.690408 | -2.626718 | 7.76162 | 0.1227438 | 29.79836 | 26.59307 | [21 empty] | 15.78494 | 0.199154
17016 | 2021/12/28 21:11:34 | 364550.1714 | 622.0001 | 1 | 15 | 9 | 0 | 0 | 0 | -0.7112885 | 3.690415 | -2.62495 | 7.76162 | 0.1229222 | 29.79836 | 26.59373 |  | -3.907756e-05 | [19 empty] | 15.19894 | -0.1831263
17017 | 2021/12/28 21:11:35 | 364551.1726 | 623.0013 | 1 | 15 | 9 | 0 | 0 | 0 | -0.7118073 | 3.690553 | -2.626963 | 7.76162 | 0.1231313 | 29.79836 | 26.5945 | [21 empty] | 15.8161 | 0.1928639
17018 | 2021/12/28 21:11:36 | 364552.1713 | 624 | 1 | 15 | 9 | 0 | 0 | 0 | -0.7117615 | 3.690547 | -2.626789 | 7.76162 | 0.1233274 | 29.79836 | 26.59522 | [21 empty] | 15.43917 | -0.1177901
17019 | 2021/12/28 21:11:37 | 364553.1725 | 625.0012 | 1 | 15 | 9 | 0 | 0 | 0 | -0.7115936 | 3.690578 | -2.626192 | 7.76162 | 0.1235296 | 29.79836 | 26.59597 | [21 empty] | 15.10909 | -0.1177901
17020 | 2021/12/28 21:11:38 | 364554.1734 | 626.0021 | 1 | 15 | 9 | 0 | 0 | 0 | -0.7113953 | 3.690541 | -2.625434 | 7.76162 | 0.1237291 | 29.79836 | 26.59671 | [21 empty] | 15.72143 | 0.0294441
17021 | 2021/12/28 21:11:39 | 364555.1716 | 627.0003 | 1 | 15 | 9 | 0 | 0 | 0 | -0.711441 | 3.69037 | -2.625481 | 7.76162 | 0.1239251 | 29.79836 | 26.59743 | [21 empty] | 15.24259 | 0.0294441
17022 | 2021/12/28 21:11:40 | 364556.1717 | 628.0004 | 1 | 15 | 9 | 0 | 0 | 0 | -0.7115326 | 3.690343 | -2.625799 | 7.76162 | 0.1241265 | 29.79836 | 26.59817 | [21 empty] | 15.88688 | 0.1625311
17023 | 2021/12/28 21:11:41 | 364557.1716 | 629.0003 | 1 | 15 | 9 | 0 | 0 | 0 | -0.7120132 | 3.69026 | -2.627514 | 7.76162 | 0.1243192 | 29.79836 | 26.59888 | [21 empty] | 15.51043 | 0.1625311
17024 | 2021/12/28 21:11:42 | 364558.1719 | 630.0006 | 1 | 15 | 9 | 0 | 0 | 0 | -0.7119141 | 3.690231 | -2.627127 | 7.76162 | 0.1245207 | 29.79836 | 26.59963 | [21 empty] | 15.12538 | -0.2379709
17025 | 2021/12/28 21:11:43 | 364559.1724 | 631.0011 | 1 | 15 | 9 | 0 | 0 | 0 | -0.7115555 | 3.690108 | -2.625717 | 7.76162 | 0.1247089 | 29.79836 | 26.60032 | [21 empty] | 15.74824 | 0.1417947
17026 | 2021/12/28 21:11:44 | 364560.1724 | 632.0011 | 1 | 15 | 9 | 0 | 0 | 0 | -0.7117615 | 3.689913 | -2.626338 | 7.76162 | 0.1249181 | 29.79836 | 26.60109 | [21 empty] | 15.21168 | -0.1148248
17027 | 2021/12/28 21:11:45 | 364561.1718 | 633.0005 | 1 | 15 | 9 | 0 | 0 | 0 | -0.7118759 | 3.689778 | -2.626664 | 7.76162 | 0.1251041 | 29.79836 | 26.60178 | [21 empty] | 15.764 | 0.05710244
17028 | 2021/12/28 21:11:46 | 364562.1732 | 634.0019 | 1 | 15 | 9 | 0 | 0 | 0 | -0.7112122 | 3.689822 | -2.624246 | 7.76162 | 0.1253133 | 29.79836 | 26.60255 |  | -6.275369e-05 | [19 empty] | 15.38246 | -0.003732443
17029 | 2021/12/28 21:11:47 | 364563.1716 | 635.0003 | 1 | 15 | 9 | 0 | 0 | 0 | -0.7115936 | 3.68965 | -2.625531 | 7.76162 | 0.1254995 | 29.79836 | 26.60324 | [21 empty] | 15.14408 | -0.07449567
17030 | 2021/12/28 21:11:48 | 364564.1732 | 636.0019 | 1 | 15 | 9 | 0 | 0 | 0 | -0.7113037 | 3.689564 | -2.624401 | 7.76162 | 0.125704 | 29.79836 | 26.60399 | [21 empty] | 15.69291 | 0.1715112
17031 | 2021/12/28 21:11:49 | 364565.1726 | 637.0013 | 1 | 15 | 9 | 0 | 0 | 0 | -0.7112656 | 3.689537 | -2.624241 | 7.76162 | 0.1258976 | 29.79836 | 26.60471 | [21 empty] | 15.15313 | -0.1686817
17032 | 2021/12/28 21:11:50 | 364566.1727 | 638.0014 | 1 | 15 | 9 | 0 | 0 | 0 | -0.7117691 | 3.689507 | -2.626077 | 7.76162 | 0.1260758 | 29.79836 | 26.60537 | [21 empty] | 15.79746 | 0.2013534
17033 | 2021/12/28 21:11:51 | 364567.172 | 639.0007 | 1 | 15 | 9 | 0 | 0 | 0 | -0.7114716 | 3.689295 | -2.624829 | 7.76162 | 0.1262562 | 29.79836 | 26.60603 | [21 empty] | 15.36619 | -0.1347733
17034 | 2021/12/28 21:11:52 | 364568.1718 | 640.0005 | 1 | 15 | 9 | 0 | 0 | 0 | -0.7120132 | 3.689343 | -2.626861 | 7.76162 | 0.1264998 | 29.79836 | 26.60693 | [21 empty] | 15.18891 | -0.1347733
17035 | 2021/12/28 21:11:53 | 364569.1717 | 641.0004 | 1 | 15 | 9 | 0 | 0 | 0 | -0.7118988 | 3.689103 | -2.626268 | 7.76162 | 0.1266945 | 29.79836 | 26.60765 | [21 empty] | 15.65302 | -0.01132429
17036 | 2021/12/28 21:11:54 | 364570.1726 | 642.0013 | 1 | 15 | 9 | 0 | 0 | 0 | -0.7114944 | 3.689391 | -2.624981 | 7.76162 | 0.1268906 | 29.79836 | 26.60837 | [21 empty] | 15.08364 | -0.01132429
17037 | 2021/12/28 21:11:55 | 364571.1726 | 643.0013 | 1 | 15 | 9 | 0 | 0 | 0 | -0.7118225 | 3.68926 | -2.626098 | 7.76162 | 0.1270622 | 29.79836 | 26.609 | [21 empty] | 15.79973 | 0.1183462
17038 | 2021/12/28 21:11:56 | 364572.1728 | 644.0015 | 1 | 15 | 9 | 0 | 0 | 0 | -0.7120743 | 3.689248 | -2.627019 | 7.76162 | 0.127286 | 29.79836 | 26.60983 | [21 empty] | 15.36259 | 0.1183462
17039 | 2021/12/28 21:11:57 | 364573.172 | 645.0007 | 1 | 15 | 9 | 0 | 0 | 0 | -0.7117996 | 3.688948 | -2.625792 | 7.76162 | 0.127484 | 29.79836 | 26.61056 |  | -9.430611e-05 | [19 empty] | 15.17118 | -0.1964235
17040 | 2021/12/28 21:11:58 | 364574.1726 | 646.0013 | 1 | 15 | 9 | 0 | 0 | 0 | -0.711319 | 3.689081 | -2.624113 | 7.76162 | 0.1276779 | 29.79836 | 26.61128 | [21 empty] | 15.68566 | 0.1526856
17041 | 2021/12/28 21:11:59 | 364575.1728 | 647.0015 | 1 | 15 | 9 | 0 | 0 | 0 | -0.7112274 | 3.689047 | -2.623751 | 7.76162 | 0.1278838 | 29.79836 | 26.61204 | [21 empty] | 15.16393 | -0.1549518
17042 | 2021/12/28 21:12:00 | 364576.172 | 648.0007 | 1 | 15 | 9 | 0 | 0 | 0 | -0.7112427 | 3.689044 | -2.623806 | 7.76162 | 0.1280796 | 29.79836 | 26.61276 | [21 empty] | 15.77661 | 0.07608593
17043 | 2021/12/28 21:12:01 | 364577.1721 | 649.0008 | 1 | 15 | 9 | 0 | 0 | 0 | -0.7112122 | 3.688851 | -2.623556 | 7.76162 | 0.1282765 | 29.79836 | 26.61349 | [21 empty] | 15.35614 | -0.01601994
17044 | 2021/12/28 21:12:02 | 364578.1734 | 650.0021 | 1 | 15 | 9 | 0 | 0 | 0 | -0.7116241 | 3.688758 | -2.625009 | 7.76162 | 0.1284603 | 29.79836 | 26.61416 | [21 empty] | 15.19256 | -0.05111694
17045 | 2021/12/28 21:12:03 | 364579.1729 | 651.0016 | 1 | 15 | 9 | 0 | 0 | 0 | -0.7106552 | 3.688661 | -2.621366 | 7.76162 | 0.1286671 | 29.79836 | 26.61493 | [21 empty] | 15.65022 | 0.143019
17046 | 2021/12/28 21:12:04 | 364580.1728 | 652.0015 | 1 | 15 | 9 | 0 | 0 | 0 | -0.7109909 | 3.688519 | -2.622503 | 7.76162 | 0.1288651 | 29.79836 | 26.61566 | [21 empty] | 15.19755 | -0.1414609
17047 | 2021/12/28 21:12:05 | 364581.1714 | 653.0001 | 1 | 15 | 9 | 0 | 0 | 0 | -0.7117004 | 3.688523 | -2.625123 | 7.76162 | 0.1290543 | 29.79836 | 26.61635 | [21 empty] | 15.81649 | 0.1934183
17048 | 2021/12/28 21:12:06 | 364582.1736 | 654.0023 | 1 | 15 | 9 | 0 | 0 | 0 | -0.7118454 | 3.688177 | -2.625412 | 7.76162 | 0.1292636 | 29.79836 | 26.61712 | [21 empty] | 15.33945 | -0.1490748
17049 | 2021/12/28 21:12:07 | 364583.1714 | 655.0001 | 1 | 15 | 9 | 0 | 0 | 0 | -0.7117081 | 3.688227 | -2.624941 | 7.76162 | 0.1294596 | 29.79836 | 26.61785 |  |  |  | 2.915985 | [17 empty] | 15.21026 | -0.1490748
17050 | 2021/12/28 21:12:08 | 364584.173 | 656.0017 | 1 | 15 | 9 | 0 | 0 | 0 | -0.7115326 | 3.688259 | -2.624317 | 7.76162 | 0.1296589 | 29.79836 | 26.61858 | [21 empty] | 15.63037 | -0.03270328
17051 | 2021/12/28 21:12:09 | 364585.1727 | 657.0014 | 1 | 15 | 9 | 0 | 0 | 0 | -0.7114944 | 3.687971 | -2.623971 | 7.76162 | 0.129827 | 29.79836 | 26.6192 |  | -7.894668e-05 | [19 empty] | 15.09776 | -0.03270328
17052 | 2021/12/28 21:12:10 | 364586.1735 | 658.0022 | 1 | 15 | 9 | 0 | 0 | 0 | -0.7113953 | 3.687921 | -2.62357 | 7.76162 | 0.1300551 | 29.79836 | 26.62004 | [21 empty] | 15.77799 | -0.0229305
17053 | 2021/12/28 21:12:11 | 364587.1728 | 659.0015 | 1 | 15 | 9 | 0 | 0 | 0 | -0.7116241 | 3.68795 | -2.624434 | 7.76162 | 0.1302509 | 29.79836 | 26.62077 | [21 empty] | 15.2524 | 0.0690639
17054 | 2021/12/28 21:12:12 | 364588.1715 | 660.0002 | 1 | 15 | 9 | 0 | 0 | 0 | -0.7115173 | 3.688015 | -2.624086 | 7.76162 | 0.1304499 | 29.79836 | 26.6215 | [21 empty] | 15.27915 | -0.1558888
17055 | 2021/12/28 21:12:13 | 364589.1713 | 661 | 1 | 15 | 9 | 0 | 0 | 0 | -0.7118225 | 3.687902 | -2.625132 | 7.76162 | 0.1306462 | 29.79836 | 26.62222 | [21 empty] | 15.45321 | 0.1639521
17056 | 2021/12/28 21:12:14 | 364590.1714 | 662.0001 | 1 | 15 | 9 | 0 | 0 | 0 | -0.711647 | 3.688056 | -2.624594 | 7.76162 | 0.1308274 | 29.79836 | 26.62289 | [21 empty] | 15.10272 | -0.2190864
17057 | 2021/12/28 21:12:15 | 364591.172 | 663.0007 | 1 | 15 | 9 | 0 | 0 | 0 | -0.7115326 | 3.687986 | -2.624122 | 7.76162 | 0.1310456 | 29.79836 | 26.6237 | [21 empty] | 15.73601 | 0.1979047
17058 | 2021/12/28 21:12:16 | 364592.1729 | 664.0016 | 1 | 15 | 9 | 0 | 0 | 0 | -0.7115173 | 3.687751 | -2.623899 | 7.76162 | 0.131214 | 29.79836 | 26.62432 | [21 empty] | 15.13452 | -0.187968
17059 | 2021/12/28 21:12:17 | 364593.1728 | 665.0015 | 1 | 15 | 9 | 0 | 0 | 0 | -0.7112885 | 3.687604 | -2.62295 | 7.76162 | 0.1314375 | 29.79836 | 26.62514 | [21 empty] | 15.51629 | 0.1193041
17060 | 2021/12/28 21:12:18 | 364594.1722 | 666.0009 | 1 | 15 | 9 | 0 | 0 | 0 | -0.7114792 | 3.687614 | -2.623661 | 7.76162 | 0.1316378 | 29.79836 | 26.62588 | [21 empty] | 15.21067 | -0.09550452
17061 | 2021/12/28 21:12:19 | 364595.1713 | 667 | 1 | 15 | 9 | 0 | 0 | 0 | -0.7118988 | 3.687705 | -2.625273 | 7.76162 | 0.1318327 | 29.79836 | 26.6266 | [21 empty] | 15.27009 | 0.01856863
17062 | 2021/12/28 21:12:20 | 364596.172 | 668.0007 | 1 | 15 | 9 | 0 | 0 | 0 | -0.7117462 | 3.687621 | -2.62465 | 7.76162 | 0.1320308 | 29.79836 | 26.62733 |  | -9.940923e-05 | [19 empty] | 15.78524 | 0.01856863
17063 | 2021/12/28 21:12:21 | 364597.1715 | 669.0002 | 1 | 15 | 9 | 0 | 0 | 0 | -0.7116623 | 3.68738 | -2.624169 | 7.76162 | 0.132229 | 29.79836 | 26.62806 | [21 empty] | 15.14446 | -0.09393513
17064 | 2021/12/28 21:12:22 | 364598.1713 | 670 | 1 | 15 | 9 | 0 | 0 | 0 | -0.7114563 | 3.687324 | -2.62337 | 7.76162 | 0.132419 | 29.79836 | 26.62876 | [21 empty] | 15.70108 | -0.09393513
17065 | 2021/12/28 21:12:23 | 364599.1723 | 671.001 | 1 | 15 | 9 | 0 | 0 | 0 | -0.7122192 | 3.68718 | -2.62608 | 7.76162 | 0.1326208 | 29.79836 | 26.62951 | [21 empty] | 15.16089 | -0.1520801
17066 | 2021/12/28 21:12:24 | 364600.1716 | 672.0003 | 1 | 15 | 9 | 0 | 0 | 0 | -0.7118073 | 3.687174 | -2.624557 | 7.76162 | 0.1328224 | 29.79836 | 26.63025 | [21 empty] | 15.46998 | -0.1520801
17067 | 2021/12/28 21:12:25 | 364601.172 | 673.0007 | 1 | 15 | 9 | 0 | 0 | 0 | -0.7117233 | 3.687024 | -2.624141 | 7.76162 | 0.1330206 | 29.79836 | 26.63098 | [21 empty] | 15.85334 | 0.2163899
17068 | 2021/12/28 21:12:26 | 364602.1714 | 674.0001 | 1 | 15 | 9 | 0 | 0 | 0 | -0.711586 | 3.687051 | -2.623654 | 7.76162 | 0.1332021 | 29.79836 | 26.63165 | [21 empty] | 15.27647 | -0.1910532
17069 | 2021/12/28 21:12:27 | 364603.1721 | 675.0008 | 1 | 15 | 9 | 0 | 0 | 0 | -0.7117615 | 3.686839 | -2.62415 | 7.76162 | 0.1334157 | 29.79836 | 26.63244 | [21 empty] | 15.7794 | 0.1679492
17070 | 2021/12/28 21:12:28 | 364604.1722 | 676.0009 | 1 | 15 | 9 | 0 | 0 | 0 | -0.711647 | 3.686936 | -2.623797 | 7.76162 | 0.1336139 | 29.79836 | 26.63317 | [21 empty] | 15.1731 | -0.1007938
17071 | 2021/12/28 21:12:29 | 364605.173 | 677.0017 | 1 | 15 | 9 | 0 | 0 | 0 | -0.7116699 | 3.686815 | -2.623795 | 7.76162 | 0.133802 | 29.79836 | 26.63386 | [21 empty] | 15.74137 | 0.08890927
17072 | 2021/12/28 21:12:30 | 364606.1729 | 678.0016 | 1 | 15 | 9 | 0 | 0 | 0 | -0.7118835 | 3.686834 | -2.624596 | 7.76162 | 0.1340102 | 29.79836 | 26.63463 | [21 empty] | 15.66761 | -0.0230521
17073 | 2021/12/28 21:12:31 | 364607.1714 | 679.0001 | 1 | 15 | 9 | 0 | 0 | 0 | -0.7117844 | 3.68685 | -2.624242 | 7.76162 | 0.1342017 | 29.79836 | 26.63533 | [21 empty] | 15.54974 | -0.03683448
17074 | 2021/12/28 21:12:32 | 364608.1714 | 680.0001 | 1 | 15 | 9 | 0 | 0 | 0 | -0.7110138 | 3.686784 | -2.621354 | 7.76162 | 0.1343798 | 29.79836 | 26.63599 |  | -3.864549e-05 | [19 empty] | 15.81116 | 0.08169472
17075 | 2021/12/28 21:12:33 | 364609.1715 | 681.0002 | 1 | 15 | 9 | 0 | 0 | 0 | -0.711319 | 3.686601 | -2.622349 | 7.76162 | 0.1346034 | 29.79836 | 26.63682 | [21 empty] | 15.36478 | -0.1394945
17076 | 2021/12/28 21:12:34 | 364610.1715 | 682.0002 | 1 | 15 | 9 | 0 | 0 | 0 | -0.7113953 | 3.686652 | -2.622667 | 7.76162 | 0.134799 | 29.79836 | 26.63754 | [21 empty] | 15.79072 | 0.1331067
17077 | 2021/12/28 21:12:35 | 364611.1717 | 683.0004 | 1 | 15 | 9 | 0 | 0 | 0 | -0.7112885 | 3.68657 | -2.622215 | 7.76162 | 0.1349796 | 29.79836 | 26.6382 | [21 empty] | 15.29366 | 0.1331067
17078 | 2021/12/28 21:12:36 | 364612.1716 | 684.0003 | 1 | 15 | 9 | 0 | 0 | 0 | -0.7113953 | 3.686539 | -2.622587 | 7.76162 | 0.1351899 | 29.79836 | 26.63898 | [21 empty] | 15.8311 | 0.1879191
17079 | 2021/12/28 21:12:37 | 364613.1716 | 685.0003 | 1 | 15 | 9 | 0 | 0 | 0 | -0.7121048 | 3.686283 | -2.62502 | 7.76162 | 0.1353902 | 29.79836 | 26.63972 | [21 empty] | 15.52493 | 0.1879191
17080 | 2021/12/28 21:12:38 | 364614.1725 | 686.0012 | 1 | 15 | 9 | 0 | 0 | 0 | -0.711731 | 3.686351 | -2.62369 | 7.76162 | 0.1355918 | 29.79836 | 26.64046 | [21 empty] | 15.6788 | 0.1709545
17081 | 2021/12/28 21:12:39 | 364615.1717 | 687.0004 | 1 | 15 | 9 | 0 | 0 | 0 | -0.7112808 | 3.686152 | -2.621889 | 7.76162 | 0.1357722 | 29.79836 | 26.64112 | [21 empty] | 15.63991 | 0.1709545
17082 | 2021/12/28 21:12:40 | 364616.1722 | 688.0009 | 1 | 15 | 9 | 0 | 0 | 0 | -0.7115479 | 3.686138 | -2.622864 | 7.76162 | 0.1359758 | 29.79836 | 26.64187 | [21 empty] | 15.11543 | -0.1760525
17083 | 2021/12/28 21:12:41 | 364617.1722 | 689.0009 | 1 | 15 | 9 | 0 | 0 | 0 | -0.7114716 | 3.685984 | -2.622473 | 7.76162 | 0.1361816 | 29.79836 | 26.64263 | [21 empty] | 15.74267 | 0.1202661
17084 | 2021/12/28 21:12:42 | 364618.1725 | 690.0012 | 1 | 15 | 9 | 0 | 0 | 0 | -0.7112656 | 3.685891 | -2.621647 | 7.76162 | 0.1363786 | 29.79836 | 26.64336 | [21 empty] | 15.13531 | -0.1140529
17085 | 2021/12/28 21:12:43 | 364619.1717 | 691.0004 | 1 | 15 | 9 | 0 | 0 | 0 | -0.711647 | 3.685873 | -2.62304 | 7.76162 | 0.1365755 | 29.79836 | 26.64408 | [21 empty] | 15.77749 | 0.04081011
17086 | 2021/12/28 21:12:44 | 364620.1714 | 692.0001 | 1 | 15 | 9 | 0 | 0 | 0 | -0.7112045 | 3.685817 | -2.62137 | 7.76162 | 0.1367747 | 29.79836 | 26.64482 |  | -6.02126e-05 | [19 empty] | 15.31082 | 0.01403391
17087 | 2021/12/28 21:12:45 | 364621.1734 | 693.0021 | 1 | 15 | 9 | 0 | 0 | 0 | -0.7115479 | 3.685689 | -2.622544 | 7.76162 | 0.1369704 | 29.79836 | 26.64554 | [21 empty] | 15.18749 | -0.03853858
17088 | 2021/12/28 21:12:46 | 364622.1716 | 694.0003 | 1 | 15 | 9 | 0 | 0 | 0 | -0.7109604 | 3.685824 | -2.620475 | 7.76162 | 0.1371662 | 29.79836 | 26.64626 | [21 empty] | 15.48487 | 0.0929302
17089 | 2021/12/28 21:12:47 | 364623.1718 | 695.0005 | 1 | 15 | 9 | 0 | 0 | 0 | -0.7115326 | 3.685593 | -2.62242 | 7.76162 | 0.1373679 | 29.79836 | 26.64701 | [21 empty] | 15.07726 | -0.1273775
17090 | 2021/12/28 21:12:48 | 364624.1713 | 696 | 1 | 15 | 9 | 0 | 0 | 0 | -0.7114563 | 3.685511 | -2.62208 | 7.76162 | 0.1375405 | 29.79836 | 26.64764 | [21 empty] | 15.67385 | 0.186435
17091 | 2021/12/28 21:12:49 | 364625.1714 | 697.0001 | 1 | 15 | 9 | 0 | 0 | 0 | -0.7112427 | 3.685434 | -2.621238 | 7.76162 | 0.1377629 | 29.79836 | 26.64846 | [21 empty] | 15.16853 | -0.1579148
17092 | 2021/12/28 21:12:50 | 364626.1717 | 698.0004 | 1 | 15 | 9 | 0 | 0 | 0 | -0.7114334 | 3.685653 | -2.622097 | 7.76162 | 0.1379322 | 29.79836 | 26.64909 | [21 empty] | 15.34075 | -0.1579148
17093 | 2021/12/28 21:12:51 | 364627.1727 | 699.0014 | 1 | 15 | 9 | 0 | 0 | 0 | -0.7112885 | 3.685382 | -2.62137 | 7.76162 | 0.1381503 | 29.79836 | 26.64989 | [21 empty] | 15.31719 | -0.1631469
17094 | 2021/12/28 21:12:52 | 364628.1727 | 700.0014 | 1 | 15 | 9 | 0 | 0 | 0 | -0.7112885 | 3.68548 | -2.62144 | 7.76162 | 0.1383462 | 29.79836 | 26.65061 |  |  |  |  | 0 | [16 empty] | 15.1413 | -0.1631469
17095 | 2021/12/28 21:12:53 | 364629.1724 | 701.0011 | 1 | 15 | 9 | 0 | 0 | 0 | -0.7111282 | 3.685207 | -2.620655 | 7.76162 | 0.1385552 | 29.79836 | 26.65138 | [21 empty] | 15.6839 | -0.01060426
17096 | 2021/12/28 21:12:54 | 364630.1727 | 702.0014 | 1 | 15 | 9 | 0 | 0 | 0 | -0.7115479 | 3.685202 | -2.622198 | 7.76162 | 0.13875 | 29.79836 | 26.6521 | [21 empty] | 15.1349 | -0.01060426
17097 | 2021/12/28 21:12:55 | 364631.1724 | 703.0011 | 1 | 15 | 9 | 0 | 0 | 0 | -0.7116699 | 3.685179 | -2.622631 | 7.76162 | 0.1389358 | 29.79836 | 26.65278 | [21 empty] | 15.38246 | -0.09419858
17098 | 2021/12/28 21:12:56 | 364632.1717 | 704.0004 | 1 | 15 | 9 | 0 | 0 | 0 | -0.7115707 | 3.685172 | -2.62226 | 7.76162 | 0.1391375 | 29.79836 | 26.65353 |  | -7.862863e-05 | [19 empty] | 15.30586 | 0.1245958
17099 | 2021/12/28 21:12:57 | 364633.1717 | 705.0004 | 1 | 15 | 9 | 0 | 0 | 0 | -0.7117844 | 3.685061 | -2.622969 | 7.76162 | 0.1393445 | 29.79836 | 26.65429 | [21 empty] | 15.10679 | -0.2107435
17100 | 2021/12/28 21:12:58 | 364634.1714 | 706.0001 | 1 | 15 | 9 | 0 | 0 | 0 | -0.7111359 | 3.684889 | -2.620457 | 7.76162 | 0.1395415 | 29.79836 | 26.65502 | [21 empty] | 15.63711 | 0.1726764
17101 | 2021/12/28 21:12:59 | 364635.1735 | 707.0022 | 1 | 15 | 9 | 0 | 0 | 0 | -0.7121048 | 3.684815 | -2.623974 | 7.76162 | 0.1397419 | 29.79836 | 26.65575 | [21 empty] | 15.1559 | -0.1573294
17102 | 2021/12/28 21:13:00 | 364636.1733 | 708.002 | 1 | 15 | 9 | 0 | 0 | 0 | -0.7117233 | 3.68467 | -2.622465 | 7.76162 | 0.1399366 | 29.79836 | 26.65647 | [21 empty] | 15.32126 | 0.05167365
17103 | 2021/12/28 21:13:01 | 364637.1724 | 709.0011 | 1 | 15 | 9 | 0 | 0 | 0 | -0.7118988 | 3.684737 | -2.62316 | 7.76162 | 0.140135 | 29.79836 | 26.6572 | [21 empty] | 15.35979 | 0.01204133
17104 | 2021/12/28 21:13:02 | 364638.1733 | 710.002 | 1 | 15 | 9 | 0 | 0 | 0 | -0.7114029 | 3.684644 | -2.621266 | 7.76162 | 0.1403187 | 29.79836 | 26.65788 | [21 empty] | 15.12361 | -0.07380664
17105 | 2021/12/28 21:13:03 | 364639.1727 | 711.0014 | 1 | 15 | 9 | 0 | 0 | 0 | -0.7122269 | 3.684443 | -2.624159 | 7.76162 | 0.1405313 | 29.79836 | 26.65866 | [21 empty] | 15.67477 | 0.1722378
17106 | 2021/12/28 21:13:04 | 364640.1734 | 712.0021 | 1 | 15 | 9 | 0 | 0 | 0 | -0.7117004 | 3.684415 | -2.6222 | 7.76162 | 0.1407262 | 29.79836 | 26.65938 | [21 empty] | 15.11267 | -0.1756573
17107 | 2021/12/28 21:13:05 | 364641.1727 | 713.0014 | 1 | 15 | 9 | 0 | 0 | 0 | -0.7114029 | 3.684404 | -2.621096 | 7.76162 | 0.1409266 | 29.79836 | 26.66012 | [21 empty] | 15.23781 | -0.1756573
17108 | 2021/12/28 21:13:06 | 364642.1726 | 714.0013 | 1 | 15 | 9 | 0 | 0 | 0 | -0.7112427 | 3.68407 | -2.620268 | 7.76162 | 0.1411257 | 29.79836 | 26.66085 | [21 empty] | 15.47266 | -0.0853622
17109 | 2021/12/28 21:13:07 | 364643.1718 | 715.0005 | 1 | 15 | 9 | 0 | 0 | 0 | -0.711647 | 3.684285 | -2.62191 | 7.76162 | 0.1413205 | 29.79836 | 26.66157 | [21 empty] | 15.10549 | -0.0853622
17110 | 2021/12/28 21:13:08 | 364644.1719 | 716.0006 | 1 | 15 | 9 | 0 | 0 | 0 | -0.7112045 | 3.684194 | -2.620215 | 7.76162 | 0.1415183 | 29.79836 | 26.6623 |  | -8.211724e-05 | [19 empty] | 15.76491 | 0.09474337
17111 | 2021/12/28 21:13:09 | 364645.1726 | 717.0013 | 1 | 15 | 9 | 0 | 0 | 0 | -0.7116241 | 3.684239 | -2.621793 | 7.76162 | 0.1417101 | 29.79836 | 26.66301 | [21 empty] | 15.24592 | 0.09474337
17112 | 2021/12/28 21:13:10 | 364646.1716 | 718.0003 | 1 | 15 | 9 | 0 | 0 | 0 | -0.7118454 | 3.684141 | -2.622539 | 7.76162 | 0.1419061 | 29.79836 | 26.66373 | [21 empty] | 15.09178 | -0.2103537
17113 | 2021/12/28 21:13:11 | 364647.1117 | 718.9404 | 1 | 15 | 9 | 0 | 0 | 0 | -0.7121048 | 3.683944 | -2.623354 | 7.76162 | 0.142102 | 29.79836 | 26.66445 |  | -8.211724e-05 | 0.02530885 | 2.915985 | 0 | [16 empty] | 15.72915 | 0.1590908
17114 | 2021/12/28 21:14:11 | 364707.1547 | 60.0001 | 1 | 16 | 9 | 0 | 0 | 0 | 0 | 3.714409 | 0 | 7.76162 | 0.1421026 | 29.79836 | 26.66445 |  | 8.368009e-05 | [19 empty] | 15.32913 | 0.08079529
17115 | 2021/12/28 21:15:11 | 364767.1554 | 120.0008 | 1 | 16 | 9 | 0 | 0 | 0 | 0 | 3.716851 | 0 | 7.76162 | 0.1421026 | 29.79836 | 26.66445 |  | 2.821171e-05 | [19 empty] | 15.43231 | 0.1846683
17116 | 2021/12/28 21:16:11 | 364827.1555 | 180.0009 | 1 | 16 | 9 | 0 | 0 | 0 | 0 | 3.717854 | 0 | 7.76162 | 0.1421026 | 29.79836 | 26.66445 |  | 2.007319e-05 |  | 0 | [17 empty] | 15.80509 | 0.02040327
17117 | 2021/12/28 21:17:11 | 364887.155 | 240.0004 | 1 | 16 | 9 | 0 | 0 | 0 | 0 | 3.718781 | 0 | 7.76162 | 0.1421026 | 29.79836 | 26.66445 |  | -1.647659e-05 | [19 empty] | 15.64018 | 0.1574689
17118 | 2021/12/28 21:18:11 | 364947.1551 | 300.0005 | 1 | 16 | 9 | 0 | 0 | 0 | 0 | 3.719181 | 0 | 7.76162 | 0.1421026 | 29.79836 | 26.66445 |  | -2.386695e-05 |  | 0 | [17 empty] | 15.74674 | 0.1746434
17119 | 2021/12/28 21:19:11 | 365007.1549 | 360.0003 | 1 | 16 | 9 | 0 | 0 | 0 | 0 | 3.719211 | 0 | 7.76162 | 0.1421026 | 29.79836 | 26.66445 |  | 1.481879e-05 | [19 empty] | 15.58806 | 0.14916
17120 | 2021/12/28 21:20:11 | 365067.1549 | 420.0003 | 1 | 16 | 9 | 0 | 0 | 0 | 0 | 3.719714 | 0 | 7.76162 | 0.1421026 | 29.79836 | 26.66445 |  | 3.638893e-05 |  | 0 | [17 empty] | 15.09892 | -0.1821572
17121 | 2021/12/28 21:21:11 | 365127.1557 | 480.0011 | 1 | 16 | 9 | 0 | 0 | 0 | 0 | 3.719816 | 0 | 7.76162 | 0.1421026 | 29.79836 | 26.66445 |  | 1.134e-05 | [19 empty] | 15.79417 | 0.1530653
17122 | 2021/12/28 21:22:11 | 365187.1555 | 540.0009 | 1 | 16 | 9 | 0 | 0 | 0 | 0 | 3.72024 | 0 | 7.76162 | 0.1421026 | 29.79836 | 26.66445 |  | 6.677561e-06 |  | 0 | [17 empty] | 15.52369 | -0.08409321
17123 | 2021/12/28 21:23:11 | 365247.1557 | 600.0011 | 1 | 16 | 9 | 0 | 0 | 0 | 0 | 3.720386 | 0 | 7.76162 | 0.1421026 | 29.79836 | 26.66445 |  | -1.722718e-05 | [19 empty] | 15.13422 | -0.05186856
17124 | 2021/12/28 21:24:11 | 365307.156 | 660.0014 | 1 | 16 | 9 | 0 | 0 | 0 | 0 | 3.720568 | 0 | 7.76162 | 0.1421026 | 29.79836 | 26.66445 |  | -6.084122e-06 |  | 0 | [17 empty] | 15.66818 | -0.03754795
17125 | 2021/12/28 21:25:11 | 365367.1559 | 720.0013 | 1 | 16 | 9 | 0 | 0 | 0 | 0 | 3.720621 | 0 | 7.76162 | 0.1421026 | 29.79836 | 26.66445 |  | 1.726583e-05 | [19 empty] | 15.64693 | 0.1342559
17126 | 2021/12/28 21:26:11 | 365427.1557 | 780.0011 | 1 | 16 | 9 | 0 | 0 | 0 | 0 | 3.720695 | 0 | 7.76162 | 0.1421026 | 29.79836 | 26.66445 |  | 5.334058e-05 |  | 0 | [17 empty] | 15.14972 | -0.14139
17127 | 2021/12/28 21:27:11 | 365487.1557 | 840.0011 | 1 | 16 | 9 | 0 | 0 | 0 | 0 | 3.720963 | 0 | 7.76162 | 0.1421026 | 29.79836 | 26.66445 |  | 2.23639e-05 | [19 empty] | 15.5273 | -0.1056087
17128 | 2021/12/28 21:28:11 | 365547.1568 | 900.0022 | 1 | 16 | 9 | 0 | 0 | 0 | 0 | 3.721007 | 0 | 7.76162 | 0.1421026 | 29.79836 | 26.66445 |  | -3.113587e-05 |  | 0 | [17 empty] | 15.81722 | 0.08125961
17129 | 2021/12/28 21:29:11 | 365607.156 | 960.0014 | 1 | 16 | 9 | 0 | 0 | 0 | 0 | 3.721037 | 0 | 7.76162 | 0.1421026 | 29.79836 | 26.66445 |  | -2.331181e-05 | [19 empty] | 15.32833 | 0.04264116
17130 | 2021/12/28 21:30:11 | 365667.1551 | 1020.0005 | 1 | 16 | 9 | 0 | 0 | 0 | 0 | 3.721214 | 0 | 7.76162 | 0.1421026 | 29.79836 | 26.66445 |  | -1.801861e-05 |  | 0 | [17 empty] | 15.46293 | -0.07786453
17131 | 2021/12/28 21:31:11 | 365727.155 | 1080.0004 | 1 | 16 | 9 | 0 | 0 | 0 | 0 | 3.721139 | 0 | 7.76162 | 0.1421026 | 29.79836 | 26.66445 |  | -9.996669e-06 | [19 empty] | 15.39898 | 0.1001614
17132 | 2021/12/28 21:32:11 | 365787.1554 | 1140.0008 | 1 | 16 | 9 | 0 | 0 | 0 | 0 | 3.721484 | 0 | 7.76162 | 0.1421026 | 29.79836 | 26.66445 |  | 2.224408e-05 |  | 0 | [17 empty] | 15.34831 | -0.03298879
17133 | 2021/12/28 21:33:11 | 365847.1555 | 1200.0009 | 1 | 16 | 9 | 0 | 0 | 0 | 0 | 3.721416 | 0 | 7.76162 | 0.1421026 | 29.79836 | 26.66445 |  | -3.093651e-05 | [19 empty] | 15.73603 | 0.1867849
17134 | 2021/12/28 21:34:11 | 365907.1548 | 1260.0002 | 1 | 16 | 9 | 0 | 0 | 0 | 0 | 3.721534 | 0 | 7.76162 | 0.1421026 | 29.79836 | 26.66445 |  | -1.268352e-05 |  | 0 | [17 empty] | 15.10969 | -0.2186525
17135 | 2021/12/28 21:35:11 | 365967.156 | 1320.0014 | 1 | 16 | 9 | 0 | 0 | 0 | 0 | 3.721259 | 0 | 7.76162 | 0.1421026 | 29.79836 | 26.66445 |  | -2.576195e-05 | [19 empty] | 15.67756 | 0.1370776
17136 | 2021/12/28 21:36:11 | 366027.1551 | 1380.0005 | 1 | 16 | 9 | 0 | 0 | 0 | 0 | 3.721539 | 0 | 7.76162 | 0.1421026 | 29.79836 | 26.66445 |  | -3.255967e-05 |  | 0 | [17 empty] | 15.66992 | 0.13156
17137 | 2021/12/28 21:37:11 | 366087.1564 | 1440.0018 | 1 | 16 | 9 | 0 | 0 | 0 | 0 | 3.721794 | 0 | 7.76162 | 0.1421026 | 29.79836 | 26.66445 |  | -5.531708e-07 | [19 empty] | 15.24617 | -0.05271733
17138 | 2021/12/28 21:38:11 | 366147.1562 | 1500.0016 | 1 | 16 | 9 | 0 | 0 | 0 | 0 | 3.721741 | 0 | 7.76162 | 0.1421026 | 29.79836 | 26.66445 |  | 1.157784e-05 |  | 0 | [17 empty] | 15.5874 | 0.1661557
17139 | 2021/12/28 21:39:11 | 366207.1548 | 1560.0002 | 1 | 16 | 9 | 0 | 0 | 0 | 0 | 3.721715 | 0 | 7.76162 | 0.1421026 | 29.79836 | 26.66445 |  | 3.002852e-06 | [19 empty] | 15.57064 | 0.2139497
17140 | 2021/12/28 21:40:11 | 366267.1548 | 1620.0002 | 1 | 16 | 9 | 0 | 0 | 0 | 0 | 3.721567 | 0 | 7.76162 | 0.1421026 | 29.79836 | 26.66445 |  | 7.112196e-07 |  | 0 | [17 empty] | 15.19765 | 0.04035354
17141 | 2021/12/28 21:41:11 | 366327.1552 | 1680.0006 | 1 | 16 | 9 | 0 | 0 | 0 | 0 | 3.721723 | 0 | 7.76162 | 0.1421026 | 29.79836 | 26.66445 |  | 2.845043e-06 | [19 empty] | 15.5295 | 0.2110124
17142 | 2021/12/28 21:42:11 | 366387.1551 | 1740.0005 | 1 | 16 | 9 | 0 | 0 | 0 | 0 | 3.721803 | 0 | 7.76162 | 0.1421026 | 29.79836 | 26.66445 |  | -8.41554e-06 |  | 0 | [17 empty] | 14.89162 | -0.1677912
17143 | 2021/12/28 21:43:11 | 366447.1561 | 1800.0015 | 1 | 16 | 9 | 0 | 0 | 0 | 0 | 3.721921 | 0 | 7.76162 | 0.1421026 | 29.79836 | 26.66445 |  | 3.398021e-06 | [19 empty] | 15.06852 | -0.09211361
17144 | 2021/12/28 21:44:11 | 366507.155 | 1860.0004 | 1 | 16 | 9 | 0 | 0 | 0 | 0 | 3.721948 | 0 | 7.76162 | 0.1421026 | 29.79836 | 26.66445 |  | -5.571174e-06 |  | 0 | [17 empty] | 14.81494 | -0.1802999
17145 | 2021/12/28 21:45:11 | 366567.1558 | 1920.0012 | 1 | 16 | 9 | 0 | 0 | 0 | 0 | 3.721844 | 0 | 7.76162 | 0.1421026 | 29.79836 | 26.66445 |  | -6.717185e-07 | [19 empty] | 14.79373 | -0.2011144
17146 | 2021/12/28 21:46:11 | 366627.1563 | 1980.0017 | 1 | 16 | 9 | 0 | 0 | 0 | 0 | 3.722043 | 0 | 7.76162 | 0.1421026 | 29.79836 | 26.66445 |  | -2.342743e-05 |  | 0 | [17 empty] | 14.77835 | -0.146777
17147 | 2021/12/28 21:47:11 | 366687.156 | 2040.0014 | 1 | 16 | 9 | 0 | 0 | 0 | 0 | 3.721911 | 0 | 7.76162 | 0.1421026 | 29.79836 | 26.66445 |  | -2.410224e-05 | [19 empty] | 14.70839 | -0.1701128
17148 | 2021/12/28 21:48:11 | 366747.1551 | 2100.0005 | 1 | 16 | 9 | 0 | 0 | 0 | 0 | 3.722 | 0 | 7.76162 | 0.1421026 | 29.79836 | 26.66445 |  | 5.768064e-06 |  | 0 | [17 empty] | 14.66455 | -0.08616328
17149 | 2021/12/28 21:49:11 | 366807.1551 | 2160.0005 | 1 | 16 | 9 | 0 | 0 | 0 | 0 | 3.722073 | 0 | 7.76162 | 0.1421026 | 29.79836 | 26.66445 |  | 2.572372e-05 | [19 empty] | 14.66922 | -0.09194076
17150 | 2021/12/28 21:50:11 | 366867.155 | 2220.0004 | 1 | 16 | 9 | 0 | 0 | 0 | 0 | 3.72178 | 0 | 7.76162 | 0.1421026 | 29.79836 | 26.66445 |  | 6.756698e-06 |  | 0 | [17 empty] | 14.96656 | 0.08429229
17151 | 2021/12/28 21:51:11 | 366927.1549 | 2280.0003 | 1 | 16 | 9 | 0 | 0 | 0 | 0 | 3.721895 | 0 | 7.76162 | 0.1421026 | 29.79836 | 26.66445 |  | 8.297493e-06 | [19 empty] | 15.24092 | 0.05589545
17152 | 2021/12/28 21:52:11 | 366987.1554 | 2340.0008 | 1 | 16 | 9 | 0 | 0 | 0 | 0 | 3.721992 | 0 | 7.76162 | 0.1421026 | 29.79836 | 26.66445 |  | 1.797805e-05 |  | 0 | [17 empty] | 15.26282 | 0.04778564
17153 | 2021/12/28 21:53:11 | 367047.156 | 2400.0014 | 1 | 16 | 9 | 0 | 0 | 0 | 0 | 3.72218 | 0 | 7.76162 | 0.1421026 | 29.79836 | 26.66445 |  | -2.105983e-05 | [19 empty] | 15.06919 | 0.07267237
17154 | 2021/12/28 21:54:11 | 367107.1551 | 2460.0005 | 1 | 16 | 9 | 0 | 0 | 0 | 0 | 3.722249 | 0 | 7.76162 | 0.1421026 | 29.79836 | 26.66445 |  | 1.46206e-05 |  | 0 | [17 empty] | 14.89143 | 0.000834465
17155 | 2021/12/28 21:55:11 | 367167.1551 | 2520.0005 | 1 | 16 | 9 | 0 | 0 | 0 | 0 | 3.721998 | 0 | 7.76162 | 0.1421026 | 29.79836 | 26.66445 |  | -2.200793e-05 | [19 empty] | 15.25492 | 0.08381188
17156 | 2021/12/28 21:56:11 | 367227.1561 | 2580.0015 | 1 | 16 | 9 | 0 | 0 | 0 | 0 | 3.722136 | 0 | 7.76162 | 0.1421026 | 29.79836 | 26.66445 |  | 1.288002e-05 |  | 0 | [17 empty] | 14.86429 | -0.020082
17157 | 2021/12/28 21:57:11 | 367287.1562 | 2640.0016 | 1 | 16 | 9 | 0 | 0 | 0 | 0 | 3.722239 | 0 | 7.76162 | 0.1421026 | 29.79836 | 26.66445 |  | 6.638379e-06 | [19 empty] | 15.05405 | 0.05174816
17158 | 2021/12/28 21:58:11 | 367347.1564 | 2700.0018 | 1 | 16 | 9 | 0 | 0 | 0 | 0 | 3.722366 | 0 | 7.76162 | 0.1421026 | 29.79836 | 26.66445 |  | -2.295659e-05 |  | 0 | [17 empty] | 15.21486 | 0.1367068
17159 | 2021/12/28 21:59:11 | 367407.1554 | 2760.0008 | 1 | 16 | 9 | 0 | 0 | 0 | 0 | 3.722199 | 0 | 7.76162 | 0.1421026 | 29.79836 | 26.66445 |  | -3.315018e-05 | [19 empty] | 15.11012 | 0.1424956
17160 | 2021/12/28 22:00:11 | 367467.1556 | 2820.001 | 1 | 16 | 9 | 0 | 0 | 0 | 0 | 3.722001 | 0 | 7.76162 | 0.1421026 | 29.79836 | 26.66445 |  | -2.714825e-05 |  | 0 | [17 empty] | 14.93148 | -0.08351982
17161 | 2021/12/28 22:01:11 | 367527.155 | 2880.0004 | 1 | 16 | 9 | 0 | 0 | 0 | 0 | 3.72201 | 0 | 7.76162 | 0.1421026 | 29.79836 | 26.66445 |  | 4.148987e-06 | [19 empty] | 14.53895 | -0.08475363
17162 | 2021/12/28 22:02:11 | 367587.1561 | 2940.0015 | 1 | 16 | 9 | 0 | 0 | 0 | 0 | 3.722324 | 0 | 7.76162 | 0.1421026 | 29.79836 | 26.66445 |  | 1.975774e-07 |  | 0 | [17 empty] | 14.71824 | -0.1561254
17163 | 2021/12/28 22:03:11 | 367647.1551 | 3000.0005 | 1 | 16 | 9 | 0 | 0 | 0 | 0 | 3.722549 | 0 | 7.76162 | 0.1421026 | 29.79836 | 26.66445 |  | 1.995201e-05 | [19 empty] | 15.17627 | 0.03865898
17164 | 2021/12/28 22:04:11 | 367707.1549 | 3060.0003 | 1 | 16 | 9 | 0 | 0 | 0 | 0 | 3.722281 | 0 | 7.76162 | 0.1421026 | 29.79836 | 26.66445 |  | -5.093798e-05 |  | 0 | [17 empty] | 15.01114 | 0.1270741
17165 | 2021/12/28 22:05:11 | 367767.1554 | 3120.0008 | 1 | 16 | 9 | 0 | 0 | 0 | 0 | 3.722242 | 0 | 7.76162 | 0.1421026 | 29.79836 | 26.66445 |  | -2.540929e-05 | [19 empty] | 14.72533 | -0.04598975
17166 | 2021/12/28 22:06:11 | 367827.1552 | 3180.0006 | 1 | 16 | 9 | 0 | 0 | 0 | 0 | 3.722371 | 0 | 7.76162 | 0.1421026 | 29.79836 | 26.66445 |  | -9.088333e-06 |  | 0 | [17 empty] | 15.35921 | 0.005528331
17167 | 2021/12/28 22:07:11 | 367887.1571 | 3240.0025 | 1 | 16 | 9 | 0 | 0 | 0 | 0 | 3.722576 | 0 | 7.76162 | 0.1421026 | 29.79836 | 26.66445 |  | -1.240673e-05 | [19 empty] | 15.41583 | 0.04445136
17168 | 2021/12/28 22:08:11 | 367947.1551 | 3300.0005 | 1 | 16 | 9 | 0 | 0 | 0 | 0 | 3.722454 | 0 | 7.76162 | 0.1421026 | 29.79836 | 26.66445 |  | 7.310181e-06 |  | 0 | [17 empty] | 15.27339 | 0.146367
17169 | 2021/12/28 22:09:11 | 368007.1552 | 3360.0006 | 1 | 16 | 9 | 0 | 0 | 0 | 0 | 3.722523 | 0 | 7.76162 | 0.1421026 | 29.79836 | 26.66445 |  | 8.534635e-06 | [19 empty] | 15.43421 | -0.006074905
17170 | 2021/12/28 22:10:11 | 368067.1563 | 3420.0017 | 1 | 16 | 9 | 0 | 0 | 0 | 0 | 3.722381 | 0 | 7.76162 | 0.1421026 | 29.79836 | 26.66445 |  | 3.556334e-06 |  | 0 | [17 empty] | 14.90596 | -0.1023275
17171 | 2021/12/28 22:11:11 | 368127.1562 | 3480.0016 | 1 | 16 | 9 | 0 | 0 | 0 | 0 | 3.722449 | 0 | 7.76162 | 0.1421026 | 29.79836 | 26.66445 |  | -2.212812e-05 | [19 empty] | 15.38292 | -0.03371835
17172 | 2021/12/28 22:12:11 | 368187.1568 | 3540.0022 | 1 | 16 | 9 | 0 | 0 | 0 | 0 | 3.722557 | 0 | 7.76162 | 0.1421026 | 29.79836 | 26.66445 |  | -2.655264e-05 |  | 0 | [17 empty] | 15.19806 | -0.1026994
17173 | 2021/12/28 22:13:11 | 368247.156 | 3600.0014 | 1 | 16 | 9 | 0 | 0 | 0 | 0 | 3.722584 | 0 | 7.76162 | 0.1421026 | 29.79836 | 26.66445 |  | -1.359377e-05 | [19 empty] | 14.94192 | -0.09026229
17174 | 2021/12/28 22:14:11 | 368307.1552 | 3660.0006 | 1 | 16 | 9 | 0 | 0 | 0 | 0 | 3.722477 | 0 | 7.76162 | 0.1421026 | 29.79836 | 26.66445 |  | 2.967047e-05 |  | 0 | [17 empty] | 15.62803 | 0.1726449
17175 | 2021/12/28 22:15:11 | 368367.1551 | 3720.0005 | 1 | 16 | 9 | 0 | 0 | 0 | 0 | 3.722364 | 0 | 7.76162 | 0.1421026 | 29.79836 | 26.66445 |  | 9.364391e-06 | [19 empty] | 14.98865 | -0.2095306
17176 | 2021/12/28 22:16:11 | 368427.1564 | 3780.0018 | 1 | 16 | 9 | 0 | 0 | 0 | 0 | 3.722704 | 0 | 7.76162 | 0.1421026 | 29.79836 | 26.66445 |  | -5.413171e-06 |  | 0 | [17 empty] | 14.99237 | -0.192675
17177 | 2021/12/28 22:17:11 | 368487.1554 | 3840.0008 | 1 | 16 | 9 | 0 | 0 | 0 | 0 | 3.722621 | 0 | 7.76162 | 0.1421026 | 29.79836 | 26.66445 |  | 4.543903e-06 | [19 empty] | 15.49841 | 0.09702146
17178 | 2021/12/28 22:18:11 | 368547.1559 | 3900.0013 | 1 | 16 | 9 | 0 | 0 | 0 | 0 | 3.722526 | 0 | 7.76162 | 0.1421026 | 29.79836 | 26.66445 |  | -1.189238e-05 |  | 0 | [17 empty] | 15.46568 | 0.05378485
17179 | 2021/12/28 22:19:11 | 368607.1551 | 3960.0005 | 1 | 16 | 9 | 0 | 0 | 0 | 0 | 3.722783 | 0 | 7.76162 | 0.1421026 | 29.79836 | 26.66445 |  | -9.365011e-06 | [19 empty] | 15.00442 | -0.2387875
17180 | 2021/12/28 22:20:11 | 368667.1551 | 4020.0005 | 1 | 16 | 9 | 0 | 0 | 0 | 0 | 3.722364 | 0 | 7.76162 | 0.1421026 | 29.79836 | 26.66445 |  | 2.12588e-05 |  | 0 | [17 empty] | 15.73124 | 0.1897991
17181 | 2021/12/28 22:21:11 | 368727.1563 | 4080.0017 | 1 | 16 | 9 | 0 | 0 | 0 | 0 | 3.72232 | 0 | 7.76162 | 0.1421026 | 29.79836 | 26.66445 |  | -2.607978e-06 | [19 empty] | 15.80089 | 0.2058083
17182 | 2021/12/28 22:22:11 | 368787.1562 | 4140.0016 | 1 | 16 | 9 | 0 | 0 | 0 | 0 | 3.722782 | 0 | 7.76162 | 0.1421026 | 29.79836 | 26.66445 |  | 2.943683e-05 |  | 0 | [17 empty] | 15.7378 | 0.1757044
17183 | 2021/12/28 22:23:11 | 368847.1561 | 4200.0015 | 1 | 16 | 9 | 0 | 0 | 0 | 0 | 3.722724 | 0 | 7.76162 | 0.1421026 | 29.79836 | 26.66445 |  | -1.959919e-05 | [19 empty] | 15.09733 | -0.2114105
17184 | 2021/12/28 22:24:11 | 368907.1551 | 4260.0005 | 1 | 16 | 9 | 0 | 0 | 0 | 0 | 3.722669 | 0 | 7.76162 | 0.1421026 | 29.79836 | 26.66445 |  | 2.326999e-05 |  | 0 | [17 empty] | 15.47117 | -0.05040109
17185 | 2021/12/28 22:25:11 | 368967.155 | 4320.0004 | 1 | 16 | 9 | 0 | 0 | 0 | 0 | 3.722615 | 0 | 7.76162 | 0.1421026 | 29.79836 | 26.66445 |  | 2.054515e-06 | [19 empty] | 15.24529 | -0.1436925
17186 | 2021/12/28 22:26:11 | 369027.1549 | 4380.0003 | 1 | 16 | 9 | 0 | 0 | 0 | 0 | 3.722568 | 0 | 7.76162 | 0.1421026 | 29.79836 | 26.66445 |  | -2.56449e-05 |  | 0 | [17 empty] | 15.91645 | 0.203324
17187 | 2021/12/28 22:27:11 | 369087.155 | 4440.0004 | 1 | 16 | 9 | 0 | 0 | 0 | 0 | 3.722872 | 0 | 7.76162 | 0.1421026 | 29.79836 | 26.66445 |  | 8.6531e-06 | [19 empty] | 15.74893 | 0.1596481
17188 | 2021/12/28 22:28:11 | 369147.1552 | 4500.0006 | 1 | 16 | 9 | 0 | 0 | 0 | 0 | 3.722655 | 0 | 7.76162 | 0.1421026 | 29.79836 | 26.66445 |  | -7.823351e-06 |  | 0 | [17 empty] | 15.41813 | -0.05946398
17189 | 2021/12/28 22:29:11 | 369207.1563 | 4560.0017 | 1 | 16 | 9 | 0 | 0 | 0 | 0 | 3.722909 | 0 | 7.76162 | 0.1421026 | 29.79836 | 26.66445 |  | 3.580013e-05 | [19 empty] | 15.31837 | -0.1375216
17190 | 2021/12/28 22:30:11 | 369267.1557 | 4620.0011 | 1 | 16 | 9 | 0 | 0 | 0 | 0 | 3.722703 | 0 | 7.76162 | 0.1421026 | 29.79836 | 26.66445 |  | 7.902964e-07 |  | 0 | [17 empty] | 15.79507 | -0.007085204
17191 | 2021/12/28 22:31:11 | 369327.1549 | 4680.0003 | 1 | 16 | 9 | 0 | 0 | 0 | 0 | 3.722708 | 0 | 7.76162 | 0.1421026 | 29.79836 | 26.66445 |  | -2.414355e-05 | [19 empty] | 15.8732 | 0.1574838
17192 | 2021/12/28 22:32:11 | 369387.156 | 4740.0014 | 1 | 16 | 9 | 0 | 0 | 0 | 0 | 3.722671 | 0 | 7.76162 | 0.1421026 | 29.79836 | 26.66445 |  | -2.422078e-05 |  | 0 | [17 empty] | 15.87743 | 0.1549011
17193 | 2021/12/28 22:33:11 | 369447.1549 | 4800.0003 | 1 | 16 | 9 | 0 | 0 | 0 | 0 | 3.722916 | 0 | 7.76162 | 0.1421026 | 29.79836 | 26.66445 |  | 1.343392e-05 | [19 empty] | 15.38548 | -0.1672649
17194 | 2021/12/28 22:34:11 | 369507.1552 | 4860.0006 | 1 | 16 | 9 | 0 | 0 | 0 | 0 | 3.72296 | 0 | 7.76162 | 0.1421026 | 29.79836 | 26.66445 |  | -1.722732e-05 |  | 0 | [17 empty] | 15.47903 | 0.1500374
17195 | 2021/12/28 22:35:11 | 369567.1552 | 4920.0006 | 1 | 16 | 9 | 0 | 0 | 0 | 0 | 3.7228 | 0 | 7.76162 | 0.1421026 | 29.79836 | 26.66445 |  | 1.853107e-05 | [19 empty] | 15.23315 | 0.04440844
17196 | 2021/12/28 22:36:11 | 369627.1559 | 4980.0013 | 1 | 16 | 9 | 0 | 0 | 0 | 0 | 3.722713 | 0 | 7.76162 | 0.1421026 | 29.79836 | 26.66445 |  | 4.741149e-06 |  | 0 | [17 empty] | 15.1256 | -0.05141318
17197 | 2021/12/28 22:37:11 | 369687.156 | 5040.0014 | 1 | 16 | 9 | 0 | 0 | 0 | 0 | 3.722437 | 0 | 7.76162 | 0.1421026 | 29.79836 | 26.66445 |  | -1.951886e-05 | [19 empty] | 15.32071 | -0.1496333
17198 | 2021/12/28 22:38:11 | 369747.1555 | 5100.0009 | 1 | 16 | 9 | 0 | 0 | 0 | 0 | 3.722697 | 0 | 7.76162 | 0.1421026 | 29.79836 | 26.66445 |  | 1.181503e-05 |  | 0 | [17 empty] | 15.85334 | 0.1332635
17199 | 2021/12/28 22:39:11 | 369807.1548 | 5160.0002 | 1 | 16 | 9 | 0 | 0 | 0 | 0 | 3.722799 | 0 | 7.76162 | 0.1421026 | 29.79836 | 26.66445 |  | -4.188224e-06 | [19 empty] | 15.56714 | 0.1548958
17200 | 2021/12/28 22:40:11 | 369867.1546 | 5220 | 1 | 16 | 9 | 0 | 0 | 0 | 0 | 3.722726 | 0 | 7.76162 | 0.1421026 | 29.79836 | 26.66445 |  | 3.635273e-05 |  | 0 | [17 empty] | 15.52592 | -0.1517963
17201 | 2021/12/28 22:41:11 | 369927.1558 | 5280.0012 | 1 | 16 | 9 | 0 | 0 | 0 | 0 | 3.722991 | 0 | 7.76162 | 0.1421026 | 29.79836 | 26.66445 |  | 1.185435e-06 | [19 empty] | 15.37492 | -0.138846
17202 | 2021/12/28 22:42:11 | 369987.1559 | 5340.0013 | 1 | 16 | 9 | 0 | 0 | 0 | 0 | 3.722801 | 0 | 7.76162 | 0.1421026 | 29.79836 | 26.66445 |  | 3.128977e-05 |  | 0 | [17 empty] | 15.65259 | 0.1036352
17203 | 2021/12/28 22:43:11 | 370047.1557 | 5400.0011 | 1 | 16 | 9 | 0 | 0 | 0 | 0 | 3.722775 | 0 | 7.76162 | 0.1421026 | 29.79836 | 26.66445 |  | -2.244423e-05 | [19 empty] | 15.62891 | -0.09539127
17204 | 2021/12/28 22:44:11 | 370107.1563 | 5460.0017 | 1 | 16 | 9 | 0 | 0 | 0 | 0 | 3.722732 | 0 | 7.76162 | 0.1421026 | 29.79836 | 26.66445 |  | -2.358702e-05 |  | 0 | [17 empty] | 15.94649 | 0.1427215
17205 | 2021/12/28 22:45:11 | 370167.1562 | 5520.0016 | 1 | 16 | 9 | 0 | 0 | 0 | 0 | 3.722941 | 0 | 7.76162 | 0.1421026 | 29.79836 | 26.66445 |  | -2.070439e-05 | [19 empty] | 15.7421 | 0.1460767
17206 | 2021/12/28 22:46:11 | 370227.1554 | 5580.0008 | 1 | 16 | 9 | 0 | 0 | 0 | 0 | 3.722991 | 0 | 7.76162 | 0.1421026 | 29.79836 | 26.66445 |  | 2.757974e-05 |  | 0 | [17 empty] | 15.10839 | -0.1057565
17207 | 2021/12/28 22:47:11 | 370287.1551 | 5640.0005 | 1 | 16 | 9 | 0 | 0 | 0 | 0 | 3.722729 | 0 | 7.76162 | 0.1421026 | 29.79836 | 26.66445 |  | 1.619987e-06 | [19 empty] | 15.06257 | -0.1538932
17208 | 2021/12/28 22:48:11 | 370347.1549 | 5700.0003 | 1 | 16 | 9 | 0 | 0 | 0 | 0 | 3.72292 | 0 | 7.76162 | 0.1421026 | 29.79836 | 26.66445 |  | 1.339452e-05 |  | 0 | [17 empty] | 15.14559 | -0.1698363
17209 | 2021/12/28 22:49:11 | 370407.156 | 5760.0014 | 1 | 16 | 9 | 0 | 0 | 0 | 0 | 3.722901 | 0 | 7.76162 | 0.1421026 | 29.79836 | 26.66445 |  | 9.442868e-06 | [19 empty] | 15.22909 | -0.1390541
17210 | 2021/12/28 22:50:11 | 370467.1547 | 5820.0001 | 1 | 16 | 9 | 0 | 0 | 0 | 0 | 3.723107 | 0 | 7.76162 | 0.1421026 | 29.79836 | 26.66445 |  | -2.331258e-06 |  | 0 | [17 empty] | 15.49006 | -0.1150799
17211 | 2021/12/28 22:51:11 | 370527.1548 | 5880.0002 | 1 | 16 | 9 | 0 | 0 | 0 | 0 | 3.723066 | 0 | 7.76162 | 0.1421026 | 29.79836 | 26.66445 |  | -1.323724e-05 | [19 empty] | 15.75637 | 0.1582903
17212 | 2021/12/28 22:52:11 | 370587.1561 | 5940.0015 | 1 | 16 | 9 | 0 | 0 | 0 | 0 | 3.723113 | 0 | 7.76162 | 0.1421026 | 29.79836 | 26.66445 |  | 2.824795e-05 |  | 0 | [17 empty] | 15.10959 | -0.1859885
17213 | 2021/12/28 22:53:11 | 370647.1551 | 6000.0005 | 1 | 16 | 9 | 0 | 0 | 0 | 0 | 3.722868 | 0 | 7.76162 | 0.1421026 | 29.79836 | 26.66445 |  | 3.188819e-05 | [19 empty] | 15.63773 | 0.162183
17214 | 2021/12/28 22:54:11 | 370707.1559 | 6060.0013 | 1 | 16 | 9 | 0 | 0 | 0 | 0 | 3.722992 | 0 | 7.76162 | 0.1421026 | 29.79836 | 26.66445 |  | 1.738407e-05 |  | 0 | [17 empty] | 15.12281 | -0.1099211
17215 | 2021/12/28 22:55:11 | 370767.1557 | 6120.0011 | 1 | 16 | 9 | 0 | 0 | 0 | 0 | 3.722864 | 0 | 7.76162 | 0.1421026 | 29.79836 | 26.66445 |  | -1.631854e-05 | [19 empty] | 15.30456 | -0.1523542
17216 | 2021/12/28 22:56:11 | 370827.1556 | 6180.001 | 1 | 16 | 9 | 0 | 0 | 0 | 0 | 3.723048 | 0 | 7.76162 | 0.1421026 | 29.79836 | 26.66445 |  | -2.67906e-05 |  | 0 | [17 empty] | 15.77673 | 0.1495302
17217 | 2021/12/28 22:57:11 | 370887.1548 | 6240.0002 | 1 | 16 | 9 | 0 | 0 | 0 | 0 | 3.722965 | 0 | 7.76162 | 0.1421026 | 29.79836 | 26.66445 |  | 8.337143e-06 | [19 empty] | 15.20272 | -0.1730162
17218 | 2021/12/28 22:58:11 | 370947.1562 | 6300.0016 | 1 | 16 | 9 | 0 | 0 | 0 | 0 | 3.722867 | 0 | 7.76162 | 0.1421026 | 29.79836 | 26.66445 |  | 1.9994e-05 |  | 0 | [17 empty] | 15.00669 | -0.18628
17219 | 2021/12/28 22:59:11 | 371007.1552 | 6360.0006 | 1 | 16 | 9 | 0 | 0 | 0 | 0 | 3.723007 | 0 | 7.76162 | 0.1421026 | 29.79836 | 26.66445 |  | 2.220714e-05 | [19 empty] | 15.15909 | -0.03400803
17220 | 2021/12/28 23:00:11 | 371067.156 | 6420.0014 | 1 | 16 | 9 | 0 | 0 | 0 | 0 | 3.723133 | 0 | 7.76162 | 0.1421026 | 29.79836 | 26.66445 |  | 2.264218e-05 |  | 0 | [17 empty] | 14.9722 | -0.1955009
17221 | 2021/12/28 23:01:11 | 371127.1548 | 6480.0002 | 1 | 16 | 9 | 0 | 0 | 0 | 0 | 3.723114 | 0 | 7.76162 | 0.1421026 | 29.79836 | 26.66445 |  | 3.299077e-05 | [19 empty] | 14.91879 | -0.1839596
17222 | 2021/12/28 23:02:11 | 371187.1556 | 6540.001 | 1 | 16 | 9 | 0 | 0 | 0 | 0 | 3.723074 | 0 | 7.76162 | 0.1421026 | 29.79836 | 26.66445 |  | 2.738218e-05 |  | 0 | [17 empty] | 14.89715 | -0.178802
17223 | 2021/12/28 23:03:11 | 371247.1547 | 6600.0001 | 1 | 16 | 9 | 0 | 0 | 0 | 0 | 3.723071 | 0 | 7.76162 | 0.1421026 | 29.79836 | 26.66445 |  | 2.766014e-06 | [19 empty] | 15.10215 | -0.1106519
17224 | 2021/12/28 23:04:11 | 371307.1554 | 6660.0008 | 1 | 16 | 9 | 0 | 0 | 0 | 0 | 3.722994 | 0 | 7.76162 | 0.1421026 | 29.79836 | 26.66445 |  | -1.130077e-05 |  | 0 | [17 empty] | 14.76044 | -0.1708263
17225 | 2021/12/28 23:05:11 | 371367.1559 | 6720.0013 | 1 | 16 | 9 | 0 | 0 | 0 | 0 | 3.7229 | 0 | 7.76162 | 0.1421026 | 29.79836 | 26.66445 |  | -1.596187e-05 | [19 empty] | 15.10778 | 0.09754419
17226 | 2021/12/28 23:06:11 | 371427.1548 | 6780.0002 | 1 | 16 | 9 | 0 | 0 | 0 | 0 | 3.722991 | 0 | 7.76162 | 0.1421026 | 29.79836 | 26.66445 |  | 2.963218e-06 |  | 0 | [17 empty] | 15.25249 | 0.1566678
17227 | 2021/12/28 23:07:11 | 371487.155 | 6840.0004 | 1 | 16 | 9 | 0 | 0 | 0 | 0 | 3.723168 | 0 | 7.76162 | 0.1421026 | 29.79836 | 26.66445 |  | 6.993775e-06 | [19 empty] | 14.72353 | -0.1285893
17228 | 2021/12/28 23:08:11 | 371547.1563 | 6900.0017 | 1 | 16 | 9 | 0 | 0 | 0 | 0 | 3.723041 | 0 | 7.76162 | 0.1421026 | 29.79836 | 26.66445 |  | 1.639634e-05 |  | 0 | [17 empty] | 14.86621 | -0.0172776
17229 | 2021/12/28 23:09:11 | 371607.1548 | 6960.0002 | 1 | 16 | 9 | 0 | 0 | 0 | 0 | 3.722894 | 0 | 7.76162 | 0.1421026 | 29.79836 | 26.66445 |  | -1.066953e-05 | [19 empty] | 14.70824 | -0.07372141
17230 | 2021/12/28 23:10:11 | 371667.157 | 7020.0024 | 1 | 16 | 9 | 0 | 0 | 0 | 0 | 3.722977 | 0 | 7.76162 | 0.1421026 | 29.79836 | 26.66445 |  | -1.126107e-05 |  | 0 | [17 empty] | 15.20621 | -0.133875
17231 | 2021/12/28 23:11:11 | 371727.1549 | 7080.0003 | 1 | 16 | 9 | 0 | 0 | 0 | 0 | 3.723057 | 0 | 7.76162 | 0.1421026 | 29.79836 | 26.66445 |  | 4.26753e-06 | [19 empty] | 14.64351 | -0.004973412
17232 | 2021/12/28 23:12:11 | 371787.156 | 7140.0014 | 1 | 16 | 9 | 0 | 0 | 0 | 0 | 3.723046 | 0 | 7.76162 | 0.1421026 | 29.79836 | 26.66445 |  | 2.236335e-05 |  | 0 | [17 empty] | 14.66726 | -0.07100821
17233 | 2021/12/28 23:13:11 | 371847.1557 | 7200.0011 | 1 | 16 | 9 | 0 | 0 | 0 | 0 | 3.723032 | 0 | 7.76162 | 0.1421026 | 29.79836 | 26.66445 |  | 2.058722e-05 | [19 empty] | 14.80949 | -0.1449233
17234 | 2021/12/28 23:14:11 | 371907.1549 | 7260.0003 | 1 | 16 | 9 | 0 | 0 | 0 | 0 | 3.723001 | 0 | 7.76162 | 0.1421026 | 29.79836 | 26.66445 |  | 4.346342e-07 |  | 0 | [17 empty] | 14.87445 | 0.2265102
17235 | 2021/12/28 23:15:11 | 371967.1547 | 7320.0001 | 1 | 16 | 9 | 0 | 0 | 0 | 0 | 3.723064 | 0 | 7.76162 | 0.1421026 | 29.79836 | 26.66445 |  | -2.402361e-05 | [19 empty] | 14.6688 | 0.1953924
17236 | 2021/12/28 23:16:11 | 372027.1569 | 7380.0023 | 1 | 16 | 9 | 0 | 0 | 0 | 0 | 3.723148 | 0 | 7.76162 | 0.1421026 | 29.79836 | 26.66445 |  | -1.149738e-05 | [19 empty] | 14.71734 | 0.1986766
17237 | 2021/12/28 23:17:11 | 372087.1553 | 7440.0007 | 1 | 16 | 9 | 0 | 0 | 0 | 0 | 3.723089 | 0 | 7.76162 | 0.1421026 | 29.79836 | 26.66445 |  | 1.718766e-05 |  | 0 | [17 empty] | 14.6293 | 0.1891464
17238 | 2021/12/28 23:18:11 | 372147.156 | 7500.0014 | 1 | 16 | 9 | 0 | 0 | 0 | 0 | 3.723005 | 0 | 7.76162 | 0.1421026 | 29.79836 | 26.66445 |  | 2.327442e-05 | [19 empty] | 14.95164 | -0.1876038
17239 | 2021/12/28 23:19:11 | 372207.1551 | 7560.0005 | 1 | 16 | 9 | 0 | 0 | 0 | 0 | 3.723022 | 0 | 7.76162 | 0.1421026 | 29.79836 | 26.66445 |  | 1.224959e-06 |  | 0 | [17 empty] | 15.10919 | -0.1414984
17240 | 2021/12/28 23:20:11 | 372267.1548 | 7620.0002 | 1 | 16 | 9 | 0 | 0 | 0 | 0 | 3.723204 | 0 | 7.76162 | 0.1421026 | 29.79836 | 26.66445 |  | -1.710992e-05 | [19 empty] | 14.73223 | 0.1214164
17241 | 2021/12/28 23:21:11 | 372327.1554 | 7680.0008 | 1 | 16 | 9 | 0 | 0 | 0 | 0 | 3.723224 | 0 | 7.76162 | 0.1421026 | 29.79836 | 26.66445 |  | -1.461951e-06 |  | 0 | [17 empty] | 15.23717 | 0.1179099
17242 | 2021/12/28 23:22:11 | 372387.1553 | 7740.0007 | 1 | 16 | 9 | 0 | 0 | 0 | 0 | 3.723088 | 0 | 7.76162 | 0.1421026 | 29.79836 | 26.66445 |  | 5.57159e-06 | [19 empty] | 14.88194 | -0.1703334
17243 | 2021/12/28 23:23:11 | 372447.1547 | 7800.0001 | 1 | 16 | 9 | 0 | 0 | 0 | 0 | 3.723026 | 0 | 7.76162 | 0.1421026 | 29.79836 | 26.66445 |  | 1.746338e-05 |  | 0 | [17 empty] | 15.13772 | 0.1354915
17244 | 2021/12/28 23:24:11 | 372507.155 | 7860.0004 | 1 | 16 | 9 | 0 | 0 | 0 | 0 | 3.723015 | 0 | 7.76162 | 0.1421026 | 29.79836 | 26.66445 |  | 3.109893e-05 | [19 empty] | 14.69929 | -0.144369
17245 | 2021/12/28 23:25:11 | 372567.155 | 7920.0004 | 1 | 16 | 9 | 0 | 0 | 0 | 0 | 3.723221 | 0 | 7.76162 | 0.1421026 | 29.79836 | 26.66445 |  | -7.507069e-07 |  | 0 | [17 empty] | 15.04346 | -0.07006049
17246 | 2021/12/28 23:26:11 | 372627.155 | 7980.0004 | 1 | 16 | 9 | 0 | 0 | 0 | 0 | 3.723189 | 0 | 7.76162 | 0.1421026 | 29.79836 | 26.66445 |  | -4.662092e-06 | [19 empty] | 14.65878 | -0.002986193
17247 | 2021/12/28 23:27:11 | 372687.1561 | 8040.0015 | 1 | 16 | 9 | 0 | 0 | 0 | 0 | 3.722931 | 0 | 7.76162 | 0.1421026 | 29.79836 | 26.66445 |  | -1.501376e-05 |  | 0 | [17 empty] | 15.32765 | 0.120905
17248 | 2021/12/28 23:28:11 | 372747.1562 | 8100.0016 | 1 | 16 | 9 | 0 | 0 | 0 | 0 | 3.723108 | 0 | 7.76162 | 0.1421026 | 29.79836 | 26.66445 |  | -1.106351e-06 | [19 empty] | 14.89774 | -0.1099575
17249 | 2021/12/28 23:29:11 | 372807.1562 | 8160.0016 | 1 | 16 | 9 | 0 | 0 | 0 | 0 | 3.722873 | 0 | 7.76162 | 0.1421026 | 29.79836 | 26.66445 |  | 1.110302e-05 |  | 0 | [17 empty] | 15.30237 | 0.1336974
17250 | 2021/12/28 23:30:11 | 372867.156 | 8220.0014 | 1 | 16 | 9 | 0 | 0 | 0 | 0 | 3.72322 | 0 | 7.76162 | 0.1421026 | 29.79836 | 26.66445 |  | -1.201161e-05 | [19 empty] | 14.96539 | -0.1238829
17251 | 2021/12/28 23:31:11 | 372927.1557 | 8280.0011 | 1 | 16 | 9 | 0 | 0 | 0 | 0 | 3.723382 | 0 | 7.76162 | 0.1421026 | 29.79836 | 26.66445 |  | -2.370693e-06 |  | 0 | [17 empty] | 15.17179 | -0.1299727
17252 | 2021/12/28 23:32:11 | 372987.1548 | 8340.0002 | 1 | 16 | 9 | 0 | 0 | 0 | 0 | 3.723179 | 0 | 7.76162 | 0.1421026 | 29.79836 | 26.66445 |  | -1.592421e-05 | [19 empty] | 15.32962 | -0.1012379
17253 | 2021/12/28 23:33:11 | 373047.1555 | 8400.0009 | 1 | 16 | 9 | 0 | 0 | 0 | 0 | 3.723137 | 0 | 7.76162 | 0.1421026 | 29.79836 | 26.66445 |  | -1.67938e-05 |  | 0 | [17 empty] | 15.05359 | -0.07890224
17254 | 2021/12/28 23:34:11 | 373107.1546 | 8460 | 1 | 16 | 9 | 0 | 0 | 0 | 0 | 3.722965 | 0 | 7.76162 | 0.1421026 | 29.79836 | 26.66445 |  | 3.362711e-05 | [19 empty] | 15.13658 | -0.02532303
17255 | 2021/12/28 23:35:11 | 373167.1559 | 8520.0013 | 1 | 16 | 9 | 0 | 0 | 0 | 0 | 3.723294 | 0 | 7.76162 | 0.1421026 | 29.79836 | 26.66445 |  | 3.018707e-05 |  | 0 | [17 empty] | 15.48455 | 0.1364595
17256 | 2021/12/28 23:36:11 | 373227.1559 | 8580.0013 | 1 | 16 | 9 | 0 | 0 | 0 | 0 | 3.723318 | 0 | 7.76162 | 0.1421026 | 29.79836 | 26.66445 |  | 1.857089e-05 | [19 empty] | 15.15464 | -0.1435059
17257 | 2021/12/28 23:37:11 | 373287.1552 | 8640.0006 | 1 | 16 | 9 | 0 | 0 | 0 | 0 | 3.723304 | 0 | 7.76162 | 0.1421026 | 29.79836 | 26.66445 |  | 2.70672e-05 |  | 0 | [17 empty] | 15.5431 | 0.1199532
17258 | 2021/12/28 23:38:11 | 373347.1548 | 8700.0002 | 1 | 16 | 9 | 0 | 0 | 0 | 0 | 3.723096 | 0 | 7.76162 | 0.1421026 | 29.79836 | 26.66445 |  | -2.528781e-06 | [19 empty] | 15.52364 | 0.01359463
17259 | 2021/12/28 23:39:11 | 373407.1547 | 8760.0001 | 1 | 16 | 9 | 0 | 0 | 0 | 0 | 3.722992 | 0 | 7.76162 | 0.1421026 | 29.79836 | 26.66445 |  | -1.714744e-05 |  | 0 | [17 empty] | 15.81761 | 0.2252197
17260 | 2021/12/28 23:40:11 | 373467.1562 | 8820.0016 | 1 | 16 | 9 | 0 | 0 | 0 | 0 | 3.723123 | 0 | 7.76162 | 0.1421026 | 29.79836 | 26.66445 |  | -6.096682e-05 | [19 empty] | 15.43808 | -0.009375215
17261 | 2021/12/28 23:41:11 | 373527.1552 | 8880.0006 | 1 | 16 | 9 | 0 | 0 | 0 | 0 | 3.723162 | 0 | 7.76162 | 0.1421026 | 29.79836 | 26.66445 |  | 5.453045e-06 |  | 0 | [17 empty] | 15.85703 | 0.2040792
17262 | 2021/12/28 23:42:11 | 373587.156 | 8940.0014 | 1 | 16 | 9 | 0 | 0 | 0 | 0 | 3.723304 | 0 | 7.76162 | 0.1421026 | 29.79836 | 26.66445 |  | 2.97112e-05 | [19 empty] | 15.54893 | 0.0324446
17263 | 2021/12/28 23:43:11 | 373647.1551 | 9000.0005 | 1 | 16 | 9 | 0 | 0 | 0 | 0 | 3.723317 | 0 | 7.76162 | 0.1421026 | 29.79836 | 26.66445 |  | 2.196842e-05 |  | 0 | [17 empty] | 15.49093 | -0.04249156
17264 | 2021/12/28 23:44:11 | 373707.1548 | 9060.0002 | 1 | 16 | 9 | 0 | 0 | 0 | 0 | 3.723031 | 0 | 7.76162 | 0.1421026 | 29.79836 | 26.66445 |  | -1.825358e-05 | [19 empty] | 15.25062 | -0.1945156
17265 | 2021/12/28 23:45:11 | 373767.1564 | 9120.0018 | 1 | 16 | 9 | 0 | 0 | 0 | 0 | 3.723185 | 0 | 7.76162 | 0.1421026 | 29.79836 | 26.66445 |  | -1.864837e-05 |  | 0 | [17 empty] | 15.7847 | 0.152179
17266 | 2021/12/28 23:46:11 | 373827.1554 | 9180.0008 | 1 | 16 | 9 | 0 | 0 | 0 | 0 | 3.723398 | 0 | 7.76162 | 0.1421026 | 29.79836 | 26.66445 |  | -8.336245e-06 | [19 empty] | 15.23313 | -0.1472861
17267 | 2021/12/28 23:47:11 | 373887.1553 | 9240.0007 | 1 | 16 | 9 | 0 | 0 | 0 | 0 | 3.723246 | 0 | 7.76162 | 0.1421026 | 29.79836 | 26.66445 |  | -1.058857e-05 |  | 0 | [17 empty] | 15.22744 | -0.1912057
17268 | 2021/12/28 23:48:11 | 373947.1559 | 9300.0013 | 1 | 16 | 9 | 0 | 0 | 0 | 0 | 3.723135 | 0 | 7.76162 | 0.1421026 | 29.79836 | 26.66445 |  | -2.181073e-05 | [19 empty] | 15.83365 | 0.1958019
17269 | 2021/12/28 23:49:11 | 374007.155 | 9360.0004 | 1 | 16 | 9 | 0 | 0 | 0 | 0 | 3.723108 | 0 | 7.76162 | 0.1421026 | 29.79836 | 26.66445 |  | 3.160923e-05 |  | 0 | [17 empty] | 15.69966 | 0.1352382
17270 | 2021/12/28 23:50:11 | 374067.1549 | 9420.0003 | 1 | 16 | 9 | 0 | 0 | 0 | 0 | 3.723207 | 0 | 7.76162 | 0.1421026 | 29.79836 | 26.66445 |  | -9.918219e-06 | [19 empty] | 15.31822 | -0.1966828
17271 | 2021/12/28 23:51:11 | 374127.1555 | 9480.0009 | 1 | 16 | 9 | 0 | 0 | 0 | 0 | 3.723289 | 0 | 7.76162 | 0.1421026 | 29.79836 | 26.66445 |  | -2.212848e-06 |  | 0 | [17 empty] | 15.47175 | -0.1040184
17272 | 2021/12/28 23:52:11 | 374187.1549 | 9540.0003 | 1 | 16 | 9 | 0 | 0 | 0 | 0 | 3.723266 | 0 | 7.76162 | 0.1421026 | 29.79836 | 26.66445 |  | 4.860282e-05 | [19 empty] | 15.12602 | -0.04282176
17273 | 2021/12/28 23:53:11 | 374247.1558 | 9600.0012 | 1 | 16 | 9 | 0 | 0 | 0 | 0 | 3.723292 | 0 | 7.76162 | 0.1421026 | 29.79836 | 26.66445 |  | 4.219553e-05 |  | 0 | [17 empty] | 15.60399 | -0.1804411
17274 | 2021/12/28 23:54:11 | 374307.1551 | 9660.0005 | 1 | 16 | 9 | 0 | 0 | 0 | 0 | 3.723106 | 0 | 7.76162 | 0.1421026 | 29.79836 | 26.66445 |  | -1.296075e-05 | [19 empty] | 15.6689 | 0.1650995
17275 | 2021/12/28 23:55:11 | 374367.1559 | 9720.0013 | 1 | 16 | 9 | 0 | 0 | 0 | 0 | 3.723392 | 0 | 7.76162 | 0.1421026 | 29.79836 | 26.66445 |  | -4.24728e-05 |  | 0 | [17 empty] | 15.60718 | -0.1280093
17276 | 2021/12/28 23:56:11 | 374427.155 | 9780.0004 | 1 | 16 | 9 | 0 | 0 | 0 | 0 | 3.723451 | 0 | 7.76162 | 0.1421026 | 29.79836 | 26.66445 |  | -7.585839e-06 | [19 empty] | 15.46959 | 0.05180418
17277 | 2021/12/28 23:57:11 | 374487.1547 | 9840.0001 | 1 | 16 | 9 | 0 | 0 | 0 | 0 | 3.723476 | 0 | 7.76162 | 0.1421026 | 29.79836 | 26.66445 |  | -5.547881e-05 |  | 0 | [17 empty] | 15.88181 | 0.05975425
17278 | 2021/12/28 23:58:11 | 374547.1547 | 9900.0001 | 1 | 16 | 9 | 0 | 0 | 0 | 0 | 3.723283 | 0 | 7.76162 | 0.1421026 | 29.79836 | 26.66445 |  | 4.453099e-05 | [19 empty] | 15.41988 | -0.1003498
17279 | 2021/12/28 23:59:11 | 374607.1553 | 9960.0007 | 1 | 16 | 9 | 0 | 0 | 0 | 0 | 3.723145 | 0 | 7.76162 | 0.1421026 | 29.79836 | 26.66445 |  | 1.414607e-05 |  | 0 | [17 empty] | 15.19822 | -0.1148397
17280 | 2021/12/29 00:00:11 | 374667.1562 | 10020.0016 | 1 | 16 | 9 | 0 | 0 | 0 | 0 | 3.723426 | 0 | 7.76162 | 0.1421026 | 29.79836 | 26.66445 |  | 3.14894e-05 | [19 empty] | 15.25235 | -0.1154393
17281 | 2021/12/29 00:01:11 | 374727.155 | 10080.0004 | 1 | 16 | 9 | 0 | 0 | 0 | 0 | 3.723321 | 0 | 7.76162 | 0.1421026 | 29.79836 | 26.66445 |  | -1.213035e-05 |  | 0 | [17 empty] | 15.25413 | -0.1424122
17282 | 2021/12/29 00:02:11 | 374787.1558 | 10140.0012 | 1 | 16 | 9 | 0 | 0 | 0 | 0 | 3.723197 | 0 | 7.76162 | 0.1421026 | 29.79836 | 26.66445 |  | -4.623234e-06 | [19 empty] | 15.88378 | 0.09218872
17283 | 2021/12/29 00:03:11 | 374847.1562 | 10200.0016 | 1 | 16 | 9 | 0 | 0 | 0 | 0 | 3.723186 | 0 | 7.76162 | 0.1421026 | 29.79836 | 26.66445 |  | -2.031078e-05 |  | 0 | [17 empty] | 15.3288 | 0.08451402
17284 | 2021/12/29 00:04:11 | 374907.1555 | 10260.0009 | 1 | 16 | 9 | 0 | 0 | 0 | 0 | 3.723121 | 0 | 7.76162 | 0.1421026 | 29.79836 | 26.66445 |  | 1.67938e-05 | [19 empty] | 15.84031 | -0.104863
17285 | 2021/12/29 00:05:11 | 374967.1562 | 10320.0016 | 1 | 16 | 9 | 0 | 0 | 0 | 0 | 3.723351 | 0 | 7.76162 | 0.1421026 | 29.79836 | 26.66445 |  | 1.185346e-07 |  | 0 | [17 empty] | 15.76308 | -0.164265
17286 | 2021/12/29 00:06:11 | 375027.1551 | 10380.0005 | 1 | 16 | 9 | 0 | 0 | 0 | 0 | 3.723505 | 0 | 7.76162 | 0.1421026 | 29.79836 | 26.66445 |  | -8.574858e-06 | [19 empty] | 15.91663 | 0.1489896
17287 | 2021/12/29 00:07:11 | 375087.156 | 10440.0014 | 1 | 16 | 9 | 0 | 0 | 0 | 0 | 3.72339 | 0 | 7.76162 | 0.1421026 | 29.79836 | 26.66445 |  | -6.879016e-05 |  | 0 | [17 empty] | 15.39158 | -0.04691899
17288 | 2021/12/29 00:08:11 | 375147.1564 | 10500.0018 | 1 | 16 | 9 | 0 | 0 | 0 | 0 | 3.72349 | 0 | 7.76162 | 0.1421026 | 29.79836 | 26.66445 |  | -1.32356e-05 | [19 empty] | 15.98997 | 0.1851678
17289 | 2021/12/29 00:09:11 | 375207.1565 | 10560.0019 | 1 | 16 | 9 | 0 | 0 | 0 | 0 | 3.723256 | 0 | 7.76162 | 0.1421026 | 29.79836 | 26.66445 |  | -9.008109e-06 |  | 0 | [17 empty] | 15.32879 | -0.1924253
17290 | 2021/12/29 00:10:11 | 375267.1547 | 10620.0001 | 1 | 16 | 9 | 0 | 0 | 0 | 0 | 3.723404 | 0 | 7.76162 | 0.1421026 | 29.79836 | 26.66445 |  | 3.595938e-05 | [19 empty] | 15.91225 | 0.1744157
17291 | 2021/12/29 00:11:11 | 375327.1571 | 10680.0025 | 1 | 16 | 9 | 0 | 0 | 0 | 0 | 3.72336 | 0 | 7.76162 | 0.1421026 | 29.79836 | 26.66445 |  | 1.291963e-05 |  | 0 | [17 empty] | 15.82496 | 0.1555485
17292 | 2021/12/29 00:12:11 | 375387.1554 | 10740.0008 | 1 | 16 | 9 | 0 | 0 | 0 | 0 | 3.723313 | 0 | 7.76162 | 0.1421026 | 29.79836 | 26.66445 |  | 2.647361e-06 | [19 empty] | 15.47139 | -0.1156783
17293 | 2021/12/29 00:13:11 | 375447.1551 | 10800.0005 | 1 | 16 | 9 | 0 | 0 | 0 | 0 | 3.723212 | 0 | 7.76162 | 0.1421026 | 29.79836 | 26.66445 |  | -1.97543e-06 |  | 0 | [17 empty] | 15.6641 | 0.1333684
17294 | 2021/12/29 00:14:11 | 375507.1551 | 10860.0005 | 1 | 16 | 9 | 0 | 0 | 0 | 0 | 3.723207 | 0 | 7.76162 | 0.1421026 | 29.79836 | 26.66445 |  | -1.710907e-05 | [19 empty] | 15.18409 | -0.1330423
17295 | 2021/12/29 00:15:11 | 375567.1556 | 10920.001 | 1 | 16 | 9 | 0 | 0 | 0 | 0 | 3.723498 | 0 | 7.76162 | 0.1421026 | 29.79836 | 26.66445 |  | -4.741071e-07 |  | 0 | [17 empty] | 15.77953 | 0.1278591
17296 | 2021/12/29 00:16:11 | 375627.1547 | 10980.0001 | 1 | 16 | 9 | 0 | 0 | 0 | 0 | 3.72335 | 0 | 7.76162 | 0.1421026 | 29.79836 | 26.66445 |  | -1.702835e-05 | [19 empty] | 15.15542 | -0.009343624
17297 | 2021/12/29 00:17:11 | 375687.1571 | 11040.0025 | 1 | 16 | 9 | 0 | 0 | 0 | 0 | 3.723345 | 0 | 7.76162 | 0.1421026 | 29.79836 | 26.66445 |  | -1.698926e-06 |  | 0 | [17 empty] | 15.66095 | 0.1484704
17298 | 2021/12/29 00:18:11 | 375747.1553 | 11100.0007 | 1 | 16 | 9 | 0 | 0 | 0 | 0 | 3.723257 | 0 | 7.76162 | 0.1421026 | 29.79836 | 26.66445 |  | 1.078594e-05 | [19 empty] | 15.70619 | 0.1461279
17299 | 2021/12/29 00:19:11 | 375807.1549 | 11160.0003 | 1 | 16 | 9 | 0 | 0 | 0 | 0 | 3.723497 | 0 | 7.76162 | 0.1421026 | 29.79836 | 26.66445 |  | 1.343437e-06 |  | 0 | [17 empty] | 15.74701 | 0.1621455
17300 | 2021/12/29 00:20:11 | 375867.1558 | 11220.0012 | 1 | 16 | 9 | 0 | 0 | 0 | 0 | 3.723589 | 0 | 7.76162 | 0.1421026 | 29.79836 | 26.66445 |  | -1.221008e-05 | [19 empty] | 15.23064 | -0.1183999
17301 | 2021/12/29 00:21:11 | 375927.1563 | 11280.0017 | 1 | 16 | 9 | 0 | 0 | 0 | 0 | 3.723376 | 0 | 7.76162 | 0.1421026 | 29.79836 | 26.66445 |  | -1.007645e-05 |  | 0 | [17 empty] | 15.89175 | 0.2121276
17302 | 2021/12/29 00:22:11 | 375987.1548 | 11340.0002 | 1 | 16 | 9 | 0 | 0 | 0 | 0 | 3.723479 | 0 | 7.76162 | 0.1421026 | 29.79836 | 26.66445 |  | 2.453931e-05 | [19 empty] | 15.7612 | 0.1597106
17303 | 2021/12/29 00:23:11 | 376047.1556 | 11400.001 | 1 | 16 | 9 | 0 | 0 | 0 | 0 | 3.723364 | 0 | 7.76162 | 0.1421026 | 29.79836 | 26.66445 |  | 1.339452e-05 |  | 0 | [17 empty] | 15.53755 | -0.03811657
17304 | 2021/12/29 00:24:11 | 376107.1552 | 11460.0006 | 1 | 16 | 9 | 0 | 0 | 0 | 0 | 3.723432 | 0 | 7.76162 | 0.1421026 | 29.79836 | 26.66445 |  | 8.96979e-06 | [19 empty] | 15.77316 | 0.129447
17305 | 2021/12/29 00:25:11 | 376167.1558 | 11520.0012 | 1 | 16 | 9 | 0 | 0 | 0 | 0 | 3.723559 | 0 | 7.76162 | 0.1421026 | 29.79836 | 26.66445 |  | -7.467681e-06 |  | 0 | [17 empty] | 15.46872 | 0.04811764
17306 | 2021/12/29 00:26:11 | 376227.155 | 11580.0004 | 1 | 16 | 9 | 0 | 0 | 0 | 0 | 3.723437 | 0 | 7.76162 | 0.1421026 | 29.79836 | 26.66445 |  | -2.082293e-05 | [19 empty] | 15.78382 | 0.1886642
17307 | 2021/12/29 00:27:11 | 376287.155 | 11640.0004 | 1 | 16 | 9 | 0 | 0 | 0 | 0 | 3.723325 | 0 | 7.76162 | 0.1421026 | 29.79836 | 26.66445 |  | 8.335758e-05 |  | 0 | [17 empty] | 15.82817 | 0.08963823
17308 | 2021/12/29 00:28:11 | 376347.1555 | 11700.0009 | 1 | 16 | 9 | 0 | 0 | 0 | 0 | 3.723304 | 0 | 7.76162 | 0.1421026 | 29.79836 | 26.66445 |  | -1.457879e-05 | [19 empty] | 15.95224 | 0.2248752
17309 | 2021/12/29 00:29:11 | 376407.1559 | 11760.0013 | 1 | 16 | 9 | 0 | 0 | 0 | 0 | 3.723432 | 0 | 7.76162 | 0.1421026 | 29.79836 | 26.66445 |  | -2.042645e-05 |  | 0 | [17 empty] | 15.46118 | -0.0633961
17310 | 2021/12/29 00:30:11 | 376467.1552 | 11820.0006 | 1 | 16 | 9 | 0 | 0 | 0 | 0 | 3.723343 | 0 | 7.76162 | 0.1421026 | 29.79836 | 26.66445 |  | 3.71387e-06 | [19 empty] | 15.82242 | 0.1928514
17311 | 2021/12/29 00:31:11 | 376527.1553 | 11880.0007 | 1 | 16 | 9 | 0 | 0 | 0 | 0 | 3.723364 | 0 | 7.76162 | 0.1421026 | 29.79836 | 26.66445 |  | 1.497438e-05 |  | 0 | [17 empty] | 15.29884 | -0.2154589
17312 | 2021/12/29 00:32:11 | 376587.1567 | 11940.0021 | 1 | 16 | 9 | 0 | 0 | 0 | 0 | 3.723264 | 0 | 7.76162 | 0.1421026 | 29.79836 | 26.66445 |  | 2.935732e-05 | [19 empty] | 15.86095 | 0.1492184
17313 | 2021/12/29 00:33:11 | 376647.1558 | 12000.0012 | 1 | 16 | 9 | 0 | 0 | 0 | 0 | 3.723264 | 0 | 7.76162 | 0.1421026 | 29.79836 | 26.66445 |  | 1.770014e-05 |  | 0 | [17 empty] | 15.80464 | 0.1609725
17314 | 2021/12/29 00:34:11 | 376707.1563 | 12060.0017 | 1 | 16 | 9 | 0 | 0 | 0 | 0 | 3.723737 | 0 | 7.76162 | 0.1421026 | 29.79836 | 26.66445 |  | -2.224666e-05 | [19 empty] | 15.86947 | 0.08446515
17315 | 2021/12/29 00:35:11 | 376767.1562 | 12120.0016 | 1 | 16 | 9 | 0 | 0 | 0 | 0 | 3.723414 | 0 | 7.76162 | 0.1421026 | 29.79836 | 26.66445 |  | -2.963415e-06 |  | 0 | [17 empty] | 15.86768 | 0.08429646
17316 | 2021/12/29 00:36:11 | 376827.1549 | 12180.0003 | 1 | 16 | 9 | 0 | 0 | 0 | 0 | 3.723138 | 0 | 7.76162 | 0.1421026 | 29.79836 | 26.66445 |  | 1.039171e-05 | [19 empty] | 15.83555 | -0.05257905
17317 | 2021/12/29 00:37:11 | 376887.156 | 12240.0014 | 1 | 16 | 9 | 0 | 0 | 0 | 0 | 3.723409 | 0 | 7.76162 | 0.1421026 | 29.79836 | 26.66445 |  | 3.575646e-05 |  | 0 | [17 empty] | 15.7398 | 0.04486799
17318 | 2021/12/29 00:38:11 | 376947.1558 | 12300.0012 | 1 | 16 | 9 | 0 | 0 | 0 | 0 | 3.723119 | 0 | 7.76162 | 0.1421026 | 29.79836 | 26.66445 |  | 1.694933e-05 | [19 empty] | 15.58034 | 0.126332
17319 | 2021/12/29 00:39:11 | 377007.1548 | 12360.0002 | 1 | 16 | 9 | 0 | 0 | 0 | 0 | 3.723549 | 0 | 7.76162 | 0.1421026 | 29.79836 | 26.66445 |  | -3.753939e-05 |  | 0 | [17 empty] | 15.76522 | -0.03663123
17320 | 2021/12/29 00:40:11 | 377067.1554 | 12420.0008 | 1 | 16 | 9 | 0 | 0 | 0 | 0 | 3.723639 | 0 | 7.76162 | 0.1421026 | 29.79836 | 26.66445 |  | 6.637554e-06 | [19 empty] | 15.4726 | 0.1907736
17321 | 2021/12/29 00:41:11 | 377127.1546 | 12480 | 1 | 16 | 9 | 0 | 0 | 0 | 0 | 3.723508 | 0 | 7.76162 | 0.1421026 | 29.79836 | 26.66445 |  | 5.532212e-06 |  | 0 | [17 empty] | 15.78967 | -0.1019973
17322 | 2021/12/29 00:42:11 | 377187.156 | 12540.0014 | 1 | 16 | 9 | 0 | 0 | 0 | 0 | 3.723468 | 0 | 7.76162 | 0.1421026 | 29.79836 | 26.66445 |  | -2.686651e-06 | [19 empty] | 15.20997 | 0.03440142
17323 | 2021/12/29 00:43:11 | 377247.1552 | 12600.0006 | 1 | 16 | 9 | 0 | 0 | 0 | 0 | 3.723392 | 0 | 7.76162 | 0.1421026 | 29.79836 | 26.66445 |  | 1.624073e-05 |  | 0 | [17 empty] | 15.31232 | -0.1684809
17324 | 2021/12/29 00:43:11 | 377247.1595 | 12600.0049 | 1 | 16 | 9 | 0 | 0 | 0 | 0 | 3.72339 | 0 | 7.76162 | 0.1421026 | 29.79836 | 26.66445 |  | 1.624073e-05 | 0.02530885 | 0 | 0 | [16 empty] | 15.31232 | -0.1684809
17325 | 2021/12/29 00:43:11 | 377247.1676 | 0.0018 | 1 | 17 | 10 | 0 | 0 | 0 | 0 | 3.723277 | 0 | 7.76162 | 0.1421026 | 29.79836 | 26.66445 |  | 1.624073e-05 | 0.02530885 | 0 | 0 | [16 empty] | 15.31647 | -0.1660683
17326 | 2021/12/29 00:43:11 | 377247.1764 | 0.0021 | 1 | 14 | 10 | 0 | 0 | 0 | 0 | 3.72353 | 0 | 7.76162 | 0 | 29.79836 | 26.66445 |  | 1.624073e-05 | 0.02530885 | 3.60727 | 0 | [16 empty] | 15.32098 | -0.1634473
17327 | 2021/12/29 00:43:12 | 377248.2195 | 1.0007 | 1 | 15 | 10 | 0 | 0 | 0 | -0.7107239 | 3.70559 | -2.633651 | 7.76162 | 0.0001892478 | 29.79836 | 26.66515 |  | -0.06498028 |  | 0.001115885 | 896.15 | [16 empty] | 15.85563 | 0.1472378
17328 | 2021/12/29 00:43:13 | 377249.22 | 2.0012 | 1 | 15 | 10 | 0 | 0 | 0 | -0.7111664 | 3.704505 | -2.634519 | 7.76162 | 0.0003915683 | 29.79836 | 26.6659 |  | -0.002082899 | [19 empty] | 15.20032 | -0.07588446
17329 | 2021/12/29 00:43:14 | 377250.22 | 3.0012 | 1 | 15 | 10 | 0 | 0 | 0 | -0.7108765 | 3.703805 | -2.632948 | 7.76162 | 0.0005674187 | 29.79836 | 26.66656 | [21 empty] | 15.70117 | 0.02761483
17330 | 2021/12/29 00:43:15 | 377251.2194 | 4.0006 | 1 | 15 | 10 | 0 | 0 | 0 | -0.7114792 | 3.703119 | -2.634692 | 7.76162 | 0.0007677703 | 29.79836 | 26.6673 |  | -0.0008507687 | [19 empty] | 15.75637 | 0.01725078
17331 | 2021/12/29 00:43:16 | 377252.2193 | 5.0005 | 1 | 15 | 10 | 0 | 0 | 0 | -0.7108612 | 3.702519 | -2.631977 | 7.76162 | 0.0009634194 | 29.79836 | 26.66802 | [21 empty] | 15.35893 | -0.1241988
17332 | 2021/12/29 00:43:17 | 377253.2201 | 6.0013 | 1 | 15 | 10 | 0 | 0 | 0 | -0.7111664 | 3.701978 | -2.632722 | 7.76162 | 0.001175989 | 29.79836 | 26.66881 | [21 empty] | 15.90367 | 0.1702297
17333 | 2021/12/29 00:43:18 | 377254.2194 | 7.0006 | 1 | 15 | 10 | 0 | 0 | 0 | -0.7111282 | 3.701607 | -2.632317 | 7.76162 | 0.001379527 | 29.79836 | 26.66956 |  | -0.000500476 | [19 empty] | 15.24934 | -0.2044773
17334 | 2021/12/29 00:43:19 | 377255.2195 | 8.0007 | 1 | 15 | 10 | 0 | 0 | 0 | -0.7109528 | 3.70111 | -2.631315 | 7.76162 | 0.001578442 | 29.79836 | 26.6703 |  |  |  | 0.2738708 | [17 empty] | 15.78904 | 0.1686567
17335 | 2021/12/29 00:43:20 | 377256.22 | 9.0012 | 1 | 15 | 10 | 0 | 0 | 0 | -0.7116852 | 3.700645 | -2.633694 | 7.76162 | 0.001776749 | 29.79836 | 26.67103 | [21 empty] | 15.63455 | 0.1686567
17336 | 2021/12/29 00:43:21 | 377257.2201 | 10.0013 | 1 | 15 | 10 | 0 | 0 | 0 | -0.7113647 | 3.700363 | -2.632308 | 7.76162 | 0.001973537 | 29.79836 | 26.67176 |  | -0.000423243 | [19 empty] | 15.60149 | 0.1100171
17337 | 2021/12/29 00:43:22 | 377258.2203 | 11.0015 | 1 | 15 | 10 | 0 | 0 | 0 | -0.7105026 | 3.699883 | -2.628776 | 7.76162 | 0.002170245 | 29.79836 | 26.67249 | [21 empty] | 15.83478 | 0.1100171
17338 | 2021/12/29 00:43:23 | 377259.2191 | 12.0003 | 1 | 15 | 10 | 0 | 0 | 0 | -0.7111664 | 3.699652 | -2.631068 | 7.76162 | 0.002357044 | 29.79836 | 26.67318 | [21 empty] | 15.35722 | 0.007911921
17339 | 2021/12/29 00:43:24 | 377260.22 | 13.0012 | 1 | 15 | 10 | 0 | 0 | 0 | -0.7109375 | 3.699191 | -2.629894 | 7.76162 | 0.002555255 | 29.79836 | 26.67391 |  | -0.0004537689 | [19 empty] | 15.86058 | 0.007911921
17340 | 2021/12/29 00:43:25 | 377261.2195 | 14.0007 | 1 | 15 | 10 | 0 | 0 | 0 | -0.7111282 | 3.699004 | -2.630466 | 7.76162 | 0.002758748 | 29.79836 | 26.67467 | [21 empty] | 15.50812 | 0.04715562
17341 | 2021/12/29 00:43:26 | 377262.2217 | 15.0029 | 1 | 15 | 10 | 0 | 0 | 0 | -0.7111359 | 3.698312 | -2.630002 | 7.76162 | 0.002959017 | 29.79836 | 26.67541 | [21 empty] | 15.73753 | -0.1046944
17342 | 2021/12/29 00:43:27 | 377263.22 | 16.0012 | 1 | 15 | 10 | 0 | 0 | 0 | -0.711319 | 3.698286 | -2.630661 | 7.76162 | 0.003155921 | 29.79836 | 26.67613 | [21 empty] | 15.6966 | 0.1635927
17343 | 2021/12/29 00:43:28 | 377264.2202 | 17.0014 | 1 | 15 | 10 | 0 | 0 | 0 | -0.7118607 | 3.697666 | -2.632223 | 7.76162 | 0.003349379 | 29.79836 | 26.67685 | [21 empty] | 15.47278 | -0.16105
17344 | 2021/12/29 00:43:29 | 377265.2202 | 18.0014 | 1 | 15 | 10 | 0 | 0 | 0 | -0.7108994 | 3.697518 | -2.628563 | 7.76162 | 0.003553032 | 29.79836 | 26.6776 |  | -0.0002936295 | [19 empty] | 15.82247 | 0.2003849
17345 | 2021/12/29 00:43:30 | 377266.2192 | 19.0004 | 1 | 15 | 10 | 0 | 0 | 0 | -0.7115173 | 3.69696 | -2.630451 | 7.76162 | 0.003739969 | 29.79836 | 26.67829 | [21 empty] | 15.31627 | -0.1581866
17346 | 2021/12/29 00:43:31 | 377267.22 | 20.0012 | 1 | 15 | 10 | 0 | 0 | 0 | -0.7111664 | 3.6967 | -2.628969 | 7.76162 | 0.003950132 | 29.79836 | 26.67907 | [21 empty] | 15.77036 | 0.1419032
17347 | 2021/12/29 00:43:32 | 377268.2201 | 21.0013 | 1 | 15 | 10 | 0 | 0 | 0 | -0.7116623 | 3.69618 | -2.630432 | 7.76162 | 0.004147031 | 29.79836 | 26.6798 |  |  |  | 0.5305169 | 2.486666 | [16 empty] | 15.63823 | -0.04129052
17348 | 2021/12/29 00:43:33 | 377269.2196 | 22.0008 | 1 | 15 | 10 | 0 | 0 | 0 | -0.7110367 | 3.696088 | -2.628054 | 7.76162 | 0.00434521 | 29.79836 | 26.68053 |  | -0.0003191548 | [19 empty] | 15.58926 | -0.01530409
17349 | 2021/12/29 00:43:34 | 377270.221 | 23.0022 | 1 | 15 | 10 | 0 | 0 | 0 | -0.7107315 | 3.6955 | -2.626508 | 7.76162 | 0.004531998 | 29.79836 | 26.68122 | [21 empty] | 15.79219 | 0.06341517
17350 | 2021/12/29 00:43:35 | 377271.2193 | 24.0005 | 1 | 15 | 10 | 0 | 0 | 0 | -0.711586 | 3.695375 | -2.629577 | 7.76162 | 0.004739918 | 29.79836 | 26.68199 | [21 empty] | 15.26385 | 0.06341517
17351 | 2021/12/29 00:43:36 | 377272.2211 | 25.0023 | 1 | 15 | 10 | 0 | 0 | 0 | -0.7111359 | 3.6953 | -2.62786 | 7.76162 | 0.004931318 | 29.79836 | 26.6827 | [21 empty] | 15.82615 | 0.1330578
17352 | 2021/12/29 00:43:37 | 377273.2196 | 26.0008 | 1 | 15 | 10 | 0 | 0 | 0 | -0.7113037 | 3.694829 | -2.628146 | 7.76162 | 0.005128431 | 29.79836 | 26.68343 |  | -0.0003479964 | [19 empty] | 15.53992 | 0.1330578
17353 | 2021/12/29 00:43:38 | 377274.2188 | 27 | 1 | 15 | 10 | 0 | 0 | 0 | -0.7115479 | 3.694528 | -2.628834 | 7.76162 | 0.005323004 | 29.79836 | 26.68414 | [21 empty] | 15.71935 | 0.1787776
17354 | 2021/12/29 00:43:39 | 377275.2205 | 28.0017 | 1 | 15 | 10 | 0 | 0 | 0 | -0.7114792 | 3.694385 | -2.628478 | 7.76162 | 0.005524437 | 29.79836 | 26.68489 | [21 empty] | 15.77275 | 0.1787776
17355 | 2021/12/29 00:43:40 | 377276.2194 | 29.0006 | 1 | 15 | 10 | 0 | 0 | 0 | -0.711319 | 3.694159 | -2.627725 | 7.76162 | 0.00572586 | 29.79836 | 26.68563 | [21 empty] | 15.22259 | -0.1552367
17356 | 2021/12/29 00:43:41 | 377277.2211 | 30.0023 | 1 | 15 | 10 | 0 | 0 | 0 | -0.7112503 | 3.693871 | -2.627267 | 7.76162 | 0.005923891 | 29.79836 | 26.68637 | [21 empty] | 15.80571 | 0.05242109
17357 | 2021/12/29 00:43:42 | 377278.2203 | 31.0015 | 1 | 15 | 10 | 0 | 0 | 0 | -0.7115555 | 3.693836 | -2.628369 | 7.76162 | 0.006123266 | 29.79836 | 26.6871 |  | -0.0002650544 | [19 empty] | 15.40292 | 0.003931522
17358 | 2021/12/29 00:43:43 | 377279.2188 | 32 | 1 | 15 | 10 | 0 | 0 | 0 | -0.7108994 | 3.693605 | -2.625782 | 7.76162 | 0.006314636 | 29.79836 | 26.68781 | [21 empty] | 15.67704 | -0.05109966
17359 | 2021/12/29 00:43:44 | 377280.2196 | 33.0008 | 1 | 15 | 10 | 0 | 0 | 0 | -0.7115326 | 3.693308 | -2.627909 | 7.76162 | 0.006518221 | 29.79836 | 26.68856 | [21 empty] | 15.6844 | 0.1390636
17360 | 2021/12/29 00:43:45 | 377281.2196 | 34.0008 | 1 | 15 | 10 | 0 | 0 | 0 | -0.7111359 | 3.693344 | -2.62647 | 7.76162 | 0.006709439 | 29.79836 | 26.68927 | [21 empty] | 15.16634 | -0.1618934
17361 | 2021/12/29 00:43:46 | 377282.2213 | 35.0025 | 1 | 15 | 10 | 0 | 0 | 0 | -0.71138 | 3.692711 | -2.626921 | 7.76162 | 0.00691307 | 29.79836 | 26.69002 | [21 empty] | 15.82703 | 0.2064651
17362 | 2021/12/29 00:43:47 | 377283.2188 | 36 | 1 | 15 | 10 | 0 | 0 | 0 | -0.7109222 | 3.69265 | -2.625187 | 7.76162 | 0.007099151 | 29.79836 | 26.6907 |  | -0.0002916356 | [19 empty] | 15.34591 | -0.1503515
17363 | 2021/12/29 00:43:48 | 377284.2195 | 37.0007 | 1 | 15 | 10 | 0 | 0 | 0 | -0.7112885 | 3.692472 | -2.626413 | 7.76162 | 0.007307034 | 29.79836 | 26.69147 | [21 empty] | 15.83377 | 0.1524585
17364 | 2021/12/29 00:43:49 | 377285.2197 | 38.0009 | 1 | 15 | 10 | 0 | 0 | 0 | -0.7108459 | 3.691992 | -2.624437 | 7.76162 | 0.00750605 | 29.79836 | 26.69221 | [21 empty] | 15.56892 | -0.08276641
17365 | 2021/12/29 00:43:50 | 377286.2204 | 39.0016 | 1 | 15 | 10 | 0 | 0 | 0 | -0.7111664 | 3.691758 | -2.625454 | 7.76162 | 0.007704039 | 29.79836 | 26.69294 | [21 empty] | 15.14496 | -0.08276641
17366 | 2021/12/29 00:43:51 | 377287.2213 | 40.0025 | 1 | 15 | 10 | 0 | 0 | 0 | -0.7114182 | 3.69163 | -2.626293 | 7.76162 | 0.007897794 | 29.79836 | 26.69365 | [21 empty] | 15.77225 | 0.05367637
17367 | 2021/12/29 00:43:52 | 377288.2191 | 41.0003 | 1 | 15 | 10 | 0 | 0 | 0 | -0.7114334 | 3.691365 | -2.62616 | 7.76162 | 0.008080405 | 29.79836 | 26.69433 |  | -0.0002205149 |  | 0.7731508 | [17 empty] | 15.24426 | 0.05367637
17368 | 2021/12/29 00:43:53 | 377289.2197 | 42.0009 | 1 | 15 | 10 | 0 | 0 | 0 | -0.7110367 | 3.691277 | -2.624633 | 7.76162 | 0.008285063 | 29.79836 | 26.69508 | [21 empty] | 15.90912 | 0.1831186
17369 | 2021/12/29 00:43:54 | 377290.2204 | 43.0016 | 1 | 15 | 10 | 0 | 0 | 0 | -0.7113037 | 3.690829 | -2.6253 | 7.76162 | 0.008492096 | 29.79836 | 26.69585 | [21 empty] | 15.50854 | 0.1831186
17370 | 2021/12/29 00:43:55 | 377291.2197 | 44.0009 | 1 | 15 | 10 | 0 | 0 | 0 | -0.7110367 | 3.690932 | -2.624388 | 7.76162 | 0.008689963 | 29.79836 | 26.69658 | [21 empty] | 15.18266 | -0.2270192
17371 | 2021/12/29 00:43:56 | 377292.219 | 45.0002 | 1 | 15 | 10 | 0 | 0 | 0 | -0.711319 | 3.690551 | -2.625159 | 7.76162 | 0.008884842 | 29.79836 | 26.6973 | [21 empty] | 15.77493 | 0.1461524
17372 | 2021/12/29 00:43:57 | 377293.2205 | 46.0017 | 1 | 15 | 10 | 0 | 0 | 0 | -0.7111893 | 3.690361 | -2.624545 | 7.76162 | 0.009086224 | 29.79836 | 26.69804 | [21 empty] | 15.24477 | -0.1267433
17373 | 2021/12/29 00:43:58 | 377294.2198 | 47.001 | 1 | 15 | 10 | 0 | 0 | 0 | -0.7113953 | 3.690244 | -2.625222 | 7.76162 | 0.009279852 | 29.79836 | 26.69876 | [21 empty] | 15.87419 | 0.03328323
17374 | 2021/12/29 00:43:59 | 377295.2188 | 48 | 1 | 15 | 10 | 0 | 0 | 0 | -0.711319 | 3.690012 | -2.624776 | 7.76162 | 0.009480027 | 29.79836 | 26.69949 |  | -0.0002001091 | [19 empty] | 15.48499 | 0.04178584
17375 | 2021/12/29 00:44:00 | 377296.2197 | 49.0009 | 1 | 15 | 10 | 0 | 0 | 0 | -0.7112808 | 3.689754 | -2.624451 | 7.76162 | 0.009661409 | 29.79836 | 26.70016 | [21 empty] | 15.16853 | -0.09889424
17376 | 2021/12/29 00:44:01 | 377297.219 | 50.0002 | 1 | 15 | 10 | 0 | 0 | 0 | -0.7109985 | 3.689903 | -2.623515 | 7.76162 | 0.009874076 | 29.79836 | 26.70095 | [21 empty] | 15.77225 | 0.188663
17377 | 2021/12/29 00:44:02 | 377298.2191 | 51.0003 | 1 | 15 | 10 | 0 | 0 | 0 | -0.7112656 | 3.689579 | -2.624271 | 7.76162 | 0.01005982 | 29.79836 | 26.70163 | [21 empty] | 15.27198 | -0.1563329
17378 | 2021/12/29 00:44:03 | 377299.2191 | 52.0003 | 1 | 15 | 10 | 0 | 0 | 0 | -0.7111893 | 3.689301 | -2.623791 | 7.76162 | 0.01027091 | 29.79836 | 26.70241 | [21 empty] | 15.88499 | 0.1915646
17379 | 2021/12/29 00:44:04 | 377300.2191 | 53.0003 | 1 | 15 | 10 | 0 | 0 | 0 | -0.7115097 | 3.68926 | -2.624944 | 7.76162 | 0.01046585 | 29.79836 | 26.70313 | [21 empty] | 15.45053 | -0.1357687
17380 | 2021/12/29 00:44:05 | 377301.2198 | 54.001 | 1 | 15 | 10 | 0 | 0 | 0 | -0.7114792 | 3.689055 | -2.624686 | 7.76162 | 0.01066169 | 29.79836 | 26.70385 | [21 empty] | 15.19675 | -0.1357687
17381 | 2021/12/29 00:44:06 | 377302.2189 | 55.0001 | 1 | 15 | 10 | 0 | 0 | 0 | -0.7116318 | 3.688904 | -2.625141 | 7.76162 | 0.01085998 | 29.79836 | 26.70458 |  | -0.000154316 | [19 empty] | 15.77405 | 0.01768529
17382 | 2021/12/29 00:44:07 | 377303.2199 | 56.0011 | 1 | 15 | 10 | 0 | 0 | 0 | -0.7114563 | 3.688788 | -2.624411 | 7.76162 | 0.01106239 | 29.79836 | 26.70533 | [21 empty] | 15.2212 | 0.01768529
17383 | 2021/12/29 00:44:08 | 377304.219 | 57.0002 | 1 | 15 | 10 | 0 | 0 | 0 | -0.7115707 | 3.688342 | -2.624516 | 7.76162 | 0.01125597 | 29.79836 | 26.70605 | [21 empty] | 15.8442 | 0.1316553
17384 | 2021/12/29 00:44:09 | 377305.2189 | 58.0001 | 1 | 15 | 10 | 0 | 0 | 0 | -0.710762 | 3.688124 | -2.621378 | 7.76162 | 0.01145285 | 29.79836 | 26.70677 | [21 empty] | 15.48776 | 0.1316553
17385 | 2021/12/29 00:44:10 | 377306.2199 | 59.0011 | 1 | 15 | 10 | 0 | 0 | 0 | -0.7116089 | 3.688044 | -2.624445 | 7.76162 | 0.01164547 | 29.79836 | 26.70748 | [21 empty] | 15.18266 | -0.2067333
17386 | 2021/12/29 00:44:11 | 377307.2197 | 60.0009 | 1 | 15 | 10 | 0 | 0 | 0 | -0.7109222 | 3.68786 | -2.621782 | 7.76162 | 0.01184682 | 29.79836 | 26.70822 | [21 empty] | 15.79537 | 0.1506817
17387 | 2021/12/29 00:44:12 | 377308.2191 | 61.0003 | 1 | 15 | 10 | 0 | 0 | 0 | -0.7113419 | 3.687702 | -2.623217 | 7.76162 | 0.0120469 | 29.79836 | 26.70896 |  | -0.000209808 | [19 empty] | 15.25073 | -0.1294094
17388 | 2021/12/29 00:44:13 | 377309.2199 | 62.0011 | 1 | 15 | 10 | 0 | 0 | 0 | -0.7110138 | 3.687544 | -2.621895 | 7.76162 | 0.01224383 | 29.79836 | 26.70969 | [21 empty] | 15.79705 | 0.04136264
17389 | 2021/12/29 00:44:14 | 377310.2199 | 63.0011 | 1 | 15 | 10 | 0 | 0 | 0 | -0.711647 | 3.687331 | -2.624078 | 7.76162 | 0.01244429 | 29.79836 | 26.71043 | [21 empty] | 15.52669 | 0.04487514
17390 | 2021/12/29 00:44:15 | 377311.2191 | 64.0003 | 1 | 15 | 10 | 0 | 0 | 0 | -0.7107849 | 3.687317 | -2.620889 | 7.76162 | 0.01264116 | 29.79836 | 26.71115 | [21 empty] | 15.16404 | -0.1133269
17391 | 2021/12/29 00:44:16 | 377312.22 | 65.0012 | 1 | 15 | 10 | 0 | 0 | 0 | -0.7112122 | 3.687002 | -2.622241 | 7.76162 | 0.01282461 | 29.79836 | 26.71183 | [21 empty] | 15.79081 | 0.1958632
17392 | 2021/12/29 00:44:17 | 377313.2199 | 66.0011 | 1 | 15 | 10 | 0 | 0 | 0 | -0.7114563 | 3.686863 | -2.623042 | 7.76162 | 0.01303494 | 29.79836 | 26.7126 | [21 empty] | 15.24883 | -0.1693666
17393 | 2021/12/29 00:44:18 | 377314.2191 | 67.0003 | 1 | 15 | 10 | 0 | 0 | 0 | -0.7112045 | 3.686981 | -2.622197 | 7.76162 | 0.01322862 | 29.79836 | 26.71332 | [21 empty] | 15.80798 | 0.1747328
17394 | 2021/12/29 00:44:19 | 377315.22 | 68.0012 | 1 | 15 | 10 | 0 | 0 | 0 | -0.7110138 | 3.686816 | -2.621377 | 7.76162 | 0.01339654 | 29.79836 | 26.71394 |  | -0.000163769 | [19 empty] | 15.61699 | -0.05968273
17395 | 2021/12/29 00:44:20 | 377316.22 | 69.0012 | 1 | 15 | 10 | 0 | 0 | 0 | -0.711174 | 3.686671 | -2.621865 | 7.76162 | 0.01361557 | 29.79836 | 26.71475 |  |  |  | 1.114068 | 1.061144 | [16 empty] | 15.15363 | -0.05968273
17396 | 2021/12/29 00:44:21 | 377317.2207 | 70.0019 | 1 | 15 | 10 | 0 | 0 | 0 | -0.7110367 | 3.686648 | -2.621342 | 7.76162 | 0.01381468 | 29.79836 | 26.71548 | [21 empty] | 15.82385 | 0.07687449
17397 | 2021/12/29 00:44:22 | 377318.2202 | 71.0014 | 1 | 15 | 10 | 0 | 0 | 0 | -0.7111511 | 3.686332 | -2.621539 | 7.76162 | 0.01400719 | 29.79836 | 26.71619 | [21 empty] | 15.28012 | 0.07687449
17398 | 2021/12/29 00:44:23 | 377319.2192 | 72.0004 | 1 | 15 | 10 | 0 | 0 | 0 | -0.7110672 | 3.686213 | -2.621145 | 7.76162 | 0.01422188 | 29.79836 | 26.71698 | [21 empty] | 15.76311 | 0.1344675
17399 | 2021/12/29 00:44:24 | 377320.2206 | 73.0018 | 1 | 15 | 10 | 0 | 0 | 0 | -0.7115097 | 3.68603 | -2.622646 | 7.76162 | 0.01440667 | 29.79836 | 26.71766 | [21 empty] | 15.57019 | 0.1344675
17400 | 2021/12/29 00:44:25 | 377321.22 | 74.0012 | 1 | 15 | 10 | 0 | 0 | 0 | -0.7112122 | 3.685918 | -2.62147 | 7.76162 | 0.0146081 | 29.79836 | 26.7184 | [21 empty] | 15.16815 | -0.1859272
17401 | 2021/12/29 00:44:26 | 377322.2208 | 75.002 | 1 | 15 | 10 | 0 | 0 | 0 | -0.7114716 | 3.685738 | -2.622298 | 7.76162 | 0.01481055 | 29.79836 | 26.71915 | [21 empty] | 15.84291 | 0.1175433
17402 | 2021/12/29 00:44:27 | 377323.2194 | 76.0006 | 1 | 15 | 10 | 0 | 0 | 0 | -0.7114029 | 3.685198 | -2.621661 | 7.76162 | 0.01501073 | 29.79836 | 26.71989 |  | -0.0001468012 | [19 empty] | 15.29693 | -0.07729888
17403 | 2021/12/29 00:44:28 | 377324.2202 | 77.0014 | 1 | 15 | 10 | 0 | 0 | 0 | -0.7114334 | 3.685387 | -2.621907 | 7.76162 | 0.0152033 | 29.79836 | 26.7206 | [21 empty] | 15.8316 | 0.002700686
17404 | 2021/12/29 00:44:29 | 377325.2192 | 78.0004 | 1 | 15 | 10 | 0 | 0 | 0 | -0.7109146 | 3.685116 | -2.619803 | 7.76162 | 0.0154002 | 29.79836 | 26.72132 | [21 empty] | 15.60328 | 0.0930357
17405 | 2021/12/29 00:44:30 | 377326.22 | 79.0012 | 1 | 15 | 10 | 0 | 0 | 0 | -0.7114563 | 3.685116 | -2.621799 | 7.76162 | 0.01559598 | 29.79836 | 26.72205 | [21 empty] | 15.13682 | -0.1457703
17406 | 2021/12/29 00:44:31 | 377327.2192 | 80.0004 | 1 | 15 | 10 | 0 | 0 | 0 | -0.7115479 | 3.684946 | -2.622016 | 7.76162 | 0.01579632 | 29.79836 | 26.72278 | [21 empty] | 15.76948 | 0.1977068
17407 | 2021/12/29 00:44:32 | 377328.2203 | 81.0015 | 1 | 15 | 10 | 0 | 0 | 0 | -0.7109528 | 3.684812 | -2.619727 | 7.76162 | 0.01599655 | 29.79836 | 26.72352 | [21 empty] | 15.31371 | -0.1424301
17408 | 2021/12/29 00:44:33 | 377329.22 | 82.0012 | 1 | 15 | 10 | 0 | 0 | 0 | -0.7112808 | 3.684703 | -2.620858 | 7.76162 | 0.01619453 | 29.79836 | 26.72425 | [21 empty] | 15.82754 | 0.1605719
17409 | 2021/12/29 00:44:34 | 377330.2209 | 83.0021 | 1 | 15 | 10 | 0 | 0 | 0 | -0.7114944 | 3.684348 | -2.621393 | 7.76162 | 0.01639704 | 29.79836 | 26.725 | [21 empty] | 15.61419 | -0.06667078
17410 | 2021/12/29 00:44:35 | 377331.2198 | 84.001 | 1 | 15 | 10 | 0 | 0 | 0 | -0.7119598 | 3.684443 | -2.623175 | 7.76162 | 0.01659428 | 29.79836 | 26.72572 |  | -0.0001475801 | [19 empty] | 15.18543 | -0.06667078
17411 | 2021/12/29 00:44:36 | 377332.2208 | 85.002 | 1 | 15 | 10 | 0 | 0 | 0 | -0.7114792 | 3.684257 | -2.621272 | 7.76162 | 0.01679022 | 29.79836 | 26.72645 | [21 empty] | 15.82615 | 0.09472132
17412 | 2021/12/29 00:44:37 | 377333.2199 | 86.0011 | 1 | 15 | 10 | 0 | 0 | 0 | -0.7118454 | 3.684386 | -2.622713 | 7.76162 | 0.01698845 | 29.79836 | 26.72718 | [21 empty] | 15.40087 | 0.09472132
17413 | 2021/12/29 00:44:38 | 377334.2202 | 87.0014 | 1 | 15 | 10 | 0 | 0 | 0 | -0.7114944 | 3.684254 | -2.621326 | 7.76162 | 0.01718754 | 29.79836 | 26.72791 | [21 empty] | 15.79219 | 0.1600206
17414 | 2021/12/29 00:44:39 | 377335.2204 | 88.0016 | 1 | 15 | 10 | 0 | 0 | 0 | -0.7114716 | 3.684028 | -2.621081 | 7.76162 | 0.01737357 | 29.79836 | 26.7286 | [21 empty] | 15.62998 | 0.1600206
17415 | 2021/12/29 00:44:40 | 377336.2203 | 89.0015 | 1 | 15 | 10 | 0 | 0 | 0 | -0.711441 | 3.683846 | -2.620839 | 7.76162 | 0.01758251 | 29.79836 | 26.72936 | [21 empty] | 15.20313 | -0.1840818
17416 | 2021/12/29 00:44:41 | 377337.2204 | 90.0016 | 1 | 15 | 10 | 0 | 0 | 0 | -0.711174 | 3.683574 | -2.619662 | 7.76162 | 0.01778065 | 29.79836 | 26.73009 |  | -0.0001825759 | [19 empty] | 15.83784 | 0.09913445
17417 | 2021/12/29 00:44:42 | 377338.221 | 91.0022 | 1 | 15 | 10 | 0 | 0 | 0 | -0.7112122 | 3.68354 | -2.619779 | 7.76162 | 0.01797766 | 29.79836 | 26.73082 | [21 empty] | 15.3799 | -0.04389107
17418 | 2021/12/29 00:44:43 | 377339.2194 | 92.0006 | 1 | 15 | 10 | 0 | 0 | 0 | -0.7110138 | 3.683347 | -2.618911 | 7.76162 | 0.01816789 | 29.79836 | 26.73152 | [21 empty] | 15.77405 | -0.04052639
17419 | 2021/12/29 00:44:44 | 377340.2203 | 93.0015 | 1 | 15 | 10 | 0 | 0 | 0 | -0.7113571 | 3.683406 | -2.620217 | 7.76162 | 0.01837053 | 29.79836 | 26.73227 | [21 empty] | 15.67983 | 0.1342547
17420 | 2021/12/29 00:44:45 | 377341.2188 | 94 | 1 | 15 | 10 | 0 | 0 | 0 | -0.7113037 | 3.683176 | -2.619857 | 7.76162 | 0.01856378 | 29.79836 | 26.73298 | [21 empty] | 15.20581 | -0.148133
17421 | 2021/12/29 00:44:46 | 377342.2194 | 95.0006 | 1 | 15 | 10 | 0 | 0 | 0 | -0.7109375 | 3.682811 | -2.618248 | 7.76162 | 0.01875305 | 29.79836 | 26.73368 | [21 empty] | 15.90546 | 0.2186418
17422 | 2021/12/29 00:44:47 | 377343.2212 | 96.0024 | 1 | 15 | 10 | 0 | 0 | 0 | -0.7112122 | 3.682862 | -2.619296 | 7.76162 | 0.0189589 | 29.79836 | 26.73443 | [21 empty] | 15.4533 | -0.1413012
17423 | 2021/12/29 00:44:48 | 377344.221 | 97.0022 | 1 | 15 | 10 | 0 | 0 | 0 | -0.7112656 | 3.682638 | -2.619334 | 7.76162 | 0.01916249 | 29.79836 | 26.73518 | [21 empty] | 15.80719 | 0.1105899
17424 | 2021/12/29 00:44:49 | 377345.2208 | 98.002 | 1 | 15 | 10 | 0 | 0 | 0 | -0.7109756 | 3.682635 | -2.618264 | 7.76162 | 0.01935723 | 29.79836 | 26.7359 |  | -0.0001450763 | [19 empty] | 15.74556 | -0.01925766
17425 | 2021/12/29 00:44:50 | 377346.2189 | 99.0001 | 1 | 15 | 10 | 0 | 0 | 0 | -0.7112656 | 3.682474 | -2.619217 | 7.76162 | 0.0195563 | 29.79836 | 26.73664 | [21 empty] | 15.21256 | -0.01925766
17426 | 2021/12/29 00:44:51 | 377347.2196 | 100.0008 | 1 | 15 | 10 | 0 | 0 | 0 | -0.7110367 | 3.682659 | -2.618506 | 7.76162 | 0.01975435 | 29.79836 | 26.73736 | [21 empty] | 15.83696 | 0.1247007
17427 | 2021/12/29 00:44:52 | 377348.2203 | 101.0015 | 1 | 15 | 10 | 0 | 0 | 0 | -0.7114944 | 3.682154 | -2.619832 | 7.76162 | 0.01995005 | 29.79836 | 26.73808 | [21 empty] | 15.45686 | 0.1247007
17428 | 2021/12/29 00:44:53 | 377349.2193 | 102.0005 | 1 | 15 | 10 | 0 | 0 | 0 | -0.7109985 | 3.682384 | -2.61817 | 7.76162 | 0.02014255 | 29.79836 | 26.73879 | [21 empty] | 15.7374 | 0.1730818
17429 | 2021/12/29 00:44:54 | 377350.2211 | 103.0023 | 1 | 15 | 10 | 0 | 0 | 0 | -0.7112122 | 3.682022 | -2.618699 | 7.76162 | 0.02033733 | 29.79836 | 26.73951 | [21 empty] | 15.75775 | 0.1730818
17430 | 2021/12/29 00:44:55 | 377351.2204 | 104.0016 | 1 | 15 | 10 | 0 | 0 | 0 | -0.7113419 | 3.681843 | -2.619049 | 7.76162 | 0.02052776 | 29.79836 | 26.74021 | [21 empty] | 15.21751 | -0.1624644
17431 | 2021/12/29 00:44:56 | 377352.219 | 105.0002 | 1 | 15 | 10 | 0 | 0 | 0 | -0.7111893 | 3.681951 | -2.618564 | 7.76162 | 0.02074358 | 29.79836 | 26.74101 | [21 empty] | 15.86732 | 0.06008625
17432 | 2021/12/29 00:44:57 | 377353.2202 | 106.0014 | 1 | 15 | 10 | 0 | 0 | 0 | -0.7112808 | 3.681922 | -2.61888 | 7.76162 | 0.02093709 | 29.79836 | 26.74172 | [21 empty] | 15.54488 | 0.04221439
17433 | 2021/12/29 00:44:58 | 377354.2196 | 107.0008 | 1 | 15 | 10 | 0 | 0 | 0 | -0.7106552 | 3.681854 | -2.616529 | 7.76162 | 0.02112841 | 29.79836 | 26.74242 |  | -0.0001309983 | [19 empty] | 15.68349 | -0.1031387
17434 | 2021/12/29 00:44:59 | 377355.2198 | 108.001 | 1 | 15 | 10 | 0 | 0 | 0 | -0.7113037 | 3.681582 | -2.618723 | 7.76162 | 0.02133064 | 29.79836 | 26.74317 |  |  |  | 1.530257 | [17 empty] | 15.81116 | 0.1863521
17435 | 2021/12/29 00:45:00 | 377356.2205 | 109.0017 | 1 | 15 | 10 | 0 | 0 | 0 | -0.711319 | 3.681489 | -2.618713 | 7.76162 | 0.02152772 | 29.79836 | 26.74389 | [21 empty] | 15.27198 | -0.1684928
17436 | 2021/12/29 00:45:01 | 377357.2189 | 110.0001 | 1 | 15 | 10 | 0 | 0 | 0 | -0.7112045 | 3.681256 | -2.618126 | 7.76162 | 0.02172898 | 29.79836 | 26.74463 | [21 empty] | 15.88005 | 0.1900214
17437 | 2021/12/29 00:45:02 | 377358.2195 | 111.0007 | 1 | 15 | 10 | 0 | 0 | 0 | -0.711586 | 3.68111 | -2.619426 | 7.76162 | 0.02192577 | 29.79836 | 26.74536 | [21 empty] | 15.55799 | -0.1006448
17438 | 2021/12/29 00:45:03 | 377359.2197 | 112.0009 | 1 | 15 | 10 | 0 | 0 | 0 | -0.7108002 | 3.681173 | -2.616579 | 7.76162 | 0.02212183 | 29.79836 | 26.74608 | [21 empty] | 15.62273 | 0.02023339
17439 | 2021/12/29 00:45:04 | 377360.2207 | 113.0019 | 1 | 15 | 10 | 0 | 0 | 0 | -0.7113571 | 3.680828 | -2.618383 | 7.76162 | 0.02231413 | 29.79836 | 26.74679 | [21 empty] | 15.83607 | 0.06666839
17440 | 2021/12/29 00:45:05 | 377361.2189 | 114.0001 | 1 | 15 | 10 | 0 | 0 | 0 | -0.7117462 | 3.680713 | -2.619733 | 7.76162 | 0.02251913 | 29.79836 | 26.74754 | [21 empty] | 15.32049 | 0.06666839
17441 | 2021/12/29 00:45:06 | 377362.2199 | 115.0011 | 1 | 15 | 10 | 0 | 0 | 0 | -0.7113037 | 3.680679 | -2.618081 | 7.76162 | 0.02271173 | 29.79836 | 26.74825 |  | -0.0001302931 | [19 empty] | 15.79935 | 0.145672
17442 | 2021/12/29 00:45:07 | 377363.2198 | 116.001 | 1 | 15 | 10 | 0 | 0 | 0 | -0.7112885 | 3.680536 | -2.617923 | 7.76162 | 0.02288645 | 29.79836 | 26.74889 | [21 empty] | 15.71985 | 0.145672
17443 | 2021/12/29 00:45:08 | 377364.2197 | 117.0009 | 1 | 15 | 10 | 0 | 0 | 0 | -0.7115326 | 3.680279 | -2.618638 | 7.76162 | 0.0231124 | 29.79836 | 26.74973 | [21 empty] | 15.61699 | 0.1252311
17444 | 2021/12/29 00:45:09 | 377365.2197 | 118.0009 | 1 | 15 | 10 | 0 | 0 | 0 | -0.7115555 | 3.680248 | -2.618701 | 7.76162 | 0.0233003 | 29.79836 | 26.75042 | [21 empty] | 15.8587 | 0.1252311
17445 | 2021/12/29 00:45:10 | 377366.2195 | 119.0007 | 1 | 15 | 10 | 0 | 0 | 0 | -0.7112503 | 3.680076 | -2.617455 | 7.76162 | 0.02350166 | 29.79836 | 26.75116 | [21 empty] | 15.36489 | -0.07878184
17446 | 2021/12/29 00:45:11 | 377367.2197 | 120.0009 | 1 | 15 | 10 | 0 | 0 | 0 | -0.7113037 | 3.680047 | -2.617631 | 7.76162 | 0.02370555 | 29.79836 | 26.75191 | [21 empty] | 15.81434 | -0.03400147
17447 | 2021/12/29 00:45:12 | 377368.2188 | 121 | 1 | 15 | 10 | 0 | 0 | 0 | -0.711441 | 3.680086 | -2.618164 | 7.76162 | 0.02390238 | 29.79836 | 26.75263 | [21 empty] | 15.6844 | 0.1338488
17448 | 2021/12/29 00:45:13 | 377369.2198 | 122.001 | 1 | 15 | 10 | 0 | 0 | 0 | -0.7111359 | 3.679979 | -2.616965 | 7.76162 | 0.02410066 | 29.79836 | 26.75336 | [21 empty] | 15.53536 | -0.1474506
17449 | 2021/12/29 00:45:14 | 377370.2204 | 123.0016 | 1 | 15 | 10 | 0 | 0 | 0 | -0.7116241 | 3.679923 | -2.618722 | 7.76162 | 0.02428955 | 29.79836 | 26.75406 | [21 empty] | 15.88499 | 0.2101338
17450 | 2021/12/29 00:45:15 | 377371.2192 | 124.0004 | 1 | 15 | 10 | 0 | 0 | 0 | -0.7113571 | 3.679591 | -2.617503 | 7.76162 | 0.02449545 | 29.79836 | 26.75482 | [21 empty] | 15.45749 | -0.1335919
17451 | 2021/12/29 00:45:16 | 377372.2191 | 125.0003 | 1 | 15 | 10 | 0 | 0 | 0 | -0.7117233 | 3.679621 | -2.618872 | 7.76162 | 0.02469119 | 29.79836 | 26.75554 | [21 empty] | 15.77631 | 0.09962976
17452 | 2021/12/29 00:45:17 | 377373.219 | 126.0002 | 1 | 15 | 10 | 0 | 0 | 0 | -0.7111282 | 3.679571 | -2.616647 | 7.76162 | 0.02489169 | 29.79836 | 26.75627 |  | -9.84541e-05 | [19 empty] | 15.77096 | -0.001673102
17453 | 2021/12/29 00:45:18 | 377374.2198 | 127.001 | 1 | 15 | 10 | 0 | 0 | 0 | -0.7114792 | 3.67957 | -2.617938 | 7.76162 | 0.02508536 | 29.79836 | 26.75699 | [21 empty] | 15.45242 | -0.09954274
17454 | 2021/12/29 00:45:19 | 377375.2191 | 128.0003 | 1 | 15 | 10 | 0 | 0 | 0 | -0.7116241 | 3.679531 | -2.618443 | 7.76162 | 0.02528789 | 29.79836 | 26.75773 | [21 empty] | 15.84968 | 0.1241446
17455 | 2021/12/29 00:45:20 | 377376.2199 | 129.0011 | 1 | 15 | 10 | 0 | 0 | 0 | -0.711319 | 3.679397 | -2.617225 | 7.76162 | 0.02548598 | 29.79836 | 26.75846 | [21 empty] | 15.49911 | 0.1241446
17456 | 2021/12/29 00:45:21 | 377377.2198 | 130.001 | 1 | 15 | 10 | 0 | 0 | 0 | -0.7108994 | 3.67922 | -2.615555 | 7.76162 | 0.02567944 | 29.79836 | 26.75917 | [21 empty] | 15.73422 | 0.1670003
17457 | 2021/12/29 00:45:22 | 377378.2192 | 131.0004 | 1 | 15 | 10 | 0 | 0 | 0 | -0.7118454 | 3.679092 | -2.618945 | 7.76162 | 0.02588099 | 29.79836 | 26.75991 | [21 empty] | 15.81802 | 0.1670003
17458 | 2021/12/29 00:45:23 | 377379.2198 | 132.001 | 1 | 15 | 10 | 0 | 0 | 0 | -0.7112656 | 3.678718 | -2.616546 | 7.76162 | 0.02607579 | 29.79836 | 26.76063 | [21 empty] | 15.42073 | 0.06648004
17459 | 2021/12/29 00:45:24 | 377380.2193 | 133.0005 | 1 | 15 | 10 | 0 | 0 | 0 | -0.7111282 | 3.678823 | -2.616115 | 7.76162 | 0.02627176 | 29.79836 | 26.76135 | [21 empty] | 15.90546 | 0.06648004
17460 | 2021/12/29 00:45:25 | 377381.219 | 134.0002 | 1 | 15 | 10 | 0 | 0 | 0 | -0.7110901 | 3.678759 | -2.615929 | 7.76162 | 0.02647063 | 29.79836 | 26.76208 | [21 empty] | 15.49769 | 0.02404988
17461 | 2021/12/29 00:45:26 | 377382.219 | 135.0002 | 1 | 15 | 10 | 0 | 0 | 0 | -0.7112885 | 3.678569 | -2.616524 | 7.76162 | 0.02664868 | 29.79836 | 26.76274 |  | -0.0001106697 | [19 empty] | 15.70476 | -0.09292603
17462 | 2021/12/29 00:45:27 | 377383.2207 | 136.0019 | 1 | 15 | 10 | 0 | 0 | 0 | -0.7112427 | 3.67851 | -2.616313 | 7.76162 | 0.02686126 | 29.79836 | 26.76352 | [21 empty] | 15.69651 | 0.1550585
17463 | 2021/12/29 00:45:28 | 377384.2189 | 137.0001 | 1 | 15 | 10 | 0 | 0 | 0 | -0.7110519 | 3.678365 | -2.615508 | 7.76162 | 0.02706591 | 29.79836 | 26.76427 | [21 empty] | 15.49186 | -0.1468295
17464 | 2021/12/29 00:45:29 | 377385.2197 | 138.0009 | 1 | 15 | 10 | 0 | 0 | 0 | -0.7116241 | 3.67825 | -2.617531 | 7.76162 | 0.02726391 | 29.79836 | 26.765 | [21 empty] | 15.8968 | 0.2094209
17465 | 2021/12/29 00:45:30 | 377386.2191 | 139.0003 | 1 | 15 | 10 | 0 | 0 | 0 | -0.7114563 | 3.677996 | -2.616733 | 7.76162 | 0.02745756 | 29.79836 | 26.76571 | [21 empty] | 15.39617 | -0.1564479
17466 | 2021/12/29 00:45:31 | 377387.22 | 140.0012 | 1 | 15 | 10 | 0 | 0 | 0 | -0.7112274 | 3.677903 | -2.615825 | 7.76162 | 0.02765469 | 29.79836 | 26.76644 | [21 empty] | 15.82754 | 0.1348019
17467 | 2021/12/29 00:45:32 | 377388.22 | 141.0012 | 1 | 15 | 10 | 0 | 0 | 0 | -0.7110901 | 3.677965 | -2.615364 | 7.76162 | 0.02785133 | 29.79836 | 26.76716 | [21 empty] | 15.63953 | -0.05875289
17468 | 2021/12/29 00:45:33 | 377389.2193 | 142.0005 | 1 | 15 | 10 | 0 | 0 | 0 | -0.7115479 | 3.677958 | -2.617043 | 7.76162 | 0.02804391 | 29.79836 | 26.76787 | [21 empty] | 15.62373 | -0.004935265
17469 | 2021/12/29 00:45:34 | 377390.2191 | 143.0003 | 1 | 15 | 10 | 0 | 0 | 0 | -0.7114334 | 3.677926 | -2.616599 | 7.76162 | 0.02824638 | 29.79836 | 26.76861 | [21 empty] | 15.87368 | 0.07810891
17470 | 2021/12/29 00:45:35 | 377391.22 | 144.0012 | 1 | 15 | 10 | 0 | 0 | 0 | -0.7114792 | 3.677861 | -2.616722 | 7.76162 | 0.02844692 | 29.79836 | 26.76935 | [21 empty] | 15.33459 | 0.07810891
17471 | 2021/12/29 00:45:36 | 377392.2202 | 145.0014 | 1 | 15 | 10 | 0 | 0 | 0 | -0.7117691 | 3.677619 | -2.617616 | 7.76162 | 0.02864611 | 29.79836 | 26.77008 | [21 empty] | 15.8465 | 0.1686364
17472 | 2021/12/29 00:45:37 | 377393.2191 | 146.0003 | 1 | 15 | 10 | 0 | 0 | 0 | -0.7112503 | 3.677491 | -2.615617 | 7.76162 | 0.02884292 | 29.79836 | 26.77081 |  | -0.000101437 | [19 empty] | 15.58649 | 0.1686364
17473 | 2021/12/29 00:45:38 | 377394.2199 | 147.0011 | 1 | 15 | 10 | 0 | 0 | 0 | -0.7116623 | 3.677601 | -2.61721 | 7.76162 | 0.02904227 | 29.79836 | 26.77154 | [21 empty] | 15.66991 | 0.1383573
17474 | 2021/12/29 00:45:39 | 377395.2194 | 148.0006 | 1 | 15 | 10 | 0 | 0 | 0 | -0.7117691 | 3.677459 | -2.617502 | 7.76162 | 0.02923491 | 29.79836 | 26.77225 | [21 empty] | 15.80709 | 0.1383573
17475 | 2021/12/29 00:45:40 | 377396.2202 | 149.0014 | 1 | 15 | 10 | 0 | 0 | 0 | -0.7115173 | 3.677341 | -2.616492 | 7.76162 | 0.0294274 | 29.79836 | 26.77296 | [21 empty] | 15.28381 | -0.1206559
17476 | 2021/12/29 00:45:41 | 377397.2209 | 150.0021 | 1 | 15 | 10 | 0 | 0 | 0 | -0.7110138 | 3.677097 | -2.614467 | 7.76162 | 0.02963538 | 29.79836 | 26.77372 | [21 empty] | 15.83201 | 0.02704144
17477 | 2021/12/29 00:45:42 | 377398.2201 | 151.0013 | 1 | 15 | 10 | 0 | 0 | 0 | -0.711174 | 3.677099 | -2.615057 | 7.76162 | 0.02982242 | 29.79836 | 26.77441 | [21 empty] | 15.49542 | 0.03908634
17478 | 2021/12/29 00:45:43 | 377399.2194 | 152.0006 | 1 | 15 | 10 | 0 | 0 | 0 | -0.7112503 | 3.676962 | -2.61524 | 7.76162 | 0.03002522 | 29.79836 | 26.77516 | [21 empty] | 15.76232 | -0.09618998
17479 | 2021/12/29 00:45:44 | 377400.2209 | 153.0021 | 1 | 15 | 10 | 0 | 0 | 0 | -0.7117615 | 3.676942 | -2.617106 | 7.76162 | 0.03020074 | 29.79836 | 26.7758 | [21 empty] | 15.7823 | 0.1858389
17480 | 2021/12/29 00:45:45 | 377401.2202 | 154.0014 | 1 | 15 | 10 | 0 | 0 | 0 | -0.711441 | 3.676634 | -2.615708 | 7.76162 | 0.03042339 | 29.79836 | 26.77662 | [21 empty] | 15.1539 | -0.1963741
17481 | 2021/12/29 00:45:46 | 377402.2201 | 155.0013 | 1 | 15 | 10 | 0 | 0 | 0 | -0.7108231 | 3.676669 | -2.613461 | 7.76162 | 0.03062343 | 29.79836 | 26.77736 | [21 empty] | 15.88638 | 0.2288997
17482 | 2021/12/29 00:45:47 | 377403.22 | 156.0012 | 1 | 15 | 10 | 0 | 0 | 0 | -0.7114334 | 3.676389 | -2.615506 | 7.76162 | 0.03081943 | 29.79836 | 26.77808 |  |  |  | 1.904862 | 0.5805666 | [16 empty] | 15.3934 | -0.154056
17483 | 2021/12/29 00:45:48 | 377404.2194 | 157.0006 | 1 | 15 | 10 | 0 | 0 | 0 | -0.7109604 | 3.67662 | -2.613931 | 7.76162 | 0.03101845 | 29.79836 | 26.77881 | [21 empty] | 15.79172 | 0.1244754
17484 | 2021/12/29 00:45:49 | 377405.2212 | 158.0024 | 1 | 15 | 10 | 0 | 0 | 0 | -0.7110291 | 3.676333 | -2.61398 | 7.76162 | 0.03121536 | 29.79836 | 26.77953 |  | -4.931531e-05 | [19 empty] | 15.69341 | -0.03072023
17485 | 2021/12/29 00:45:50 | 377406.2195 | 159.0007 | 1 | 15 | 10 | 0 | 0 | 0 | -0.7114182 | 3.676327 | -2.615406 | 7.76162 | 0.03141222 | 29.79836 | 26.78026 | [21 empty] | 15.24259 | -0.03072023
17486 | 2021/12/29 00:45:51 | 377407.2202 | 160.0014 | 1 | 15 | 10 | 0 | 0 | 0 | -0.7112122 | 3.676209 | -2.614565 | 7.76162 | 0.03160483 | 29.79836 | 26.78096 | [21 empty] | 15.90811 | 0.1179135
17487 | 2021/12/29 00:45:52 | 377408.2203 | 161.0015 | 1 | 15 | 10 | 0 | 0 | 0 | -0.7112427 | 3.676267 | -2.614718 | 7.76162 | 0.0318072 | 29.79836 | 26.78171 | [21 empty] | 15.40484 | 0.1179135
17488 | 2021/12/29 00:45:53 | 377409.2196 | 162.0008 | 1 | 15 | 10 | 0 | 0 | 0 | -0.7112885 | 3.676063 | -2.614741 | 7.76162 | 0.03199868 | 29.79836 | 26.78241 | [21 empty] | 15.78179 | -0.1844394
17489 | 2021/12/29 00:45:54 | 377410.2211 | 163.0023 | 1 | 15 | 10 | 0 | 0 | 0 | -0.7113647 | 3.676137 | -2.615074 | 7.76162 | 0.03220243 | 29.79836 | 26.78316 | [21 empty] | 15.67577 | 0.1449656
17490 | 2021/12/29 00:45:55 | 377411.2194 | 164.0006 | 1 | 15 | 10 | 0 | 0 | 0 | -0.7115707 | 3.675905 | -2.615666 | 7.76162 | 0.03238157 | 29.79836 | 26.78382 | [21 empty] | 15.22032 | -0.17546
17491 | 2021/12/29 00:45:56 | 377412.2204 | 165.0016 | 1 | 15 | 10 | 0 | 0 | 0 | -0.7117233 | 3.675775 | -2.616135 | 7.76162 | 0.03259055 | 29.79836 | 26.78459 | [21 empty] | 15.87142 | 0.08071721
17492 | 2021/12/29 00:45:57 | 377413.2195 | 166.0007 | 1 | 15 | 10 | 0 | 0 | 0 | -0.7110977 | 3.675737 | -2.613808 | 7.76162 | 0.03279556 | 29.79836 | 26.78534 | [21 empty] | 15.37391 | -0.03272116
17493 | 2021/12/29 00:45:58 | 377414.2194 | 167.0006 | 1 | 15 | 10 | 0 | 0 | 0 | -0.711937 | 3.675589 | -2.616788 | 7.76162 | 0.03297675 | 29.79836 | 26.78601 | [21 empty] | 15.28113 | -0.02899349
17494 | 2021/12/29 00:45:59 | 377415.219 | 168.0002 | 1 | 15 | 10 | 0 | 0 | 0 | -0.7111359 | 3.675578 | -2.613835 | 7.76162 | 0.03318379 | 29.79836 | 26.78677 | [21 empty] | 15.6417 | 0.1126796
17495 | 2021/12/29 00:46:00 | 377416.2203 | 169.0015 | 1 | 15 | 10 | 0 | 0 | 0 | -0.7112045 | 3.675562 | -2.614076 | 7.76162 | 0.03338728 | 29.79836 | 26.78752 | [21 empty] | 15.18581 | -0.142467
17496 | 2021/12/29 00:46:01 | 377417.2196 | 170.0008 | 1 | 15 | 10 | 0 | 0 | 0 | -0.7114563 | 3.675363 | -2.61486 | 7.76162 | 0.03358007 | 29.79836 | 26.78822 |  | -8.00464e-05 | [19 empty] | 15.85375 | 0.2087307
17497 | 2021/12/29 00:46:02 | 377418.2203 | 171.0015 | 1 | 15 | 10 | 0 | 0 | 0 | -0.7113037 | 3.675235 | -2.614208 | 7.76162 | 0.03378248 | 29.79836 | 26.78897 | [21 empty] | 15.32406 | -0.1655287
17498 | 2021/12/29 00:46:03 | 377419.2209 | 172.0021 | 1 | 15 | 10 | 0 | 0 | 0 | -0.7109222 | 3.675224 | -2.612798 | 7.76162 | 0.03397808 | 29.79836 | 26.78969 | [21 empty] | 15.31919 | -0.1655287
17499 | 2021/12/29 00:46:04 | 377420.2211 | 173.0023 | 1 | 15 | 10 | 0 | 0 | 0 | -0.7105026 | 3.674886 | -2.611016 | 7.76162 | 0.0341737 | 29.79836 | 26.79041 | [21 empty] | 15.57836 | -0.07655978
17500 | 2021/12/29 00:46:05 | 377421.2197 | 174.0009 | 1 | 15 | 10 | 0 | 0 | 0 | -0.7114029 | 3.675074 | -2.614458 | 7.76162 | 0.03436742 | 29.79836 | 26.79112 | [21 empty] | 15.16496 | -0.07655978
17501 | 2021/12/29 00:46:06 | 377422.219 | 175.0002 | 1 | 15 | 10 | 0 | 0 | 0 | -0.7110138 | 3.675058 | -2.613017 | 7.76162 | 0.03457202 | 29.79836 | 26.79187 | [21 empty] | 15.83796 | 0.05208433
17502 | 2021/12/29 00:46:07 | 377423.2211 | 176.0023 | 1 | 15 | 10 | 0 | 0 | 0 | -0.7115479 | 3.674779 | -2.614781 | 7.76162 | 0.03477016 | 29.79836 | 26.7926 | [21 empty] | 15.24296 | 0.05208433
17503 | 2021/12/29 00:46:08 | 377424.2201 | 177.0013 | 1 | 15 | 10 | 0 | 0 | 0 | -0.711113 | 3.674638 | -2.613083 | 7.76162 | 0.03495469 | 29.79836 | 26.79328 | [21 empty] | 15.37173 | -0.1456982
17504 | 2021/12/29 00:46:09 | 377425.2196 | 178.0008 | 1 | 15 | 10 | 0 | 0 | 0 | -0.711113 | 3.674844 | -2.613229 | 7.76162 | 0.03516708 | 29.79836 | 26.79406 | [21 empty] | 15.53624 | 0.1591253
17505 | 2021/12/29 00:46:10 | 377426.2207 | 179.0019 | 1 | 15 | 10 | 0 | 0 | 0 | -0.711647 | 3.674726 | -2.615108 | 7.76162 | 0.03535412 | 29.79836 | 26.79474 | [21 empty] | 15.16903 | -0.2224696
17506 | 2021/12/29 00:46:11 | 377427.2189 | 180.0001 | 1 | 15 | 10 | 0 | 0 | 0 | -0.7109528 | 3.674554 | -2.612434 | 7.76162 | 0.03556097 | 29.79836 | 26.7955 | [21 empty] | 15.77086 | 0.1532274
17507 | 2021/12/29 00:46:12 | 377428.2188 | 181 | 1 | 15 | 10 | 0 | 0 | 0 | -0.7110748 | 3.674486 | -2.612834 | 7.76162 | 0.03575685 | 29.79836 | 26.79622 |  | -8.938524e-05 | [19 empty] | 15.27069 | -0.1214582
17508 | 2021/12/29 00:46:13 | 377429.2193 | 182.0005 | 1 | 15 | 10 | 0 | 0 | 0 | -0.7111511 | 3.674607 | -2.613201 | 7.76162 | 0.03594392 | 29.79836 | 26.79691 | [21 empty] | 15.40979 | 0.04346907
17509 | 2021/12/29 00:46:14 | 377430.2189 | 183.0001 | 1 | 15 | 10 | 0 | 0 | 0 | -0.7110519 | 3.674357 | -2.612659 | 7.76162 | 0.03615409 | 29.79836 | 26.79768 | [21 empty] | 15.52493 | 0.03598094
17510 | 2021/12/29 00:46:15 | 377431.2197 | 184.0009 | 1 | 15 | 10 | 0 | 0 | 0 | -0.7113266 | 3.674153 | -2.613523 | 7.76162 | 0.03634208 | 29.79836 | 26.79837 | [21 empty] | 15.18036 | -0.1076788
17511 | 2021/12/29 00:46:16 | 377432.2188 | 185 | 1 | 15 | 10 | 0 | 0 | 0 | -0.7117996 | 3.674067 | -2.615199 | 7.76162 | 0.03654802 | 29.79836 | 26.79913 | [21 empty] | 15.78485 | 0.188905
17512 | 2021/12/29 00:46:17 | 377433.2198 | 186.001 | 1 | 15 | 10 | 0 | 0 | 0 | -0.7116852 | 3.673991 | -2.614725 | 7.76162 | 0.03674178 | 29.79836 | 26.79984 | [21 empty] | 15.28879 | -0.1550186
17513 | 2021/12/29 00:46:18 | 377434.2196 | 187.0008 | 1 | 15 | 10 | 0 | 0 | 0 | -0.7112885 | 3.673962 | -2.613247 | 7.76162 | 0.03693408 | 29.79836 | 26.80055 | [21 empty] | 15.36589 | -0.1550186
17514 | 2021/12/29 00:46:19 | 377435.2213 | 188.0025 | 1 | 15 | 10 | 0 | 0 | 0 | -0.7114563 | 3.673859 | -2.61379 | 7.76162 | 0.03714099 | 29.79836 | 26.80131 | [21 empty] | 15.60237 | -0.07430255
17515 | 2021/12/29 00:46:20 | 377436.2197 | 189.0009 | 1 | 15 | 10 | 0 | 0 | 0 | -0.7112503 | 3.673674 | -2.612902 | 7.76162 | 0.03733927 | 29.79836 | 26.80204 | [21 empty] | 15.16764 | -0.07430255
17516 | 2021/12/29 00:46:21 | 377437.2195 | 190.0007 | 1 | 15 | 10 | 0 | 0 | 0 | -0.7118607 | 3.673454 | -2.614988 | 7.76162 | 0.0375341 | 29.79836 | 26.80275 | [21 empty] | 15.8733 | 0.07218838
17517 | 2021/12/29 00:46:22 | 377438.2203 | 191.0015 | 1 | 15 | 10 | 0 | 0 | 0 | -0.7115555 | 3.673618 | -2.613983 | 7.76162 | 0.03771344 | 29.79836 | 26.80341 |  | -0.0001028702 | [19 empty] | 15.28054 | 0.07218838
17518 | 2021/12/29 00:46:23 | 377439.2192 | 192.0004 | 1 | 15 | 10 | 0 | 0 | 0 | -0.711647 | 3.673497 | -2.614233 | 7.76162 | 0.037927 | 29.79836 | 26.8042 | [21 empty] | 15.27148 | -0.1880682
17519 | 2021/12/29 00:46:24 | 377440.2206 | 193.0018 | 1 | 15 | 10 | 0 | 0 | 0 | -0.7112885 | 3.673369 | -2.612825 | 7.76162 | 0.03810942 | 29.79836 | 26.80487 | [21 empty] | 15.68349 | 0.1487935
17520 | 2021/12/29 00:46:25 | 377441.2196 | 194.0008 | 1 | 15 | 10 | 0 | 0 | 0 | -0.7118454 | 3.673321 | -2.614837 | 7.76162 | 0.0383076 | 29.79836 | 26.8056 | [21 empty] | 15.18493 | -0.1758426
17521 | 2021/12/29 00:46:26 | 377442.2198 | 195.001 | 1 | 15 | 10 | 0 | 0 | 0 | -0.7112808 | 3.67336 | -2.61279 | 7.76162 | 0.03852563 | 29.79836 | 26.8064 | [21 empty] | 15.87419 | 0.1266396
17522 | 2021/12/29 00:46:27 | 377443.2191 | 196.0003 | 1 | 15 | 10 | 0 | 0 | 0 | -0.711319 | 3.673075 | -2.612728 | 7.76162 | 0.03872271 | 29.79836 | 26.80712 | [21 empty] | 15.34364 | -0.07704198
17523 | 2021/12/29 00:46:28 | 377444.2188 | 197 | 1 | 15 | 10 | 0 | 0 | 0 | -0.7117462 | 3.673275 | -2.61444 | 7.76162 | 0.03891512 | 29.79836 | 26.80783 | [21 empty] | 15.32506 | -0.005805492
17524 | 2021/12/29 00:46:29 | 377445.219 | 198.0002 | 1 | 15 | 10 | 0 | 0 | 0 | -0.7114792 | 3.67322 | -2.61342 | 7.76162 | 0.03911778 | 29.79836 | 26.80857 | [21 empty] | 15.59868 | 0.08550704
17525 | 2021/12/29 00:46:30 | 377446.2197 | 199.0009 | 1 | 15 | 10 | 0 | 0 | 0 | -0.7111511 | 3.673059 | -2.6121 | 7.76162 | 0.03930798 | 29.79836 | 26.80927 | [21 empty] | 15.20581 | -0.1227736
17526 | 2021/12/29 00:46:31 | 377447.2198 | 200.001 | 1 | 15 | 10 | 0 | 0 | 0 | -0.7117996 | 3.672771 | -2.614277 | 7.76162 | 0.03950293 | 29.79836 | 26.80999 | [21 empty] | 15.76618 | 0.1751155
17527 | 2021/12/29 00:46:32 | 377448.2198 | 201.001 | 1 | 15 | 10 | 0 | 0 | 0 | -0.7113037 | 3.672758 | -2.612446 | 7.76162 | 0.03971212 | 29.79836 | 26.81075 | [21 empty] | 15.33677 | -0.1341915
17528 | 2021/12/29 00:46:33 | 377449.2198 | 202.001 | 1 | 15 | 10 | 0 | 0 | 0 | -0.7113419 | 3.673036 | -2.612784 | 7.76162 | 0.03990233 | 29.79836 | 26.81145 | [21 empty] | 15.24108 | -0.1341915
17529 | 2021/12/29 00:46:34 | 377450.2188 | 203 | 1 | 15 | 10 | 0 | 0 | 0 | -0.7112427 | 3.67266 | -2.612153 | 7.76162 | 0.04009477 | 29.79836 | 26.81216 |  | -8.210635e-05 | [19 empty] | 15.63446 | -0.06443143
17530 | 2021/12/29 00:46:35 | 377451.2192 | 204.0004 | 1 | 15 | 10 | 0 | 0 | 0 | -0.7117004 | 3.672768 | -2.61391 | 7.76162 | 0.04029308 | 29.79836 | 26.81289 | [21 empty] | 15.1754 | -0.06443143
17531 | 2021/12/29 00:46:36 | 377452.2196 | 205.0008 | 1 | 15 | 10 | 0 | 0 | 0 | -0.7114944 | 3.672628 | -2.613054 | 7.76162 | 0.04050223 | 29.79836 | 26.81366 | [21 empty] | 15.82147 | 0.09000957
17532 | 2021/12/29 00:46:37 | 377453.2199 | 206.0011 | 1 | 15 | 10 | 0 | 0 | 0 | -0.7118454 | 3.672457 | -2.614222 | 7.76162 | 0.04067801 | 29.79836 | 26.8143 | [21 empty] | 15.41704 | 0.09000957
17533 | 2021/12/29 00:46:38 | 377454.22 | 207.0012 | 1 | 15 | 10 | 0 | 0 | 0 | -0.7117462 | 3.67222 | -2.613689 | 7.76162 | 0.04089626 | 29.79836 | 26.8151 | [21 empty] | 15.24704 | -0.1795095
17534 | 2021/12/29 00:46:39 | 377455.2191 | 208.0003 | 1 | 15 | 10 | 0 | 0 | 0 | -0.7109604 | 3.672259 | -2.610831 | 7.76162 | 0.04109215 | 29.79836 | 26.81582 | [21 empty] | 15.72827 | 0.1559091
17535 | 2021/12/29 00:46:40 | 377456.2191 | 209.0003 | 1 | 15 | 10 | 0 | 0 | 0 | -0.7115707 | 3.672276 | -2.613084 | 7.76162 | 0.04127158 | 29.79836 | 26.81648 | [21 empty] | 15.19755 | -0.1713741
17536 | 2021/12/29 00:46:41 | 377457.2196 | 210.0008 | 1 | 15 | 10 | 0 | 0 | 0 | -0.7115097 | 3.672156 | -2.612775 | 7.76162 | 0.04148172 | 29.79836 | 26.81725 | [21 empty] | 15.85145 | 0.05241513
17537 | 2021/12/29 00:46:42 | 377458.22 | 211.0012 | 1 | 15 | 10 | 0 | 0 | 0 | -0.7111511 | 3.6718 | -2.611205 | 7.76162 | 0.04167847 | 29.79836 | 26.81798 | [21 empty] | 15.58787 | 0.069561
17538 | 2021/12/29 00:46:43 | 377459.2189 | 212.0001 | 1 | 15 | 10 | 0 | 0 | 0 | -0.7113266 | 3.67199 | -2.611984 | 7.76162 | 0.04188557 | 29.79836 | 26.81874 | [21 empty] | 15.1726 | -0.1297736
17539 | 2021/12/29 00:46:44 | 377460.2205 | 213.0017 | 1 | 15 | 10 | 0 | 0 | 0 | -0.7114334 | 3.671838 | -2.612268 | 7.76162 | 0.04207151 | 29.79836 | 26.81942 | [21 empty] | 15.82745 | 0.2046406
17540 | 2021/12/29 00:46:45 | 377461.2198 | 214.001 | 1 | 15 | 10 | 0 | 0 | 0 | -0.7110291 | 3.671774 | -2.610738 | 7.76162 | 0.0422804 | 29.79836 | 26.82018 | [21 empty] | 15.34213 | -0.151661
17541 | 2021/12/29 00:46:46 | 377462.2199 | 215.0011 | 1 | 15 | 10 | 0 | 0 | 0 | -0.711441 | 3.671865 | -2.612315 | 7.76162 | 0.04247509 | 29.79836 | 26.8209 |  | -3.326872e-05 | [19 empty] | 15.7369 | 0.1233643
17542 | 2021/12/29 00:46:47 | 377463.2207 | 216.0019 | 1 | 15 | 10 | 0 | 0 | 0 | -0.7112808 | 3.671717 | -2.611622 | 7.76162 | 0.04267547 | 29.79836 | 26.82164 | [21 empty] | 15.74901 | 0.003784299
17543 | 2021/12/29 00:46:48 | 377464.22 | 217.0012 | 1 | 15 | 10 | 0 | 0 | 0 | -0.7114334 | 3.671727 | -2.612189 | 7.76162 | 0.04287346 | 29.79836 | 26.82236 |  |  |  | 2.407037 | [17 empty] | 15.33052 | 0.003784299
17544 | 2021/12/29 00:46:49 | 377465.2189 | 218.0001 | 1 | 15 | 10 | 0 | 0 | 0 | -0.7117691 | 3.671628 | -2.613351 | 7.76162 | 0.04305212 | 29.79836 | 26.82302 | [21 empty] | 15.83021 | 0.180878
17545 | 2021/12/29 00:46:50 | 377466.2193 | 219.0005 | 1 | 15 | 10 | 0 | 0 | 0 | -0.7119904 | 3.671572 | -2.614124 | 7.76162 | 0.04326206 | 29.79836 | 26.82379 | [21 empty] | 15.6689 | 0.180878
17546 | 2021/12/29 00:46:51 | 377467.2191 | 220.0003 | 1 | 15 | 10 | 0 | 0 | 0 | -0.7111359 | 3.671348 | -2.610827 | 7.76162 | 0.04345354 | 29.79836 | 26.82449 | [21 empty] | 15.43561 | 0.07312298
17547 | 2021/12/29 00:46:52 | 377468.2201 | 221.0013 | 1 | 15 | 10 | 0 | 0 | 0 | -0.7111664 | 3.671367 | -2.610953 | 7.76162 | 0.04366373 | 29.79836 | 26.82526 | [21 empty] | 15.8718 | 0.07312298
17548 | 2021/12/29 00:46:53 | 377469.2191 | 222.0003 | 1 | 15 | 10 | 0 | 0 | 0 | -0.7110367 | 3.671423 | -2.610516 | 7.76162 | 0.04384765 | 29.79836 | 26.82594 | [21 empty] | 15.62223 | 0.05831718
17549 | 2021/12/29 00:46:54 | 377470.2202 | 223.0014 | 1 | 15 | 10 | 0 | 0 | 0 | -0.7119141 | 3.67121 | -2.613586 | 7.76162 | 0.04405116 | 29.79836 | 26.82669 | [21 empty] | 15.4518 | -0.1385176
17550 | 2021/12/29 00:46:55 | 377471.2209 | 224.0021 | 1 | 15 | 10 | 0 | 0 | 0 | -0.7114334 | 3.671056 | -2.611712 | 7.76162 | 0.04425725 | 29.79836 | 26.82744 | [21 empty] | 15.87993 | 0.2190506
17551 | 2021/12/29 00:46:56 | 377472.2191 | 225.0003 | 1 | 15 | 10 | 0 | 0 | 0 | -0.7115936 | 3.670891 | -2.612183 | 7.76162 | 0.04445074 | 29.79836 | 26.82815 | [21 empty] | 15.1572 | -0.112524
17552 | 2021/12/29 00:46:57 | 377473.2193 | 226.0005 | 1 | 15 | 10 | 0 | 0 | 0 | -0.7109756 | 3.670968 | -2.609969 | 7.76162 | 0.04465201 | 29.79836 | 26.82889 |  | -0.0001019289 | [19 empty] | 15.52481 | 0.001546741
17553 | 2021/12/29 00:46:58 | 377474.2198 | 227.001 | 1 | 15 | 10 | 0 | 0 | 0 | -0.7108994 | 3.670729 | -2.609519 | 7.76162 | 0.04484142 | 29.79836 | 26.82959 | [21 empty] | 15.84052 | 0.09866118
17554 | 2021/12/29 00:46:59 | 377475.22 | 228.0012 | 1 | 15 | 10 | 0 | 0 | 0 | -0.7121429 | 3.670596 | -2.613989 | 7.76162 | 0.04504618 | 29.79836 | 26.83034 | [21 empty] | 15.14995 | -0.215804
17555 | 2021/12/29 00:47:00 | 377476.2209 | 229.0021 | 1 | 15 | 10 | 0 | 0 | 0 | -0.7114029 | 3.670504 | -2.611207 | 7.76162 | 0.04524212 | 29.79836 | 26.83106 | [21 empty] | 15.5406 | 0.1220793
17556 | 2021/12/29 00:47:01 | 377477.2194 | 230.0006 | 1 | 15 | 10 | 0 | 0 | 0 | -0.7112122 | 3.670573 | -2.610556 | 7.76162 | 0.04544031 | 29.79836 | 26.83179 | [21 empty] | 15.36121 | -0.05606115
17557 | 2021/12/29 00:47:02 | 377478.2202 | 231.0014 | 1 | 15 | 10 | 0 | 0 | 0 | -0.711319 | 3.670522 | -2.610912 | 7.76162 | 0.04563804 | 29.79836 | 26.83251 | [21 empty] | 15.21931 | -0.04434168
17558 | 2021/12/29 00:47:03 | 377479.2194 | 232.0006 | 1 | 15 | 10 | 0 | 0 | 0 | -0.7117004 | 3.67048 | -2.612282 | 7.76162 | 0.04583391 | 29.79836 | 26.83323 | [21 empty] | 15.70564 | -0.04434168
17559 | 2021/12/29 00:47:04 | 377480.22 | 233.0012 | 1 | 15 | 10 | 0 | 0 | 0 | -0.7112656 | 3.670275 | -2.61054 | 7.76162 | 0.04602642 | 29.79836 | 26.83394 | [21 empty] | 15.26464 | -0.1506561
17560 | 2021/12/29 00:47:05 | 377481.2194 | 234.0006 | 1 | 15 | 10 | 0 | 0 | 0 | -0.7111359 | 3.670297 | -2.61008 | 7.76162 | 0.04623247 | 29.79836 | 26.83469 | [21 empty] | 15.29097 | -0.1506561
17561 | 2021/12/29 00:47:06 | 377482.2193 | 235.0005 | 1 | 15 | 10 | 0 | 0 | 0 | -0.7111511 | 3.670408 | -2.610215 | 7.76162 | 0.04642607 | 29.79836 | 26.8354 | [21 empty] | 15.65529 | -0.03524065
17562 | 2021/12/29 00:47:07 | 377483.22 | 236.0012 | 1 | 15 | 10 | 0 | 0 | 0 | -0.7111893 | 3.670134 | -2.61016 | 7.76162 | 0.0466117 | 29.79836 | 26.83609 | [21 empty] | 15.20938 | -0.03524065
17563 | 2021/12/29 00:47:08 | 377484.2201 | 237.0013 | 1 | 15 | 10 | 0 | 0 | 0 | -0.7113953 | 3.670247 | -2.610996 | 7.76162 | 0.04682517 | 29.79836 | 26.83687 | [21 empty] | 15.48679 | -0.05265832
17564 | 2021/12/29 00:47:09 | 377485.2202 | 238.0014 | 1 | 15 | 10 | 0 | 0 | 0 | -0.7107239 | 3.670172 | -2.608479 | 7.76162 | 0.04701336 | 29.79836 | 26.83756 |  | -6.420253e-05 | [19 empty] | 15.46948 | 0.1210243
17565 | 2021/12/29 00:47:10 | 377486.2204 | 239.0016 | 1 | 15 | 10 | 0 | 0 | 0 | -0.71138 | 3.67013 | -2.610857 | 7.76162 | 0.04721352 | 29.79836 | 26.83829 | [21 empty] | 15.18216 | -0.2162206
17566 | 2021/12/29 00:47:11 | 377487.2195 | 240.0007 | 1 | 15 | 10 | 0 | 0 | 0 | -0.7114792 | 3.670137 | -2.611226 | 7.76162 | 0.04740047 | 29.79836 | 26.83898 | [21 empty] | 15.75717 | 0.1335537
17567 | 2021/12/29 00:47:12 | 377488.2203 | 241.0015 | 1 | 15 | 10 | 0 | 0 | 0 | -0.7114944 | 3.670049 | -2.611219 | 7.76162 | 0.04760099 | 29.79836 | 26.83972 | [21 empty] | 15.30091 | -0.09644449
17568 | 2021/12/29 00:47:13 | 377489.2192 | 242.0004 | 1 | 15 | 10 | 0 | 0 | 0 | -0.711647 | 3.669958 | -2.611715 | 7.76162 | 0.04780451 | 29.79836 | 26.84046 | [21 empty] | 15.20062 | -0.03134072
17569 | 2021/12/29 00:47:14 | 377490.2203 | 243.0015 | 1 | 15 | 10 | 0 | 0 | 0 | -0.7119522 | 3.669714 | -2.612661 | 7.76162 | 0.04801149 | 29.79836 | 26.84122 | [21 empty] | 15.64256 | 0.1381075
17570 | 2021/12/29 00:47:15 | 377491.2201 | 244.0013 | 1 | 15 | 10 | 0 | 0 | 0 | -0.7115479 | 3.669435 | -2.610979 | 7.76162 | 0.04820762 | 29.79836 | 26.84194 | [21 empty] | 15.18393 | -0.1433229
17571 | 2021/12/29 00:47:16 | 377492.2195 | 245.0007 | 1 | 15 | 10 | 0 | 0 | 0 | -0.7116241 | 3.669564 | -2.61135 | 7.76162 | 0.04840679 | 29.79836 | 26.84267 | [21 empty] | 15.84826 | 0.2076054
17572 | 2021/12/29 00:47:17 | 377493.2206 | 246.0018 | 1 | 15 | 10 | 0 | 0 | 0 | -0.71138 | 3.669413 | -2.610347 | 7.76162 | 0.04859604 | 29.79836 | 26.84337 | [21 empty] | 15.53117 | -0.09909272
17573 | 2021/12/29 00:47:18 | 377494.2196 | 247.0008 | 1 | 15 | 10 | 0 | 0 | 0 | -0.7112274 | 3.669341 | -2.609736 | 7.76162 | 0.04877202 | 29.79836 | 26.84401 | [21 empty] | 15.12718 | -0.09909272
17574 | 2021/12/29 00:47:19 | 377495.2202 | 248.0014 | 1 | 15 | 10 | 0 | 0 | 0 | -0.7113647 | 3.669227 | -2.610159 | 7.76162 | 0.04897672 | 29.79836 | 26.84476 | [21 empty] | 15.79973 | 0.07005572
17575 | 2021/12/29 00:47:20 | 377496.2204 | 249.0016 | 1 | 15 | 10 | 0 | 0 | 0 | -0.7115936 | 3.669167 | -2.610956 | 7.76162 | 0.04919013 | 29.79836 | 26.84555 | [21 empty] | 15.31492 | 0.07005572
17576 | 2021/12/29 00:47:21 | 377497.2196 | 250.0008 | 1 | 15 | 10 | 0 | 0 | 0 | -0.7116318 | 3.669221 | -2.611134 | 7.76162 | 0.04939274 | 29.79836 | 26.84629 |  | -7.902374e-05 | [19 empty] | 15.73133 | 0.1581705
17577 | 2021/12/29 00:47:22 | 377498.2189 | 251.0001 | 1 | 15 | 10 | 0 | 0 | 0 | -0.7115173 | 3.668984 | -2.610546 | 7.76162 | 0.04958859 | 29.79836 | 26.84701 | [21 empty] | 15.63623 | 0.1581705
17578 | 2021/12/29 00:47:23 | 377499.2189 | 252.0001 | 1 | 15 | 10 | 0 | 0 | 0 | -0.7117691 | 3.668888 | -2.611401 | 7.76162 | 0.04978469 | 29.79836 | 26.84773 | [21 empty] | 15.18711 | -0.1700693
17579 | 2021/12/29 00:47:24 | 377500.2189 | 253.0001 | 1 | 15 | 10 | 0 | 0 | 0 | -0.7117081 | 3.669011 | -2.611265 | 7.76162 | 0.04998617 | 29.79836 | 26.84847 | [21 empty] | 15.7911 | 0.08728325
17580 | 2021/12/29 00:47:25 | 377501.2196 | 254.0008 | 1 | 15 | 10 | 0 | 0 | 0 | -0.7121124 | 3.668931 | -2.612691 | 7.76162 | 0.05017558 | 29.79836 | 26.84916 | [21 empty] | 15.38564 | -0.02524018
17581 | 2021/12/29 00:47:26 | 377502.2212 | 255.0024 | 1 | 15 | 10 | 0 | 0 | 0 | -0.7115555 | 3.668959 | -2.610668 | 7.76162 | 0.05036631 | 29.79836 | 26.84986 | [21 empty] | 15.65936 | -0.07524014
17582 | 2021/12/29 00:47:27 | 377503.2197 | 256.0009 | 1 | 15 | 10 | 0 | 0 | 0 | -0.7111282 | 3.668761 | -2.608959 | 7.76162 | 0.05056519 | 29.79836 | 26.85059 | [21 empty] | 15.74632 | 0.1879519
17583 | 2021/12/29 00:47:28 | 377504.2197 | 257.0009 | 1 | 15 | 10 | 0 | 0 | 0 | -0.7113419 | 3.668759 | -2.609742 | 7.76162 | 0.0507645 | 29.79836 | 26.85132 | [21 empty] | 15.24288 | -0.1573271
17584 | 2021/12/29 00:47:29 | 377505.2188 | 258 | 1 | 15 | 10 | 0 | 0 | 0 | -0.7114334 | 3.668591 | -2.609958 | 7.76162 | 0.05097575 | 29.79836 | 26.8521 | [21 empty] | 15.81116 | 0.1775885
17585 | 2021/12/29 00:47:30 | 377506.2206 | 259.0018 | 1 | 15 | 10 | 0 | 0 | 0 | -0.7121277 | 3.66855 | -2.612476 | 7.76162 | 0.05117167 | 29.79836 | 26.85282 |  | -0.0001225726 | [19 empty] | 15.63543 | -0.05491495
17586 | 2021/12/29 00:47:31 | 377507.2189 | 260.0001 | 1 | 15 | 10 | 0 | 0 | 0 | -0.7116699 | 3.668458 | -2.610731 | 7.76162 | 0.05137082 | 29.79836 | 26.85355 | [21 empty] | 15.4051 | -0.07197738
17587 | 2021/12/29 00:47:32 | 377508.2191 | 261.0003 | 1 | 15 | 10 | 0 | 0 | 0 | -0.7113953 | 3.668434 | -2.609707 | 7.76162 | 0.05156782 | 29.79836 | 26.85427 | [21 empty] | 15.77025 | 0.1141071
17588 | 2021/12/29 00:47:33 | 377509.2192 | 262.0004 | 1 | 15 | 10 | 0 | 0 | 0 | -0.7119141 | 3.668296 | -2.611512 | 7.76162 | 0.05176043 | 29.79836 | 26.85498 | [21 empty] | 15.41516 | 0.1141071
17589 | 2021/12/29 00:47:34 | 377510.2197 | 263.0009 | 1 | 15 | 10 | 0 | 0 | 0 | -0.7118378 | 3.668113 | -2.611101 | 7.76162 | 0.05196428 | 29.79836 | 26.85573 | [21 empty] | 15.65898 | 0.1511168
17590 | 2021/12/29 00:47:35 | 377511.2203 | 264.0015 | 1 | 15 | 10 | 0 | 0 | 0 | -0.7113037 | 3.668094 | -2.609129 | 7.76162 | 0.05213914 | 29.79836 | 26.85637 | [21 empty] | 15.73908 | 0.1511168
17591 | 2021/12/29 00:47:36 | 377512.2189 | 265.0001 | 1 | 15 | 10 | 0 | 0 | 0 | -0.7116241 | 3.667962 | -2.61021 | 7.76162 | 0.05235811 | 29.79836 | 26.85717 | [21 empty] | 15.32415 | 0.02496302
17592 | 2021/12/29 00:47:37 | 377513.2191 | 266.0003 | 1 | 15 | 10 | 0 | 0 | 0 | -0.7114029 | 3.667872 | -2.609335 | 7.76162 | 0.05255733 | 29.79836 | 26.8579 | [21 empty] | 15.74494 | 0.02496302
17593 | 2021/12/29 00:47:38 | 377514.219 | 267.0002 | 1 | 15 | 10 | 0 | 0 | 0 | -0.7118835 | 3.667753 | -2.611013 | 7.76162 | 0.0527379 | 29.79836 | 26.85856 | [21 empty] | 15.58867 | 0.0826627
17594 | 2021/12/29 00:47:39 | 377515.2205 | 268.0017 | 1 | 15 | 10 | 0 | 0 | 0 | -0.7122269 | 3.667825 | -2.612324 | 7.76162 | 0.05295037 | 29.79836 | 26.85934 | [21 empty] | 15.42686 | -0.1426309
17595 | 2021/12/29 00:47:40 | 377516.219 | 269.0002 | 1 | 15 | 10 | 0 | 0 | 0 | -0.7113953 | 3.667665 | -2.60916 | 7.76162 | 0.05313764 | 29.79836 | 26.86003 | [21 empty] | 15.83519 | 0.2196699
17596 | 2021/12/29 00:47:41 | 377517.2196 | 270.0008 | 1 | 15 | 10 | 0 | 0 | 0 | -0.7114944 | 3.667751 | -2.609584 | 7.76162 | 0.05334345 | 29.79836 | 26.86078 | [21 empty] | 15.20262 | -0.1580524
17597 | 2021/12/29 00:47:42 | 377518.2205 | 271.0017 | 1 | 15 | 10 | 0 | 0 | 0 | -0.7117615 | 3.667567 | -2.610433 | 7.76162 | 0.05353937 | 29.79836 | 26.8615 |  | -8.246196e-05 | [19 empty] | 15.63761 | 0.09630919
17598 | 2021/12/29 00:47:43 | 377519.219 | 272.0002 | 1 | 15 | 10 | 0 | 0 | 0 | -0.71138 | 3.667702 | -2.60913 | 7.76162 | 0.05373298 | 29.79836 | 26.86221 | [21 empty] | 15.72915 | 0.02860487
17599 | 2021/12/29 00:47:44 | 377520.219 | 273.0002 | 1 | 15 | 10 | 0 | 0 | 0 | -0.711586 | 3.6677 | -2.609884 | 7.76162 | 0.0539291 | 29.79836 | 26.86293 | [21 empty] | 15.29781 | -0.1347923
17600 | 2021/12/29 00:47:45 | 377521.2191 | 274.0003 | 1 | 15 | 10 | 0 | 0 | 0 | -0.7121277 | 3.667421 | -2.611672 | 7.76162 | 0.05413496 | 29.79836 | 26.86369 | [21 empty] | 15.82983 | 0.1662564
17601 | 2021/12/29 00:47:46 | 377522.2199 | 275.0011 | 1 | 15 | 10 | 0 | 0 | 0 | -0.7119522 | 3.667437 | -2.61104 | 7.76162 | 0.05433644 | 29.79836 | 26.86443 | [21 empty] | 15.12995 | -0.2187151
17602 | 2021/12/29 00:47:47 | 377523.2197 | 276.0009 | 1 | 15 | 10 | 0 | 0 | 0 | -0.7117691 | 3.667257 | -2.61024 | 7.76162 | 0.05452807 | 29.79836 | 26.86513 | [21 empty] | 15.38603 | 0.08002698
17603 | 2021/12/29 00:47:48 | 377524.2191 | 277.0003 | 1 | 15 | 10 | 0 | 0 | 0 | -0.7112808 | 3.667096 | -2.608335 | 7.76162 | 0.05473174 | 29.79836 | 26.86588 |  |  |  |  | 0 | [16 empty] | 15.81154 | 0.08002698
17604 | 2021/12/29 00:47:49 | 377525.2191 | 278.0003 | 1 | 15 | 10 | 0 | 0 | 0 | -0.711586 | 3.667421 | -2.609685 | 7.76162 | 0.0549277 | 29.79836 | 26.86659 | [21 empty] | 15.14726 | -0.07589817
17605 | 2021/12/29 00:47:50 | 377526.2189 | 279.0001 | 1 | 15 | 10 | 0 | 0 | 0 | -0.711731 | 3.667174 | -2.610041 | 7.76162 | 0.05511915 | 29.79836 | 26.8673 | [21 empty] | 15.62273 | -0.07589817
17606 | 2021/12/29 00:47:51 | 377527.22 | 280.0012 | 1 | 15 | 10 | 0 | 0 | 0 | -0.7115326 | 3.666902 | -2.60912 | 7.76162 | 0.05531216 | 29.79836 | 26.868 |  | -0.0001147324 | [19 empty] | 15.28549 | -0.1635516
17607 | 2021/12/29 00:47:52 | 377528.2212 | 281.0024 | 1 | 15 | 10 | 0 | 0 | 0 | -0.7114563 | 3.666871 | -2.608818 | 7.76162 | 0.05552087 | 29.79836 | 26.86877 | [21 empty] | 15.20162 | -0.1635516
17608 | 2021/12/29 00:47:53 | 377529.2192 | 282.0004 | 1 | 15 | 10 | 0 | 0 | 0 | -0.7114029 | 3.666815 | -2.608583 | 7.76162 | 0.05572032 | 29.79836 | 26.8695 | [21 empty] | 15.66154 | 0.1175153
17609 | 2021/12/29 00:47:54 | 377530.2201 | 283.0013 | 1 | 15 | 10 | 0 | 0 | 0 | -0.7118225 | 3.666799 | -2.61011 | 7.76162 | 0.05591058 | 29.79836 | 26.8702 | [21 empty] | 15.16216 | 0.01108587
17610 | 2021/12/29 00:47:55 | 377531.2209 | 284.0021 | 1 | 15 | 10 | 0 | 0 | 0 | -0.711441 | 3.666909 | -2.608789 | 7.76162 | 0.05610867 | 29.79836 | 26.87092 | [21 empty] | 15.29136 | -0.1267684
17611 | 2021/12/29 00:47:56 | 377532.2201 | 285.0013 | 1 | 15 | 10 | 0 | 0 | 0 | -0.711937 | 3.666705 | -2.610463 | 7.76162 | 0.05631145 | 29.79836 | 26.87167 | [21 empty] | 15.55557 | 0.1512361
17612 | 2021/12/29 00:47:57 | 377533.2201 | 286.0013 | 1 | 15 | 10 | 0 | 0 | 0 | -0.711586 | 3.666393 | -2.608954 | 7.76162 | 0.05650842 | 29.79836 | 26.87239 |  |  |  | 2.707294 | 0.3890981 | [16 empty] | 15.16307 | -0.1913249
17613 | 2021/12/29 00:47:58 | 377534.2202 | 287.0014 | 1 | 15 | 10 | 0 | 0 | 0 | -0.7112427 | 3.666549 | -2.607806 | 7.76162 | 0.05670324 | 29.79836 | 26.8731 | [21 empty] | 15.4373 | 0.08569539
17614 | 2021/12/29 00:47:59 | 377535.22 | 288.0012 | 1 | 15 | 10 | 0 | 0 | 0 | -0.7115097 | 3.666359 | -2.60865 | 7.76162 | 0.05689911 | 29.79836 | 26.87382 | [21 empty] | 15.37114 | -0.02067387
17615 | 2021/12/29 00:48:00 | 377536.2194 | 289.0006 | 1 | 15 | 10 | 0 | 0 | 0 | -0.7117233 | 3.666183 | -2.609308 | 7.76162 | 0.05709294 | 29.79836 | 26.87453 | [21 empty] | 15.12856 | -0.07580578
17616 | 2021/12/29 00:48:01 | 377537.2189 | 290.0001 | 1 | 15 | 10 | 0 | 0 | 0 | -0.7113953 | 3.666454 | -2.608298 | 7.76162 | 0.05729871 | 29.79836 | 26.87529 | [21 empty] | 15.71277 | 0.1825666
17617 | 2021/12/29 00:48:02 | 377538.22 | 291.0012 | 1 | 15 | 10 | 0 | 0 | 0 | -0.7117691 | 3.666306 | -2.609563 | 7.76162 | 0.05749699 | 29.79836 | 26.87601 | [21 empty] | 15.25698 | -0.1424372
17618 | 2021/12/29 00:48:03 | 377539.2201 | 292.0013 | 1 | 15 | 10 | 0 | 0 | 0 | -0.7119904 | 3.666477 | -2.610496 | 7.76162 | 0.05769722 | 29.79836 | 26.87675 |  | -6.728872e-05 | [19 empty] | 15.26871 | -0.1424372
17619 | 2021/12/29 00:48:04 | 377540.2202 | 293.0014 | 1 | 15 | 10 | 0 | 0 | 0 | -0.7118454 | 3.666284 | -2.609827 | 7.76162 | 0.05789335 | 29.79836 | 26.87747 | [21 empty] | 15.5696 | -0.04713535
17620 | 2021/12/29 00:48:05 | 377541.2208 | 294.002 | 1 | 15 | 10 | 0 | 0 | 0 | -0.7117615 | 3.666264 | -2.609506 | 7.76162 | 0.05809261 | 29.79836 | 26.8782 | [21 empty] | 15.1408 | -0.04713535
17621 | 2021/12/29 00:48:06 | 377542.221 | 295.0022 | 1 | 15 | 10 | 0 | 0 | 0 | -0.7111359 | 3.666203 | -2.607169 | 7.76162 | 0.05828955 | 29.79836 | 26.87892 | [21 empty] | 15.78704 | 0.1301235
17622 | 2021/12/29 00:48:07 | 377543.221 | 296.0022 | 1 | 15 | 10 | 0 | 0 | 0 | -0.711586 | 3.666002 | -2.608676 | 7.76162 | 0.05848426 | 29.79836 | 26.87963 | [21 empty] | 15.45678 | 0.1301235
17623 | 2021/12/29 00:48:08 | 377544.2206 | 297.0018 | 1 | 15 | 10 | 0 | 0 | 0 | -0.7110138 | 3.665749 | -2.606398 | 7.76162 | 0.05868243 | 29.79836 | 26.88036 | [21 empty] | 15.11137 | -0.2111465
17624 | 2021/12/29 00:48:09 | 377545.2191 | 298.0003 | 1 | 15 | 10 | 0 | 0 | 0 | -0.7114792 | 3.665945 | -2.608244 | 7.76162 | 0.05888294 | 29.79836 | 26.8811 | [21 empty] | 15.81104 | 0.1208168
17625 | 2021/12/29 00:48:10 | 377546.2188 | 299 | 1 | 15 | 10 | 0 | 0 | 0 | -0.7114182 | 3.665682 | -2.607833 | 7.76162 | 0.05906748 | 29.79836 | 26.88177 | [21 empty] | 15.33487 | -0.05097151
17626 | 2021/12/29 00:48:11 | 377547.2192 | 300.0004 | 1 | 15 | 10 | 0 | 0 | 0 | -0.7116318 | 3.665525 | -2.608504 | 7.76162 | 0.05927768 | 29.79836 | 26.88254 | [21 empty] | 15.68202 | -0.05937397
17627 | 2021/12/29 00:48:12 | 377548.2194 | 301.0006 | 1 | 15 | 10 | 0 | 0 | 0 | -0.7112122 | 3.665518 | -2.606961 | 7.76162 | 0.05947144 | 29.79836 | 26.88325 | [21 empty] | 15.80303 | 0.205673
17628 | 2021/12/29 00:48:13 | 377549.2202 | 302.0014 | 1 | 15 | 10 | 0 | 0 | 0 | -0.711113 | 3.665541 | -2.606614 | 7.76162 | 0.0596629 | 29.79836 | 26.88396 | [21 empty] | 15.24833 | -0.1733422
17629 | 2021/12/29 00:48:14 | 377550.2202 | 303.0014 | 1 | 15 | 10 | 0 | 0 | 0 | -0.7115326 | 3.665324 | -2.607998 | 7.76162 | 0.05986093 | 29.79836 | 26.88468 | [21 empty] | 15.73493 | 0.152061
17630 | 2021/12/29 00:48:15 | 377551.2193 | 304.0005 | 1 | 15 | 10 | 0 | 0 | 0 | -0.7111511 | 3.665141 | -2.606469 | 7.76162 | 0.0600679 | 29.79836 | 26.88544 |  | -3.473295e-05 | [19 empty] | 15.63446 | -0.03139734
17631 | 2021/12/29 00:48:16 | 377552.2188 | 305 | 1 | 15 | 10 | 0 | 0 | 0 | -0.7115707 | 3.665337 | -2.608146 | 7.76162 | 0.06026374 | 29.79836 | 26.88616 | [21 empty] | 15.43603 | -0.06200969
17632 | 2021/12/29 00:48:17 | 377553.2195 | 306.0007 | 1 | 15 | 10 | 0 | 0 | 0 | -0.7118073 | 3.665276 | -2.60897 | 7.76162 | 0.06045623 | 29.79836 | 26.88686 | [21 empty] | 15.84509 | 0.1278305
17633 | 2021/12/29 00:48:18 | 377554.2202 | 307.0014 | 1 | 15 | 10 | 0 | 0 | 0 | -0.7114029 | 3.665034 | -2.607316 | 7.76162 | 0.06065128 | 29.79836 | 26.88758 | [21 empty] | 15.52979 | 0.1278305
17634 | 2021/12/29 00:48:19 | 377555.2201 | 308.0013 | 1 | 15 | 10 | 0 | 0 | 0 | -0.7119522 | 3.66491 | -2.609241 | 7.76162 | 0.06084826 | 29.79836 | 26.8883 | [21 empty] | 15.5134 | 0.124079
17635 | 2021/12/29 00:48:20 | 377556.2201 | 309.0013 | 1 | 15 | 10 | 0 | 0 | 0 | -0.7113037 | 3.665142 | -2.607029 | 7.76162 | 0.0610475 | 29.79836 | 26.88903 | [21 empty] | 15.82553 | 0.124079
17636 | 2021/12/29 00:48:21 | 377557.221 | 310.0022 | 1 | 15 | 10 | 0 | 0 | 0 | -0.7112427 | 3.665157 | -2.606816 | 7.76162 | 0.0612533 | 29.79836 | 26.88978 | [21 empty] | 15.16753 | -0.06800532
17637 | 2021/12/29 00:48:22 | 377558.2196 | 311.0008 | 1 | 15 | 10 | 0 | 0 | 0 | -0.7116318 | 3.665017 | -2.608143 | 7.76162 | 0.06144795 | 29.79836 | 26.8905 | [21 empty] | 15.68478 | -0.06800532
17638 | 2021/12/29 00:48:23 | 377559.2195 | 312.0007 | 1 | 15 | 10 | 0 | 0 | 0 | -0.711586 | 3.664936 | -2.607917 | 7.76162 | 0.0616495 | 29.79836 | 26.89124 | [21 empty] | 15.78026 | 0.1914775
17639 | 2021/12/29 00:48:24 | 377560.2203 | 313.0015 | 1 | 15 | 10 | 0 | 0 | 0 | -0.7115479 | 3.664656 | -2.607578 | 7.76162 | 0.06184229 | 29.79836 | 26.89194 | [21 empty] | 15.20926 | -0.1316637
17640 | 2021/12/29 00:48:25 | 377561.221 | 314.0022 | 1 | 15 | 10 | 0 | 0 | 0 | -0.7116089 | 3.664557 | -2.607731 | 7.76162 | 0.06203919 | 29.79836 | 26.89266 |  | -0.0001161169 | [19 empty] | 15.67921 | 0.1000881
17641 | 2021/12/29 00:48:26 | 377562.2195 | 315.0007 | 1 | 15 | 10 | 0 | 0 | 0 | -0.7112122 | 3.664756 | -2.606419 | 7.76162 | 0.06223304 | 29.79836 | 26.89338 | [21 empty] | 15.21513 | 0.02451539
17642 | 2021/12/29 00:48:27 | 377563.2202 | 316.0014 | 1 | 15 | 10 | 0 | 0 | 0 | -0.7115555 | 3.664653 | -2.607604 | 7.76162 | 0.0624332 | 29.79836 | 26.89411 | [21 empty] | 15.33358 | -0.1325274
17643 | 2021/12/29 00:48:28 | 377564.2195 | 317.0007 | 1 | 15 | 10 | 0 | 0 | 0 | -0.7114944 | 3.664408 | -2.607206 | 7.76162 | 0.06263807 | 29.79836 | 26.89486 | [21 empty] | 15.80886 | 0.1485246
17644 | 2021/12/29 00:48:29 | 377565.2194 | 318.0006 | 1 | 15 | 10 | 0 | 0 | 0 | -0.711113 | 3.664466 | -2.605849 | 7.76162 | 0.062835 | 29.79836 | 26.89558 | [21 empty] | 15.18204 | -0.1958799
17645 | 2021/12/29 00:48:30 | 377566.2195 | 319.0007 | 1 | 15 | 10 | 0 | 0 | 0 | -0.7112808 | 3.6643 | -2.606346 | 7.76162 | 0.06302845 | 29.79836 | 26.89629 | [21 empty] | 15.3485 | 0.05201936
17646 | 2021/12/29 00:48:31 | 377567.2195 | 320.0007 | 1 | 15 | 10 | 0 | 0 | 0 | -0.7114792 | 3.664216 | -2.607013 | 7.76162 | 0.06322662 | 29.79836 | 26.89702 | [21 empty] | 15.60953 | 0.08157134
17647 | 2021/12/29 00:48:32 | 377568.2189 | 321.0001 | 1 | 15 | 10 | 0 | 0 | 0 | -0.711441 | 3.663998 | -2.606718 | 7.76162 | 0.06342156 | 29.79836 | 26.89773 | [21 empty] | 15.17032 | -0.1372516
17648 | 2021/12/29 00:48:33 | 377569.2205 | 322.0017 | 1 | 15 | 10 | 0 | 0 | 0 | -0.7112656 | 3.66433 | -2.606312 | 7.76162 | 0.06362397 | 29.79836 | 26.89847 | [21 empty] | 15.56704 | -0.1372516
17649 | 2021/12/29 00:48:34 | 377570.2204 | 323.0016 | 1 | 15 | 10 | 0 | 0 | 0 | -0.7118454 | 3.664022 | -2.608217 | 7.76162 | 0.06381696 | 29.79836 | 26.89918 | [21 empty] | 15.33031 | -0.1617056
17650 | 2021/12/29 00:48:35 | 377571.2204 | 324.0016 | 1 | 15 | 10 | 0 | 0 | 0 | -0.7117233 | 3.663943 | -2.607714 | 7.76162 | 0.06402049 | 29.79836 | 26.89993 | [21 empty] | 15.2202 | -0.1617056
17651 | 2021/12/29 00:48:36 | 377572.2197 | 325.0009 | 1 | 15 | 10 | 0 | 0 | 0 | -0.7119904 | 3.663844 | -2.608622 | 7.76162 | 0.06421641 | 29.79836 | 26.90064 | [21 empty] | 15.64884 | -0.03670454
17652 | 2021/12/29 00:48:37 | 377573.2189 | 326.0001 | 1 | 15 | 10 | 0 | 0 | 0 | -0.7111282 | 3.663784 | -2.60542 | 7.76162 | 0.06440236 | 29.79836 | 26.90132 |  | -2.872537e-05 | [19 empty] | 15.22209 | -0.03670454
17653 | 2021/12/29 00:48:38 | 377574.219 | 327.0002 | 1 | 15 | 10 | 0 | 0 | 0 | -0.7119217 | 3.663832 | -2.608362 | 7.76162 | 0.06460804 | 29.79836 | 26.90208 | [21 empty] | 15.51399 | -0.04214227
17654 | 2021/12/29 00:48:39 | 377575.2197 | 328.0009 | 1 | 15 | 10 | 0 | 0 | 0 | -0.7116089 | 3.663767 | -2.607169 | 7.76162 | 0.06480533 | 29.79836 | 26.9028 | [21 empty] | 15.35932 | 0.0856024
17655 | 2021/12/29 00:48:40 | 377576.2197 | 329.0009 | 1 | 15 | 10 | 0 | 0 | 0 | -0.7117233 | 3.663874 | -2.607664 | 7.76162 | 0.06500457 | 29.79836 | 26.90353 | [21 empty] | 15.24745 | -0.1688963
17656 | 2021/12/29 00:48:41 | 377577.2197 | 330.0009 | 1 | 15 | 10 | 0 | 0 | 0 | -0.7115936 | 3.663711 | -2.607073 | 7.76162 | 0.06520604 | 29.79836 | 26.90427 | [21 empty] | 15.69383 | 0.1639718
17657 | 2021/12/29 00:48:42 | 377578.2214 | 331.0026 | 1 | 15 | 10 | 0 | 0 | 0 | -0.7116089 | 3.663677 | -2.607105 | 7.76162 | 0.0654054 | 29.79836 | 26.905 | [21 empty] | 15.17947 | -0.1852143
17658 | 2021/12/29 00:48:43 | 377579.2203 | 332.0015 | 1 | 15 | 10 | 0 | 0 | 0 | -0.7116089 | 3.663666 | -2.607097 | 7.76162 | 0.06560003 | 29.79836 | 26.90571 | [21 empty] | 15.40361 | 0.07004261
17659 | 2021/12/29 00:48:44 | 377580.2198 | 333.001 | 1 | 15 | 10 | 0 | 0 | 0 | -0.7117462 | 3.663514 | -2.607492 | 7.76162 | 0.06580029 | 29.79836 | 26.90644 | [21 empty] | 15.44567 | 0.01314342
17660 | 2021/12/29 00:48:45 | 377581.2196 | 334.0008 | 1 | 15 | 10 | 0 | 0 | 0 | -0.7112427 | 3.663403 | -2.605569 | 7.76162 | 0.06598751 | 29.79836 | 26.90713 | [21 empty] | 15.21563 | -0.07188797
17661 | 2021/12/29 00:48:46 | 377582.2197 | 335.0009 | 1 | 15 | 10 | 0 | 0 | 0 | -0.7114792 | 3.663428 | -2.606453 | 7.76162 | 0.06619332 | 29.79836 | 26.90788 | [21 empty] | 15.74356 | -0.07188797
17662 | 2021/12/29 00:48:47 | 377583.2197 | 336.0009 | 1 | 15 | 10 | 0 | 0 | 0 | -0.711586 | 3.66333 | -2.606774 | 7.76162 | 0.06639254 | 29.79836 | 26.90862 | [21 empty] | 15.2002 | -0.1447642
17663 | 2021/12/29 00:48:48 | 377584.2197 | 337.0009 | 1 | 15 | 10 | 0 | 0 | 0 | -0.7116089 | 3.663166 | -2.606742 | 7.76162 | 0.06658731 | 29.79836 | 26.90933 | [21 empty] | 15.47228 | -0.1447642
17664 | 2021/12/29 00:48:49 | 377585.2208 | 338.002 | 1 | 15 | 10 | 0 | 0 | 0 | -0.7114029 | 3.663069 | -2.605918 | 7.76162 | 0.06678355 | 29.79836 | 26.91005 |  | -4.204377e-05 | [19 empty] | 15.34662 | -0.1509404
17665 | 2021/12/29 00:48:50 | 377586.2204 | 339.0016 | 1 | 15 | 10 | 0 | 0 | 0 | -0.711441 | 3.663138 | -2.606107 | 7.76162 | 0.06698351 | 29.79836 | 26.91078 | [21 empty] | 15.19617 | -0.1509404
17666 | 2021/12/29 00:48:51 | 377587.2198 | 340.001 | 1 | 15 | 10 | 0 | 0 | 0 | -0.7117081 | 3.662841 | -2.606874 | 7.76162 | 0.06717846 | 29.79836 | 26.91149 | [21 empty] | 15.76718 | 0.1314253
17667 | 2021/12/29 00:48:52 | 377588.2203 | 341.0015 | 1 | 15 | 10 | 0 | 0 | 0 | -0.7117004 | 3.662964 | -2.606933 | 7.76162 | 0.06738128 | 29.79836 | 26.91224 | [21 empty] | 15.18343 | -0.008900166
17668 | 2021/12/29 00:48:53 | 377589.2204 | 342.0016 | 1 | 15 | 10 | 0 | 0 | 0 | -0.7110367 | 3.662632 | -2.604266 | 7.76162 | 0.06757791 | 29.79836 | 26.91296 | [21 empty] | 15.44505 | -0.09176433
17669 | 2021/12/29 00:48:54 | 377590.2198 | 343.001 | 1 | 15 | 10 | 0 | 0 | 0 | -0.7114563 | 3.662608 | -2.605786 | 7.76162 | 0.06777504 | 29.79836 | 26.91368 | [21 empty] | 15.37701 | 0.1116747
17670 | 2021/12/29 00:48:55 | 377591.219 | 344.0002 | 1 | 15 | 10 | 0 | 0 | 0 | -0.7110519 | 3.662486 | -2.604218 | 7.76162 | 0.06797417 | 29.79836 | 26.91441 | [21 empty] | 15.17885 | -0.1948625
17671 | 2021/12/29 00:48:56 | 377592.2204 | 345.0016 | 1 | 15 | 10 | 0 | 0 | 0 | -0.7117615 | 3.662611 | -2.606905 | 7.76162 | 0.06816977 | 29.79836 | 26.91512 | [21 empty] | 15.70096 | 0.1631582
17672 | 2021/12/29 00:48:57 | 377593.2198 | 346.001 | 1 | 15 | 10 | 0 | 0 | 0 | -0.7113037 | 3.66259 | -2.605214 | 7.76162 | 0.06836791 | 29.79836 | 26.91585 | [21 empty] | 15.17985 | -0.1628447
17673 | 2021/12/29 00:48:58 | 377594.2199 | 347.0011 | 1 | 15 | 10 | 0 | 0 | 0 | -0.711586 | 3.662515 | -2.606194 | 7.76162 | 0.06855299 | 29.79836 | 26.91653 |  | -0.0001124821 | [19 empty] | 15.48537 | 0.09547353
17674 | 2021/12/29 00:48:59 | 377595.2189 | 348.0001 | 1 | 15 | 10 | 0 | 0 | 0 | -0.7116318 | 3.662539 | -2.606379 | 7.76162 | 0.0687608 | 29.79836 | 26.91729 | [21 empty] | 15.36578 | -0.03737211
17675 | 2021/12/29 00:49:00 | 377596.2191 | 349.0003 | 1 | 15 | 10 | 0 | 0 | 0 | -0.711319 | 3.662497 | -2.605204 | 7.76162 | 0.06893139 | 29.79836 | 26.91791 | [21 empty] | 15.22696 | -0.04338145
17676 | 2021/12/29 00:49:01 | 377597.2205 | 350.0017 | 1 | 15 | 10 | 0 | 0 | 0 | -0.7112427 | 3.662306 | -2.604788 | 7.76162 | 0.06915838 | 29.79836 | 26.91875 | [21 empty] | 15.76848 | -0.04338145
17677 | 2021/12/29 00:49:02 | 377598.2192 | 351.0004 | 1 | 15 | 10 | 0 | 0 | 0 | -0.7114792 | 3.662298 | -2.605649 | 7.76162 | 0.06935191 | 29.79836 | 26.91945 | [21 empty] | 15.08452 | -0.1635045
17678 | 2021/12/29 00:49:03 | 377599.22 | 352.0012 | 1 | 15 | 10 | 0 | 0 | 0 | -0.7116699 | 3.662263 | -2.606322 | 7.76162 | 0.06955351 | 29.79836 | 26.92019 | [21 empty] | 15.62998 | -0.1635045
17679 | 2021/12/29 00:49:04 | 377600.2209 | 353.0021 | 1 | 15 | 10 | 0 | 0 | 0 | -0.7116699 | 3.662151 | -2.606243 | 7.76162 | 0.06974969 | 29.79836 | 26.92091 | [21 empty] | 15.18561 | -0.1776177
17680 | 2021/12/29 00:49:05 | 377601.2207 | 354.0019 | 1 | 15 | 10 | 0 | 0 | 0 | -0.7108994 | 3.66218 | -2.603442 | 7.76162 | 0.06995086 | 29.79836 | 26.92165 | [21 empty] | 15.34758 | -0.1776177
17681 | 2021/12/29 00:49:06 | 377602.219 | 355.0002 | 1 | 15 | 10 | 0 | 0 | 0 | -0.7113037 | 3.662109 | -2.604872 | 7.76162 | 0.0701478 | 29.79836 | 26.92237 | [21 empty] | 15.81649 | 0.1971489
17682 | 2021/12/29 00:49:07 | 377603.2198 | 356.001 | 1 | 15 | 10 | 0 | 0 | 0 | -0.7120895 | 3.661912 | -2.607609 | 7.76162 | 0.0703447 | 29.79836 | 26.92309 | [21 empty] | 15.14983 | -0.1179355
17683 | 2021/12/29 00:49:08 | 377604.22 | 357.0012 | 1 | 15 | 10 | 0 | 0 | 0 | -0.7120514 | 3.6618 | -2.60739 | 7.76162 | 0.07054412 | 29.79836 | 26.92382 | [21 empty] | 15.6829 | 0.07618845
17684 | 2021/12/29 00:49:09 | 377605.2192 | 358.0004 | 1 | 15 | 10 | 0 | 0 | 0 | -0.7116089 | 3.661693 | -2.605693 | 7.76162 | 0.07073576 | 29.79836 | 26.92452 | [21 empty] | 15.13812 | 0.007228255
17685 | 2021/12/29 00:49:10 | 377606.221 | 359.0022 | 1 | 15 | 10 | 0 | 0 | 0 | -0.7115173 | 3.661624 | -2.605309 | 7.76162 | 0.07093638 | 29.79836 | 26.92526 | [21 empty] | 15.41416 | -0.09120941
17686 | 2021/12/29 00:49:11 | 377607.2193 | 360.0005 | 1 | 15 | 10 | 0 | 0 | 0 | -0.711441 | 3.661565 | -2.604987 | 7.76162 | 0.07113426 | 29.79836 | 26.92598 |  | -5.02566e-05 | [19 empty] | 15.79566 | 0.1192212
17687 | 2021/12/29 00:49:12 | 377608.2208 | 361.002 | 1 | 15 | 10 | 0 | 0 | 0 | -0.7117004 | 3.661501 | -2.605892 | 7.76162 | 0.0713345 | 29.79836 | 26.92671 | [21 empty] | 15.18292 | -0.1914811
17688 | 2021/12/29 00:49:13 | 377609.2198 | 362.001 | 1 | 15 | 10 | 0 | 0 | 0 | -0.7115479 | 3.661467 | -2.605309 | 7.76162 | 0.07153181 | 29.79836 | 26.92744 |  |  |  | 2.997336 | [17 empty] | 15.79616 | 0.1916373
17689 | 2021/12/29 00:49:14 | 377610.2194 | 363.0006 | 1 | 15 | 10 | 0 | 0 | 0 | -0.7113571 | 3.661254 | -2.604459 | 7.76162 | 0.07172876 | 29.79836 | 26.92816 | [21 empty] | 15.139 | -0.205363
17690 | 2021/12/29 00:49:15 | 377611.22 | 364.0012 | 1 | 15 | 10 | 0 | 0 | 0 | -0.7112808 | 3.661281 | -2.604199 | 7.76162 | 0.07192691 | 29.79836 | 26.92888 | [21 empty] | 15.55611 | 0.1303452
17691 | 2021/12/29 00:49:16 | 377612.2202 | 365.0014 | 1 | 15 | 10 | 0 | 0 | 0 | -0.7118225 | 3.661345 | -2.606228 | 7.76162 | 0.07212513 | 29.79836 | 26.92961 | [21 empty] | 15.81472 | 0.1303452
17692 | 2021/12/29 00:49:17 | 377613.2192 | 366.0004 | 1 | 15 | 10 | 0 | 0 | 0 | -0.711319 | 3.661342 | -2.604382 | 7.76162 | 0.07231968 | 29.79836 | 26.93032 | [21 empty] | 15.25916 | -0.008073449
17693 | 2021/12/29 00:49:18 | 377614.22 | 367.0012 | 1 | 15 | 10 | 0 | 0 | 0 | -0.7113571 | 3.661361 | -2.604535 | 7.76162 | 0.07251792 | 29.79836 | 26.93105 | [21 empty] | 15.84371 | -0.008073449
17694 | 2021/12/29 00:49:19 | 377615.2193 | 368.0005 | 1 | 15 | 10 | 0 | 0 | 0 | -0.7114716 | 3.661183 | -2.604828 | 7.76162 | 0.07271141 | 29.79836 | 26.93176 | [21 empty] | 15.15897 | -0.1052344
17695 | 2021/12/29 00:49:20 | 377616.22 | 369.0012 | 1 | 15 | 10 | 0 | 0 | 0 | -0.7116623 | 3.661109 | -2.605473 | 7.76162 | 0.07291406 | 29.79836 | 26.9325 | [21 empty] | 15.62948 | -0.1052344
17696 | 2021/12/29 00:49:21 | 377617.2201 | 370.0013 | 1 | 15 | 10 | 0 | 0 | 0 | -0.7111359 | 3.661235 | -2.603636 | 7.76162 | 0.07311323 | 29.79836 | 26.93323 | [21 empty] | 15.74444 | 0.1829594
17697 | 2021/12/29 00:49:22 | 377618.2192 | 371.0004 | 1 | 15 | 10 | 0 | 0 | 0 | -0.7115097 | 3.661021 | -2.604852 | 7.76162 | 0.07330234 | 29.79836 | 26.93392 | [21 empty] | 15.41843 | -0.1666814
17698 | 2021/12/29 00:49:23 | 377619.2209 | 372.0021 | 1 | 15 | 10 | 0 | 0 | 0 | -0.7112885 | 3.660945 | -2.603988 | 7.76162 | 0.0735038 | 29.79836 | 26.93466 |  | -5.120739e-05 | [19 empty] | 15.78159 | 0.1782906
17699 | 2021/12/29 00:49:24 | 377620.2193 | 373.0005 | 1 | 15 | 10 | 0 | 0 | 0 | -0.7115555 | 3.660945 | -2.604966 | 7.76162 | 0.07370539 | 29.79836 | 26.93539 | [21 empty] | 15.20212 | -0.1056033
17700 | 2021/12/29 00:49:25 | 377621.2204 | 374.0016 | 1 | 15 | 10 | 0 | 0 | 0 | -0.7109756 | 3.660734 | -2.602693 | 7.76162 | 0.07390355 | 29.79836 | 26.93612 | [21 empty] | 15.64018 | 0.06141305
17701 | 2021/12/29 00:49:26 | 377622.2201 | 375.0013 | 1 | 15 | 10 | 0 | 0 | 0 | -0.7116089 | 3.660581 | -2.604902 | 7.76162 | 0.07408836 | 29.79836 | 26.9368 | [21 empty] | 15.69559 | 0.01731694
17702 | 2021/12/29 00:49:27 | 377623.2193 | 376.0005 | 1 | 15 | 10 | 0 | 0 | 0 | -0.7114716 | 3.66047 | -2.60432 | 7.76162 | 0.07429758 | 29.79836 | 26.93756 | [21 empty] | 15.4663 | -0.07165492
17703 | 2021/12/29 00:49:28 | 377624.2193 | 377.0005 | 1 | 15 | 10 | 0 | 0 | 0 | -0.7118378 | 3.660582 | -2.605741 | 7.76162 | 0.07449581 | 29.79836 | 26.93829 | [21 empty] | 15.82783 | 0.1129776
17704 | 2021/12/29 00:49:29 | 377625.2193 | 378.0005 | 1 | 15 | 10 | 0 | 0 | 0 | -0.7117691 | 3.660338 | -2.605315 | 7.76162 | 0.07467508 | 29.79836 | 26.93894 | [21 empty] | 15.23689 | -0.1846677
17705 | 2021/12/29 00:49:30 | 377626.2194 | 379.0006 | 1 | 15 | 10 | 0 | 0 | 0 | -0.7118454 | 3.660157 | -2.605466 | 7.76162 | 0.07489207 | 29.79836 | 26.93974 | [21 empty] | 15.81195 | 0.1797074
17706 | 2021/12/29 00:49:31 | 377627.2195 | 380.0007 | 1 | 15 | 10 | 0 | 0 | 0 | -0.7116089 | 3.660203 | -2.604633 | 7.76162 | 0.07508905 | 29.79836 | 26.94046 | [21 empty] | 15.49392 | 0.1797074
17707 | 2021/12/29 00:49:32 | 377628.2192 | 381.0004 | 1 | 15 | 10 | 0 | 0 | 0 | -0.7112274 | 3.659729 | -2.6029 | 7.76162 | 0.075277 | 29.79836 | 26.94115 | [21 empty] | 15.62391 | 0.1440132
17708 | 2021/12/29 00:49:33 | 377629.2195 | 382.0007 | 1 | 15 | 10 | 0 | 0 | 0 | -0.7112656 | 3.659998 | -2.603231 | 7.76162 | 0.07548399 | 29.79836 | 26.94191 | [21 empty] | 15.7237 | 0.1440132
17709 | 2021/12/29 00:49:34 | 377630.2194 | 383.0006 | 1 | 15 | 10 | 0 | 0 | 0 | -0.7116699 | 3.660047 | -2.604745 | 7.76162 | 0.07566785 | 29.79836 | 26.94258 | [21 empty] | 15.51768 | 0.1023072
17710 | 2021/12/29 00:49:35 | 377631.2203 | 384.0015 | 1 | 15 | 10 | 0 | 0 | 0 | -0.71138 | 3.660054 | -2.603689 | 7.76162 | 0.07587817 | 29.79836 | 26.94335 |  | -4.733561e-05 | [19 empty] | 15.78969 | 0.1023072
17711 | 2021/12/29 00:49:36 | 377632.2198 | 385.001 | 1 | 15 | 10 | 0 | 0 | 0 | -0.7112427 | 3.659897 | -2.603075 | 7.76162 | 0.07606392 | 29.79836 | 26.94403 | [21 empty] | 15.2985 | -0.06849229
17712 | 2021/12/29 00:49:37 | 377633.2196 | 386.0008 | 1 | 15 | 10 | 0 | 0 | 0 | -0.7112885 | 3.66006 | -2.603359 | 7.76162 | 0.0762609 | 29.79836 | 26.94475 | [21 empty] | 15.74582 | -0.02021194
17713 | 2021/12/29 00:49:38 | 377634.2202 | 387.0014 | 1 | 15 | 10 | 0 | 0 | 0 | -0.7111893 | 3.659961 | -2.602925 | 7.76162 | 0.07647001 | 29.79836 | 26.94551 | [21 empty] | 15.60903 | 0.1172537
17714 | 2021/12/29 00:49:39 | 377635.2193 | 388.0005 | 1 | 15 | 10 | 0 | 0 | 0 | -0.71138 | 3.659977 | -2.603634 | 7.76162 | 0.07666359 | 29.79836 | 26.94622 | [21 empty] | 15.52929 | -0.1515758
17715 | 2021/12/29 00:49:40 | 377636.2203 | 389.0015 | 1 | 15 | 10 | 0 | 0 | 0 | -0.7112427 | 3.659788 | -2.602997 | 7.76162 | 0.0768686 | 29.79836 | 26.94697 | [21 empty] | 15.77573 | 0.2036673
17716 | 2021/12/29 00:49:41 | 377637.2194 | 390.0006 | 1 | 15 | 10 | 0 | 0 | 0 | -0.7117615 | 3.659827 | -2.604924 | 7.76162 | 0.07706421 | 29.79836 | 26.94769 | [21 empty] | 15.30955 | -0.1456797
17717 | 2021/12/29 00:49:42 | 377638.2197 | 391.0009 | 1 | 15 | 10 | 0 | 0 | 0 | -0.7117844 | 3.659704 | -2.60492 | 7.76162 | 0.07726247 | 29.79836 | 26.94841 | [21 empty] | 15.82745 | 0.1618421
17718 | 2021/12/29 00:49:43 | 377639.2213 | 392.0025 | 1 | 15 | 10 | 0 | 0 | 0 | -0.7109756 | 3.659628 | -2.601906 | 7.76162 | 0.07745595 | 29.79836 | 26.94912 | [21 empty] | 15.55292 | -0.08579016
17719 | 2021/12/29 00:49:44 | 377640.2204 | 393.0016 | 1 | 15 | 10 | 0 | 0 | 0 | -0.7111511 | 3.659313 | -2.602324 | 7.76162 | 0.07765613 | 29.79836 | 26.94986 | [21 empty] | 15.60087 | 0.01498461
17720 | 2021/12/29 00:49:45 | 377641.2197 | 394.0009 | 1 | 15 | 10 | 0 | 0 | 0 | -0.7116318 | 3.659392 | -2.60414 | 7.76162 | 0.07783569 | 29.79836 | 26.95051 | [21 empty] | 15.74038 | 0.04359663
17721 | 2021/12/29 00:49:46 | 377642.2206 | 395.0018 | 1 | 15 | 10 | 0 | 0 | 0 | -0.7115479 | 3.659317 | -2.603779 | 7.76162 | 0.0780437 | 29.79836 | 26.95127 | [21 empty] | 15.23601 | 0.04359663
17722 | 2021/12/29 00:49:47 | 377643.2205 | 396.0017 | 1 | 15 | 10 | 0 | 0 | 0 | -0.7116241 | 3.659172 | -2.603955 | 7.76162 | 0.07824191 | 29.79836 | 26.952 |  | -7.270726e-05 | [19 empty] | 15.846 | 0.1465344
17723 | 2021/12/29 00:49:48 | 377644.2195 | 397.0007 | 1 | 15 | 10 | 0 | 0 | 0 | -0.711586 | 3.659022 | -2.603709 | 7.76162 | 0.07844328 | 29.79836 | 26.95274 | [21 empty] | 15.43591 | 0.1465344
17724 | 2021/12/29 00:49:49 | 377645.2205 | 398.0017 | 1 | 15 | 10 | 0 | 0 | 0 | -0.7105713 | 3.659009 | -2.599987 | 7.76162 | 0.07862932 | 29.79836 | 26.95342 | [21 empty] | 15.61398 | 0.1376551
17725 | 2021/12/29 00:49:50 | 377646.2197 | 399.0009 | 1 | 15 | 10 | 0 | 0 | 0 | -0.71138 | 3.659022 | -2.602955 | 7.76162 | 0.07884152 | 29.79836 | 26.95419 | [21 empty] | 15.72002 | 0.1376551
17726 | 2021/12/29 00:49:51 | 377647.2205 | 400.0017 | 1 | 15 | 10 | 0 | 0 | 0 | -0.71138 | 3.658961 | -2.602912 | 7.76162 | 0.07904178 | 29.79836 | 26.95493 | [21 empty] | 15.20162 | -0.1288635
17727 | 2021/12/29 00:49:52 | 377648.2197 | 401.0009 | 1 | 15 | 10 | 0 | 0 | 0 | -0.7112045 | 3.658783 | -2.602143 | 7.76162 | 0.07922443 | 29.79836 | 26.95559 | [21 empty] | 15.81828 | 0.04942834
17728 | 2021/12/29 00:49:53 | 377649.2198 | 402.001 | 1 | 15 | 10 | 0 | 0 | 0 | -0.7115097 | 3.659077 | -2.603469 | 7.76162 | 0.07943578 | 29.79836 | 26.95637 | [21 empty] | 15.44505 | 0.02664447
17729 | 2021/12/29 00:49:54 | 377650.219 | 403.0002 | 1 | 15 | 10 | 0 | 0 | 0 | -0.7111282 | 3.658839 | -2.601904 | 7.76162 | 0.07962541 | 29.79836 | 26.95706 | [21 empty] | 15.68378 | -0.06514251
17730 | 2021/12/29 00:49:55 | 377651.2196 | 404.0008 | 1 | 15 | 10 | 0 | 0 | 0 | -0.711586 | 3.658885 | -2.603611 | 7.76162 | 0.07981857 | 29.79836 | 26.95777 | [21 empty] | 15.67783 | 0.137887
17731 | 2021/12/29 00:49:56 | 377652.219 | 405.0002 | 1 | 15 | 10 | 0 | 0 | 0 | -0.7123795 | 3.658877 | -2.606509 | 7.76162 | 0.08002932 | 29.79836 | 26.95854 | [21 empty] | 15.21026 | -0.1461178
17732 | 2021/12/29 00:49:57 | 377653.2189 | 406.0001 | 1 | 15 | 10 | 0 | 0 | 0 | -0.7117233 | 3.658777 | -2.604037 | 7.76162 | 0.08022618 | 29.79836 | 26.95926 | [21 empty] | 15.75476 | 0.170157
17733 | 2021/12/29 00:49:58 | 377654.2197 | 407.0009 | 1 | 15 | 10 | 0 | 0 | 0 | -0.7114182 | 3.658648 | -2.602829 | 7.76162 | 0.08042431 | 29.79836 | 26.95998 |  |  |  |  | 0 | [16 empty] | 15.4069 | -0.1087046
17734 | 2021/12/29 00:49:59 | 377655.2197 | 408.0009 | 1 | 15 | 10 | 0 | 0 | 0 | -0.7117615 | 3.658639 | -2.604078 | 7.76162 | 0.08062156 | 29.79836 | 26.9607 |  | -7.56251e-05 | [19 empty] | 15.70376 | 0.09276688
17735 | 2021/12/29 00:50:00 | 377656.2198 | 409.001 | 1 | 15 | 10 | 0 | 0 | 0 | -0.7117233 | 3.658669 | -2.60396 | 7.76162 | 0.08080188 | 29.79836 | 26.96136 | [21 empty] | 15.63066 | -0.02284169
17736 | 2021/12/29 00:50:01 | 377657.2195 | 410.0007 | 1 | 15 | 10 | 0 | 0 | 0 | -0.711441 | 3.658394 | -2.602731 | 7.76162 | 0.08101774 | 29.79836 | 26.96215 | [21 empty] | 15.07489 | -0.02284169
17737 | 2021/12/29 00:50:02 | 377658.219 | 411.0002 | 1 | 15 | 10 | 0 | 0 | 0 | -0.7112885 | 3.658399 | -2.602177 | 7.76162 | 0.08121348 | 29.79836 | 26.96287 | [21 empty] | 15.83596 | 0.1278442
17738 | 2021/12/29 00:50:03 | 377659.2192 | 412.0004 | 1 | 15 | 10 | 0 | 0 | 0 | -0.7110748 | 3.658128 | -2.601203 | 7.76162 | 0.08141173 | 29.79836 | 26.9636 | [21 empty] | 15.30663 | 0.1278442
17739 | 2021/12/29 00:50:04 | 377660.2197 | 413.0009 | 1 | 15 | 10 | 0 | 0 | 0 | -0.7118225 | 3.65809 | -2.603911 | 7.76162 | 0.08161096 | 29.79836 | 26.96432 | [21 empty] | 15.70146 | 0.1756471
17740 | 2021/12/29 00:50:05 | 377661.2188 | 414 | 1 | 15 | 10 | 0 | 0 | 0 | -0.7115707 | 3.657902 | -2.602856 | 7.76162 | 0.08180664 | 29.79836 | 26.96504 | [21 empty] | 15.61935 | 0.1756471
17741 | 2021/12/29 00:50:06 | 377662.2189 | 415.0001 | 1 | 15 | 10 | 0 | 0 | 0 | -0.7115479 | 3.657846 | -2.602733 | 7.76162 | 0.08200586 | 29.79836 | 26.96577 | [21 empty] | 15.12438 | -0.180338
17742 | 2021/12/29 00:50:07 | 377663.219 | 416.0002 | 1 | 15 | 10 | 0 | 0 | 0 | -0.7114944 | 3.65801 | -2.602654 | 7.76162 | 0.08219629 | 29.79836 | 26.96647 | [21 empty] | 15.80192 | 0.08260667
17743 | 2021/12/29 00:50:08 | 377664.2191 | 417.0003 | 1 | 15 | 10 | 0 | 0 | 0 | -0.7118225 | 3.657791 | -2.603698 | 7.76162 | 0.08239559 | 29.79836 | 26.9672 | [21 empty] | 15.4074 | 0.005838275
17744 | 2021/12/29 00:50:09 | 377665.2191 | 418.0003 | 1 | 15 | 10 | 0 | 0 | 0 | -0.7118073 | 3.657791 | -2.603642 | 7.76162 | 0.08259809 | 29.79836 | 26.96794 | [21 empty] | 15.69421 | -0.05949557
17745 | 2021/12/29 00:50:10 | 377666.2197 | 419.0009 | 1 | 15 | 10 | 0 | 0 | 0 | -0.7116852 | 3.657807 | -2.603207 | 7.76162 | 0.08279616 | 29.79836 | 26.96866 | [21 empty] | 15.66649 | 0.1404619
17746 | 2021/12/29 00:50:11 | 377667.22 | 420.0012 | 1 | 15 | 10 | 0 | 0 | 0 | -0.711113 | 3.657684 | -2.601027 | 7.76162 | 0.08299117 | 29.79836 | 26.96937 |  | -4.453025e-05 | [19 empty] | 15.14208 | -0.16388
17747 | 2021/12/29 00:50:12 | 377668.2188 | 421 | 1 | 15 | 10 | 0 | 0 | 0 | -0.7115936 | 3.65771 | -2.602803 | 7.76162 | 0.08319255 | 29.79836 | 26.97011 | [21 empty] | 15.76155 | 0.193584
17748 | 2021/12/29 00:50:13 | 377669.2194 | 422.0006 | 1 | 15 | 10 | 0 | 0 | 0 | -0.7116241 | 3.657454 | -2.602732 | 7.76162 | 0.08338498 | 29.79836 | 26.97081 | [21 empty] | 15.38553 | -0.117504
17749 | 2021/12/29 00:50:14 | 377670.2189 | 423.0001 | 1 | 15 | 10 | 0 | 0 | 0 | -0.7110672 | 3.657604 | -2.600802 | 7.76162 | 0.08358565 | 29.79836 | 26.97155 | [21 empty] | 15.73543 | 0.1093417
17750 | 2021/12/29 00:50:15 | 377671.22 | 424.0012 | 1 | 15 | 10 | 0 | 0 | 0 | -0.7114029 | 3.657635 | -2.602052 | 7.76162 | 0.08376686 | 29.79836 | 26.97221 | [21 empty] | 15.62519 | -0.0344491
17751 | 2021/12/29 00:50:16 | 377672.2205 | 425.0017 | 1 | 15 | 10 | 0 | 0 | 0 | -0.7109375 | 3.657491 | -2.600248 | 7.76162 | 0.08398259 | 29.79836 | 26.973 | [21 empty] | 15.11344 | -0.0344491
17752 | 2021/12/29 00:50:17 | 377673.2204 | 426.0016 | 1 | 15 | 10 | 0 | 0 | 0 | -0.7113953 | 3.657425 | -2.601875 | 7.76162 | 0.08417822 | 29.79836 | 26.97371 | [21 empty] | 15.73302 | 0.06525874
17753 | 2021/12/29 00:50:18 | 377674.2198 | 427.001 | 1 | 15 | 10 | 0 | 0 | 0 | -0.7110138 | 3.657418 | -2.600475 | 7.76162 | 0.08437416 | 29.79836 | 26.97443 | [21 empty] | 15.21424 | 0.06525874
17754 | 2021/12/29 00:50:19 | 377675.2201 | 428.0013 | 1 | 15 | 10 | 0 | 0 | 0 | -0.7116241 | 3.657359 | -2.602665 | 7.76162 | 0.08457462 | 29.79836 | 26.97516 | [21 empty] | 15.80014 | 0.1282847
17755 | 2021/12/29 00:50:20 | 377676.22 | 429.0012 | 1 | 15 | 10 | 0 | 0 | 0 | -0.7110901 | 3.657265 | -2.600645 | 7.76162 | 0.08477253 | 29.79836 | 26.97589 | [21 empty] | 15.2205 | 0.1282847
17756 | 2021/12/29 00:50:21 | 377677.2192 | 430.0004 | 1 | 15 | 10 | 0 | 0 | 0 | -0.7114334 | 3.657093 | -2.601778 | 7.76162 | 0.08496942 | 29.79836 | 26.97661 | [21 empty] | 15.31711 | -0.1509494
17757 | 2021/12/29 00:50:22 | 377678.2191 | 431.0003 | 1 | 15 | 10 | 0 | 0 | 0 | -0.7110977 | 3.657065 | -2.600531 | 7.76162 | 0.08515527 | 29.79836 | 26.97729 | [21 empty] | 15.25865 | 0.1495248
17758 | 2021/12/29 00:50:23 | 377679.2192 | 432.0004 | 1 | 15 | 10 | 0 | 0 | 0 | -0.7113266 | 3.656754 | -2.601146 | 7.76162 | 0.08536098 | 29.79836 | 26.97804 |  | -6.993196e-05 | [19 empty] | 15.41365 | -0.1193535
17759 | 2021/12/29 00:50:24 | 377680.2192 | 433.0004 | 1 | 15 | 10 | 0 | 0 | 0 | -0.7119598 | 3.656952 | -2.603603 | 7.76162 | 0.08555152 | 29.79836 | 26.97874 | [21 empty] | 15.07347 | 0.1110029
17760 | 2021/12/29 00:50:25 | 377681.2192 | 434.0004 | 1 | 15 | 10 | 0 | 0 | 0 | -0.71138 | 3.656854 | -2.601413 | 7.76162 | 0.08575409 | 29.79836 | 26.97948 | [21 empty] | 15.59492 | -0.05435824
17761 | 2021/12/29 00:50:26 | 377682.2194 | 435.0006 | 1 | 15 | 10 | 0 | 0 | 0 | -0.7114563 | 3.656737 | -2.601609 | 7.76162 | 0.0859555 | 29.79836 | 26.98022 | [21 empty] | 15.67465 | 0.02491653
17762 | 2021/12/29 00:50:27 | 377683.2197 | 436.0009 | 1 | 15 | 10 | 0 | 0 | 0 | -0.7117233 | 3.656526 | -2.602435 | 7.76162 | 0.08615015 | 29.79836 | 26.98093 |  |  |  |  | 0.3379644 | [16 empty] | 15.77661 | 0.03186107
17763 | 2021/12/29 00:50:28 | 377684.2202 | 437.0014 | 1 | 15 | 10 | 0 | 0 | 0 | -0.7110977 | 3.656363 | -2.600031 | 7.76162 | 0.08635163 | 29.79836 | 26.98166 | [21 empty] | 15.4213 | -0.1110339
17764 | 2021/12/29 00:50:29 | 377685.2194 | 438.0006 | 1 | 15 | 10 | 0 | 0 | 0 | -0.7113953 | 3.656434 | -2.60117 | 7.76162 | 0.08654314 | 29.79836 | 26.98236 | [21 empty] | 15.80686 | 0.1204884
17765 | 2021/12/29 00:50:30 | 377686.2193 | 439.0005 | 1 | 15 | 10 | 0 | 0 | 0 | -0.7114716 | 3.656514 | -2.601506 | 7.76162 | 0.08672458 | 29.79836 | 26.98303 |  |  |  | 3.027619 | [17 empty] | 15.17687 | -0.1968724
17766 | 2021/12/29 00:50:31 | 377687.22 | 440.0012 | 1 | 15 | 10 | 0 | 0 | 0 | -0.7120743 | 3.656442 | -2.603658 | 7.76162 | 0.08694626 | 29.79836 | 26.98384 | [21 empty] | 15.48935 | -0.1968724
17767 | 2021/12/29 00:50:32 | 377688.2204 | 441.0016 | 1 | 15 | 10 | 0 | 0 | 0 | -0.7114944 | 3.656487 | -2.60157 | 7.76162 | 0.08713322 | 29.79836 | 26.98452 | [21 empty] | 15.14476 | -0.1757663
17768 | 2021/12/29 00:50:33 | 377689.2202 | 442.0014 | 1 | 15 | 10 | 0 | 0 | 0 | -0.7115936 | 3.656534 | -2.601966 | 7.76162 | 0.08733582 | 29.79836 | 26.98526 | [21 empty] | 15.61843 | -0.1757663
17769 | 2021/12/29 00:50:34 | 377690.2192 | 443.0004 | 1 | 15 | 10 | 0 | 0 | 0 | -0.7115097 | 3.656475 | -2.601617 | 7.76162 | 0.08752378 | 29.79836 | 26.98595 | [21 empty] | 15.15075 | -0.150286
17770 | 2021/12/29 00:50:35 | 377691.22 | 444.0012 | 1 | 15 | 10 | 0 | 0 | 0 | -0.7116241 | 3.656371 | -2.601962 | 7.76162 | 0.08772407 | 29.79836 | 26.98668 |  | -7.420514e-05 | [19 empty] | 15.8169 | -0.150286
17771 | 2021/12/29 00:50:36 | 377692.2203 | 445.0015 | 1 | 15 | 10 | 0 | 0 | 0 | -0.7115479 | 3.656425 | -2.601722 | 7.76162 | 0.08793335 | 29.79836 | 26.98745 | [21 empty] | 15.35235 | 0.06299973
17772 | 2021/12/29 00:50:37 | 377693.2203 | 446.0015 | 1 | 15 | 10 | 0 | 0 | 0 | -0.7113266 | 3.656135 | -2.600706 | 7.76162 | 0.0881282 | 29.79836 | 26.98816 | [21 empty] | 15.81503 | -0.03042877
17773 | 2021/12/29 00:50:38 | 377694.2195 | 447.0007 | 1 | 15 | 10 | 0 | 0 | 0 | -0.7120667 | 3.656127 | -2.603406 | 7.76162 | 0.08833081 | 29.79836 | 26.9889 | [21 empty] | 15.24683 | -0.002544522
17774 | 2021/12/29 00:50:39 | 377695.2194 | 448.0006 | 1 | 15 | 10 | 0 | 0 | 0 | -0.7113037 | 3.655794 | -2.60038 | 7.76162 | 0.08852555 | 29.79836 | 26.98961 | [21 empty] | 15.77155 | 0.04049182
17775 | 2021/12/29 00:50:40 | 377696.2188 | 449 | 1 | 15 | 10 | 0 | 0 | 0 | -0.7117996 | 3.656028 | -2.602359 | 7.76162 | 0.08872604 | 29.79836 | 26.99035 | [21 empty] | 15.12848 | -0.0774771
17776 | 2021/12/29 00:50:41 | 377697.2212 | 450.0024 | 1 | 15 | 10 | 0 | 0 | 0 | -0.7111282 | 3.655608 | -2.599606 | 7.76162 | 0.0889174 | 29.79836 | 26.99104 | [21 empty] | 15.63435 | 0.1580846
17777 | 2021/12/29 00:50:42 | 377698.2194 | 451.0006 | 1 | 15 | 10 | 0 | 0 | 0 | -0.7113037 | 3.655647 | -2.600275 | 7.76162 | 0.08911304 | 29.79836 | 26.99176 | [21 empty] | 15.1225 | -0.1599532
17778 | 2021/12/29 00:50:43 | 377699.2204 | 452.0016 | 1 | 15 | 10 | 0 | 0 | 0 | -0.7117233 | 3.655568 | -2.601753 | 7.76162 | 0.08931913 | 29.79836 | 26.99251 | [21 empty] | 15.82047 | 0.218116
17779 | 2021/12/29 00:50:44 | 377700.2194 | 453.0006 | 1 | 15 | 10 | 0 | 0 | 0 | -0.7113266 | 3.655512 | -2.600263 | 7.76162 | 0.08949813 | 29.79836 | 26.99317 | [21 empty] | 15.27578 | -0.1702166
17780 | 2021/12/29 00:50:45 | 377701.2203 | 454.0015 | 1 | 15 | 10 | 0 | 0 | 0 | -0.7117691 | 3.655388 | -2.601792 | 7.76162 | 0.08971302 | 29.79836 | 26.99395 | [21 empty] | 15.82821 | 0.1726365
17781 | 2021/12/29 00:50:46 | 377702.2194 | 455.0006 | 1 | 15 | 10 | 0 | 0 | 0 | -0.7114563 | 3.655459 | -2.600699 | 7.76162 | 0.08989783 | 29.79836 | 26.99463 |  | -9.701875e-05 | [19 empty] | 15.17966 | 0.1726365
17782 | 2021/12/29 00:50:47 | 377703.2203 | 456.0015 | 1 | 15 | 10 | 0 | 0 | 0 | -0.7113571 | 3.655388 | -2.600286 | 7.76162 | 0.09009254 | 29.79836 | 26.99534 | [21 empty] | 15.75168 | 0.0615871
17783 | 2021/12/29 00:50:48 | 377704.2209 | 457.0021 | 1 | 15 | 10 | 0 | 0 | 0 | -0.7115707 | 3.655243 | -2.600964 | 7.76162 | 0.09030398 | 29.79836 | 26.99611 | [21 empty] | 15.10299 | 0.0615871
17784 | 2021/12/29 00:50:49 | 377705.2194 | 458.0006 | 1 | 15 | 10 | 0 | 0 | 0 | -0.7113419 | 3.655208 | -2.600103 | 7.76162 | 0.09050246 | 29.79836 | 26.99684 | [21 empty] | 15.58081 | -0.03567934
17785 | 2021/12/29 00:50:50 | 377706.2202 | 459.0014 | 1 | 15 | 10 | 0 | 0 | 0 | -0.7116852 | 3.655213 | -2.601361 | 7.76162 | 0.09069573 | 29.79836 | 26.99755 | [21 empty] | 15.20469 | -0.03567934
17786 | 2021/12/29 00:50:51 | 377707.2195 | 460.0007 | 1 | 15 | 10 | 0 | 0 | 0 | -0.7118835 | 3.6553 | -2.602148 | 7.76162 | 0.09089502 | 29.79836 | 26.99827 | [21 empty] | 15.73571 | 0.04840493
17787 | 2021/12/29 00:50:52 | 377708.2203 | 461.0015 | 1 | 15 | 10 | 0 | 0 | 0 | -0.7115326 | 3.655287 | -2.600856 | 7.76162 | 0.09108996 | 29.79836 | 26.99899 | [21 empty] | 15.3026 | -0.1013482
17788 | 2021/12/29 00:50:53 | 377709.2188 | 462 | 1 | 15 | 10 | 0 | 0 | 0 | -0.711441 | 3.655039 | -2.600345 | 7.76162 | 0.09128349 | 29.79836 | 26.99969 | [21 empty] | 15.82365 | 0.1288301
17789 | 2021/12/29 00:50:54 | 377710.2204 | 463.0016 | 1 | 15 | 10 | 0 | 0 | 0 | -0.7110748 | 3.655175 | -2.599103 | 7.76162 | 0.09148488 | 29.79836 | 27.00043 | [21 empty] | 15.43491 | -0.1649398
17790 | 2021/12/29 00:50:55 | 377711.2204 | 464.0016 | 1 | 15 | 10 | 0 | 0 | 0 | -0.7114334 | 3.65498 | -2.600275 | 7.76162 | 0.09167517 | 29.79836 | 27.00113 | [21 empty] | 15.75109 | 0.1422638
17791 | 2021/12/29 00:50:56 | 377712.2205 | 465.0017 | 1 | 15 | 10 | 0 | 0 | 0 | -0.7109909 | 3.654861 | -2.598573 | 7.76162 | 0.09187213 | 29.79836 | 27.00184 | [21 empty] | 15.15379 | -0.1866549
17792 | 2021/12/29 00:50:57 | 377713.2197 | 466.0009 | 1 | 15 | 10 | 0 | 0 | 0 | -0.7120132 | 3.655018 | -2.602421 | 7.76162 | 0.09207812 | 29.79836 | 27.0026 | [21 empty] | 15.74812 | 0.1857281
17793 | 2021/12/29 00:50:58 | 377714.2196 | 467.0008 | 1 | 15 | 10 | 0 | 0 | 0 | -0.711731 | 3.654794 | -2.60123 | 7.76162 | 0.09228282 | 29.79836 | 27.00335 |  | -2.72239e-05 | [19 empty] | 15.15886 | -0.1841444
17794 | 2021/12/29 00:50:59 | 377715.2189 | 468.0001 | 1 | 15 | 10 | 0 | 0 | 0 | -0.7115936 | 3.65468 | -2.600647 | 7.76162 | 0.09247649 | 29.79836 | 27.00406 | [21 empty] | 15.58856 | 0.1342815
17795 | 2021/12/29 00:51:00 | 377716.2212 | 469.0024 | 1 | 15 | 10 | 0 | 0 | 0 | -0.7114029 | 3.654778 | -2.60002 | 7.76162 | 0.09267832 | 29.79836 | 27.00479 | [21 empty] | 15.11025 | -0.1494706
17796 | 2021/12/29 00:51:01 | 377717.2205 | 470.0017 | 1 | 15 | 10 | 0 | 0 | 0 | -0.7112885 | 3.65437 | -2.599311 | 7.76162 | 0.09286812 | 29.79836 | 27.00549 | [21 empty] | 15.76021 | -0.1494706
17797 | 2021/12/29 00:51:02 | 377718.2206 | 471.0018 | 1 | 15 | 10 | 0 | 0 | 0 | -0.7117691 | 3.654523 | -2.601177 | 7.76162 | 0.09306635 | 29.79836 | 27.00621 | [21 empty] | 15.16792 | -0.08722961
17798 | 2021/12/29 00:51:03 | 377719.2196 | 472.0008 | 1 | 15 | 10 | 0 | 0 | 0 | -0.7114029 | 3.654266 | -2.599655 | 7.76162 | 0.09326882 | 29.79836 | 27.00695 | [21 empty] | 15.77561 | -0.08722961
17799 | 2021/12/29 00:51:04 | 377720.2207 | 473.0019 | 1 | 15 | 10 | 0 | 0 | 0 | -0.7116241 | 3.65409 | -2.600339 | 7.76162 | 0.09346568 | 29.79836 | 27.00767 | [21 empty] | 15.17467 | -0.08513987
17800 | 2021/12/29 00:51:05 | 377721.2197 | 474.0009 | 1 | 15 | 10 | 0 | 0 | 0 | -0.7109222 | 3.654071 | -2.59776 | 7.76162 | 0.09365258 | 29.79836 | 27.00835 | [21 empty] | 15.78919 | -0.08513987
17801 | 2021/12/29 00:51:06 | 377722.2195 | 475.0007 | 1 | 15 | 10 | 0 | 0 | 0 | -0.7109756 | 3.65414 | -2.598004 | 7.76162 | 0.09385963 | 29.79836 | 27.00911 | [21 empty] | 15.42399 | 0.07791042
17802 | 2021/12/29 00:51:07 | 377723.2203 | 476.0015 | 1 | 15 | 10 | 0 | 0 | 0 | -0.7110367 | 3.654051 | -2.598164 | 7.76162 | 0.09405209 | 29.79836 | 27.00981 | [21 empty] | 15.83955 | -0.06442904
17803 | 2021/12/29 00:51:08 | 377724.2215 | 477.0027 | 1 | 15 | 10 | 0 | 0 | 0 | -0.7114182 | 3.654117 | -2.599605 | 7.76162 | 0.09425789 | 29.79836 | 27.01056 | [21 empty] | 15.50523 | 0.08981884
17804 | 2021/12/29 00:51:09 | 377725.2188 | 478 | 1 | 15 | 10 | 0 | 0 | 0 | -0.7116699 | 3.653933 | -2.600394 | 7.76162 | 0.09445154 | 29.79836 | 27.01127 | [21 empty] | 15.78056 | -0.09606719
17805 | 2021/12/29 00:51:10 | 377726.219 | 479.0002 | 1 | 15 | 10 | 0 | 0 | 0 | -0.7115173 | 3.653934 | -2.599837 | 7.76162 | 0.09463847 | 29.79836 | 27.01196 |  | -4.472521e-05 | [19 empty] | 15.55154 | 0.1105368
17806 | 2021/12/29 00:51:11 | 377727.2201 | 480.0013 | 1 | 15 | 10 | 0 | 0 | 0 | -0.7117844 | 3.654076 | -2.600914 | 7.76162 | 0.09484106 | 29.79836 | 27.0127 | [21 empty] | 15.17786 | -0.1167744
17807 | 2021/12/29 00:51:12 | 377728.2189 | 481.0001 | 1 | 15 | 10 | 0 | 0 | 0 | -0.7109909 | 3.653958 | -2.597931 | 7.76162 | 0.09504353 | 29.79836 | 27.01344 | [21 empty] | 15.57455 | 0.1239675
17808 | 2021/12/29 00:51:13 | 377729.2189 | 482.0001 | 1 | 15 | 10 | 0 | 0 | 0 | -0.7116241 | 3.653764 | -2.600107 | 7.76162 | 0.09524169 | 29.79836 | 27.01416 | [21 empty] | 15.21555 | -0.1121897
17809 | 2021/12/29 00:51:14 | 377730.2199 | 483.0011 | 1 | 15 | 10 | 0 | 0 | 0 | -0.7115479 | 3.653796 | -2.599851 | 7.76162 | 0.0954444 | 29.79836 | 27.0149 | [21 empty] | 15.57865 | 0.11347
17810 | 2021/12/29 00:51:15 | 377731.219 | 484.0002 | 1 | 15 | 10 | 0 | 0 | 0 | -0.7114029 | 3.653831 | -2.599346 | 7.76162 | 0.09564055 | 29.79836 | 27.01562 | [21 empty] | 15.15379 | -0.1327693
17811 | 2021/12/29 00:51:16 | 377732.2192 | 485.0004 | 1 | 15 | 10 | 0 | 0 | 0 | -0.7113037 | 3.653654 | -2.598858 | 7.76162 | 0.09583946 | 29.79836 | 27.01634 | [21 empty] | 15.71358 | -0.1327693
17812 | 2021/12/29 00:51:17 | 377733.219 | 486.0002 | 1 | 15 | 10 | 0 | 0 | 0 | -0.71138 | 3.653773 | -2.599221 | 7.76162 | 0.09602203 | 29.79836 | 27.01701 | [21 empty] | 15.14664 | -0.142628
17813 | 2021/12/29 00:51:18 | 377734.2199 | 487.0011 | 1 | 15 | 10 | 0 | 0 | 0 | -0.7113571 | 3.653557 | -2.598984 | 7.76162 | 0.09623467 | 29.79836 | 27.01779 | [21 empty] | 15.67374 | -0.142628
17814 | 2021/12/29 00:51:19 | 377735.2188 | 488 | 1 | 15 | 10 | 0 | 0 | 0 | -0.7113571 | 3.65332 | -2.598815 | 7.76162 | 0.0964235 | 29.79836 | 27.01848 | [21 empty] | 15.12795 | 0.1700842
17815 | 2021/12/29 00:51:20 | 377736.219 | 489.0002 | 1 | 15 | 10 | 0 | 0 | 0 | -0.7112885 | 3.653379 | -2.598606 | 7.76162 | 0.09663045 | 29.79836 | 27.01923 | [21 empty] | 15.5981 | -0.1759255
17816 | 2021/12/29 00:51:21 | 377737.219 | 490.0002 | 1 | 15 | 10 | 0 | 0 | 0 | -0.7117691 | 3.653205 | -2.600238 | 7.76162 | 0.09682743 | 29.79836 | 27.01995 | [21 empty] | 15.76607 | 0.1994121
17817 | 2021/12/29 00:51:22 | 377738.2207 | 491.0019 | 1 | 15 | 10 | 0 | 0 | 0 | -0.7109604 | 3.653301 | -2.597352 | 7.76162 | 0.09701597 | 29.79836 | 27.02064 |  | -6.088678e-05 | [19 empty] | 15.48578 | -0.1859295
17818 | 2021/12/29 00:51:23 | 377739.2197 | 492.0009 | 1 | 15 | 10 | 0 | 0 | 0 | -0.7112274 | 3.653014 | -2.598124 | 7.76162 | 0.09722246 | 29.79836 | 27.02139 | [21 empty] | 15.82592 | 0.2046317
17819 | 2021/12/29 00:51:24 | 377740.2189 | 493.0001 | 1 | 15 | 10 | 0 | 0 | 0 | -0.7112045 | 3.653025 | -2.598048 | 7.76162 | 0.09741846 | 29.79836 | 27.02211 | [21 empty] | 15.37878 | -0.1751572
17820 | 2021/12/29 00:51:25 | 377741.2189 | 494.0001 | 1 | 15 | 10 | 0 | 0 | 0 | -0.7109528 | 3.653164 | -2.597227 | 7.76162 | 0.09760522 | 29.79836 | 27.02279 | [21 empty] | 15.85811 | 0.1852173
17821 | 2021/12/29 00:51:26 | 377742.2198 | 495.001 | 1 | 15 | 10 | 0 | 0 | 0 | -0.7109604 | 3.652998 | -2.597137 | 7.76162 | 0.09780555 | 29.79836 | 27.02353 | [21 empty] | 15.40679 | -0.1410371
17822 | 2021/12/29 00:51:27 | 377743.2192 | 496.0004 | 1 | 15 | 10 | 0 | 0 | 0 | -0.7112122 | 3.652833 | -2.597939 | 7.76162 | 0.09801265 | 29.79836 | 27.02428 | [21 empty] | 15.72161 | 0.09837925
17823 | 2021/12/29 00:51:28 | 377744.2191 | 497.0003 | 1 | 15 | 10 | 0 | 0 | 0 | -0.7110672 | 3.652921 | -2.597472 | 7.76162 | 0.09820487 | 29.79836 | 27.02498 | [21 empty] | 15.57805 | -0.04486084
17824 | 2021/12/29 00:51:29 | 377745.2206 | 498.0018 | 1 | 15 | 10 | 0 | 0 | 0 | -0.7113266 | 3.652917 | -2.598417 | 7.76162 | 0.09839726 | 29.79836 | 27.02569 | [21 empty] | 15.65467 | 0.02394497
17825 | 2021/12/29 00:51:30 | 377746.2192 | 499.0004 | 1 | 15 | 10 | 0 | 0 | 0 | -0.7117004 | 3.652978 | -2.599826 | 7.76162 | 0.09860338 | 29.79836 | 27.02644 | [21 empty] | 15.76441 | 0.03429294
17826 | 2021/12/29 00:51:31 | 377747.2205 | 500.0017 | 1 | 15 | 10 | 0 | 0 | 0 | -0.7109146 | 3.652783 | -2.596817 | 7.76162 | 0.09880211 | 29.79836 | 27.02717 | [21 empty] | 15.15698 | 0.03429294
17827 | 2021/12/29 00:51:32 | 377748.2192 | 501.0004 | 1 | 15 | 10 | 0 | 0 | 0 | -0.7111893 | 3.652398 | -2.597546 | 7.76162 | 0.098998 | 29.79836 | 27.02788 | [21 empty] | 15.76738 | 0.0995183
17828 | 2021/12/29 00:51:33 | 377749.22 | 502.0012 | 1 | 15 | 10 | 0 | 0 | 0 | -0.710556 | 3.652334 | -2.595188 | 7.76162 | 0.09919056 | 29.79836 | 27.02859 | [21 empty] | 15.30345 | 0.0995183
17829 | 2021/12/29 00:51:34 | 377750.2201 | 503.0013 | 1 | 15 | 10 | 0 | 0 | 0 | -0.7116318 | 3.652595 | -2.599303 | 7.76162 | 0.09939428 | 29.79836 | 27.02933 |  | -5.922977e-05 | [19 empty] | 15.28798 | -0.1498109
17830 | 2021/12/29 00:51:35 | 377751.2191 | 504.0003 | 1 | 15 | 10 | 0 | 0 | 0 | -0.7112427 | 3.652474 | -2.597795 | 7.76162 | 0.0995931 | 29.79836 | 27.03006 | [21 empty] | 15.42986 | 0.1764518
17831 | 2021/12/29 00:51:36 | 377752.2191 | 505.0003 | 1 | 15 | 10 | 0 | 0 | 0 | -0.711319 | 3.652641 | -2.598193 | 7.76162 | 0.09978157 | 29.79836 | 27.03074 | [21 empty] | 15.19237 | -0.2063322
17832 | 2021/12/29 00:51:37 | 377753.2198 | 506.001 | 1 | 15 | 10 | 0 | 0 | 0 | -0.7114029 | 3.65222 | -2.5982 | 7.76162 | 0.09998803 | 29.79836 | 27.0315 | [21 empty] | 15.63194 | 0.1554871
17833 | 2021/12/29 00:51:38 | 377754.2207 | 507.0019 | 1 | 15 | 10 | 0 | 0 | 0 | -0.711319 | 3.652129 | -2.597829 | 7.76162 | 0.1001775 | 29.79836 | 27.03219 | [21 empty] | 15.08254 | -0.189808
17834 | 2021/12/29 00:51:39 | 377755.2194 | 508.0006 | 1 | 15 | 10 | 0 | 0 | 0 | -0.7112122 | 3.652037 | -2.597373 | 7.76162 | 0.1003808 | 29.79836 | 27.03293 | [21 empty] | 15.50604 | 0.132345
17835 | 2021/12/29 00:51:40 | 377756.2191 | 509.0003 | 1 | 15 | 10 | 0 | 0 | 0 | -0.7114792 | 3.651909 | -2.598257 | 7.76162 | 0.1005805 | 29.79836 | 27.03366 | [21 empty] | 15.23908 | -0.08342624
17836 | 2021/12/29 00:51:41 | 377757.2201 | 510.0013 | 1 | 15 | 10 | 0 | 0 | 0 | -0.7108612 | 3.652053 | -2.596103 | 7.76162 | 0.1007707 | 29.79836 | 27.03436 | [21 empty] | 15.30794 | 0.02151966
17837 | 2021/12/29 00:51:42 | 377758.2192 | 511.0004 | 1 | 15 | 10 | 0 | 0 | 0 | -0.7110519 | 3.651955 | -2.59673 | 7.76162 | 0.1009754 | 29.79836 | 27.0351 | [21 empty] | 15.39002 | 0.02564967
17838 | 2021/12/29 00:51:43 | 377759.22 | 512.0012 | 1 | 15 | 10 | 0 | 0 | 0 | -0.7113419 | 3.651869 | -2.597727 | 7.76162 | 0.101174 | 29.79836 | 27.03583 | [21 empty] | 15.20776 | -0.05695581
17839 | 2021/12/29 00:51:44 | 377760.221 | 513.0022 | 1 | 15 | 10 | 0 | 0 | 0 | -0.71138 | 3.651509 | -2.59761 | 7.76162 | 0.101367 | 29.79836 | 27.03653 | [21 empty] | 15.71892 | -0.05695581
17840 | 2021/12/29 00:51:45 | 377761.2207 | 514.0019 | 1 | 15 | 10 | 0 | 0 | 0 | -0.7109909 | 3.651724 | -2.596343 | 7.76162 | 0.1015635 | 29.79836 | 27.03725 | [21 empty] | 15.16066 | -0.1142901
17841 | 2021/12/29 00:51:46 | 377762.2201 | 515.0013 | 1 | 15 | 10 | 0 | 0 | 0 | -0.711441 | 3.651618 | -2.597911 | 7.76162 | 0.1017671 | 29.79836 | 27.03799 |  | -5.405672e-05 | [19 empty] | 15.637 | -0.1142901
17842 | 2021/12/29 00:51:47 | 377763.2201 | 516.0013 | 1 | 15 | 10 | 0 | 0 | 0 | -0.7111893 | 3.651638 | -2.597006 | 7.76162 | 0.10196 | 29.79836 | 27.0387 | [21 empty] | 15.17786 | -0.1814306
17843 | 2021/12/29 00:51:48 | 377764.219 | 517.0002 | 1 | 15 | 10 | 0 | 0 | 0 | -0.7112045 | 3.651719 | -2.597119 | 7.76162 | 0.1021548 | 29.79836 | 27.03941 | [21 empty] | 15.41535 | -0.1814306
17844 | 2021/12/29 00:51:49 | 377765.2191 | 518.0003 | 1 | 15 | 10 | 0 | 0 | 0 | -0.7113419 | 3.651795 | -2.597675 | 7.76162 | 0.1023446 | 29.79836 | 27.0401 | [21 empty] | 15.82952 | 0.2036428
17845 | 2021/12/29 00:51:50 | 377766.2201 | 519.0013 | 1 | 15 | 10 | 0 | 0 | 0 | -0.7107697 | 3.651606 | -2.595451 | 7.76162 | 0.102536 | 29.79836 | 27.0408 |  |  |  | 3.157586 | [17 empty] | 15.27762 | -0.1722121
17846 | 2021/12/29 00:51:51 | 377767.2193 | 520.0005 | 1 | 15 | 10 | 0 | 0 | 0 | -0.7109909 | 3.651637 | -2.596281 | 7.76162 | 0.1027532 | 29.79836 | 27.0416 | [21 empty] | 15.79506 | 0.1614434
17847 | 2021/12/29 00:51:52 | 377768.2193 | 521.0005 | 1 | 15 | 10 | 0 | 0 | 0 | -0.7107315 | 3.651521 | -2.595251 | 7.76162 | 0.1029518 | 29.79836 | 27.04232 | [21 empty] | 15.16066 | -0.08166075
17848 | 2021/12/29 00:51:53 | 377769.2196 | 522.0008 | 1 | 15 | 10 | 0 | 0 | 0 | -0.7108231 | 3.651426 | -2.595518 | 7.76162 | 0.1031441 | 29.79836 | 27.04302 | [21 empty] | 15.7199 | 0.05817592
17849 | 2021/12/29 00:51:54 | 377770.2194 | 523.0006 | 1 | 15 | 10 | 0 | 0 | 0 | -0.7112122 | 3.651313 | -2.596858 | 7.76162 | 0.1033401 | 29.79836 | 27.04374 | [21 empty] | 15.66192 | -0.01811862
17850 | 2021/12/29 00:51:55 | 377771.2194 | 524.0006 | 1 | 15 | 10 | 0 | 0 | 0 | -0.7112122 | 3.651203 | -2.59678 | 7.76162 | 0.1035402 | 29.79836 | 27.04447 | [21 empty] | 15.48476 | -0.05536437
17851 | 2021/12/29 00:51:56 | 377772.2203 | 525.0015 | 1 | 15 | 10 | 0 | 0 | 0 | -0.7104568 | 3.651021 | -2.593893 | 7.76162 | 0.1037283 | 29.79836 | 27.04516 | [21 empty] | 15.86853 | 0.1199299
17852 | 2021/12/29 00:51:57 | 377773.2202 | 526.0014 | 1 | 15 | 10 | 0 | 0 | 0 | -0.7112885 | 3.651096 | -2.596983 | 7.76162 | 0.1039349 | 29.79836 | 27.04591 | [21 empty] | 15.27486 | -0.185523
17853 | 2021/12/29 00:51:58 | 377774.2204 | 527.0016 | 1 | 15 | 10 | 0 | 0 | 0 | -0.7114334 | 3.651046 | -2.597476 | 7.76162 | 0.1041266 | 29.79836 | 27.04661 |  | -3.666367e-05 | [19 empty] | 15.7642 | 0.1529187
17854 | 2021/12/29 00:51:59 | 377775.2194 | 528.0006 | 1 | 15 | 10 | 0 | 0 | 0 | -0.7110291 | 3.650913 | -2.595905 | 7.76162 | 0.1043343 | 29.79836 | 27.04737 | [21 empty] | 15.46392 | 0.1529187
17855 | 2021/12/29 00:52:00 | 377776.2212 | 529.0024 | 1 | 15 | 10 | 0 | 0 | 0 | -0.7114792 | 3.650851 | -2.597505 | 7.76162 | 0.1045313 | 29.79836 | 27.04809 | [21 empty] | 15.71039 | 0.1647127
17856 | 2021/12/29 00:52:01 | 377777.2204 | 530.0016 | 1 | 15 | 10 | 0 | 0 | 0 | -0.7107468 | 3.650755 | -2.594762 | 7.76162 | 0.104722 | 29.79836 | 27.04878 | [21 empty] | 15.66599 | 0.1647127
17857 | 2021/12/29 00:52:02 | 377778.2189 | 531.0001 | 1 | 15 | 10 | 0 | 0 | 0 | -0.7112656 | 3.650702 | -2.596619 | 7.76162 | 0.1049262 | 29.79836 | 27.04953 | [21 empty] | 15.51835 | 0.11886
17858 | 2021/12/29 00:52:03 | 377779.2211 | 532.0023 | 1 | 15 | 10 | 0 | 0 | 0 | -0.711586 | 3.650643 | -2.597746 | 7.76162 | 0.1051234 | 29.79836 | 27.05025 | [21 empty] | 15.83267 | 0.11886
17859 | 2021/12/29 00:52:04 | 377780.2193 | 533.0005 | 1 | 15 | 10 | 0 | 0 | 0 | -0.7116318 | 3.650509 | -2.597818 | 7.76162 | 0.1053193 | 29.79836 | 27.05096 | [21 empty] | 15.29029 | -0.07127106
17860 | 2021/12/29 00:52:05 | 377781.2196 | 534.0008 | 1 | 15 | 10 | 0 | 0 | 0 | -0.7107468 | 3.650645 | -2.594684 | 7.76162 | 0.1055176 | 29.79836 | 27.05169 | [21 empty] | 15.79417 | -0.01515985
17861 | 2021/12/29 00:52:06 | 377782.2196 | 535.0008 | 1 | 15 | 10 | 0 | 0 | 0 | -0.7110748 | 3.650593 | -2.595845 | 7.76162 | 0.1057129 | 29.79836 | 27.0524 | [21 empty] | 15.47655 | 0.07336736
17862 | 2021/12/29 00:52:07 | 377783.219 | 536.0002 | 1 | 15 | 10 | 0 | 0 | 0 | -0.7108612 | 3.650331 | -2.594879 | 7.76162 | 0.1059146 | 29.79836 | 27.05314 | [21 empty] | 15.59085 | -0.104081
17863 | 2021/12/29 00:52:08 | 377784.2196 | 537.0008 | 1 | 15 | 10 | 0 | 0 | 0 | -0.7107315 | 3.650522 | -2.594541 | 7.76162 | 0.1061103 | 29.79836 | 27.05385 | [21 empty] | 15.84144 | 0.2181083
17864 | 2021/12/29 00:52:09 | 377785.2204 | 538.0016 | 1 | 15 | 10 | 0 | 0 | 0 | -0.7106934 | 3.650417 | -2.594327 | 7.76162 | 0.106309 | 29.79836 | 27.05458 | [21 empty] | 15.2028 | -0.1995724
17865 | 2021/12/29 00:52:10 | 377786.2196 | 539.0008 | 1 | 15 | 10 | 0 | 0 | 0 | -0.7108231 | 3.650465 | -2.594835 | 7.76162 | 0.1065069 | 29.79836 | 27.0553 |  | -8.100067e-05 | [19 empty] | 15.77106 | 0.1775795
17866 | 2021/12/29 00:52:11 | 377787.2202 | 540.0014 | 1 | 15 | 10 | 0 | 0 | 0 | -0.7107697 | 3.650288 | -2.594514 | 7.76162 | 0.1067017 | 29.79836 | 27.05601 | [21 empty] | 15.46074 | -0.09697556
17867 | 2021/12/29 00:52:12 | 377788.2188 | 541 | 1 | 15 | 10 | 0 | 0 | 0 | -0.7108841 | 3.650264 | -2.594915 | 7.76162 | 0.1068952 | 29.79836 | 27.05672 | [21 empty] | 15.62561 | 0.05152345
17868 | 2021/12/29 00:52:13 | 377789.2194 | 542.0006 | 1 | 15 | 10 | 0 | 0 | 0 | -0.7112427 | 3.650129 | -2.596128 | 7.76162 | 0.1070807 | 29.79836 | 27.05739 | [21 empty] | 15.72351 | 0.03059268
17869 | 2021/12/29 00:52:14 | 377790.2197 | 543.0009 | 1 | 15 | 10 | 0 | 0 | 0 | -0.7111893 | 3.650014 | -2.595851 | 7.76162 | 0.1072788 | 29.79836 | 27.05812 | [21 empty] | 15.20599 | 0.03059268
17870 | 2021/12/29 00:52:15 | 377791.2196 | 544.0008 | 1 | 15 | 10 | 0 | 0 | 0 | -0.7114792 | 3.649781 | -2.596743 | 7.76162 | 0.1074881 | 29.79836 | 27.05888 | [21 empty] | 15.83676 | 0.1487917
17871 | 2021/12/29 00:52:16 | 377792.219 | 545.0002 | 1 | 15 | 10 | 0 | 0 | 0 | -0.7111359 | 3.649905 | -2.595578 | 7.76162 | 0.1076827 | 29.79836 | 27.05959 | [21 empty] | 15.38684 | 0.1487917
17872 | 2021/12/29 00:52:17 | 377793.2197 | 546.0009 | 1 | 15 | 10 | 0 | 0 | 0 | -0.7113647 | 3.649546 | -2.596158 | 7.76162 | 0.107884 | 29.79836 | 27.06033 | [21 empty] | 15.69859 | 0.1595968
17873 | 2021/12/29 00:52:18 | 377794.2205 | 547.0017 | 1 | 15 | 10 | 0 | 0 | 0 | -0.7111893 | 3.649771 | -2.595678 | 7.76162 | 0.1080766 | 29.79836 | 27.06103 | [21 empty] | 15.64874 | 0.1595968
17874 | 2021/12/29 00:52:19 | 377795.2204 | 548.0016 | 1 | 15 | 10 | 0 | 0 | 0 | -0.7114563 | 3.649535 | -2.596485 | 7.76162 | 0.1082824 | 29.79836 | 27.06178 | [21 empty] | 15.1225 | -0.1800281
17875 | 2021/12/29 00:52:20 | 377796.2189 | 549.0001 | 1 | 15 | 10 | 0 | 0 | 0 | -0.7111359 | 3.649835 | -2.595529 | 7.76162 | 0.1084793 | 29.79836 | 27.0625 | [21 empty] | 15.76469 | 0.1034331
17876 | 2021/12/29 00:52:21 | 377797.2196 | 550.0008 | 1 | 15 | 10 | 0 | 0 | 0 | -0.7113953 | 3.649637 | -2.596335 | 7.76162 | 0.1086729 | 29.79836 | 27.06321 | [21 empty] | 15.36509 | -0.02762437
17877 | 2021/12/29 00:52:22 | 377798.2198 | 551.001 | 1 | 15 | 10 | 0 | 0 | 0 | -0.7108765 | 3.649461 | -2.594316 | 7.76162 | 0.1088711 | 29.79836 | 27.06393 |  | -8.792483e-05 | [19 empty] | 15.65906 | -0.05696118
17878 | 2021/12/29 00:52:23 | 377799.2197 | 552.0009 | 1 | 15 | 10 | 0 | 0 | 0 | -0.7109985 | 3.64944 | -2.594746 | 7.76162 | 0.1090755 | 29.79836 | 27.06467 | [21 empty] | 15.66334 | 0.150165
17879 | 2021/12/29 00:52:24 | 377800.2189 | 553.0001 | 1 | 15 | 10 | 0 | 0 | 0 | -0.7110901 | 3.649457 | -2.595093 | 7.76162 | 0.1092638 | 29.79836 | 27.06536 | [21 empty] | 15.09935 | -0.1762468
17880 | 2021/12/29 00:52:25 | 377801.2205 | 554.0017 | 1 | 15 | 10 | 0 | 0 | 0 | -0.7110977 | 3.649481 | -2.595138 | 7.76162 | 0.1094648 | 29.79836 | 27.0661 | [21 empty] | 15.79912 | 0.2186787
17881 | 2021/12/29 00:52:26 | 377802.2204 | 555.0016 | 1 | 15 | 10 | 0 | 0 | 0 | -0.7115936 | 3.649522 | -2.596976 | 7.76162 | 0.1096586 | 29.79836 | 27.0668 | [21 empty] | 15.33162 | -0.1460958
17882 | 2021/12/29 00:52:27 | 377803.2197 | 556.0009 | 1 | 15 | 10 | 0 | 0 | 0 | -0.7115707 | 3.649271 | -2.596714 | 7.76162 | 0.1098643 | 29.79836 | 27.06755 | [21 empty] | 15.76618 | 0.1358008
17883 | 2021/12/29 00:52:28 | 377804.2192 | 557.0004 | 1 | 15 | 10 | 0 | 0 | 0 | -0.7119217 | 3.649248 | -2.597979 | 7.76162 | 0.1100515 | 29.79836 | 27.06824 |  |  |  |  | 0 | [16 empty] | 15.56037 | -0.0643152
17884 | 2021/12/29 00:52:29 | 377805.2191 | 558.0003 | 1 | 15 | 10 | 0 | 0 | 0 | -0.7114944 | 3.649339 | -2.596484 | 7.76162 | 0.110253 | 29.79836 | 27.06897 | [21 empty] | 15.10165 | -0.0643152
17885 | 2021/12/29 00:52:30 | 377806.2196 | 559.0008 | 1 | 15 | 10 | 0 | 0 | 0 | -0.7114944 | 3.649167 | -2.596362 | 7.76162 | 0.1104469 | 29.79836 | 27.06968 | [21 empty] | 15.7783 | 0.09331346
17886 | 2021/12/29 00:52:31 | 377807.2188 | 560 | 1 | 15 | 10 | 0 | 0 | 0 | -0.7108841 | 3.649107 | -2.594092 | 7.76162 | 0.110639 | 29.79836 | 27.07038 | [21 empty] | 15.33834 | 0.09331346
17887 | 2021/12/29 00:52:32 | 377808.219 | 561.0002 | 1 | 15 | 10 | 0 | 0 | 0 | -0.7111664 | 3.648877 | -2.594959 | 7.76162 | 0.1108513 | 29.79836 | 27.07116 | [21 empty] | 15.74306 | 0.1641405
17888 | 2021/12/29 00:52:33 | 377809.2195 | 562.0007 | 1 | 15 | 10 | 0 | 0 | 0 | -0.71138 | 3.648906 | -2.595759 | 7.76162 | 0.1110418 | 29.79836 | 27.07185 | [21 empty] | 15.58438 | 0.1641405
17889 | 2021/12/29 00:52:34 | 377810.2198 | 563.001 | 1 | 15 | 10 | 0 | 0 | 0 | -0.7109604 | 3.648839 | -2.59418 | 7.76162 | 0.1112453 | 29.79836 | 27.07259 |  | -5.258856e-05 | [19 empty] | 15.12161 | -0.1942033
17890 | 2021/12/29 00:52:35 | 377811.2209 | 564.0021 | 1 | 15 | 10 | 0 | 0 | 0 | -0.7109756 | 3.648563 | -2.594039 | 7.76162 | 0.1114443 | 29.79836 | 27.07332 | [21 empty] | 15.83715 | 0.09505451
17891 | 2021/12/29 00:52:36 | 377812.2199 | 565.0011 | 1 | 15 | 10 | 0 | 0 | 0 | -0.7113647 | 3.648538 | -2.595441 | 7.76162 | 0.1116414 | 29.79836 | 27.07404 | [21 empty] | 15.34651 | -0.02477348
17892 | 2021/12/29 00:52:37 | 377813.219 | 566.0002 | 1 | 15 | 10 | 0 | 0 | 0 | -0.7114792 | 3.648344 | -2.595721 | 7.76162 | 0.1118338 | 29.79836 | 27.07474 | [21 empty] | 15.68268 | -0.06689548
17893 | 2021/12/29 00:52:38 | 377814.2192 | 567.0004 | 1 | 15 | 10 | 0 | 0 | 0 | -0.711113 | 3.648582 | -2.594554 | 7.76162 | 0.1120373 | 29.79836 | 27.07548 | [21 empty] | 15.67953 | 0.170964
17894 | 2021/12/29 00:52:39 | 377815.2191 | 568.0003 | 1 | 15 | 10 | 0 | 0 | 0 | -0.7112122 | 3.648521 | -2.594873 | 7.76162 | 0.1122364 | 29.79836 | 27.07621 | [21 empty] | 15.122 | -0.1742274
17895 | 2021/12/29 00:52:40 | 377816.2206 | 569.0018 | 1 | 15 | 10 | 0 | 0 | 0 | -0.7113419 | 3.64834 | -2.595217 | 7.76162 | 0.1124212 | 29.79836 | 27.07688 | [21 empty] | 15.80679 | 0.2139956
17896 | 2021/12/29 00:52:41 | 377817.2191 | 570.0003 | 1 | 15 | 10 | 0 | 0 | 0 | -0.7113037 | 3.648228 | -2.594998 | 7.76162 | 0.1126236 | 29.79836 | 27.07762 | [21 empty] | 15.37732 | -0.1342088
17897 | 2021/12/29 00:52:42 | 377818.22 | 571.0012 | 1 | 15 | 10 | 0 | 0 | 0 | -0.7115326 | 3.64816 | -2.595785 | 7.76162 | 0.1128209 | 29.79836 | 27.07834 | [21 empty] | 15.64099 | 0.08239746
17898 | 2021/12/29 00:52:43 | 377819.2192 | 572.0004 | 1 | 15 | 10 | 0 | 0 | 0 | -0.7113037 | 3.648396 | -2.595118 | 7.76162 | 0.1130214 | 29.79836 | 27.07907 | [21 empty] | 15.65411 | 0.004099607
17899 | 2021/12/29 00:52:44 | 377820.2189 | 573.0001 | 1 | 15 | 10 | 0 | 0 | 0 | -0.7111282 | 3.648244 | -2.594369 | 7.76162 | 0.1132172 | 29.79836 | 27.07979 | [21 empty] | 15.16374 | 0.004099607
17900 | 2021/12/29 00:52:45 | 377821.2201 | 574.0013 | 1 | 15 | 10 | 0 | 0 | 0 | -0.711174 | 3.648301 | -2.594577 | 7.76162 | 0.1134129 | 29.79836 | 27.0805 | [21 empty] | 15.77145 | 0.1366413
17901 | 2021/12/29 00:52:46 | 377822.2192 | 575.0004 | 1 | 15 | 10 | 0 | 0 | 0 | -0.7108002 | 3.648163 | -2.593115 | 7.76162 | 0.1136195 | 29.79836 | 27.08125 |  | -7.100165e-05 | [19 empty] | 15.41624 | 0.1366413
17902 | 2021/12/29 00:52:47 | 377823.22 | 576.0012 | 1 | 15 | 10 | 0 | 0 | 0 | -0.7109985 | 3.647902 | -2.593653 | 7.76162 | 0.1138043 | 29.79836 | 27.08193 | [21 empty] | 15.65648 | 0.1596344
17903 | 2021/12/29 00:52:48 | 377824.2201 | 577.0013 | 1 | 15 | 10 | 0 | 0 | 0 | -0.7116089 | 3.648134 | -2.596045 | 7.76162 | 0.1140116 | 29.79836 | 27.08269 | [21 empty] | 15.70403 | 0.1596344
17904 | 2021/12/29 00:52:49 | 377825.2193 | 578.0005 | 1 | 15 | 10 | 0 | 0 | 0 | -0.7108841 | 3.648007 | -2.59331 | 7.76162 | 0.1142014 | 29.79836 | 27.08338 | [21 empty] | 15.18731 | -0.1466161
17905 | 2021/12/29 00:52:50 | 377826.219 | 579.0002 | 1 | 15 | 10 | 0 | 0 | 0 | -0.711113 | 3.64794 | -2.594098 | 7.76162 | 0.1144009 | 29.79836 | 27.08411 | [21 empty] | 15.78594 | 0.02890825
17906 | 2021/12/29 00:52:51 | 377827.219 | 580.0002 | 1 | 15 | 10 | 0 | 0 | 0 | -0.7112427 | 3.647736 | -2.594426 | 7.76162 | 0.1145912 | 29.79836 | 27.0848 | [21 empty] | 15.45975 | 0.05623043
17907 | 2021/12/29 00:52:52 | 377828.221 | 581.0022 | 1 | 15 | 10 | 0 | 0 | 0 | -0.7105789 | 3.647655 | -2.591947 | 7.76162 | 0.1148012 | 29.79836 | 27.08557 | [21 empty] | 15.61161 | -0.1248366
17908 | 2021/12/29 00:52:53 | 377829.2198 | 582.001 | 1 | 15 | 10 | 0 | 0 | 0 | -0.7114334 | 3.647592 | -2.595019 | 7.76162 | 0.1149946 | 29.79836 | 27.08627 | [21 empty] | 15.75657 | 0.2175909
17909 | 2021/12/29 00:52:54 | 377830.2193 | 583.0005 | 1 | 15 | 10 | 0 | 0 | 0 | -0.7112656 | 3.647315 | -2.59421 | 7.76162 | 0.1151851 | 29.79836 | 27.08697 | [21 empty] | 15.20001 | -0.1739222
17910 | 2021/12/29 00:52:55 | 377831.2194 | 584.0006 | 1 | 15 | 10 | 0 | 0 | 0 | -0.7113647 | 3.647609 | -2.59478 | 7.76162 | 0.115391 | 29.79836 | 27.08772 | [21 empty] | 15.74108 | 0.1690841
17911 | 2021/12/29 00:52:56 | 377832.2199 | 585.0011 | 1 | 15 | 10 | 0 | 0 | 0 | -0.711441 | 3.647255 | -2.594807 | 7.76162 | 0.1155842 | 29.79836 | 27.08842 | [21 empty] | 15.50414 | -0.07404447
17912 | 2021/12/29 00:52:57 | 377833.2193 | 586.0005 | 1 | 15 | 10 | 0 | 0 | 0 | -0.7116089 | 3.647205 | -2.595384 | 7.76162 | 0.1157869 | 29.79836 | 27.08916 | [21 empty] | 15.50732 | 0.0009948015
17913 | 2021/12/29 00:52:58 | 377834.2199 | 587.0011 | 1 | 15 | 10 | 0 | 0 | 0 | -0.711441 | 3.647237 | -2.594794 | 7.76162 | 0.1159882 | 29.79836 | 27.0899 |  | -7.637835e-05 | [19 empty] | 15.78961 | 0.08821547
17914 | 2021/12/29 00:52:59 | 377835.2193 | 588.0005 | 1 | 15 | 10 | 0 | 0 | 0 | -0.711174 | 3.6471 | -2.593723 | 7.76162 | 0.1161875 | 29.79836 | 27.09062 | [21 empty] | 15.29206 | 0.08821547
17915 | 2021/12/29 00:53:00 | 377836.2201 | 589.0013 | 1 | 15 | 10 | 0 | 0 | 0 | -0.7112503 | 3.647103 | -2.594003 | 7.76162 | 0.1163789 | 29.79836 | 27.09132 | [21 empty] | 15.75476 | 0.1642889
17916 | 2021/12/29 00:53:01 | 377837.2203 | 590.0015 | 1 | 15 | 10 | 0 | 0 | 0 | -0.711174 | 3.647155 | -2.593762 | 7.76162 | 0.1165768 | 29.79836 | 27.09204 | [21 empty] | 15.6411 | 0.1642889
17917 | 2021/12/29 00:53:02 | 377838.2208 | 591.002 | 1 | 15 | 10 | 0 | 0 | 0 | -0.7110519 | 3.647231 | -2.593371 | 7.76162 | 0.1167737 | 29.79836 | 27.09276 | [21 empty] | 15.46838 | 0.09674966
17918 | 2021/12/29 00:53:03 | 377839.22 | 592.0012 | 1 | 15 | 10 | 0 | 0 | 0 | -0.7115173 | 3.647046 | -2.594936 | 7.76162 | 0.1169773 | 29.79836 | 27.0935 | [21 empty] | 15.78187 | 0.09674966
17919 | 2021/12/29 00:53:04 | 377840.221 | 593.0022 | 1 | 15 | 10 | 0 | 0 | 0 | -0.711586 | 3.647042 | -2.595184 | 7.76162 | 0.1171644 | 29.79836 | 27.09418 | [21 empty] | 15.41139 | -0.01780808
17920 | 2021/12/29 00:53:05 | 377841.2203 | 594.0015 | 1 | 15 | 10 | 0 | 0 | 0 | -0.7112656 | 3.647187 | -2.594119 | 7.76162 | 0.1173647 | 29.79836 | 27.09492 | [21 empty] | 15.75296 | -0.05325913
17921 | 2021/12/29 00:53:06 | 377842.2194 | 595.0006 | 1 | 15 | 10 | 0 | 0 | 0 | -0.7107239 | 3.646905 | -2.591943 | 7.76162 | 0.117562 | 29.79836 | 27.09563 | [21 empty] | 15.65966 | 0.1308423
17922 | 2021/12/29 00:53:07 | 377843.2194 | 596.0006 | 1 | 15 | 10 | 0 | 0 | 0 | -0.7110977 | 3.646837 | -2.593257 | 7.76162 | 0.1177655 | 29.79836 | 27.09638 | [21 empty] | 15.44535 | -0.1600623
17923 | 2021/12/29 00:53:08 | 377844.2202 | 597.0014 | 1 | 15 | 10 | 0 | 0 | 0 | -0.7113953 | 3.646796 | -2.594314 | 7.76162 | 0.1179642 | 29.79836 | 27.0971 | [21 empty] | 15.79138 | 0.2012253
17924 | 2021/12/29 00:53:09 | 377845.2194 | 598.0006 | 1 | 15 | 10 | 0 | 0 | 0 | -0.7112427 | 3.646685 | -2.593678 | 7.76162 | 0.1181555 | 29.79836 | 27.0978 | [21 empty] | 15.34372 | -0.1398939
17925 | 2021/12/29 00:53:10 | 377846.2212 | 599.0024 | 1 | 15 | 10 | 0 | 0 | 0 | -0.711441 | 3.646413 | -2.594208 | 7.76162 | 0.1183493 | 29.79836 | 27.09851 |  | -6.456668e-05 |  |  | 0.3104316 | [16 empty] | 15.71082 | 0.1147187
17926 | 2021/12/29 00:53:11 | 377847.2194 | 600.0006 | 1 | 15 | 10 | 0 | 0 | 0 | -0.7106857 | 3.646489 | -2.591508 | 7.76162 | 0.1185551 | 29.79836 | 27.09926 | [21 empty] | 15.69091 | -0.006220341
17927 | 2021/12/29 00:53:12 | 377848.2203 | 601.0015 | 1 | 15 | 10 | 0 | 0 | 0 | -0.711319 | 3.64637 | -2.593732 | 7.76162 | 0.1187564 | 29.79836 | 27.09999 |  |  |  | 3.227593 | [17 empty] | 15.35872 | -0.1038122
17928 | 2021/12/29 00:53:13 | 377849.2201 | 602.0013 | 1 | 15 | 10 | 0 | 0 | 0 | -0.7112808 | 3.646453 | -2.593652 | 7.76162 | 0.1189499 | 29.79836 | 27.1007 | [21 empty] | 15.83676 | 0.1493883
17929 | 2021/12/29 00:53:14 | 377850.2203 | 603.0015 | 1 | 15 | 10 | 0 | 0 | 0 | -0.7110291 | 3.646211 | -2.592562 | 7.76162 | 0.1191469 | 29.79836 | 27.10142 | [21 empty] | 15.43173 | 0.1493883
17930 | 2021/12/29 00:53:15 | 377851.2203 | 604.0015 | 1 | 15 | 10 | 0 | 0 | 0 | -0.7114944 | 3.646161 | -2.594223 | 7.76162 | 0.1193326 | 29.79836 | 27.10209 | [21 empty] | 15.69134 | 0.1667023
17931 | 2021/12/29 00:53:16 | 377852.2196 | 605.0008 | 1 | 15 | 10 | 0 | 0 | 0 | -0.711441 | 3.646022 | -2.59393 | 7.76162 | 0.119545 | 29.79836 | 27.10287 | [21 empty] | 15.75706 | 0.1667023
17932 | 2021/12/29 00:53:17 | 377853.2209 | 606.0021 | 1 | 15 | 10 | 0 | 0 | 0 | -0.7111893 | 3.646044 | -2.593027 | 7.76162 | 0.1197409 | 29.79836 | 27.10358 | [21 empty] | 15.37103 | 0.05923748
17933 | 2021/12/29 00:53:18 | 377854.2188 | 607 | 1 | 15 | 10 | 0 | 0 | 0 | -0.7114182 | 3.646058 | -2.593872 | 7.76162 | 0.1199336 | 29.79836 | 27.10428 | [21 empty] | 15.85758 | 0.05923748
17934 | 2021/12/29 00:53:19 | 377855.2204 | 608.0016 | 1 | 15 | 10 | 0 | 0 | 0 | -0.711319 | 3.645889 | -2.59339 | 7.76162 | 0.1201381 | 29.79836 | 27.10503 | [21 empty] | 15.40531 | 0.01071334
17935 | 2021/12/29 00:53:20 | 377856.2196 | 609.0008 | 1 | 15 | 10 | 0 | 0 | 0 | -0.7112045 | 3.646159 | -2.593165 | 7.76162 | 0.1203363 | 29.79836 | 27.10575 | [21 empty] | 15.71864 | -0.07704139
17936 | 2021/12/29 00:53:21 | 377857.2196 | 610.0008 | 1 | 15 | 10 | 0 | 0 | 0 | -0.7108459 | 3.646112 | -2.591824 | 7.76162 | 0.1205208 | 29.79836 | 27.10642 | [21 empty] | 15.85175 | 0.2165526
17937 | 2021/12/29 00:53:22 | 377858.2204 | 611.0016 | 1 | 15 | 10 | 0 | 0 | 0 | -0.711647 | 3.64605 | -2.594701 | 7.76162 | 0.1207278 | 29.79836 | 27.10718 |  | -5.95844e-05 | [19 empty] | 15.33328 | -0.1857734
17938 | 2021/12/29 00:53:23 | 377859.2196 | 612.0008 | 1 | 15 | 10 | 0 | 0 | 0 | -0.7112503 | 3.645776 | -2.593059 | 7.76162 | 0.1209259 | 29.79836 | 27.1079 | [21 empty] | 15.80905 | 0.1724315
17939 | 2021/12/29 00:53:24 | 377860.2188 | 613 | 1 | 15 | 10 | 0 | 0 | 0 | -0.7112122 | 3.645909 | -2.593015 | 7.76162 | 0.1211239 | 29.79836 | 27.10862 | [21 empty] | 15.57226 | -0.07399917
17940 | 2021/12/29 00:53:25 | 377861.219 | 614.0002 | 1 | 15 | 10 | 0 | 0 | 0 | -0.7114792 | 3.645755 | -2.593879 | 7.76162 | 0.1213208 | 29.79836 | 27.10934 | [21 empty] | 15.5853 | 0.004076362
17941 | 2021/12/29 00:53:26 | 377862.2195 | 615.0007 | 1 | 15 | 10 | 0 | 0 | 0 | -0.7109528 | 3.645893 | -2.592058 | 7.76162 | 0.121518 | 29.79836 | 27.11006 | [21 empty] | 15.77502 | 0.05928695
17942 | 2021/12/29 00:53:27 | 377863.2189 | 616.0001 | 1 | 15 | 10 | 0 | 0 | 0 | -0.710762 | 3.645651 | -2.59119 | 7.76162 | 0.1217036 | 29.79836 | 27.11074 | [21 empty] | 15.30717 | -0.1462042
17943 | 2021/12/29 00:53:28 | 377864.2189 | 617.0001 | 1 | 15 | 10 | 0 | 0 | 0 | -0.7111282 | 3.645336 | -2.592301 | 7.76162 | 0.1219018 | 29.79836 | 27.11146 | [21 empty] | 15.71754 | 0.1282418
17944 | 2021/12/29 00:53:29 | 377865.2196 | 618.0008 | 1 | 15 | 10 | 0 | 0 | 0 | -0.7114334 | 3.64528 | -2.593374 | 7.76162 | 0.1221111 | 29.79836 | 27.11222 | [21 empty] | 15.64188 | 0.1282418
17945 | 2021/12/29 00:53:30 | 377866.2189 | 619.0001 | 1 | 15 | 10 | 0 | 0 | 0 | -0.7111282 | 3.645345 | -2.592308 | 7.76162 | 0.1223009 | 29.79836 | 27.11291 | [21 empty] | 15.4086 | 0.07567763
17946 | 2021/12/29 00:53:31 | 377867.2211 | 620.0023 | 1 | 15 | 10 | 0 | 0 | 0 | -0.7106705 | 3.645362 | -2.590651 | 7.76162 | 0.1225027 | 29.79836 | 27.11365 | [21 empty] | 15.79676 | 0.07567763
17947 | 2021/12/29 00:53:32 | 377868.2205 | 621.0017 | 1 | 15 | 10 | 0 | 0 | 0 | -0.7113419 | 3.645324 | -2.593072 | 7.76162 | 0.1227026 | 29.79836 | 27.11438 | [21 empty] | 15.21286 | -0.08112073
17948 | 2021/12/29 00:53:33 | 377869.2188 | 622 | 1 | 15 | 10 | 0 | 0 | 0 | -0.7108765 | 3.645199 | -2.591286 | 7.76162 | 0.1229018 | 29.79836 | 27.1151 | [21 empty] | 15.56355 | -0.08112073
17949 | 2021/12/29 00:53:34 | 377870.2189 | 623.0001 | 1 | 15 | 10 | 0 | 0 | 0 | -0.7110977 | 3.64503 | -2.591972 | 7.76162 | 0.1230945 | 29.79836 | 27.11581 |  | -5.231328e-05 | [19 empty] | 15.74108 | 0.1650697
17950 | 2021/12/29 00:53:35 | 377871.2197 | 624.0009 | 1 | 15 | 10 | 0 | 0 | 0 | -0.710762 | 3.645152 | -2.590836 | 7.76162 | 0.1232975 | 29.79836 | 27.11655 | [21 empty] | 15.1882 | -0.1367825
17951 | 2021/12/29 00:53:36 | 377872.2207 | 625.0019 | 1 | 15 | 10 | 0 | 0 | 0 | -0.7109985 | 3.644926 | -2.591537 | 7.76162 | 0.1234968 | 29.79836 | 27.11727 | [21 empty] | 15.69442 | 0.1221991
17952 | 2021/12/29 00:53:37 | 377873.2215 | 626.0027 | 1 | 15 | 10 | 0 | 0 | 0 | -0.7111664 | 3.64484 | -2.592088 | 7.76162 | 0.1236861 | 29.79836 | 27.11796 | [21 empty] | 15.19187 | -0.007633567
17953 | 2021/12/29 00:53:38 | 377874.2199 | 627.0011 | 1 | 15 | 10 | 0 | 0 | 0 | -0.7118073 | 3.644877 | -2.59445 | 7.76162 | 0.123886 | 29.79836 | 27.11869 | [21 empty] | 15.40948 | -0.08140862
17954 | 2021/12/29 00:53:39 | 377875.2192 | 628.0004 | 1 | 15 | 10 | 0 | 0 | 0 | -0.7110519 | 3.644814 | -2.591652 | 7.76162 | 0.1240841 | 29.79836 | 27.11941 | [21 empty] | 15.83079 | 0.1316589
17955 | 2021/12/29 00:53:40 | 377876.2197 | 629.0009 | 1 | 15 | 10 | 0 | 0 | 0 | -0.7109604 | 3.644766 | -2.591284 | 7.76162 | 0.1242833 | 29.79836 | 27.12014 | [21 empty] | 15.10431 | -0.2270257
17956 | 2021/12/29 00:53:41 | 377877.2191 | 630.0003 | 1 | 15 | 10 | 0 | 0 | 0 | -0.7112045 | 3.644751 | -2.592163 | 7.76162 | 0.1244747 | 29.79836 | 27.12084 | [21 empty] | 15.5708 | 0.1457793
17957 | 2021/12/29 00:53:42 | 377878.2189 | 631.0001 | 1 | 15 | 10 | 0 | 0 | 0 | -0.7110977 | 3.644995 | -2.591948 | 7.76162 | 0.1246786 | 29.79836 | 27.12158 | [21 empty] | 15.27348 | -0.09291351
17958 | 2021/12/29 00:53:43 | 377879.2213 | 632.0025 | 1 | 15 | 10 | 0 | 0 | 0 | -0.7109985 | 3.644883 | -2.591506 | 7.76162 | 0.1248706 | 29.79836 | 27.12228 | [21 empty] | 15.17181 | -0.03177166
17959 | 2021/12/29 00:53:44 | 377880.2199 | 633.0011 | 1 | 15 | 10 | 0 | 0 | 0 | -0.7115173 | 3.644583 | -2.593184 | 7.76162 | 0.1250733 | 29.79836 | 27.12302 | [21 empty] | 15.76239 | -0.03177166
17960 | 2021/12/29 00:53:45 | 377881.2205 | 634.0017 | 1 | 15 | 10 | 0 | 0 | 0 | -0.7114334 | 3.644485 | -2.592808 | 7.76162 | 0.1252657 | 29.79836 | 27.12372 | [21 empty] | 15.16515 | -0.1390761
17961 | 2021/12/29 00:53:46 | 377882.2191 | 635.0003 | 1 | 15 | 10 | 0 | 0 | 0 | -0.7111282 | 3.644459 | -2.591678 | 7.76162 | 0.1254662 | 29.79836 | 27.12445 |  | -8.498838e-05 | [19 empty] | 15.42261 | -0.1390761
17962 | 2021/12/29 00:53:47 | 377883.22 | 636.0012 | 1 | 15 | 10 | 0 | 0 | 0 | -0.7113419 | 3.644405 | -2.592418 | 7.76162 | 0.1256652 | 29.79836 | 27.12518 | [21 empty] | 15.42848 | -0.1287037
17963 | 2021/12/29 00:53:48 | 377884.2199 | 637.0011 | 1 | 15 | 10 | 0 | 0 | 0 | -0.7110672 | 3.644178 | -2.591255 | 7.76162 | 0.1258547 | 29.79836 | 27.12587 | [21 empty] | 15.16515 | -0.1287037
17964 | 2021/12/29 00:53:49 | 377885.2197 | 638.0009 | 1 | 15 | 10 | 0 | 0 | 0 | -0.7110901 | 3.644119 | -2.591297 | 7.76162 | 0.1260634 | 29.79836 | 27.12663 | [21 empty] | 15.63781 | 0.06541729
17965 | 2021/12/29 00:53:50 | 377886.2214 | 639.0026 | 1 | 15 | 10 | 0 | 0 | 0 | -0.7113571 | 3.644023 | -2.592202 | 7.76162 | 0.1262549 | 29.79836 | 27.12733 | [21 empty] | 15.28937 | 0.04898369
17966 | 2021/12/29 00:53:51 | 377887.2206 | 640.0018 | 1 | 15 | 10 | 0 | 0 | 0 | -0.711174 | 3.64403 | -2.591539 | 7.76162 | 0.1264575 | 29.79836 | 27.12806 | [21 empty] | 15.28349 | -0.1597083
17967 | 2021/12/29 00:53:52 | 377888.2193 | 641.0005 | 1 | 15 | 10 | 0 | 0 | 0 | -0.7107697 | 3.644161 | -2.590159 | 7.76162 | 0.1266442 | 29.79836 | 27.12874 | [21 empty] | 15.70672 | 0.1540631
17968 | 2021/12/29 00:53:53 | 377889.2204 | 642.0016 | 1 | 15 | 10 | 0 | 0 | 0 | -0.7112656 | 3.644046 | -2.591885 | 7.76162 | 0.1268545 | 29.79836 | 27.12951 | [21 empty] | 15.18094 | -0.1861107
17969 | 2021/12/29 00:53:54 | 377890.2206 | 643.0018 | 1 | 15 | 10 | 0 | 0 | 0 | -0.7109222 | 3.644016 | -2.590612 | 7.76162 | 0.1270524 | 29.79836 | 27.13023 | [21 empty] | 15.32656 | 0.04550397
17970 | 2021/12/29 00:53:55 | 377891.2206 | 644.0018 | 1 | 15 | 10 | 0 | 0 | 0 | -0.7110367 | 3.644044 | -2.591049 | 7.76162 | 0.1272493 | 29.79836 | 27.13095 | [21 empty] | 15.58895 | 0.08199692
17971 | 2021/12/29 00:53:56 | 377892.22 | 645.0012 | 1 | 15 | 10 | 0 | 0 | 0 | -0.7109604 | 3.643866 | -2.590644 | 7.76162 | 0.1274377 | 29.79836 | 27.13164 | [21 empty] | 15.16423 | -0.1327229
17972 | 2021/12/29 00:53:57 | 377893.2192 | 646.0004 | 1 | 15 | 10 | 0 | 0 | 0 | -0.7111893 | 3.643781 | -2.591418 | 7.76162 | 0.1276346 | 29.79836 | 27.13235 | [21 empty] | 15.82941 | 0.2078694
17973 | 2021/12/29 00:53:58 | 377894.2193 | 647.0005 | 1 | 15 | 10 | 0 | 0 | 0 | -0.7108994 | 3.643738 | -2.590331 | 7.76162 | 0.1278357 | 29.79836 | 27.13309 |  | -6.93044e-05 | [19 empty] | 15.53685 | -0.09142637
17974 | 2021/12/29 00:53:59 | 377895.2206 | 648.0018 | 1 | 15 | 10 | 0 | 0 | 0 | -0.711174 | 3.643877 | -2.591431 | 7.76162 | 0.1280381 | 29.79836 | 27.13382 | [21 empty] | 15.11793 | -0.09142637
17975 | 2021/12/29 00:54:00 | 377896.2201 | 649.0013 | 1 | 15 | 10 | 0 | 0 | 0 | -0.7110901 | 3.643991 | -2.591206 | 7.76162 | 0.1282328 | 29.79836 | 27.13453 | [21 empty] | 15.8585 | 0.1102954
17976 | 2021/12/29 00:54:01 | 377897.2194 | 650.0006 | 1 | 15 | 10 | 0 | 0 | 0 | -0.7113571 | 3.643567 | -2.591877 | 7.76162 | 0.1284355 | 29.79836 | 27.13527 | [21 empty] | 15.47025 | 0.1102954
17977 | 2021/12/29 00:54:02 | 377898.2193 | 651.0005 | 1 | 15 | 10 | 0 | 0 | 0 | -0.7114563 | 3.643674 | -2.592315 | 7.76162 | 0.1286301 | 29.79836 | 27.13598 | [21 empty] | 15.5957 | 0.1426524
17978 | 2021/12/29 00:54:03 | 377899.2202 | 652.0014 | 1 | 15 | 10 | 0 | 0 | 0 | -0.7113571 | 3.64361 | -2.591908 | 7.76162 | 0.1288303 | 29.79836 | 27.13671 | [21 empty] | 15.79498 | 0.1426524
17979 | 2021/12/29 00:54:04 | 377900.2198 | 653.001 | 1 | 15 | 10 | 0 | 0 | 0 | -0.7109604 | 3.643448 | -2.590347 | 7.76162 | 0.1290197 | 29.79836 | 27.1374 | [21 empty] | 15.35415 | -0.07548273
17980 | 2021/12/29 00:54:05 | 377901.2207 | 654.0019 | 1 | 15 | 10 | 0 | 0 | 0 | -0.7109756 | 3.643414 | -2.590378 | 7.76162 | 0.12922 | 29.79836 | 27.13813 | [21 empty] | 15.66999 | -0.05623162
17981 | 2021/12/29 00:54:06 | 377902.2198 | 655.001 | 1 | 15 | 10 | 0 | 0 | 0 | -0.711174 | 3.643242 | -2.590979 | 7.76162 | 0.1293943 | 29.79836 | 27.13877 | [21 empty] | 15.79548 | 0.194146
17982 | 2021/12/29 00:54:07 | 377903.2208 | 656.002 | 1 | 15 | 10 | 0 | 0 | 0 | -0.7108002 | 3.643338 | -2.589685 | 7.76162 | 0.1296124 | 29.79836 | 27.13956 | [21 empty] | 15.19545 | -0.172655
17983 | 2021/12/29 00:54:08 | 377904.2201 | 657.0013 | 1 | 15 | 10 | 0 | 0 | 0 | -0.7109756 | 3.642939 | -2.590041 | 7.76162 | 0.1298006 | 29.79836 | 27.14025 | [21 empty] | 15.65729 | 0.1294708
17984 | 2021/12/29 00:54:09 | 377905.2194 | 658.0006 | 1 | 15 | 10 | 0 | 0 | 0 | -0.7109985 | 3.643045 | -2.5902 | 7.76162 | 0.1300039 | 29.79836 | 27.14099 | [21 empty] | 15.72479 | 0.02109289
17985 | 2021/12/29 00:54:10 | 377906.2192 | 659.0004 | 1 | 15 | 10 | 0 | 0 | 0 | -0.711113 | 3.642976 | -2.590568 | 7.76162 | 0.1302011 | 29.79836 | 27.1417 |  | -7.033171e-05 | [19 empty] | 15.21226 | -0.1601654
17986 | 2021/12/29 00:54:11 | 377907.2193 | 660.0005 | 1 | 15 | 10 | 0 | 0 | 0 | -0.7111282 | 3.642871 | -2.590548 | 7.76162 | 0.1303979 | 29.79836 | 27.14242 | [21 empty] | 15.65362 | 0.1379257
17987 | 2021/12/29 00:54:12 | 377908.2194 | 661.0006 | 1 | 15 | 10 | 0 | 0 | 0 | -0.7110519 | 3.64283 | -2.590241 | 7.76162 | 0.130597 | 29.79836 | 27.14315 | [21 empty] | 15.20401 | 0.1379257
17988 | 2021/12/29 00:54:13 | 377909.2194 | 662.0006 | 1 | 15 | 10 | 0 | 0 | 0 | -0.7109985 | 3.642767 | -2.590002 | 7.76162 | 0.1308056 | 29.79836 | 27.14391 | [21 empty] | 15.26311 | 0.0184679
17989 | 2021/12/29 00:54:14 | 377910.2203 | 663.0015 | 1 | 15 | 10 | 0 | 0 | 0 | -0.7109985 | 3.642662 | -2.589927 | 7.76162 | 0.1310007 | 29.79836 | 27.14462 | [21 empty] | 15.65274 | 0.0184679
17990 | 2021/12/29 00:54:15 | 377911.2201 | 664.0013 | 1 | 15 | 10 | 0 | 0 | 0 | -0.7111664 | 3.642675 | -2.590548 | 7.76162 | 0.1311998 | 29.79836 | 27.14534 | [21 empty] | 15.21583 | -0.1584941
17991 | 2021/12/29 00:54:16 | 377912.2192 | 665.0004 | 1 | 15 | 10 | 0 | 0 | 0 | -0.7113647 | 3.642658 | -2.591258 | 7.76162 | 0.1313953 | 29.79836 | 27.14606 | [21 empty] | 15.20083 | -0.1584941
17992 | 2021/12/29 00:54:17 | 377913.2204 | 666.0016 | 1 | 15 | 10 | 0 | 0 | 0 | -0.7113419 | 3.642708 | -2.591211 | 7.76162 | 0.131589 | 29.79836 | 27.14676 | [21 empty] | 15.6568 | 0.1467085
17993 | 2021/12/29 00:54:18 | 377914.2194 | 667.0006 | 1 | 15 | 10 | 0 | 0 | 0 | -0.7104721 | 3.642815 | -2.588118 | 7.76162 | 0.1317869 | 29.79836 | 27.14748 | [21 empty] | 15.10424 | -0.008906722
17994 | 2021/12/29 00:54:19 | 377915.2191 | 668.0003 | 1 | 15 | 10 | 0 | 0 | 0 | -0.7103271 | 3.642435 | -2.58732 | 7.76162 | 0.1319806 | 29.79836 | 27.14819 | [21 empty] | 15.25342 | -0.1260555
17995 | 2021/12/29 00:54:20 | 377916.2195 | 669.0007 | 1 | 15 | 10 | 0 | 0 | 0 | -0.7117691 | 3.642435 | -2.592573 | 7.76162 | 0.1321764 | 29.79836 | 27.1489 | [21 empty] | 15.54764 | 0.172497
17996 | 2021/12/29 00:54:21 | 377917.2191 | 670.0003 | 1 | 15 | 10 | 0 | 0 | 0 | -0.711441 | 3.642419 | -2.591366 | 7.76162 | 0.1323608 | 29.79836 | 27.14957 | [21 empty] | 15.11376 | -0.2161407
17997 | 2021/12/29 00:54:22 | 377918.2196 | 671.0008 | 1 | 15 | 10 | 0 | 0 | 0 | -0.7110519 | 3.642492 | -2.590001 | 7.76162 | 0.1325725 | 29.79836 | 27.15034 |  | -8.885035e-05 | [19 empty] | 15.40938 | 0.09238124
17998 | 2021/12/29 00:54:23 | 377919.2203 | 672.0015 | 1 | 15 | 10 | 0 | 0 | 0 | -0.7110901 | 3.642415 | -2.590085 | 7.76162 | 0.1327537 | 29.79836 | 27.151 | [21 empty] | 15.38496 | -0.007630587
17999 | 2021/12/29 00:54:24 | 377920.2203 | 673.0015 | 1 | 15 | 10 | 0 | 0 | 0 | -0.7109909 | 3.642282 | -2.589629 | 7.76162 | 0.1329627 | 29.79836 | 27.15176 | [21 empty] | 15.12966 | -0.0797838
18000 | 2021/12/29 00:54:25 | 377921.2204 | 674.0016 | 1 | 15 | 10 | 0 | 0 | 0 | -0.7109909 | 3.642128 | -2.58952 | 7.76162 | 0.1331729 | 29.79836 | 27.15253 | [21 empty] | 15.74603 | 0.1926178
18001 | 2021/12/29 00:54:26 | 377922.2194 | 675.0006 | 1 | 15 | 10 | 0 | 0 | 0 | -0.7112427 | 3.641904 | -2.590278 | 7.76162 | 0.1333565 | 29.79836 | 27.1532 | [21 empty] | 15.27029 | -0.1486689
18002 | 2021/12/29 00:54:27 | 377923.2194 | 676.0006 | 1 | 15 | 10 | 0 | 0 | 0 | -0.7109528 | 3.641878 | -2.589203 | 7.76162 | 0.1335709 | 29.79836 | 27.15398 | [21 empty] | 15.14141 | -0.1486689
18003 | 2021/12/29 00:54:28 | 377924.2193 | 677.0005 | 1 | 15 | 10 | 0 | 0 | 0 | -0.7110367 | 3.641901 | -2.589525 | 7.76162 | 0.1337581 | 29.79836 | 27.15466 | [21 empty] | 15.5997 | -0.03893673
18004 | 2021/12/29 00:54:29 | 377925.2205 | 678.0017 | 1 | 15 | 10 | 0 | 0 | 0 | -0.7113037 | 3.641885 | -2.590486 | 7.76162 | 0.1339626 | 29.79836 | 27.15541 | [21 empty] | 15.1573 | -0.03893673
18005 | 2021/12/29 00:54:30 | 377926.2193 | 679.0005 | 1 | 15 | 10 | 0 | 0 | 0 | -0.7109909 | 3.641684 | -2.589204 | 7.76162 | 0.1341453 | 29.79836 | 27.15607 | [21 empty] | 15.78318 | 0.1342267
18006 | 2021/12/29 00:54:31 | 377927.2188 | 680 | 1 | 15 | 10 | 0 | 0 | 0 | -0.7113419 | 3.641651 | -2.590459 | 7.76162 | 0.1343421 | 29.79836 | 27.15679 | [21 empty] | 15.48101 | 0.1342267
18007 | 2021/12/29 00:54:32 | 377928.2211 | 681.0023 | 1 | 15 | 10 | 0 | 0 | 0 | -0.7111664 | 3.641699 | -2.589854 | 7.76162 | 0.1345469 | 29.79836 | 27.15753 | [21 empty] | 15.14558 | -0.1992512
18008 | 2021/12/29 00:54:33 | 377929.2204 | 682.0016 | 1 | 15 | 10 | 0 | 0 | 0 | -0.7113037 | 3.641671 | -2.590334 | 7.76162 | 0.1347461 | 29.79836 | 27.15826 | [21 empty] | 15.7782 | 0.1202512
18009 | 2021/12/29 00:54:34 | 377930.2196 | 683.0008 | 1 | 15 | 10 | 0 | 0 | 0 | -0.711937 | 3.641521 | -2.592534 | 7.76162 | 0.1349462 | 29.79836 | 27.15899 |  | -6.487957e-05 |  | 3.20508 | [17 empty] | 15.27436 | -0.08000553
18010 | 2021/12/29 00:54:35 | 377931.2197 | 684.0009 | 1 | 15 | 10 | 0 | 0 | 0 | -0.7110519 | 3.641597 | -2.589364 | 7.76162 | 0.1351257 | 29.79836 | 27.15964 | [21 empty] | 15.73659 | -0.02366483
18011 | 2021/12/29 00:54:36 | 377932.2189 | 685.0001 | 1 | 15 | 10 | 0 | 0 | 0 | -0.7112503 | 3.641489 | -2.59001 | 7.76162 | 0.1353313 | 29.79836 | 27.16039 | [21 empty] | 15.60924 | 0.1283139
18012 | 2021/12/29 00:54:37 | 377933.2189 | 686.0001 | 1 | 15 | 10 | 0 | 0 | 0 | -0.7112656 | 3.641459 | -2.590045 | 7.76162 | 0.1355204 | 29.79836 | 27.16108 | [21 empty] | 15.07659 | -0.1664543
18013 | 2021/12/29 00:54:38 | 377934.2189 | 687.0001 | 1 | 15 | 10 | 0 | 0 | 0 | -0.7112885 | 3.641508 | -2.590163 | 7.76162 | 0.1357218 | 29.79836 | 27.16181 | [21 empty] | 15.81581 | 0.2310067
18014 | 2021/12/29 00:54:39 | 377935.2189 | 688.0001 | 1 | 15 | 10 | 0 | 0 | 0 | -0.7112274 | 3.641357 | -2.589833 | 7.76162 | 0.1359364 | 29.79836 | 27.16259 | [21 empty] | 15.44705 | -0.1152372
18015 | 2021/12/29 00:54:40 | 377936.219 | 689.0002 | 1 | 15 | 10 | 0 | 0 | 0 | -0.7114334 | 3.641397 | -2.590611 | 7.76162 | 0.1361203 | 29.79836 | 27.16326 | [21 empty] | 15.55125 | 0.03256202
18016 | 2021/12/29 00:54:41 | 377937.2198 | 690.001 | 1 | 15 | 10 | 0 | 0 | 0 | -0.711174 | 3.641403 | -2.589671 | 7.76162 | 0.1363257 | 29.79836 | 27.16401 | [21 empty] | 15.73472 | 0.0573343
18017 | 2021/12/29 00:54:42 | 377938.2189 | 691.0001 | 1 | 15 | 10 | 0 | 0 | 0 | -0.7109985 | 3.641178 | -2.588872 | 7.76162 | 0.1365325 | 29.79836 | 27.16476 | [21 empty] | 15.24755 | 0.0573343
18018 | 2021/12/29 00:54:43 | 377939.2189 | 692.0001 | 1 | 15 | 10 | 0 | 0 | 0 | -0.7115936 | 3.640928 | -2.590861 | 7.76162 | 0.1367286 | 29.79836 | 27.16548 | [21 empty] | 15.6853 | 0.1546592
18019 | 2021/12/29 00:54:44 | 377940.2204 | 693.0016 | 1 | 15 | 10 | 0 | 0 | 0 | -0.7113037 | 3.640854 | -2.589753 | 7.76162 | 0.1369169 | 29.79836 | 27.16616 | [21 empty] | 15.61876 | 0.1546592
18020 | 2021/12/29 00:54:45 | 377941.219 | 694.0002 | 1 | 15 | 10 | 0 | 0 | 0 | -0.7114334 | 3.641098 | -2.590399 | 7.76162 | 0.1371161 | 29.79836 | 27.16689 | [21 empty] | 15.39537 | 0.1048744
18021 | 2021/12/29 00:54:46 | 377942.2205 | 695.0017 | 1 | 15 | 10 | 0 | 0 | 0 | -0.7110672 | 3.640967 | -2.588972 | 7.76162 | 0.137302 | 29.79836 | 27.16757 |  | -5.212048e-05 | [19 empty] | 15.75915 | 0.1048744
18022 | 2021/12/29 00:54:47 | 377943.2203 | 696.0015 | 1 | 15 | 10 | 0 | 0 | 0 | -0.7108078 | 3.640704 | -2.587841 | 7.76162 | 0.1374987 | 29.79836 | 27.16828 | [21 empty] | 15.34004 | -0.0172919
18023 | 2021/12/29 00:54:48 | 377944.2198 | 697.001 | 1 | 15 | 10 | 0 | 0 | 0 | -0.7111359 | 3.640623 | -2.588978 | 7.76162 | 0.1377168 | 29.79836 | 27.16908 | [21 empty] | 15.65142 | -0.07210672
18024 | 2021/12/29 00:54:49 | 377945.2198 | 698.001 | 1 | 15 | 10 | 0 | 0 | 0 | -0.7113647 | 3.640838 | -2.589964 | 7.76162 | 0.1379177 | 29.79836 | 27.16981 | [21 empty] | 15.74066 | 0.1972997
18025 | 2021/12/29 00:54:50 | 377946.2204 | 699.0016 | 1 | 15 | 10 | 0 | 0 | 0 | -0.7108459 | 3.640683 | -2.587965 | 7.76162 | 0.1381137 | 29.79836 | 27.17052 | [21 empty] | 15.20989 | -0.1776105
18026 | 2021/12/29 00:54:51 | 377947.219 | 700.0002 | 1 | 15 | 10 | 0 | 0 | 0 | -0.711113 | 3.640464 | -2.588781 | 7.76162 | 0.1383106 | 29.79836 | 27.17124 | [21 empty] | 15.71924 | 0.1709187
18027 | 2021/12/29 00:54:52 | 377948.2196 | 701.0008 | 1 | 15 | 10 | 0 | 0 | 0 | -0.7110291 | 3.64054 | -2.58853 | 7.76162 | 0.1384934 | 29.79836 | 27.1719 | [21 empty] | 15.486 | -0.07288933
18028 | 2021/12/29 00:54:53 | 377949.2196 | 702.0008 | 1 | 15 | 10 | 0 | 0 | 0 | -0.7110519 | 3.640518 | -2.588597 | 7.76162 | 0.1386802 | 29.79836 | 27.17258 | [21 empty] | 15.47009 | -0.004972219
18029 | 2021/12/29 00:54:54 | 377950.219 | 703.0002 | 1 | 15 | 10 | 0 | 0 | 0 | -0.7112885 | 3.640544 | -2.589477 | 7.76162 | 0.1388906 | 29.79836 | 27.17335 | [21 empty] | 15.72065 | 0.07830203
18030 | 2021/12/29 00:54:55 | 377951.2198 | 704.001 | 1 | 15 | 10 | 0 | 0 | 0 | -0.711319 | 3.640436 | -2.589511 | 7.76162 | 0.139072 | 29.79836 | 27.17401 | [21 empty] | 15.13691 | -0.1824194
18031 | 2021/12/29 00:54:56 | 377952.2198 | 705.001 | 1 | 15 | 10 | 0 | 0 | 0 | -0.7109985 | 3.640357 | -2.588288 | 7.76162 | 0.1392765 | 29.79836 | 27.17475 | [21 empty] | 15.60328 | 0.1457393
18032 | 2021/12/29 00:54:57 | 377953.219 | 706.0002 | 1 | 15 | 10 | 0 | 0 | 0 | -0.7114029 | 3.64026 | -2.589692 | 7.76162 | 0.1394776 | 29.79836 | 27.17549 | [21 empty] | 15.65362 | 0.1457393
18033 | 2021/12/29 00:54:58 | 377954.2191 | 707.0003 | 1 | 15 | 10 | 0 | 0 | 0 | -0.7112045 | 3.640307 | -2.589003 | 7.76162 | 0.1396847 | 29.79836 | 27.17624 |  | -5.159865e-05 | [19 empty] | 15.33965 | 0.06052315
18034 | 2021/12/29 00:54:59 | 377955.22 | 708.0012 | 1 | 15 | 10 | 0 | 0 | 0 | -0.7113419 | 3.639778 | -2.589127 | 7.76162 | 0.1398918 | 29.79836 | 27.17699 | [21 empty] | 15.76777 | 0.06052315
18035 | 2021/12/29 00:55:00 | 377956.2204 | 709.0016 | 1 | 15 | 10 | 0 | 0 | 0 | -0.7112274 | 3.640073 | -2.58892 | 7.76162 | 0.140072 | 29.79836 | 27.17765 | [21 empty] | 15.09606 | -0.1214141
18036 | 2021/12/29 00:55:01 | 377957.2199 | 710.0011 | 1 | 15 | 10 | 0 | 0 | 0 | -0.7112503 | 3.640206 | -2.589098 | 7.76162 | 0.1402656 | 29.79836 | 27.17835 | [21 empty] | 15.43514 | -0.1214141
18037 | 2021/12/29 00:55:02 | 377958.2191 | 711.0003 | 1 | 15 | 10 | 0 | 0 | 0 | -0.7112427 | 3.639996 | -2.588921 | 7.76162 | 0.1404836 | 29.79836 | 27.17915 | [21 empty] | 15.726 | 0.1968557
18038 | 2021/12/29 00:55:03 | 377959.2191 | 712.0003 | 1 | 15 | 10 | 0 | 0 | 0 | -0.7115479 | 3.639926 | -2.589982 | 7.76162 | 0.1406783 | 29.79836 | 27.17986 | [21 empty] | 15.12647 | -0.1338029
18039 | 2021/12/29 00:55:04 | 377960.2199 | 713.0011 | 1 | 15 | 10 | 0 | 0 | 0 | -0.7111282 | 3.639862 | -2.588409 | 7.76162 | 0.1408786 | 29.79836 | 27.18059 | [21 empty] | 15.54757 | 0.07804453
18040 | 2021/12/29 00:55:05 | 377961.2197 | 714.0009 | 1 | 15 | 10 | 0 | 0 | 0 | -0.7110291 | 3.639532 | -2.587813 | 7.76162 | 0.1410722 | 29.79836 | 27.18129 | [21 empty] | 15.18721 | 0.04148245
18041 | 2021/12/29 00:55:06 | 377962.2207 | 715.0019 | 1 | 15 | 10 | 0 | 0 | 0 | -0.7110138 | 3.639661 | -2.587849 | 7.76162 | 0.1412589 | 29.79836 | 27.18197 | [21 empty] | 15.16862 | -0.1599044
18042 | 2021/12/29 00:55:07 | 377963.2193 | 716.0005 | 1 | 15 | 10 | 0 | 0 | 0 | -0.7113953 | 3.639544 | -2.589154 | 7.76162 | 0.1414667 | 29.79836 | 27.18273 | [21 empty] | 15.6046 | 0.1362413
18043 | 2021/12/29 00:55:08 | 377964.2193 | 717.0005 | 1 | 15 | 10 | 0 | 0 | 0 | -0.7111359 | 3.639572 | -2.58823 | 7.76162 | 0.1416608 | 29.79836 | 27.18343 | [21 empty] | 15.10106 | -0.1573557
18044 | 2021/12/29 00:55:09 | 377965.2191 | 718.0003 | 1 | 15 | 10 | 0 | 0 | 0 | -0.7116241 | 3.639465 | -2.589931 | 7.76162 | 0.1418622 | 29.79836 | 27.18417 | [21 empty] | 15.22073 | 0.03739655
18045 | 2021/12/29 00:55:10 | 377966.2193 | 719.0005 | 1 | 15 | 10 | 0 | 0 | 0 | -0.710762 | 3.639422 | -2.586763 | 7.76162 | 0.1420635 | 29.79836 | 27.1849 |  | -3.480967e-05 | [19 empty] | 15.5544 | 0.1042724
18046 | 2021/12/29 00:55:10 | 377966.3997 | 719.1809 | 1 | 15 | 10 | 0 | 0 | 0 | -0.710556 | 3.639493 | -2.586064 | 7.76162 | 0.1421018 | 29.79836 | 27.18504 |  | -3.480967e-05 | 0.02530885 | 3.20508 | 0.3104316 | [16 empty] | 15.5544 | 0.1042724
18047 | 2021/12/29 00:56:10 | 378026.443 | 60.0027 | 1 | 16 | 10 | 0 | 0 | 0 | 0 | 3.670501 | 0 | 7.76162 | 0.1421032 | 29.79836 | 27.18504 |  | 0.000165454 | [19 empty] | 15.74685 | 0.1924646
18048 | 2021/12/29 00:57:10 | 378086.4413 | 120.001 | 1 | 16 | 10 | 0 | 0 | 0 | 0 | 3.673863 | 0 | 7.76162 | 0.1421032 | 29.79836 | 27.18504 |  | 3.27954e-05 | [19 empty] | 15.63496 | 0.08696139
18049 | 2021/12/29 00:58:10 | 378146.4419 | 180.0016 | 1 | 16 | 10 | 0 | 0 | 0 | 0 | 3.67574 | 0 | 7.76162 | 0.1421032 | 29.79836 | 27.18504 |  | 1.288162e-05 |  | 0 | [17 empty] | 15.73872 | 0.07177949
18050 | 2021/12/29 00:59:10 | 378206.4426 | 240.0023 | 1 | 16 | 10 | 0 | 0 | 0 | 0 | 3.676472 | 0 | 7.76162 | 0.1421032 | 29.79836 | 27.18504 |  | -9.087806e-07 | [19 empty] | 15.40118 | -0.06456196
18051 | 2021/12/29 01:00:10 | 378266.4417 | 300.0014 | 1 | 16 | 10 | 0 | 0 | 0 | 0 | 3.677248 | 0 | 7.76162 | 0.1421032 | 29.79836 | 27.18504 |  | 3.228388e-05 |  | 0 | [17 empty] | 15.7993 | 0.2226573
18052 | 2021/12/29 01:01:10 | 378326.4415 | 360.0012 | 1 | 16 | 10 | 0 | 0 | 0 | 0 | 3.677588 | 0 | 7.76162 | 0.1421032 | 29.79836 | 27.18504 |  | 3.362237e-05 | [19 empty] | 15.38561 | 0.1005584
18053 | 2021/12/29 01:02:10 | 378386.4407 | 420.0004 | 1 | 16 | 10 | 0 | 0 | 0 | 0 | 3.678255 | 0 | 7.76162 | 0.1421032 | 29.79836 | 27.18504 |  | 1.118195e-05 |  | 0 | [17 empty] | 15.362 | -0.1658612
18054 | 2021/12/29 01:03:10 | 378446.4421 | 480.0018 | 1 | 16 | 10 | 0 | 0 | 0 | 0 | 3.678624 | 0 | 7.76162 | 0.1421032 | 29.79836 | 27.18504 |  | 3.002703e-06 | [19 empty] | 15.31075 | 0.1525432
18055 | 2021/12/29 01:04:10 | 378506.4413 | 540.001 | 1 | 16 | 10 | 0 | 0 | 0 | 0 | 3.678888 | 0 | 7.76162 | 0.1421032 | 29.79836 | 27.18504 |  | -3.24766e-05 |  | 0 | [17 empty] | 15.63523 | 0.1587534
18056 | 2021/12/29 01:05:10 | 378566.4408 | 600.0005 | 1 | 16 | 10 | 0 | 0 | 0 | 0 | 3.678701 | 0 | 7.76162 | 0.1421032 | 29.79836 | 27.18504 |  | 3.713839e-06 | [19 empty] | 15.51332 | -0.1628709
18057 | 2021/12/29 01:06:10 | 378626.4407 | 660.0004 | 1 | 16 | 10 | 0 | 0 | 0 | 0 | 3.679049 | 0 | 7.76162 | 0.1421032 | 29.79836 | 27.18504 |  | 3.042414e-06 |  | 0 | [17 empty] | 15.35689 | -0.1917505
18058 | 2021/12/29 01:07:10 | 378686.4413 | 720.001 | 1 | 16 | 10 | 0 | 0 | 0 | 0 | 3.679173 | 0 | 7.76162 | 0.1421032 | 29.79836 | 27.18504 |  | 1.762127e-05 | [19 empty] | 15.61201 | -0.1029968
18059 | 2021/12/29 01:08:10 | 378746.4421 | 780.0018 | 1 | 16 | 10 | 0 | 0 | 0 | 0 | 3.679307 | 0 | 7.76162 | 0.1421032 | 29.79836 | 27.18504 |  | 3.239946e-05 |  | 0 | [17 empty] | 15.40582 | 0.1206076
18060 | 2021/12/29 01:09:10 | 378806.4408 | 840.0005 | 1 | 16 | 10 | 0 | 0 | 0 | 0 | 3.679537 | 0 | 7.76162 | 0.1421032 | 29.79836 | 27.18504 |  | 2.864634e-05 | [19 empty] | 15.18591 | -0.1262861
18061 | 2021/12/29 01:10:10 | 378866.4426 | 900.0023 | 1 | 16 | 10 | 0 | 0 | 0 | 0 | 3.679649 | 0 | 7.76162 | 0.1421032 | 29.79836 | 27.18504 |  | -1.264307e-06 |  | 0 | [17 empty] | 15.5662 | -0.1233923
18062 | 2021/12/29 01:11:10 | 378926.4419 | 960.0016 | 1 | 16 | 10 | 0 | 0 | 0 | 0 | 3.679702 | 0 | 7.76162 | 0.1421032 | 29.79836 | 27.18504 |  | 3.556334e-07 | [19 empty] | 15.64956 | -0.1220161
18063 | 2021/12/29 01:12:10 | 378986.4418 | 1020.0015 | 1 | 16 | 10 | 0 | 0 | 0 | 0 | 3.679823 | 0 | 7.76162 | 0.1421032 | 29.79836 | 27.18504 |  | -1.205112e-05 |  | 0 | [17 empty] | 15.6269 | 0.1673818
18064 | 2021/12/29 01:13:10 | 379046.4421 | 1080.0018 | 1 | 16 | 10 | 0 | 0 | 0 | 0 | 3.679923 | 0 | 7.76162 | 0.1421032 | 29.79836 | 27.18504 |  | 7.231152e-06 | [19 empty] | 15.74735 | 0.1444495
18065 | 2021/12/29 01:14:10 | 379106.4414 | 1140.0011 | 1 | 16 | 10 | 0 | 0 | 0 | 0 | 3.680058 | 0 | 7.76162 | 0.1421032 | 29.79836 | 27.18504 |  | 1.264265e-06 |  | 0 | [17 empty] | 15.84654 | 0.03414392
18066 | 2021/12/29 01:15:10 | 379166.4428 | 1200.0025 | 1 | 16 | 10 | 0 | 0 | 0 | 0 | 3.680288 | 0 | 7.76162 | 0.1421032 | 29.79836 | 27.18504 |  | -6.480001e-06 | [19 empty] | 15.64184 | -0.1438725
18067 | 2021/12/29 01:16:10 | 379226.4411 | 1260.0008 | 1 | 16 | 10 | 0 | 0 | 0 | 0 | 3.680145 | 0 | 7.76162 | 0.1421032 | 29.79836 | 27.18504 |  | -4.769043e-05 |  | 0 | [17 empty] | 15.73734 | -0.01046419
18068 | 2021/12/29 01:17:10 | 379286.442 | 1320.0017 | 1 | 16 | 10 | 0 | 0 | 0 | 0 | 3.680036 | 0 | 7.76162 | 0.1421032 | 29.79836 | 27.18504 |  | -1.331473e-05 | [19 empty] | 15.39251 | -0.1401663
18069 | 2021/12/29 01:18:10 | 379346.4408 | 1380.0005 | 1 | 16 | 10 | 0 | 0 | 0 | 0 | 3.680107 | 0 | 7.76162 | 0.1421032 | 29.79836 | 27.18504 |  | -1.675414e-05 |  | 0 | [17 empty] | 15.19484 | -0.1373899
18070 | 2021/12/29 01:19:10 | 379406.4415 | 1440.0012 | 1 | 16 | 10 | 0 | 0 | 0 | 0 | 3.680349 | 0 | 7.76162 | 0.1421032 | 29.79836 | 27.18504 |  | 7.546892e-06 | [19 empty] | 15.89175 | 0.1659364
18071 | 2021/12/29 01:20:10 | 379466.4407 | 1500.0004 | 1 | 16 | 10 | 0 | 0 | 0 | 0 | 3.680561 | 0 | 7.76162 | 0.1421032 | 29.79836 | 27.18504 |  | 1.177454e-05 |  | 0 | [17 empty] | 15.4582 | -0.1589674
18072 | 2021/12/29 01:21:10 | 379526.4412 | 1560.0009 | 1 | 16 | 10 | 0 | 0 | 0 | 0 | 3.680579 | 0 | 7.76162 | 0.1421032 | 29.79836 | 27.18504 |  | 5.333793e-06 | [19 empty] | 15.34989 | -0.1581442
18073 | 2021/12/29 01:22:10 | 379586.4419 | 1620.0016 | 1 | 16 | 10 | 0 | 0 | 0 | 0 | 3.680632 | 0 | 7.76162 | 0.1421032 | 29.79836 | 27.18504 |  | 1.876736e-05 |  | 0 | [17 empty] | 15.3136 | 0.001266599
18074 | 2021/12/29 01:23:10 | 379646.442 | 1680.0017 | 1 | 16 | 10 | 0 | 0 | 0 | 0 | 3.680426 | 0 | 7.76162 | 0.1421032 | 29.79836 | 27.18504 |  | -3.219977e-05 | [19 empty] | 15.59958 | 0.1152903
18075 | 2021/12/29 01:24:10 | 379706.4419 | 1740.0016 | 1 | 16 | 10 | 0 | 0 | 0 | 0 | 3.680666 | 0 | 7.76162 | 0.1421032 | 29.79836 | 27.18504 |  | -7.980802e-06 |  | 0 | [17 empty] | 15.98088 | 0.1231176
18076 | 2021/12/29 01:25:10 | 379766.441 | 1800.0007 | 1 | 16 | 10 | 0 | 0 | 0 | 0 | 3.680849 | 0 | 7.76162 | 0.1421032 | 29.79836 | 27.18504 |  | -1.129965e-05 | [19 empty] | 15.95056 | 0.1200205
18077 | 2021/12/29 01:26:10 | 379826.4412 | 1860.0009 | 1 | 16 | 10 | 0 | 0 | 0 | 0 | 3.6807 | 0 | 7.76162 | 0.1421032 | 29.79836 | 27.18504 |  | -1.588377e-05 |  | 0 | [17 empty] | 15.42014 | -0.1544327
18078 | 2021/12/29 01:27:10 | 379886.4404 | 1920.0001 | 1 | 16 | 10 | 0 | 0 | 0 | 0 | 3.680483 | 0 | 7.76162 | 0.1421032 | 29.79836 | 27.18504 |  | -9.087354e-06 | [19 empty] | 15.44641 | 0.06970346
18079 | 2021/12/29 01:28:10 | 379946.4421 | 1980.0018 | 1 | 16 | 10 | 0 | 0 | 0 | 0 | 3.681021 | 0 | 7.76162 | 0.1421032 | 29.79836 | 27.18504 |  | -1.659664e-06 |  | 0 | [17 empty] | 15.30408 | 0.02437472
18080 | 2021/12/29 01:29:10 | 380006.441 | 2040.0007 | 1 | 16 | 10 | 0 | 0 | 0 | 0 | 3.681182 | 0 | 7.76162 | 0.1421032 | 29.79836 | 27.18504 |  | -1.386775e-05 | [19 empty] | 15.30816 | 0.02705514
18081 | 2021/12/29 01:30:10 | 380066.441 | 2100.0007 | 1 | 16 | 10 | 0 | 0 | 0 | 0 | 3.681187 | 0 | 7.76162 | 0.1421032 | 29.79836 | 27.18504 |  | -1.793824e-05 |  | 0 | [17 empty] | 15.49491 | 0.005804896
18082 | 2021/12/29 01:31:10 | 380126.4414 | 2160.0011 | 1 | 16 | 10 | 0 | 0 | 0 | 0 | 3.680966 | 0 | 7.76162 | 0.1421032 | 29.79836 | 27.18504 |  | 3.67883e-05 | [19 empty] | 15.67569 | 0.1257664
18083 | 2021/12/29 01:32:10 | 380186.4407 | 2220.0004 | 1 | 16 | 10 | 0 | 0 | 0 | 0 | 3.680842 | 0 | 7.76162 | 0.1421032 | 29.79836 | 27.18504 |  | 3.733903e-05 |  | 0 | [17 empty] | 15.58871 | 0.1378214
18084 | 2021/12/29 01:33:10 | 380246.4405 | 2280.0002 | 1 | 16 | 10 | 0 | 0 | 0 | 0 | 3.681078 | 0 | 7.76162 | 0.1421032 | 29.79836 | 27.18504 |  | 3.512431e-05 | [19 empty] | 15.14675 | -0.1507115
18085 | 2021/12/29 01:34:10 | 380306.4405 | 2340.0002 | 1 | 16 | 10 | 0 | 0 | 0 | 0 | 3.681165 | 0 | 7.76162 | 0.1421032 | 29.79836 | 27.18504 |  | -3.646976e-05 |  | 0 | [17 empty] | 15.30093 | -0.07562637
18086 | 2021/12/29 01:35:10 | 380366.4418 | 2400.0015 | 1 | 16 | 10 | 0 | 0 | 0 | 0 | 3.681209 | 0 | 7.76162 | 0.1421032 | 29.79836 | 27.18504 |  | 2.489392e-06 | [19 empty] | 15.45735 | 0.01714945
18087 | 2021/12/29 01:36:10 | 380426.4408 | 2460.0005 | 1 | 16 | 10 | 0 | 0 | 0 | 0 | 3.681182 | 0 | 7.76162 | 0.1421032 | 29.79836 | 27.18504 |  | 1.659375e-05 |  | 0 | [17 empty] | 15.16762 | -0.172233
18088 | 2021/12/29 01:37:10 | 380486.4417 | 2520.0014 | 1 | 16 | 10 | 0 | 0 | 0 | 0 | 3.681122 | 0 | 7.76162 | 0.1421032 | 29.79836 | 27.18504 |  | 1.600151e-05 | [19 empty] | 15.72733 | 0.1459956
18089 | 2021/12/29 01:38:10 | 380546.4408 | 2580.0005 | 1 | 16 | 10 | 0 | 0 | 0 | 0 | 3.681304 | 0 | 7.76162 | 0.1421032 | 29.79836 | 27.18504 |  | 5.531433e-07 |  | 0 | [17 empty] | 15.24791 | -0.1437384
18090 | 2021/12/29 01:39:10 | 380606.4412 | 2640.0009 | 1 | 16 | 10 | 0 | 0 | 0 | 0 | 3.681361 | 0 | 7.76162 | 0.1421032 | 29.79836 | 27.18504 |  | -5.215956e-06 | [19 empty] | 15.46823 | 0.05269706
18091 | 2021/12/29 01:40:10 | 380666.4403 | 2700 | 1 | 16 | 10 | 0 | 0 | 0 | 0 | 3.681099 | 0 | 7.76162 | 0.1421032 | 29.79836 | 27.18504 |  | 5.887659e-06 |  | 0 | [17 empty] | 15.2125 | -0.1897579
18092 | 2021/12/29 01:41:10 | 380726.4418 | 2760.0015 | 1 | 16 | 10 | 0 | 0 | 0 | 0 | 3.68109 | 0 | 7.76162 | 0.1421032 | 29.79836 | 27.18504 |  | -6.005804e-06 | [19 empty] | 15.69157 | 0.1778972
18093 | 2021/12/29 01:42:10 | 380786.4425 | 2820.0022 | 1 | 16 | 10 | 0 | 0 | 0 | 0 | 3.681127 | 0 | 7.76162 | 0.1421032 | 29.79836 | 27.18504 |  | 7.90244e-08 |  | 0 | [17 empty] | 15.24068 | -0.1833731
18094 | 2021/12/29 01:43:10 | 380846.4416 | 2880.0013 | 1 | 16 | 10 | 0 | 0 | 0 | 0 | 3.681231 | 0 | 7.76162 | 0.1421032 | 29.79836 | 27.18504 |  | 2.232421e-05 | [19 empty] | 15.71516 | 0.1029336
18095 | 2021/12/29 01:44:10 | 380906.4422 | 2940.0019 | 1 | 16 | 10 | 0 | 0 | 0 | 0 | 3.681488 | 0 | 7.76162 | 0.1421032 | 29.79836 | 27.18504 |  | 4.346702e-07 |  | 0 | [17 empty] | 15.16628 | -0.02830148
18096 | 2021/12/29 01:45:10 | 380966.4406 | 3000.0003 | 1 | 16 | 10 | 0 | 0 | 0 | 0 | 3.681464 | 0 | 7.76162 | 0.1421032 | 29.79836 | 27.18504 |  | -9.562506e-06 | [19 empty] | 15.13369 | -0.1466829
18097 | 2021/12/29 01:46:10 | 381026.441 | 3060.0007 | 1 | 16 | 10 | 0 | 0 | 0 | 0 | 3.681336 | 0 | 7.76162 | 0.1421032 | 29.79836 | 27.18504 |  | -1.509353e-05 |  | 0 | [17 empty] | 15.81804 | 0.1274788
18098 | 2021/12/29 01:47:10 | 381086.4418 | 3120.0015 | 1 | 16 | 10 | 0 | 0 | 0 | 0 | 3.68124 | 0 | 7.76162 | 0.1421032 | 29.79836 | 27.18504 |  | 1.363239e-05 | [19 empty] | 15.95568 | 0.07053316
18099 | 2021/12/29 01:48:10 | 381146.4417 | 3180.0014 | 1 | 16 | 10 | 0 | 0 | 0 | 0 | 3.681503 | 0 | 7.76162 | 0.1421032 | 29.79836 | 27.18504 |  | -1.224898e-05 |  | 0 | [17 empty] | 15.39894 | 0.07825792
18100 | 2021/12/29 01:49:10 | 381206.4414 | 3240.0011 | 1 | 16 | 10 | 0 | 0 | 0 | 0 | 3.681448 | 0 | 7.76162 | 0.1421032 | 29.79836 | 27.18504 |  | 1.193179e-05 | [19 empty] | 15.50547 | 0.1007557
18101 | 2021/12/29 01:50:10 | 381266.4416 | 3300.0013 | 1 | 16 | 10 | 0 | 0 | 0 | 0 | 3.681426 | 0 | 7.76162 | 0.1421032 | 29.79836 | 27.18504 |  | 5.646293e-05 |  | 0 | [17 empty] | 15.14735 | -0.04303157
18102 | 2021/12/29 01:51:10 | 381326.4429 | 3360.0026 | 1 | 16 | 10 | 0 | 0 | 0 | 0 | 3.681299 | 0 | 7.76162 | 0.1421032 | 29.79836 | 27.18504 |  | 2.449614e-06 | [19 empty] | 15.87777 | 0.101434
18103 | 2021/12/29 01:52:10 | 381386.4429 | 3420.0026 | 1 | 16 | 10 | 0 | 0 | 0 | 0 | 3.681318 | 0 | 7.76162 | 0.1421032 | 29.79836 | 27.18504 |  | 2.015272e-06 |  | 0 | [17 empty] | 15.58071 | 0.1295686
18104 | 2021/12/29 01:53:10 | 381446.4418 | 3480.0015 | 1 | 16 | 10 | 0 | 0 | 0 | 0 | 3.681379 | 0 | 7.76162 | 0.1421032 | 29.79836 | 27.18504 |  | 2.015105e-06 | [19 empty] | 15.61378 | 0.1137596
18105 | 2021/12/29 01:54:10 | 381506.4422 | 3540.0019 | 1 | 16 | 10 | 0 | 0 | 0 | 0 | 3.68157 | 0 | 7.76162 | 0.1421032 | 29.79836 | 27.18504 |  | 1.39872e-05 |  | 0 | [17 empty] | 15.76872 | 0.1099527
18106 | 2021/12/29 01:55:10 | 381566.4416 | 3600.0013 | 1 | 16 | 10 | 0 | 0 | 0 | 0 | 3.681609 | 0 | 7.76162 | 0.1421032 | 29.79836 | 27.18504 |  | 2.350995e-05 | [19 empty] | 15.30746 | -0.04187703
18107 | 2021/12/29 01:56:10 | 381626.4415 | 3660.0012 | 1 | 16 | 10 | 0 | 0 | 0 | 0 | 3.681522 | 0 | 7.76162 | 0.1421032 | 29.79836 | 27.18504 |  | 1.513204e-05 |  | 0 | [17 empty] | 15.86611 | 0.1081848
18108 | 2021/12/29 01:57:10 | 381686.4414 | 3720.0011 | 1 | 16 | 10 | 0 | 0 | 0 | 0 | 3.681457 | 0 | 7.76162 | 0.1421032 | 29.79836 | 27.18504 |  | -3.002877e-06 | [19 empty] | 15.62068 | 0.003111362
18109 | 2021/12/29 01:58:10 | 381746.4404 | 3780.0001 | 1 | 16 | 10 | 0 | 0 | 0 | 0 | 3.681477 | 0 | 7.76162 | 0.1421032 | 29.79836 | 27.18504 |  | -8.613516e-06 |  | 0 | [17 empty] | 15.1932 | -0.009790063
18110 | 2021/12/29 01:59:10 | 381806.441 | 3840.0007 | 1 | 16 | 10 | 0 | 0 | 0 | 0 | 3.681735 | 0 | 7.76162 | 0.1421032 | 29.79836 | 27.18504 |  | 2.687052e-06 | [19 empty] | 15.298 | 0.03328919
18111 | 2021/12/29 02:00:10 | 381866.4432 | 3900.0029 | 1 | 16 | 10 | 0 | 0 | 0 | 0 | 3.681861 | 0 | 7.76162 | 0.1421032 | 29.79836 | 27.18504 |  | -2.382428e-05 |  | 0 | [17 empty] | 15.47568 | 0.116148
18112 | 2021/12/29 02:01:10 | 381926.4415 | 3960.0012 | 1 | 16 | 10 | 0 | 0 | 0 | 0 | 3.681711 | 0 | 7.76162 | 0.1421032 | 29.79836 | 27.18504 |  | 2.129708e-05 | [19 empty] | 15.25763 | -0.1480019
18113 | 2021/12/29 02:02:10 | 381986.4414 | 4020.0011 | 1 | 16 | 10 | 0 | 0 | 0 | 0 | 3.681624 | 0 | 7.76162 | 0.1421032 | 29.79836 | 27.18504 |  | 1.359096e-05 |  | 0 | [17 empty] | 15.07266 | -0.119586
18114 | 2021/12/29 02:03:10 | 382046.4413 | 4080.001 | 1 | 16 | 10 | 0 | 0 | 0 | 0 | 3.681627 | 0 | 7.76162 | 0.1421032 | 29.79836 | 27.18504 |  | 1.73062e-05 | [19 empty] | 14.95658 | -0.05554795
18115 | 2021/12/29 02:04:10 | 382106.4416 | 4140.0013 | 1 | 16 | 10 | 0 | 0 | 0 | 0 | 3.681566 | 0 | 7.76162 | 0.1421032 | 29.79836 | 27.18504 |  | 1.59616e-05 |  | 0 | [17 empty] | 15.63344 | 0.1378328
18116 | 2021/12/29 02:05:10 | 382166.4403 | 4200 | 1 | 16 | 10 | 0 | 0 | 0 | 0 | 3.681752 | 0 | 7.76162 | 0.1421032 | 29.79836 | 27.18504 |  | -2.991098e-05 | [19 empty] | 15.19916 | -0.1001668
18117 | 2021/12/29 02:06:10 | 382226.441 | 4260.0007 | 1 | 16 | 10 | 0 | 0 | 0 | 0 | 3.681641 | 0 | 7.76162 | 0.1421032 | 29.79836 | 27.18504 |  | -1.343392e-06 |  | 0 | [17 empty] | 14.97152 | -0.129655
18118 | 2021/12/29 02:07:10 | 382286.4406 | 4320.0003 | 1 | 16 | 10 | 0 | 0 | 0 | 0 | 3.681478 | 0 | 7.76162 | 0.1421032 | 29.79836 | 27.18504 |  | 1.797909e-05 | [19 empty] | 15.00507 | -0.03671825
18119 | 2021/12/29 02:08:10 | 382346.4419 | 4380.0016 | 1 | 16 | 10 | 0 | 0 | 0 | 0 | 3.681819 | 0 | 7.76162 | 0.1421032 | 29.79836 | 27.18504 |  | 5.492241e-06 |  | 0 | [17 empty] | 14.95834 | -0.08731484
18120 | 2021/12/29 02:09:10 | 382406.4404 | 4440.0001 | 1 | 16 | 10 | 0 | 0 | 0 | 0 | 3.681792 | 0 | 7.76162 | 0.1421032 | 29.79836 | 27.18504 |  | 1.762361e-05 | [19 empty] | 15.04957 | -0.1624799
18121 | 2021/12/29 02:10:10 | 382466.4412 | 4500.0009 | 1 | 16 | 10 | 0 | 0 | 0 | 0 | 3.681911 | 0 | 7.76162 | 0.1421032 | 29.79836 | 27.18504 |  | -1.386959e-05 |  | 0 | [17 empty] | 15.2745 | 0.09893298
18122 | 2021/12/29 02:11:10 | 382526.4408 | 4560.0005 | 1 | 16 | 10 | 0 | 0 | 0 | 0 | 3.681839 | 0 | 7.76162 | 0.1421032 | 29.79836 | 27.18504 |  | -5.950932e-05 | [19 empty] | 15.39548 | -0.07266283
18123 | 2021/12/29 02:12:10 | 382586.4406 | 4620.0003 | 1 | 16 | 10 | 0 | 0 | 0 | 0 | 3.681467 | 0 | 7.76162 | 0.1421032 | 29.79836 | 27.18504 |  | -4.978867e-06 |  | 0 | [17 empty] | 15.33835 | 0.007626414
18124 | 2021/12/29 02:13:10 | 382646.4414 | 4680.0011 | 1 | 16 | 10 | 0 | 0 | 0 | 0 | 3.681788 | 0 | 7.76162 | 0.1421032 | 29.79836 | 27.18504 |  | -1.86496e-05 | [19 empty] | 15.37741 | 0.04901052
18125 | 2021/12/29 02:14:10 | 382706.4414 | 4740.0011 | 1 | 16 | 10 | 0 | 0 | 0 | 0 | 3.682016 | 0 | 7.76162 | 0.1421032 | 29.79836 | 27.18504 |  | 3.804709e-05 |  | 0 | [17 empty] | 15.6923 | 0.220558
18126 | 2021/12/29 02:15:10 | 382766.4405 | 4800.0002 | 1 | 16 | 10 | 0 | 0 | 0 | 0 | 3.681963 | 0 | 7.76162 | 0.1421032 | 29.79836 | 27.18504 |  | 7.66543e-06 | [19 empty] | 14.98193 | -0.2028912
18127 | 2021/12/29 02:16:10 | 382826.4418 | 4860.0015 | 1 | 16 | 10 | 0 | 0 | 0 | 0 | 3.681867 | 0 | 7.76162 | 0.1421032 | 29.79836 | 27.18504 |  | 5.176098e-06 |  | 0 | [17 empty] | 15.66875 | 0.1904064
18128 | 2021/12/29 02:17:10 | 382886.4417 | 4920.0014 | 1 | 16 | 10 | 0 | 0 | 0 | 0 | 3.681801 | 0 | 7.76162 | 0.1421032 | 29.79836 | 27.18504 |  | 9.363693e-06 | [19 empty] | 15.64967 | 0.1963258
18129 | 2021/12/29 02:18:10 | 382946.4417 | 4980.0014 | 1 | 16 | 10 | 0 | 0 | 0 | 0 | 3.681771 | 0 | 7.76162 | 0.1421032 | 29.79836 | 27.18504 |  | -1.781882e-05 |  | 0 | [17 empty] | 15.01513 | -0.1997268
18130 | 2021/12/29 02:19:10 | 383006.4414 | 5040.0011 | 1 | 16 | 10 | 0 | 0 | 0 | 0 | 3.681943 | 0 | 7.76162 | 0.1421032 | 29.79836 | 27.18504 |  | -4.899513e-06 | [19 empty] | 15.34565 | 0.006934404
18131 | 2021/12/29 02:20:10 | 383066.4404 | 5100.0001 | 1 | 16 | 10 | 0 | 0 | 0 | 0 | 3.682007 | 0 | 7.76162 | 0.1421032 | 29.79836 | 27.18504 |  | 3.433354e-05 |  | 0 | [17 empty] | 15.7526 | 0.202961
18132 | 2021/12/29 02:21:10 | 383126.4427 | 5160.0024 | 1 | 16 | 10 | 0 | 0 | 0 | 0 | 3.682044 | 0 | 7.76162 | 0.1421032 | 29.79836 | 27.18504 |  | 1.691234e-05 | [19 empty] | 15.20332 | -0.2020609
18133 | 2021/12/29 02:22:10 | 383186.4417 | 5220.0014 | 1 | 16 | 10 | 0 | 0 | 0 | 0 | 3.681847 | 0 | 7.76162 | 0.1421032 | 29.79836 | 27.18504 |  | -1.833366e-05 |  | 0 | [17 empty] | 15.24637 | -0.1403725
18134 | 2021/12/29 02:23:10 | 383246.4415 | 5280.0012 | 1 | 16 | 10 | 0 | 0 | 0 | 0 | 3.681804 | 0 | 7.76162 | 0.1421032 | 29.79836 | 27.18504 |  | -2.042815e-05 | [19 empty] | 15.36466 | -0.0555253
18135 | 2021/12/29 02:24:10 | 383306.4406 | 5340.0003 | 1 | 16 | 10 | 0 | 0 | 0 | 0 | 3.682121 | 0 | 7.76162 | 0.1421032 | 29.79836 | 27.18504 |  | 4.069723e-06 |  | 0 | [17 empty] | 15.34746 | -0.03766716
18136 | 2021/12/29 02:25:10 | 383366.4413 | 5400.001 | 1 | 16 | 10 | 0 | 0 | 0 | 0 | 3.682074 | 0 | 7.76162 | 0.1421032 | 29.79836 | 27.18504 |  | 2.682678e-05 | [19 empty] | 15.64383 | 0.08310795
18137 | 2021/12/29 02:26:10 | 383426.4404 | 5460.0001 | 1 | 16 | 10 | 0 | 0 | 0 | 0 | 3.682101 | 0 | 7.76162 | 0.1421032 | 29.79836 | 27.18504 |  | 1.525285e-05 |  | 0 | [17 empty] | 15.37605 | 0.02407134
18138 | 2021/12/29 02:27:10 | 383486.4403 | 5520 | 1 | 16 | 10 | 0 | 0 | 0 | 0 | 3.681829 | 0 | 7.76162 | 0.1421032 | 29.79836 | 27.18504 |  | 6.47941e-06 | [19 empty] | 15.70546 | 0.1158869
18139 | 2021/12/29 02:28:10 | 383546.4418 | 5580.0015 | 1 | 16 | 10 | 0 | 0 | 0 | 0 | 3.681842 | 0 | 7.76162 | 0.1421032 | 29.79836 | 27.18504 |  | 6.36178e-06 |  | 0 | [17 empty] | 15.66657 | 0.1147616
18140 | 2021/12/29 02:29:10 | 383606.4407 | 5640.0004 | 1 | 16 | 10 | 0 | 0 | 0 | 0 | 3.682111 | 0 | 7.76162 | 0.1421032 | 29.79836 | 27.18504 |  | -1.746584e-05 | [19 empty] | 15.05408 | -0.06345868
18141 | 2021/12/29 02:30:10 | 383666.4407 | 5700.0004 | 1 | 16 | 10 | 0 | 0 | 0 | 0 | 3.682117 | 0 | 7.76162 | 0.1421032 | 29.79836 | 27.18504 |  | 1.212924e-05 |  | 0 | [17 empty] | 14.98738 | -0.08441746
18142 | 2021/12/29 02:31:10 | 383726.4405 | 5760.0002 | 1 | 16 | 10 | 0 | 0 | 0 | 0 | 3.682039 | 0 | 7.76162 | 0.1421032 | 29.79836 | 27.18504 |  | -5.926928e-06 | [19 empty] | 15.01054 | -0.06359398
18143 | 2021/12/29 02:32:10 | 383786.4405 | 5820.0002 | 1 | 16 | 10 | 0 | 0 | 0 | 0 | 3.68195 | 0 | 7.76162 | 0.1421032 | 29.79836 | 27.18504 |  | 1.675456e-05 |  | 0 | [17 empty] | 15.46718 | 0.01022577
18144 | 2021/12/29 02:33:10 | 383846.4411 | 5880.0008 | 1 | 16 | 10 | 0 | 0 | 0 | 0 | 3.681902 | 0 | 7.76162 | 0.1421032 | 29.79836 | 27.18504 |  | 3.959089e-05 | [19 empty] | 15.64213 | 0.1408345
18145 | 2021/12/29 02:34:10 | 383906.4417 | 5940.0014 | 1 | 16 | 10 | 0 | 0 | 0 | 0 | 3.681826 | 0 | 7.76162 | 0.1421032 | 29.79836 | 27.18504 |  | 2.46161e-05 |  | 0 | [17 empty] | 15.27407 | 0.03498733
18146 | 2021/12/29 02:35:10 | 383966.4416 | 6000.0013 | 1 | 16 | 10 | 0 | 0 | 0 | 0 | 3.682261 | 0 | 7.76162 | 0.1421032 | 29.79836 | 27.18504 |  | -3.417833e-05 | [19 empty] | 15.01873 | -0.1026851
18147 | 2021/12/29 02:36:10 | 384026.4417 | 6060.0014 | 1 | 16 | 10 | 0 | 0 | 0 | 0 | 3.681902 | 0 | 7.76162 | 0.1421032 | 29.79836 | 27.18504 |  | -1.951773e-05 |  | 0 | [17 empty] | 15.03957 | -0.1570857
18148 | 2021/12/29 02:37:10 | 384086.4422 | 6120.0019 | 1 | 16 | 10 | 0 | 0 | 0 | 0 | 3.682143 | 0 | 7.76162 | 0.1421032 | 29.79836 | 27.18504 |  | -1.343404e-06 | [19 empty] | 15.38741 | 0.07686079
18149 | 2021/12/29 02:38:10 | 384146.4404 | 6180.0001 | 1 | 16 | 10 | 0 | 0 | 0 | 0 | 3.682069 | 0 | 7.76162 | 0.1421032 | 29.79836 | 27.18504 |  | 3.058041e-05 |  | 0 | [17 empty] | 15.1108 | -0.1028669
18150 | 2021/12/29 02:39:10 | 384206.4404 | 6240.0001 | 1 | 16 | 10 | 0 | 0 | 0 | 0 | 3.682342 | 0 | 7.76162 | 0.1421032 | 29.79836 | 27.18504 |  | 3.042363e-06 | [19 empty] | 15.26677 | -0.1306272
18151 | 2021/12/29 02:40:10 | 384266.4404 | 6300.0001 | 1 | 16 | 10 | 0 | 0 | 0 | 0 | 3.68227 | 0 | 7.76162 | 0.1421032 | 29.79836 | 27.18504 |  | 2.212793e-06 |  | 0 | [17 empty] | 15.39098 | -0.09700298
18152 | 2021/12/29 02:41:10 | 384326.4403 | 6360 | 1 | 16 | 10 | 0 | 0 | 0 | 0 | 3.68209 | 0 | 7.76162 | 0.1421032 | 29.79836 | 27.18504 |  | -9.285828e-06 | [19 empty] | 15.33656 | -0.09602308
18153 | 2021/12/29 02:42:10 | 384386.4416 | 6420.0013 | 1 | 16 | 10 | 0 | 0 | 0 | 0 | 3.682022 | 0 | 7.76162 | 0.1421032 | 29.79836 | 27.18504 |  | -5.025952e-05 |  | 0 | [17 empty] | 14.98695 | -0.02948523
18154 | 2021/12/29 02:43:10 | 384446.4415 | 6480.0012 | 1 | 16 | 10 | 0 | 0 | 0 | 0 | 3.682044 | 0 | 7.76162 | 0.1421032 | 29.79836 | 27.18504 |  | 1.32761e-05 | [19 empty] | 15.31986 | 0.1319683
18155 | 2021/12/29 02:44:10 | 384506.4416 | 6540.0013 | 1 | 16 | 10 | 0 | 0 | 0 | 0 | 3.682205 | 0 | 7.76162 | 0.1421032 | 29.79836 | 27.18504 |  | 1.829415e-05 |  | 0 | [17 empty] | 15.14391 | -0.1279169
18156 | 2021/12/29 02:45:10 | 384566.4412 | 6600.0009 | 1 | 16 | 10 | 0 | 0 | 0 | 0 | 3.682158 | 0 | 7.76162 | 0.1421032 | 29.79836 | 27.18504 |  | 1.596399e-05 | [19 empty] | 15.41865 | -0.04346788
18157 | 2021/12/29 02:46:10 | 384626.4411 | 6660.0008 | 1 | 16 | 10 | 0 | 0 | 0 | 0 | 3.682023 | 0 | 7.76162 | 0.1421032 | 29.79836 | 27.18504 |  | -3.212209e-05 |  | 0 | [17 empty] | 15.025 | -0.1561582
18158 | 2021/12/29 02:47:10 | 384686.4418 | 6720.0015 | 1 | 16 | 10 | 0 | 0 | 0 | 0 | 3.681881 | 0 | 7.76162 | 0.1421032 | 29.79836 | 27.18504 |  | -2.228359e-05 | [19 empty] | 14.94244 | -0.05800962
18159 | 2021/12/29 02:48:10 | 384746.4416 | 6780.0013 | 1 | 16 | 10 | 0 | 0 | 0 | 0 | 3.682054 | 0 | 7.76162 | 0.1421032 | 29.79836 | 27.18504 |  | 5.749072e-05 |  | 0 | [17 empty] | 15.51841 | 0.1615286
18160 | 2021/12/29 02:49:10 | 384806.4414 | 6840.0011 | 1 | 16 | 10 | 0 | 0 | 0 | 0 | 3.682284 | 0 | 7.76162 | 0.1421032 | 29.79836 | 27.18504 |  | 2.761697e-05 | [19 empty] | 15.50799 | 0.1506072
18161 | 2021/12/29 02:50:10 | 384866.4405 | 6900.0002 | 1 | 16 | 10 | 0 | 0 | 0 | 0 | 3.682262 | 0 | 7.76162 | 0.1421032 | 29.79836 | 27.18504 |  | 1.655671e-05 |  | 0 | [17 empty] | 14.86861 | -0.06861687
18162 | 2021/12/29 02:51:10 | 384926.4403 | 6960 | 1 | 16 | 10 | 0 | 0 | 0 | 0 | 3.682054 | 0 | 7.76162 | 0.1421032 | 29.79836 | 27.18504 |  | -9.878869e-06 | [19 empty] | 14.99568 | 0.03347933
18163 | 2021/12/29 02:52:10 | 384986.442 | 7020.0017 | 1 | 16 | 10 | 0 | 0 | 0 | 0 | 3.682191 | 0 | 7.76162 | 0.1421032 | 29.79836 | 27.18504 |  | -6.75653e-06 |  | 0 | [17 empty] | 14.96749 | -0.01189053
18164 | 2021/12/29 02:53:10 | 385046.441 | 7080.0007 | 1 | 16 | 10 | 0 | 0 | 0 | 0 | 3.682289 | 0 | 7.76162 | 0.1421032 | 29.79836 | 27.18504 |  | -2.951316e-05 | [19 empty] | 14.92351 | -0.1735681
18165 | 2021/12/29 02:54:10 | 385106.4416 | 7140.0013 | 1 | 16 | 10 | 0 | 0 | 0 | 0 | 3.682283 | 0 | 7.76162 | 0.1421032 | 29.79836 | 27.18504 |  | -5.136203e-06 |  | 0 | [17 empty] | 15.47715 | 0.1664871
18166 | 2021/12/29 02:55:10 | 385166.4414 | 7200.0011 | 1 | 16 | 10 | 0 | 0 | 0 | 0 | 3.682334 | 0 | 7.76162 | 0.1421032 | 29.79836 | 27.18504 |  | 7.467806e-06 | [19 empty] | 15.12897 | -0.1071131
18167 | 2021/12/29 02:56:10 | 385226.4415 | 7260.0012 | 1 | 16 | 10 | 0 | 0 | 0 | 0 | 3.682187 | 0 | 7.76162 | 0.1421032 | 29.79836 | 27.18504 |  | -1.552739e-05 |  | 0 | [17 empty] | 14.95164 | -0.223121
18168 | 2021/12/29 02:57:10 | 385286.4403 | 7320 | 1 | 16 | 10 | 0 | 0 | 0 | 0 | 3.682036 | 0 | 7.76162 | 0.1421032 | 29.79836 | 27.18504 |  | 3.951514e-06 | [19 empty] | 15.4314 | 0.1141906
18169 | 2021/12/29 02:58:10 | 385346.4413 | 7380.001 | 1 | 16 | 10 | 0 | 0 | 0 | 0 | 3.682437 | 0 | 7.76162 | 0.1421032 | 29.79836 | 27.18504 |  | -1.869035e-05 | [19 empty] | 15.45951 | 0.1083755
18170 | 2021/12/29 02:59:10 | 385406.4413 | 7440.001 | 1 | 16 | 10 | 0 | 0 | 0 | 0 | 3.682353 | 0 | 7.76162 | 0.1421032 | 29.79836 | 27.18504 |  | -1.857089e-06 |  | 0 | [17 empty] | 14.96622 | -0.2048719
18171 | 2021/12/29 03:00:10 | 385466.4407 | 7500.0004 | 1 | 16 | 10 | 0 | 0 | 0 | 0 | 3.682091 | 0 | 7.76162 | 0.1421032 | 29.79836 | 27.18504 |  | -1.066838e-06 | [19 empty] | 15.49259 | 0.07055104
18172 | 2021/12/29 03:01:10 | 385526.4414 | 7560.0011 | 1 | 16 | 10 | 0 | 0 | 0 | 0 | 3.681949 | 0 | 7.76162 | 0.1421032 | 29.79836 | 27.18504 |  | -8.099933e-06 |  | 0 | [17 empty] | 14.90549 | -0.2093995
18173 | 2021/12/29 03:02:10 | 385586.4414 | 7620.0011 | 1 | 16 | 10 | 0 | 0 | 0 | 0 | 3.682281 | 0 | 7.76162 | 0.1421032 | 29.79836 | 27.18504 |  | -2.532774e-05 | [19 empty] | 15.63223 | 0.1544428
18174 | 2021/12/29 03:03:10 | 385646.4411 | 7680.0008 | 1 | 16 | 10 | 0 | 0 | 0 | 0 | 3.682247 | 0 | 7.76162 | 0.1421032 | 29.79836 | 27.18504 |  | -2.5329e-05 |  | 0 | [17 empty] | 15.66524 | 0.1655716
18175 | 2021/12/29 03:04:10 | 385706.441 | 7740.0007 | 1 | 16 | 10 | 0 | 0 | 0 | 0 | 3.682416 | 0 | 7.76162 | 0.1421032 | 29.79836 | 27.18504 |  | -4.804962e-05 | [19 empty] | 15.72005 | 0.2093643
18176 | 2021/12/29 03:05:10 | 385766.4409 | 7800.0006 | 1 | 16 | 10 | 0 | 0 | 0 | 0 | 3.682044 | 0 | 7.76162 | 0.1421032 | 29.79836 | 27.18504 |  | -5.887367e-06 |  | 0 | [17 empty] | 15.14358 | -0.1635861
18177 | 2021/12/29 03:06:10 | 385826.4414 | 7860.0011 | 1 | 16 | 10 | 0 | 0 | 0 | 0 | 3.682194 | 0 | 7.76162 | 0.1421032 | 29.79836 | 27.18504 |  | 2.45385e-05 | [19 empty] | 15.37154 | -0.08737206
18178 | 2021/12/29 03:07:10 | 385886.4414 | 7920.0011 | 1 | 16 | 10 | 0 | 0 | 0 | 0 | 3.682198 | 0 | 7.76162 | 0.1421032 | 29.79836 | 27.18504 |  | 8.258049e-06 |  | 0 | [17 empty] | 15.69562 | 0.1824242
18179 | 2021/12/29 03:08:10 | 385946.4407 | 7980.0004 | 1 | 16 | 10 | 0 | 0 | 0 | 0 | 3.682384 | 0 | 7.76162 | 0.1421032 | 29.79836 | 27.18504 |  | 2.394598e-05 | [19 empty] | 15.49815 | -0.1529783
18180 | 2021/12/29 03:09:10 | 386006.4404 | 8040.0001 | 1 | 16 | 10 | 0 | 0 | 0 | 0 | 3.682436 | 0 | 7.76162 | 0.1421032 | 29.79836 | 27.18504 |  | 3.27973e-06 |  | 0 | [17 empty] | 15.07376 | -0.0443244
18181 | 2021/12/29 03:10:10 | 386066.4409 | 8100.0006 | 1 | 16 | 10 | 0 | 0 | 0 | 0 | 3.682253 | 0 | 7.76162 | 0.1421032 | 29.79836 | 27.18504 |  | -1.782118e-05 | [19 empty] | 15.65948 | 0.138846
18182 | 2021/12/29 03:11:10 | 386126.442 | 8160.0017 | 1 | 16 | 10 | 0 | 0 | 0 | 0 | 3.682237 | 0 | 7.76162 | 0.1421032 | 29.79836 | 27.18504 |  | -3.951449e-07 |  | 0 | [17 empty] | 15.23838 | -0.1685697
18183 | 2021/12/29 03:12:10 | 386186.4422 | 8220.0019 | 1 | 16 | 10 | 0 | 0 | 0 | 0 | 3.682209 | 0 | 7.76162 | 0.1421032 | 29.79836 | 27.18504 |  | -5.018049e-06 | [19 empty] | 15.70969 | 0.0246495
18184 | 2021/12/29 03:13:10 | 386246.4415 | 8280.0012 | 1 | 16 | 10 | 0 | 0 | 0 | 0 | 3.682426 | 0 | 7.76162 | 0.1421032 | 29.79836 | 27.18504 |  | 3.793202e-06 |  | 0 | [17 empty] | 15.69346 | -0.06744504
18185 | 2021/12/29 03:14:10 | 386306.4405 | 8340.0002 | 1 | 16 | 10 | 0 | 0 | 0 | 0 | 3.682346 | 0 | 7.76162 | 0.1421032 | 29.79836 | 27.18504 |  | -2.765785e-07 | [19 empty] | 15.58208 | 0.1640677
18186 | 2021/12/29 03:15:10 | 386366.4418 | 8400.0015 | 1 | 16 | 10 | 0 | 0 | 0 | 0 | 3.682394 | 0 | 7.76162 | 0.1421032 | 29.79836 | 27.18504 |  | -1.56853e-05 |  | 0 | [17 empty] | 15.40664 | -0.1395667
18187 | 2021/12/29 03:16:10 | 386426.4418 | 8460.0015 | 1 | 16 | 10 | 0 | 0 | 0 | 0 | 3.682135 | 0 | 7.76162 | 0.1421032 | 29.79836 | 27.18504 |  | -2.587856e-05 | [19 empty] | 15.30559 | 0.1125705
18188 | 2021/12/29 03:17:10 | 386486.4417 | 8520.0014 | 1 | 16 | 10 | 0 | 0 | 0 | 0 | 3.682304 | 0 | 7.76162 | 0.1421032 | 29.79836 | 27.18504 |  | -3.180521e-05 |  | 0 | [17 empty] | 15.17553 | -0.1647323
18189 | 2021/12/29 03:18:10 | 386546.4415 | 8580.0012 | 1 | 16 | 10 | 0 | 0 | 0 | 0 | 3.682512 | 0 | 7.76162 | 0.1421032 | 29.79836 | 27.18504 |  | 5.926879e-06 | [19 empty] | 15.70315 | 0.05148411
18190 | 2021/12/29 03:19:10 | 386606.442 | 8640.0017 | 1 | 16 | 10 | 0 | 0 | 0 | 0 | 3.682372 | 0 | 7.76162 | 0.1421032 | 29.79836 | 27.18504 |  | -1.809539e-05 |  | 0 | [17 empty] | 15.57767 | -0.001121759
18191 | 2021/12/29 03:20:10 | 386666.4414 | 8700.0011 | 1 | 16 | 10 | 0 | 0 | 0 | 0 | 3.682324 | 0 | 7.76162 | 0.1421032 | 29.79836 | 27.18504 |  | -3.793391e-06 | [19 empty] | 14.9628 | -0.1224887
18192 | 2021/12/29 03:21:10 | 386726.4412 | 8760.0009 | 1 | 16 | 10 | 0 | 0 | 0 | 0 | 3.682377 | 0 | 7.76162 | 0.1421032 | 29.79836 | 27.18504 |  | 7.665811e-06 |  | 0 | [17 empty] | 15.6243 | 0.08559763
18193 | 2021/12/29 03:22:10 | 386786.4409 | 8820.0006 | 1 | 16 | 10 | 0 | 0 | 0 | 0 | 3.68224 | 0 | 7.76162 | 0.1421032 | 29.79836 | 27.18504 |  | -3.706459e-05 | [19 empty] | 15.42775 | 0.1109898
18194 | 2021/12/29 03:23:10 | 386846.441 | 8880.0007 | 1 | 16 | 10 | 0 | 0 | 0 | 0 | 3.682439 | 0 | 7.76162 | 0.1421032 | 29.79836 | 27.18504 |  | -3.556304e-06 |  | 0 | [17 empty] | 15.65301 | 0.05465806
18195 | 2021/12/29 03:24:10 | 386906.4409 | 8940.0006 | 1 | 16 | 10 | 0 | 0 | 0 | 0 | 3.682587 | 0 | 7.76162 | 0.1421032 | 29.79836 | 27.18504 |  | 1.319806e-05 | [19 empty] | 15.10078 | 0.01430392
18196 | 2021/12/29 03:25:10 | 386966.4415 | 9000.0012 | 1 | 16 | 10 | 0 | 0 | 0 | 0 | 3.682432 | 0 | 7.76162 | 0.1421032 | 29.79836 | 27.18504 |  | 1.845036e-05 |  | 0 | [17 empty] | 15.0722 | -0.1003474
18197 | 2021/12/29 03:26:10 | 387026.4407 | 9060.0004 | 1 | 16 | 10 | 0 | 0 | 0 | 0 | 3.682356 | 0 | 7.76162 | 0.1421032 | 29.79836 | 27.18504 |  | -2.038948e-05 | [19 empty] | 15.71284 | 0.003706813
18198 | 2021/12/29 03:27:10 | 387086.4403 | 9120 | 1 | 16 | 10 | 0 | 0 | 0 | 0 | 3.682281 | 0 | 7.76162 | 0.1421032 | 29.79836 | 27.18504 |  | -1.777961e-06 |  | 0 | [17 empty] | 15.08149 | -0.0008624792
18199 | 2021/12/29 03:28:10 | 387146.442 | 9180.0017 | 1 | 16 | 10 | 0 | 0 | 0 | 0 | 3.682594 | 0 | 7.76162 | 0.1421032 | 29.79836 | 27.18504 |  | 1.003535e-05 | [19 empty] | 15.53927 | 0.1300591
18200 | 2021/12/29 03:29:10 | 387206.4408 | 9240.0005 | 1 | 16 | 10 | 0 | 0 | 0 | 0 | 3.682383 | 0 | 7.76162 | 0.1421032 | 29.79836 | 27.18504 |  | 3.16074e-06 |  | 0 | [17 empty] | 15.37482 | -0.0739485
18201 | 2021/12/29 03:30:10 | 387266.4418 | 9300.0015 | 1 | 16 | 10 | 0 | 0 | 0 | 0 | 3.682263 | 0 | 7.76162 | 0.1421032 | 29.79836 | 27.18504 |  | 0.0001272269 | [19 empty] | 14.96891 | -0.04540026
18202 | 2021/12/29 03:31:10 | 387326.4416 | 9360.0013 | 1 | 16 | 10 | 0 | 0 | 0 | 0 | 3.682199 | 0 | 7.76162 | 0.1421032 | 29.79836 | 27.18504 |  | -1.469939e-05 |  | 0 | [17 empty] | 15.0972 | -0.03149748
18203 | 2021/12/29 03:32:10 | 387386.4422 | 9420.0019 | 1 | 16 | 10 | 0 | 0 | 0 | 0 | 3.682203 | 0 | 7.76162 | 0.1421032 | 29.79836 | 27.18504 |  | -7.903029e-06 | [19 empty] | 15.53171 | 0.0002843142
18204 | 2021/12/29 03:33:10 | 387446.4412 | 9480.0009 | 1 | 16 | 10 | 0 | 0 | 0 | 0 | 3.682476 | 0 | 7.76162 | 0.1421032 | 29.79836 | 27.18504 |  | -1.181483e-05 |  | 0 | [17 empty] | 15.50864 | -0.02986491
18205 | 2021/12/29 03:34:10 | 387506.4409 | 9540.0006 | 1 | 16 | 10 | 0 | 0 | 0 | 0 | 3.682345 | 0 | 7.76162 | 0.1421032 | 29.79836 | 27.18504 |  | 4.464915e-06 | [19 empty] | 15.04743 | -0.1696205
18206 | 2021/12/29 03:35:10 | 387566.4404 | 9600.0001 | 1 | 16 | 10 | 0 | 0 | 0 | 0 | 3.682369 | 0 | 7.76162 | 0.1421032 | 29.79836 | 27.18504 |  | 1.620081e-06 |  | 0 | [17 empty] | 15.63371 | 0.1459372
18207 | 2021/12/29 03:36:10 | 387626.441 | 9660.0007 | 1 | 16 | 10 | 0 | 0 | 0 | 0 | 3.682368 | 0 | 7.76162 | 0.1421032 | 29.79836 | 27.18504 |  | 3.753659e-06 | [19 empty] | 15.54766 | 0.1902723
18208 | 2021/12/29 03:37:10 | 387686.4407 | 9720.0004 | 1 | 16 | 10 | 0 | 0 | 0 | 0 | 3.682219 | 0 | 7.76162 | 0.1421032 | 29.79836 | 27.18504 |  | 2.726342e-06 |  | 0 | [17 empty] | 15.06879 | -0.1994389
18209 | 2021/12/29 03:38:10 | 387746.4406 | 9780.0003 | 1 | 16 | 10 | 0 | 0 | 0 | 0 | 3.682503 | 0 | 7.76162 | 0.1421032 | 29.79836 | 27.18504 |  | 1.137885e-05 | [19 empty] | 15.10889 | -0.09022713
18210 | 2021/12/29 03:39:10 | 387806.4404 | 9840.0001 | 1 | 16 | 10 | 0 | 0 | 0 | 0 | 3.68254 | 0 | 7.76162 | 0.1421032 | 29.79836 | 27.18504 |  | -1.908518e-05 |  | 0 | [17 empty] | 15.40845 | -0.1016605
18211 | 2021/12/29 03:40:10 | 387866.4403 | 9900 | 1 | 16 | 10 | 0 | 0 | 0 | 0 | 3.682532 | 0 | 7.76162 | 0.1421032 | 29.79836 | 27.18504 |  | -4.512368e-05 | [19 empty] | 15.71017 | 0.2098799
18212 | 2021/12/29 03:41:10 | 387926.4413 | 9960.001 | 1 | 16 | 10 | 0 | 0 | 0 | 0 | 3.682445 | 0 | 7.76162 | 0.1421032 | 29.79836 | 27.18504 |  | -1.051042e-05 |  | 0 | [17 empty] | 15.01229 | -0.2281678
18213 | 2021/12/29 03:42:10 | 387986.4418 | 10020.0015 | 1 | 16 | 10 | 0 | 0 | 0 | 0 | 3.68239 | 0 | 7.76162 | 0.1421032 | 29.79836 | 27.18504 |  | 9.443337e-06 | [19 empty] | 15.73888 | 0.1775795
18214 | 2021/12/29 03:43:10 | 388046.4415 | 10080.0012 | 1 | 16 | 10 | 0 | 0 | 0 | 0 | 3.682609 | 0 | 7.76162 | 0.1421032 | 29.79836 | 27.18504 |  | -1.738638e-06 |  | 0 | [17 empty] | 15.04449 | -0.2265912
18215 | 2021/12/29 03:44:10 | 388106.4413 | 10140.001 | 1 | 16 | 10 | 0 | 0 | 0 | 0 | 3.682558 | 0 | 7.76162 | 0.1421032 | 29.79836 | 27.18504 |  | 1.185297e-07 | [19 empty] | 15.03129 | -0.2003187
18216 | 2021/12/29 03:45:10 | 388166.4404 | 10200.0001 | 1 | 16 | 10 | 0 | 0 | 0 | 0 | 3.682683 | 0 | 7.76162 | 0.1421032 | 29.79836 | 27.18504 |  | 2.714623e-05 |  | 0 | [17 empty] | 15.52315 | -0.02251983
18217 | 2021/12/29 03:46:10 | 388226.4412 | 10260.0009 | 1 | 16 | 10 | 0 | 0 | 0 | 0 | 3.682377 | 0 | 7.76162 | 0.1421032 | 29.79836 | 27.18504 |  | -2.801624e-05 | [19 empty] | 15.39273 | -0.09655476
18218 | 2021/12/29 03:47:10 | 388286.4425 | 10320.0022 | 1 | 16 | 10 | 0 | 0 | 0 | 0 | 3.682438 | 0 | 7.76162 | 0.1421032 | 29.79836 | 27.18504 |  | -7.902963e-06 |  | 0 | [17 empty] | 15.63793 | 0.08367419
18219 | 2021/12/29 03:48:10 | 388346.4418 | 10380.0015 | 1 | 16 | 10 | 0 | 0 | 0 | 0 | 3.682693 | 0 | 7.76162 | 0.1421032 | 29.79836 | 27.18504 |  | 2.824911e-05 | [19 empty] | 15.20508 | -0.2064139
18220 | 2021/12/29 03:49:10 | 388406.4416 | 10440.0013 | 1 | 16 | 10 | 0 | 0 | 0 | 0 | 3.682564 | 0 | 7.76162 | 0.1421032 | 29.79836 | 27.18504 |  | 1.702976e-05 |  | 0 | [17 empty] | 15.7698 | 0.1406258
18221 | 2021/12/29 03:50:10 | 388466.4404 | 10500.0001 | 1 | 16 | 10 | 0 | 0 | 0 | 0 | 3.682486 | 0 | 7.76162 | 0.1421032 | 29.79836 | 27.18504 |  | 1.852999e-05 | [19 empty] | 15.81776 | -0.0199455
18222 | 2021/12/29 03:51:10 | 388526.4412 | 10560.0009 | 1 | 16 | 10 | 0 | 0 | 0 | 0 | 3.682563 | 0 | 7.76162 | 0.1421032 | 29.79836 | 27.18504 |  | -8.692684e-07 |  | 0 | [17 empty] | 15.75452 | 0.02880275
18223 | 2021/12/29 03:52:10 | 388586.4411 | 10620.0008 | 1 | 16 | 10 | 0 | 0 | 0 | 0 | 3.682543 | 0 | 7.76162 | 0.1421032 | 29.79836 | 27.18504 |  | -5.966293e-06 | [19 empty] | 15.48869 | 0.05014181
18224 | 2021/12/29 03:53:10 | 388646.4409 | 10680.0006 | 1 | 16 | 10 | 0 | 0 | 0 | 0 | 3.68252 | 0 | 7.76162 | 0.1421032 | 29.79836 | 27.18504 |  | 3.753441e-06 |  | 0 | [17 empty] | 15.28405 | -0.02890348
18225 | 2021/12/29 03:54:10 | 388706.4424 | 10740.0021 | 1 | 16 | 10 | 0 | 0 | 0 | 0 | 3.682775 | 0 | 7.76162 | 0.1421032 | 29.79836 | 27.18504 |  | 1.896617e-05 | [19 empty] | 15.90379 | 0.1152962
18226 | 2021/12/29 03:55:10 | 388766.4414 | 10800.0011 | 1 | 16 | 10 | 0 | 0 | 0 | 0 | 3.68243 | 0 | 7.76162 | 0.1421032 | 29.79836 | 27.18504 |  | 7.388414e-06 |  | 0 | [17 empty] | 15.7378 | 0.1241946
18227 | 2021/12/29 03:56:10 | 388826.442 | 10860.0017 | 1 | 16 | 10 | 0 | 0 | 0 | 0 | 3.682364 | 0 | 7.76162 | 0.1421032 | 29.79836 | 27.18504 |  | 9.167437e-06 | [19 empty] | 15.20622 | -0.07209837
18228 | 2021/12/29 03:57:10 | 388886.4405 | 10920.0002 | 1 | 16 | 10 | 0 | 0 | 0 | 0 | 3.682544 | 0 | 7.76162 | 0.1421032 | 29.79836 | 27.18504 |  | 1.963626e-05 |  | 0 | [17 empty] | 15.21942 | -0.1220167
18229 | 2021/12/29 03:58:10 | 388946.4411 | 10980.0008 | 1 | 16 | 10 | 0 | 0 | 0 | 0 | 3.682323 | 0 | 7.76162 | 0.1421032 | 29.79836 | 27.18504 |  | 4.781016e-06 | [19 empty] | 15.28209 | -0.09375095
18230 | 2021/12/29 03:59:10 | 389006.4409 | 11040.0006 | 1 | 16 | 10 | 0 | 0 | 0 | 0 | 3.682681 | 0 | 7.76162 | 0.1421032 | 29.79836 | 27.18504 |  | -1.066838e-06 |  | 0 | [17 empty] | 15.48592 | -0.02637446
18231 | 2021/12/29 04:00:10 | 389066.4417 | 11100.0014 | 1 | 16 | 10 | 0 | 0 | 0 | 0 | 3.682679 | 0 | 7.76162 | 0.1421032 | 29.79836 | 27.18504 |  | 3.358592e-06 | [19 empty] | 15.71171 | 0.0685215
18232 | 2021/12/29 04:01:10 | 389126.4414 | 11160.0011 | 1 | 16 | 10 | 0 | 0 | 0 | 0 | 3.682313 | 0 | 7.76162 | 0.1421032 | 29.79836 | 27.18504 |  | -1.26438e-06 |  | 0 | [17 empty] | 15.69166 | -0.03680706
18233 | 2021/12/29 04:02:10 | 389186.4403 | 11220 | 1 | 16 | 10 | 0 | 0 | 0 | 0 | 3.682399 | 0 | 7.76162 | 0.1421032 | 29.79836 | 27.18504 |  | 3.30322e-05 | [19 empty] | 15.16903 | -0.02190888
18234 | 2021/12/29 04:03:10 | 389246.4418 | 11280.0015 | 1 | 16 | 10 | 0 | 0 | 0 | 0 | 3.682651 | 0 | 7.76162 | 0.1421032 | 29.79836 | 27.18504 |  | -1.963626e-05 |  | 0 | [17 empty] | 15.73714 | 0.09641826
18235 | 2021/12/29 04:04:10 | 389306.4405 | 11340.0002 | 1 | 16 | 10 | 0 | 0 | 0 | 0 | 3.682446 | 0 | 7.76162 | 0.1421032 | 29.79836 | 27.18504 |  | -1.047151e-05 | [19 empty] | 15.20468 | 0.0742656
18236 | 2021/12/29 04:05:10 | 389366.441 | 11400.0007 | 1 | 16 | 10 | 0 | 0 | 0 | 0 | 3.682514 | 0 | 7.76162 | 0.1421032 | 29.79836 | 27.18504 |  | -2.572393e-05 |  | 0 | [17 empty] | 15.65333 | 0.02862215
18237 | 2021/12/29 04:06:10 | 389426.4408 | 11460.0005 | 1 | 16 | 10 | 0 | 0 | 0 | 0 | 3.682505 | 0 | 7.76162 | 0.1421032 | 29.79836 | 27.18504 |  | -5.294635e-06 | [19 empty] | 15.08525 | -0.05772471
18238 | 2021/12/29 04:07:10 | 389486.441 | 11520.0007 | 1 | 16 | 10 | 0 | 0 | 0 | 0 | 3.68257 | 0 | 7.76162 | 0.1421032 | 29.79836 | 27.18504 |  | 3.844792e-05 |  | 0 | [17 empty] | 15.31016 | 0.06302238
18239 | 2021/12/29 04:08:10 | 389546.4405 | 11580.0002 | 1 | 16 | 10 | 0 | 0 | 0 | 0 | 3.682759 | 0 | 7.76162 | 0.1421032 | 29.79836 | 27.18504 |  | 3.962877e-05 | [19 empty] | 15.13961 | -0.1402742
18240 | 2021/12/29 04:09:10 | 389606.4411 | 11640.0008 | 1 | 16 | 10 | 0 | 0 | 0 | 0 | 3.682604 | 0 | 7.76162 | 0.1421032 | 29.79836 | 27.18504 |  | -1.323735e-05 |  | 0 | [17 empty] | 15.23684 | 0.03911734
18241 | 2021/12/29 04:10:10 | 389666.4404 | 11700.0001 | 1 | 16 | 10 | 0 | 0 | 0 | 0 | 3.682492 | 0 | 7.76162 | 0.1421032 | 29.79836 | 27.18504 |  | -1.315756e-05 | [19 empty] | 15.3806 | 0.08701563
18242 | 2021/12/29 04:11:10 | 389726.4418 | 11760.0015 | 1 | 16 | 10 | 0 | 0 | 0 | 0 | 3.682494 | 0 | 7.76162 | 0.1421032 | 29.79836 | 27.18504 |  | -2.07439e-05 |  | 0 | [17 empty] | 15.59074 | 0.1457095
18243 | 2021/12/29 04:12:10 | 389786.4416 | 11820.0013 | 1 | 16 | 10 | 0 | 0 | 0 | 0 | 3.682509 | 0 | 7.76162 | 0.1421032 | 29.79836 | 27.18504 |  | 2.991024e-05 | [19 empty] | 15.13343 | -0.03046572
18244 | 2021/12/29 04:13:10 | 389846.4416 | 11880.0013 | 1 | 16 | 10 | 0 | 0 | 0 | 0 | 3.682575 | 0 | 7.76162 | 0.1421032 | 29.79836 | 27.18504 |  | 1.65161e-05 |  | 0 | [17 empty] | 14.99515 | -0.08110344
18245 | 2021/12/29 04:14:10 | 389906.4406 | 11940.0003 | 1 | 16 | 10 | 0 | 0 | 0 | 0 | 3.682631 | 0 | 7.76162 | 0.1421032 | 29.79836 | 27.18504 |  | 2.923709e-06 | [19 empty] | 15.01284 | -0.08703232
18246 | 2021/12/29 04:15:10 | 389966.4403 | 12000 | 1 | 16 | 10 | 0 | 0 | 0 | 0 | 3.682547 | 0 | 7.76162 | 0.1421032 | 29.79836 | 27.18504 |  | -1.706913e-05 |  | 0 | [17 empty] | 15.77024 | 0.09374142
18247 | 2021/12/29 04:16:10 | 390026.4408 | 12060.0005 | 1 | 16 | 10 | 0 | 0 | 0 | 0 | 3.682561 | 0 | 7.76162 | 0.1421032 | 29.79836 | 27.18504 |  | -2.102153e-05 | [19 empty] | 15.66838 | -0.006213188
18248 | 2021/12/29 04:17:10 | 390086.4419 | 12120.0016 | 1 | 16 | 10 | 0 | 0 | 0 | 0 | 3.682644 | 0 | 7.76162 | 0.1421032 | 29.79836 | 27.18504 |  | 3.200488e-05 |  | 0 | [17 empty] | 15.75901 | 0.03976822
18249 | 2021/12/29 04:18:10 | 390146.4424 | 12180.0021 | 1 | 16 | 10 | 0 | 0 | 0 | 0 | 3.682762 | 0 | 7.76162 | 0.1421032 | 29.79836 | 27.18504 |  | 4.520158e-05 | [19 empty] | 15.59009 | 0.05508304
18250 | 2021/12/29 04:19:10 | 390206.4416 | 12240.0013 | 1 | 16 | 10 | 0 | 0 | 0 | 0 | 3.682717 | 0 | 7.76162 | 0.1421032 | 29.79836 | 27.18504 |  | 9.245165e-06 |  | 0 | [17 empty] | 15.18583 | -0.1118708
18251 | 2021/12/29 04:20:10 | 390266.4406 | 12300.0003 | 1 | 16 | 10 | 0 | 0 | 0 | 0 | 3.682528 | 0 | 7.76162 | 0.1421032 | 29.79836 | 27.18504 |  | -1.793869e-05 | [19 empty] | 15.28926 | 0.02547562
18252 | 2021/12/29 04:21:10 | 390326.4405 | 12360.0002 | 1 | 16 | 10 | 0 | 0 | 0 | 0 | 3.682498 | 0 | 7.76162 | 0.1421032 | 29.79836 | 27.18504 |  | -1.548981e-05 |  | 0 | [17 empty] | 15.46029 | 0.1033276
18253 | 2021/12/29 04:22:10 | 390386.4417 | 12420.0014 | 1 | 16 | 10 | 0 | 0 | 0 | 0 | 3.682742 | 0 | 7.76162 | 0.1421032 | 29.79836 | 27.18504 |  | 2.236224e-05 | [19 empty] | 15.8722 | 0.2259922
18254 | 2021/12/29 04:23:10 | 390446.4427 | 12480.0024 | 1 | 16 | 10 | 0 | 0 | 0 | 0 | 3.68282 | 0 | 7.76162 | 0.1421032 | 29.79836 | 27.18504 |  | 2.809131e-05 |  | 0 | [17 empty] | 15.55996 | 0.06658316
18255 | 2021/12/29 04:24:10 | 390506.4418 | 12540.0015 | 1 | 16 | 10 | 0 | 0 | 0 | 0 | 3.682636 | 0 | 7.76162 | 0.1421032 | 29.79836 | 27.18504 |  | 2.714488e-05 | [19 empty] | 15.21393 | -0.1589471
18256 | 2021/12/29 04:25:10 | 390566.4408 | 12600.0005 | 1 | 16 | 10 | 0 | 0 | 0 | 0 | 3.682578 | 0 | 7.76162 | 0.1421032 | 29.79836 | 27.18504 |  | 9.245931e-06 |  | 0 | [17 empty] | 15.16998 | -0.1651859
18257 | 2021/12/29 04:25:10 | 390566.4418 | 12600.0015 | 1 | 16 | 10 | 0 | 0 | 0 | 0 | 3.68258 | 0 | 7.76162 | 0.1421032 | 29.79836 | 27.18504 |  | 9.245931e-06 | 0.02530885 | 0 | 0 | [16 empty] | 15.16998 | -0.1651859
18258 | 2021/12/29 04:25:10 | 390566.4516 | 0.004 | 1 | 17 | 11 | 0 | 0 | 0 | 0 | 3.68257 | 0 | 7.76162 | 0.1421032 | 29.79836 | 27.18504 |  | 9.245931e-06 | 0.02530885 | 0 | 0 | [16 empty] | 15.16978 | -0.1637208
18259 | 2021/12/29 04:25:10 | 390566.4603 | 0.0021 | 1 | 14 | 11 | 0 | 0 | 0 | 0 | 3.682882 | 0 | 7.76162 | 0 | 29.79836 | 27.18504 |  | 9.245931e-06 | 0.02530885 | 3.275865 | 0 | [16 empty] | 15.16961 | -0.1624202
18260 | 2021/12/29 04:25:11 | 390567.5024 | 1.001 | 1 | 15 | 11 | 0 | 0 | 0 | -0.7109909 | 3.664792 | -2.605634 | 7.76162 | 0.0001973892 | 29.79836 | 27.18577 |  | -0.04212062 |  | 0.00102531 | 975.3143 | [16 empty] | 15.14878 | -0.006626844
18261 | 2021/12/29 04:25:12 | 390568.5021 | 2.0007 | 1 | 15 | 11 | 0 | 0 | 0 | -0.7108078 | 3.664003 | -2.604402 | 7.76162 | 0.0003907856 | 29.79836 | 27.18648 |  | -0.001798678 | [19 empty] | 15.67274 | 0.1637405
18262 | 2021/12/29 04:25:13 | 390569.5025 | 3.0011 | 1 | 15 | 11 | 0 | 0 | 0 | -0.7111511 | 3.663138 | -2.605045 | 7.76162 | 0.0005844448 | 29.79836 | 27.18719 |  | -0.001034914 | [19 empty] | 15.16382 | -0.1590395
18263 | 2021/12/29 04:25:14 | 390570.5034 | 4.002 | 1 | 15 | 11 | 0 | 0 | 0 | -0.7109222 | 3.662321 | -2.603625 | 7.76162 | 0.0007878611 | 29.79836 | 27.18793 | [21 empty] | 15.59935 | 0.1361024
18264 | 2021/12/29 04:25:15 | 390571.5017 | 5.0003 | 1 | 15 | 11 | 0 | 0 | 0 | -0.7113647 | 3.661915 | -2.604957 | 7.76162 | 0.0009857038 | 29.79836 | 27.18865 | [21 empty] | 15.69952 | 0.03130436
18265 | 2021/12/29 04:25:16 | 390572.5015 | 6.0001 | 1 | 15 | 11 | 0 | 0 | 0 | -0.7108383 | 3.661484 | -2.602723 | 7.76162 | 0.001183804 | 29.79836 | 27.18938 |  | -0.0005700935 |  | 0.2071986 | [17 empty] | 15.20735 | 0.03130436
18266 | 2021/12/29 04:25:17 | 390573.502 | 7.0006 | 1 | 15 | 11 | 0 | 0 | 0 | -0.7106857 | 3.660859 | -2.60172 | 7.76162 | 0.001379567 | 29.79836 | 27.1901 | [21 empty] | 15.53425 | 0.1432568
18267 | 2021/12/29 04:25:18 | 390574.5016 | 8.0002 | 1 | 15 | 11 | 0 | 0 | 0 | -0.7110672 | 3.660495 | -2.602858 | 7.76162 | 0.001578524 | 29.79836 | 27.19082 |  | -0.0007583288 | [19 empty] | 15.70509 | 0.1432568
18268 | 2021/12/29 04:25:19 | 390575.5021 | 9.0007 | 1 | 15 | 11 | 0 | 0 | 0 | -0.7107697 | 3.660043 | -2.601448 | 7.76162 | 0.00177626 | 29.79836 | 27.19155 | [21 empty] | 15.0518 | -0.04564941
18269 | 2021/12/29 04:25:20 | 390576.5033 | 10.0019 | 1 | 15 | 11 | 0 | 0 | 0 | -0.7106323 | 3.659663 | -2.600675 | 7.76162 | 0.001973267 | 29.79836 | 27.19227 | [21 empty] | 15.63228 | -0.04564941
18270 | 2021/12/29 04:25:21 | 390577.5023 | 11.0009 | 1 | 15 | 11 | 0 | 0 | 0 | -0.7111893 | 3.659093 | -2.602308 | 7.76162 | 0.002160152 | 29.79836 | 27.19295 |  | -0.0005198942 | [19 empty] | 15.71978 | 0.208745
18271 | 2021/12/29 04:25:22 | 390578.5035 | 12.0021 | 1 | 15 | 11 | 0 | 0 | 0 | -0.7103958 | 3.658772 | -2.599176 | 7.76162 | 0.002366948 | 29.79836 | 27.19371 | [21 empty] | 15.09759 | -0.1502419
18272 | 2021/12/29 04:25:23 | 390579.5016 | 13.0002 | 1 | 15 | 11 | 0 | 0 | 0 | -0.7110138 | 3.658407 | -2.601178 | 7.76162 | 0.002564711 | 29.79836 | 27.19443 | [21 empty] | 15.62242 | 0.1198173
18273 | 2021/12/29 04:25:24 | 390580.502 | 14.0006 | 1 | 15 | 11 | 0 | 0 | 0 | -0.7109222 | 3.658141 | -2.600654 | 7.76162 | 0.002762963 | 29.79836 | 27.19516 | [21 empty] | 15.13219 | 0.007535815
18274 | 2021/12/29 04:25:25 | 390581.5018 | 15.0004 | 1 | 15 | 11 | 0 | 0 | 0 | -0.7105789 | 3.657493 | -2.598937 | 7.76162 | 0.002954031 | 29.79836 | 27.19586 |  | -0.0003672276 | [19 empty] | 15.11936 | -0.1647419
18275 | 2021/12/29 04:25:26 | 390582.5032 | 16.0018 | 1 | 15 | 11 | 0 | 0 | 0 | -0.710762 | 3.657324 | -2.599487 | 7.76162 | 0.00314618 | 29.79836 | 27.19656 | [21 empty] | 15.61811 | 0.1558578
18276 | 2021/12/29 04:25:27 | 390583.5026 | 17.0012 | 1 | 15 | 11 | 0 | 0 | 0 | -0.7111664 | 3.65722 | -2.600892 | 7.76162 | 0.003356376 | 29.79836 | 27.19733 | [21 empty] | 15.11394 | -0.1575524
18277 | 2021/12/29 04:25:28 | 390584.5015 | 18.0001 | 1 | 15 | 11 | 0 | 0 | 0 | -0.7113647 | 3.656887 | -2.60138 | 7.76162 | 0.003548965 | 29.79836 | 27.19803 | [21 empty] | 15.16607 | 0.01628995
18278 | 2021/12/29 04:25:29 | 390585.5021 | 19.0007 | 1 | 15 | 11 | 0 | 0 | 0 | -0.7113419 | 3.656544 | -2.601053 | 7.76162 | 0.003750329 | 29.79836 | 27.19877 |  | -0.0003370461 |  | 0.5059977 | 2.804165 | [16 empty] | 15.59042 | 0.1326084
18279 | 2021/12/29 04:25:30 | 390586.5026 | 20.0012 | 1 | 15 | 11 | 0 | 0 | 0 | -0.7120285 | 3.656278 | -2.603374 | 7.76162 | 0.003940597 | 29.79836 | 27.19946 | [21 empty] | 15.08548 | -0.1577926
18280 | 2021/12/29 04:25:31 | 390587.5022 | 21.0008 | 1 | 15 | 11 | 0 | 0 | 0 | -0.7105713 | 3.655795 | -2.597703 | 7.76162 | 0.00412753 | 29.79836 | 27.20015 | [21 empty] | 15.21129 | -0.1577926
18281 | 2021/12/29 04:25:32 | 390588.5033 | 22.0019 | 1 | 15 | 11 | 0 | 0 | 0 | -0.7108383 | 3.655397 | -2.598396 | 7.76162 | 0.004341336 | 29.79836 | 27.20093 | [21 empty] | 15.60899 | -0.00959754
18282 | 2021/12/29 04:25:33 | 390589.5036 | 23.0022 | 1 | 15 | 11 | 0 | 0 | 0 | -0.7109909 | 3.655083 | -2.598731 | 7.76162 | 0.004538862 | 29.79836 | 27.20165 |  | -0.0003339567 | [19 empty] | 15.09982 | -0.00959754
18283 | 2021/12/29 04:25:34 | 390590.5026 | 24.0012 | 1 | 15 | 11 | 0 | 0 | 0 | -0.7114563 | 3.654901 | -2.600302 | 7.76162 | 0.004717396 | 29.79836 | 27.2023 | [21 empty] | 15.64245 | 0.1382828
18284 | 2021/12/29 04:25:35 | 390591.5017 | 25.0003 | 1 | 15 | 11 | 0 | 0 | 0 | -0.7109756 | 3.654523 | -2.598277 | 7.76162 | 0.004935198 | 29.79836 | 27.2031 | [21 empty] | 15.55825 | 0.1382828
18285 | 2021/12/29 04:25:36 | 390592.5018 | 26.0004 | 1 | 15 | 11 | 0 | 0 | 0 | -0.7108078 | 3.654482 | -2.597634 | 7.76162 | 0.005130887 | 29.79836 | 27.20382 | [21 empty] | 15.06223 | -0.1813215
18286 | 2021/12/29 04:25:37 | 390593.5019 | 27.0005 | 1 | 15 | 11 | 0 | 0 | 0 | -0.7112503 | 3.65385 | -2.598802 | 7.76162 | 0.00531761 | 29.79836 | 27.2045 | [21 empty] | 15.72703 | 0.03755987
18287 | 2021/12/29 04:25:38 | 390594.5028 | 28.0014 | 1 | 15 | 11 | 0 | 0 | 0 | -0.7109985 | 3.653775 | -2.597829 | 7.76162 | 0.005524408 | 29.79836 | 27.20525 | [21 empty] | 15.5391 | 0.1114637
18288 | 2021/12/29 04:25:39 | 390595.5019 | 29.0005 | 1 | 15 | 11 | 0 | 0 | 0 | -0.7106094 | 3.653528 | -2.596231 | 7.76162 | 0.005723887 | 29.79836 | 27.20598 |  | -0.0002170981 | [19 empty] | 15.30113 | -0.1443666
18289 | 2021/12/29 04:25:40 | 390596.5023 | 30.0009 | 1 | 15 | 11 | 0 | 0 | 0 | -0.7108459 | 3.653476 | -2.597058 | 7.76162 | 0.005920446 | 29.79836 | 27.2067 | [21 empty] | 15.72126 | 0.2012914
18290 | 2021/12/29 04:25:41 | 390597.5027 | 31.0013 | 1 | 15 | 11 | 0 | 0 | 0 | -0.7112045 | 3.653183 | -2.59816 | 7.76162 | 0.006107575 | 29.79836 | 27.20738 | [21 empty] | 15.47701 | -0.07632732
18291 | 2021/12/29 04:25:42 | 390598.5027 | 32.0013 | 1 | 15 | 11 | 0 | 0 | 0 | -0.7112808 | 3.653016 | -2.59832 | 7.76162 | 0.006317344 | 29.79836 | 27.20815 | [21 empty] | 15.34056 | -0.04264235
18292 | 2021/12/29 04:25:43 | 390599.5036 | 33.0022 | 1 | 15 | 11 | 0 | 0 | 0 | -0.7109146 | 3.652606 | -2.596691 | 7.76162 | 0.006515661 | 29.79836 | 27.20888 | [21 empty] | 15.74244 | 0.1255894
18293 | 2021/12/29 04:25:44 | 390600.502 | 34.0006 | 1 | 15 | 11 | 0 | 0 | 0 | -0.7105026 | 3.652502 | -2.595112 | 7.76162 | 0.00670456 | 29.79836 | 27.20957 |  | -0.0002452643 | [19 empty] | 15.05761 | -0.2140117
18294 | 2021/12/29 04:25:45 | 390601.5015 | 35.0001 | 1 | 15 | 11 | 0 | 0 | 0 | -0.7114716 | 3.652244 | -2.598468 | 7.76162 | 0.006911201 | 29.79836 | 27.21032 | [21 empty] | 15.38461 | 0.102188
18295 | 2021/12/29 04:25:46 | 390602.5019 | 36.0005 | 1 | 15 | 11 | 0 | 0 | 0 | -0.7112427 | 3.652061 | -2.597502 | 7.76162 | 0.007108328 | 29.79836 | 27.21104 | [21 empty] | 15.71771 | 0.102188
18296 | 2021/12/29 04:25:47 | 390603.5026 | 37.0012 | 1 | 15 | 11 | 0 | 0 | 0 | -0.7109604 | 3.651723 | -2.59623 | 7.76162 | 0.007301124 | 29.79836 | 27.21174 |  |  |  | 0.7251095 | [17 empty] | 15.06261 | -0.09068787
18297 | 2021/12/29 04:25:48 | 390604.5019 | 38.0005 | 1 | 15 | 11 | 0 | 0 | 0 | -0.7114792 | 3.651667 | -2.598085 | 7.76162 | 0.007501317 | 29.79836 | 27.21247 | [21 empty] | 15.52818 | -0.09068787
18298 | 2021/12/29 04:25:49 | 390605.5022 | 39.0008 | 1 | 15 | 11 | 0 | 0 | 0 | -0.7108231 | 3.651396 | -2.595497 | 7.76162 | 0.007699139 | 29.79836 | 27.2132 | [21 empty] | 15.22316 | -0.1577449
18299 | 2021/12/29 04:25:50 | 390606.5032 | 40.0018 | 1 | 15 | 11 | 0 | 0 | 0 | -0.7114716 | 3.650995 | -2.597579 | 7.76162 | 0.007899475 | 29.79836 | 27.21393 | [21 empty] | 15.06726 | -0.1577449
18300 | 2021/12/29 04:25:51 | 390607.5027 | 41.0013 | 1 | 15 | 11 | 0 | 0 | 0 | -0.7109604 | 3.650751 | -2.595539 | 7.76162 | 0.008096576 | 29.79836 | 27.21465 |  | -0.000192438 | [19 empty] | 15.64822 | 0.1328319
18301 | 2021/12/29 04:25:52 | 390608.5023 | 42.0009 | 1 | 15 | 11 | 0 | 0 | 0 | -0.7111282 | 3.650536 | -2.595999 | 7.76162 | 0.008267876 | 29.79836 | 27.21527 | [21 empty] | 15.1443 | 0.004945993
18302 | 2021/12/29 04:25:53 | 390609.5037 | 43.0023 | 1 | 15 | 11 | 0 | 0 | 0 | -0.7112427 | 3.650355 | -2.596288 | 7.76162 | 0.008484665 | 29.79836 | 27.21606 | [21 empty] | 15.20087 | -0.1447445
18303 | 2021/12/29 04:25:54 | 390610.5026 | 44.0012 | 1 | 15 | 11 | 0 | 0 | 0 | -0.711319 | 3.650026 | -2.596333 | 7.76162 | 0.008674732 | 29.79836 | 27.21676 | [21 empty] | 15.59343 | 0.1453745
18304 | 2021/12/29 04:25:55 | 390611.5034 | 45.002 | 1 | 15 | 11 | 0 | 0 | 0 | -0.7111359 | 3.649868 | -2.595552 | 7.76162 | 0.008868562 | 29.79836 | 27.21747 | [21 empty] | 15.02872 | -0.1991695
18305 | 2021/12/29 04:25:56 | 390612.5019 | 46.0005 | 1 | 15 | 11 | 0 | 0 | 0 | -0.7110672 | 3.649588 | -2.595102 | 7.76162 | 0.00907982 | 29.79836 | 27.21824 |  | -0.000227376 | [19 empty] | 15.20605 | 0.05541444
18306 | 2021/12/29 04:25:57 | 390613.5032 | 47.0018 | 1 | 15 | 11 | 0 | 0 | 0 | -0.7105026 | 3.649532 | -2.593002 | 7.76162 | 0.009280995 | 29.79836 | 27.21897 | [21 empty] | 15.51567 | 0.09675443
18307 | 2021/12/29 04:25:58 | 390614.5023 | 48.0009 | 1 | 15 | 11 | 0 | 0 | 0 | -0.7110977 | 3.649209 | -2.594944 | 7.76162 | 0.009478847 | 29.79836 | 27.21969 | [21 empty] | 15.0952 | -0.1313961
18308 | 2021/12/29 04:25:59 | 390615.5038 | 49.0024 | 1 | 15 | 11 | 0 | 0 | 0 | -0.7112885 | 3.649096 | -2.59556 | 7.76162 | 0.009676903 | 29.79836 | 27.22042 | [21 empty] | 15.78131 | 0.2144098
18309 | 2021/12/29 04:26:00 | 390616.503 | 50.0016 | 1 | 15 | 11 | 0 | 0 | 0 | -0.7107697 | 3.649057 | -2.593639 | 7.76162 | 0.009852787 | 29.79836 | 27.22106 | [21 empty] | 15.50249 | -0.08712947
18310 | 2021/12/29 04:26:01 | 390617.5016 | 51.0002 | 1 | 15 | 11 | 0 | 0 | 0 | -0.7107086 | 3.64898 | -2.593361 | 7.76162 | 0.01006974 | 29.79836 | 27.22185 | [21 empty] | 15.05627 | -0.08712947
18311 | 2021/12/29 04:26:02 | 390618.5014 | 52 | 1 | 15 | 11 | 0 | 0 | 0 | -0.7114182 | 3.648822 | -2.595838 | 7.76162 | 0.01026862 | 29.79836 | 27.22258 | [21 empty] | 15.71307 | 0.1525122
18312 | 2021/12/29 04:26:03 | 390619.502 | 53.0006 | 1 | 15 | 11 | 0 | 0 | 0 | -0.7112885 | 3.648569 | -2.595185 | 7.76162 | 0.01046326 | 29.79836 | 27.22329 |  | -0.0001883385 | [19 empty] | 15.50249 | 0.1525122
18313 | 2021/12/29 04:26:04 | 390620.5021 | 54.0007 | 1 | 15 | 11 | 0 | 0 | 0 | -0.7114182 | 3.648382 | -2.595525 | 7.76162 | 0.01065696 | 29.79836 | 27.22399 | [21 empty] | 15.26539 | 0.06249666
18314 | 2021/12/29 04:26:05 | 390621.5029 | 55.0015 | 1 | 15 | 11 | 0 | 0 | 0 | -0.7107468 | 3.64817 | -2.592925 | 7.76162 | 0.01086269 | 29.79836 | 27.22474 | [21 empty] | 15.72032 | 0.06249666
18315 | 2021/12/29 04:26:06 | 390622.5031 | 56.0017 | 1 | 15 | 11 | 0 | 0 | 0 | -0.7109604 | 3.648027 | -2.593603 | 7.76162 | 0.01104221 | 29.79836 | 27.2254 | [21 empty] | 15.48335 | 0.06811261
18316 | 2021/12/29 04:26:07 | 390623.5014 | 57 | 1 | 15 | 11 | 0 | 0 | 0 | -0.7108612 | 3.647936 | -2.593176 | 7.76162 | 0.01125442 | 29.79836 | 27.22617 | [21 empty] | 15.32025 | -0.1190293
18317 | 2021/12/29 04:26:08 | 390624.5028 | 58.0014 | 1 | 15 | 11 | 0 | 0 | 0 | -0.7113419 | 3.647644 | -2.594722 | 7.76162 | 0.01144574 | 29.79836 | 27.22687 | [21 empty] | 15.7417 | 0.1997656
18318 | 2021/12/29 04:26:09 | 390625.5022 | 59.0008 | 1 | 15 | 11 | 0 | 0 | 0 | -0.7111359 | 3.64742 | -2.593811 | 7.76162 | 0.0116424 | 29.79836 | 27.22759 |  | -0.0001783927 | [19 empty] | 15.02686 | -0.1038039
18319 | 2021/12/29 04:26:10 | 390626.5032 | 60.0018 | 1 | 15 | 11 | 0 | 0 | 0 | -0.7112274 | 3.647097 | -2.593915 | 7.76162 | 0.01184946 | 29.79836 | 27.22834 | [21 empty] | 15.41137 | 0.0005739927
18320 | 2021/12/29 04:26:11 | 390627.5015 | 61.0001 | 1 | 15 | 11 | 0 | 0 | 0 | -0.7110138 | 3.646885 | -2.592986 | 7.76162 | 0.01204216 | 29.79836 | 27.22905 | [21 empty] | 15.74655 | 0.104745
18321 | 2021/12/29 04:26:12 | 390628.5016 | 62.0002 | 1 | 15 | 11 | 0 | 0 | 0 | -0.7113647 | 3.646681 | -2.59412 | 7.76162 | 0.01222578 | 29.79836 | 27.22972 | [21 empty] | 15.05852 | -0.2150089
18322 | 2021/12/29 04:26:13 | 390629.5015 | 63.0001 | 1 | 15 | 11 | 0 | 0 | 0 | -0.7109909 | 3.646791 | -2.592835 | 7.76162 | 0.01244108 | 29.79836 | 27.2305 |  |  |  | 1.012156 | 1.142546 | [16 empty] | 15.47571 | 0.130372
18323 | 2021/12/29 04:26:14 | 390630.5022 | 64.0008 | 1 | 15 | 11 | 0 | 0 | 0 | -0.7112122 | 3.646718 | -2.59359 | 7.76162 | 0.01263377 | 29.79836 | 27.2312 | [21 empty] | 15.2894 | -0.05822301
18324 | 2021/12/29 04:26:15 | 390631.5024 | 65.001 | 1 | 15 | 11 | 0 | 0 | 0 | -0.711174 | 3.646322 | -2.593169 | 7.76162 | 0.01281942 | 29.79836 | 27.23188 | [21 empty] | 15.08755 | -0.06307781
18325 | 2021/12/29 04:26:16 | 390632.5024 | 66.001 | 1 | 15 | 11 | 0 | 0 | 0 | -0.7109909 | 3.646102 | -2.592345 | 7.76162 | 0.01303302 | 29.79836 | 27.23266 |  | -0.0001688185 | [19 empty] | 15.54505 | -0.06307781
18326 | 2021/12/29 04:26:17 | 390633.5017 | 67.0003 | 1 | 15 | 11 | 0 | 0 | 0 | -0.7108078 | 3.645896 | -2.591531 | 7.76162 | 0.01322875 | 29.79836 | 27.23337 | [21 empty] | 15.24679 | -0.141477
18327 | 2021/12/29 04:26:18 | 390634.5022 | 68.0008 | 1 | 15 | 11 | 0 | 0 | 0 | -0.71138 | 3.645806 | -2.593553 | 7.76162 | 0.01341015 | 29.79836 | 27.23403 | [21 empty] | 15.16089 | -0.141477
18328 | 2021/12/29 04:26:19 | 390635.5022 | 69.0008 | 1 | 15 | 11 | 0 | 0 | 0 | -0.711441 | 3.645822 | -2.593787 | 7.76162 | 0.01362692 | 29.79836 | 27.23482 | [21 empty] | 15.76365 | 0.04936576
18329 | 2021/12/29 04:26:20 | 390636.5041 | 70.0027 | 1 | 15 | 11 | 0 | 0 | 0 | -0.7111893 | 3.645801 | -2.592855 | 7.76162 | 0.01381959 | 29.79836 | 27.23553 | [21 empty] | 15.2643 | 0.04936576
18330 | 2021/12/29 04:26:21 | 390637.5032 | 71.0018 | 1 | 15 | 11 | 0 | 0 | 0 | -0.7114334 | 3.645678 | -2.593657 | 7.76162 | 0.01401519 | 29.79836 | 27.23624 | [21 empty] | 15.09665 | -0.2084386
18331 | 2021/12/29 04:26:22 | 390638.5018 | 72.0004 | 1 | 15 | 11 | 0 | 0 | 0 | -0.7113037 | 3.645474 | -2.593039 | 7.76162 | 0.01421373 | 29.79836 | 27.23696 | [21 empty] | 15.71531 | 0.148198
18332 | 2021/12/29 04:26:23 | 390639.5016 | 73.0002 | 1 | 15 | 11 | 0 | 0 | 0 | -0.7106934 | 3.645215 | -2.59063 | 7.76162 | 0.01441806 | 29.79836 | 27.23771 | [21 empty] | 15.27489 | -0.09249687
18333 | 2021/12/29 04:26:24 | 390640.5022 | 74.0008 | 1 | 15 | 11 | 0 | 0 | 0 | -0.7113266 | 3.645105 | -2.59286 | 7.76162 | 0.01461514 | 29.79836 | 27.23843 |  | -0.0001484087 | [19 empty] | 15.53543 | -0.04115045
18334 | 2021/12/29 04:26:25 | 390641.5018 | 75.0004 | 1 | 15 | 11 | 0 | 0 | 0 | -0.7111282 | 3.644804 | -2.591923 | 7.76162 | 0.01481294 | 29.79836 | 27.23915 | [21 empty] | 15.72756 | 0.1826108
18335 | 2021/12/29 04:26:26 | 390642.5025 | 76.0011 | 1 | 15 | 11 | 0 | 0 | 0 | -0.7111359 | 3.644767 | -2.591925 | 7.76162 | 0.0150099 | 29.79836 | 27.23987 | [21 empty] | 15.37774 | -0.1093197
18336 | 2021/12/29 04:26:27 | 390643.5017 | 77.0003 | 1 | 15 | 11 | 0 | 0 | 0 | -0.7113419 | 3.644394 | -2.59241 | 7.76162 | 0.01520596 | 29.79836 | 27.24058 | [21 empty] | 15.41622 | 0.01202464
18337 | 2021/12/29 04:26:28 | 390644.5026 | 78.0012 | 1 | 15 | 11 | 0 | 0 | 0 | -0.7110519 | 3.64446 | -2.5914 | 7.76162 | 0.01539953 | 29.79836 | 27.24129 | [21 empty] | 15.804 | 0.1211798
18338 | 2021/12/29 04:26:29 | 390645.5026 | 79.0012 | 1 | 15 | 11 | 0 | 0 | 0 | -0.7110977 | 3.644207 | -2.591387 | 7.76162 | 0.01559864 | 29.79836 | 27.24201 | [21 empty] | 15.1354 | -0.2089375
18339 | 2021/12/29 04:26:30 | 390646.5032 | 80.0018 | 1 | 15 | 11 | 0 | 0 | 0 | -0.7108612 | 3.644104 | -2.590452 | 7.76162 | 0.01579542 | 29.79836 | 27.24273 | [21 empty] | 15.30338 | 0.05249381
18340 | 2021/12/29 04:26:31 | 390647.5016 | 81.0002 | 1 | 15 | 11 | 0 | 0 | 0 | -0.7107239 | 3.643836 | -2.589761 | 7.76162 | 0.01599461 | 29.79836 | 27.24345 | [21 empty] | 15.78764 | 0.05249381
18341 | 2021/12/29 04:26:32 | 390648.5025 | 82.0011 | 1 | 15 | 11 | 0 | 0 | 0 | -0.711113 | 3.643785 | -2.591143 | 7.76162 | 0.01619545 | 29.79836 | 27.24419 | [21 empty] | 15.127 | -0.1606154
18342 | 2021/12/29 04:26:33 | 390649.5024 | 83.001 | 1 | 15 | 11 | 0 | 0 | 0 | -0.7112885 | 3.643594 | -2.591647 | 7.76162 | 0.01639131 | 29.79836 | 27.2449 | [21 empty] | 15.2046 | -0.1606154
18343 | 2021/12/29 04:26:34 | 390650.5014 | 84 | 1 | 15 | 11 | 0 | 0 | 0 | -0.711174 | 3.643515 | -2.591173 | 7.76162 | 0.01657649 | 29.79836 | 27.24557 |  | -0.0001099978 | [19 empty] | 15.69713 | 0.01667917
18344 | 2021/12/29 04:26:35 | 390651.5018 | 85.0004 | 1 | 15 | 11 | 0 | 0 | 0 | -0.7107086 | 3.643447 | -2.589429 | 7.76162 | 0.01678645 | 29.79836 | 27.24634 | [21 empty] | 15.24626 | 0.01667917
18345 | 2021/12/29 04:26:36 | 390652.5029 | 86.0015 | 1 | 15 | 11 | 0 | 0 | 0 | -0.7110977 | 3.643241 | -2.5907 | 7.76162 | 0.01697881 | 29.79836 | 27.24704 | [21 empty] | 15.10932 | -0.183689
18346 | 2021/12/29 04:26:37 | 390653.5027 | 87.0013 | 1 | 15 | 11 | 0 | 0 | 0 | -0.7110367 | 3.643193 | -2.590444 | 7.76162 | 0.01718125 | 29.79836 | 27.24778 | [21 empty] | 15.75288 | 0.1596427
18347 | 2021/12/29 04:26:38 | 390654.5034 | 88.002 | 1 | 15 | 11 | 0 | 0 | 0 | -0.711441 | 3.643059 | -2.591822 | 7.76162 | 0.01737013 | 29.79836 | 27.24847 | [21 empty] | 15.33947 | -0.08772135
18348 | 2021/12/29 04:26:39 | 390655.5018 | 89.0004 | 1 | 15 | 11 | 0 | 0 | 0 | -0.7108002 | 3.642853 | -2.589341 | 7.76162 | 0.01757024 | 29.79836 | 27.2492 | [21 empty] | 15.52632 | -0.06446779
18349 | 2021/12/29 04:26:40 | 390656.5024 | 90.001 | 1 | 15 | 11 | 0 | 0 | 0 | -0.7109756 | 3.642838 | -2.589969 | 7.76162 | 0.01777183 | 29.79836 | 27.24993 | [21 empty] | 15.83386 | 0.2189648
18350 | 2021/12/29 04:26:41 | 390657.5018 | 91.0004 | 1 | 15 | 11 | 0 | 0 | 0 | -0.7108459 | 3.642646 | -2.58936 | 7.76162 | 0.01797282 | 29.79836 | 27.25066 | [21 empty] | 15.49268 | -0.1066202
18351 | 2021/12/29 04:26:42 | 390658.5042 | 92.0028 | 1 | 15 | 11 | 0 | 0 | 0 | -0.7115555 | 3.642642 | -2.591942 | 7.76162 | 0.01817086 | 29.79836 | 27.25138 | [21 empty] | 15.34056 | -0.04753709
18352 | 2021/12/29 04:26:43 | 390659.503 | 93.0016 | 1 | 15 | 11 | 0 | 0 | 0 | -0.7109909 | 3.642393 | -2.589708 | 7.76162 | 0.01836012 | 29.79836 | 27.25207 |  | -0.0001164482 | [19 empty] | 15.7168 | 0.1175749
18353 | 2021/12/29 04:26:44 | 390660.5016 | 94.0002 | 1 | 15 | 11 | 0 | 0 | 0 | -0.7109222 | 3.64228 | -2.589378 | 7.76162 | 0.01854587 | 29.79836 | 27.25275 | [21 empty] | 15.12606 | -0.1846057
18354 | 2021/12/29 04:26:45 | 390661.5025 | 95.0011 | 1 | 15 | 11 | 0 | 0 | 0 | -0.7110138 | 3.642193 | -2.589649 | 7.76162 | 0.01876059 | 29.79836 | 27.25353 | [21 empty] | 15.2176 | 0.02860665
18355 | 2021/12/29 04:26:46 | 390662.5019 | 96.0005 | 1 | 15 | 11 | 0 | 0 | 0 | -0.7110672 | 3.641969 | -2.589685 | 7.76162 | 0.01895964 | 29.79836 | 27.25426 | [21 empty] | 15.66497 | 0.02860665
18356 | 2021/12/29 04:26:47 | 390663.5035 | 97.0021 | 1 | 15 | 11 | 0 | 0 | 0 | -0.7111511 | 3.641754 | -2.589837 | 7.76162 | 0.01915205 | 29.79836 | 27.25496 |  |  |  | 1.316403 | [17 empty] | 15.29201 | -0.1369339
18357 | 2021/12/29 04:26:48 | 390664.5019 | 98.0005 | 1 | 15 | 11 | 0 | 0 | 0 | -0.7111511 | 3.641694 | -2.589795 | 7.76162 | 0.01935562 | 29.79836 | 27.2557 | [21 empty] | 15.06856 | -0.1369339
18358 | 2021/12/29 04:26:49 | 390665.5034 | 99.002 | 1 | 15 | 11 | 0 | 0 | 0 | -0.7112045 | 3.641521 | -2.589866 | 7.76162 | 0.01955038 | 29.79836 | 27.25641 | [21 empty] | 15.81884 | 0.1022887
18359 | 2021/12/29 04:26:50 | 390666.5033 | 100.0019 | 1 | 15 | 11 | 0 | 0 | 0 | -0.7107239 | 3.641277 | -2.587943 | 7.76162 | 0.01973731 | 29.79836 | 27.25709 | [21 empty] | 15.41678 | 0.1022887
18360 | 2021/12/29 04:26:51 | 390667.5019 | 101.0005 | 1 | 15 | 11 | 0 | 0 | 0 | -0.7109756 | 3.641117 | -2.588745 | 7.76162 | 0.01994191 | 29.79836 | 27.25783 | [21 empty] | 15.05891 | -0.237478
18361 | 2021/12/29 04:26:52 | 390668.5037 | 102.0023 | 1 | 15 | 11 | 0 | 0 | 0 | -0.7110901 | 3.641094 | -2.589146 | 7.76162 | 0.02014318 | 29.79836 | 27.25857 | [21 empty] | 15.71756 | 0.09987593
18362 | 2021/12/29 04:26:53 | 390669.502 | 103.0006 | 1 | 15 | 11 | 0 | 0 | 0 | -0.7108002 | 3.641199 | -2.588165 | 7.76162 | 0.02032441 | 29.79836 | 27.25923 | [21 empty] | 15.62781 | 0.07790506
18363 | 2021/12/29 04:26:54 | 390670.5014 | 104 | 1 | 15 | 11 | 0 | 0 | 0 | -0.7110138 | 3.640762 | -2.588632 | 7.76162 | 0.02053025 | 29.79836 | 27.25998 |  | -9.667301e-05 | [19 empty] | 15.1802 | -0.1641279
18364 | 2021/12/29 04:26:55 | 390671.5023 | 105.0009 | 1 | 15 | 11 | 0 | 0 | 0 | -0.7110901 | 3.640832 | -2.58896 | 7.76162 | 0.02071268 | 29.79836 | 27.26064 | [21 empty] | 15.71792 | 0.192287
18365 | 2021/12/29 04:26:56 | 390672.5028 | 106.0014 | 1 | 15 | 11 | 0 | 0 | 0 | -0.7111511 | 3.640715 | -2.589098 | 7.76162 | 0.02093171 | 29.79836 | 27.26144 | [21 empty] | 15.72295 | 0.001572371
18366 | 2021/12/29 04:26:57 | 390673.5023 | 107.0009 | 1 | 15 | 11 | 0 | 0 | 0 | -0.7111282 | 3.640792 | -2.58907 | 7.76162 | 0.02112409 | 29.79836 | 27.26214 | [21 empty] | 15.16498 | -0.1743662
18367 | 2021/12/29 04:26:58 | 390674.5019 | 108.0005 | 1 | 15 | 11 | 0 | 0 | 0 | -0.711113 | 3.640618 | -2.588891 | 7.76162 | 0.02132545 | 29.79836 | 27.26287 | [21 empty] | 15.52777 | 0.1133716
18368 | 2021/12/29 04:26:59 | 390675.5014 | 109 | 1 | 15 | 11 | 0 | 0 | 0 | -0.711174 | 3.640355 | -2.588926 | 7.76162 | 0.02151654 | 29.79836 | 27.26357 | [21 empty] | 15.37457 | -0.04787385
18369 | 2021/12/29 04:27:00 | 390676.5027 | 110.0013 | 1 | 15 | 11 | 0 | 0 | 0 | -0.7107239 | 3.640359 | -2.58729 | 7.76162 | 0.02171806 | 29.79836 | 27.2643 | [21 empty] | 15.05444 | -0.1000422
18370 | 2021/12/29 04:27:01 | 390677.503 | 111.0016 | 1 | 15 | 11 | 0 | 0 | 0 | -0.7108231 | 3.640253 | -2.587576 | 7.76162 | 0.02191929 | 29.79836 | 27.26503 | [21 empty] | 15.38778 | -0.1000422
18371 | 2021/12/29 04:27:02 | 390678.5023 | 112.0009 | 1 | 15 | 11 | 0 | 0 | 0 | -0.7109756 | 3.640038 | -2.587978 | 7.76162 | 0.02211943 | 29.79836 | 27.26576 | [21 empty] | 15.52013 | -0.06186366
18372 | 2021/12/29 04:27:03 | 390679.5034 | 113.002 | 1 | 15 | 11 | 0 | 0 | 0 | -0.7105408 | 3.640001 | -2.586369 | 7.76162 | 0.02231078 | 29.79836 | 27.26646 | [21 empty] | 15.16776 | -0.06186366
18373 | 2021/12/29 04:27:04 | 390680.5016 | 114.0002 | 1 | 15 | 11 | 0 | 0 | 0 | -0.7108765 | 3.639829 | -2.587469 | 7.76162 | 0.02251424 | 29.79836 | 27.2672 | [21 empty] | 15.66011 | -0.1010013
18374 | 2021/12/29 04:27:05 | 390681.5029 | 115.0015 | 1 | 15 | 11 | 0 | 0 | 0 | -0.7109756 | 3.639608 | -2.587672 | 7.76162 | 0.02271328 | 29.79836 | 27.26792 |  | -8.847942e-05 | [19 empty] | 15.74416 | 0.1447457
18375 | 2021/12/29 04:27:06 | 390682.502 | 116.0006 | 1 | 15 | 11 | 0 | 0 | 0 | -0.7108612 | 3.639384 | -2.587097 | 7.76162 | 0.02290238 | 29.79836 | 27.26861 | [21 empty] | 15.23992 | -0.1313102
18376 | 2021/12/29 04:27:07 | 390683.5027 | 117.0013 | 1 | 15 | 11 | 0 | 0 | 0 | -0.7112122 | 3.639389 | -2.588378 | 7.76162 | 0.0231059 | 29.79836 | 27.26935 | [21 empty] | 15.56588 | -0.03249049
18377 | 2021/12/29 04:27:08 | 390684.5014 | 118 | 1 | 15 | 11 | 0 | 0 | 0 | -0.7109909 | 3.639205 | -2.587442 | 7.76162 | 0.02330039 | 29.79836 | 27.27006 | [21 empty] | 15.75525 | 0.1935303
18378 | 2021/12/29 04:27:09 | 390685.5027 | 119.0013 | 1 | 15 | 11 | 0 | 0 | 0 | -0.7118835 | 3.639159 | -2.590657 | 7.76162 | 0.02349962 | 29.79836 | 27.27078 | [21 empty] | 15.04733 | -0.1376206
18379 | 2021/12/29 04:27:10 | 390686.5037 | 120.0023 | 1 | 15 | 11 | 0 | 0 | 0 | -0.7110977 | 3.639091 | -2.587749 | 7.76162 | 0.02368487 | 29.79836 | 27.27146 | [21 empty] | 15.40228 | 0.0273174
18380 | 2021/12/29 04:27:11 | 390687.504 | 121.0026 | 1 | 15 | 11 | 0 | 0 | 0 | -0.7110977 | 3.638842 | -2.587572 | 7.76162 | 0.02389732 | 29.79836 | 27.27223 | [21 empty] | 15.75525 | 0.1103032
18381 | 2021/12/29 04:27:12 | 390688.5029 | 122.0015 | 1 | 15 | 11 | 0 | 0 | 0 | -0.7109985 | 3.638631 | -2.587061 | 7.76162 | 0.02409618 | 29.79836 | 27.27295 | [21 empty] | 15.04045 | -0.2233738
18382 | 2021/12/29 04:27:13 | 390689.5029 | 123.0015 | 1 | 15 | 11 | 0 | 0 | 0 | -0.7108231 | 3.638584 | -2.58639 | 7.76162 | 0.02429207 | 29.79836 | 27.27367 | [21 empty] | 15.24102 | 0.06267726
18383 | 2021/12/29 04:27:14 | 390690.5022 | 124.0008 | 1 | 15 | 11 | 0 | 0 | 0 | -0.7101669 | 3.638443 | -2.583902 | 7.76162 | 0.02448954 | 29.79836 | 27.27439 | [21 empty] | 15.60846 | 0.1148248
18384 | 2021/12/29 04:27:15 | 390691.5023 | 125.0009 | 1 | 15 | 11 | 0 | 0 | 0 | -0.7109375 | 3.638604 | -2.58682 | 7.76162 | 0.02467212 | 29.79836 | 27.27505 | [21 empty] | 15.1013 | -0.1584888
18385 | 2021/12/29 04:27:16 | 390692.5032 | 126.0018 | 1 | 15 | 11 | 0 | 0 | 0 | -0.7105789 | 3.638508 | -2.585447 | 7.76162 | 0.024882 | 29.79836 | 27.27581 | [21 empty] | 15.22334 | -0.1584888
18386 | 2021/12/29 04:27:17 | 390693.5022 | 127.0008 | 1 | 15 | 11 | 0 | 0 | 0 | -0.7109222 | 3.638369 | -2.586597 | 7.76162 | 0.02507677 | 29.79836 | 27.27652 |  | -6.53483e-05 | [19 empty] | 15.64731 | -0.02438664
18387 | 2021/12/29 04:27:18 | 390694.5032 | 128.0018 | 1 | 15 | 11 | 0 | 0 | 0 | -0.7110291 | 3.638223 | -2.586882 | 7.76162 | 0.02527918 | 29.79836 | 27.27726 | [21 empty] | 15.11581 | -0.02438664
18388 | 2021/12/29 04:27:19 | 390695.5023 | 129.0009 | 1 | 15 | 11 | 0 | 0 | 0 | -0.7110672 | 3.638274 | -2.587057 | 7.76162 | 0.02546858 | 29.79836 | 27.27795 | [21 empty] | 15.74617 | -0.1175451
18389 | 2021/12/29 04:27:20 | 390696.5016 | 130.0002 | 1 | 15 | 11 | 0 | 0 | 0 | -0.7106705 | 3.637929 | -2.585369 | 7.76162 | 0.02566425 | 29.79836 | 27.27866 | [21 empty] | 15.60621 | 0.1484388
18390 | 2021/12/29 04:27:21 | 390697.5015 | 131.0001 | 1 | 15 | 11 | 0 | 0 | 0 | -0.7111359 | 3.638013 | -2.587122 | 7.76162 | 0.02586985 | 29.79836 | 27.27941 | [21 empty] | 15.10577 | -0.2001244
18391 | 2021/12/29 04:27:22 | 390698.5016 | 132.0002 | 1 | 15 | 11 | 0 | 0 | 0 | -0.7109985 | 3.637948 | -2.586576 | 7.76162 | 0.02606557 | 29.79836 | 27.28012 | [21 empty] | 15.79541 | 0.02424836
18392 | 2021/12/29 04:27:23 | 390699.5022 | 133.0008 | 1 | 15 | 11 | 0 | 0 | 0 | -0.7113953 | 3.637706 | -2.587847 | 7.76162 | 0.0262676 | 29.79836 | 27.28086 | [21 empty] | 15.62743 | 0.1387697
18393 | 2021/12/29 04:27:24 | 390700.5015 | 134.0001 | 1 | 15 | 11 | 0 | 0 | 0 | -0.7101898 | 3.637413 | -2.583254 | 7.76162 | 0.02646156 | 29.79836 | 27.28156 | [21 empty] | 15.10038 | -0.1647019
18394 | 2021/12/29 04:27:25 | 390701.5034 | 135.002 | 1 | 15 | 11 | 0 | 0 | 0 | -0.7108002 | 3.637218 | -2.585335 | 7.76162 | 0.02665719 | 29.79836 | 27.28227 | [21 empty] | 15.71363 | 0.1916414
18395 | 2021/12/29 04:27:26 | 390702.5023 | 136.0009 | 1 | 15 | 11 | 0 | 0 | 0 | -0.7110291 | 3.637207 | -2.58616 | 7.76162 | 0.02684412 | 29.79836 | 27.28295 | [21 empty] | 15.56866 | -0.04530251
18396 | 2021/12/29 04:27:27 | 390703.5016 | 137.0002 | 1 | 15 | 11 | 0 | 0 | 0 | -0.7107697 | 3.637034 | -2.585094 | 7.76162 | 0.0270509 | 29.79836 | 27.2837 | [21 empty] | 15.24996 | -0.09959459
18397 | 2021/12/29 04:27:28 | 390704.5015 | 138.0001 | 1 | 15 | 11 | 0 | 0 | 0 | -0.7109146 | 3.63717 | -2.585717 | 7.76162 | 0.02724988 | 29.79836 | 27.28443 | [21 empty] | 15.75525 | 0.1579022
18398 | 2021/12/29 04:27:29 | 390705.5037 | 139.0023 | 1 | 15 | 11 | 0 | 0 | 0 | -0.711441 | 3.636843 | -2.587399 | 7.76162 | 0.0274468 | 29.79836 | 27.28514 |  | -6.519891e-05 | [19 empty] | 15.63373 | 0.1579022
18399 | 2021/12/29 04:27:30 | 390706.5025 | 140.0011 | 1 | 15 | 11 | 0 | 0 | 0 | -0.7109222 | 3.637171 | -2.585746 | 7.76162 | 0.02764777 | 29.79836 | 27.28588 | [21 empty] | 15.25852 | 0.04389286
18400 | 2021/12/29 04:27:31 | 390707.5022 | 141.0008 | 1 | 15 | 11 | 0 | 0 | 0 | -0.7103043 | 3.636782 | -2.583222 | 7.76162 | 0.02782833 | 29.79836 | 27.28653 | [21 empty] | 15.72218 | 0.04389286
18401 | 2021/12/29 04:27:32 | 390708.5016 | 142.0002 | 1 | 15 | 11 | 0 | 0 | 0 | -0.7108078 | 3.636531 | -2.584875 | 7.76162 | 0.02803832 | 29.79836 | 27.28729 |  |  |  |  | 0.6430884 | [16 empty] | 15.09126 | -0.165168
18402 | 2021/12/29 04:27:33 | 390709.5024 | 143.001 | 1 | 15 | 11 | 0 | 0 | 0 | -0.7106934 | 3.63651 | -2.584444 | 7.76162 | 0.0282407 | 29.79836 | 27.28803 |  |  |  | 1.815044 | [17 empty] | 15.29739 | -0.165168
18403 | 2021/12/29 04:27:34 | 390710.5017 | 144.0003 | 1 | 15 | 11 | 0 | 0 | 0 | -0.7104187 | 3.636557 | -2.583478 | 7.76162 | 0.02843375 | 29.79836 | 27.28873 | [21 empty] | 15.74617 | 0.2046597
18404 | 2021/12/29 04:27:35 | 390711.5023 | 145.0009 | 1 | 15 | 11 | 0 | 0 | 0 | -0.7109146 | 3.636632 | -2.585335 | 7.76162 | 0.0286365 | 29.79836 | 27.28947 | [21 empty] | 15.13388 | -0.04786074
18405 | 2021/12/29 04:27:36 | 390712.5017 | 146.0003 | 1 | 15 | 11 | 0 | 0 | 0 | -0.7106552 | 3.636537 | -2.584324 | 7.76162 | 0.0288266 | 29.79836 | 27.29016 | [21 empty] | 15.20418 | -0.1215094
18406 | 2021/12/29 04:27:37 | 390713.5016 | 147.0002 | 1 | 15 | 11 | 0 | 0 | 0 | -0.7110138 | 3.636362 | -2.585504 | 7.76162 | 0.02903122 | 29.79836 | 27.2909 |  | -0.0001536628 | [19 empty] | 15.66458 | 0.1711738
18407 | 2021/12/29 04:27:38 | 390714.5032 | 148.0018 | 1 | 15 | 11 | 0 | 0 | 0 | -0.7109528 | 3.636099 | -2.585095 | 7.76162 | 0.02922474 | 29.79836 | 27.29161 | [21 empty] | 15.19639 | -0.1736081
18408 | 2021/12/29 04:27:39 | 390715.5035 | 149.0021 | 1 | 15 | 11 | 0 | 0 | 0 | -0.7108383 | 3.636059 | -2.58465 | 7.76162 | 0.02942678 | 29.79836 | 27.29234 | [21 empty] | 15.2014 | 0.00156343
18409 | 2021/12/29 04:27:40 | 390716.5016 | 150.0002 | 1 | 15 | 11 | 0 | 0 | 0 | -0.7105179 | 3.635971 | -2.583422 | 7.76162 | 0.02961796 | 29.79836 | 27.29304 | [21 empty] | 15.67461 | 0.1478797
18410 | 2021/12/29 04:27:41 | 390717.503 | 151.0016 | 1 | 15 | 11 | 0 | 0 | 0 | -0.7114716 | 3.635899 | -2.586839 | 7.76162 | 0.02981848 | 29.79836 | 27.29377 | [21 empty] | 15.17963 | -0.1546812
18411 | 2021/12/29 04:27:42 | 390718.5017 | 152.0003 | 1 | 15 | 11 | 0 | 0 | 0 | -0.7107239 | 3.635724 | -2.583996 | 7.76162 | 0.03001639 | 29.79836 | 27.29449 | [21 empty] | 15.73241 | 0.172745
18412 | 2021/12/29 04:27:43 | 390719.5022 | 153.0008 | 1 | 15 | 11 | 0 | 0 | 0 | -0.7110138 | 3.635569 | -2.58494 | 7.76162 | 0.03020879 | 29.79836 | 27.29519 | [21 empty] | 15.68988 | -0.01329303
18413 | 2021/12/29 04:27:44 | 390720.5016 | 154.0002 | 1 | 15 | 11 | 0 | 0 | 0 | -0.711174 | 3.635549 | -2.585508 | 7.76162 | 0.0304065 | 29.79836 | 27.29591 | [21 empty] | 15.12345 | -0.01329303
18414 | 2021/12/29 04:27:45 | 390721.5026 | 155.0012 | 1 | 15 | 11 | 0 | 0 | 0 | -0.7111893 | 3.635336 | -2.585412 | 7.76162 | 0.03059923 | 29.79836 | 27.29661 | [21 empty] | 15.78409 | 0.1721513
18415 | 2021/12/29 04:27:46 | 390722.5035 | 156.0021 | 1 | 15 | 11 | 0 | 0 | 0 | -0.7110748 | 3.635243 | -2.58493 | 7.76162 | 0.03080396 | 29.79836 | 27.29735 | [21 empty] | 15.61609 | 0.1721513
18416 | 2021/12/29 04:27:47 | 390723.5034 | 157.002 | 1 | 15 | 11 | 0 | 0 | 0 | -0.7110901 | 3.6351 | -2.584884 | 7.76162 | 0.03099635 | 29.79836 | 27.29805 | [21 empty] | 15.2812 | 0.05668223
18417 | 2021/12/29 04:27:48 | 390724.502 | 158.0006 | 1 | 15 | 11 | 0 | 0 | 0 | -0.7103271 | 3.634908 | -2.581974 | 7.76162 | 0.03119546 | 29.79836 | 27.29877 | [21 empty] | 15.72218 | 0.05668223
18418 | 2021/12/29 04:27:49 | 390725.5025 | 159.0011 | 1 | 15 | 11 | 0 | 0 | 0 | -0.7110672 | 3.635102 | -2.584802 | 7.76162 | 0.03139438 | 29.79836 | 27.2995 |  | -8.107433e-05 | [19 empty] | 15.6053 | 0.1012802
18419 | 2021/12/29 04:27:50 | 390726.5019 | 160.0005 | 1 | 15 | 11 | 0 | 0 | 0 | -0.7110748 | 3.634838 | -2.584642 | 7.76162 | 0.03159758 | 29.79836 | 27.30024 | [21 empty] | 15.24828 | -0.1617485
18420 | 2021/12/29 04:27:51 | 390727.5026 | 161.0012 | 1 | 15 | 11 | 0 | 0 | 0 | -0.7110901 | 3.634697 | -2.584597 | 7.76162 | 0.03178594 | 29.79836 | 27.30092 | [21 empty] | 15.77104 | 0.2135444
18421 | 2021/12/29 04:27:52 | 390728.5027 | 162.0013 | 1 | 15 | 11 | 0 | 0 | 0 | -0.7113571 | 3.634634 | -2.585523 | 7.76162 | 0.03199244 | 29.79836 | 27.30167 | [21 empty] | 15.04511 | -0.06411314
18422 | 2021/12/29 04:27:53 | 390729.5028 | 163.0014 | 1 | 15 | 11 | 0 | 0 | 0 | -0.7107315 | 3.634779 | -2.583352 | 7.76162 | 0.03218728 | 29.79836 | 27.30238 | [21 empty] | 15.28528 | -0.08768618
18423 | 2021/12/29 04:27:54 | 390730.5019 | 164.0005 | 1 | 15 | 11 | 0 | 0 | 0 | -0.7102509 | 3.634656 | -2.581518 | 7.76162 | 0.0323861 | 29.79836 | 27.3031 | [21 empty] | 15.76882 | 0.1511061
18424 | 2021/12/29 04:27:55 | 390731.503 | 165.0016 | 1 | 15 | 11 | 0 | 0 | 0 | -0.7106094 | 3.634459 | -2.582681 | 7.76162 | 0.03257107 | 29.79836 | 27.30377 | [21 empty] | 15.07636 | -0.2163959
18425 | 2021/12/29 04:27:56 | 390732.5018 | 166.0004 | 1 | 15 | 11 | 0 | 0 | 0 | -0.7104568 | 3.634545 | -2.582187 | 7.76162 | 0.03278214 | 29.79836 | 27.30454 | [21 empty] | 15.28528 | 0.06528974
18426 | 2021/12/29 04:27:57 | 390733.5022 | 167.0008 | 1 | 15 | 11 | 0 | 0 | 0 | -0.7107086 | 3.634459 | -2.583041 | 7.76162 | 0.03297459 | 29.79836 | 27.30524 | [21 empty] | 15.63914 | 0.1105809
18427 | 2021/12/29 04:27:58 | 390734.5024 | 168.001 | 1 | 15 | 11 | 0 | 0 | 0 | -0.7108765 | 3.634472 | -2.583661 | 7.76162 | 0.03316911 | 29.79836 | 27.30595 | [21 empty] | 15.15547 | -0.1511478
18428 | 2021/12/29 04:27:59 | 390735.5035 | 169.0021 | 1 | 15 | 11 | 0 | 0 | 0 | -0.710495 | 3.634275 | -2.582134 | 7.76162 | 0.03337462 | 29.79836 | 27.30669 | [21 empty] | 15.31395 | -0.1511478
18429 | 2021/12/29 04:28:00 | 390736.5021 | 170.0007 | 1 | 15 | 11 | 0 | 0 | 0 | -0.7109146 | 3.634048 | -2.583498 | 7.76162 | 0.03357347 | 29.79836 | 27.30742 | [21 empty] | 15.47349 | -0.102042
18430 | 2021/12/29 04:28:01 | 390737.5018 | 171.0004 | 1 | 15 | 11 | 0 | 0 | 0 | -0.7107315 | 3.634059 | -2.58284 | 7.76162 | 0.03377067 | 29.79836 | 27.30813 |  | -7.914293e-05 | [19 empty] | 15.10302 | -0.102042
18431 | 2021/12/29 04:28:02 | 390738.5029 | 172.0015 | 1 | 15 | 11 | 0 | 0 | 0 | -0.711174 | 3.634035 | -2.584431 | 7.76162 | 0.03396638 | 29.79836 | 27.30885 | [21 empty] | 15.78518 | 0.09861231
18432 | 2021/12/29 04:28:03 | 390739.5019 | 173.0005 | 1 | 15 | 11 | 0 | 0 | 0 | -0.7108231 | 3.633591 | -2.58284 | 7.76162 | 0.03416509 | 29.79836 | 27.30957 | [21 empty] | 15.37419 | 0.09861231
18433 | 2021/12/29 04:28:04 | 390740.5021 | 174.0007 | 1 | 15 | 11 | 0 | 0 | 0 | -0.7107849 | 3.633669 | -2.582757 | 7.76162 | 0.03436202 | 29.79836 | 27.31028 | [21 empty] | 15.09798 | -0.2147496
18434 | 2021/12/29 04:28:05 | 390741.5019 | 175.0005 | 1 | 15 | 11 | 0 | 0 | 0 | -0.7104034 | 3.633485 | -2.58124 | 7.76162 | 0.03455688 | 29.79836 | 27.31099 | [21 empty] | 15.82123 | 0.1269841
18435 | 2021/12/29 04:28:06 | 390742.5026 | 176.0012 | 1 | 15 | 11 | 0 | 0 | 0 | -0.7105179 | 3.633204 | -2.581456 | 7.76162 | 0.03475359 | 29.79836 | 27.31171 | [21 empty] | 15.3093 | -0.06094754
18436 | 2021/12/29 04:28:07 | 390743.5029 | 177.0015 | 1 | 15 | 11 | 0 | 0 | 0 | -0.7111359 | 3.633253 | -2.583737 | 7.76162 | 0.03495476 | 29.79836 | 27.31244 | [21 empty] | 15.6447 | -0.05522549
18437 | 2021/12/29 04:28:08 | 390744.502 | 178.0006 | 1 | 15 | 11 | 0 | 0 | 0 | -0.7106934 | 3.633335 | -2.582187 | 7.76162 | 0.03515013 | 29.79836 | 27.31315 | [21 empty] | 15.75117 | 0.1933098
18438 | 2021/12/29 04:28:09 | 390745.5029 | 179.0015 | 1 | 15 | 11 | 0 | 0 | 0 | -0.7106552 | 3.633475 | -2.582148 | 7.76162 | 0.03534804 | 29.79836 | 27.31387 | [21 empty] | 15.22636 | -0.1640016
18439 | 2021/12/29 04:28:10 | 390746.5027 | 180.0013 | 1 | 15 | 11 | 0 | 0 | 0 | -0.7107849 | 3.633056 | -2.582321 | 7.76162 | 0.03554625 | 29.79836 | 27.31458 | [21 empty] | 15.65248 | 0.1331633
18440 | 2021/12/29 04:28:11 | 390747.502 | 181.0006 | 1 | 15 | 11 | 0 | 0 | 0 | -0.7107849 | 3.63321 | -2.582431 | 7.76162 | 0.03573168 | 29.79836 | 27.31526 | [21 empty] | 15.73839 | 0.02684534
18441 | 2021/12/29 04:28:12 | 390748.502 | 182.0006 | 1 | 15 | 11 | 0 | 0 | 0 | -0.7115707 | 3.632996 | -2.585134 | 7.76162 | 0.03593652 | 29.79836 | 27.316 | [21 empty] | 15.12493 | -0.1917058
18442 | 2021/12/29 04:28:13 | 390749.5019 | 183.0005 | 1 | 15 | 11 | 0 | 0 | 0 | -0.7112274 | 3.633164 | -2.584006 | 7.76162 | 0.03613992 | 29.79836 | 27.31674 |  | -7.301794e-05 | [19 empty] | 15.68372 | 0.1746225
18443 | 2021/12/29 04:28:14 | 390750.5032 | 184.0018 | 1 | 15 | 11 | 0 | 0 | 0 | -0.7110367 | 3.632877 | -2.583109 | 7.76162 | 0.0363292 | 29.79836 | 27.31743 | [21 empty] | 15.6389 | 0.1746225
18444 | 2021/12/29 04:28:15 | 390751.5035 | 185.0021 | 1 | 15 | 11 | 0 | 0 | 0 | -0.7110901 | 3.632862 | -2.583292 | 7.76162 | 0.03653277 | 29.79836 | 27.31817 | [21 empty] | 15.20197 | 0.02012074
18445 | 2021/12/29 04:28:16 | 390752.503 | 186.0016 | 1 | 15 | 11 | 0 | 0 | 0 | -0.7104568 | 3.632749 | -2.580911 | 7.76162 | 0.03673146 | 29.79836 | 27.31889 | [21 empty] | 15.73221 | 0.02012074
18446 | 2021/12/29 04:28:17 | 390753.502 | 187.0006 | 1 | 15 | 11 | 0 | 0 | 0 | -0.7108612 | 3.632787 | -2.582407 | 7.76162 | 0.03692637 | 29.79836 | 27.3196 | [21 empty] | 15.09217 | -0.1504672
18447 | 2021/12/29 04:28:18 | 390754.5024 | 188.001 | 1 | 15 | 11 | 0 | 0 | 0 | -0.7109375 | 3.632531 | -2.582503 | 7.76162 | 0.03712548 | 29.79836 | 27.32032 | [21 empty] | 15.37496 | -0.1504672
18448 | 2021/12/29 04:28:19 | 390755.5031 | 189.0017 | 1 | 15 | 11 | 0 | 0 | 0 | -0.7106552 | 3.632587 | -2.581517 | 7.76162 | 0.03731346 | 29.79836 | 27.321 | [21 empty] | 15.78068 | 0.2151597
18449 | 2021/12/29 04:28:20 | 390756.5022 | 190.0008 | 1 | 15 | 11 | 0 | 0 | 0 | -0.7112885 | 3.632723 | -2.583914 | 7.76162 | 0.03751137 | 29.79836 | 27.32172 | [21 empty] | 15.0691 | -0.0804776
18450 | 2021/12/29 04:28:21 | 390757.5019 | 191.0005 | 1 | 15 | 11 | 0 | 0 | 0 | -0.7110748 | 3.632326 | -2.582855 | 7.76162 | 0.03771928 | 29.79836 | 27.32248 | [21 empty] | 15.48651 | -0.01145005
18451 | 2021/12/29 04:28:22 | 390758.5021 | 192.0007 | 1 | 15 | 11 | 0 | 0 | 0 | -0.7109222 | 3.632143 | -2.582171 | 7.76162 | 0.03791727 | 29.79836 | 27.3232 | [21 empty] | 15.33701 | 0.08374035
18452 | 2021/12/29 04:28:23 | 390759.5031 | 193.0017 | 1 | 15 | 11 | 0 | 0 | 0 | -0.7110367 | 3.631851 | -2.582379 | 7.76162 | 0.03811188 | 29.79836 | 27.32391 |  | -0.0001074433 | [19 empty] | 15.11394 | -0.2001691
18453 | 2021/12/29 04:28:24 | 390760.5022 | 194.0008 | 1 | 15 | 11 | 0 | 0 | 0 | -0.7102051 | 3.631968 | -2.579442 | 7.76162 | 0.03829541 | 29.79836 | 27.32457 | [21 empty] | 15.63006 | 0.1612872
18454 | 2021/12/29 04:28:25 | 390761.5015 | 195.0001 | 1 | 15 | 11 | 0 | 0 | 0 | -0.7106323 | 3.631741 | -2.580832 | 7.76162 | 0.03850423 | 29.79836 | 27.32533 | [21 empty] | 15.23003 | -0.1250082
18455 | 2021/12/29 04:28:26 | 390762.5031 | 196.0017 | 1 | 15 | 11 | 0 | 0 | 0 | -0.7113647 | 3.631963 | -2.58365 | 7.76162 | 0.03869674 | 29.79836 | 27.32603 | [21 empty] | 15.16195 | -0.02127528
18456 | 2021/12/29 04:28:27 | 390763.5017 | 197.0003 | 1 | 15 | 11 | 0 | 0 | 0 | -0.7107468 | 3.63168 | -2.581205 | 7.76162 | 0.03890123 | 29.79836 | 27.32677 | [21 empty] | 15.69097 | 0.1653183
18457 | 2021/12/29 04:28:28 | 390764.5021 | 198.0007 | 1 | 15 | 11 | 0 | 0 | 0 | -0.7116623 | 3.631668 | -2.584521 | 7.76162 | 0.03910043 | 29.79836 | 27.3275 | [21 empty] | 15.15396 | -0.1678163
18458 | 2021/12/29 04:28:29 | 390765.503 | 199.0016 | 1 | 15 | 11 | 0 | 0 | 0 | -0.7108002 | 3.631561 | -2.581314 | 7.76162 | 0.03929828 | 29.79836 | 27.32821 |  |  |  | 2.213143 | [17 empty] | 15.18467 | -0.1678163
18459 | 2021/12/29 04:28:30 | 390766.5022 | 200.0008 | 1 | 15 | 11 | 0 | 0 | 0 | -0.7098083 | 3.631618 | -2.577753 | 7.76162 | 0.03949066 | 29.79836 | 27.32891 | [21 empty] | 15.70807 | 0.01312554
18460 | 2021/12/29 04:28:31 | 390767.5023 | 201.0009 | 1 | 15 | 11 | 0 | 0 | 0 | -0.7112045 | 3.631544 | -2.58277 | 7.76162 | 0.03969175 | 29.79836 | 27.32964 | [21 empty] | 15.19956 | 0.01312554
18461 | 2021/12/29 04:28:32 | 390768.5015 | 202.0001 | 1 | 15 | 11 | 0 | 0 | 0 | -0.7108459 | 3.631654 | -2.581546 | 7.76162 | 0.03988872 | 29.79836 | 27.33036 |  | -0.0001213721 | [19 empty] | 15.72295 | 0.1771629
18462 | 2021/12/29 04:28:33 | 390769.5025 | 203.0011 | 1 | 15 | 11 | 0 | 0 | 0 | -0.7104416 | 3.631421 | -2.579913 | 7.76162 | 0.0400789 | 29.79836 | 27.33105 | [21 empty] | 15.74708 | 0.1771629
18463 | 2021/12/29 04:28:34 | 390770.5038 | 204.0024 | 1 | 15 | 11 | 0 | 0 | 0 | -0.7109146 | 3.631462 | -2.581659 | 7.76162 | 0.04028658 | 29.79836 | 27.3318 | [21 empty] | 15.23767 | -0.1516497
18464 | 2021/12/29 04:28:35 | 390771.5015 | 205.0001 | 1 | 15 | 11 | 0 | 0 | 0 | -0.7110291 | 3.631274 | -2.581941 | 7.76162 | 0.04047809 | 29.79836 | 27.3325 | [21 empty] | 15.57721 | -0.04715264
18465 | 2021/12/29 04:28:36 | 390772.5022 | 206.0008 | 1 | 15 | 11 | 0 | 0 | 0 | -0.7111359 | 3.631231 | -2.582299 | 7.76162 | 0.04067902 | 29.79836 | 27.33323 | [21 empty] | 15.77291 | 0.2144134
18466 | 2021/12/29 04:28:37 | 390773.5014 | 207 | 1 | 15 | 11 | 0 | 0 | 0 | -0.7110138 | 3.630986 | -2.581681 | 7.76162 | 0.04087405 | 29.79836 | 27.33394 | [21 empty] | 15.07227 | -0.1390123
18467 | 2021/12/29 04:28:38 | 390774.5028 | 208.0014 | 1 | 15 | 11 | 0 | 0 | 0 | -0.7103806 | 3.631034 | -2.579416 | 7.76162 | 0.04107622 | 29.79836 | 27.33467 | [21 empty] | 15.49599 | 0.05247474
18468 | 2021/12/29 04:28:39 | 390775.5016 | 209.0002 | 1 | 15 | 11 | 0 | 0 | 0 | -0.7109375 | 3.630831 | -2.581294 | 7.76162 | 0.0412577 | 29.79836 | 27.33533 | [21 empty] | 15.79278 | 0.0927484
18469 | 2021/12/29 04:28:40 | 390776.5016 | 210.0002 | 1 | 15 | 11 | 0 | 0 | 0 | -0.7108078 | 3.630814 | -2.580811 | 7.76162 | 0.04147102 | 29.79836 | 27.3361 | [21 empty] | 15.07899 | -0.2230597
18470 | 2021/12/29 04:28:41 | 390777.5032 | 211.0018 | 1 | 15 | 11 | 0 | 0 | 0 | -0.7109985 | 3.630535 | -2.581305 | 7.76162 | 0.04165888 | 29.79836 | 27.33679 | [21 empty] | 15.33029 | 0.07853091
18471 | 2021/12/29 04:28:42 | 390778.5023 | 212.0009 | 1 | 15 | 11 | 0 | 0 | 0 | -0.7109604 | 3.630427 | -2.58109 | 7.76162 | 0.04185828 | 29.79836 | 27.33751 | [21 empty] | 15.53149 | 0.06287694
18472 | 2021/12/29 04:28:43 | 390779.5023 | 213.0009 | 1 | 15 | 11 | 0 | 0 | 0 | -0.7112427 | 3.63048 | -2.582152 | 7.76162 | 0.04206404 | 29.79836 | 27.33826 | [21 empty] | 15.04695 | -0.1514214
18473 | 2021/12/29 04:28:44 | 390780.5027 | 214.0013 | 1 | 15 | 11 | 0 | 0 | 0 | -0.7104797 | 3.630302 | -2.579256 | 7.76162 | 0.04225862 | 29.79836 | 27.33896 |  | -8.321212e-05 | [19 empty] | 15.27317 | -0.1514214
18474 | 2021/12/29 04:28:45 | 390781.5016 | 215.0002 | 1 | 15 | 11 | 0 | 0 | 0 | -0.7111664 | 3.630346 | -2.58178 | 7.76162 | 0.04245843 | 29.79836 | 27.33969 | [21 empty] | 15.46323 | -0.09195864
18475 | 2021/12/29 04:28:46 | 390782.5026 | 216.0012 | 1 | 15 | 11 | 0 | 0 | 0 | -0.7114182 | 3.630344 | -2.582693 | 7.76162 | 0.04265555 | 29.79836 | 27.3404 | [21 empty] | 15.07079 | -0.09195864
18476 | 2021/12/29 04:28:47 | 390783.5032 | 217.0018 | 1 | 15 | 11 | 0 | 0 | 0 | -0.7109756 | 3.630247 | -2.581017 | 7.76162 | 0.04285489 | 29.79836 | 27.34113 | [21 empty] | 15.67533 | 0.1256746
18477 | 2021/12/29 04:28:48 | 390784.5021 | 218.0007 | 1 | 15 | 11 | 0 | 0 | 0 | -0.7108841 | 3.630248 | -2.580686 | 7.76162 | 0.0430369 | 29.79836 | 27.34179 | [21 empty] | 15.51474 | 0.1256746
18478 | 2021/12/29 04:28:49 | 390785.5016 | 219.0002 | 1 | 15 | 11 | 0 | 0 | 0 | -0.7108078 | 3.630326 | -2.580464 | 7.76162 | 0.04324731 | 29.79836 | 27.34255 | [21 empty] | 15.05775 | -0.1929933
18479 | 2021/12/29 04:28:50 | 390786.5039 | 220.0025 | 1 | 15 | 11 | 0 | 0 | 0 | -0.7107697 | 3.63017 | -2.580215 | 7.76162 | 0.04344609 | 29.79836 | 27.34328 | [21 empty] | 15.75247 | 0.06535053
18480 | 2021/12/29 04:28:51 | 390787.5016 | 221.0002 | 1 | 15 | 11 | 0 | 0 | 0 | -0.7108383 | 3.630234 | -2.580509 | 7.76162 | 0.04364443 | 29.79836 | 27.34399 | [21 empty] | 15.51646 | 0.07799685
18481 | 2021/12/29 04:28:52 | 390788.5025 | 222.0011 | 1 | 15 | 11 | 0 | 0 | 0 | -0.711113 | 3.630038 | -2.581367 | 7.76162 | 0.04384112 | 29.79836 | 27.34471 | [21 empty] | 15.29551 | -0.1717937
18482 | 2021/12/29 04:28:53 | 390789.5017 | 223.0003 | 1 | 15 | 11 | 0 | 0 | 0 | -0.7112656 | 3.630021 | -2.581909 | 7.76162 | 0.04403709 | 29.79836 | 27.34542 | [21 empty] | 15.66229 | 0.217365
18483 | 2021/12/29 04:28:54 | 390790.5017 | 224.0003 | 1 | 15 | 11 | 0 | 0 | 0 | -0.7105942 | 3.6299 | -2.579386 | 7.76162 | 0.04423576 | 29.79836 | 27.34614 | [21 empty] | 15.40877 | -0.07922709
18484 | 2021/12/29 04:28:55 | 390791.5019 | 225.0005 | 1 | 15 | 11 | 0 | 0 | 0 | -0.7112045 | 3.629634 | -2.581412 | 7.76162 | 0.04442624 | 29.79836 | 27.34683 | [21 empty] | 15.32414 | -0.02644539
18485 | 2021/12/29 04:28:56 | 390792.5024 | 226.001 | 1 | 15 | 11 | 0 | 0 | 0 | -0.7109604 | 3.629719 | -2.580586 | 7.76162 | 0.04462972 | 29.79836 | 27.34757 |  | -8.057072e-05 | [19 empty] | 15.711 | 0.1208931
18486 | 2021/12/29 04:28:57 | 390793.5031 | 227.0017 | 1 | 15 | 11 | 0 | 0 | 0 | -0.7115097 | 3.629692 | -2.582561 | 7.76162 | 0.04482894 | 29.79836 | 27.34829 | [21 empty] | 15.03151 | -0.2123398
18487 | 2021/12/29 04:28:58 | 390794.5036 | 228.0022 | 1 | 15 | 11 | 0 | 0 | 0 | -0.711647 | 3.629472 | -2.582903 | 7.76162 | 0.04502661 | 29.79836 | 27.34901 | [21 empty] | 15.4214 | 0.1218402
18488 | 2021/12/29 04:28:59 | 390795.5035 | 229.0021 | 1 | 15 | 11 | 0 | 0 | 0 | -0.7109909 | 3.629235 | -2.580353 | 7.76162 | 0.04521616 | 29.79836 | 27.3497 | [21 empty] | 15.76844 | 0.1218402
18489 | 2021/12/29 04:29:00 | 390796.5019 | 230.0005 | 1 | 15 | 11 | 0 | 0 | 0 | -0.7104187 | 3.629444 | -2.578425 | 7.76162 | 0.04541593 | 29.79836 | 27.35042 | [21 empty] | 15.03373 | -0.07162929
18490 | 2021/12/29 04:29:01 | 390797.5018 | 231.0004 | 1 | 15 | 11 | 0 | 0 | 0 | -0.7113647 | 3.629254 | -2.581723 | 7.76162 | 0.04560748 | 29.79836 | 27.35112 | [21 empty] | 15.49075 | -0.07162929
18491 | 2021/12/29 04:29:02 | 390798.5035 | 232.0021 | 1 | 15 | 11 | 0 | 0 | 0 | -0.7110901 | 3.629024 | -2.580563 | 7.76162 | 0.04581104 | 29.79836 | 27.35186 | [21 empty] | 15.23785 | -0.1582032
18492 | 2021/12/29 04:29:03 | 390799.5025 | 233.0011 | 1 | 15 | 11 | 0 | 0 | 0 | -0.7109222 | 3.629103 | -2.58001 | 7.76162 | 0.04601321 | 29.79836 | 27.35259 | [21 empty] | 14.97769 | -0.1582032
18493 | 2021/12/29 04:29:04 | 390800.5019 | 234.0005 | 1 | 15 | 11 | 0 | 0 | 0 | -0.7110977 | 3.629017 | -2.580586 | 7.76162 | 0.04620881 | 29.79836 | 27.3533 | [21 empty] | 15.46918 | 0.07228971
18494 | 2021/12/29 04:29:05 | 390801.5017 | 235.0003 | 1 | 15 | 11 | 0 | 0 | 0 | -0.7108765 | 3.628869 | -2.579678 | 7.76162 | 0.04639946 | 29.79836 | 27.35399 | [21 empty] | 15.2319 | 0.06058455
18495 | 2021/12/29 04:29:06 | 390802.5019 | 236.0005 | 1 | 15 | 11 | 0 | 0 | 0 | -0.7108078 | 3.628903 | -2.579453 | 7.76162 | 0.04660618 | 29.79836 | 27.35474 | [21 empty] | 15.12532 | -0.1680416
18496 | 2021/12/29 04:29:07 | 390803.5017 | 237.0003 | 1 | 15 | 11 | 0 | 0 | 0 | -0.7107849 | 3.628926 | -2.579386 | 7.76162 | 0.046792 | 29.79836 | 27.35542 | [21 empty] | 15.7073 | 0.1197755
18497 | 2021/12/29 04:29:08 | 390804.5028 | 238.0014 | 1 | 15 | 11 | 0 | 0 | 0 | -0.7108765 | 3.628886 | -2.57969 | 7.76162 | 0.04700095 | 29.79836 | 27.35618 |  | -5.207017e-05 | [19 empty] | 15.22148 | -0.08972645
18498 | 2021/12/29 04:29:09 | 390805.5033 | 239.0019 | 1 | 15 | 11 | 0 | 0 | 0 | -0.7113571 | 3.62881 | -2.58138 | 7.76162 | 0.04719123 | 29.79836 | 27.35687 | [21 empty] | 15.13628 | -0.0266248
18499 | 2021/12/29 04:29:10 | 390806.5018 | 240.0004 | 1 | 15 | 11 | 0 | 0 | 0 | -0.7105408 | 3.628805 | -2.578414 | 7.76162 | 0.04738918 | 29.79836 | 27.35759 | [21 empty] | 15.64932 | 0.1603258
18500 | 2021/12/29 04:29:11 | 390807.502 | 241.0006 | 1 | 15 | 11 | 0 | 0 | 0 | -0.710556 | 3.628731 | -2.578417 | 7.76162 | 0.04758931 | 29.79836 | 27.35831 | [21 empty] | 15.19841 | -0.1409084
18501 | 2021/12/29 04:29:12 | 390808.5018 | 242.0004 | 1 | 15 | 11 | 0 | 0 | 0 | -0.7108002 | 3.628757 | -2.579321 | 7.76162 | 0.04779123 | 29.79836 | 27.35905 | [21 empty] | 15.67739 | 0.1496822
18502 | 2021/12/29 04:29:13 | 390809.5027 | 243.0013 | 1 | 15 | 11 | 0 | 0 | 0 | -0.7105408 | 3.628306 | -2.578059 | 7.76162 | 0.04798802 | 29.79836 | 27.35976 | [21 empty] | 15.63444 | -0.01342356
18503 | 2021/12/29 04:29:14 | 390810.5029 | 244.0015 | 1 | 15 | 11 | 0 | 0 | 0 | -0.7099609 | 3.628345 | -2.575983 | 7.76162 | 0.04818489 | 29.79836 | 27.36047 | [21 empty] | 15.10091 | -0.01342356
18504 | 2021/12/29 04:29:15 | 390811.5019 | 245.0005 | 1 | 15 | 11 | 0 | 0 | 0 | -0.7107697 | 3.628456 | -2.578997 | 7.76162 | 0.04838249 | 29.79836 | 27.36119 | [21 empty] | 15.64264 | 0.1560891
18505 | 2021/12/29 04:29:16 | 390812.5026 | 246.0012 | 1 | 15 | 11 | 0 | 0 | 0 | -0.7108002 | 3.628465 | -2.579114 | 7.76162 | 0.04857602 | 29.79836 | 27.36189 | [21 empty] | 15.62124 | 0.1560891
18506 | 2021/12/29 04:29:17 | 390813.5018 | 247.0004 | 1 | 15 | 11 | 0 | 0 | 0 | -0.7114182 | 3.628231 | -2.58119 | 7.76162 | 0.04877216 | 29.79836 | 27.3626 | [21 empty] | 15.16083 | 0.02337992
18507 | 2021/12/29 04:29:18 | 390814.5015 | 248.0001 | 1 | 15 | 11 | 0 | 0 | 0 | -0.7107315 | 3.62803 | -2.578555 | 7.76162 | 0.04897531 | 29.79836 | 27.36334 | [21 empty] | 15.63463 | 0.02337992
18508 | 2021/12/29 04:29:19 | 390815.503 | 249.0016 | 1 | 15 | 11 | 0 | 0 | 0 | -0.7104568 | 3.627866 | -2.577442 | 7.76162 | 0.04917239 | 29.79836 | 27.36406 | [21 empty] | 15.67274 | 0.1599723
18509 | 2021/12/29 04:29:20 | 390816.5029 | 250.0015 | 1 | 15 | 11 | 0 | 0 | 0 | -0.7106934 | 3.627984 | -2.578384 | 7.76162 | 0.04936001 | 29.79836 | 27.36474 |  | -7.950776e-05 | [19 empty] | 15.23469 | -0.1868981
18510 | 2021/12/29 04:29:21 | 390817.503 | 251.0016 | 1 | 15 | 11 | 0 | 0 | 0 | -0.7110519 | 3.627853 | -2.579592 | 7.76162 | 0.04956567 | 29.79836 | 27.36548 | [21 empty] | 15.6508 | 0.1800412
18511 | 2021/12/29 04:29:22 | 390818.5029 | 252.0015 | 1 | 15 | 11 | 0 | 0 | 0 | -0.7104721 | 3.627918 | -2.577535 | 7.76162 | 0.0497617 | 29.79836 | 27.36619 | [21 empty] | 15.03785 | -0.06059527
18512 | 2021/12/29 04:29:23 | 390819.5021 | 253.0007 | 1 | 15 | 11 | 0 | 0 | 0 | -0.7107315 | 3.627906 | -2.578467 | 7.76162 | 0.0499595 | 29.79836 | 27.36691 | [21 empty] | 15.2542 | -0.06334364
18513 | 2021/12/29 04:29:24 | 390820.5036 | 254.0022 | 1 | 15 | 11 | 0 | 0 | 0 | -0.7111893 | 3.62767 | -2.57996 | 7.76162 | 0.05015954 | 29.79836 | 27.36764 | [21 empty] | 15.67217 | 0.1306152
18514 | 2021/12/29 04:29:25 | 390821.5016 | 255.0002 | 1 | 15 | 11 | 0 | 0 | 0 | -0.7107239 | 3.627593 | -2.578217 | 7.76162 | 0.05035739 | 29.79836 | 27.36835 | [21 empty] | 15.03151 | -0.2002048
18515 | 2021/12/29 04:29:26 | 390822.5021 | 256.0007 | 1 | 15 | 11 | 0 | 0 | 0 | -0.7109909 | 3.627514 | -2.579129 | 7.76162 | 0.05055558 | 29.79836 | 27.36907 | [21 empty] | 15.42567 | 0.1231754
18516 | 2021/12/29 04:29:27 | 390823.5034 | 257.002 | 1 | 15 | 11 | 0 | 0 | 0 | -0.7112122 | 3.627565 | -2.579968 | 7.76162 | 0.050748 | 29.79836 | 27.36977 | [21 empty] | 15.15728 | -0.08387148
18517 | 2021/12/29 04:29:28 | 390824.5032 | 258.0018 | 1 | 15 | 11 | 0 | 0 | 0 | -0.710762 | 3.627627 | -2.578379 | 7.76162 | 0.05094999 | 29.79836 | 27.3705 | [21 empty] | 15.08418 | -0.02284408
18518 | 2021/12/29 04:29:29 | 390825.5038 | 259.0024 | 1 | 15 | 11 | 0 | 0 | 0 | -0.7108231 | 3.627519 | -2.578524 | 7.76162 | 0.0511472 | 29.79836 | 27.37122 | [21 empty] | 15.58148 | -0.02284408
18519 | 2021/12/29 04:29:30 | 390826.5024 | 260.001 | 1 | 15 | 11 | 0 | 0 | 0 | -0.7105026 | 3.627335 | -2.577231 | 7.76162 | 0.05134369 | 29.79836 | 27.37193 | [21 empty] | 15.10947 | -0.1529044
18520 | 2021/12/29 04:29:31 | 390827.502 | 261.0006 | 1 | 15 | 11 | 0 | 0 | 0 | -0.7110748 | 3.62725 | -2.579246 | 7.76162 | 0.0515342 | 29.79836 | 27.37262 | [21 empty] | 15.16362 | -0.1529044
18521 | 2021/12/29 04:29:32 | 390828.5022 | 262.0008 | 1 | 15 | 11 | 0 | 0 | 0 | -0.7106857 | 3.627295 | -2.577867 | 7.76162 | 0.05173196 | 29.79836 | 27.37334 |  | -4.397744e-05 | [19 empty] | 15.49765 | -0.0618571
18522 | 2021/12/29 04:29:33 | 390829.503 | 263.0016 | 1 | 15 | 11 | 0 | 0 | 0 | -0.7108612 | 3.627131 | -2.578387 | 7.76162 | 0.05193757 | 29.79836 | 27.37409 |  |  |  |  | 0 | [16 empty] | 15.04695 | -0.0618571
18523 | 2021/12/29 04:29:34 | 390830.5031 | 264.0017 | 1 | 15 | 11 | 0 | 0 | 0 | -0.7112274 | 3.627297 | -2.579833 | 7.76162 | 0.05213453 | 29.79836 | 27.3748 | [21 empty] | 15.26871 | -0.07154346
18524 | 2021/12/29 04:29:35 | 390831.5039 | 265.0025 | 1 | 15 | 11 | 0 | 0 | 0 | -0.7109985 | 3.627062 | -2.578836 | 7.76162 | 0.05233254 | 29.79836 | 27.37552 | [21 empty] | 15.41247 | 0.1356649
18525 | 2021/12/29 04:29:36 | 390832.5029 | 266.0015 | 1 | 15 | 11 | 0 | 0 | 0 | -0.7102509 | 3.627018 | -2.576093 | 7.76162 | 0.05252509 | 29.79836 | 27.37622 | [21 empty] | 14.99392 | -0.2215362
18526 | 2021/12/29 04:29:37 | 390833.5022 | 267.0008 | 1 | 15 | 11 | 0 | 0 | 0 | -0.7106094 | 3.626825 | -2.577256 | 7.76162 | 0.05271626 | 29.79836 | 27.37691 |  |  |  |  | 0.4055134 | [16 empty] | 15.68163 | 0.1117945
18527 | 2021/12/29 04:29:38 | 390834.502 | 268.0006 | 1 | 15 | 11 | 0 | 0 | 0 | -0.7114716 | 3.626737 | -2.58032 | 7.76162 | 0.05291752 | 29.79836 | 27.37764 | [21 empty] | 15.38014 | 0.008898973
18528 | 2021/12/29 04:29:39 | 390835.5017 | 269.0003 | 1 | 15 | 11 | 0 | 0 | 0 | -0.7110291 | 3.626737 | -2.578716 | 7.76162 | 0.05311001 | 29.79836 | 27.37834 | [21 empty] | 15.03151 | -0.108946
18529 | 2021/12/29 04:29:40 | 390836.5025 | 270.0011 | 1 | 15 | 11 | 0 | 0 | 0 | -0.7105713 | 3.626714 | -2.577039 | 7.76162 | 0.0533068 | 29.79836 | 27.37905 | [21 empty] | 15.72236 | 0.215891
18530 | 2021/12/29 04:29:41 | 390837.5014 | 271 | 1 | 15 | 11 | 0 | 0 | 0 | -0.7110672 | 3.626476 | -2.578668 | 7.76162 | 0.05351689 | 29.79836 | 27.37981 | [21 empty] | 15.21384 | -0.1589131
18531 | 2021/12/29 04:29:42 | 390838.5025 | 272.0011 | 1 | 15 | 11 | 0 | 0 | 0 | -0.7117462 | 3.626532 | -2.58117 | 7.76162 | 0.05369729 | 29.79836 | 27.38047 | [21 empty] | 15.58911 | 0.1172727
18532 | 2021/12/29 04:29:43 | 390839.5023 | 273.0009 | 1 | 15 | 11 | 0 | 0 | 0 | -0.7112045 | 3.626513 | -2.579192 | 7.76162 | 0.05391157 | 29.79836 | 27.38125 |  |  |  | 2.8872 | [17 empty] | 15.62441 | 0.01102924
18533 | 2021/12/29 04:29:44 | 390840.5017 | 274.0003 | 1 | 15 | 11 | 0 | 0 | 0 | -0.7106934 | 3.626303 | -2.57719 | 7.76162 | 0.05410543 | 29.79836 | 27.38195 |  | -6.760033e-05 | [19 empty] | 15.11768 | 0.01102924
18534 | 2021/12/29 04:29:45 | 390841.5014 | 275 | 1 | 15 | 11 | 0 | 0 | 0 | -0.7107697 | 3.626409 | -2.577542 | 7.76162 | 0.05429228 | 29.79836 | 27.38263 | [21 empty] | 15.65435 | 0.1579452
18535 | 2021/12/29 04:29:46 | 390842.5021 | 276.0007 | 1 | 15 | 11 | 0 | 0 | 0 | -0.7111359 | 3.626423 | -2.57888 | 7.76162 | 0.0544946 | 29.79836 | 27.38336 | [21 empty] | 15.49689 | 0.1579452
18536 | 2021/12/29 04:29:47 | 390843.5022 | 277.0008 | 1 | 15 | 11 | 0 | 0 | 0 | -0.7108002 | 3.626414 | -2.577656 | 7.76162 | 0.05469916 | 29.79836 | 27.3841 | [21 empty] | 15.22518 | 0.0422585
18537 | 2021/12/29 04:29:48 | 390844.5023 | 278.0009 | 1 | 15 | 11 | 0 | 0 | 0 | -0.7109985 | 3.62651 | -2.578443 | 7.76162 | 0.0548949 | 29.79836 | 27.38481 | [21 empty] | 15.70692 | 0.0422585
18538 | 2021/12/29 04:29:49 | 390845.503 | 279.0016 | 1 | 15 | 11 | 0 | 0 | 0 | -0.7105408 | 3.626305 | -2.576638 | 7.76162 | 0.05508956 | 29.79836 | 27.38552 | [21 empty] | 15.40613 | 0.05654812
18539 | 2021/12/29 04:29:50 | 390846.5032 | 280.0018 | 1 | 15 | 11 | 0 | 0 | 0 | -0.7107697 | 3.626268 | -2.577441 | 7.76162 | 0.05529154 | 29.79836 | 27.38625 | [21 empty] | 15.43498 | -0.1213187
18540 | 2021/12/29 04:29:51 | 390847.5033 | 281.0019 | 1 | 15 | 11 | 0 | 0 | 0 | -0.7111359 | 3.626101 | -2.578651 | 7.76162 | 0.05548767 | 29.79836 | 27.38696 | [21 empty] | 15.69613 | 0.2119416
18541 | 2021/12/29 04:29:52 | 390848.5023 | 282.0009 | 1 | 15 | 11 | 0 | 0 | 0 | -0.7106934 | 3.626061 | -2.577018 | 7.76162 | 0.05568118 | 29.79836 | 27.38766 | [21 empty] | 15.0864 | -0.1324594
18542 | 2021/12/29 04:29:53 | 390849.5019 | 283.0005 | 1 | 15 | 11 | 0 | 0 | 0 | -0.7108002 | 3.625998 | -2.57736 | 7.76162 | 0.05588527 | 29.79836 | 27.3884 | [21 empty] | 15.57198 | 0.09366453
18543 | 2021/12/29 04:29:54 | 390850.503 | 284.0016 | 1 | 15 | 11 | 0 | 0 | 0 | -0.7108612 | 3.625687 | -2.57736 | 7.76162 | 0.05608449 | 29.79836 | 27.38913 | [21 empty] | 15.60674 | 0.01086235
18544 | 2021/12/29 04:29:55 | 390851.5032 | 285.0018 | 1 | 15 | 11 | 0 | 0 | 0 | -0.7107849 | 3.625702 | -2.577094 | 7.76162 | 0.05624963 | 29.79836 | 27.38972 | [21 empty] | 15.26856 | -0.1056832
18545 | 2021/12/29 04:29:56 | 390852.5025 | 286.0011 | 1 | 15 | 11 | 0 | 0 | 0 | -0.710434 | 3.625562 | -2.575723 | 7.76162 | 0.05646405 | 29.79836 | 27.3905 |  | -4.654846e-05 | [19 empty] | 15.69746 | 0.1340312
18546 | 2021/12/29 04:29:57 | 390853.5017 | 287.0003 | 1 | 15 | 11 | 0 | 0 | 0 | -0.711319 | 3.6257 | -2.579029 | 7.76162 | 0.05666963 | 29.79836 | 27.39125 | [21 empty] | 15.0492 | -0.2025807
18547 | 2021/12/29 04:29:58 | 390854.5027 | 288.0013 | 1 | 15 | 11 | 0 | 0 | 0 | -0.7109146 | 3.625586 | -2.577482 | 7.76162 | 0.05686211 | 29.79836 | 27.39194 | [21 empty] | 15.39556 | 0.1082385
18548 | 2021/12/29 04:29:59 | 390855.5023 | 289.0009 | 1 | 15 | 11 | 0 | 0 | 0 | -0.7113953 | 3.625231 | -2.578972 | 7.76162 | 0.05707122 | 29.79836 | 27.3927 | [21 empty] | 15.73182 | 0.1082385
18549 | 2021/12/29 04:30:00 | 390856.5018 | 290.0004 | 1 | 15 | 11 | 0 | 0 | 0 | -0.7102661 | 3.625195 | -2.574853 | 7.76162 | 0.0572603 | 29.79836 | 27.39339 | [21 empty] | 15.09217 | -0.08800983
18550 | 2021/12/29 04:30:01 | 390857.5024 | 291.001 | 1 | 15 | 11 | 0 | 0 | 0 | -0.7104568 | 3.625307 | -2.575624 | 7.76162 | 0.05746668 | 29.79836 | 27.39414 | [21 empty] | 15.5049 | -0.08800983
18551 | 2021/12/29 04:30:02 | 390858.5033 | 292.0019 | 1 | 15 | 11 | 0 | 0 | 0 | -0.7107239 | 3.625265 | -2.576562 | 7.76162 | 0.05766272 | 29.79836 | 27.39485 | [21 empty] | 15.22797 | 0.206399
18552 | 2021/12/29 04:30:03 | 390859.5035 | 293.0021 | 1 | 15 | 11 | 0 | 0 | 0 | -0.7112656 | 3.625291 | -2.578545 | 7.76162 | 0.05785073 | 29.79836 | 27.39553 | [21 empty] | 15.10408 | -0.1639628
18553 | 2021/12/29 04:30:04 | 390860.5016 | 294.0002 | 1 | 15 | 11 | 0 | 0 | 0 | -0.7108231 | 3.625366 | -2.576994 | 7.76162 | 0.05805717 | 29.79836 | 27.39628 | [21 empty] | 15.60769 | 0.1186651
18554 | 2021/12/29 04:30:05 | 390861.5019 | 295.0005 | 1 | 15 | 11 | 0 | 0 | 0 | -0.7107697 | 3.625257 | -2.576723 | 7.76162 | 0.05824107 | 29.79836 | 27.39694 | [21 empty] | 15.19337 | 0.02224445
18555 | 2021/12/29 04:30:06 | 390862.5024 | 296.001 | 1 | 15 | 11 | 0 | 0 | 0 | -0.7106857 | 3.625144 | -2.576338 | 7.76162 | 0.05844783 | 29.79836 | 27.39769 | [21 empty] | 15.2038 | -0.1484621
18556 | 2021/12/29 04:30:07 | 390863.5022 | 297.0008 | 1 | 15 | 11 | 0 | 0 | 0 | -0.7109604 | 3.625072 | -2.577283 | 7.76162 | 0.05864679 | 29.79836 | 27.39841 | [21 empty] | 15.55748 | 0.1624572
18557 | 2021/12/29 04:30:08 | 390864.5015 | 298.0001 | 1 | 15 | 11 | 0 | 0 | 0 | -0.7108994 | 3.625032 | -2.577033 | 7.76162 | 0.05884587 | 29.79836 | 27.39914 | [21 empty] | 15.05198 | -0.2098995
18558 | 2021/12/29 04:30:09 | 390865.5024 | 299.001 | 1 | 15 | 11 | 0 | 0 | 0 | -0.7110291 | 3.625101 | -2.577552 | 7.76162 | 0.05904343 | 29.79836 | 27.39985 |  | -2.927635e-05 | [19 empty] | 15.3567 | 0.09522319
18559 | 2021/12/29 04:30:10 | 390866.5017 | 300.0003 | 1 | 15 | 11 | 0 | 0 | 0 | -0.7107697 | 3.625034 | -2.576564 | 7.76162 | 0.05924253 | 29.79836 | 27.40057 | [21 empty] | 15.43907 | 0.02574205
18560 | 2021/12/29 04:30:11 | 390867.5024 | 301.001 | 1 | 15 | 11 | 0 | 0 | 0 | -0.7107849 | 3.62491 | -2.576531 | 7.76162 | 0.05943518 | 29.79836 | 27.40127 | [21 empty] | 15.1013 | -0.1055551
18561 | 2021/12/29 04:30:12 | 390868.5018 | 302.0004 | 1 | 15 | 11 | 0 | 0 | 0 | -0.7101898 | 3.624662 | -2.574198 | 7.76162 | 0.05963519 | 29.79836 | 27.402 | [21 empty] | 15.57813 | -0.1055551
18562 | 2021/12/29 04:30:13 | 390869.5018 | 303.0004 | 1 | 15 | 11 | 0 | 0 | 0 | -0.7105408 | 3.624469 | -2.575333 | 7.76162 | 0.05982749 | 29.79836 | 27.40269 | [21 empty] | 15.30352 | -0.1406372
18563 | 2021/12/29 04:30:14 | 390870.5027 | 304.0013 | 1 | 15 | 11 | 0 | 0 | 0 | -0.7109528 | 3.625044 | -2.577235 | 7.76162 | 0.06003201 | 29.79836 | 27.40344 | [21 empty] | 15.15805 | -0.1406372
18564 | 2021/12/29 04:30:15 | 390871.5025 | 305.0011 | 1 | 15 | 11 | 0 | 0 | 0 | -0.7107086 | 3.624458 | -2.575933 | 7.76162 | 0.06022962 | 29.79836 | 27.40415 | [21 empty] | 15.68872 | -0.00197947
18565 | 2021/12/29 04:30:16 | 390872.5025 | 306.0011 | 1 | 15 | 11 | 0 | 0 | 0 | -0.7103271 | 3.62439 | -2.574502 | 7.76162 | 0.06041979 | 29.79836 | 27.40484 | [21 empty] | 15.15805 | -0.00197947
18566 | 2021/12/29 04:30:17 | 390873.5036 | 307.0022 | 1 | 15 | 11 | 0 | 0 | 0 | -0.7107086 | 3.624265 | -2.575796 | 7.76162 | 0.06062131 | 29.79836 | 27.40557 | [21 empty] | 15.27226 | -0.1301455
18567 | 2021/12/29 04:30:18 | 390874.5019 | 308.0005 | 1 | 15 | 11 | 0 | 0 | 0 | -0.7104416 | 3.624369 | -2.574903 | 7.76162 | 0.06079929 | 29.79836 | 27.40622 | [21 empty] | 15.59541 | 0.1518041
18568 | 2021/12/29 04:30:19 | 390875.5026 | 309.0012 | 1 | 15 | 11 | 0 | 0 | 0 | -0.7111511 | 3.624217 | -2.577366 | 7.76162 | 0.06101254 | 29.79836 | 27.40699 | [21 empty] | 15.08957 | -0.2088934
18569 | 2021/12/29 04:30:20 | 390876.5026 | 310.0012 | 1 | 15 | 11 | 0 | 0 | 0 | -0.7109604 | 3.62426 | -2.576705 | 7.76162 | 0.06121702 | 29.79836 | 27.40773 | [21 empty] | 15.84723 | 0.1056767
18570 | 2021/12/29 04:30:21 | 390877.5014 | 311 | 1 | 15 | 11 | 0 | 0 | 0 | -0.7110138 | 3.624133 | -2.576809 | 7.76162 | 0.06140512 | 29.79836 | 27.40841 |  | -8.116411e-05 | [19 empty] | 15.38831 | -0.01232147
18571 | 2021/12/29 04:30:22 | 390878.5019 | 312.0005 | 1 | 15 | 11 | 0 | 0 | 0 | -0.7110977 | 3.624144 | -2.57712 | 7.76162 | 0.06161191 | 29.79836 | 27.40916 | [21 empty] | 15.15396 | -0.07323384
18572 | 2021/12/29 04:30:23 | 390879.502 | 313.0006 | 1 | 15 | 11 | 0 | 0 | 0 | -0.7108383 | 3.62414 | -2.576178 | 7.76162 | 0.06179576 | 29.79836 | 27.40983 | [21 empty] | 15.67346 | 0.1623452
18573 | 2021/12/29 04:30:24 | 390880.5022 | 314.0008 | 1 | 15 | 11 | 0 | 0 | 0 | -0.7113647 | 3.624159 | -2.578099 | 7.76162 | 0.06199581 | 29.79836 | 27.41055 | [21 empty] | 15.12268 | -0.1721185
18574 | 2021/12/29 04:30:25 | 390881.5026 | 315.0012 | 1 | 15 | 11 | 0 | 0 | 0 | -0.7110977 | 3.624081 | -2.577076 | 7.76162 | 0.06219709 | 29.79836 | 27.41128 | [21 empty] | 15.83681 | 0.2231658
18575 | 2021/12/29 04:30:26 | 390882.5033 | 316.0019 | 1 | 15 | 11 | 0 | 0 | 0 | -0.7110291 | 3.624119 | -2.576854 | 7.76162 | 0.06238732 | 29.79836 | 27.41197 | [21 empty] | 15.42235 | -0.1295209
18576 | 2021/12/29 04:30:27 | 390883.5018 | 317.0004 | 1 | 15 | 11 | 0 | 0 | 0 | -0.7109909 | 3.623964 | -2.576605 | 7.76162 | 0.06259397 | 29.79836 | 27.41272 | [21 empty] | 15.12807 | -0.1295209
18577 | 2021/12/29 04:30:28 | 390884.5019 | 318.0005 | 1 | 15 | 11 | 0 | 0 | 0 | -0.7107086 | 3.623849 | -2.575501 | 7.76162 | 0.06277663 | 29.79836 | 27.41338 | [21 empty] | 15.70878 | 0.0266546
18578 | 2021/12/29 04:30:29 | 390885.5036 | 319.0022 | 1 | 15 | 11 | 0 | 0 | 0 | -0.7110138 | 3.623911 | -2.576651 | 7.76162 | 0.06298446 | 29.79836 | 27.41414 | [21 empty] | 15.19933 | 0.0266546
18579 | 2021/12/29 04:30:30 | 390886.5028 | 320.0014 | 1 | 15 | 11 | 0 | 0 | 0 | -0.711174 | 3.623842 | -2.577182 | 7.76162 | 0.06318909 | 29.79836 | 27.41488 | [21 empty] | 15.72366 | 0.1596063
18580 | 2021/12/29 04:30:31 | 390887.502 | 321.0006 | 1 | 15 | 11 | 0 | 0 | 0 | -0.7108612 | 3.623392 | -2.575729 | 7.76162 | 0.06338481 | 29.79836 | 27.41559 | [21 empty] | 15.54931 | 0.1596063
18581 | 2021/12/29 04:30:32 | 390888.5026 | 322.0012 | 1 | 15 | 11 | 0 | 0 | 0 | -0.7109146 | 3.623686 | -2.576131 | 7.76162 | 0.06357829 | 29.79836 | 27.41629 | [21 empty] | 15.10764 | -0.1925075
18582 | 2021/12/29 04:30:33 | 390889.5026 | 323.0012 | 1 | 15 | 11 | 0 | 0 | 0 | -0.7112656 | 3.623547 | -2.577304 | 7.76162 | 0.0637752 | 29.79836 | 27.417 |  | -7.004932e-05 | [19 empty] | 15.82324 | 0.08236408
18583 | 2021/12/29 04:30:34 | 390890.502 | 324.0006 | 1 | 15 | 11 | 0 | 0 | 0 | -0.7114334 | 3.623287 | -2.577727 | 7.76162 | 0.0639635 | 29.79836 | 27.41768 | [21 empty] | 15.45079 | 0.02487123
18584 | 2021/12/29 04:30:35 | 390891.5014 | 325 | 1 | 15 | 11 | 0 | 0 | 0 | -0.7112122 | 3.623178 | -2.576848 | 7.76162 | 0.06417248 | 29.79836 | 27.41844 | [21 empty] | 15.53111 | -0.09706378
18585 | 2021/12/29 04:30:36 | 390892.5033 | 326.0019 | 1 | 15 | 11 | 0 | 0 | 0 | -0.7110138 | 3.623238 | -2.576172 | 7.76162 | 0.0643552 | 29.79836 | 27.4191 | [21 empty] | 15.75265 | 0.1913941
18586 | 2021/12/29 04:30:37 | 390893.5019 | 327.0005 | 1 | 15 | 11 | 0 | 0 | 0 | -0.7112656 | 3.623177 | -2.577041 | 7.76162 | 0.06457414 | 29.79836 | 27.4199 | [21 empty] | 15.30391 | -0.1402313
18587 | 2021/12/29 04:30:38 | 390894.5032 | 328.0018 | 1 | 15 | 11 | 0 | 0 | 0 | -0.7111664 | 3.62296 | -2.576527 | 7.76162 | 0.06477342 | 29.79836 | 27.42062 | [21 empty] | 15.66473 | 0.1127571
18588 | 2021/12/29 04:30:39 | 390895.5028 | 329.0014 | 1 | 15 | 11 | 0 | 0 | 0 | -0.7105026 | 3.623149 | -2.574257 | 7.76162 | 0.06497029 | 29.79836 | 27.42133 | [21 empty] | 15.63276 | -0.009990931
18589 | 2021/12/29 04:30:40 | 390896.5025 | 330.0011 | 1 | 15 | 11 | 0 | 0 | 0 | -0.7104721 | 3.623069 | -2.574089 | 7.76162 | 0.0651681 | 29.79836 | 27.42205 | [21 empty] | 15.26092 | -0.116201
18590 | 2021/12/29 04:30:41 | 390897.5029 | 331.0015 | 1 | 15 | 11 | 0 | 0 | 0 | -0.7110291 | 3.622903 | -2.575989 | 7.76162 | 0.06535606 | 29.79836 | 27.42273 | [21 empty] | 15.80727 | 0.1707363
18591 | 2021/12/29 04:30:42 | 390898.5026 | 332.0012 | 1 | 15 | 11 | 0 | 0 | 0 | -0.7112274 | 3.622838 | -2.576662 | 7.76162 | 0.06555178 | 29.79836 | 27.42344 | [21 empty] | 15.58186 | 0.1707363
18592 | 2021/12/29 04:30:43 | 390899.5029 | 333.0015 | 1 | 15 | 11 | 0 | 0 | 0 | -0.7108841 | 3.623096 | -2.575601 | 7.76162 | 0.06575204 | 29.79836 | 27.42416 | [21 empty] | 15.40598 | 0.09887695
18593 | 2021/12/29 04:30:44 | 390900.5016 | 334.0002 | 1 | 15 | 11 | 0 | 0 | 0 | -0.7108612 | 3.622919 | -2.575393 | 7.76162 | 0.06595534 | 29.79836 | 27.4249 | [21 empty] | 15.80783 | 0.09887695
18594 | 2021/12/29 04:30:45 | 390901.502 | 335.0006 | 1 | 15 | 11 | 0 | 0 | 0 | -0.7108002 | 3.622755 | -2.575055 | 7.76162 | 0.06615456 | 29.79836 | 27.42562 |  | -8.005238e-05 | [19 empty] | 15.08453 | -0.1127738
18595 | 2021/12/29 04:30:46 | 390902.5028 | 336.0014 | 1 | 15 | 11 | 0 | 0 | 0 | -0.7108612 | 3.622814 | -2.575318 | 7.76162 | 0.06634244 | 29.79836 | 27.4263 | [21 empty] | 15.56905 | -0.1127738
18596 | 2021/12/29 04:30:47 | 390903.5015 | 337.0001 | 1 | 15 | 11 | 0 | 0 | 0 | -0.7110977 | 3.622738 | -2.576121 | 7.76162 | 0.06655049 | 29.79836 | 27.42706 | [21 empty] | 15.77755 | 0.2165693
18597 | 2021/12/29 04:30:48 | 390904.5021 | 338.0007 | 1 | 15 | 11 | 0 | 0 | 0 | -0.7113037 | 3.622675 | -2.576822 | 7.76162 | 0.06674727 | 29.79836 | 27.42777 | [21 empty] | 15.20774 | -0.1501143
18598 | 2021/12/29 04:30:49 | 390905.5016 | 339.0002 | 1 | 15 | 11 | 0 | 0 | 0 | -0.71138 | 3.622601 | -2.577046 | 7.76162 | 0.06694315 | 29.79836 | 27.42848 | [21 empty] | 15.67423 | 0.1178253
18599 | 2021/12/29 04:30:50 | 390906.5021 | 340.0007 | 1 | 15 | 11 | 0 | 0 | 0 | -0.7111359 | 3.622427 | -2.576038 | 7.76162 | 0.06713761 | 29.79836 | 27.42918 | [21 empty] | 15.2369 | 0.01248181
18600 | 2021/12/29 04:30:51 | 390907.5016 | 341.0002 | 1 | 15 | 11 | 0 | 0 | 0 | -0.7109756 | 3.622345 | -2.575399 | 7.76162 | 0.06732894 | 29.79836 | 27.42988 | [21 empty] | 15.17348 | -0.1689661
18601 | 2021/12/29 04:30:52 | 390908.5031 | 342.0017 | 1 | 15 | 11 | 0 | 0 | 0 | -0.7112045 | 3.622288 | -2.576188 | 7.76162 | 0.06753806 | 29.79836 | 27.43063 | [21 empty] | 15.66473 | 0.1535165
18602 | 2021/12/29 04:30:53 | 390909.5015 | 343.0001 | 1 | 15 | 11 | 0 | 0 | 0 | -0.7116852 | 3.622206 | -2.57787 | 7.76162 | 0.06773515 | 29.79836 | 27.43135 | [21 empty] | 15.31788 | -0.1083905
18603 | 2021/12/29 04:30:54 | 390910.5033 | 344.0019 | 1 | 15 | 11 | 0 | 0 | 0 | -0.7112122 | 3.622162 | -2.576126 | 7.76162 | 0.06793308 | 29.79836 | 27.43206 | [21 empty] | 15.11635 | -0.06297946
18604 | 2021/12/29 04:30:55 | 390911.5014 | 345 | 1 | 15 | 11 | 0 | 0 | 0 | -0.71138 | 3.622108 | -2.576695 | 7.76162 | 0.06812369 | 29.79836 | 27.43275 | [21 empty] | 15.77069 | 0.2044815
18605 | 2021/12/29 04:30:56 | 390912.5017 | 346.0003 | 1 | 15 | 11 | 0 | 0 | 0 | -0.7112885 | 3.622074 | -2.57634 | 7.76162 | 0.06832613 | 29.79836 | 27.43349 | [21 empty] | 15.30891 | -0.1443052
18606 | 2021/12/29 04:30:57 | 390913.5031 | 347.0017 | 1 | 15 | 11 | 0 | 0 | 0 | -0.7110138 | 3.621932 | -2.575244 | 7.76162 | 0.06852508 | 29.79836 | 27.43421 |  | -2.430161e-05 | [19 empty] | 15.13219 | -0.1443052
18607 | 2021/12/29 04:30:58 | 390914.503 | 348.0016 | 1 | 15 | 11 | 0 | 0 | 0 | -0.7112885 | 3.621847 | -2.576178 | 7.76162 | 0.06871866 | 29.79836 | 27.43491 | [21 empty] | 15.78888 | 0.06556273
18608 | 2021/12/29 04:30:59 | 390915.5019 | 349.0005 | 1 | 15 | 11 | 0 | 0 | 0 | -0.7108231 | 3.621922 | -2.574546 | 7.76162 | 0.06891999 | 29.79836 | 27.43564 | [21 empty] | 15.36155 | 0.06556273
18609 | 2021/12/29 04:31:00 | 390916.5022 | 350.0008 | 1 | 15 | 11 | 0 | 0 | 0 | -0.7111282 | 3.621951 | -2.575671 | 7.76162 | 0.06911575 | 29.79836 | 27.43635 | [21 empty] | 15.55547 | 0.1522291
18610 | 2021/12/29 04:31:01 | 390917.5014 | 351 | 1 | 15 | 11 | 0 | 0 | 0 | -0.7112274 | 3.622135 | -2.576162 | 7.76162 | 0.06931606 | 29.79836 | 27.43707 | [21 empty] | 15.81638 | 0.1522291
18611 | 2021/12/29 04:31:02 | 390918.5023 | 352.0009 | 1 | 15 | 11 | 0 | 0 | 0 | -0.7112045 | 3.621834 | -2.575865 | 7.76162 | 0.06950068 | 29.79836 | 27.43774 | [21 empty] | 15.40728 | -0.04630744
18612 | 2021/12/29 04:31:03 | 390919.5022 | 353.0008 | 1 | 15 | 11 | 0 | 0 | 0 | -0.7111282 | 3.621677 | -2.575477 | 7.76162 | 0.0697077 | 29.79836 | 27.43849 | [21 empty] | 15.46548 | -0.1134181
18613 | 2021/12/29 04:31:04 | 390920.5016 | 354.0002 | 1 | 15 | 11 | 0 | 0 | 0 | -0.711113 | 3.621945 | -2.575612 | 7.76162 | 0.06990879 | 29.79836 | 27.43922 | [21 empty] | 15.84406 | 0.2499115
18614 | 2021/12/29 04:31:05 | 390921.5022 | 355.0008 | 1 | 15 | 11 | 0 | 0 | 0 | -0.7111359 | 3.621613 | -2.575459 | 7.76162 | 0.0700926 | 29.79836 | 27.43989 | [21 empty] | 15.06872 | -0.1370198
18615 | 2021/12/29 04:31:06 | 390922.5016 | 356.0002 | 1 | 15 | 11 | 0 | 0 | 0 | -0.711174 | 3.621567 | -2.575564 | 7.76162 | 0.07030056 | 29.79836 | 27.44064 |  |  |  | 3.28078 | [17 empty] | 15.43999 | 0.01074731
18616 | 2021/12/29 04:31:07 | 390923.5014 | 357 | 1 | 15 | 11 | 0 | 0 | 0 | -0.7110519 | 3.621631 | -2.575168 | 7.76162 | 0.07050079 | 29.79836 | 27.44136 | [21 empty] | 15.82995 | 0.1218641
18617 | 2021/12/29 04:31:08 | 390924.5041 | 358.0027 | 1 | 15 | 11 | 0 | 0 | 0 | -0.7110901 | 3.62152 | -2.575227 | 7.76162 | 0.07069313 | 29.79836 | 27.44206 | [21 empty] | 15.0529 | -0.2428287
18618 | 2021/12/29 04:31:09 | 390925.5017 | 359.0003 | 1 | 15 | 11 | 0 | 0 | 0 | -0.7116318 | 3.621263 | -2.577006 | 7.76162 | 0.07089547 | 29.79836 | 27.44279 |  | -1.81361e-05 | [19 empty] | 15.39296 | 0.1062685
18619 | 2021/12/29 04:31:10 | 390926.5017 | 360.0003 | 1 | 15 | 11 | 0 | 0 | 0 | -0.7106934 | 3.621387 | -2.573696 | 7.76162 | 0.0710913 | 29.79836 | 27.4435 | [21 empty] | 15.52516 | 0.04131317
18620 | 2021/12/29 04:31:11 | 390927.5023 | 361.0009 | 1 | 15 | 11 | 0 | 0 | 0 | -0.7113647 | 3.621201 | -2.575995 | 7.76162 | 0.07127611 | 29.79836 | 27.44417 | [21 empty] | 15.12307 | -0.1256555
18621 | 2021/12/29 04:31:12 | 390928.5021 | 362.0007 | 1 | 15 | 11 | 0 | 0 | 0 | -0.7111282 | 3.620958 | -2.574965 | 7.76162 | 0.07147176 | 29.79836 | 27.44488 | [21 empty] | 15.37922 | -0.1256555
18622 | 2021/12/29 04:31:13 | 390929.5023 | 363.0009 | 1 | 15 | 11 | 0 | 0 | 0 | -0.7113266 | 3.621184 | -2.575845 | 7.76162 | 0.07168572 | 29.79836 | 27.44566 | [21 empty] | 15.556 | -0.07021368
18623 | 2021/12/29 04:31:14 | 390930.5026 | 364.0012 | 1 | 15 | 11 | 0 | 0 | 0 | -0.7114944 | 3.620984 | -2.57631 | 7.76162 | 0.07185699 | 29.79836 | 27.44628 | [21 empty] | 15.09179 | -0.07021368
18624 | 2021/12/29 04:31:15 | 390931.5028 | 365.0014 | 1 | 15 | 11 | 0 | 0 | 0 | -0.7108459 | 3.620917 | -2.573914 | 7.76162 | 0.07207509 | 29.79836 | 27.44707 | [21 empty] | 15.7504 | 0.1383722
18625 | 2021/12/29 04:31:16 | 390932.5014 | 366 | 1 | 15 | 11 | 0 | 0 | 0 | -0.7114792 | 3.620969 | -2.576244 | 7.76162 | 0.07225639 | 29.79836 | 27.44772 | [21 empty] | 15.62479 | 0.1383722
18626 | 2021/12/29 04:31:17 | 390933.5019 | 367.0005 | 1 | 15 | 11 | 0 | 0 | 0 | -0.7109756 | 3.620917 | -2.574384 | 7.76162 | 0.07246993 | 29.79836 | 27.4485 | [21 empty] | 15.10909 | -0.2004099
18627 | 2021/12/29 04:31:18 | 390934.5016 | 368.0002 | 1 | 15 | 11 | 0 | 0 | 0 | -0.7108078 | 3.620854 | -2.573731 | 7.76162 | 0.07267218 | 29.79836 | 27.44923 | [21 empty] | 15.73182 | 0.03744662
18628 | 2021/12/29 04:31:19 | 390935.5023 | 369.0009 | 1 | 15 | 11 | 0 | 0 | 0 | -0.711174 | 3.621176 | -2.575286 | 7.76162 | 0.07287042 | 29.79836 | 27.44995 | [21 empty] | 15.57961 | 0.1095927
18629 | 2021/12/29 04:31:20 | 390936.5024 | 370.001 | 1 | 15 | 11 | 0 | 0 | 0 | -0.7106476 | 3.620889 | -2.573176 | 7.76162 | 0.07306907 | 29.79836 | 27.45066 | [21 empty] | 15.17813 | -0.1443553
18630 | 2021/12/29 04:31:21 | 390937.5025 | 371.0011 | 1 | 15 | 11 | 0 | 0 | 0 | -0.7108383 | 3.620936 | -2.5739 | 7.76162 | 0.07325944 | 29.79836 | 27.45135 |  | -7.305684e-05 | [19 empty] | 15.66751 | 0.1718241
18631 | 2021/12/29 04:31:22 | 390938.5039 | 372.0025 | 1 | 15 | 11 | 0 | 0 | 0 | -0.7109222 | 3.620749 | -2.574071 | 7.76162 | 0.07346281 | 29.79836 | 27.45209 | [21 empty] | 15.65248 | -0.004696846
18632 | 2021/12/29 04:31:23 | 390939.5025 | 373.0011 | 1 | 15 | 11 | 0 | 0 | 0 | -0.7111511 | 3.620714 | -2.574875 | 7.76162 | 0.07366097 | 29.79836 | 27.45281 | [21 empty] | 15.16714 | -0.1516706
18633 | 2021/12/29 04:31:24 | 390940.5025 | 374.0011 | 1 | 15 | 11 | 0 | 0 | 0 | -0.7110291 | 3.620724 | -2.57444 | 7.76162 | 0.07385775 | 29.79836 | 27.45352 | [21 empty] | 15.66568 | 0.1557946
18634 | 2021/12/29 04:31:25 | 390941.5026 | 375.0012 | 1 | 15 | 11 | 0 | 0 | 0 | -0.7110519 | 3.620528 | -2.574383 | 7.76162 | 0.07404009 | 29.79836 | 27.45418 | [21 empty] | 15.1802 | -0.1517135
18635 | 2021/12/29 04:31:26 | 390942.502 | 376.0006 | 1 | 15 | 11 | 0 | 0 | 0 | -0.711113 | 3.620482 | -2.574572 | 7.76162 | 0.07425146 | 29.79836 | 27.45495 | [21 empty] | 15.07521 | -0.03280878
18636 | 2021/12/29 04:31:27 | 390943.5016 | 377.0002 | 1 | 15 | 11 | 0 | 0 | 0 | -0.7115707 | 3.62026 | -2.576071 | 7.76162 | 0.07444181 | 29.79836 | 27.45564 | [21 empty] | 15.61773 | -0.03280878
18637 | 2021/12/29 04:31:28 | 390944.5016 | 378.0002 | 1 | 15 | 11 | 0 | 0 | 0 | -0.7112045 | 3.620264 | -2.574748 | 7.76162 | 0.07463772 | 29.79836 | 27.45634 | [21 empty] | 15.15263 | -0.163871
18638 | 2021/12/29 04:31:29 | 390945.504 | 379.0026 | 1 | 15 | 11 | 0 | 0 | 0 | -0.7110291 | 3.620205 | -2.574071 | 7.76162 | 0.07484544 | 29.79836 | 27.4571 | [21 empty] | 15.17963 | -0.163871
18639 | 2021/12/29 04:31:30 | 390946.5033 | 380.0019 | 1 | 15 | 11 | 0 | 0 | 0 | -0.7115936 | 3.619979 | -2.575954 | 7.76162 | 0.07503907 | 29.79836 | 27.4578 | [21 empty] | 15.66252 | 0.02782643
18640 | 2021/12/29 04:31:31 | 390947.5022 | 381.0008 | 1 | 15 | 11 | 0 | 0 | 0 | -0.7112885 | 3.61997 | -2.574843 | 7.76162 | 0.07524075 | 29.79836 | 27.45853 | [21 empty] | 15.1409 | 0.02782643
18641 | 2021/12/29 04:31:32 | 390948.5019 | 382.0005 | 1 | 15 | 11 | 0 | 0 | 0 | -0.7108231 | 3.61992 | -2.573123 | 7.76162 | 0.07543762 | 29.79836 | 27.45924 |  | -9.406962e-05 | [19 empty] | 15.16344 | -0.1559621
18642 | 2021/12/29 04:31:33 | 390949.5014 | 383 | 1 | 15 | 11 | 0 | 0 | 0 | -0.7115173 | 3.620049 | -2.575727 | 7.76162 | 0.07562882 | 29.79836 | 27.45993 | [21 empty] | 15.64802 | 0.1504427
18643 | 2021/12/29 04:31:34 | 390950.5027 | 384.0013 | 1 | 15 | 11 | 0 | 0 | 0 | -0.7110748 | 3.619919 | -2.574033 | 7.76162 | 0.07582787 | 29.79836 | 27.46065 | [21 empty] | 15.17886 | -0.1456219
18644 | 2021/12/29 04:31:35 | 390951.5016 | 385.0002 | 1 | 15 | 11 | 0 | 0 | 0 | -0.7112885 | 3.619922 | -2.574809 | 7.76162 | 0.07602724 | 29.79836 | 27.46137 | [21 empty] | 15.68556 | -0.00807941
18645 | 2021/12/29 04:31:36 | 390952.5019 | 386.0005 | 1 | 15 | 11 | 0 | 0 | 0 | -0.711174 | 3.61982 | -2.574322 | 7.76162 | 0.07621836 | 29.79836 | 27.46207 | [21 empty] | 15.63985 | 0.1521379
18646 | 2021/12/29 04:31:37 | 390953.5027 | 387.0013 | 1 | 15 | 11 | 0 | 0 | 0 | -0.7112427 | 3.61987 | -2.574606 | 7.76162 | 0.07641664 | 29.79836 | 27.46278 | [21 empty] | 15.08155 | -0.1744688
18647 | 2021/12/29 04:31:38 | 390954.5044 | 388.003 | 1 | 15 | 11 | 0 | 0 | 0 | -0.7114792 | 3.619788 | -2.575404 | 7.76162 | 0.07661667 | 29.79836 | 27.46351 |  |  |  |  | 0 | [16 empty] | 15.71325 | 0.1974064
18648 | 2021/12/29 04:31:39 | 390955.5018 | 389.0004 | 1 | 15 | 11 | 0 | 0 | 0 | -0.7108231 | 3.61974 | -2.572995 | 7.76162 | 0.07681356 | 29.79836 | 27.46422 | [21 empty] | 15.56866 | -0.0451833
18649 | 2021/12/29 04:31:40 | 390956.5015 | 390.0001 | 1 | 15 | 11 | 0 | 0 | 0 | -0.7114029 | 3.619678 | -2.575049 | 7.76162 | 0.07701623 | 29.79836 | 27.46495 | [21 empty] | 15.2676 | -0.09408295
18650 | 2021/12/29 04:31:41 | 390957.5022 | 391.0008 | 1 | 15 | 11 | 0 | 0 | 0 | -0.7112656 | 3.619607 | -2.574502 | 7.76162 | 0.07720434 | 29.79836 | 27.46564 | [21 empty] | 15.80376 | 0.1675493
18651 | 2021/12/29 04:31:42 | 390958.5028 | 392.0014 | 1 | 15 | 11 | 0 | 0 | 0 | -0.7119598 | 3.619715 | -2.577092 | 7.76162 | 0.07740779 | 29.79836 | 27.46637 | [21 empty] | 15.47145 | 0.1675493
18652 | 2021/12/29 04:31:43 | 390959.5018 | 393.0004 | 1 | 15 | 11 | 0 | 0 | 0 | -0.7110672 | 3.619611 | -2.573787 | 7.76162 | 0.07760703 | 29.79836 | 27.46709 | [21 empty] | 15.44018 | 0.1339281
18653 | 2021/12/29 04:31:44 | 390960.502 | 394.0006 | 1 | 15 | 11 | 0 | 0 | 0 | -0.7108994 | 3.619679 | -2.573228 | 7.76162 | 0.07780521 | 29.79836 | 27.46781 |  | -6.487957e-05 | [19 empty] | 15.70337 | 0.1339281
18654 | 2021/12/29 04:31:45 | 390961.503 | 395.0016 | 1 | 15 | 11 | 0 | 0 | 0 | -0.7114029 | 3.619471 | -2.574902 | 7.76162 | 0.07800101 | 29.79836 | 27.46852 | [21 empty] | 15.09179 | -0.05504906
18655 | 2021/12/29 04:31:46 | 390962.5018 | 396.0004 | 1 | 15 | 11 | 0 | 0 | 0 | -0.7108841 | 3.61937 | -2.572953 | 7.76162 | 0.07820477 | 29.79836 | 27.46926 | [21 empty] | 15.56641 | -0.05504906
18656 | 2021/12/29 04:31:47 | 390963.5026 | 397.0012 | 1 | 15 | 11 | 0 | 0 | 0 | -0.7110901 | 3.619176 | -2.57356 | 7.76162 | 0.0783849 | 29.79836 | 27.46991 | [21 empty] | 15.67217 | 0.1813686
18657 | 2021/12/29 04:31:48 | 390964.5019 | 398.0005 | 1 | 15 | 11 | 0 | 0 | 0 | -0.7107468 | 3.619185 | -2.572324 | 7.76162 | 0.07860053 | 29.79836 | 27.47069 | [21 empty] | 15.08919 | -0.1413673
18658 | 2021/12/29 04:31:49 | 390965.5029 | 399.0015 | 1 | 15 | 11 | 0 | 0 | 0 | -0.7111664 | 3.619103 | -2.573784 | 7.76162 | 0.07879052 | 29.79836 | 27.47138 | [21 empty] | 15.59503 | 0.117262
18659 | 2021/12/29 04:31:50 | 390966.5018 | 400.0004 | 1 | 15 | 11 | 0 | 0 | 0 | -0.7114792 | 3.618999 | -2.574843 | 7.76162 | 0.07898095 | 29.79836 | 27.47206 | [21 empty] | 15.15133 | 0.02887309
18660 | 2021/12/29 04:31:51 | 390967.5028 | 401.0014 | 1 | 15 | 11 | 0 | 0 | 0 | -0.7110367 | 3.61903 | -2.573263 | 7.76162 | 0.07918932 | 29.79836 | 27.47282 | [21 empty] | 15.20922 | -0.149439
18661 | 2021/12/29 04:31:52 | 390968.5018 | 402.0004 | 1 | 15 | 11 | 0 | 0 | 0 | -0.7112427 | 3.618943 | -2.573947 | 7.76162 | 0.07938142 | 29.79836 | 27.47351 | [21 empty] | 15.68613 | 0.1490337
18662 | 2021/12/29 04:31:53 | 390969.5021 | 403.0007 | 1 | 15 | 11 | 0 | 0 | 0 | -0.7111359 | 3.618808 | -2.573464 | 7.76162 | 0.07958495 | 29.79836 | 27.47425 | [21 empty] | 15.06742 | -0.1933473
18663 | 2021/12/29 04:31:54 | 390970.5036 | 404.0022 | 1 | 15 | 11 | 0 | 0 | 0 | -0.7111359 | 3.618708 | -2.573393 | 7.76162 | 0.07977443 | 29.79836 | 27.47494 | [21 empty] | 15.24343 | 0.05500376
18664 | 2021/12/29 04:31:55 | 390971.502 | 405.0006 | 1 | 15 | 11 | 0 | 0 | 0 | -0.7111664 | 3.618696 | -2.573495 | 7.76162 | 0.07998 | 29.79836 | 27.47568 | [21 empty] | 15.52978 | 0.08948624
18665 | 2021/12/29 04:31:56 | 390972.5028 | 406.0014 | 1 | 15 | 11 | 0 | 0 | 0 | -0.7106705 | 3.618818 | -2.571787 | 7.76162 | 0.08015805 | 29.79836 | 27.47633 |  | -8.294058e-05 | [19 empty] | 15.0393 | -0.1532745
18666 | 2021/12/29 04:31:57 | 390973.5029 | 407.0015 | 1 | 15 | 11 | 0 | 0 | 0 | -0.711586 | 3.618911 | -2.575166 | 7.76162 | 0.08036385 | 29.79836 | 27.47707 | [21 empty] | 15.33662 | -0.1532745
18667 | 2021/12/29 04:31:58 | 390974.5023 | 408.0009 | 1 | 15 | 11 | 0 | 0 | 0 | -0.7113647 | 3.618728 | -2.574235 | 7.76162 | 0.08056503 | 29.79836 | 27.4778 | [21 empty] | 15.50696 | -0.0591135
18668 | 2021/12/29 04:31:59 | 390975.5031 | 409.0017 | 1 | 15 | 11 | 0 | 0 | 0 | -0.7112045 | 3.618876 | -2.573761 | 7.76162 | 0.08076882 | 29.79836 | 27.47853 | [21 empty] | 15.03205 | -0.0591135
18669 | 2021/12/29 04:32:00 | 390976.5022 | 410.0008 | 1 | 15 | 11 | 0 | 0 | 0 | -0.7109375 | 3.618721 | -2.572684 | 7.76162 | 0.08097104 | 29.79836 | 27.47927 | [21 empty] | 15.76714 | 0.128144
18670 | 2021/12/29 04:32:01 | 390977.5023 | 411.0009 | 1 | 15 | 11 | 0 | 0 | 0 | -0.7112045 | 3.618734 | -2.57366 | 7.76162 | 0.08115451 | 29.79836 | 27.47993 | [21 empty] | 15.4214 | 0.128144
18671 | 2021/12/29 04:32:02 | 390978.5019 | 412.0005 | 1 | 15 | 11 | 0 | 0 | 0 | -0.71138 | 3.618529 | -2.574149 | 7.76162 | 0.0813415 | 29.79836 | 27.48061 | [21 empty] | 14.95461 | -0.2539146
18672 | 2021/12/29 04:32:03 | 390979.502 | 413.0006 | 1 | 15 | 11 | 0 | 0 | 0 | -0.7112122 | 3.618575 | -2.573575 | 7.76162 | 0.08154614 | 29.79836 | 27.48135 | [21 empty] | 15.77755 | 0.1542419
18673 | 2021/12/29 04:32:04 | 390980.5023 | 414.0009 | 1 | 15 | 11 | 0 | 0 | 0 | -0.7113571 | 3.618357 | -2.573944 | 7.76162 | 0.08175877 | 29.79836 | 27.48212 | [21 empty] | 15.28825 | -0.04998147
18674 | 2021/12/29 04:32:05 | 390981.5021 | 415.0007 | 1 | 15 | 11 | 0 | 0 | 0 | -0.7112656 | 3.618397 | -2.573641 | 7.76162 | 0.08194774 | 29.79836 | 27.4828 | [21 empty] | 15.47273 | -0.08925438
18675 | 2021/12/29 04:32:06 | 390982.5026 | 416.0012 | 1 | 15 | 11 | 0 | 0 | 0 | -0.7111359 | 3.618157 | -2.573001 | 7.76162 | 0.0821404 | 29.79836 | 27.4835 | [21 empty] | 15.69837 | 0.2174181
18676 | 2021/12/29 04:32:07 | 390983.5016 | 417.0002 | 1 | 15 | 11 | 0 | 0 | 0 | -0.7111511 | 3.618101 | -2.573017 | 7.76162 | 0.08234499 | 29.79836 | 27.48424 | [21 empty] | 15.22204 | -0.1488525
18677 | 2021/12/29 04:32:08 | 390984.5015 | 418.0001 | 1 | 15 | 11 | 0 | 0 | 0 | -0.7112122 | 3.617921 | -2.57311 | 7.76162 | 0.08254503 | 29.79836 | 27.48496 |  | -6.452342e-05 | [19 empty] | 15.57923 | 0.111621
18678 | 2021/12/29 04:32:09 | 390985.502 | 419.0006 | 1 | 15 | 11 | 0 | 0 | 0 | -0.7108994 | 3.61805 | -2.57207 | 7.76162 | 0.08272426 | 29.79836 | 27.48561 | [21 empty] | 15.69597 | 0.03648162
18679 | 2021/12/29 04:32:10 | 390986.5024 | 420.001 | 1 | 15 | 11 | 0 | 0 | 0 | -0.7108231 | 3.618033 | -2.571781 | 7.76162 | 0.08294229 | 29.79836 | 27.4864 | [21 empty] | 15.14315 | -0.1727563
18680 | 2021/12/29 04:32:11 | 390987.5031 | 421.0017 | 1 | 15 | 11 | 0 | 0 | 0 | -0.7118607 | 3.61793 | -2.575462 | 7.76162 | 0.08314256 | 29.79836 | 27.48712 | [21 empty] | 15.67701 | 0.1668316
18681 | 2021/12/29 04:32:12 | 390988.5022 | 422.0008 | 1 | 15 | 11 | 0 | 0 | 0 | -0.7109909 | 3.617968 | -2.572342 | 7.76162 | 0.08334042 | 29.79836 | 27.48784 | [21 empty] | 15.55023 | 0.1668316
18682 | 2021/12/29 04:32:13 | 390989.5023 | 423.0009 | 1 | 15 | 11 | 0 | 0 | 0 | -0.7110672 | 3.61784 | -2.572527 | 7.76162 | 0.08352882 | 29.79836 | 27.48852 | [21 empty] | 15.2235 | 0.04906297
18683 | 2021/12/29 04:32:14 | 390990.5038 | 424.0024 | 1 | 15 | 11 | 0 | 0 | 0 | -0.7109909 | 3.617547 | -2.572043 | 7.76162 | 0.08373012 | 29.79836 | 27.48925 | [21 empty] | 15.73369 | 0.04906297
18684 | 2021/12/29 04:32:15 | 390991.5024 | 425.001 | 1 | 15 | 11 | 0 | 0 | 0 | -0.7115936 | 3.617821 | -2.574418 | 7.76162 | 0.08393257 | 29.79836 | 27.48998 | [21 empty] | 15.02704 | -0.12968
18685 | 2021/12/29 04:32:16 | 390992.5023 | 426.0009 | 1 | 15 | 11 | 0 | 0 | 0 | -0.7108841 | 3.617846 | -2.571869 | 7.76162 | 0.08411407 | 29.79836 | 27.49064 | [21 empty] | 15.33216 | -0.12968
18686 | 2021/12/29 04:32:17 | 390993.5025 | 427.0011 | 1 | 15 | 11 | 0 | 0 | 0 | -0.7112427 | 3.61776 | -2.573105 | 7.76162 | 0.08430196 | 29.79836 | 27.49132 |  | -0.0001231948 | [19 empty] | 15.74445 | 0.2241921
18687 | 2021/12/29 04:32:18 | 390994.5035 | 428.0021 | 1 | 15 | 11 | 0 | 0 | 0 | -0.7113571 | 3.617699 | -2.573476 | 7.76162 | 0.08451547 | 29.79836 | 27.49209 | [21 empty] | 15.00248 | -0.09159327
18688 | 2021/12/29 04:32:19 | 390995.5033 | 429.0019 | 1 | 15 | 11 | 0 | 0 | 0 | -0.7105179 | 3.617784 | -2.5705 | 7.76162 | 0.0847212 | 29.79836 | 27.49284 | [21 empty] | 15.38476 | -0.02081156
18689 | 2021/12/29 04:32:20 | 390996.5016 | 430.0002 | 1 | 15 | 11 | 0 | 0 | 0 | -0.7106323 | 3.617579 | -2.570768 | 7.76162 | 0.08491683 | 29.79836 | 27.49354 | [21 empty] | 15.30089 | 0.09521544
18690 | 2021/12/29 04:32:21 | 390997.5023 | 431.0009 | 1 | 15 | 11 | 0 | 0 | 0 | -0.7110901 | 3.617391 | -2.572291 | 7.76162 | 0.08511683 | 29.79836 | 27.49427 | [21 empty] | 15.00263 | -0.2146292
18691 | 2021/12/29 04:32:22 | 390998.5019 | 432.0005 | 1 | 15 | 11 | 0 | 0 | 0 | -0.7111282 | 3.617606 | -2.572582 | 7.76162 | 0.08531259 | 29.79836 | 27.49497 | [21 empty] | 15.55508 | 0.1726401
18692 | 2021/12/29 04:32:23 | 390999.5015 | 433.0001 | 1 | 15 | 11 | 0 | 0 | 0 | -0.7110138 | 3.617371 | -2.572001 | 7.76162 | 0.08550657 | 29.79836 | 27.49568 | [21 empty] | 15.16122 | -0.123083
18693 | 2021/12/29 04:32:24 | 391000.5025 | 434.0011 | 1 | 15 | 11 | 0 | 0 | 0 | -0.7109985 | 3.617282 | -2.571882 | 7.76162 | 0.08570538 | 29.79836 | 27.4964 | [21 empty] | 15.1037 | -0.01797378
18694 | 2021/12/29 04:32:25 | 391001.5016 | 435.0002 | 1 | 15 | 11 | 0 | 0 | 0 | -0.7110291 | 3.617102 | -2.571865 | 7.76162 | 0.08589575 | 29.79836 | 27.49708 | [21 empty] | 15.64059 | 0.1677781
18695 | 2021/12/29 04:32:26 | 391002.5018 | 436.0004 | 1 | 15 | 11 | 0 | 0 | 0 | -0.7110138 | 3.617137 | -2.571834 | 7.76162 | 0.08610343 | 29.79836 | 27.49784 | [21 empty] | 15.04396 | -0.1864457
18696 | 2021/12/29 04:32:27 | 391003.5028 | 437.0014 | 1 | 15 | 11 | 0 | 0 | 0 | -0.7108841 | 3.617188 | -2.571401 | 7.76162 | 0.0862859 | 29.79836 | 27.4985 | [21 empty] | 15.17851 | -0.1864457
18697 | 2021/12/29 04:32:28 | 391004.5022 | 438.0008 | 1 | 15 | 11 | 0 | 0 | 0 | -0.7106094 | 3.616995 | -2.570271 | 7.76162 | 0.08648378 | 29.79836 | 27.49921 | [21 empty] | 15.4701 | -0.07186115
18698 | 2021/12/29 04:32:29 | 391005.5019 | 439.0005 | 1 | 15 | 11 | 0 | 0 | 0 | -0.7111511 | 3.617055 | -2.572273 | 7.76162 | 0.08668396 | 29.79836 | 27.49994 |  | -7.167513e-05 | [19 empty] | 15.06818 | -0.07186115
18699 | 2021/12/29 04:32:30 | 391006.5017 | 440.0003 | 1 | 15 | 11 | 0 | 0 | 0 | -0.7114944 | 3.617023 | -2.573492 | 7.76162 | 0.08688881 | 29.79836 | 27.50068 | [21 empty] | 15.65397 | 0.1448673
18700 | 2021/12/29 04:32:31 | 391007.5018 | 441.0004 | 1 | 15 | 11 | 0 | 0 | 0 | -0.7108612 | 3.616817 | -2.571055 | 7.76162 | 0.087087 | 29.79836 | 27.50139 |  |  |  |  | 0.2908476 | [16 empty] | 15.54428 | 0.1448673
18701 | 2021/12/29 04:32:32 | 391008.5027 | 442.0013 | 1 | 15 | 11 | 0 | 0 | 0 | -0.7111664 | 3.616855 | -2.572186 | 7.76162 | 0.0872847 | 29.79836 | 27.50211 | [21 empty] | 15.05829 | -0.1861495
18702 | 2021/12/29 04:32:33 | 391009.5041 | 443.0027 | 1 | 15 | 11 | 0 | 0 | 0 | -0.7112656 | 3.616779 | -2.57249 | 7.76162 | 0.08748301 | 29.79836 | 27.50282 | [21 empty] | 15.65805 | 0.05297661
18703 | 2021/12/29 04:32:34 | 391010.5017 | 444.0003 | 1 | 15 | 11 | 0 | 0 | 0 | -0.7116318 | 3.616982 | -2.573959 | 7.76162 | 0.0876796 | 29.79836 | 27.50354 | [21 empty] | 15.59579 | 0.1149935
18704 | 2021/12/29 04:32:35 | 391011.5026 | 445.0012 | 1 | 15 | 11 | 0 | 0 | 0 | -0.7108078 | 3.616863 | -2.570894 | 7.76162 | 0.08787677 | 29.79836 | 27.50425 | [21 empty] | 15.1852 | -0.1651186
18705 | 2021/12/29 04:32:36 | 391012.5029 | 446.0015 | 1 | 15 | 11 | 0 | 0 | 0 | -0.7112045 | 3.616814 | -2.572294 | 7.76162 | 0.08807781 | 29.79836 | 27.50498 | [21 empty] | 15.65844 | 0.1846939
18706 | 2021/12/29 04:32:37 | 391013.5026 | 447.0012 | 1 | 15 | 11 | 0 | 0 | 0 | -0.7112427 | 3.616752 | -2.572388 | 7.76162 | 0.08827917 | 29.79836 | 27.5057 | [21 empty] | 15.64337 | -0.004708171
18707 | 2021/12/29 04:32:38 | 391014.5024 | 448.001 | 1 | 15 | 11 | 0 | 0 | 0 | -0.7114182 | 3.616644 | -2.572946 | 7.76162 | 0.08847505 | 29.79836 | 27.50641 |  |  |  | 3.606838 | [17 empty] | 15.13086 | -0.1601595
18708 | 2021/12/29 04:32:39 | 391015.5018 | 449.0004 | 1 | 15 | 11 | 0 | 0 | 0 | -0.7108002 | 3.616567 | -2.570657 | 7.76162 | 0.0886734 | 29.79836 | 27.50713 | [21 empty] | 15.61231 | 0.1504534
18709 | 2021/12/29 04:32:40 | 391016.5026 | 450.0012 | 1 | 15 | 11 | 0 | 0 | 0 | -0.7114792 | 3.616488 | -2.573056 | 7.76162 | 0.08886023 | 29.79836 | 27.50781 | [21 empty] | 15.07968 | -0.1664466
18710 | 2021/12/29 04:32:41 | 391017.5043 | 451.0029 | 1 | 15 | 11 | 0 | 0 | 0 | -0.711731 | 3.616476 | -2.573958 | 7.76162 | 0.08906613 | 29.79836 | 27.50855 |  | -6.665266e-05 | [19 empty] | 15.1467 | 0.02094388
18711 | 2021/12/29 04:32:42 | 391018.5024 | 452.001 | 1 | 15 | 11 | 0 | 0 | 0 | -0.711174 | 3.616203 | -2.57175 | 7.76162 | 0.0892597 | 29.79836 | 27.50925 | [21 empty] | 15.6824 | 0.02094388
18712 | 2021/12/29 04:32:43 | 391019.5028 | 453.0014 | 1 | 15 | 11 | 0 | 0 | 0 | -0.7112503 | 3.616157 | -2.571993 | 7.76162 | 0.08945978 | 29.79836 | 27.50998 | [21 empty] | 15.06146 | -0.1626253
18713 | 2021/12/29 04:32:44 | 391020.5019 | 454.0005 | 1 | 15 | 11 | 0 | 0 | 0 | -0.7112808 | 3.616068 | -2.57204 | 7.76162 | 0.08965558 | 29.79836 | 27.51068 | [21 empty] | 15.18482 | -0.1626253
18714 | 2021/12/29 04:32:45 | 391021.5014 | 455 | 1 | 15 | 11 | 0 | 0 | 0 | -0.711174 | 3.616044 | -2.571636 | 7.76162 | 0.08985399 | 29.79836 | 27.5114 | [21 empty] | 15.49502 | -0.05507112
18715 | 2021/12/29 04:32:46 | 391022.5019 | 456.0005 | 1 | 15 | 11 | 0 | 0 | 0 | -0.7113419 | 3.615989 | -2.572204 | 7.76162 | 0.09005056 | 29.79836 | 27.51211 | [21 empty] | 15.08453 | -0.05507112
18716 | 2021/12/29 04:32:47 | 391023.502 | 457.0006 | 1 | 15 | 11 | 0 | 0 | 0 | -0.7109146 | 3.616054 | -2.570706 | 7.76162 | 0.09025221 | 29.79836 | 27.51284 | [21 empty] | 15.27188 | -0.06973326
18717 | 2021/12/29 04:32:48 | 391024.503 | 458.0016 | 1 | 15 | 11 | 0 | 0 | 0 | -0.7108078 | 3.615867 | -2.570186 | 7.76162 | 0.0904399 | 29.79836 | 27.51352 | [21 empty] | 15.45227 | 0.1423389
18718 | 2021/12/29 04:32:49 | 391025.5025 | 459.0011 | 1 | 15 | 11 | 0 | 0 | 0 | -0.7108841 | 3.615823 | -2.570431 | 7.76162 | 0.0906478 | 29.79836 | 27.51427 | [21 empty] | 15.02647 | -0.2190268
18719 | 2021/12/29 04:32:50 | 391026.5021 | 460.0007 | 1 | 15 | 11 | 0 | 0 | 0 | -0.7109222 | 3.615841 | -2.570582 | 7.76162 | 0.0908389 | 29.79836 | 27.51496 | [21 empty] | 15.71511 | 0.1028979
18720 | 2021/12/29 04:32:51 | 391027.5028 | 461.0014 | 1 | 15 | 11 | 0 | 0 | 0 | -0.7110138 | 3.615733 | -2.570836 | 7.76162 | 0.0910337 | 29.79836 | 27.51567 | [21 empty] | 15.37605 | 0.006346107
18721 | 2021/12/29 04:32:52 | 391028.5025 | 462.0011 | 1 | 15 | 11 | 0 | 0 | 0 | -0.7109756 | 3.61561 | -2.57061 | 7.76162 | 0.09122738 | 29.79836 | 27.51637 | [21 empty] | 15.00302 | -0.1165748
18722 | 2021/12/29 04:32:53 | 391029.502 | 463.0006 | 1 | 15 | 11 | 0 | 0 | 0 | -0.7113419 | 3.615758 | -2.57204 | 7.76162 | 0.0914252 | 29.79836 | 27.51708 |  | -3.287333e-05 | [19 empty] | 15.76398 | 0.2378005
18723 | 2021/12/29 04:32:54 | 391030.5028 | 464.0014 | 1 | 15 | 11 | 0 | 0 | 0 | -0.7114182 | 3.615713 | -2.572284 | 7.76162 | 0.09162776 | 29.79836 | 27.51781 | [21 empty] | 15.19318 | -0.1783741
18724 | 2021/12/29 04:32:55 | 391031.5037 | 465.0023 | 1 | 15 | 11 | 0 | 0 | 0 | -0.7108002 | 3.615806 | -2.570116 | 7.76162 | 0.0918268 | 29.79836 | 27.51853 | [21 empty] | 15.63651 | -0.1783741
18725 | 2021/12/29 04:32:56 | 391032.5028 | 466.0014 | 1 | 15 | 11 | 0 | 0 | 0 | -0.7113419 | 3.615735 | -2.572024 | 7.76162 | 0.09203241 | 29.79836 | 27.51928 | [21 empty] | 15.67476 | 0.0119549
18726 | 2021/12/29 04:32:57 | 391033.5029 | 467.0015 | 1 | 15 | 11 | 0 | 0 | 0 | -0.711441 | 3.615706 | -2.572361 | 7.76162 | 0.09222495 | 29.79836 | 27.51997 | [21 empty] | 15.20788 | 0.0119549
18727 | 2021/12/29 04:32:58 | 391034.5027 | 468.0013 | 1 | 15 | 11 | 0 | 0 | 0 | -0.7112427 | 3.615702 | -2.571642 | 7.76162 | 0.09240544 | 29.79836 | 27.52063 | [21 empty] | 15.62868 | 0.1527172
18728 | 2021/12/29 04:32:59 | 391035.5026 | 469.0012 | 1 | 15 | 11 | 0 | 0 | 0 | -0.7106705 | 3.615473 | -2.56941 | 7.76162 | 0.09262445 | 29.79836 | 27.52142 | [21 empty] | 15.60731 | 0.1527172
18729 | 2021/12/29 04:33:00 | 391036.5026 | 470.0012 | 1 | 15 | 11 | 0 | 0 | 0 | -0.7111359 | 3.615322 | -2.570985 | 7.76162 | 0.09281222 | 29.79836 | 27.5221 | [21 empty] | 15.1 | -0.1652128
18730 | 2021/12/29 04:33:01 | 391037.5016 | 471.0002 | 1 | 15 | 11 | 0 | 0 | 0 | -0.7113419 | 3.615297 | -2.571712 | 7.76162 | 0.09301484 | 29.79836 | 27.52283 | [21 empty] | 15.70878 | 0.0338918
18731 | 2021/12/29 04:33:02 | 391038.5021 | 472.0007 | 1 | 15 | 11 | 0 | 0 | 0 | -0.710556 | 3.615351 | -2.568909 | 7.76162 | 0.09321038 | 29.79836 | 27.52354 | [21 empty] | 15.49315 | 0.08896947
18732 | 2021/12/29 04:33:03 | 391039.5036 | 473.0022 | 1 | 15 | 11 | 0 | 0 | 0 | -0.7109756 | 3.615067 | -2.570224 | 7.76162 | 0.0934139 | 29.79836 | 27.52427 | [21 empty] | 15.35838 | -0.1327562
18733 | 2021/12/29 04:33:04 | 391040.5031 | 474.0017 | 1 | 15 | 11 | 0 | 0 | 0 | -0.7107697 | 3.615259 | -2.569617 | 7.76162 | 0.09360522 | 29.79836 | 27.52496 | [21 empty] | 15.75765 | 0.2154112
18734 | 2021/12/29 04:33:05 | 391041.502 | 475.0006 | 1 | 15 | 11 | 0 | 0 | 0 | -0.7110519 | 3.61484 | -2.570339 | 7.76162 | 0.09380649 | 29.79836 | 27.52569 |  | -5.788633e-05 | [19 empty] | 15.43144 | -0.1019412
18735 | 2021/12/29 04:33:06 | 391042.5022 | 476.0008 | 1 | 15 | 11 | 0 | 0 | 0 | -0.7109604 | 3.614832 | -2.570002 | 7.76162 | 0.0940024 | 29.79836 | 27.5264 | [21 empty] | 15.46361 | 0.01005411
18736 | 2021/12/29 04:33:07 | 391043.502 | 477.0006 | 1 | 15 | 11 | 0 | 0 | 0 | -0.7113037 | 3.614998 | -2.571361 | 7.76162 | 0.09420042 | 29.79836 | 27.52711 | [21 empty] | 15.80505 | 0.1067013
18737 | 2021/12/29 04:33:08 | 391044.5014 | 478 | 1 | 15 | 11 | 0 | 0 | 0 | -0.7110977 | 3.614821 | -2.570491 | 7.76162 | 0.09438944 | 29.79836 | 27.5278 | [21 empty] | 15.06833 | -0.2302253
18738 | 2021/12/29 04:33:09 | 391045.5029 | 479.0015 | 1 | 15 | 11 | 0 | 0 | 0 | -0.7111664 | 3.614806 | -2.570729 | 7.76162 | 0.09459973 | 29.79836 | 27.52856 | [21 empty] | 15.62387 | 0.1736063
18739 | 2021/12/29 04:33:10 | 391046.5028 | 480.0014 | 1 | 15 | 11 | 0 | 0 | 0 | -0.7112885 | 3.6148 | -2.571166 | 7.76162 | 0.09479353 | 29.79836 | 27.52926 | [21 empty] | 15.70749 | 0.1736063
18740 | 2021/12/29 04:33:11 | 391047.5017 | 481.0003 | 1 | 15 | 11 | 0 | 0 | 0 | -0.7109604 | 3.614864 | -2.570025 | 7.76162 | 0.09499247 | 29.79836 | 27.52998 | [21 empty] | 15.16122 | 0.001229048
18741 | 2021/12/29 04:33:12 | 391048.5015 | 482.0001 | 1 | 15 | 11 | 0 | 0 | 0 | -0.711174 | 3.614742 | -2.570711 | 7.76162 | 0.09519062 | 29.79836 | 27.53069 | [21 empty] | 15.70097 | 0.001229048
18742 | 2021/12/29 04:33:13 | 391049.502 | 483.0006 | 1 | 15 | 11 | 0 | 0 | 0 | -0.71138 | 3.614794 | -2.571492 | 7.76162 | 0.09538628 | 29.79836 | 27.5314 | [21 empty] | 15.1173 | -0.1614875
18743 | 2021/12/29 04:33:14 | 391050.5014 | 484 | 1 | 15 | 11 | 0 | 0 | 0 | -0.7115097 | 3.614764 | -2.57194 | 7.76162 | 0.09557679 | 29.79836 | 27.53209 | [21 empty] | 15.22892 | -0.1614875
18744 | 2021/12/29 04:33:15 | 391051.5015 | 485.0001 | 1 | 15 | 11 | 0 | 0 | 0 | -0.7116089 | 3.614719 | -2.572266 | 7.76162 | 0.09578505 | 29.79836 | 27.53284 | [21 empty] | 15.71249 | 0.1859969
18745 | 2021/12/29 04:33:16 | 391052.5025 | 486.0011 | 1 | 15 | 11 | 0 | 0 | 0 | -0.7109222 | 3.614326 | -2.569505 | 7.76162 | 0.09597155 | 29.79836 | 27.53352 | [21 empty] | 15.15381 | -0.05494833
18746 | 2021/12/29 04:33:17 | 391053.5021 | 487.0007 | 1 | 15 | 11 | 0 | 0 | 0 | -0.7111893 | 3.614738 | -2.570763 | 7.76162 | 0.09617532 | 29.79836 | 27.53425 |  | -4.038347e-05 | [19 empty] | 15.32505 | -0.0661248
18747 | 2021/12/29 04:33:18 | 391054.5016 | 488.0002 | 1 | 15 | 11 | 0 | 0 | 0 | -0.7115326 | 3.614484 | -2.571823 | 7.76162 | 0.09637557 | 29.79836 | 27.53498 | [21 empty] | 15.37174 | 0.1491779
18748 | 2021/12/29 04:33:19 | 391055.5015 | 489.0001 | 1 | 15 | 11 | 0 | 0 | 0 | -0.7110748 | 3.61444 | -2.570137 | 7.76162 | 0.0965735 | 29.79836 | 27.53569 | [21 empty] | 15.10577 | -0.2177048
18749 | 2021/12/29 04:33:20 | 391056.5025 | 490.0011 | 1 | 15 | 11 | 0 | 0 | 0 | -0.7108994 | 3.613991 | -2.569184 | 7.76162 | 0.09675702 | 29.79836 | 27.53636 | [21 empty] | 15.49986 | 0.1231545
18750 | 2021/12/29 04:33:21 | 391057.5022 | 491.0008 | 1 | 15 | 11 | 0 | 0 | 0 | -0.7112885 | 3.614194 | -2.570735 | 7.76162 | 0.09695633 | 29.79836 | 27.53708 | [21 empty] | 15.26424 | -0.073632
18751 | 2021/12/29 04:33:22 | 391058.5016 | 492.0002 | 1 | 15 | 11 | 0 | 0 | 0 | -0.7105408 | 3.614214 | -2.568047 | 7.76162 | 0.09716098 | 29.79836 | 27.53782 | [21 empty] | 15.08193 | -0.05697191
18752 | 2021/12/29 04:33:23 | 391059.504 | 493.0026 | 1 | 15 | 11 | 0 | 0 | 0 | -0.7112503 | 3.614198 | -2.570599 | 7.76162 | 0.09736108 | 29.79836 | 27.53854 | [21 empty] | 15.70822 | 0.1957148
18753 | 2021/12/29 04:33:24 | 391060.5021 | 494.0007 | 1 | 15 | 11 | 0 | 0 | 0 | -0.7111664 | 3.614094 | -2.570222 | 7.76162 | 0.09756268 | 29.79836 | 27.53927 | [21 empty] | 15.17665 | -0.1661164
18754 | 2021/12/29 04:33:25 | 391061.5032 | 495.0018 | 1 | 15 | 11 | 0 | 0 | 0 | -0.7113419 | 3.613868 | -2.570696 | 7.76162 | 0.09775724 | 29.79836 | 27.53997 | [21 empty] | 15.20436 | -0.1661164
18755 | 2021/12/29 04:33:26 | 391062.5023 | 496.0009 | 1 | 15 | 11 | 0 | 0 | 0 | -0.7113037 | 3.614047 | -2.570685 | 7.76162 | 0.09795189 | 29.79836 | 27.54067 | [21 empty] | 15.48647 | -0.07371664
18756 | 2021/12/29 04:33:27 | 391063.5026 | 497.0012 | 1 | 15 | 11 | 0 | 0 | 0 | -0.7108765 | 3.613759 | -2.568936 | 7.76162 | 0.09815308 | 29.79836 | 27.5414 | [21 empty] | 15.06146 | -0.07371664
18757 | 2021/12/29 04:33:28 | 391064.5016 | 498.0002 | 1 | 15 | 11 | 0 | 0 | 0 | -0.7112122 | 3.613846 | -2.570211 | 7.76162 | 0.09834833 | 29.79836 | 27.54211 |  | -9.392999e-05 | [19 empty] | 15.77847 | 0.142681
18758 | 2021/12/29 04:33:29 | 391065.5023 | 499.0009 | 1 | 15 | 11 | 0 | 0 | 0 | -0.7106476 | 3.613994 | -2.568276 | 7.76162 | 0.09854788 | 29.79836 | 27.54283 | [21 empty] | 15.38831 | 0.142681
18759 | 2021/12/29 04:33:30 | 391066.5027 | 500.0013 | 1 | 15 | 11 | 0 | 0 | 0 | -0.7113419 | 3.613942 | -2.570748 | 7.76162 | 0.0987431 | 29.79836 | 27.54353 | [21 empty] | 15.02796 | -0.2345341
18760 | 2021/12/29 04:33:31 | 391067.5022 | 501.0008 | 1 | 15 | 11 | 0 | 0 | 0 | -0.7113266 | 3.613832 | -2.570615 | 7.76162 | 0.09893418 | 29.79836 | 27.54422 | [21 empty] | 15.72328 | 0.1486272
18761 | 2021/12/29 04:33:32 | 391068.5026 | 502.0012 | 1 | 15 | 11 | 0 | 0 | 0 | -0.7109528 | 3.613772 | -2.569221 | 7.76162 | 0.09913213 | 29.79836 | 27.54494 | [21 empty] | 15.19841 | -0.09536088
18762 | 2021/12/29 04:33:33 | 391069.5029 | 503.0015 | 1 | 15 | 11 | 0 | 0 | 0 | -0.7106323 | 3.6137 | -2.568012 | 7.76162 | 0.09933878 | 29.79836 | 27.54569 | [21 empty] | 15.64912 | -0.01261413
18763 | 2021/12/29 04:33:34 | 391070.5031 | 504.0017 | 1 | 15 | 11 | 0 | 0 | 0 | -0.7110291 | 3.613599 | -2.569374 | 7.76162 | 0.09953687 | 29.79836 | 27.5464 | [21 empty] | 15.59541 | 0.136677
18764 | 2021/12/29 04:33:35 | 391071.5033 | 505.0019 | 1 | 15 | 11 | 0 | 0 | 0 | -0.7108765 | 3.613596 | -2.56882 | 7.76162 | 0.09973352 | 29.79836 | 27.54711 | [21 empty] | 15.06333 | -0.1662767
18765 | 2021/12/29 04:33:36 | 391072.5032 | 506.0018 | 1 | 15 | 11 | 0 | 0 | 0 | -0.711174 | 3.613785 | -2.57003 | 7.76162 | 0.09991602 | 29.79836 | 27.54777 | [21 empty] | 15.78255 | 0.2247572
18766 | 2021/12/29 04:33:37 | 391073.5025 | 507.0011 | 1 | 15 | 11 | 0 | 0 | 0 | -0.7114716 | 3.613544 | -2.570934 | 7.76162 | 0.1001264 | 29.79836 | 27.54853 | [21 empty] | 15.43647 | -0.1081496
18767 | 2021/12/29 04:33:38 | 391074.5033 | 508.0019 | 1 | 15 | 11 | 0 | 0 | 0 | -0.7110672 | 3.613263 | -2.569273 | 7.76162 | 0.1003191 | 29.79836 | 27.54923 | [21 empty] | 15.47552 | 0.01220107
18768 | 2021/12/29 04:33:39 | 391075.5018 | 509.0004 | 1 | 15 | 11 | 0 | 0 | 0 | -0.7111359 | 3.613299 | -2.569547 | 7.76162 | 0.1005259 | 29.79836 | 27.54998 | [21 empty] | 15.7586 | 0.08846343
18769 | 2021/12/29 04:33:40 | 391076.5025 | 510.0011 | 1 | 15 | 11 | 0 | 0 | 0 | -0.711319 | 3.613277 | -2.570193 | 7.76162 | 0.1007225 | 29.79836 | 27.55069 |  | -6.642441e-05 | [19 empty] | 15.26592 | 0.08846343
18770 | 2021/12/29 04:33:41 | 391077.5032 | 511.0018 | 1 | 15 | 11 | 0 | 0 | 0 | -0.7109222 | 3.613218 | -2.568717 | 7.76162 | 0.1009206 | 29.79836 | 27.5514 | [21 empty] | 15.60228 | 0.1535386
18771 | 2021/12/29 04:33:42 | 391078.5024 | 512.001 | 1 | 15 | 11 | 0 | 0 | 0 | -0.7112122 | 3.613082 | -2.569668 | 7.76162 | 0.1011154 | 29.79836 | 27.55211 | [21 empty] | 15.62051 | 0.1535386
18772 | 2021/12/29 04:33:43 | 391079.5032 | 513.0018 | 1 | 15 | 11 | 0 | 0 | 0 | -0.7112503 | 3.613018 | -2.56976 | 7.76162 | 0.1013165 | 29.79836 | 27.55283 | [21 empty] | 15.23392 | 0.03563344
18773 | 2021/12/29 04:33:44 | 391080.5025 | 514.0011 | 1 | 15 | 11 | 0 | 0 | 0 | -0.7105179 | 3.612869 | -2.567008 | 7.76162 | 0.1015134 | 29.79836 | 27.55354 | [21 empty] | 15.75356 | 0.03563344
18774 | 2021/12/29 04:33:45 | 391081.5025 | 515.0011 | 1 | 15 | 11 | 0 | 0 | 0 | -0.7109528 | 3.613018 | -2.568685 | 7.76162 | 0.101706 | 29.79836 | 27.55424 | [21 empty] | 15.35686 | 0.03841579
18775 | 2021/12/29 04:33:46 | 391082.5026 | 516.0012 | 1 | 15 | 11 | 0 | 0 | 0 | -0.7109528 | 3.612844 | -2.568562 | 7.76162 | 0.1018895 | 29.79836 | 27.5549 | [21 empty] | 15.45281 | -0.08992374
18776 | 2021/12/29 04:33:47 | 391083.5018 | 517.0004 | 1 | 15 | 11 | 0 | 0 | 0 | -0.7114792 | 3.612702 | -2.570362 | 7.76162 | 0.1021011 | 29.79836 | 27.55567 | [21 empty] | 15.73515 | 0.2081394
18777 | 2021/12/29 04:33:48 | 391084.5021 | 518.0007 | 1 | 15 | 11 | 0 | 0 | 0 | -0.711174 | 3.612871 | -2.56938 | 7.76162 | 0.1023022 | 29.79836 | 27.55639 | [21 empty] | 15.11264 | -0.1405245
18778 | 2021/12/29 04:33:49 | 391085.5026 | 519.0012 | 1 | 15 | 11 | 0 | 0 | 0 | -0.7112656 | 3.612795 | -2.569657 | 7.76162 | 0.1024961 | 29.79836 | 27.55709 | [21 empty] | 15.63036 | 0.1077783
18779 | 2021/12/29 04:33:50 | 391086.5019 | 520.0005 | 1 | 15 | 11 | 0 | 0 | 0 | -0.7106323 | 3.612913 | -2.567453 | 7.76162 | 0.1026971 | 29.79836 | 27.55782 | [21 empty] | 15.58648 | -0.01371086
18780 | 2021/12/29 04:33:51 | 391087.5035 | 521.0021 | 1 | 15 | 11 | 0 | 0 | 0 | -0.7115707 | 3.612829 | -2.570783 | 7.76162 | 0.1028811 | 29.79836 | 27.55849 | [21 empty] | 15.20211 | -0.1201153
18781 | 2021/12/29 04:33:52 | 391088.5041 | 522.0027 | 1 | 15 | 11 | 0 | 0 | 0 | -0.7109375 | 3.612625 | -2.568351 | 7.76162 | 0.1030909 | 29.79836 | 27.55924 |  | -5.673623e-05 | [19 empty] | 15.68033 | 0.1494426
18782 | 2021/12/29 04:33:53 | 391089.5018 | 523.0004 | 1 | 15 | 11 | 0 | 0 | 0 | -0.7113266 | 3.612733 | -2.569833 | 7.76162 | 0.1032869 | 29.79836 | 27.55995 | [21 empty] | 15.03877 | -0.200488
18783 | 2021/12/29 04:33:54 | 391090.5025 | 524.0011 | 1 | 15 | 11 | 0 | 0 | 0 | -0.7110672 | 3.61289 | -2.569008 | 7.76162 | 0.1034816 | 29.79836 | 27.56066 | [21 empty] | 15.44055 | 0.1255578
18784 | 2021/12/29 04:33:55 | 391091.5035 | 525.0021 | 1 | 15 | 11 | 0 | 0 | 0 | -0.7114563 | 3.612392 | -2.570059 | 7.76162 | 0.1036863 | 29.79836 | 27.56139 | [21 empty] | 15.72866 | 0.1255578
18785 | 2021/12/29 04:33:56 | 391092.5027 | 526.0013 | 1 | 15 | 11 | 0 | 0 | 0 | -0.7115326 | 3.612527 | -2.570431 | 7.76162 | 0.1038819 | 29.79836 | 27.5621 | [21 empty] | 15.11597 | -0.02279282
18786 | 2021/12/29 04:33:57 | 391093.5018 | 527.0004 | 1 | 15 | 11 | 0 | 0 | 0 | -0.711731 | 3.612438 | -2.571084 | 7.76162 | 0.1040813 | 29.79836 | 27.56282 | [21 empty] | 15.62997 | -0.02279282
18787 | 2021/12/29 04:33:58 | 391094.5019 | 528.0005 | 1 | 15 | 11 | 0 | 0 | 0 | -0.71138 | 3.612178 | -2.569631 | 7.76162 | 0.1042795 | 29.79836 | 27.56354 | [21 empty] | 15.02387 | -0.1567024
18788 | 2021/12/29 04:33:59 | 391095.5028 | 529.0014 | 1 | 15 | 11 | 0 | 0 | 0 | -0.7112808 | 3.612238 | -2.569316 | 7.76162 | 0.1044709 | 29.79836 | 27.56423 | [21 empty] | 15.29459 | -0.1567024
18789 | 2021/12/29 04:34:00 | 391096.5019 | 530.0005 | 1 | 15 | 11 | 0 | 0 | 0 | -0.7115555 | 3.612309 | -2.570358 | 7.76162 | 0.1046632 | 29.79836 | 27.56492 | [21 empty] | 15.73369 | 0.2218193
18790 | 2021/12/29 04:34:01 | 391097.5035 | 531.0021 | 1 | 15 | 11 | 0 | 0 | 0 | -0.7109756 | 3.611972 | -2.568024 | 7.76162 | 0.1048692 | 29.79836 | 27.56567 | [21 empty] | 15.04286 | -0.1253128
18791 | 2021/12/29 04:34:02 | 391098.5036 | 532.0022 | 1 | 15 | 11 | 0 | 0 | 0 | -0.7112274 | 3.612016 | -2.568965 | 7.76162 | 0.1050561 | 29.79836 | 27.56634 | [21 empty] | 15.5378 | 0.06409585
18792 | 2021/12/29 04:34:03 | 391099.5018 | 533.0004 | 1 | 15 | 11 | 0 | 0 | 0 | -0.7116318 | 3.61211 | -2.570492 | 7.76162 | 0.1052628 | 29.79836 | 27.56709 | [21 empty] | 15.2038 | 0.031358
18793 | 2021/12/29 04:34:04 | 391100.5026 | 534.0012 | 1 | 15 | 11 | 0 | 0 | 0 | -0.7106323 | 3.611876 | -2.566716 | 7.76162 | 0.1054631 | 29.79836 | 27.56781 | [21 empty] | 15.12493 | -0.1603788
18794 | 2021/12/29 04:34:05 | 391101.5036 | 535.0022 | 1 | 15 | 11 | 0 | 0 | 0 | -0.711586 | 3.611969 | -2.570227 | 7.76162 | 0.1056567 | 29.79836 | 27.56851 |  | -5.444781e-05 | [19 empty] | 15.66568 | 0.1689845
18795 | 2021/12/29 04:34:06 | 391102.5027 | 536.0013 | 1 | 15 | 11 | 0 | 0 | 0 | -0.7110672 | 3.612002 | -2.568376 | 7.76162 | 0.1058547 | 29.79836 | 27.56923 | [21 empty] | 15.05775 | -0.1899779
18796 | 2021/12/29 04:34:07 | 391103.5019 | 537.0005 | 1 | 15 | 11 | 0 | 0 | 0 | -0.711319 | 3.612016 | -2.569296 | 7.76162 | 0.1060454 | 29.79836 | 27.56992 | [21 empty] | 15.3249 | 0.08348405
18797 | 2021/12/29 04:34:08 | 391104.5021 | 538.0007 | 1 | 15 | 11 | 0 | 0 | 0 | -0.711586 | 3.612079 | -2.570305 | 7.76162 | 0.1062519 | 29.79836 | 27.57066 | [21 empty] | 15.27783 | -0.01471043
18798 | 2021/12/29 04:34:09 | 391105.5028 | 539.0014 | 1 | 15 | 11 | 0 | 0 | 0 | -0.711319 | 3.611897 | -2.569211 | 7.76162 | 0.1064524 | 29.79836 | 27.57139 | [21 empty] | 15.01027 | -0.08361042
18799 | 2021/12/29 04:34:10 | 391106.5019 | 540.0005 | 1 | 15 | 11 | 0 | 0 | 0 | -0.7108612 | 3.611785 | -2.567478 | 7.76162 | 0.106647 | 29.79836 | 27.57209 | [21 empty] | 15.5484 | -0.08361042
18800 | 2021/12/29 04:34:11 | 391107.5015 | 541.0001 | 1 | 15 | 11 | 0 | 0 | 0 | -0.7110901 | 3.611816 | -2.568327 | 7.76162 | 0.1068439 | 29.79836 | 27.5728 | [21 empty] | 15.05011 | -0.1572764
18801 | 2021/12/29 04:34:12 | 391108.5017 | 542.0003 | 1 | 15 | 11 | 0 | 0 | 0 | -0.7108841 | 3.611737 | -2.567526 | 7.76162 | 0.1070451 | 29.79836 | 27.57353 | [21 empty] | 15.23969 | -0.1572764
18802 | 2021/12/29 04:34:13 | 391109.502 | 543.0006 | 1 | 15 | 11 | 0 | 0 | 0 | -0.710762 | 3.611625 | -2.567006 | 7.76162 | 0.1072389 | 29.79836 | 27.57423 |  |  |  | 3.753428 | [17 empty] | 15.31635 | -0.1222306
18803 | 2021/12/29 04:34:14 | 391110.503 | 544.0016 | 1 | 15 | 11 | 0 | 0 | 0 | -0.7112885 | 3.611491 | -2.568812 | 7.76162 | 0.1074332 | 29.79836 | 27.57493 | [21 empty] | 14.99931 | -0.1222306
18804 | 2021/12/29 04:34:15 | 391111.5029 | 545.0015 | 1 | 15 | 11 | 0 | 0 | 0 | -0.7112045 | 3.611527 | -2.568534 | 7.76162 | 0.1076368 | 29.79836 | 27.57566 | [21 empty] | 15.50936 | 0.06031632
18805 | 2021/12/29 04:34:16 | 391112.5031 | 546.0017 | 1 | 15 | 11 | 0 | 0 | 0 | -0.7112274 | 3.611327 | -2.568475 | 7.76162 | 0.107835 | 29.79836 | 27.57638 | [21 empty] | 15.11543 | 0.03827572
18806 | 2021/12/29 04:34:17 | 391113.5037 | 547.0023 | 1 | 15 | 11 | 0 | 0 | 0 | -0.7108231 | 3.611465 | -2.567113 | 7.76162 | 0.1080308 | 29.79836 | 27.57709 |  | -1.967707e-05 | [19 empty] | 15.12138 | -0.1595193
18807 | 2021/12/29 04:34:18 | 391114.5015 | 548.0001 | 1 | 15 | 11 | 0 | 0 | 0 | -0.711174 | 3.611436 | -2.568359 | 7.76162 | 0.1082286 | 29.79836 | 27.5778 | [21 empty] | 15.46994 | 0.1619029
18808 | 2021/12/29 04:34:19 | 391115.5031 | 549.0017 | 1 | 15 | 11 | 0 | 0 | 0 | -0.7108612 | 3.611334 | -2.567157 | 7.76162 | 0.1084179 | 29.79836 | 27.57849 | [21 empty] | 15.01513 | -0.1951081
18809 | 2021/12/29 04:34:20 | 391116.5018 | 550.0004 | 1 | 15 | 11 | 0 | 0 | 0 | -0.7110367 | 3.611322 | -2.567782 | 7.76162 | 0.1086181 | 29.79836 | 27.57921 | [21 empty] | 15.36433 | 0.1091266
18810 | 2021/12/29 04:34:21 | 391117.5045 | 551.0031 | 1 | 15 | 11 | 0 | 0 | 0 | -0.7112808 | 3.611129 | -2.568527 | 7.76162 | 0.108815 | 29.79836 | 27.57992 | [21 empty] | 15.25458 | -0.03429711
18811 | 2021/12/29 04:34:22 | 391118.5015 | 552.0001 | 1 | 15 | 11 | 0 | 0 | 0 | -0.7113571 | 3.611102 | -2.568783 | 7.76162 | 0.1090031 | 29.79836 | 27.5806 | [21 empty] | 15.0728 | -0.05680501
18812 | 2021/12/29 04:34:23 | 391119.5024 | 553.001 | 1 | 15 | 11 | 0 | 0 | 0 | -0.7106171 | 3.611008 | -2.566044 | 7.76162 | 0.1092165 | 29.79836 | 27.58137 | [21 empty] | 15.54115 | 0.1463586
18813 | 2021/12/29 04:34:24 | 391120.5038 | 554.0024 | 1 | 15 | 11 | 0 | 0 | 0 | -0.7112503 | 3.611007 | -2.56833 | 7.76162 | 0.109396 | 29.79836 | 27.58202 | [21 empty] | 15.06818 | -0.1478028
18814 | 2021/12/29 04:34:25 | 391121.5023 | 555.0009 | 1 | 15 | 11 | 0 | 0 | 0 | -0.711174 | 3.61099 | -2.568042 | 7.76162 | 0.109604 | 29.79836 | 27.58277 | [21 empty] | 15.28284 | -0.1478028
18815 | 2021/12/29 04:34:26 | 391122.5033 | 556.0019 | 1 | 15 | 11 | 0 | 0 | 0 | -0.711174 | 3.610945 | -2.56801 | 7.76162 | 0.1097986 | 29.79836 | 27.58347 | [21 empty] | 15.23969 | -0.1469988
18816 | 2021/12/29 04:34:27 | 391123.5031 | 557.0017 | 1 | 15 | 11 | 0 | 0 | 0 | -0.7112045 | 3.610911 | -2.568096 | 7.76162 | 0.1100076 | 29.79836 | 27.58422 | [21 empty] | 15.06688 | -0.1469988
18817 | 2021/12/29 04:34:28 | 391124.5031 | 558.0017 | 1 | 15 | 11 | 0 | 0 | 0 | -0.7106857 | 3.610918 | -2.566228 | 7.76162 | 0.1102023 | 29.79836 | 27.58493 | [21 empty] | 15.52348 | -0.03410041
18818 | 2021/12/29 04:34:29 | 391125.5015 | 559.0001 | 1 | 15 | 11 | 0 | 0 | 0 | -0.7110519 | 3.610828 | -2.567486 | 7.76162 | 0.1103893 | 29.79836 | 27.5856 |  | -7.622282e-05 | [19 empty] | 15.01161 | -0.03410041
18819 | 2021/12/29 04:34:30 | 391126.5032 | 560.0018 | 1 | 15 | 11 | 0 | 0 | 0 | -0.7111282 | 3.610875 | -2.567795 | 7.76162 | 0.110595 | 29.79836 | 27.58635 | [21 empty] | 15.2918 | -0.07240117
18820 | 2021/12/29 04:34:31 | 391127.5016 | 561.0002 | 1 | 15 | 11 | 0 | 0 | 0 | -0.7113953 | 3.610817 | -2.568718 | 7.76162 | 0.1107975 | 29.79836 | 27.58708 | [21 empty] | 15.31448 | 0.1264709
18821 | 2021/12/29 04:34:32 | 391128.5017 | 562.0003 | 1 | 15 | 11 | 0 | 0 | 0 | -0.7105789 | 3.61065 | -2.565652 | 7.76162 | 0.1109941 | 29.79836 | 27.58779 |  |  |  |  | 0 | [16 empty] | 15.08308 | -0.1916951
18822 | 2021/12/29 04:34:33 | 391129.5025 | 563.0011 | 1 | 15 | 11 | 0 | 0 | 0 | -0.7108994 | 3.610761 | -2.566888 | 7.76162 | 0.1111832 | 29.79836 | 27.58847 | [21 empty] | 15.63761 | 0.1456404
18823 | 2021/12/29 04:34:34 | 391130.5022 | 564.0008 | 1 | 15 | 11 | 0 | 0 | 0 | -0.7109528 | 3.610642 | -2.566996 | 7.76162 | 0.1113889 | 29.79836 | 27.58921 | [21 empty] | 15.04618 | -0.1571715
18824 | 2021/12/29 04:34:35 | 391131.5022 | 565.0008 | 1 | 15 | 11 | 0 | 0 | 0 | -0.7110672 | 3.610448 | -2.567271 | 7.76162 | 0.1115804 | 29.79836 | 27.5899 | [21 empty] | 15.1372 | 0.02844155
18825 | 2021/12/29 04:34:36 | 391132.5031 | 566.0017 | 1 | 15 | 11 | 0 | 0 | 0 | -0.7109985 | 3.610284 | -2.566907 | 7.76162 | 0.1117763 | 29.79836 | 27.59061 | [21 empty] | 15.5378 | 0.1251882
18826 | 2021/12/29 04:34:37 | 391133.504 | 567.0026 | 1 | 15 | 11 | 0 | 0 | 0 | -0.7110367 | 3.610187 | -2.566975 | 7.76162 | 0.1119743 | 29.79836 | 27.59133 | [21 empty] | 14.97532 | -0.1757759
18827 | 2021/12/29 04:34:38 | 391134.5023 | 568.0009 | 1 | 15 | 11 | 0 | 0 | 0 | -0.7112656 | 3.610368 | -2.567931 | 7.76162 | 0.1121776 | 29.79836 | 27.59206 | [21 empty] | 15.68926 | 0.2231073
18828 | 2021/12/29 04:34:39 | 391135.5017 | 569.0003 | 1 | 15 | 11 | 0 | 0 | 0 | -0.7113266 | 3.610126 | -2.567979 | 7.76162 | 0.112367 | 29.79836 | 27.59274 | [21 empty] | 15.41006 | -0.08724868
18829 | 2021/12/29 04:34:40 | 391136.5024 | 570.001 | 1 | 15 | 11 | 0 | 0 | 0 | -0.7111893 | 3.610217 | -2.567548 | 7.76162 | 0.1125738 | 29.79836 | 27.59349 | [21 empty] | 14.97436 | -0.08724868
18830 | 2021/12/29 04:34:41 | 391137.5022 | 571.0008 | 1 | 15 | 11 | 0 | 0 | 0 | -0.7114182 | 3.610171 | -2.568341 | 7.76162 | 0.1127674 | 29.79836 | 27.59419 |  | -6.238562e-05 | [19 empty] | 15.68926 | 0.08439779
18831 | 2021/12/29 04:34:42 | 391138.5034 | 572.002 | 1 | 15 | 11 | 0 | 0 | 0 | -0.7112656 | 3.609966 | -2.567645 | 7.76162 | 0.1129556 | 29.79836 | 27.59487 | [21 empty] | 15.20567 | 0.08439779
18832 | 2021/12/29 04:34:43 | 391139.5031 | 573.0017 | 1 | 15 | 11 | 0 | 0 | 0 | -0.7112503 | 3.609899 | -2.567542 | 7.76162 | 0.1131583 | 29.79836 | 27.5956 | [21 empty] | 15.51807 | 0.1576954
18833 | 2021/12/29 04:34:44 | 391140.5016 | 574.0002 | 1 | 15 | 11 | 0 | 0 | 0 | -0.7108612 | 3.610265 | -2.566397 | 7.76162 | 0.1133616 | 29.79836 | 27.59633 | [21 empty] | 15.64077 | 0.1576954
18834 | 2021/12/29 04:34:45 | 391141.5023 | 575.0009 | 1 | 15 | 11 | 0 | 0 | 0 | -0.7114029 | 3.610151 | -2.568272 | 7.76162 | 0.1135531 | 29.79836 | 27.59703 | [21 empty] | 15.08101 | -0.1365799
18835 | 2021/12/29 04:34:46 | 391142.5027 | 576.0013 | 1 | 15 | 11 | 0 | 0 | 0 | -0.71138 | 3.609953 | -2.568048 | 7.76162 | 0.1137542 | 29.79836 | 27.59775 | [21 empty] | 15.68556 | 0.01401305
18836 | 2021/12/29 04:34:47 | 391143.5015 | 577.0001 | 1 | 15 | 11 | 0 | 0 | 0 | -0.7112274 | 3.609943 | -2.56749 | 7.76162 | 0.1139499 | 29.79836 | 27.59846 | [21 empty] | 15.5365 | 0.1283258
18837 | 2021/12/29 04:34:48 | 391144.5022 | 578.0008 | 1 | 15 | 11 | 0 | 0 | 0 | -0.7114563 | 3.609851 | -2.568251 | 7.76162 | 0.1141516 | 29.79836 | 27.59919 | [21 empty] | 15.29402 | -0.1463485
18838 | 2021/12/29 04:34:49 | 391145.5027 | 579.0013 | 1 | 15 | 11 | 0 | 0 | 0 | -0.7109146 | 3.609872 | -2.566311 | 7.76162 | 0.1143339 | 29.79836 | 27.59984 | [21 empty] | 15.67571 | 0.1898527
18839 | 2021/12/29 04:34:50 | 391146.5025 | 580.0011 | 1 | 15 | 11 | 0 | 0 | 0 | -0.7110672 | 3.609956 | -2.566921 | 7.76162 | 0.114539 | 29.79836 | 27.60059 | [21 empty] | 15.35892 | -0.09899855
18840 | 2021/12/29 04:34:51 | 391147.5016 | 581.0002 | 1 | 15 | 11 | 0 | 0 | 0 | -0.7113419 | 3.609676 | -2.567714 | 7.76162 | 0.114749 | 29.79836 | 27.60134 | [21 empty] | 15.40877 | 0.01557827
18841 | 2021/12/29 04:34:52 | 391148.5024 | 582.001 | 1 | 15 | 11 | 0 | 0 | 0 | -0.7115707 | 3.609771 | -2.568607 | 7.76162 | 0.1149362 | 29.79836 | 27.60202 | [21 empty] | 15.71325 | 0.09515166
18842 | 2021/12/29 04:34:53 | 391149.502 | 583.0006 | 1 | 15 | 11 | 0 | 0 | 0 | -0.7110291 | 3.609496 | -2.566457 | 7.76162 | 0.1151308 | 29.79836 | 27.60272 |  | -4.524484e-05 | [19 empty] | 15.03785 | -0.2110636
18843 | 2021/12/29 04:34:54 | 391150.5017 | 584.0003 | 1 | 15 | 11 | 0 | 0 | 0 | -0.7112885 | 3.609417 | -2.567337 | 7.76162 | 0.1153135 | 29.79836 | 27.60338 | [21 empty] | 15.56325 | 0.1641876
18844 | 2021/12/29 04:34:55 | 391151.5023 | 585.0009 | 1 | 15 | 11 | 0 | 0 | 0 | -0.7109985 | 3.609498 | -2.566348 | 7.76162 | 0.1155332 | 29.79836 | 27.60417 | [21 empty] | 15.6363 | 0.1641876
18845 | 2021/12/29 04:34:56 | 391152.5027 | 586.0013 | 1 | 15 | 11 | 0 | 0 | 0 | -0.7109756 | 3.609422 | -2.566211 | 7.76162 | 0.1157302 | 29.79836 | 27.60489 | [21 empty] | 15.1186 | -0.004535913
18846 | 2021/12/29 04:34:57 | 391153.5015 | 587.0001 | 1 | 15 | 11 | 0 | 0 | 0 | -0.7113571 | 3.609219 | -2.567444 | 7.76162 | 0.115927 | 29.79836 | 27.60559 | [21 empty] | 15.6101 | -0.004535913
18847 | 2021/12/29 04:34:58 | 391154.5043 | 588.0029 | 1 | 15 | 11 | 0 | 0 | 0 | -0.7107315 | 3.609142 | -2.565131 | 7.76162 | 0.1161284 | 29.79836 | 27.60632 | [21 empty] | 15.01569 | -0.161069
18848 | 2021/12/29 04:34:59 | 391155.5025 | 589.0011 | 1 | 15 | 11 | 0 | 0 | 0 | -0.7110291 | 3.609312 | -2.566326 | 7.76162 | 0.1163252 | 29.79836 | 27.60703 | [21 empty] | 15.30036 | -0.161069
18849 | 2021/12/29 04:35:00 | 391156.5029 | 590.0015 | 1 | 15 | 11 | 0 | 0 | 0 | -0.7110367 | 3.609187 | -2.566264 | 7.76162 | 0.1164945 | 29.79836 | 27.60764 | [21 empty] | 15.7417 | 0.2268785
18850 | 2021/12/29 04:35:01 | 391157.5025 | 591.0011 | 1 | 15 | 11 | 0 | 0 | 0 | -0.7109756 | 3.609017 | -2.565923 | 7.76162 | 0.1167134 | 29.79836 | 27.60843 | [21 empty] | 14.98257 | -0.1040429
18851 | 2021/12/29 04:35:02 | 391158.5027 | 592.0013 | 1 | 15 | 11 | 0 | 0 | 0 | -0.711174 | 3.609092 | -2.566692 | 7.76162 | 0.1169215 | 29.79836 | 27.60918 | [21 empty] | 15.35391 | -0.0171417
18852 | 2021/12/29 04:35:03 | 391159.5034 | 593.002 | 1 | 15 | 11 | 0 | 0 | 0 | -0.7109146 | 3.609204 | -2.565836 | 7.76162 | 0.1171038 | 29.79836 | 27.60984 | [21 empty] | 15.29551 | 0.113281
18853 | 2021/12/29 04:35:04 | 391160.5026 | 594.0012 | 1 | 15 | 11 | 0 | 0 | 0 | -0.7112656 | 3.60905 | -2.566993 | 7.76162 | 0.117314 | 29.79836 | 27.6106 | [21 empty] | 14.94139 | -0.2421933
18854 | 2021/12/29 04:35:05 | 391161.5028 | 595.0014 | 1 | 15 | 11 | 0 | 0 | 0 | -0.7104187 | 3.609134 | -2.563996 | 7.76162 | 0.117511 | 29.79836 | 27.61131 |  | -4.524071e-05 | [19 empty] | 15.4309 | 0.1529723
18855 | 2021/12/29 04:35:06 | 391162.5025 | 596.0011 | 1 | 15 | 11 | 0 | 0 | 0 | -0.7111664 | 3.609035 | -2.566624 | 7.76162 | 0.1176988 | 29.79836 | 27.61199 | [21 empty] | 15.23206 | -0.06214023
18856 | 2021/12/29 04:35:07 | 391163.5018 | 597.0004 | 1 | 15 | 11 | 0 | 0 | 0 | -0.7112274 | 3.609072 | -2.566871 | 7.76162 | 0.1178972 | 29.79836 | 27.61271 | [21 empty] | 15.01161 | -0.06889045
18857 | 2021/12/29 04:35:08 | 391164.5018 | 598.0004 | 1 | 15 | 11 | 0 | 0 | 0 | -0.7110901 | 3.608931 | -2.566275 | 7.76162 | 0.1181017 | 29.79836 | 27.61344 | [21 empty] | 15.67476 | 0.2072364
18858 | 2021/12/29 04:35:09 | 391165.5024 | 599.001 | 1 | 15 | 11 | 0 | 0 | 0 | -0.7109604 | 3.608895 | -2.565781 | 7.76162 | 0.1182986 | 29.79836 | 27.61415 | [21 empty] | 15.27634 | -0.1245058
18859 | 2021/12/29 04:35:10 | 391166.5019 | 600.0005 | 1 | 15 | 11 | 0 | 0 | 0 | -0.711441 | 3.608686 | -2.567367 | 7.76162 | 0.1185009 | 29.79836 | 27.61489 | [21 empty] | 15.02055 | -0.1245058
18860 | 2021/12/29 04:35:11 | 391167.5026 | 601.0012 | 1 | 15 | 11 | 0 | 0 | 0 | -0.7110367 | 3.608855 | -2.566028 | 7.76162 | 0.1186879 | 29.79836 | 27.61556 | [21 empty] | 15.73537 | 0.1146245
18861 | 2021/12/29 04:35:12 | 391168.5027 | 602.0013 | 1 | 15 | 11 | 0 | 0 | 0 | -0.7116241 | 3.608523 | -2.567912 | 7.76162 | 0.1188892 | 29.79836 | 27.61629 | [21 empty] | 15.28509 | 0.1146245
18862 | 2021/12/29 04:35:13 | 391169.502 | 603.0006 | 1 | 15 | 11 | 0 | 0 | 0 | -0.7112656 | 3.608491 | -2.566596 | 7.76162 | 0.1190921 | 29.79836 | 27.61702 | [21 empty] | 15.40151 | 0.1360399
18863 | 2021/12/29 04:35:14 | 391170.5022 | 604.0008 | 1 | 15 | 11 | 0 | 0 | 0 | -0.7109375 | 3.608395 | -2.565343 | 7.76162 | 0.11929 | 29.79836 | 27.61773 | [21 empty] | 15.6545 | 0.1360399
18864 | 2021/12/29 04:35:15 | 391171.5026 | 605.0012 | 1 | 15 | 11 | 0 | 0 | 0 | -0.7112274 | 3.608313 | -2.566331 | 7.76162 | 0.1194759 | 29.79836 | 27.6184 | [21 empty] | 15.29364 | -0.03371119
18865 | 2021/12/29 04:35:16 | 391172.5029 | 606.0015 | 1 | 15 | 11 | 0 | 0 | 0 | -0.7110367 | 3.608356 | -2.565674 | 7.76162 | 0.1196816 | 29.79836 | 27.61914 | [21 empty] | 15.41601 | -0.09692192
18866 | 2021/12/29 04:35:17 | 391173.5029 | 607.0015 | 1 | 15 | 11 | 0 | 0 | 0 | -0.7110672 | 3.60799 | -2.565523 | 7.76162 | 0.1198642 | 29.79836 | 27.6198 |  | -5.073408e-05 | [19 empty] | 15.72088 | 0.2304345
18867 | 2021/12/29 04:35:18 | 391174.5028 | 608.0014 | 1 | 15 | 11 | 0 | 0 | 0 | -0.7110138 | 3.608121 | -2.565424 | 7.76162 | 0.1200821 | 29.79836 | 27.62059 | [21 empty] | 14.91832 | -0.1369369
18868 | 2021/12/29 04:35:19 | 391175.5017 | 609.0003 | 1 | 15 | 11 | 0 | 0 | 0 | -0.711647 | 3.608144 | -2.567725 | 7.76162 | 0.1202646 | 29.79836 | 27.62125 | [21 empty] | 15.42159 | 0.04340827
18869 | 2021/12/29 04:35:20 | 391176.5021 | 610.0007 | 1 | 15 | 11 | 0 | 0 | 0 | -0.7110367 | 3.608191 | -2.565556 | 7.76162 | 0.1204384 | 29.79836 | 27.62188 | [21 empty] | 15.69059 | 0.08406281
18870 | 2021/12/29 04:35:21 | 391177.5034 | 611.002 | 1 | 15 | 11 | 0 | 0 | 0 | -0.7115555 | 3.608211 | -2.567442 | 7.76162 | 0.1206718 | 29.79836 | 27.62272 | [21 empty] | 14.99801 | -0.2164316
18871 | 2021/12/29 04:35:22 | 391178.5032 | 612.0018 | 1 | 15 | 11 | 0 | 0 | 0 | -0.7112274 | 3.608218 | -2.566264 | 7.76162 | 0.1208732 | 29.79836 | 27.62345 | [21 empty] | 15.49002 | 0.1537526
18872 | 2021/12/29 04:35:23 | 391179.5021 | 613.0007 | 1 | 15 | 11 | 0 | 0 | 0 | -0.7109528 | 3.608206 | -2.565264 | 7.76162 | 0.1210669 | 29.79836 | 27.62414 | [21 empty] | 15.09366 | -0.123862
18873 | 2021/12/29 04:35:24 | 391180.5028 | 614.0014 | 1 | 15 | 11 | 0 | 0 | 0 | -0.7111893 | 3.608179 | -2.566098 | 7.76162 | 0.1212526 | 29.79836 | 27.62481 | [21 empty] | 15.06517 | -0.008903146
18874 | 2021/12/29 04:35:25 | 391181.5019 | 615.0005 | 1 | 15 | 11 | 0 | 0 | 0 | -0.7106857 | 3.608047 | -2.564187 | 7.76162 | 0.121465 | 29.79836 | 27.62558 | [21 empty] | 15.62402 | -0.008903146
18875 | 2021/12/29 04:35:26 | 391182.5024 | 616.001 | 1 | 15 | 11 | 0 | 0 | 0 | -0.7110748 | 3.608017 | -2.56557 | 7.76162 | 0.1216618 | 29.79836 | 27.62629 | [21 empty] | 14.97677 | -0.1759052
18876 | 2021/12/29 04:35:27 | 391183.5019 | 617.0005 | 1 | 15 | 11 | 0 | 0 | 0 | -0.7114563 | 3.608068 | -2.566983 | 7.76162 | 0.1218454 | 29.79836 | 27.62695 | [21 empty] | 15.27859 | -0.1759052
18877 | 2021/12/29 04:35:28 | 391184.5023 | 618.0009 | 1 | 15 | 11 | 0 | 0 | 0 | -0.7113647 | 3.607802 | -2.566463 | 7.76162 | 0.1220499 | 29.79836 | 27.62769 | [21 empty] | 15.38236 | -0.1103169
18878 | 2021/12/29 04:35:29 | 391185.5028 | 619.0014 | 1 | 15 | 11 | 0 | 0 | 0 | -0.7112274 | 3.607869 | -2.566015 | 7.76162 | 0.1222546 | 29.79836 | 27.62843 |  | -8.370874e-05 | [19 empty] | 15.01474 | -0.1103169
18879 | 2021/12/29 04:35:30 | 391186.502 | 620.0006 | 1 | 15 | 11 | 0 | 0 | 0 | -0.7112808 | 3.607847 | -2.566192 | 7.76162 | 0.1224405 | 29.79836 | 27.6291 | [21 empty] | 15.46994 | 0.02737045
18880 | 2021/12/29 04:35:31 | 391187.5022 | 621.0008 | 1 | 15 | 11 | 0 | 0 | 0 | -0.7113266 | 3.6076 | -2.566182 | 7.76162 | 0.1226475 | 29.79836 | 27.62985 | [21 empty] | 15.18298 | 0.07091999
18881 | 2021/12/29 04:35:32 | 391188.5029 | 622.0015 | 1 | 15 | 11 | 0 | 0 | 0 | -0.7111282 | 3.607561 | -2.565438 | 7.76162 | 0.1228412 | 29.79836 | 27.63054 | [21 empty] | 15.10447 | -0.185132
18882 | 2021/12/29 04:35:33 | 391189.5027 | 623.0013 | 1 | 15 | 11 | 0 | 0 | 0 | -0.7109756 | 3.607613 | -2.564925 | 7.76162 | 0.1230357 | 29.79836 | 27.63125 | [21 empty] | 15.60083 | 0.1591182
18883 | 2021/12/29 04:35:34 | 391190.5023 | 624.0009 | 1 | 15 | 11 | 0 | 0 | 0 | -0.7112274 | 3.60748 | -2.565739 | 7.76162 | 0.1232404 | 29.79836 | 27.63198 | [21 empty] | 15.0393 | -0.1794809
18884 | 2021/12/29 04:35:35 | 391191.5031 | 625.0017 | 1 | 15 | 11 | 0 | 0 | 0 | -0.7109604 | 3.607442 | -2.564748 | 7.76162 | 0.1234409 | 29.79836 | 27.63271 | [21 empty] | 15.24771 | 0.06512702
18885 | 2021/12/29 04:35:36 | 391192.5029 | 626.0015 | 1 | 15 | 11 | 0 | 0 | 0 | -0.7113266 | 3.607266 | -2.565944 | 7.76162 | 0.123622 | 29.79836 | 27.63336 | [21 empty] | 15.4188 | 0.05346477
18886 | 2021/12/29 04:35:37 | 391193.5023 | 627.0009 | 1 | 15 | 11 | 0 | 0 | 0 | -0.7108002 | 3.6074 | -2.564141 | 7.76162 | 0.12383 | 29.79836 | 27.63411 | [21 empty] | 14.93414 | -0.1514572
18887 | 2021/12/29 04:35:38 | 391194.5032 | 628.0018 | 1 | 15 | 11 | 0 | 0 | 0 | -0.7112045 | 3.607191 | -2.56545 | 7.76162 | 0.1240201 | 29.79836 | 27.6348 | [21 empty] | 15.75803 | -0.1514572
18888 | 2021/12/29 04:35:39 | 391195.5036 | 629.0022 | 1 | 15 | 11 | 0 | 0 | 0 | -0.7111893 | 3.607268 | -2.56545 | 7.76162 | 0.1242295 | 29.79836 | 27.63555 | [21 empty] | 15.30723 | -0.1408762
18889 | 2021/12/29 04:35:40 | 391196.503 | 630.0016 | 1 | 15 | 11 | 0 | 0 | 0 | -0.7115326 | 3.607259 | -2.566682 | 7.76162 | 0.124423 | 29.79836 | 27.63625 | [21 empty] | 15.07357 | -0.1408762
18890 | 2021/12/29 04:35:41 | 391197.5031 | 631.0017 | 1 | 15 | 11 | 0 | 0 | 0 | -0.7112274 | 3.607168 | -2.565517 | 7.76162 | 0.1246168 | 29.79836 | 27.63695 |  | -7.487127e-05 | [19 empty] | 15.60823 | 0.03002584
18891 | 2021/12/29 04:35:42 | 391198.5026 | 632.0012 | 1 | 15 | 11 | 0 | 0 | 0 | -0.7111511 | 3.607439 | -2.565434 | 7.76162 | 0.1247982 | 29.79836 | 27.63761 | [21 empty] | 15.19323 | 0.03002584
18892 | 2021/12/29 04:35:43 | 391199.5022 | 633.0008 | 1 | 15 | 11 | 0 | 0 | 0 | -0.711113 | 3.607263 | -2.565172 | 7.76162 | 0.1250148 | 29.79836 | 27.63839 | [21 empty] | 15.6151 | -0.1473182
18893 | 2021/12/29 04:35:44 | 391200.5022 | 634.0008 | 1 | 15 | 11 | 0 | 0 | 0 | -0.7108459 | 3.607049 | -2.564056 | 7.76162 | 0.125191 | 29.79836 | 27.63902 | [21 empty] | 15.52425 | 0.1494646
18894 | 2021/12/29 04:35:45 | 391201.5023 | 635.0009 | 1 | 15 | 11 | 0 | 0 | 0 | -0.7110748 | 3.607056 | -2.564887 | 7.76162 | 0.1254164 | 29.79836 | 27.63984 | [21 empty] | 14.99392 | -0.1941186
18895 | 2021/12/29 04:35:46 | 391202.5024 | 636.001 | 1 | 15 | 11 | 0 | 0 | 0 | -0.7112503 | 3.606932 | -2.565431 | 7.76162 | 0.1256125 | 29.79836 | 27.64054 | [21 empty] | 15.72011 | 0.08843482
18896 | 2021/12/29 04:35:47 | 391203.5015 | 637.0001 | 1 | 15 | 11 | 0 | 0 | 0 | -0.7108612 | 3.60689 | -2.563998 | 7.76162 | 0.1258102 | 29.79836 | 27.64125 | [21 empty] | 15.39873 | 0.0380677
18897 | 2021/12/29 04:35:48 | 391204.5016 | 638.0002 | 1 | 15 | 11 | 0 | 0 | 0 | -0.7106552 | 3.606898 | -2.563261 | 7.76162 | 0.125998 | 29.79836 | 27.64193 | [21 empty] | 14.95144 | -0.1397765
18898 | 2021/12/29 04:35:49 | 391205.504 | 639.0026 | 1 | 15 | 11 | 0 | 0 | 0 | -0.7112274 | 3.606954 | -2.565365 | 7.76162 | 0.1262007 | 29.79836 | 27.64266 | [21 empty] | 15.74132 | 0.2468365
18899 | 2021/12/29 04:35:50 | 391206.5014 | 640 | 1 | 15 | 11 | 0 | 0 | 0 | -0.71138 | 3.606829 | -2.565826 | 7.76162 | 0.1264032 | 29.79836 | 27.64339 |  |  |  |  | 0.2544731 | [16 empty] | 15.2038 | -0.1679754
18900 | 2021/12/29 04:35:51 | 391207.5026 | 641.0012 | 1 | 15 | 11 | 0 | 0 | 0 | -0.711647 | 3.606659 | -2.566668 | 7.76162 | 0.1266011 | 29.79836 | 27.64411 |  |  |  | 3.814272 | [17 empty] | 15.60323 | 0.1248223
18901 | 2021/12/29 04:35:52 | 391208.5016 | 642.0002 | 1 | 15 | 11 | 0 | 0 | 0 | -0.7109146 | 3.606547 | -2.563947 | 7.76162 | 0.126788 | 29.79836 | 27.64478 | [21 empty] | 15.59728 | -0.001858473
18902 | 2021/12/29 04:35:53 | 391209.5033 | 643.0019 | 1 | 15 | 11 | 0 | 0 | 0 | -0.7108459 | 3.606647 | -2.56377 | 7.76162 | 0.1269804 | 29.79836 | 27.64548 |  | -5.793208e-05 | [19 empty] | 15.06967 | -0.001858473
18903 | 2021/12/29 04:35:54 | 391210.5015 | 644.0001 | 1 | 15 | 11 | 0 | 0 | 0 | -0.7110519 | 3.606463 | -2.564382 | 7.76162 | 0.1271928 | 29.79836 | 27.64624 | [21 empty] | 15.70153 | 0.1456034
18904 | 2021/12/29 04:35:55 | 391211.5024 | 645.001 | 1 | 15 | 11 | 0 | 0 | 0 | -0.7109375 | 3.606471 | -2.563975 | 7.76162 | 0.1273788 | 29.79836 | 27.64691 | [21 empty] | 15.42288 | 0.1456034
18905 | 2021/12/29 04:35:56 | 391212.5037 | 646.0023 | 1 | 15 | 11 | 0 | 0 | 0 | -0.711113 | 3.606444 | -2.564589 | 7.76162 | 0.1275888 | 29.79836 | 27.64767 | [21 empty] | 15.47849 | 0.1400876
18906 | 2021/12/29 04:35:57 | 391213.5024 | 647.001 | 1 | 15 | 11 | 0 | 0 | 0 | -0.7114716 | 3.606381 | -2.565838 | 7.76162 | 0.1277847 | 29.79836 | 27.64838 | [21 empty] | 15.77699 | 0.1400876
18907 | 2021/12/29 04:35:58 | 391214.5025 | 648.0011 | 1 | 15 | 11 | 0 | 0 | 0 | -0.711113 | 3.60606 | -2.564316 | 7.76162 | 0.1279593 | 29.79836 | 27.64901 | [21 empty] | 15.16733 | -0.09723961
18908 | 2021/12/29 04:35:59 | 391215.5017 | 649.0003 | 1 | 15 | 11 | 0 | 0 | 0 | -0.7104416 | 3.606143 | -2.561954 | 7.76162 | 0.1281793 | 29.79836 | 27.6498 | [21 empty] | 15.57831 | -0.02953827
18909 | 2021/12/29 04:36:00 | 391216.5027 | 650.0013 | 1 | 15 | 11 | 0 | 0 | 0 | -0.7110138 | 3.606262 | -2.564102 | 7.76162 | 0.1283776 | 29.79836 | 27.65051 | [21 empty] | 15.64485 | 0.1787657
18910 | 2021/12/29 04:36:01 | 391217.5025 | 651.0011 | 1 | 15 | 11 | 0 | 0 | 0 | -0.711174 | 3.606297 | -2.564705 | 7.76162 | 0.1285468 | 29.79836 | 27.65112 | [21 empty] | 15.17439 | -0.1586431
18911 | 2021/12/29 04:36:02 | 391218.5024 | 652.001 | 1 | 15 | 11 | 0 | 0 | 0 | -0.7118607 | 3.606338 | -2.56721 | 7.76162 | 0.1287713 | 29.79836 | 27.65193 | [21 empty] | 15.66362 | 0.1645082
18912 | 2021/12/29 04:36:03 | 391219.502 | 653.0006 | 1 | 15 | 11 | 0 | 0 | 0 | -0.7109375 | 3.606186 | -2.563773 | 7.76162 | 0.1289706 | 29.79836 | 27.65265 | [21 empty] | 15.56828 | -0.02979457
18913 | 2021/12/29 04:36:04 | 391220.5015 | 654.0001 | 1 | 15 | 11 | 0 | 0 | 0 | -0.7112122 | 3.606135 | -2.564727 | 7.76162 | 0.1291663 | 29.79836 | 27.65336 | [21 empty] | 15.27596 | -0.09134948
18914 | 2021/12/29 04:36:05 | 391221.502 | 655.0006 | 1 | 15 | 11 | 0 | 0 | 0 | -0.7107239 | 3.606122 | -2.562957 | 7.76162 | 0.1293563 | 29.79836 | 27.65404 |  | -4.164275e-05 | [19 empty] | 15.70246 | 0.1332796
18915 | 2021/12/29 04:36:06 | 391222.5026 | 656.0012 | 1 | 15 | 11 | 0 | 0 | 0 | -0.7107697 | 3.606108 | -2.563112 | 7.76162 | 0.1295523 | 29.79836 | 27.65475 | [21 empty] | 15.07227 | -0.1969337
18916 | 2021/12/29 04:36:07 | 391223.5034 | 657.002 | 1 | 15 | 11 | 0 | 0 | 0 | -0.7109604 | 3.605939 | -2.56368 | 7.76162 | 0.129759 | 29.79836 | 27.6555 | [21 empty] | 15.44316 | 0.115903
18917 | 2021/12/29 04:36:08 | 391224.5025 | 658.0011 | 1 | 15 | 11 | 0 | 0 | 0 | -0.7107697 | 3.605861 | -2.562937 | 7.76162 | 0.129959 | 29.79836 | 27.65622 | [21 empty] | 15.75265 | 0.115903
18918 | 2021/12/29 04:36:09 | 391225.5033 | 659.0019 | 1 | 15 | 11 | 0 | 0 | 0 | -0.7105789 | 3.60586 | -2.562248 | 7.76162 | 0.1301571 | 29.79836 | 27.65693 | [21 empty] | 15.03709 | -0.07703424
18919 | 2021/12/29 04:36:10 | 391226.5029 | 660.0015 | 1 | 15 | 11 | 0 | 0 | 0 | -0.7113037 | 3.605283 | -2.564451 | 7.76162 | 0.1303529 | 29.79836 | 27.65764 | [21 empty] | 15.52867 | -0.07703424
18920 | 2021/12/29 04:36:11 | 391227.5025 | 661.0011 | 1 | 15 | 11 | 0 | 0 | 0 | -0.7109375 | 3.605625 | -2.563374 | 7.76162 | 0.1305509 | 29.79836 | 27.65835 | [21 empty] | 15.04301 | -0.1758194
18921 | 2021/12/29 04:36:12 | 391228.5031 | 662.0017 | 1 | 15 | 11 | 0 | 0 | 0 | -0.7110138 | 3.605609 | -2.563638 | 7.76162 | 0.1307442 | 29.79836 | 27.65905 | [21 empty] | 15.22465 | -0.1758194
18922 | 2021/12/29 04:36:13 | 391229.5026 | 663.0012 | 1 | 15 | 11 | 0 | 0 | 0 | -0.7113419 | 3.605678 | -2.56487 | 7.76162 | 0.1309389 | 29.79836 | 27.65975 | [21 empty] | 15.63647 | 0.1854545
18923 | 2021/12/29 04:36:14 | 391230.5031 | 664.0017 | 1 | 15 | 11 | 0 | 0 | 0 | -0.7114029 | 3.605576 | -2.565017 | 7.76162 | 0.1311393 | 29.79836 | 27.66047 | [21 empty] | 15.06276 | -0.03095329
18924 | 2021/12/29 04:36:15 | 391231.5017 | 665.0003 | 1 | 15 | 11 | 0 | 0 | 0 | -0.7110519 | 3.605334 | -2.56358 | 7.76162 | 0.1313418 | 29.79836 | 27.6612 | [21 empty] | 15.35353 | -0.05746424
18925 | 2021/12/29 04:36:16 | 391232.5025 | 666.0011 | 1 | 15 | 11 | 0 | 0 | 0 | -0.7109528 | 3.605403 | -2.563271 | 7.76162 | 0.1315345 | 29.79836 | 27.6619 | [21 empty] | 15.37712 | 0.1227456
18926 | 2021/12/29 04:36:17 | 391233.503 | 667.0016 | 1 | 15 | 11 | 0 | 0 | 0 | -0.7108002 | 3.605459 | -2.562761 | 7.76162 | 0.1317298 | 29.79836 | 27.6626 |  | -4.95092e-05 | [19 empty] | 15.0356 | -0.2221
18927 | 2021/12/29 04:36:18 | 391234.5025 | 668.0011 | 1 | 15 | 11 | 0 | 0 | 0 | -0.711113 | 3.605193 | -2.5637 | 7.76162 | 0.1319257 | 29.79836 | 27.66331 | [21 empty] | 15.43293 | 0.1241654
18928 | 2021/12/29 04:36:19 | 391235.5028 | 669.0014 | 1 | 15 | 11 | 0 | 0 | 0 | -0.7111282 | 3.60535 | -2.563866 | 7.76162 | 0.1321291 | 29.79836 | 27.66404 | [21 empty] | 15.28733 | -0.04549801
18929 | 2021/12/29 04:36:20 | 391236.5038 | 670.0024 | 1 | 15 | 11 | 0 | 0 | 0 | -0.7109375 | 3.605422 | -2.56323 | 7.76162 | 0.1323163 | 29.79836 | 27.66472 | [21 empty] | 15.00989 | -0.08669972
18930 | 2021/12/29 04:36:21 | 391237.5017 | 671.0003 | 1 | 15 | 11 | 0 | 0 | 0 | -0.7111359 | 3.60533 | -2.56388 | 7.76162 | 0.1325252 | 29.79836 | 27.66547 | [21 empty] | 15.66954 | 0.2061391
18931 | 2021/12/29 04:36:22 | 391238.5027 | 672.0013 | 1 | 15 | 11 | 0 | 0 | 0 | -0.7111511 | 3.605247 | -2.563875 | 7.76162 | 0.1327209 | 29.79836 | 27.66618 | [21 empty] | 15.265 | -0.1264173
18932 | 2021/12/29 04:36:23 | 391239.5014 | 673 | 1 | 15 | 11 | 0 | 0 | 0 | -0.7113037 | 3.605134 | -2.564345 | 7.76162 | 0.1329215 | 29.79836 | 27.6669 | [21 empty] | 15.09851 | -0.1264173
18933 | 2021/12/29 04:36:24 | 391240.5038 | 674.0024 | 1 | 15 | 11 | 0 | 0 | 0 | -0.7113266 | 3.60511 | -2.564411 | 7.76162 | 0.1331114 | 29.79836 | 27.66758 | [21 empty] | 15.76714 | 0.07870674
18934 | 2021/12/29 04:36:25 | 391241.5018 | 675.0004 | 1 | 15 | 11 | 0 | 0 | 0 | -0.711319 | 3.605102 | -2.564378 | 7.76162 | 0.1333076 | 29.79836 | 27.66829 | [21 empty] | 15.23224 | 0.07870674
18935 | 2021/12/29 04:36:26 | 391242.5028 | 676.0014 | 1 | 15 | 11 | 0 | 0 | 0 | -0.7108765 | 3.60494 | -2.562667 | 7.76162 | 0.1335078 | 29.79836 | 27.66901 | [21 empty] | 15.37228 | 0.1038152
18936 | 2021/12/29 04:36:27 | 391243.5026 | 677.0012 | 1 | 15 | 11 | 0 | 0 | 0 | -0.7109985 | 3.604979 | -2.563135 | 7.76162 | 0.1336915 | 29.79836 | 27.66967 | [21 empty] | 15.65916 | 0.1038152
18937 | 2021/12/29 04:36:28 | 391244.5023 | 678.0009 | 1 | 15 | 11 | 0 | 0 | 0 | -0.711586 | 3.604731 | -2.565076 | 7.76162 | 0.1339057 | 29.79836 | 27.67045 | [21 empty] | 15.37064 | -0.0005125999
18938 | 2021/12/29 04:36:29 | 391245.5039 | 679.0025 | 1 | 15 | 11 | 0 | 0 | 0 | -0.7108765 | 3.6047 | -2.562497 | 7.76162 | 0.1341017 | 29.79836 | 27.67115 |  | -2.485482e-05 | [19 empty] | 15.39835 | -0.1329702
18939 | 2021/12/29 04:36:30 | 391246.5017 | 680.0003 | 1 | 15 | 11 | 0 | 0 | 0 | -0.711319 | 3.604837 | -2.564189 | 7.76162 | 0.1343042 | 29.79836 | 27.67188 | [21 empty] | 15.69299 | 0.2337062
18940 | 2021/12/29 04:36:31 | 391247.5035 | 681.0021 | 1 | 15 | 11 | 0 | 0 | 0 | -0.7113266 | 3.604539 | -2.564004 | 7.76162 | 0.1344865 | 29.79836 | 27.67254 | [21 empty] | 14.97677 | -0.1163763
18941 | 2021/12/29 04:36:32 | 391248.5021 | 682.0007 | 1 | 15 | 11 | 0 | 0 | 0 | -0.7117691 | 3.604607 | -2.565648 | 7.76162 | 0.1346967 | 29.79836 | 27.6733 | [21 empty] | 15.38923 | 0.02144873
18942 | 2021/12/29 04:36:33 | 391249.5014 | 683 | 1 | 15 | 11 | 0 | 0 | 0 | -0.7112885 | 3.604373 | -2.563749 | 7.76162 | 0.1348972 | 29.79836 | 27.67402 | [21 empty] | 15.74685 | 0.1117593
18943 | 2021/12/29 04:36:34 | 391250.5025 | 684.0011 | 1 | 15 | 11 | 0 | 0 | 0 | -0.7110672 | 3.604398 | -2.562969 | 7.76162 | 0.1350918 | 29.79836 | 27.67472 | [21 empty] | 14.99763 | -0.2341342
18944 | 2021/12/29 04:36:35 | 391251.5019 | 685.0005 | 1 | 15 | 11 | 0 | 0 | 0 | -0.7108002 | 3.604549 | -2.562114 | 7.76162 | 0.1352743 | 29.79836 | 27.67538 | [21 empty] | 15.32227 | 0.1014513
18945 | 2021/12/29 04:36:36 | 391252.5019 | 686.0005 | 1 | 15 | 11 | 0 | 0 | 0 | -0.7110519 | 3.604516 | -2.562998 | 7.76162 | 0.1354867 | 29.79836 | 27.67615 | [21 empty] | 15.41842 | 0.0300473
18946 | 2021/12/29 04:36:37 | 391253.503 | 687.0016 | 1 | 15 | 11 | 0 | 0 | 0 | -0.7108612 | 3.604337 | -2.562183 | 7.76162 | 0.1356836 | 29.79836 | 27.67686 | [21 empty] | 14.98403 | -0.1357472
18947 | 2021/12/29 04:36:38 | 391254.5032 | 688.0018 | 1 | 15 | 11 | 0 | 0 | 0 | -0.711174 | 3.604489 | -2.563419 | 7.76162 | 0.1358741 | 29.79836 | 27.67754 | [21 empty] | 15.28695 | -0.1357472
18948 | 2021/12/29 04:36:39 | 391255.5037 | 689.0023 | 1 | 15 | 11 | 0 | 0 | 0 | -0.7107468 | 3.604386 | -2.561806 | 7.76162 | 0.1360798 | 29.79836 | 27.67828 | [21 empty] | 15.47903 | -0.08439779
18949 | 2021/12/29 04:36:40 | 391256.503 | 690.0016 | 1 | 15 | 11 | 0 | 0 | 0 | -0.7117844 | 3.604291 | -2.565478 | 7.76162 | 0.1362601 | 29.79836 | 27.67893 | [21 empty] | 15.02295 | -0.08439779
18950 | 2021/12/29 04:36:41 | 391257.5022 | 691.0008 | 1 | 15 | 11 | 0 | 0 | 0 | -0.7105026 | 3.604363 | -2.560909 | 7.76162 | 0.1364526 | 29.79836 | 27.67963 |  | -6.120034e-05 | [19 empty] | 15.7504 | 0.1599437
18951 | 2021/12/29 04:36:42 | 391258.503 | 692.0016 | 1 | 15 | 11 | 0 | 0 | 0 | -0.7109985 | 3.604437 | -2.562749 | 7.76162 | 0.1366704 | 29.79836 | 27.68041 | [21 empty] | 15.5112 | 0.1599437
18952 | 2021/12/29 04:36:43 | 391259.5027 | 693.0013 | 1 | 15 | 11 | 0 | 0 | 0 | -0.7110672 | 3.604254 | -2.562867 | 7.76162 | 0.1368659 | 29.79836 | 27.68112 | [21 empty] | 15.05065 | -0.218671
18953 | 2021/12/29 04:36:44 | 391260.5029 | 694.0015 | 1 | 15 | 11 | 0 | 0 | 0 | -0.7112885 | 3.604129 | -2.563576 | 7.76162 | 0.1370597 | 29.79836 | 27.68182 | [21 empty] | 15.7504 | 0.06971538
18954 | 2021/12/29 04:36:45 | 391261.5018 | 695.0004 | 1 | 15 | 11 | 0 | 0 | 0 | -0.7108994 | 3.604133 | -2.562176 | 7.76162 | 0.1372579 | 29.79836 | 27.68253 | [21 empty] | 15.58911 | 0.0985533
18955 | 2021/12/29 04:36:46 | 391262.5014 | 696 | 1 | 15 | 11 | 0 | 0 | 0 | -0.711441 | 3.603901 | -2.563963 | 7.76162 | 0.1374591 | 29.79836 | 27.68325 | [21 empty] | 15.21625 | -0.1792628
18956 | 2021/12/29 04:36:47 | 391263.5029 | 697.0015 | 1 | 15 | 11 | 0 | 0 | 0 | -0.7106857 | 3.603995 | -2.561308 | 7.76162 | 0.1376515 | 29.79836 | 27.68395 | [21 empty] | 15.74315 | 0.2274001
18957 | 2021/12/29 04:36:48 | 391264.503 | 698.0016 | 1 | 15 | 11 | 0 | 0 | 0 | -0.7111282 | 3.603655 | -2.562661 | 7.76162 | 0.1378607 | 29.79836 | 27.6847 | [21 empty] | 15.5716 | -0.05360901
18958 | 2021/12/29 04:36:49 | 391265.5025 | 699.0011 | 1 | 15 | 11 | 0 | 0 | 0 | -0.7115326 | 3.603883 | -2.56428 | 7.76162 | 0.1380365 | 29.79836 | 27.68534 | [21 empty] | 15.2062 | -0.1141882
18959 | 2021/12/29 04:36:50 | 391266.5021 | 700.0007 | 1 | 15 | 11 | 0 | 0 | 0 | -0.7112427 | 3.603755 | -2.563144 | 7.76162 | 0.1382411 | 29.79836 | 27.68607 | [21 empty] | 15.73274 | 0.1645428
18960 | 2021/12/29 04:36:51 | 391267.502 | 701.0006 | 1 | 15 | 11 | 0 | 0 | 0 | -0.7117844 | 3.603573 | -2.564967 | 7.76162 | 0.1384515 | 29.79836 | 27.68683 | [21 empty] | 15.13998 | -0.1852363
18961 | 2021/12/29 04:36:52 | 391268.5032 | 702.0018 | 1 | 15 | 11 | 0 | 0 | 0 | -0.7117691 | 3.603735 | -2.565027 | 7.76162 | 0.1386399 | 29.79836 | 27.68751 | [21 empty] | 15.20975 | 0.02180338
18962 | 2021/12/29 04:36:53 | 391269.5021 | 703.0007 | 1 | 15 | 11 | 0 | 0 | 0 | -0.7109604 | 3.603578 | -2.562001 | 7.76162 | 0.1388456 | 29.79836 | 27.68825 |  | -7.282098e-05 | [19 empty] | 15.68888 | 0.02180338
18963 | 2021/12/29 04:36:54 | 391270.5024 | 704.001 | 1 | 15 | 11 | 0 | 0 | 0 | -0.7107086 | 3.603494 | -2.561034 | 7.76162 | 0.1390325 | 29.79836 | 27.68892 | [21 empty] | 15.14052 | -0.1662576
18964 | 2021/12/29 04:36:55 | 391271.5015 | 705.0001 | 1 | 15 | 11 | 0 | 0 | 0 | -0.7114792 | 3.603582 | -2.563874 | 7.76162 | 0.1392393 | 29.79836 | 27.68967 | [21 empty] | 15.20158 | -0.1662576
18965 | 2021/12/29 04:36:56 | 391272.5022 | 706.0008 | 1 | 15 | 11 | 0 | 0 | 0 | -0.711319 | 3.603529 | -2.563259 | 7.76162 | 0.1394309 | 29.79836 | 27.69036 | [21 empty] | 15.62513 | -0.004361868
18966 | 2021/12/29 04:36:57 | 391273.5033 | 707.0019 | 1 | 15 | 11 | 0 | 0 | 0 | -0.7114716 | 3.603394 | -2.563712 | 7.76162 | 0.139639 | 29.79836 | 27.69111 | [21 empty] | 15.19486 | -0.004361868
18967 | 2021/12/29 04:36:58 | 391274.503 | 708.0016 | 1 | 15 | 11 | 0 | 0 | 0 | -0.7108383 | 3.603374 | -2.561416 | 7.76162 | 0.1398246 | 29.79836 | 27.69178 | [21 empty] | 15.17886 | -0.1394588
18968 | 2021/12/29 04:36:59 | 391275.5016 | 709.0002 | 1 | 15 | 11 | 0 | 0 | 0 | -0.7110138 | 3.603451 | -2.562103 | 7.76162 | 0.1400228 | 29.79836 | 27.69249 | [21 empty] | 15.73369 | 0.1520109
18969 | 2021/12/29 04:37:00 | 391276.5021 | 710.0007 | 1 | 15 | 11 | 0 | 0 | 0 | -0.7111511 | 3.603448 | -2.562596 | 7.76162 | 0.1402285 | 29.79836 | 27.69324 | [21 empty] | 15.18647 | -0.1496345
18970 | 2021/12/29 04:37:01 | 391277.5014 | 711 | 1 | 15 | 11 | 0 | 0 | 0 | -0.7112885 | 3.60326 | -2.562957 | 7.76162 | 0.1404177 | 29.79836 | 27.69392 | [21 empty] | 15.60506 | -0.02470672
18971 | 2021/12/29 04:37:02 | 391278.5024 | 712.001 | 1 | 15 | 11 | 0 | 0 | 0 | -0.7111282 | 3.60318 | -2.562323 | 7.76162 | 0.1406123 | 29.79836 | 27.69462 | [21 empty] | 15.71882 | 0.1910657
18972 | 2021/12/29 04:37:03 | 391279.5022 | 713.0008 | 1 | 15 | 11 | 0 | 0 | 0 | -0.7107697 | 3.603181 | -2.561032 | 7.76162 | 0.140817 | 29.79836 | 27.69535 | [21 empty] | 15.3236 | -0.123505
18973 | 2021/12/29 04:37:04 | 391280.5025 | 714.0011 | 1 | 15 | 11 | 0 | 0 | 0 | -0.7108383 | 3.603231 | -2.561315 | 7.76162 | 0.1410096 | 29.79836 | 27.69605 | [21 empty] | 15.56752 | 0.0762248
18974 | 2021/12/29 04:37:05 | 391281.5015 | 715.0001 | 1 | 15 | 11 | 0 | 0 | 0 | -0.7108383 | 3.603109 | -2.561228 | 7.76162 | 0.141216 | 29.79836 | 27.69679 |  | -4.650817e-05 | [19 empty] | 15.75189 | 0.05761504
18975 | 2021/12/29 04:37:06 | 391282.5017 | 716.0003 | 1 | 15 | 11 | 0 | 0 | 0 | -0.7112503 | 3.602627 | -2.56237 | 7.76162 | 0.1414096 | 29.79836 | 27.69749 | [21 empty] | 15.10053 | -0.2035487
18976 | 2021/12/29 04:37:07 | 391283.5024 | 717.001 | 1 | 15 | 11 | 0 | 0 | 0 | -0.711174 | 3.602933 | -2.562312 | 7.76162 | 0.1416109 | 29.79836 | 27.69822 | [21 empty] | 15.5099 | 0.1279271
18977 | 2021/12/29 04:37:08 | 391284.5027 | 718.0013 | 1 | 15 | 11 | 0 | 0 | 0 | -0.7113419 | 3.602713 | -2.562761 | 7.76162 | 0.141789 | 29.79836 | 27.69886 | [21 empty] | 15.79666 | 0.1279271
18978 | 2021/12/29 04:37:09 | 391285.5023 | 719.0009 | 1 | 15 | 11 | 0 | 0 | 0 | -0.7114944 | 3.602806 | -2.563376 | 7.76162 | 0.1420036 | 29.79836 | 27.69963 | [21 empty] | 15.06069 | -0.0843066
18979 | 2021/12/29 04:37:10 | 391285.9539 | 719.4525 | 1 | 15 | 11 | 0 | 0 | 0 | -0.7117081 | 3.602855 | -2.564181 | 7.76162 | 0.1420979 | 29.79836 | 27.69997 |  | -4.650817e-05 | 0.02530885 | 3.814272 | 0.2544731 | [16 empty] | 15.06069 | -0.0843066
18980 | 2021/12/29 04:38:10 | 391345.9976 | 60.0013 | 1 | 16 | 11 | 0 | 0 | 0 | 0 | 3.634307 | 0 | 7.76162 | 0.1420988 | 29.79836 | 27.69997 |  | 0.000224314 | [19 empty] | 15.05011 | -0.05063891
18981 | 2021/12/29 04:39:10 | 391405.9982 | 120.0019 | 1 | 16 | 11 | 0 | 0 | 0 | 0 | 3.638906 | 0 | 7.76162 | 0.1420988 | 29.79836 | 27.69997 |  | 8.343966e-05 | [19 empty] | 15.28749 | 0.07772505
18982 | 2021/12/29 04:40:10 | 391465.9969 | 180.0006 | 1 | 16 | 11 | 0 | 0 | 0 | 0 | 3.641411 | 0 | 7.76162 | 0.1420988 | 29.79836 | 27.69997 |  | -5.373258e-06 |  | 0 | [17 empty] | 15.09923 | -0.1296681
18983 | 2021/12/29 04:41:10 | 391525.9971 | 240.0008 | 1 | 16 | 11 | 0 | 0 | 0 | 0 | 3.642666 | 0 | 7.76162 | 0.1420988 | 29.79836 | 27.69997 |  | 3.200276e-06 | [19 empty] | 15.06627 | -0.09522021
18984 | 2021/12/29 04:42:10 | 391585.9969 | 300.0006 | 1 | 16 | 11 | 0 | 0 | 0 | 0 | 3.64377 | 0 | 7.76162 | 0.1420988 | 29.79836 | 27.69997 |  | 2.512788e-05 |  | 0 | [17 empty] | 15.65283 | 0.1556277
18985 | 2021/12/29 04:43:10 | 391645.9966 | 360.0003 | 1 | 16 | 11 | 0 | 0 | 0 | 0 | 3.644695 | 0 | 7.76162 | 0.1420988 | 29.79836 | 27.69997 |  | 1.647741e-05 | [19 empty] | 15.76654 | 0.05818725
18986 | 2021/12/29 04:44:10 | 391705.9963 | 420 | 1 | 16 | 11 | 0 | 0 | 0 | 0 | 3.645146 | 0 | 7.76162 | 0.1420988 | 29.79836 | 27.69997 |  | 5.255122e-06 |  | 0 | [17 empty] | 15.17921 | 0.02622128
18987 | 2021/12/29 04:45:10 | 391765.9966 | 480.0003 | 1 | 16 | 11 | 0 | 0 | 0 | 0 | 3.645396 | 0 | 7.76162 | 0.1420988 | 29.79836 | 27.69997 |  | -1.027326e-05 | [19 empty] | 15.61843 | 0.132305
18988 | 2021/12/29 04:46:10 | 391825.9971 | 540.0008 | 1 | 16 | 11 | 0 | 0 | 0 | 0 | 3.645695 | 0 | 7.76162 | 0.1420988 | 29.79836 | 27.69997 |  | -1.501451e-05 |  | 0 | [17 empty] | 14.98983 | -0.06668568
18989 | 2021/12/29 04:47:10 | 391885.9971 | 600.0008 | 1 | 16 | 11 | 0 | 0 | 0 | 0 | 3.646123 | 0 | 7.76162 | 0.1420988 | 29.79836 | 27.69997 |  | 1.896476e-06 | [19 empty] | 15.14835 | -0.1288933
18990 | 2021/12/29 04:48:10 | 391945.9968 | 660.0005 | 1 | 16 | 11 | 0 | 0 | 0 | 0 | 3.646587 | 0 | 7.76162 | 0.1420988 | 29.79836 | 27.69997 |  | 2.402342e-05 |  | 0 | [17 empty] | 14.89227 | -0.05682528
18991 | 2021/12/29 04:49:10 | 392005.9966 | 720.0003 | 1 | 16 | 11 | 0 | 0 | 0 | 0 | 3.646626 | 0 | 7.76162 | 0.1420988 | 29.79836 | 27.69997 |  | 1.382858e-05 | [19 empty] | 14.99148 | -0.1406837
18992 | 2021/12/29 04:50:10 | 392065.9966 | 780.0003 | 1 | 16 | 11 | 0 | 0 | 0 | 0 | 3.646749 | 0 | 7.76162 | 0.1420988 | 29.79836 | 27.69997 |  | 3.30322e-05 |  | 0 | [17 empty] | 15.26739 | -0.1053393
18993 | 2021/12/29 04:51:10 | 392125.9972 | 840.0009 | 1 | 16 | 11 | 0 | 0 | 0 | 0 | 3.646983 | 0 | 7.76162 | 0.1420988 | 29.79836 | 27.69997 |  | -7.50738e-06 | [19 empty] | 15.41616 | 0.05177975
18994 | 2021/12/29 04:52:10 | 392185.9971 | 900.0008 | 1 | 16 | 11 | 0 | 0 | 0 | 0 | 3.647341 | 0 | 7.76162 | 0.1420988 | 29.79836 | 27.69997 |  | -3.101682e-05 |  | 0 | [17 empty] | 15.68645 | 0.2012473
18995 | 2021/12/29 04:53:10 | 392245.9979 | 960.0016 | 1 | 16 | 11 | 0 | 0 | 0 | 0 | 3.647593 | 0 | 7.76162 | 0.1420988 | 29.79836 | 27.69997 |  | -1.288098e-05 | [19 empty] | 15.58722 | 0.175944
18996 | 2021/12/29 04:54:10 | 392305.9978 | 1020.0015 | 1 | 16 | 11 | 0 | 0 | 0 | 0 | 3.647658 | 0 | 7.76162 | 0.1420988 | 29.79836 | 27.69997 |  | -2.260098e-05 |  | 0 | [17 empty] | 15.37302 | 0.0276041
18997 | 2021/12/29 04:55:10 | 392365.9968 | 1080.0005 | 1 | 16 | 11 | 0 | 0 | 0 | 0 | 3.647645 | 0 | 7.76162 | 0.1420988 | 29.79836 | 27.69997 |  | 1.600231e-05 | [19 empty] | 15.07874 | -0.1646513
18998 | 2021/12/29 04:56:10 | 392425.9976 | 1140.0013 | 1 | 16 | 11 | 0 | 0 | 0 | 0 | 3.647788 | 0 | 7.76162 | 0.1420988 | 29.79836 | 27.69997 |  | -1.066838e-06 |  | 0 | [17 empty] | 15.65191 | 0.1782936
18999 | 2021/12/29 04:57:10 | 392485.9973 | 1200.001 | 1 | 16 | 11 | 0 | 0 | 0 | 0 | 3.647935 | 0 | 7.76162 | 0.1420988 | 29.79836 | 27.69997 |  | 3.464961e-05 | [19 empty] | 15.04896 | -0.2238995
19000 | 2021/12/29 04:58:10 | 392545.9971 | 1260.0008 | 1 | 16 | 11 | 0 | 0 | 0 | 0 | 3.647924 | 0 | 7.76162 | 0.1420988 | 29.79836 | 27.69997 |  | -8.178958e-06 |  | 0 | [17 empty] | 15.43046 | -0.05386531
19001 | 2021/12/29 04:59:10 | 392605.9977 | 1320.0014 | 1 | 16 | 11 | 0 | 0 | 0 | 0 | 3.648302 | 0 | 7.76162 | 0.1420988 | 29.79836 | 27.69997 |  | -2.082276e-05 | [19 empty] | 15.7184 | 0.1668674
19002 | 2021/12/29 05:00:10 | 392665.9986 | 1380.0023 | 1 | 16 | 11 | 0 | 0 | 0 | 0 | 3.648067 | 0 | 7.76162 | 0.1420988 | 29.79836 | 27.69997 |  | 4.219588e-05 |  | 0 | [17 empty] | 15.01489 | -0.1743722
19003 | 2021/12/29 05:01:10 | 392725.9977 | 1440.0014 | 1 | 16 | 11 | 0 | 0 | 0 | 0 | 3.648276 | 0 | 7.76162 | 0.1420988 | 29.79836 | 27.69997 |  | 1.094479e-05 | [19 empty] | 15.6809 | 0.1735783
19004 | 2021/12/29 05:02:10 | 392785.9975 | 1500.0012 | 1 | 16 | 11 | 0 | 0 | 0 | 0 | 3.648082 | 0 | 7.76162 | 0.1420988 | 29.79836 | 27.69997 |  | 7.546455e-06 |  | 0 | [17 empty] | 14.99705 | -0.1861078
19005 | 2021/12/29 05:03:10 | 392845.9978 | 1560.0015 | 1 | 16 | 11 | 0 | 0 | 0 | 0 | 3.648511 | 0 | 7.76162 | 0.1420988 | 29.79836 | 27.69997 |  | -2.603962e-05 | [19 empty] | 15.02962 | -0.2308631
19006 | 2021/12/29 05:04:10 | 392905.9964 | 1620.0001 | 1 | 16 | 11 | 0 | 0 | 0 | 0 | 3.648579 | 0 | 7.76162 | 0.1420988 | 29.79836 | 27.69997 |  | -8.653244e-06 |  | 0 | [17 empty] | 15.1675 | -0.1563686
19007 | 2021/12/29 05:05:10 | 392965.9977 | 1680.0014 | 1 | 16 | 11 | 0 | 0 | 0 | 0 | 3.648497 | 0 | 7.76162 | 0.1420988 | 29.79836 | 27.69997 |  | -1.217046e-05 | [19 empty] | 15.64742 | -0.0555104
19008 | 2021/12/29 05:06:10 | 393025.9968 | 1740.0005 | 1 | 16 | 11 | 0 | 0 | 0 | 0 | 3.648534 | 0 | 7.76162 | 0.1420988 | 29.79836 | 27.69997 |  | 1.015455e-05 |  | 0 | [17 empty] | 15.2687 | 0.08321941
19009 | 2021/12/29 05:07:10 | 393085.9977 | 1800.0014 | 1 | 16 | 11 | 0 | 0 | 0 | 0 | 3.648561 | 0 | 7.76162 | 0.1420988 | 29.79836 | 27.69997 |  | 0 | [19 empty] | 15.04134 | -0.0842303
19010 | 2021/12/29 05:08:10 | 393145.9975 | 1860.0012 | 1 | 16 | 11 | 0 | 0 | 0 | 0 | 3.648675 | 0 | 7.76162 | 0.1420988 | 29.79836 | 27.69997 |  | 1.655479e-05 |  | 0 | [17 empty] | 15.77232 | 0.09702384
19011 | 2021/12/29 05:09:10 | 393205.9972 | 1920.0009 | 1 | 16 | 11 | 0 | 0 | 0 | 0 | 3.648816 | 0 | 7.76162 | 0.1420988 | 29.79836 | 27.69997 |  | -7.823285e-06 | [19 empty] | 15.78494 | 0.1186556
19012 | 2021/12/29 05:10:10 | 393265.9979 | 1980.0016 | 1 | 16 | 11 | 0 | 0 | 0 | 0 | 3.648851 | 0 | 7.76162 | 0.1420988 | 29.79836 | 27.69997 |  | 1.675387e-05 |  | 0 | [17 empty] | 15.34031 | 0.1416862
19013 | 2021/12/29 05:11:10 | 393325.9965 | 2040.0002 | 1 | 16 | 11 | 0 | 0 | 0 | 0 | 3.648753 | 0 | 7.76162 | 0.1420988 | 29.79836 | 27.69997 |  | 1.936242e-06 | [19 empty] | 15.40687 | -0.1322055
19014 | 2021/12/29 05:12:10 | 393385.9968 | 2100.0005 | 1 | 16 | 11 | 0 | 0 | 0 | 0 | 3.648851 | 0 | 7.76162 | 0.1420988 | 29.79836 | 27.69997 |  | -3.761312e-05 |  | 0 | [17 empty] | 15.66081 | 0.03424168
19015 | 2021/12/29 05:13:10 | 393445.9969 | 2160.0006 | 1 | 16 | 11 | 0 | 0 | 0 | 0 | 3.648751 | 0 | 7.76162 | 0.1420988 | 29.79836 | 27.69997 |  | -1.169551e-05 | [19 empty] | 15.7277 | 0.0334245
19016 | 2021/12/29 05:14:10 | 393505.9978 | 2220.0015 | 1 | 16 | 11 | 0 | 0 | 0 | 0 | 3.649208 | 0 | 7.76162 | 0.1420988 | 29.79836 | 27.69997 |  | 1.402695e-05 |  | 0 | [17 empty] | 15.11317 | -0.06203175
19017 | 2021/12/29 05:15:10 | 393565.9973 | 2280.001 | 1 | 16 | 11 | 0 | 0 | 0 | 0 | 3.649053 | 0 | 7.76162 | 0.1420988 | 29.79836 | 27.69997 |  | 1.861025e-05 | [19 empty] | 15.39517 | -0.1416409
19018 | 2021/12/29 05:16:10 | 393625.9972 | 2340.0009 | 1 | 16 | 11 | 0 | 0 | 0 | 0 | 3.649248 | 0 | 7.76162 | 0.1420988 | 29.79836 | 27.69997 |  | 3.674665e-06 |  | 0 | [17 empty] | 15.73423 | 0.06871581
19019 | 2021/12/29 05:17:10 | 393685.9971 | 2400.0008 | 1 | 16 | 11 | 0 | 0 | 0 | 0 | 3.649018 | 0 | 7.76162 | 0.1420988 | 29.79836 | 27.69997 |  | -1.319598e-05 | [19 empty] | 15.70875 | 0.129382
19020 | 2021/12/29 05:18:10 | 393745.9977 | 2460.0014 | 1 | 16 | 11 | 0 | 0 | 0 | 0 | 3.649145 | 0 | 7.76162 | 0.1420988 | 29.79836 | 27.69997 |  | -1.30793e-05 |  | 0 | [17 empty] | 15.66397 | 0.07220149
19021 | 2021/12/29 05:19:10 | 393805.9976 | 2520.0013 | 1 | 16 | 11 | 0 | 0 | 0 | 0 | 3.64918 | 0 | 7.76162 | 0.1420988 | 29.79836 | 27.69997 |  | 3.840872e-05 | [19 empty] | 15.14053 | -0.1350009
19022 | 2021/12/29 05:20:10 | 393865.9967 | 2580.0004 | 1 | 16 | 11 | 0 | 0 | 0 | 0 | 3.649375 | 0 | 7.76162 | 0.1420988 | 29.79836 | 27.69997 |  | 3.662477e-05 |  | 0 | [17 empty] | 15.21884 | -0.1345742
19023 | 2021/12/29 05:21:10 | 393925.9982 | 2640.0019 | 1 | 16 | 11 | 0 | 0 | 0 | 0 | 3.649592 | 0 | 7.76162 | 0.1420988 | 29.79836 | 27.69997 |  | 1.442195e-05 | [19 empty] | 15.72251 | 0.03280222
19024 | 2021/12/29 05:22:10 | 393985.9971 | 2700.0008 | 1 | 16 | 11 | 0 | 0 | 0 | 0 | 3.649356 | 0 | 7.76162 | 0.1420988 | 29.79836 | 27.69997 |  | 8.29708e-06 |  | 0 | [17 empty] | 15.3247 | -0.1208436
19025 | 2021/12/29 05:23:10 | 394045.9976 | 2760.0013 | 1 | 16 | 11 | 0 | 0 | 0 | 0 | 3.649518 | 0 | 7.76162 | 0.1420988 | 29.79836 | 27.69997 |  | -4.939352e-06 | [19 empty] | 15.42103 | 0.09125412
19026 | 2021/12/29 05:24:10 | 394105.9969 | 2820.0006 | 1 | 16 | 11 | 0 | 0 | 0 | 0 | 3.649673 | 0 | 7.76162 | 0.1420988 | 29.79836 | 27.69997 |  | -5.358254e-05 |  | 0 | [17 empty] | 15.6097 | 0.1299202
19027 | 2021/12/29 05:25:10 | 394165.9967 | 2880.0004 | 1 | 16 | 11 | 0 | 0 | 0 | 0 | 3.64953 | 0 | 7.76162 | 0.1420988 | 29.79836 | 27.69997 |  | 4.504876e-06 | [19 empty] | 15.29272 | 0.07697701
19028 | 2021/12/29 05:26:10 | 394225.9982 | 2940.0019 | 1 | 16 | 11 | 0 | 0 | 0 | 0 | 3.649536 | 0 | 7.76162 | 0.1420988 | 29.79836 | 27.69997 |  | 1.291974e-05 |  | 0 | [17 empty] | 15.58874 | 0.1124984
19029 | 2021/12/29 05:27:10 | 394285.9982 | 3000.0019 | 1 | 16 | 11 | 0 | 0 | 0 | 0 | 3.649367 | 0 | 7.76162 | 0.1420988 | 29.79836 | 27.69997 |  | -3.912161e-06 | [19 empty] | 15.07191 | -0.01615405
19030 | 2021/12/29 05:28:10 | 394345.9972 | 3060.0009 | 1 | 16 | 11 | 0 | 0 | 0 | 0 | 3.649434 | 0 | 7.76162 | 0.1420988 | 29.79836 | 27.69997 |  | 1.904488e-05 |  | 0 | [17 empty] | 15.55322 | -0.07247865
19031 | 2021/12/29 05:29:10 | 394405.9978 | 3120.0015 | 1 | 16 | 11 | 0 | 0 | 0 | 0 | 3.649472 | 0 | 7.76162 | 0.1420988 | 29.79836 | 27.69997 |  | -3.563705e-05 | [19 empty] | 15.177 | -0.1078761
19032 | 2021/12/29 05:30:10 | 394465.9969 | 3180.0006 | 1 | 16 | 11 | 0 | 0 | 0 | 0 | 3.64953 | 0 | 7.76162 | 0.1420988 | 29.79836 | 27.69997 |  | -6.914634e-06 |  | 0 | [17 empty] | 15.38071 | 0.1033014
19033 | 2021/12/29 05:31:10 | 394525.9967 | 3240.0004 | 1 | 16 | 11 | 0 | 0 | 0 | 0 | 3.64945 | 0 | 7.76162 | 0.1420988 | 29.79836 | 27.69997 |  | -2.015072e-06 | [19 empty] | 15.7337 | 0.07230282
19034 | 2021/12/29 05:32:10 | 394585.9975 | 3300.0012 | 1 | 16 | 11 | 0 | 0 | 0 | 0 | 3.649815 | 0 | 7.76162 | 0.1420988 | 29.79836 | 27.69997 |  | 6.678004e-06 |  | 0 | [17 empty] | 15.1082 | -0.09085596
19035 | 2021/12/29 05:33:10 | 394645.9972 | 3360.0009 | 1 | 16 | 11 | 0 | 0 | 0 | 0 | 3.649507 | 0 | 7.76162 | 0.1420988 | 29.79836 | 27.69997 |  | 1.216976e-05 | [19 empty] | 15.75693 | 0.1426315
19036 | 2021/12/29 05:34:10 | 394705.9969 | 3420.0006 | 1 | 16 | 11 | 0 | 0 | 0 | 0 | 3.649691 | 0 | 7.76162 | 0.1420988 | 29.79836 | 27.69997 |  | -1.236722e-05 |  | 0 | [17 empty] | 15.23023 | -0.1615256
19037 | 2021/12/29 05:35:10 | 394765.9971 | 3480.0008 | 1 | 16 | 11 | 0 | 0 | 0 | 0 | 3.649748 | 0 | 7.76162 | 0.1420988 | 29.79836 | 27.69997 |  | -1.71102e-05 | [19 empty] | 15.56033 | 0.0005859137
19038 | 2021/12/29 05:36:10 | 394825.9984 | 3540.0021 | 1 | 16 | 11 | 0 | 0 | 0 | 0 | 3.649656 | 0 | 7.76162 | 0.1420988 | 29.79836 | 27.69997 |  | 6.480001e-06 |  | 0 | [17 empty] | 15.55213 | 0.1276153
19039 | 2021/12/29 05:37:10 | 394885.9966 | 3600.0003 | 1 | 16 | 11 | 0 | 0 | 0 | 0 | 3.64968 | 0 | 7.76162 | 0.1420988 | 29.79836 | 27.69997 |  | 3.524225e-05 | [19 empty] | 15.7053 | 0.2088094
19040 | 2021/12/29 05:38:10 | 394945.9966 | 3660.0003 | 1 | 16 | 11 | 0 | 0 | 0 | 0 | 3.649914 | 0 | 7.76162 | 0.1420988 | 29.79836 | 27.69997 |  | 2.990875e-05 |  | 0 | [17 empty] | 15.19956 | 0.01767397
19041 | 2021/12/29 05:39:10 | 395005.9976 | 3720.0013 | 1 | 16 | 11 | 0 | 0 | 0 | 0 | 3.649883 | 0 | 7.76162 | 0.1420988 | 29.79836 | 27.69997 |  | 5.333749e-06 | [19 empty] | 15.30987 | 0.08058548
19042 | 2021/12/29 05:40:10 | 395065.9963 | 3780 | 1 | 16 | 11 | 0 | 0 | 0 | 0 | 3.649897 | 0 | 7.76162 | 0.1420988 | 29.79836 | 27.69997 |  | 7.388842e-06 |  | 0 | [17 empty] | 15.59643 | 0.1655281
19043 | 2021/12/29 05:41:10 | 395125.9984 | 3840.0021 | 1 | 16 | 11 | 0 | 0 | 0 | 0 | 3.650013 | 0 | 7.76162 | 0.1420988 | 29.79836 | 27.69997 |  | -1.604195e-05 | [19 empty] | 15.17893 | -0.1302814
19044 | 2021/12/29 05:42:10 | 395185.9982 | 3900.0019 | 1 | 16 | 11 | 0 | 0 | 0 | 0 | 3.649627 | 0 | 7.76162 | 0.1420988 | 29.79836 | 27.69997 |  | -1.33155e-05 |  | 0 | [17 empty] | 15.54568 | 0.2051455
19045 | 2021/12/29 05:43:10 | 395245.9973 | 3960.001 | 1 | 16 | 11 | 0 | 0 | 0 | 0 | 3.64984 | 0 | 7.76162 | 0.1420988 | 29.79836 | 27.69997 |  | -2.844878e-06 | [19 empty] | 15.57948 | 0.1827359
19046 | 2021/12/29 05:44:10 | 395305.9971 | 4020.0008 | 1 | 16 | 11 | 0 | 0 | 0 | 0 | 3.650006 | 0 | 7.76162 | 0.1420988 | 29.79836 | 27.69997 |  | 2.986875e-05 |  | 0 | [17 empty] | 14.87117 | -0.2278084
19047 | 2021/12/29 05:45:10 | 395365.9965 | 4080.0002 | 1 | 16 | 11 | 0 | 0 | 0 | 0 | 3.650029 | 0 | 7.76162 | 0.1420988 | 29.79836 | 27.69997 |  | 1.378987e-05 | [19 empty] | 15.25841 | -0.08505583
19048 | 2021/12/29 05:46:10 | 395425.9965 | 4140.0002 | 1 | 16 | 11 | 0 | 0 | 0 | 0 | 3.64985 | 0 | 7.76162 | 0.1420988 | 29.79836 | 27.69997 |  | -9.680489e-06 |  | 0 | [17 empty] | 15.34918 | -0.01905322
19049 | 2021/12/29 05:47:10 | 395485.9968 | 4200.0005 | 1 | 16 | 11 | 0 | 0 | 0 | 0 | 3.649632 | 0 | 7.76162 | 0.1420988 | 29.79836 | 27.69997 |  | 1.754371e-05 | [19 empty] | 15.03359 | 0.02393126
19050 | 2021/12/29 05:48:10 | 395545.9974 | 4260.0011 | 1 | 16 | 11 | 0 | 0 | 0 | 0 | 3.649888 | 0 | 7.76162 | 0.1420988 | 29.79836 | 27.69997 |  | -2.374683e-05 |  | 0 | [17 empty] | 15.40415 | 0.1184076
19051 | 2021/12/29 05:49:10 | 395605.9967 | 4320.0004 | 1 | 16 | 11 | 0 | 0 | 0 | 0 | 3.65002 | 0 | 7.76162 | 0.1420988 | 29.79836 | 27.69997 |  | 1.963886e-05 | [19 empty] | 15.18586 | -0.1422572
19052 | 2021/12/29 05:50:10 | 395665.9978 | 4380.0015 | 1 | 16 | 11 | 0 | 0 | 0 | 0 | 3.650079 | 0 | 7.76162 | 0.1420988 | 29.79836 | 27.69997 |  | 3.722296e-05 |  | 0 | [17 empty] | 14.97761 | -0.1031655
19053 | 2021/12/29 05:51:10 | 395725.9978 | 4440.0015 | 1 | 16 | 11 | 0 | 0 | 0 | 0 | 3.650163 | 0 | 7.76162 | 0.1420988 | 29.79836 | 27.69997 |  | -9.482849e-07 | [19 empty] | 15.16933 | -0.1249063
19054 | 2021/12/29 05:52:10 | 395785.9979 | 4500.0016 | 1 | 16 | 11 | 0 | 0 | 0 | 0 | 3.649904 | 0 | 7.76162 | 0.1420988 | 29.79836 | 27.69997 |  | -2.117836e-05 |  | 0 | [17 empty] | 15.60073 | 0.1216304
19055 | 2021/12/29 05:53:10 | 395845.9978 | 4560.0015 | 1 | 16 | 11 | 0 | 0 | 0 | 0 | 3.649981 | 0 | 7.76162 | 0.1420988 | 29.79836 | 27.69997 |  | -3.291366e-05 | [19 empty] | 14.91883 | -0.1006132
19056 | 2021/12/29 05:54:10 | 395905.9974 | 4620.0011 | 1 | 16 | 11 | 0 | 0 | 0 | 0 | 3.650377 | 0 | 7.76162 | 0.1420988 | 29.79836 | 27.69997 |  | 1.896711e-06 |  | 0 | [17 empty] | 15.58158 | 0.1256633
19057 | 2021/12/29 05:55:10 | 395965.9964 | 4680.0001 | 1 | 16 | 11 | 0 | 0 | 0 | 0 | 3.650341 | 0 | 7.76162 | 0.1420988 | 29.79836 | 27.69997 |  | 6.835044e-06 | [19 empty] | 15.53609 | 0.1274377
19058 | 2021/12/29 05:56:10 | 396025.9971 | 4740.0008 | 1 | 16 | 11 | 0 | 0 | 0 | 0 | 3.650083 | 0 | 7.76162 | 0.1420988 | 29.79836 | 27.69997 |  | 4.938697e-06 |  | 0 | [17 empty] | 14.90079 | -0.1276082
19059 | 2021/12/29 05:57:10 | 396085.9978 | 4800.0015 | 1 | 16 | 11 | 0 | 0 | 0 | 0 | 3.650015 | 0 | 7.76162 | 0.1420988 | 29.79836 | 27.69997 |  | -4.504167e-06 | [19 empty] | 15.36334 | 0.03255785
19060 | 2021/12/29 05:58:10 | 396145.9975 | 4860.0012 | 1 | 16 | 11 | 0 | 0 | 0 | 0 | 3.650105 | 0 | 7.76162 | 0.1420988 | 29.79836 | 27.69997 |  | -4.741464e-06 |  | 0 | [17 empty] | 15.42135 | 0.03870606
19061 | 2021/12/29 05:59:10 | 396205.9967 | 4920.0004 | 1 | 16 | 11 | 0 | 0 | 0 | 0 | 3.650316 | 0 | 7.76162 | 0.1420988 | 29.79836 | 27.69997 |  | -8.890613e-06 | [19 empty] | 15.67449 | 0.08583784
19062 | 2021/12/29 06:00:10 | 396265.9968 | 4980.0005 | 1 | 16 | 11 | 0 | 0 | 0 | 0 | 3.650303 | 0 | 7.76162 | 0.1420988 | 29.79836 | 27.69997 |  | -2.382586e-05 |  | 0 | [17 empty] | 15.61523 | 0.07855773
19063 | 2021/12/29 06:01:10 | 396325.9965 | 5040.0002 | 1 | 16 | 11 | 0 | 0 | 0 | 0 | 3.650499 | 0 | 7.76162 | 0.1420988 | 29.79836 | 27.69997 |  | 3.204068e-05 | [19 empty] | 14.9036 | -0.06669521
19064 | 2021/12/29 06:02:10 | 396385.9979 | 5100.0016 | 1 | 16 | 11 | 0 | 0 | 0 | 0 | 3.650136 | 0 | 7.76162 | 0.1420988 | 29.79836 | 27.69997 |  | 5.551464e-05 |  | 0 | [17 empty] | 15.26179 | 0.1270056
19065 | 2021/12/29 06:03:10 | 396445.9963 | 5160 | 1 | 16 | 11 | 0 | 0 | 0 | 0 | 3.650352 | 0 | 7.76162 | 0.1420988 | 29.79836 | 27.69997 |  | 1.695158e-05 | [19 empty] | 15.24412 | -0.127809
19066 | 2021/12/29 06:04:10 | 396505.9976 | 5220.0013 | 1 | 16 | 11 | 0 | 0 | 0 | 0 | 3.650119 | 0 | 7.76162 | 0.1420988 | 29.79836 | 27.69997 |  | 2.832837e-05 |  | 0 | [17 empty] | 14.93171 | -0.1179171
19067 | 2021/12/29 06:05:10 | 396565.9977 | 5280.0014 | 1 | 16 | 11 | 0 | 0 | 0 | 0 | 3.65049 | 0 | 7.76162 | 0.1420988 | 29.79836 | 27.69997 |  | -1.584531e-05 | [19 empty] | 15.04446 | -0.01360714
19068 | 2021/12/29 06:06:10 | 396625.9966 | 5340.0003 | 1 | 16 | 11 | 0 | 0 | 0 | 0 | 3.65038 | 0 | 7.76162 | 0.1420988 | 29.79836 | 27.69997 |  | -9.483007e-06 |  | 0 | [17 empty] | 15.70853 | 0.08806467
19069 | 2021/12/29 06:07:10 | 396685.9973 | 5400.001 | 1 | 16 | 11 | 0 | 0 | 0 | 0 | 3.650249 | 0 | 7.76162 | 0.1420988 | 29.79836 | 27.69997 |  | -1.864976e-05 | [19 empty] | 15.40685 | 0.1222074
19070 | 2021/12/29 06:08:10 | 396745.9974 | 5460.0011 | 1 | 16 | 11 | 0 | 0 | 0 | 0 | 3.650098 | 0 | 7.76162 | 0.1420988 | 29.79836 | 27.69997 |  | -1.778123e-06 |  | 0 | [17 empty] | 14.91029 | -0.04338861
19071 | 2021/12/29 06:09:10 | 396805.9965 | 5520.0002 | 1 | 16 | 11 | 0 | 0 | 0 | 0 | 3.650169 | 0 | 7.76162 | 0.1420988 | 29.79836 | 27.69997 |  | 5.926486e-06 | [19 empty] | 15.61768 | 0.02852976
19072 | 2021/12/29 06:10:10 | 396865.9971 | 5580.0008 | 1 | 16 | 11 | 0 | 0 | 0 | 0 | 3.65032 | 0 | 7.76162 | 0.1420988 | 29.79836 | 27.69997 |  | 4.014406e-05 |  | 0 | [17 empty] | 15.41222 | 0.1102084
19073 | 2021/12/29 06:11:10 | 396925.997 | 5640.0007 | 1 | 16 | 11 | 0 | 0 | 0 | 0 | 3.650537 | 0 | 7.76162 | 0.1420988 | 29.79836 | 27.69997 |  | 1.414466e-05 | [19 empty] | 15.38861 | -0.09346843
19074 | 2021/12/29 06:12:10 | 396985.9976 | 5700.0013 | 1 | 16 | 11 | 0 | 0 | 0 | 0 | 3.650323 | 0 | 7.76162 | 0.1420988 | 29.79836 | 27.69997 |  | -1.754327e-05 |  | 0 | [17 empty] | 15.61267 | -0.02239525
19075 | 2021/12/29 06:13:10 | 397045.9968 | 5760.0005 | 1 | 16 | 11 | 0 | 0 | 0 | 0 | 3.650465 | 0 | 7.76162 | 0.1420988 | 29.79836 | 27.69997 |  | -3.259729e-05 | [19 empty] | 15.11234 | -0.09755552
19076 | 2021/12/29 06:14:10 | 397105.9973 | 5820.001 | 1 | 16 | 11 | 0 | 0 | 0 | 0 | 3.65038 | 0 | 7.76162 | 0.1420988 | 29.79836 | 27.69997 |  | 1.841375e-05 |  | 0 | [17 empty] | 15.26435 | -0.1018661
19077 | 2021/12/29 06:15:10 | 397165.9965 | 5880.0002 | 1 | 16 | 11 | 0 | 0 | 0 | 0 | 3.650618 | 0 | 7.76162 | 0.1420988 | 29.79836 | 27.69997 |  | 2.686829e-05 | [19 empty] | 15.01472 | 0.04950821
19078 | 2021/12/29 06:16:10 | 397225.9966 | 5940.0003 | 1 | 16 | 11 | 0 | 0 | 0 | 0 | 3.650738 | 0 | 7.76162 | 0.1420988 | 29.79836 | 27.69997 |  | -1.169551e-05 |  | 0 | [17 empty] | 14.88348 | -0.1290762
19079 | 2021/12/29 06:17:10 | 397285.9967 | 6000.0004 | 1 | 16 | 11 | 0 | 0 | 0 | 0 | 3.650164 | 0 | 7.76162 | 0.1420988 | 29.79836 | 27.69997 |  | -4.780976e-06 | [19 empty] | 15.58719 | 0.1952517
19080 | 2021/12/29 06:18:10 | 397345.9968 | 6060.0005 | 1 | 16 | 11 | 0 | 0 | 0 | 0 | 3.650276 | 0 | 7.76162 | 0.1420988 | 29.79836 | 27.69997 |  | 7.112549e-06 |  | 0 | [17 empty] | 14.98921 | -0.1636934
19081 | 2021/12/29 06:19:10 | 397405.9976 | 6120.0013 | 1 | 16 | 11 | 0 | 0 | 0 | 0 | 3.650399 | 0 | 7.76162 | 0.1420988 | 29.79836 | 27.69997 |  | 2.449919e-06 | [19 empty] | 14.92423 | -0.1433194
19082 | 2021/12/29 06:20:10 | 397465.9972 | 6180.0009 | 1 | 16 | 11 | 0 | 0 | 0 | 0 | 3.650444 | 0 | 7.76162 | 0.1420988 | 29.79836 | 27.69997 |  | -8.060489e-06 |  | 0 | [17 empty] | 14.84142 | -0.2113748
19083 | 2021/12/29 06:21:10 | 397525.997 | 6240.0007 | 1 | 16 | 11 | 0 | 0 | 0 | 0 | 3.650426 | 0 | 7.76162 | 0.1420988 | 29.79836 | 27.69997 |  | -3.792982e-06 | [19 empty] | 15.52674 | 0.1976568
19084 | 2021/12/29 06:22:10 | 397585.9979 | 6300.0016 | 1 | 16 | 11 | 0 | 0 | 0 | 0 | 3.650371 | 0 | 7.76162 | 0.1420988 | 29.79836 | 27.69997 |  | -7.033579e-06 |  | 0 | [17 empty] | 14.93794 | -0.0625819
19085 | 2021/12/29 06:23:10 | 397645.997 | 6360.0007 | 1 | 16 | 11 | 0 | 0 | 0 | 0 | 3.650366 | 0 | 7.76162 | 0.1420988 | 29.79836 | 27.69997 |  | -9.758866e-06 | [19 empty] | 15.22413 | 0.113737
19086 | 2021/12/29 06:24:10 | 397705.997 | 6420.0007 | 1 | 16 | 11 | 0 | 0 | 0 | 0 | 3.650398 | 0 | 7.76162 | 0.1420988 | 29.79836 | 27.69997 |  | -1.908329e-05 |  | 0 | [17 empty] | 14.68144 | -0.2102834
19087 | 2021/12/29 06:25:10 | 397765.9977 | 6480.0014 | 1 | 16 | 11 | 0 | 0 | 0 | 0 | 3.650461 | 0 | 7.76162 | 0.1420988 | 29.79836 | 27.69997 |  | 4.539914e-05 | [19 empty] | 15.34578 | 0.2263558
19088 | 2021/12/29 06:26:10 | 397825.9964 | 6540.0001 | 1 | 16 | 11 | 0 | 0 | 0 | 0 | 3.650459 | 0 | 7.76162 | 0.1420988 | 29.79836 | 27.69997 |  | 1.576445e-05 |  | 0 | [17 empty] | 15.11658 | 0.1379174
19089 | 2021/12/29 06:27:10 | 397885.9981 | 6600.0018 | 1 | 16 | 11 | 0 | 0 | 0 | 0 | 3.650447 | 0 | 7.76162 | 0.1420988 | 29.79836 | 27.69997 |  | 3.330658e-05 | [19 empty] | 15.25852 | 0.2082998
19090 | 2021/12/29 06:28:10 | 397945.9964 | 6660.0001 | 1 | 16 | 11 | 0 | 0 | 0 | 0 | 3.650472 | 0 | 7.76162 | 0.1420988 | 29.79836 | 27.69997 |  | -2.224426e-05 |  | 0 | [17 empty] | 14.9677 | 0.01192987
19091 | 2021/12/29 06:29:10 | 398005.9965 | 6720.0002 | 1 | 16 | 11 | 0 | 0 | 0 | 0 | 3.650517 | 0 | 7.76162 | 0.1420988 | 29.79836 | 27.69997 |  | -2.054498e-05 | [19 empty] | 14.8826 | 0.06335497
19092 | 2021/12/29 06:30:10 | 398065.9968 | 6780.0005 | 1 | 16 | 11 | 0 | 0 | 0 | 0 | 3.650642 | 0 | 7.76162 | 0.1420988 | 29.79836 | 27.69997 |  | -1.434459e-05 |  | 0 | [17 empty] | 15.18242 | 0.1297033
19093 | 2021/12/29 06:31:10 | 398125.9968 | 6840.0005 | 1 | 16 | 11 | 0 | 0 | 0 | 0 | 3.650401 | 0 | 7.76162 | 0.1420988 | 29.79836 | 27.69997 |  | 2.730474e-05 | [19 empty] | 14.72804 | 0.09286404
19094 | 2021/12/29 06:32:10 | 398185.9966 | 6900.0003 | 1 | 16 | 11 | 0 | 0 | 0 | 0 | 3.650286 | 0 | 7.76162 | 0.1420988 | 29.79836 | 27.69997 |  | 2.118135e-05 |  | 0 | [17 empty] | 14.48104 | -0.01622796
19095 | 2021/12/29 06:33:10 | 398245.9965 | 6960.0002 | 1 | 16 | 11 | 0 | 0 | 0 | 0 | 3.650396 | 0 | 7.76162 | 0.1420988 | 29.79836 | 27.69997 |  | -5.531387e-06 | [19 empty] | 14.68742 | 0.10589
19096 | 2021/12/29 06:34:10 | 398305.9971 | 7020.0008 | 1 | 16 | 11 | 0 | 0 | 0 | 0 | 3.650589 | 0 | 7.76162 | 0.1420988 | 29.79836 | 27.69997 |  | -3.006455e-05 |  | 0 | [17 empty] | 14.86285 | 0.1149607
19097 | 2021/12/29 06:35:10 | 398365.9985 | 7080.0022 | 1 | 16 | 11 | 0 | 0 | 0 | 0 | 3.650531 | 0 | 7.76162 | 0.1420988 | 29.79836 | 27.69997 |  | 8.337626e-06 | [19 empty] | 14.85055 | 0.1146752
19098 | 2021/12/29 06:36:10 | 398425.9976 | 7140.0013 | 1 | 16 | 11 | 0 | 0 | 0 | 0 | 3.650599 | 0 | 7.76162 | 0.1420988 | 29.79836 | 27.69997 |  | 2.84502e-06 |  | 0 | [17 empty] | 15.20434 | 0.156033
19099 | 2021/12/29 06:37:10 | 398485.9967 | 7200.0004 | 1 | 16 | 11 | 0 | 0 | 0 | 0 | 3.650399 | 0 | 7.76162 | 0.1420988 | 29.79836 | 27.69997 |  | 7.546892e-06 | [19 empty] | 14.76977 | -0.03702819
19100 | 2021/12/29 06:38:10 | 398545.9964 | 7260.0001 | 1 | 16 | 11 | 0 | 0 | 0 | 0 | 3.650664 | 0 | 7.76162 | 0.1420988 | 29.79836 | 27.69997 |  | 2.267887e-05 |  | 0 | [17 empty] | 14.46858 | -0.1166803
19101 | 2021/12/29 06:39:10 | 398605.9973 | 7320.001 | 1 | 16 | 11 | 0 | 0 | 0 | 0 | 3.65063 | 0 | 7.76162 | 0.1420988 | 29.79836 | 27.69997 |  | 1.406623e-05 | [19 empty] | 14.63254 | -0.06617725
19102 | 2021/12/29 06:40:10 | 398665.9971 | 7380.0008 | 1 | 16 | 11 | 0 | 0 | 0 | 0 | 3.650763 | 0 | 7.76162 | 0.1420988 | 29.79836 | 27.69997 |  | -1.276096e-05 | [19 empty] | 15.14315 | 0.1273388
19103 | 2021/12/29 06:41:10 | 398725.9969 | 7440.0006 | 1 | 16 | 11 | 0 | 0 | 0 | 0 | 3.650513 | 0 | 7.76162 | 0.1420988 | 29.79836 | 27.69997 |  | -2.038965e-05 |  | 0 | [17 empty] | 14.43954 | -0.116114
19104 | 2021/12/29 06:42:10 | 398785.9972 | 7500.0009 | 1 | 16 | 11 | 0 | 0 | 0 | 0 | 3.650569 | 0 | 7.76162 | 0.1420988 | 29.79836 | 27.69997 |  | -1.011521e-05 | [19 empty] | 14.59699 | -0.09865165
19105 | 2021/12/29 06:43:10 | 398845.9966 | 7560.0003 | 1 | 16 | 11 | 0 | 0 | 0 | 0 | 3.650758 | 0 | 7.76162 | 0.1420988 | 29.79836 | 27.69997 |  | 3.69439e-05 |  | 0 | [17 empty] | 14.78248 | -0.004124045
19106 | 2021/12/29 06:44:10 | 398905.9973 | 7620.001 | 1 | 16 | 11 | 0 | 0 | 0 | 0 | 3.650535 | 0 | 7.76162 | 0.1420988 | 29.79836 | 27.69997 |  | 1.035151e-05 | [19 empty] | 15.07921 | 0.08154392
19107 | 2021/12/29 06:45:10 | 398965.9973 | 7680.001 | 1 | 16 | 11 | 0 | 0 | 0 | 0 | 3.650725 | 0 | 7.76162 | 0.1420988 | 29.79836 | 27.69997 |  | -3.240188e-06 |  | 0 | [17 empty] | 15.11218 | 0.05802155
19108 | 2021/12/29 06:46:10 | 399025.9969 | 7740.0006 | 1 | 16 | 11 | 0 | 0 | 0 | 0 | 3.650696 | 0 | 7.76162 | 0.1420988 | 29.79836 | 27.69997 |  | 3.730199e-05 | [19 empty] | 15.14778 | 0.1032275
19109 | 2021/12/29 06:47:10 | 399085.9968 | 7800.0005 | 1 | 16 | 11 | 0 | 0 | 0 | 0 | 3.650632 | 0 | 7.76162 | 0.1420988 | 29.79836 | 27.69997 |  | -3.038136e-05 |  | 0 | [17 empty] | 14.67141 | 0.06811142
19110 | 2021/12/29 06:48:10 | 399145.9976 | 7860.0013 | 1 | 16 | 11 | 0 | 0 | 0 | 0 | 3.650503 | 0 | 7.76162 | 0.1420988 | 29.79836 | 27.69997 |  | -1.189376e-05 | [19 empty] | 15.17089 | 0.0456506
19111 | 2021/12/29 06:49:10 | 399205.9983 | 7920.002 | 1 | 16 | 11 | 0 | 0 | 0 | 0 | 3.650782 | 0 | 7.76162 | 0.1420988 | 29.79836 | 27.69997 |  | -4.642645e-05 |  | 0 | [17 empty] | 14.66125 | -0.1202548
19112 | 2021/12/29 06:50:10 | 399265.9981 | 7980.0018 | 1 | 16 | 11 | 0 | 0 | 0 | 0 | 3.65075 | 0 | 7.76162 | 0.1420988 | 29.79836 | 27.69997 |  | 9.680489e-06 | [19 empty] | 14.50631 | -0.1148909
19113 | 2021/12/29 06:51:10 | 399325.9965 | 8040.0002 | 1 | 16 | 11 | 0 | 0 | 0 | 0 | 3.650697 | 0 | 7.76162 | 0.1420988 | 29.79836 | 27.69997 |  | 3.422154e-05 |  | 0 | [17 empty] | 14.65059 | 0.05065322
19114 | 2021/12/29 06:52:10 | 399385.9979 | 8100.0016 | 1 | 16 | 11 | 0 | 0 | 0 | 0 | 3.65065 | 0 | 7.76162 | 0.1420988 | 29.79836 | 27.69997 |  | -4.729532e-05 | [19 empty] | 14.83131 | -0.09313703
19115 | 2021/12/29 06:53:10 | 399445.9969 | 8160.0006 | 1 | 16 | 11 | 0 | 0 | 0 | 0 | 3.650556 | 0 | 7.76162 | 0.1420988 | 29.79836 | 27.69997 |  | 1.272377e-05 |  | 0 | [17 empty] | 14.83292 | 0.1425666
19116 | 2021/12/29 06:54:10 | 399505.9981 | 8220.0018 | 1 | 16 | 11 | 0 | 0 | 0 | 0 | 3.650943 | 0 | 7.76162 | 0.1420988 | 29.79836 | 27.69997 |  | -2.856898e-05 | [19 empty] | 15.09138 | -0.003544092
19117 | 2021/12/29 06:55:10 | 399565.9967 | 8280.0004 | 1 | 16 | 11 | 0 | 0 | 0 | 0 | 3.650722 | 0 | 7.76162 | 0.1420988 | 29.79836 | 27.69997 |  | 8.021508e-06 |  | 0 | [17 empty] | 15.02475 | 0.1522005
19118 | 2021/12/29 06:56:10 | 399625.9964 | 8340.0001 | 1 | 16 | 11 | 0 | 0 | 0 | 0 | 3.650758 | 0 | 7.76162 | 0.1420988 | 29.79836 | 27.69997 |  | 5.056807e-06 | [19 empty] | 15.18612 | 0.1185274
19119 | 2021/12/29 06:57:10 | 399685.997 | 8400.0007 | 1 | 16 | 11 | 0 | 0 | 0 | 0 | 3.650468 | 0 | 7.76162 | 0.1420988 | 29.79836 | 27.69997 |  | 4.377879e-05 |  | 0 | [17 empty] | 15.04182 | -0.01910865
19120 | 2021/12/29 06:58:10 | 399745.9969 | 8460.0006 | 1 | 16 | 11 | 0 | 0 | 0 | 0 | 3.650644 | 0 | 7.76162 | 0.1420988 | 29.79836 | 27.69997 |  | -2.525122e-05 | [19 empty] | 14.7726 | -0.07263541
19121 | 2021/12/29 06:59:10 | 399805.9975 | 8520.0012 | 1 | 16 | 11 | 0 | 0 | 0 | 0 | 3.650822 | 0 | 7.76162 | 0.1420988 | 29.79836 | 27.69997 |  | 2.726138e-06 |  | 0 | [17 empty] | 14.76904 | -0.0721544
19122 | 2021/12/29 07:00:10 | 399865.9975 | 8580.0012 | 1 | 16 | 11 | 0 | 0 | 0 | 0 | 3.650767 | 0 | 7.76162 | 0.1420988 | 29.79836 | 27.69997 |  | 1.892383e-05 | [19 empty] | 14.7844 | -0.0711602
19123 | 2021/12/29 07:01:10 | 399925.9981 | 8640.0018 | 1 | 16 | 11 | 0 | 0 | 0 | 0 | 3.650689 | 0 | 7.76162 | 0.1420988 | 29.79836 | 27.69997 |  | 2.584119e-05 |  | 0 | [17 empty] | 14.6332 | -0.05674005
19124 | 2021/12/29 07:02:10 | 399985.9975 | 8700.0012 | 1 | 16 | 11 | 0 | 0 | 0 | 0 | 3.650584 | 0 | 7.76162 | 0.1420988 | 29.79836 | 27.69997 |  | 3.279322e-05 | [19 empty] | 15.1278 | 0.1665133
19125 | 2021/12/29 07:03:10 | 400045.9974 | 8760.0011 | 1 | 16 | 11 | 0 | 0 | 0 | 0 | 3.650735 | 0 | 7.76162 | 0.1420988 | 29.79836 | 27.69997 |  | -1.892838e-05 |  | 0 | [17 empty] | 14.47187 | -0.1865226
19126 | 2021/12/29 07:04:10 | 400105.998 | 8820.0017 | 1 | 16 | 11 | 0 | 0 | 0 | 0 | 3.650802 | 0 | 7.76162 | 0.1420988 | 29.79836 | 27.69997 |  | 4.543827e-06 | [19 empty] | 15.16435 | 0.1497459
19127 | 2021/12/29 07:05:10 | 400165.9967 | 8880.0004 | 1 | 16 | 11 | 0 | 0 | 0 | 0 | 3.65089 | 0 | 7.76162 | 0.1420988 | 29.79836 | 27.69997 |  | 4.543903e-06 |  | 0 | [17 empty] | 15.02698 | 0.1470864
19128 | 2021/12/29 07:06:10 | 400225.9976 | 8940.0013 | 1 | 16 | 11 | 0 | 0 | 0 | 0 | 3.650704 | 0 | 7.76162 | 0.1420988 | 29.79836 | 27.69997 |  | 2.56825e-06 | [19 empty] | 15.02097 | 0.1415259
19129 | 2021/12/29 07:07:10 | 400285.9967 | 9000.0004 | 1 | 16 | 11 | 0 | 0 | 0 | 0 | 3.6508 | 0 | 7.76162 | 0.1420988 | 29.79836 | 27.69997 |  | 1.462024e-06 |  | 0 | [17 empty] | 15.1461 | 0.1559669
19130 | 2021/12/29 07:08:10 | 400345.9974 | 9060.0011 | 1 | 16 | 11 | 0 | 0 | 0 | 0 | 3.650609 | 0 | 7.76162 | 0.1420988 | 29.79836 | 27.69997 |  | 4.464878e-06 | [19 empty] | 14.64559 | -0.1443577
19131 | 2021/12/29 07:09:10 | 400405.9976 | 9120.0013 | 1 | 16 | 11 | 0 | 0 | 0 | 0 | 3.650978 | 0 | 7.76162 | 0.1420988 | 29.79836 | 27.69997 |  | -2.141419e-05 |  | 0 | [17 empty] | 15.16331 | 0.1402438
19132 | 2021/12/29 07:10:10 | 400465.9981 | 9180.0018 | 1 | 16 | 11 | 0 | 0 | 0 | 0 | 3.650996 | 0 | 7.76162 | 0.1420988 | 29.79836 | 27.69997 |  | -1.050972e-05 | [19 empty] | 14.67059 | -0.198608
19133 | 2021/12/29 07:11:10 | 400525.9977 | 9240.0014 | 1 | 16 | 11 | 0 | 0 | 0 | 0 | 3.650811 | 0 | 7.76162 | 0.1420988 | 29.79836 | 27.69997 |  | 1.296075e-05 |  | 0 | [17 empty] | 15.24899 | 0.1481432
19134 | 2021/12/29 07:12:10 | 400585.9981 | 9300.0018 | 1 | 16 | 11 | 0 | 0 | 0 | 0 | 3.650625 | 0 | 7.76162 | 0.1420988 | 29.79836 | 27.69997 |  | -3.994882e-05 | [19 empty] | 14.84614 | -0.007772446
19135 | 2021/12/29 07:13:10 | 400645.9965 | 9360.0002 | 1 | 16 | 11 | 0 | 0 | 0 | 0 | 3.65072 | 0 | 7.76162 | 0.1420988 | 29.79836 | 27.69997 |  | 1.371176e-05 |  | 0 | [17 empty] | 14.90015 | -0.06695986
19136 | 2021/12/29 07:14:10 | 400705.9982 | 9420.0019 | 1 | 16 | 11 | 0 | 0 | 0 | 0 | 3.650784 | 0 | 7.76162 | 0.1420988 | 29.79836 | 27.69997 |  | 3.034512e-05 | [19 empty] | 14.59734 | -0.172205
19137 | 2021/12/29 07:15:10 | 400765.998 | 9480.0017 | 1 | 16 | 11 | 0 | 0 | 0 | 0 | 3.651007 | 0 | 7.76162 | 0.1420988 | 29.79836 | 27.69997 |  | 7.902374e-06 |  | 0 | [17 empty] | 14.62017 | -0.09473503
19138 | 2021/12/29 07:16:10 | 400825.9979 | 9540.0016 | 1 | 16 | 11 | 0 | 0 | 0 | 0 | 3.651119 | 0 | 7.76162 | 0.1420988 | 29.79836 | 27.69997 |  | 3.540117e-05 | [19 empty] | 14.66228 | -0.07950485
19139 | 2021/12/29 07:17:10 | 400885.9978 | 9600.0015 | 1 | 16 | 11 | 0 | 0 | 0 | 0 | 3.650772 | 0 | 7.76162 | 0.1420988 | 29.79836 | 27.69997 |  | -1.442124e-05 |  | 0 | [17 empty] | 15.0176 | 0.006792545
19140 | 2021/12/29 07:18:10 | 400945.9967 | 9660.0004 | 1 | 16 | 11 | 0 | 0 | 0 | 0 | 3.650708 | 0 | 7.76162 | 0.1420988 | 29.79836 | 27.69997 |  | -1.394769e-05 | [19 empty] | 15.3608 | 0.06936908
19141 | 2021/12/29 07:19:10 | 401005.9975 | 9720.0012 | 1 | 16 | 11 | 0 | 0 | 0 | 0 | 3.65084 | 0 | 7.76162 | 0.1420988 | 29.79836 | 27.69997 |  | 3.2042e-05 |  | 0 | [17 empty] | 14.71305 | -0.1485413
19142 | 2021/12/29 07:20:10 | 401065.9975 | 9780.0012 | 1 | 16 | 11 | 0 | 0 | 0 | 0 | 3.650905 | 0 | 7.76162 | 0.1420988 | 29.79836 | 27.69997 |  | 9.877886e-06 | [19 empty] | 15.25385 | 0.1104945
19143 | 2021/12/29 07:21:10 | 401125.9965 | 9840.0002 | 1 | 16 | 11 | 0 | 0 | 0 | 0 | 3.650963 | 0 | 7.76162 | 0.1420988 | 29.79836 | 27.69997 |  | 1.292113e-05 |  | 0 | [17 empty] | 15.28871 | 0.140602
19144 | 2021/12/29 07:22:10 | 401185.9965 | 9900.0002 | 1 | 16 | 11 | 0 | 0 | 0 | 0 | 3.650865 | 0 | 7.76162 | 0.1420988 | 29.79836 | 27.69997 |  | 2.382428e-05 | [19 empty] | 15.1119 | 0.07100999
19145 | 2021/12/29 07:23:10 | 401245.9969 | 9960.0006 | 1 | 16 | 11 | 0 | 0 | 0 | 0 | 3.650765 | 0 | 7.76162 | 0.1420988 | 29.79836 | 27.69997 |  | -2.038863e-05 |  | 0 | [17 empty] | 14.70396 | -0.1167011
19146 | 2021/12/29 07:24:10 | 401305.9968 | 10020.0005 | 1 | 16 | 11 | 0 | 0 | 0 | 0 | 3.650518 | 0 | 7.76162 | 0.1420988 | 29.79836 | 27.69997 |  | -2.658995e-05 | [19 empty] | 14.95079 | 0.03797591
19147 | 2021/12/29 07:25:10 | 401365.9983 | 10080.002 | 1 | 16 | 11 | 0 | 0 | 0 | 0 | 3.650894 | 0 | 7.76162 | 0.1420988 | 29.79836 | 27.69997 |  | -1.205062e-05 |  | 0 | [17 empty] | 15.30594 | 0.1250267
19148 | 2021/12/29 07:26:10 | 401425.9976 | 10140.0013 | 1 | 16 | 11 | 0 | 0 | 0 | 0 | 3.651047 | 0 | 7.76162 | 0.1420988 | 29.79836 | 27.69997 |  | -2.236502e-05 | [19 empty] | 14.71709 | -0.05432189
19149 | 2021/12/29 07:27:10 | 401485.9979 | 10200.0016 | 1 | 16 | 11 | 0 | 0 | 0 | 0 | 3.650864 | 0 | 7.76162 | 0.1420988 | 29.79836 | 27.69997 |  | 1.868803e-05 |  | 0 | [17 empty] | 15.4061 | 0.03626466
19150 | 2021/12/29 07:28:10 | 401545.9977 | 10260.0014 | 1 | 16 | 11 | 0 | 0 | 0 | 0 | 3.650795 | 0 | 7.76162 | 0.1420988 | 29.79836 | 27.69997 |  | 7.664986e-06 | [19 empty] | 14.93309 | 0.0348866
19151 | 2021/12/29 07:29:10 | 401605.9977 | 10320.0014 | 1 | 16 | 11 | 0 | 0 | 0 | 0 | 3.650841 | 0 | 7.76162 | 0.1420988 | 29.79836 | 27.69997 |  | -1.892509e-05 |  | 0 | [17 empty] | 15.2116 | 0.1056087
19152 | 2021/12/29 07:30:10 | 401665.9983 | 10380.002 | 1 | 16 | 11 | 0 | 0 | 0 | 0 | 3.651022 | 0 | 7.76162 | 0.1420988 | 29.79836 | 27.69997 |  | -2.287491e-05 | [19 empty] | 15.44778 | 0.1309276
19153 | 2021/12/29 07:31:10 | 401725.9967 | 10440.0004 | 1 | 16 | 11 | 0 | 0 | 0 | 0 | 3.651074 | 0 | 7.76162 | 0.1420988 | 29.79836 | 27.69997 |  | -2.932024e-05 |  | 0 | [17 empty] | 14.80424 | -0.1311219
19154 | 2021/12/29 07:32:10 | 401785.9981 | 10500.0018 | 1 | 16 | 11 | 0 | 0 | 0 | 0 | 3.651163 | 0 | 7.76162 | 0.1420988 | 29.79836 | 27.69997 |  | 2.753795e-05 | [19 empty] | 14.83418 | 0.0367403
19155 | 2021/12/29 07:33:10 | 401845.9965 | 10560.0002 | 1 | 16 | 11 | 0 | 0 | 0 | 0 | 3.65064 | 0 | 7.76162 | 0.1420988 | 29.79836 | 27.69997 |  | 1.185346e-05 |  | 0 | [17 empty] | 14.74612 | 0.0002843142
19156 | 2021/12/29 07:34:10 | 401905.997 | 10620.0007 | 1 | 16 | 11 | 0 | 0 | 0 | 0 | 3.650795 | 0 | 7.76162 | 0.1420988 | 29.79836 | 27.69997 |  | 3.342566e-05 | [19 empty] | 14.66442 | -0.06864429
19157 | 2021/12/29 07:35:10 | 401965.997 | 10680.0007 | 1 | 16 | 11 | 0 | 0 | 0 | 0 | 3.650872 | 0 | 7.76162 | 0.1420988 | 29.79836 | 27.69997 |  | -2.49715e-05 |  | 0 | [17 empty] | 14.79923 | 0.06468832
19158 | 2021/12/29 07:36:10 | 402025.9983 | 10740.002 | 1 | 16 | 11 | 0 | 0 | 0 | 0 | 3.651008 | 0 | 7.76162 | 0.1420988 | 29.79836 | 27.69997 |  | -4.39006e-05 | [19 empty] | 15.36301 | 0.1137894
19159 | 2021/12/29 07:37:10 | 402085.9974 | 10800.0011 | 1 | 16 | 11 | 0 | 0 | 0 | 0 | 3.650998 | 0 | 7.76162 | 0.1420988 | 29.79836 | 27.69997 |  | -1.122212e-05 |  | 0 | [17 empty] | 15.21066 | -0.05199969
19160 | 2021/12/29 07:38:10 | 402145.9974 | 10860.0011 | 1 | 16 | 11 | 0 | 0 | 0 | 0 | 3.650988 | 0 | 7.76162 | 0.1420988 | 29.79836 | 27.69997 |  | -4.899634e-06 | [19 empty] | 15.23968 | -0.08259296
19161 | 2021/12/29 07:39:10 | 402205.9965 | 10920.0002 | 1 | 16 | 11 | 0 | 0 | 0 | 0 | 3.650943 | 0 | 7.76162 | 0.1420988 | 29.79836 | 27.69997 |  | 1.999301e-05 |  | 0 | [17 empty] | 15.32947 | 0.09438396
19162 | 2021/12/29 07:40:10 | 402265.9965 | 10980.0002 | 1 | 16 | 11 | 0 | 0 | 0 | 0 | 3.651198 | 0 | 7.76162 | 0.1420988 | 29.79836 | 27.69997 |  | 1.13018e-05 | [19 empty] | 15.22336 | 0.1562268
19163 | 2021/12/29 07:41:10 | 402325.9976 | 11040.0013 | 1 | 16 | 11 | 0 | 0 | 0 | 0 | 3.650868 | 0 | 7.76162 | 0.1420988 | 29.79836 | 27.69997 |  | -3.678586e-05 |  | 0 | [17 empty] | 15.43419 | 0.2026761
19164 | 2021/12/29 07:42:10 | 402385.9967 | 11100.0004 | 1 | 16 | 11 | 0 | 0 | 0 | 0 | 3.651006 | 0 | 7.76162 | 0.1420988 | 29.79836 | 27.69997 |  | -1.552636e-05 | [19 empty] | 15.27326 | 0.1111197
19165 | 2021/12/29 07:43:10 | 402445.9966 | 11160.0003 | 1 | 16 | 11 | 0 | 0 | 0 | 0 | 3.650941 | 0 | 7.76162 | 0.1420988 | 29.79836 | 27.69997 |  | -7.546955e-06 |  | 0 | [17 empty] | 15.33763 | 0.1352012
19166 | 2021/12/29 07:44:10 | 402505.9975 | 11220.0012 | 1 | 16 | 11 | 0 | 0 | 0 | 0 | 3.65096 | 0 | 7.76162 | 0.1420988 | 29.79836 | 27.69997 |  | 1.137951e-05 | [19 empty] | 14.87181 | -0.08067191
19167 | 2021/12/29 07:45:10 | 402565.997 | 11280.0007 | 1 | 16 | 11 | 0 | 0 | 0 | 0 | 3.651133 | 0 | 7.76162 | 0.1420988 | 29.79836 | 27.69997 |  | -2.038728e-05 |  | 0 | [17 empty] | 15.3961 | -0.004390478
19168 | 2021/12/29 07:46:10 | 402625.9984 | 11340.0021 | 1 | 16 | 11 | 0 | 0 | 0 | 0 | 3.650951 | 0 | 7.76162 | 0.1420988 | 29.79836 | 27.69997 |  | 1.699109e-05 | [19 empty] | 15.57374 | 0.160225
19169 | 2021/12/29 07:47:10 | 402685.9967 | 11400.0004 | 1 | 16 | 11 | 0 | 0 | 0 | 0 | 3.651123 | 0 | 7.76162 | 0.1420988 | 29.79836 | 27.69997 |  | -3.892242e-05 |  | 0 | [17 empty] | 15.1744 | 0.08250177
19170 | 2021/12/29 07:48:10 | 402745.9966 | 11460.0003 | 1 | 16 | 11 | 0 | 0 | 0 | 0 | 3.650951 | 0 | 7.76162 | 0.1420988 | 29.79836 | 27.69997 |  | -2.564533e-05 | [19 empty] | 15.58146 | 0.1311725
19171 | 2021/12/29 07:49:10 | 402805.9974 | 11520.0011 | 1 | 16 | 11 | 0 | 0 | 0 | 0 | 3.650804 | 0 | 7.76162 | 0.1420988 | 29.79836 | 27.69997 |  | -2.422078e-05 |  | 0 | [17 empty] | 15.20386 | -0.09647548
19172 | 2021/12/29 07:50:10 | 402865.9981 | 11580.0018 | 1 | 16 | 11 | 0 | 0 | 0 | 0 | 3.650978 | 0 | 7.76162 | 0.1420988 | 29.79836 | 27.69997 |  | 9.403202e-06 | [19 empty] | 15.28325 | -0.08794785
19173 | 2021/12/29 07:51:10 | 402925.9982 | 11640.0019 | 1 | 16 | 11 | 0 | 0 | 0 | 0 | 3.651125 | 0 | 7.76162 | 0.1420988 | 29.79836 | 27.69997 |  | -1.070727e-05 |  | 0 | [17 empty] | 14.97438 | -0.1608258
19174 | 2021/12/29 07:52:10 | 402985.9971 | 11700.0008 | 1 | 16 | 11 | 0 | 0 | 0 | 0 | 3.651114 | 0 | 7.76162 | 0.1420988 | 29.79836 | 27.69997 |  | 1.418382e-05 | [19 empty] | 14.99257 | -0.1749665
19175 | 2021/12/29 07:53:10 | 403045.9968 | 11760.0005 | 1 | 16 | 11 | 0 | 0 | 0 | 0 | 3.650875 | 0 | 7.76162 | 0.1420988 | 29.79836 | 27.69997 |  | 2.196769e-05 |  | 0 | [17 empty] | 15.02971 | -0.1865834
19176 | 2021/12/29 07:54:10 | 403105.9966 | 11820.0003 | 1 | 16 | 11 | 0 | 0 | 0 | 0 | 3.650811 | 0 | 7.76162 | 0.1420988 | 29.79836 | 27.69997 |  | -3.516994e-05 | [19 empty] | 15.40109 | 0.06244361
19177 | 2021/12/29 07:55:10 | 403165.9967 | 11880.0004 | 1 | 16 | 11 | 0 | 0 | 0 | 0 | 3.65097 | 0 | 7.76162 | 0.1420988 | 29.79836 | 27.69997 |  | -2.137468e-05 |  | 0 | [17 empty] | 15.54022 | 0.0707221
19178 | 2021/12/29 07:56:10 | 403225.9972 | 11940.0009 | 1 | 16 | 11 | 0 | 0 | 0 | 0 | 3.651118 | 0 | 7.76162 | 0.1420988 | 29.79836 | 27.69997 |  | 4.630868e-05 | [19 empty] | 15.69925 | 0.1195693
19179 | 2021/12/29 07:57:10 | 403285.9965 | 12000.0002 | 1 | 16 | 11 | 0 | 0 | 0 | 0 | 3.651258 | 0 | 7.76162 | 0.1420988 | 29.79836 | 27.69997 |  | 2.77371e-05 |  | 0 | [17 empty] | 15.64534 | 0.1333028
19180 | 2021/12/29 07:58:10 | 403345.997 | 12060.0007 | 1 | 16 | 11 | 0 | 0 | 0 | 0 | 3.650959 | 0 | 7.76162 | 0.1420988 | 29.79836 | 27.69997 |  | -6.360885e-06 | [19 empty] | 15.47224 | 0.07576227
19181 | 2021/12/29 07:59:10 | 403405.9969 | 12120.0006 | 1 | 16 | 11 | 0 | 0 | 0 | 0 | 3.651044 | 0 | 7.76162 | 0.1420988 | 29.79836 | 27.69997 |  | 1.679143e-05 |  | 0 | [17 empty] | 15.72371 | 0.1282078
19182 | 2021/12/29 08:00:10 | 403465.9976 | 12180.0013 | 1 | 16 | 11 | 0 | 0 | 0 | 0 | 3.65122 | 0 | 7.76162 | 0.1420988 | 29.79836 | 27.69997 |  | -1.865068e-05 | [19 empty] | 15.30862 | 0.1200891
19183 | 2021/12/29 08:01:10 | 403525.9976 | 12240.0013 | 1 | 16 | 11 | 0 | 0 | 0 | 0 | 3.651183 | 0 | 7.76162 | 0.1420988 | 29.79836 | 27.69997 |  | -2.813082e-05 |  | 0 | [17 empty] | 15.67933 | 0.1431036
19184 | 2021/12/29 08:02:10 | 403585.9964 | 12300.0001 | 1 | 16 | 11 | 0 | 0 | 0 | 0 | 3.651272 | 0 | 7.76162 | 0.1420988 | 29.79836 | 27.69997 |  | 3.003051e-06 | [19 empty] | 15.65034 | 0.09367466
19185 | 2021/12/29 08:03:10 | 403645.9963 | 12360 | 1 | 16 | 11 | 0 | 0 | 0 | 0 | 3.650924 | 0 | 7.76162 | 0.1420988 | 29.79836 | 27.69997 |  | 1.671297e-05 |  | 0 | [17 empty] | 15.20753 | -0.1672715
19186 | 2021/12/29 08:04:10 | 403705.9971 | 12420.0008 | 1 | 16 | 11 | 0 | 0 | 0 | 0 | 3.650976 | 0 | 7.76162 | 0.1420988 | 29.79836 | 27.69997 |  | -1.73845e-05 | [19 empty] | 15.55385 | 0.1724112
19187 | 2021/12/29 08:05:10 | 403765.9967 | 12480.0004 | 1 | 16 | 11 | 0 | 0 | 0 | 0 | 3.651309 | 0 | 7.76162 | 0.1420988 | 29.79836 | 27.69997 |  | -3.006654e-05 |  | 0 | [17 empty] | 15.27057 | 0.1640159
19188 | 2021/12/29 08:06:10 | 403825.9966 | 12540.0003 | 1 | 16 | 11 | 0 | 0 | 0 | 0 | 3.651264 | 0 | 7.76162 | 0.1420988 | 29.79836 | 27.69997 |  | -1.323724e-05 | [19 empty] | 14.97259 | -0.1655829
19189 | 2021/12/29 08:07:10 | 403885.9963 | 12600 | 1 | 16 | 11 | 0 | 0 | 0 | 0 | 3.650993 | 0 | 7.76162 | 0.1420988 | 29.79836 | 27.69997 |  | -2.240304e-05 |  | 0 | [17 empty] | 15.27553 | -0.1070017
19190 | 2021/12/29 08:07:10 | 403886.0003 | 12600.004 | 1 | 16 | 11 | 0 | 0 | 0 | 0 | 3.651044 | 0 | 7.76162 | 0.1420988 | 29.79836 | 27.69997 |  | -2.240304e-05 | 0.02530885 | 0 | 0 | [16 empty] | 15.27553 | -0.1070017
19191 | 2021/12/29 08:07:10 | 403886.0099 | 0.0032 | 1 | 17 | 12 | 0 | 0 | 0 | 0 | 3.651112 | 0 | 7.76162 | 0.1420988 | 29.79836 | 27.69997 |  | -2.240304e-05 | 0.02530885 | 0 | 0 | [16 empty] | 15.27862 | -0.1041737
19192 | 2021/12/29 08:07:10 | 403886.0178 | 0.0015 | 1 | 14 | 12 | 0 | 0 | 0 | 0 | 3.651251 | 0 | 7.76162 | 0 | 29.79836 | 27.69997 |  | -2.240304e-05 | 0.02530885 | 2.93362 | 0 | [16 empty] | 15.28116 | -0.1018464
19193 | 2021/12/29 08:07:11 | 403887.0599 | 1.0004 | 1 | 15 | 12 | 0 | 0 | 0 | -0.7105026 | 3.633492 | -2.581606 | 7.76162 | 0.0001953438 | 29.79836 | 27.70068 |  | -0.05079803 |  | 0.0007994788 | 1250.815 | [16 empty] | 15.61635 | 0.2051425
19194 | 2021/12/29 08:07:12 | 403888.0599 | 2.0004 | 1 | 15 | 12 | 0 | 0 | 0 | -0.7110901 | 3.632591 | -2.583099 | 7.76162 | 0.00039336 | 29.79836 | 27.7014 |  | -0.001263917 | [19 empty] | 15.23065 | -0.1205307
19195 | 2021/12/29 08:07:13 | 403889.0599 | 3.0004 | 1 | 15 | 12 | 0 | 0 | 0 | -0.7112503 | 3.631668 | -2.583025 | 7.76162 | 0.0005911972 | 29.79836 | 27.70212 | [21 empty] | 15.40745 | 0.05524874
19196 | 2021/12/29 08:07:14 | 403890.0608 | 4.0013 | 1 | 15 | 12 | 0 | 0 | 0 | -0.7108078 | 3.631231 | -2.581107 | 7.76162 | 0.0007869588 | 29.79836 | 27.70283 |  | -0.0008761937 | [19 empty] | 15.5987 | 0.05976737
19197 | 2021/12/29 08:07:15 | 403891.0606 | 5.0011 | 1 | 15 | 12 | 0 | 0 | 0 | -0.7106705 | 3.630598 | -2.580159 | 7.76162 | 0.0009850251 | 29.79836 | 27.70355 | [21 empty] | 15.08917 | -0.1592273
19198 | 2021/12/29 08:07:16 | 403892.0608 | 6.0013 | 1 | 15 | 12 | 0 | 0 | 0 | -0.711113 | 3.629882 | -2.581256 | 7.76162 | 0.001183927 | 29.79836 | 27.70427 |  |  |  | 0.2201564 | [17 empty] | 15.51892 | 0.134297
19199 | 2021/12/29 08:07:17 | 403893.0611 | 7.0016 | 1 | 15 | 12 | 0 | 0 | 0 | -0.7109985 | 3.629388 | -2.580489 | 7.76162 | 0.001378622 | 29.79836 | 27.70498 |  | -0.0005109541 | [19 empty] | 15.53617 | 0.134297
19200 | 2021/12/29 08:07:18 | 403894.0606 | 8.0011 | 1 | 15 | 12 | 0 | 0 | 0 | -0.711319 | 3.629092 | -2.581442 | 7.76162 | 0.001572105 | 29.79836 | 27.70568 | [21 empty] | 15.0969 | 0.03587484
19201 | 2021/12/29 08:07:19 | 403895.0614 | 9.0019 | 1 | 15 | 12 | 0 | 0 | 0 | -0.7109909 | 3.628675 | -2.579955 | 7.76162 | 0.001775528 | 29.79836 | 27.70642 | [21 empty] | 15.56789 | 0.03587484
19202 | 2021/12/29 08:07:20 | 403896.0601 | 10.0006 | 1 | 15 | 12 | 0 | 0 | 0 | -0.7112045 | 3.628157 | -2.580362 | 7.76162 | 0.001972404 | 29.79836 | 27.70713 |  | -0.0005296182 | [19 empty] | 14.97484 | -0.1523238
19203 | 2021/12/29 08:07:21 | 403897.0607 | 11.0012 | 1 | 15 | 12 | 0 | 0 | 0 | -0.7105713 | 3.627803 | -2.577813 | 7.76162 | 0.002169227 | 29.79836 | 27.70785 | [21 empty] | 15.09415 | -0.1523238
19204 | 2021/12/29 08:07:22 | 403898.0601 | 12.0006 | 1 | 15 | 12 | 0 | 0 | 0 | -0.7106705 | 3.627301 | -2.577816 | 7.76162 | 0.002368213 | 29.79836 | 27.70857 | [21 empty] | 15.60867 | 0.1980698
19205 | 2021/12/29 08:07:23 | 403899.0602 | 13.0007 | 1 | 15 | 12 | 0 | 0 | 0 | -0.7108612 | 3.627025 | -2.578311 | 7.76162 | 0.002564939 | 29.79836 | 27.70928 | [21 empty] | 14.97033 | -0.05947649
19206 | 2021/12/29 08:07:24 | 403900.0608 | 14.0013 | 1 | 15 | 12 | 0 | 0 | 0 | -0.7112808 | 3.626694 | -2.579598 | 7.76162 | 0.002761837 | 29.79836 | 27.71 |  | -0.0003797672 | [19 empty] | 15.12818 | -0.09067655
19207 | 2021/12/29 08:07:25 | 403901.06 | 15.0005 | 1 | 15 | 12 | 0 | 0 | 0 | -0.7106934 | 3.626527 | -2.577349 | 7.76162 | 0.002960749 | 29.79836 | 27.71072 | [21 empty] | 15.41877 | 0.161624
19208 | 2021/12/29 08:07:26 | 403902.0616 | 16.0021 | 1 | 15 | 12 | 0 | 0 | 0 | -0.7112122 | 3.626074 | -2.578908 | 7.76162 | 0.003156431 | 29.79836 | 27.71143 | [21 empty] | 14.99619 | -0.202871
19209 | 2021/12/29 08:07:27 | 403903.0611 | 17.0016 | 1 | 15 | 12 | 0 | 0 | 0 | -0.7110748 | 3.625661 | -2.578116 | 7.76162 | 0.003354786 | 29.79836 | 27.71215 | [21 empty] | 15.10866 | 0.03514767
19210 | 2021/12/29 08:07:28 | 403904.0603 | 18.0008 | 1 | 15 | 12 | 0 | 0 | 0 | -0.7106857 | 3.625407 | -2.576525 | 7.76162 | 0.003552532 | 29.79836 | 27.71287 |  | -0.0002874682 | [19 empty] | 15.42151 | 0.09776652
19211 | 2021/12/29 08:07:29 | 403905.061 | 19.0015 | 1 | 15 | 12 | 0 | 0 | 0 | -0.7110748 | 3.625179 | -2.577773 | 7.76162 | 0.003750666 | 29.79836 | 27.71358 |  |  |  | 0.5160772 | 2.712078 | [16 empty] | 14.96715 | -0.1419884
19212 | 2021/12/29 08:07:30 | 403906.0608 | 20.0013 | 1 | 15 | 12 | 0 | 0 | 0 | -0.7113571 | 3.62479 | -2.57852 | 7.76162 | 0.003944031 | 29.79836 | 27.71428 | [21 empty] | 15.64627 | 0.2122235
19213 | 2021/12/29 08:07:31 | 403907.0625 | 21.003 | 1 | 15 | 12 | 0 | 0 | 0 | -0.7112808 | 3.624606 | -2.578113 | 7.76162 | 0.004143243 | 29.79836 | 27.71501 | [21 empty] | 15.32088 | -0.1016843
19214 | 2021/12/29 08:07:32 | 403908.061 | 22.0015 | 1 | 15 | 12 | 0 | 0 | 0 | -0.7115936 | 3.62439 | -2.579093 | 7.76162 | 0.004329164 | 29.79836 | 27.71568 |  | -0.0003498241 | [19 empty] | 14.90954 | -0.1016843
19215 | 2021/12/29 08:07:33 | 403909.0603 | 23.0008 | 1 | 15 | 12 | 0 | 0 | 0 | -0.7106323 | 3.624039 | -2.575359 | 7.76162 | 0.004540382 | 29.79836 | 27.71645 | [21 empty] | 15.66166 | 0.1033789
19216 | 2021/12/29 08:07:34 | 403910.0611 | 24.0016 | 1 | 15 | 12 | 0 | 0 | 0 | -0.7110291 | 3.623705 | -2.57656 | 7.76162 | 0.004738525 | 29.79836 | 27.71716 | [21 empty] | 15.22339 | 0.1033789
19217 | 2021/12/29 08:07:35 | 403911.0602 | 25.0007 | 1 | 15 | 12 | 0 | 0 | 0 | -0.7110901 | 3.623257 | -2.576462 | 7.76162 | 0.004933224 | 29.79836 | 27.71787 | [21 empty] | 15.36257 | 0.1367539
19218 | 2021/12/29 08:07:36 | 403912.0609 | 26.0014 | 1 | 15 | 12 | 0 | 0 | 0 | -0.7113953 | 3.62305 | -2.577421 | 7.76162 | 0.005133236 | 29.79836 | 27.71859 |  | -0.0003502849 | [19 empty] | 15.57875 | 0.1367539
19219 | 2021/12/29 08:07:37 | 403913.0609 | 27.0014 | 1 | 15 | 12 | 0 | 0 | 0 | -0.711319 | 3.622661 | -2.576868 | 7.76162 | 0.005329255 | 29.79836 | 27.71931 | [21 empty] | 15.16263 | -0.06248057
19220 | 2021/12/29 08:07:38 | 403914.0609 | 28.0014 | 1 | 15 | 12 | 0 | 0 | 0 | -0.7116699 | 3.62239 | -2.577946 | 7.76162 | 0.005528252 | 29.79836 | 27.72003 | [21 empty] | 15.45049 | -0.04606128
19221 | 2021/12/29 08:07:39 | 403915.0596 | 29.0001 | 1 | 15 | 12 | 0 | 0 | 0 | -0.7112808 | 3.622224 | -2.576418 | 7.76162 | 0.005725312 | 29.79836 | 27.72074 | [21 empty] | 15.60549 | 0.1844543
19222 | 2021/12/29 08:07:40 | 403916.0595 | 30 | 1 | 15 | 12 | 0 | 0 | 0 | -0.7111893 | 3.62202 | -2.575942 | 7.76162 | 0.005923309 | 29.79836 | 27.72146 | [21 empty] | 14.99029 | -0.1352769
19223 | 2021/12/29 08:07:41 | 403917.06 | 31.0005 | 1 | 15 | 12 | 0 | 0 | 0 | -0.7110519 | 3.621761 | -2.57526 | 7.76162 | 0.006121158 | 29.79836 | 27.72217 | [21 empty] | 15.49267 | 0.1000208
19224 | 2021/12/29 08:07:42 | 403918.0611 | 32.0016 | 1 | 15 | 12 | 0 | 0 | 0 | -0.7107086 | 3.621572 | -2.573882 | 7.76162 | 0.006315874 | 29.79836 | 27.72288 | [21 empty] | 15.63991 | 0.046013
19225 | 2021/12/29 08:07:43 | 403919.0611 | 33.0016 | 1 | 15 | 12 | 0 | 0 | 0 | -0.7108459 | 3.621298 | -2.574185 | 7.76162 | 0.006512595 | 29.79836 | 27.72359 |  | -0.0001883121 | [19 empty] | 14.98346 | -0.2051425
19226 | 2021/12/29 08:07:44 | 403920.0597 | 34.0002 | 1 | 15 | 12 | 0 | 0 | 0 | -0.7107849 | 3.620777 | -2.573594 | 7.76162 | 0.006712931 | 29.79836 | 27.72432 | [21 empty] | 15.57921 | 0.1861721
19227 | 2021/12/29 08:07:45 | 403921.0602 | 35.0007 | 1 | 15 | 12 | 0 | 0 | 0 | -0.7112503 | 3.620845 | -2.575327 | 7.76162 | 0.006910682 | 29.79836 | 27.72503 | [21 empty] | 15.04378 | -0.1673204
19228 | 2021/12/29 08:07:46 | 403922.0603 | 36.0008 | 1 | 15 | 12 | 0 | 0 | 0 | -0.7107239 | 3.620646 | -2.57328 | 7.76162 | 0.007097538 | 29.79836 | 27.72571 | [21 empty] | 15.07513 | 0.009794831
19229 | 2021/12/29 08:07:47 | 403923.0604 | 37.0009 | 1 | 15 | 12 | 0 | 0 | 0 | -0.7118073 | 3.620433 | -2.577051 | 7.76162 | 0.007305569 | 29.79836 | 27.72646 | [21 empty] | 15.53978 | 0.009794831
19230 | 2021/12/29 08:07:48 | 403924.0603 | 38.0008 | 1 | 15 | 12 | 0 | 0 | 0 | -0.7111359 | 3.620326 | -2.574544 | 7.76162 | 0.00750389 | 29.79836 | 27.72718 |  |  |  | 0.7367672 | [17 empty] | 15.02293 | -0.1663345
19231 | 2021/12/29 08:07:49 | 403925.0597 | 39.0002 | 1 | 15 | 12 | 0 | 0 | 0 | -0.711319 | 3.620091 | -2.57504 | 7.76162 | 0.007691713 | 29.79836 | 27.72786 |  | -0.0002139675 | [19 empty] | 15.07874 | -0.1663345
19232 | 2021/12/29 08:07:50 | 403926.0595 | 40 | 1 | 15 | 12 | 0 | 0 | 0 | -0.7114334 | 3.620138 | -2.575487 | 7.76162 | 0.007897645 | 29.79836 | 27.72861 | [21 empty] | 15.43555 | -0.06202221
19233 | 2021/12/29 08:07:51 | 403927.0597 | 41.0002 | 1 | 15 | 12 | 0 | 0 | 0 | -0.7113419 | 3.619559 | -2.574744 | 7.76162 | 0.008095481 | 29.79836 | 27.72932 | [21 empty] | 14.96261 | -0.06202221
19234 | 2021/12/29 08:07:52 | 403928.0595 | 42 | 1 | 15 | 12 | 0 | 0 | 0 | -0.7110748 | 3.619487 | -2.573726 | 7.76162 | 0.008291473 | 29.79836 | 27.73003 | [21 empty] | 15.14538 | -0.09067953
19235 | 2021/12/29 08:07:53 | 403929.0604 | 43.0009 | 1 | 15 | 12 | 0 | 0 | 0 | -0.711731 | 3.619102 | -2.575827 | 7.76162 | 0.008490507 | 29.79836 | 27.73075 | [21 empty] | 15.39204 | 0.1429272
19236 | 2021/12/29 08:07:54 | 403930.0597 | 44.0002 | 1 | 15 | 12 | 0 | 0 | 0 | -0.7110977 | 3.618728 | -2.573269 | 7.76162 | 0.008688592 | 29.79836 | 27.73147 | [21 empty] | 14.97984 | -0.1946568
19237 | 2021/12/29 08:07:55 | 403931.0604 | 45.0009 | 1 | 15 | 12 | 0 | 0 | 0 | -0.7109375 | 3.61849 | -2.57252 | 7.76162 | 0.008886958 | 29.79836 | 27.73219 |  | -0.0001810801 | [19 empty] | 15.65262 | 0.08192718
19238 | 2021/12/29 08:07:56 | 403932.0598 | 46.0003 | 1 | 15 | 12 | 0 | 0 | 0 | -0.7108078 | 3.618465 | -2.572033 | 7.76162 | 0.009083548 | 29.79836 | 27.7329 | [21 empty] | 15.40065 | 0.04957616
19239 | 2021/12/29 08:07:57 | 403933.0605 | 47.001 | 1 | 15 | 12 | 0 | 0 | 0 | -0.7111282 | 3.618173 | -2.572985 | 7.76162 | 0.009280296 | 29.79836 | 27.73361 | [21 empty] | 14.95442 | -0.1394469
19240 | 2021/12/29 08:07:58 | 403934.0604 | 48.0009 | 1 | 15 | 12 | 0 | 0 | 0 | -0.7106857 | 3.618084 | -2.571321 | 7.76162 | 0.009476153 | 29.79836 | 27.73432 | [21 empty] | 15.63766 | 0.2135116
19241 | 2021/12/29 08:07:59 | 403935.0604 | 49.0009 | 1 | 15 | 12 | 0 | 0 | 0 | -0.7108841 | 3.617733 | -2.571789 | 7.76162 | 0.009675101 | 29.79836 | 27.73504 | [21 empty] | 15.48635 | -0.04728615
19242 | 2021/12/29 08:08:00 | 403936.0602 | 50.0007 | 1 | 15 | 12 | 0 | 0 | 0 | -0.7113266 | 3.617856 | -2.573477 | 7.76162 | 0.009869639 | 29.79836 | 27.73574 | [21 empty] | 15.12954 | -0.1115018
19243 | 2021/12/29 08:08:01 | 403937.0603 | 51.0008 | 1 | 15 | 12 | 0 | 0 | 0 | -0.7109604 | 3.617615 | -2.571981 | 7.76162 | 0.01007003 | 29.79836 | 27.73647 | [21 empty] | 15.5484 | 0.1308924
19244 | 2021/12/29 08:08:02 | 403938.0605 | 52.001 | 1 | 15 | 12 | 0 | 0 | 0 | -0.7110901 | 3.617265 | -2.572201 | 7.76162 | 0.01026804 | 29.79836 | 27.73718 |  | -0.0001738767 | [19 empty] | 15.51124 | 0.1308924
19245 | 2021/12/29 08:08:03 | 403939.0598 | 53.0003 | 1 | 15 | 12 | 0 | 0 | 0 | -0.7112427 | 3.617117 | -2.572648 | 7.76162 | 0.010466 | 29.79836 | 27.7379 | [21 empty] | 15.13725 | 0.0450778
19246 | 2021/12/29 08:08:04 | 403940.0611 | 54.0016 | 1 | 15 | 12 | 0 | 0 | 0 | -0.7112656 | 3.617113 | -2.572728 | 7.76162 | 0.01066396 | 29.79836 | 27.73862 | [21 empty] | 15.55653 | 0.0450778
19247 | 2021/12/29 08:08:05 | 403941.0597 | 55.0002 | 1 | 15 | 12 | 0 | 0 | 0 | -0.7110291 | 3.616906 | -2.571725 | 7.76162 | 0.01085529 | 29.79836 | 27.73931 | [21 empty] | 15.00115 | -0.134055
19248 | 2021/12/29 08:08:06 | 403942.0598 | 56.0003 | 1 | 15 | 12 | 0 | 0 | 0 | -0.7110901 | 3.616876 | -2.571925 | 7.76162 | 0.01105762 | 29.79836 | 27.74004 | [21 empty] | 15.15402 | -0.134055
19249 | 2021/12/29 08:08:07 | 403943.0604 | 57.0009 | 1 | 15 | 12 | 0 | 0 | 0 | -0.7112808 | 3.61657 | -2.572397 | 7.76162 | 0.01125551 | 29.79836 | 27.74075 | [21 empty] | 15.63992 | 0.199613
19250 | 2021/12/29 08:08:08 | 403944.0607 | 58.0012 | 1 | 15 | 12 | 0 | 0 | 0 | -0.7113037 | 3.616391 | -2.572352 | 7.76162 | 0.01145359 | 29.79836 | 27.74147 |  | -0.0002066683 | [19 empty] | 14.99028 | -0.07788301
19251 | 2021/12/29 08:08:09 | 403945.0606 | 59.0011 | 1 | 15 | 12 | 0 | 0 | 0 | -0.7115173 | 3.615978 | -2.572831 | 7.76162 | 0.01164962 | 29.79836 | 27.74218 | [21 empty] | 15.21567 | -0.05469263
19252 | 2021/12/29 08:08:10 | 403946.0599 | 60.0004 | 1 | 15 | 12 | 0 | 0 | 0 | -0.7112427 | 3.61597 | -2.571832 | 7.76162 | 0.01184865 | 29.79836 | 27.7429 | [21 empty] | 15.38662 | 0.1364022
19253 | 2021/12/29 08:08:11 | 403947.0615 | 61.002 | 1 | 15 | 12 | 0 | 0 | 0 | -0.7113266 | 3.615872 | -2.572066 | 7.76162 | 0.01204229 | 29.79836 | 27.7436 | [21 empty] | 15.00344 | -0.2027243
19254 | 2021/12/29 08:08:12 | 403948.0606 | 62.0011 | 1 | 15 | 12 | 0 | 0 | 0 | -0.7114944 | 3.615556 | -2.572448 | 7.76162 | 0.01224462 | 29.79836 | 27.74433 | [21 empty] | 15.21342 | 0.06561816
19255 | 2021/12/29 08:08:13 | 403949.06 | 63.0005 | 1 | 15 | 12 | 0 | 0 | 0 | -0.71138 | 3.615345 | -2.571884 | 7.76162 | 0.01243732 | 29.79836 | 27.74503 | [21 empty] | 15.41698 | 0.06361246
19256 | 2021/12/29 08:08:14 | 403950.0598 | 64.0003 | 1 | 15 | 12 | 0 | 0 | 0 | -0.7112045 | 3.61518 | -2.571132 | 7.76162 | 0.01263526 | 29.79836 | 27.74574 |  | -0.0002059411 |  | 1.022792 | 1.13714 | [16 empty] | 15.00752 | -0.1279575
19257 | 2021/12/29 08:08:15 | 403951.06 | 65.0005 | 1 | 15 | 12 | 0 | 0 | 0 | -0.7115097 | 3.615065 | -2.572154 | 7.76162 | 0.01283566 | 29.79836 | 27.74647 | [21 empty] | 15.56789 | 0.1751155
19258 | 2021/12/29 08:08:16 | 403952.0606 | 66.0011 | 1 | 15 | 12 | 0 | 0 | 0 | -0.7110519 | 3.614946 | -2.570414 | 7.76162 | 0.01303505 | 29.79836 | 27.74719 | [21 empty] | 15.48903 | -0.02464354
19259 | 2021/12/29 08:08:17 | 403953.0605 | 67.001 | 1 | 15 | 12 | 0 | 0 | 0 | -0.7114182 | 3.614786 | -2.571625 | 7.76162 | 0.01323194 | 29.79836 | 27.7479 | [21 empty] | 15.06015 | -0.02464354
19260 | 2021/12/29 08:08:18 | 403954.0604 | 68.0009 | 1 | 15 | 12 | 0 | 0 | 0 | -0.7113419 | 3.614405 | -2.571078 | 7.76162 | 0.01343 | 29.79836 | 27.74862 | [21 empty] | 15.51214 | 0.1436597
19261 | 2021/12/29 08:08:19 | 403955.0613 | 69.0018 | 1 | 15 | 12 | 0 | 0 | 0 | -0.7107468 | 3.614413 | -2.568932 | 7.76162 | 0.0136267 | 29.79836 | 27.74933 | [21 empty] | 15.60999 | 0.1436597
19262 | 2021/12/29 08:08:20 | 403956.06 | 70.0005 | 1 | 15 | 12 | 0 | 0 | 0 | -0.7113266 | 3.61427 | -2.570926 | 7.76162 | 0.01382367 | 29.79836 | 27.75004 | [21 empty] | 15.03927 | -0.02154112
19263 | 2021/12/29 08:08:21 | 403957.0599 | 71.0004 | 1 | 15 | 12 | 0 | 0 | 0 | -0.7108459 | 3.61418 | -2.569125 | 7.76162 | 0.01402151 | 29.79836 | 27.75075 | [21 empty] | 15.45596 | -0.02154112
19264 | 2021/12/29 08:08:22 | 403958.0599 | 72.0004 | 1 | 15 | 12 | 0 | 0 | 0 | -0.7112656 | 3.613958 | -2.570484 | 7.76162 | 0.01421965 | 29.79836 | 27.75147 | [21 empty] | 15.64852 | 0.1903903
19265 | 2021/12/29 08:08:23 | 403959.0608 | 73.0013 | 1 | 15 | 12 | 0 | 0 | 0 | -0.7110748 | 3.613923 | -2.56977 | 7.76162 | 0.01441633 | 29.79836 | 27.75218 | [21 empty] | 14.98618 | -0.1260495
19266 | 2021/12/29 08:08:24 | 403960.0611 | 74.0016 | 1 | 15 | 12 | 0 | 0 | 0 | -0.71138 | 3.613622 | -2.570658 | 7.76162 | 0.01461432 | 29.79836 | 27.7529 | [21 empty] | 15.45549 | 0.06572843
19267 | 2021/12/29 08:08:25 | 403961.0607 | 75.0012 | 1 | 15 | 12 | 0 | 0 | 0 | -0.7112122 | 3.613675 | -2.57009 | 7.76162 | 0.01481228 | 29.79836 | 27.75361 |  | -9.73639e-05 | [19 empty] | 15.24744 | 0.06400347
19268 | 2021/12/29 08:08:26 | 403962.0599 | 76.0004 | 1 | 15 | 12 | 0 | 0 | 0 | -0.7116318 | 3.613451 | -2.571447 | 7.76162 | 0.01500392 | 29.79836 | 27.7543 | [21 empty] | 15.00981 | -0.2032799
19269 | 2021/12/29 08:08:27 | 403963.0601 | 77.0006 | 1 | 15 | 12 | 0 | 0 | 0 | -0.7110901 | 3.613327 | -2.569401 | 7.76162 | 0.01520447 | 29.79836 | 27.75503 | [21 empty] | 15.45188 | 0.1381487
19270 | 2021/12/29 08:08:28 | 403964.0596 | 78.0001 | 1 | 15 | 12 | 0 | 0 | 0 | -0.7114182 | 3.613229 | -2.570517 | 7.76162 | 0.01540343 | 29.79836 | 27.75575 | [21 empty] | 15.25105 | -0.06275833
19271 | 2021/12/29 08:08:29 | 403965.0601 | 79.0006 | 1 | 15 | 12 | 0 | 0 | 0 | -0.711319 | 3.613028 | -2.570015 | 7.76162 | 0.01560256 | 29.79836 | 27.75647 | [21 empty] | 15.0039 | -0.0772357
19272 | 2021/12/29 08:08:30 | 403966.0608 | 80.0013 | 1 | 15 | 12 | 0 | 0 | 0 | -0.7110977 | 3.612886 | -2.569115 | 7.76162 | 0.0157951 | 29.79836 | 27.75716 | [21 empty] | 15.68929 | 0.2141845
19273 | 2021/12/29 08:08:31 | 403967.061 | 81.0015 | 1 | 15 | 12 | 0 | 0 | 0 | -0.711647 | 3.612679 | -2.570952 | 7.76162 | 0.01599423 | 29.79836 | 27.75788 | [21 empty] | 15.14856 | -0.168978
19274 | 2021/12/29 08:08:32 | 403968.06 | 82.0005 | 1 | 15 | 12 | 0 | 0 | 0 | -0.7115173 | 3.6122 | -2.570143 | 7.76162 | 0.01619577 | 29.79836 | 27.75861 |  | -0.0001647826 | [19 empty] | 15.03019 | -0.168978
19275 | 2021/12/29 08:08:33 | 403969.0608 | 83.0013 | 1 | 15 | 12 | 0 | 0 | 0 | -0.7114944 | 3.612255 | -2.570099 | 7.76162 | 0.01639036 | 29.79836 | 27.75931 | [21 empty] | 15.62042 | 0.03085971
19276 | 2021/12/29 08:08:34 | 403970.06 | 84.0005 | 1 | 15 | 12 | 0 | 0 | 0 | -0.7116318 | 3.612251 | -2.570593 | 7.76162 | 0.01658839 | 29.79836 | 27.76003 | [21 empty] | 15.13815 | 0.03085971
19277 | 2021/12/29 08:08:35 | 403971.0608 | 85.0013 | 1 | 15 | 12 | 0 | 0 | 0 | -0.711441 | 3.611996 | -2.569722 | 7.76162 | 0.01678871 | 29.79836 | 27.76075 | [21 empty] | 15.60049 | -0.1689965
19278 | 2021/12/29 08:08:36 | 403972.0601 | 86.0006 | 1 | 15 | 12 | 0 | 0 | 0 | -0.7112808 | 3.611894 | -2.569071 | 7.76162 | 0.01698441 | 29.79836 | 27.76146 | [21 empty] | 15.51939 | 0.1627684
19279 | 2021/12/29 08:08:37 | 403973.0614 | 87.0019 | 1 | 15 | 12 | 0 | 0 | 0 | -0.7113037 | 3.611677 | -2.568999 | 7.76162 | 0.01718375 | 29.79836 | 27.76218 | [21 empty] | 14.97438 | -0.1956588
19280 | 2021/12/29 08:08:38 | 403974.0611 | 88.0016 | 1 | 15 | 12 | 0 | 0 | 0 | -0.7114334 | 3.611606 | -2.569417 | 7.76162 | 0.01738069 | 29.79836 | 27.76289 | [21 empty] | 15.65802 | 0.06959438
19281 | 2021/12/29 08:08:39 | 403975.0602 | 89.0007 | 1 | 15 | 12 | 0 | 0 | 0 | -0.7112656 | 3.611494 | -2.568731 | 7.76162 | 0.01757847 | 29.79836 | 27.7636 |  | -0.0001589001 | [19 empty] | 15.46274 | 0.08301735
19282 | 2021/12/29 08:08:40 | 403976.0609 | 90.0014 | 1 | 15 | 12 | 0 | 0 | 0 | -0.7115173 | 3.61133 | -2.569524 | 7.76162 | 0.01777543 | 29.79836 | 27.76431 | [21 empty] | 15.23383 | -0.1455188
19283 | 2021/12/29 08:08:41 | 403977.0601 | 91.0006 | 1 | 15 | 12 | 0 | 0 | 0 | -0.7114029 | 3.611221 | -2.569033 | 7.76162 | 0.01797361 | 29.79836 | 27.76503 | [21 empty] | 15.65349 | 0.2051264
19284 | 2021/12/29 08:08:42 | 403978.0599 | 92.0004 | 1 | 15 | 12 | 0 | 0 | 0 | -0.7116623 | 3.611062 | -2.569857 | 7.76162 | 0.0181684 | 29.79836 | 27.76573 | [21 empty] | 15.39248 | -0.08156478
19285 | 2021/12/29 08:08:43 | 403979.0609 | 93.0014 | 1 | 15 | 12 | 0 | 0 | 0 | -0.7113953 | 3.610941 | -2.568806 | 7.76162 | 0.01836873 | 29.79836 | 27.76646 | [21 empty] | 15.27871 | -0.03555179
19286 | 2021/12/29 08:08:44 | 403980.0615 | 94.002 | 1 | 15 | 12 | 0 | 0 | 0 | -0.7112122 | 3.610629 | -2.567923 | 7.76162 | 0.01856558 | 29.79836 | 27.76717 | [21 empty] | 15.66752 | 0.1215035
19287 | 2021/12/29 08:08:45 | 403981.0602 | 95.0007 | 1 | 15 | 12 | 0 | 0 | 0 | -0.7110367 | 3.610568 | -2.567246 | 7.76162 | 0.01876362 | 29.79836 | 27.76788 | [21 empty] | 15.40294 | 0.1215035
19288 | 2021/12/29 08:08:46 | 403982.0607 | 96.0012 | 1 | 15 | 12 | 0 | 0 | 0 | -0.7109375 | 3.610598 | -2.56691 | 7.76162 | 0.01895822 | 29.79836 | 27.76859 |  | -0.0001567004 | [19 empty] | 15.34764 | 0.1197612
19289 | 2021/12/29 08:08:47 | 403983.0602 | 97.0007 | 1 | 15 | 12 | 0 | 0 | 0 | -0.7113037 | 3.610331 | -2.568042 | 7.76162 | 0.01914954 | 29.79836 | 27.76928 | [21 empty] | 15.63446 | 0.1197612
19290 | 2021/12/29 08:08:48 | 403984.0604 | 98.0009 | 1 | 15 | 12 | 0 | 0 | 0 | -0.7114334 | 3.610297 | -2.568486 | 7.76162 | 0.01935204 | 29.79836 | 27.77001 | [21 empty] | 14.9644 | -0.1170605
19291 | 2021/12/29 08:08:49 | 403985.0604 | 99.0009 | 1 | 15 | 12 | 0 | 0 | 0 | -0.7111511 | 3.610235 | -2.567423 | 7.76162 | 0.01955339 | 29.79836 | 27.77073 |  |  |  | 1.359636 | [17 empty] | 15.37572 | -0.1170605
19292 | 2021/12/29 08:08:50 | 403986.0601 | 100.0006 | 1 | 15 | 12 | 0 | 0 | 0 | -0.7109375 | 3.609747 | -2.566305 | 7.76162 | 0.01974471 | 29.79836 | 27.77143 | [21 empty] | 15.66391 | 0.2185982
19293 | 2021/12/29 08:08:51 | 403987.0611 | 101.0016 | 1 | 15 | 12 | 0 | 0 | 0 | -0.7116241 | 3.609691 | -2.568743 | 7.76162 | 0.01994839 | 29.79836 | 27.77216 | [21 empty] | 15.0343 | -0.135541
19294 | 2021/12/29 08:08:52 | 403988.0611 | 102.0016 | 1 | 15 | 12 | 0 | 0 | 0 | -0.7117462 | 3.609541 | -2.569077 | 7.76162 | 0.02014624 | 29.79836 | 27.77287 | [21 empty] | 15.44189 | 0.06615818
19295 | 2021/12/29 08:08:53 | 403989.0602 | 103.0007 | 1 | 15 | 12 | 0 | 0 | 0 | -0.7117081 | 3.609353 | -2.568806 | 7.76162 | 0.02034339 | 29.79836 | 27.77359 | [21 empty] | 15.02927 | 0.04149556
19296 | 2021/12/29 08:08:54 | 403990.061 | 104.0015 | 1 | 15 | 12 | 0 | 0 | 0 | -0.7110138 | 3.609385 | -2.566323 | 7.76162 | 0.02054244 | 29.79836 | 27.77431 | [21 empty] | 15.0969 | -0.1493055
19297 | 2021/12/29 08:08:55 | 403991.0611 | 105.0016 | 1 | 15 | 12 | 0 | 0 | 0 | -0.7113037 | 3.609252 | -2.567274 | 7.76162 | 0.02073837 | 29.79836 | 27.77501 | [21 empty] | 15.57921 | 0.1507235
19298 | 2021/12/29 08:08:56 | 403992.0611 | 106.0016 | 1 | 15 | 12 | 0 | 0 | 0 | -0.7116699 | 3.609191 | -2.568553 | 7.76162 | 0.02093758 | 29.79836 | 27.77573 |  | -0.0001059511 | [19 empty] | 14.97484 | -0.1888651
19299 | 2021/12/29 08:08:57 | 403993.0597 | 107.0002 | 1 | 15 | 12 | 0 | 0 | 0 | -0.7116699 | 3.608859 | -2.568316 | 7.76162 | 0.02113468 | 29.79836 | 27.77644 | [21 empty] | 15.21565 | 0.07525146
19300 | 2021/12/29 08:08:58 | 403994.0603 | 108.0008 | 1 | 15 | 12 | 0 | 0 | 0 | -0.7116318 | 3.608773 | -2.568118 | 7.76162 | 0.02133165 | 29.79836 | 27.77715 | [21 empty] | 15.28819 | 0.02267063
19301 | 2021/12/29 08:08:59 | 403995.0606 | 109.0011 | 1 | 15 | 12 | 0 | 0 | 0 | -0.7110367 | 3.608716 | -2.56593 | 7.76162 | 0.02152881 | 29.79836 | 27.77786 | [21 empty] | 14.92765 | -0.1126713
19302 | 2021/12/29 08:09:00 | 403996.0611 | 110.0016 | 1 | 15 | 12 | 0 | 0 | 0 | -0.7118607 | 3.608687 | -2.568882 | 7.76162 | 0.02171667 | 29.79836 | 27.77854 | [21 empty] | 15.36257 | -0.1126713
19303 | 2021/12/29 08:09:01 | 403997.0601 | 111.0006 | 1 | 15 | 12 | 0 | 0 | 0 | -0.7114182 | 3.608646 | -2.567256 | 7.76162 | 0.02192462 | 29.79836 | 27.77929 | [21 empty] | 15.17212 | -0.1553923
19304 | 2021/12/29 08:09:02 | 403998.0601 | 112.0006 | 1 | 15 | 12 | 0 | 0 | 0 | -0.7116318 | 3.608481 | -2.56791 | 7.76162 | 0.02212262 | 29.79836 | 27.78001 | [21 empty] | 14.99344 | -0.1553923
19305 | 2021/12/29 08:09:03 | 403999.0602 | 113.0007 | 1 | 15 | 12 | 0 | 0 | 0 | -0.7109909 | 3.608284 | -2.565457 | 7.76162 | 0.02232069 | 29.79836 | 27.78072 |  | -0.0001702278 | [19 empty] | 15.63766 | 0.04460514
19306 | 2021/12/29 08:09:04 | 404000.0596 | 114.0001 | 1 | 15 | 12 | 0 | 0 | 0 | -0.7118607 | 3.608138 | -2.568492 | 7.76162 | 0.02251786 | 29.79836 | 27.78143 | [21 empty] | 15.15584 | 0.04460514
19307 | 2021/12/29 08:09:05 | 404001.0595 | 115 | 1 | 15 | 12 | 0 | 0 | 0 | -0.7115555 | 3.608087 | -2.567354 | 7.76162 | 0.02271263 | 29.79836 | 27.78214 | [21 empty] | 15.10097 | -0.1677161
19308 | 2021/12/29 08:09:06 | 404002.0603 | 116.0008 | 1 | 15 | 12 | 0 | 0 | 0 | -0.711441 | 3.608068 | -2.566928 | 7.76162 | 0.02291069 | 29.79836 | 27.78285 | [21 empty] | 15.5511 | 0.1552528
19309 | 2021/12/29 08:09:07 | 404003.061 | 117.0015 | 1 | 15 | 12 | 0 | 0 | 0 | -0.7107315 | 3.607936 | -2.564274 | 7.76162 | 0.02311075 | 29.79836 | 27.78357 | [21 empty] | 15.0574 | -0.1688671
19310 | 2021/12/29 08:09:08 | 404004.0595 | 118 | 1 | 15 | 12 | 0 | 0 | 0 | -0.7115326 | 3.607736 | -2.567022 | 7.76162 | 0.0233056 | 29.79836 | 27.78428 | [21 empty] | 15.65259 | 0.02735555
19311 | 2021/12/29 08:09:09 | 404005.0597 | 119.0002 | 1 | 15 | 12 | 0 | 0 | 0 | -0.711586 | 3.607465 | -2.567022 | 7.76162 | 0.02349373 | 29.79836 | 27.78495 | [21 empty] | 15.49174 | 0.1083761
19312 | 2021/12/29 08:09:10 | 404006.0612 | 120.0017 | 1 | 15 | 12 | 0 | 0 | 0 | -0.711937 | 3.607319 | -2.568184 | 7.76162 | 0.023704 | 29.79836 | 27.78571 | [21 empty] | 15.00706 | -0.1514649
19313 | 2021/12/29 08:09:11 | 404007.0605 | 121.001 | 1 | 15 | 12 | 0 | 0 | 0 | -0.7112045 | 3.607364 | -2.565574 | 7.76162 | 0.02388889 | 29.79836 | 27.78638 | [21 empty] | 15.64578 | 0.1996005
19314 | 2021/12/29 08:09:12 | 404008.0604 | 122.0009 | 1 | 15 | 12 | 0 | 0 | 0 | -0.7112503 | 3.607304 | -2.565696 | 7.76162 | 0.02409805 | 29.79836 | 27.78713 | [21 empty] | 15.3118 | -0.1043677
19315 | 2021/12/29 08:09:13 | 404009.0598 | 123.0003 | 1 | 15 | 12 | 0 | 0 | 0 | -0.7118073 | 3.606822 | -2.567362 | 7.76162 | 0.02429472 | 29.79836 | 27.78784 | [21 empty] | 15.4283 | 0.03640652
19316 | 2021/12/29 08:09:14 | 404010.0597 | 124.0002 | 1 | 15 | 12 | 0 | 0 | 0 | -0.7106476 | 3.606681 | -2.563079 | 7.76162 | 0.02449397 | 29.79836 | 27.78856 |  | -0.0001007486 | [19 empty] | 15.63221 | 0.06372035
19317 | 2021/12/29 08:09:15 | 404011.0605 | 125.001 | 1 | 15 | 12 | 0 | 0 | 0 | -0.7113419 | 3.60651 | -2.565462 | 7.76162 | 0.02468967 | 29.79836 | 27.78927 | [21 empty] | 15.2592 | 0.06372035
19318 | 2021/12/29 08:09:16 | 404012.0597 | 126.0002 | 1 | 15 | 12 | 0 | 0 | 0 | -0.7112274 | 3.606536 | -2.565067 | 7.76162 | 0.0248887 | 29.79836 | 27.78999 | [21 empty] | 15.45049 | 0.135166
19319 | 2021/12/29 08:09:17 | 404013.0606 | 127.0011 | 1 | 15 | 12 | 0 | 0 | 0 | -0.7112427 | 3.606572 | -2.565148 | 7.76162 | 0.02508568 | 29.79836 | 27.7907 | [21 empty] | 15.61546 | 0.135166
19320 | 2021/12/29 08:09:18 | 404014.0612 | 128.0017 | 1 | 15 | 12 | 0 | 0 | 0 | -0.7113953 | 3.606358 | -2.565546 | 7.76162 | 0.02528265 | 29.79836 | 27.79141 | [21 empty] | 15.05743 | -0.03542423
19321 | 2021/12/29 08:09:19 | 404015.0605 | 129.001 | 1 | 15 | 12 | 0 | 0 | 0 | -0.7114716 | 3.606536 | -2.565948 | 7.76162 | 0.02548094 | 29.79836 | 27.79212 | [21 empty] | 15.57603 | -0.03542423
19322 | 2021/12/29 08:09:20 | 404016.0598 | 130.0003 | 1 | 15 | 12 | 0 | 0 | 0 | -0.7112274 | 3.606462 | -2.565015 | 7.76162 | 0.02567868 | 29.79836 | 27.79284 | [21 empty] | 15.6236 | 0.176928
19323 | 2021/12/29 08:09:21 | 404017.0596 | 131.0001 | 1 | 15 | 12 | 0 | 0 | 0 | -0.7112503 | 3.606262 | -2.564955 | 7.76162 | 0.02587445 | 29.79836 | 27.79354 | [21 empty] | 15.0116 | -0.1464534
19324 | 2021/12/29 08:09:22 | 404018.0613 | 132.0018 | 1 | 15 | 12 | 0 | 0 | 0 | -0.7112274 | 3.605755 | -2.564512 | 7.76162 | 0.02607367 | 29.79836 | 27.79426 |  | -0.0001422314 | [19 empty] | 15.57421 | 0.1310188
19325 | 2021/12/29 08:09:23 | 404019.0599 | 133.0004 | 1 | 15 | 12 | 0 | 0 | 0 | -0.711647 | 3.605937 | -2.566154 | 7.76162 | 0.02627067 | 29.79836 | 27.79497 | [21 empty] | 15.18304 | 0.02577484
19326 | 2021/12/29 08:09:24 | 404020.0597 | 134.0002 | 1 | 15 | 12 | 0 | 0 | 0 | -0.7110519 | 3.605962 | -2.564026 | 7.76162 | 0.02646896 | 29.79836 | 27.79568 | [21 empty] | 15.0801 | -0.1801848
19327 | 2021/12/29 08:09:25 | 404021.0606 | 135.0011 | 1 | 15 | 12 | 0 | 0 | 0 | -0.7114563 | 3.605886 | -2.56543 | 7.76162 | 0.02666698 | 29.79836 | 27.7964 | [21 empty] | 15.52257 | 0.138272
19328 | 2021/12/29 08:09:26 | 404022.0606 | 136.0011 | 1 | 15 | 12 | 0 | 0 | 0 | -0.711647 | 3.60558 | -2.5659 | 7.76162 | 0.0268649 | 29.79836 | 27.79711 | [21 empty] | 15.22293 | -0.09363711
19329 | 2021/12/29 08:09:27 | 404023.0599 | 137.0004 | 1 | 15 | 12 | 0 | 0 | 0 | -0.7115555 | 3.605318 | -2.565384 | 7.76162 | 0.02706186 | 29.79836 | 27.79782 | [21 empty] | 14.9821 | -0.07525921
19330 | 2021/12/29 08:09:28 | 404024.0604 | 138.0009 | 1 | 15 | 12 | 0 | 0 | 0 | -0.7113647 | 3.605193 | -2.564607 | 7.76162 | 0.0272601 | 29.79836 | 27.79854 | [21 empty] | 15.71014 | 0.2275133
19331 | 2021/12/29 08:09:29 | 404025.0597 | 139.0002 | 1 | 15 | 12 | 0 | 0 | 0 | -0.7110367 | 3.605174 | -2.563411 | 7.76162 | 0.02745692 | 29.79836 | 27.79925 | [21 empty] | 15.20889 | -0.1566422
19332 | 2021/12/29 08:09:30 | 404026.0598 | 140.0003 | 1 | 15 | 12 | 0 | 0 | 0 | -0.7108231 | 3.605092 | -2.562583 | 7.76162 | 0.02765515 | 29.79836 | 27.79996 | [21 empty] | 15.04063 | -0.1566422
19333 | 2021/12/29 08:09:31 | 404027.0597 | 141.0002 | 1 | 15 | 12 | 0 | 0 | 0 | -0.7116623 | 3.604815 | -2.565411 | 7.76162 | 0.02784862 | 29.79836 | 27.80066 |  |  |  | 1.67285 | 0.6599498 | [16 empty] | 15.71964 | 0.08481205
19334 | 2021/12/29 08:09:32 | 404028.0616 | 142.0021 | 1 | 15 | 12 | 0 | 0 | 0 | -0.7110977 | 3.604877 | -2.56342 | 7.76162 | 0.02804876 | 29.79836 | 27.80138 | [21 empty] | 15.28235 | 0.08481205
19335 | 2021/12/29 08:09:33 | 404029.0599 | 143.0004 | 1 | 15 | 12 | 0 | 0 | 0 | -0.711319 | 3.604761 | -2.564135 | 7.76162 | 0.02824583 | 29.79836 | 27.80209 | [21 empty] | 15.39387 | 0.1058435
19336 | 2021/12/29 08:09:34 | 404030.0601 | 144.0006 | 1 | 15 | 12 | 0 | 0 | 0 | -0.7113037 | 3.604546 | -2.563927 | 7.76162 | 0.02844485 | 29.79836 | 27.80281 |  | -8.458629e-05 | [19 empty] | 15.71739 | 0.1058435
19337 | 2021/12/29 08:09:35 | 404031.0607 | 145.0012 | 1 | 15 | 12 | 0 | 0 | 0 | -0.7117462 | 3.60455 | -2.565525 | 7.76162 | 0.0286352 | 29.79836 | 27.8035 | [21 empty] | 15.33356 | -0.01884639
19338 | 2021/12/29 08:09:36 | 404032.0598 | 146.0003 | 1 | 15 | 12 | 0 | 0 | 0 | -0.7111893 | 3.604506 | -2.563486 | 7.76162 | 0.02884008 | 29.79836 | 27.80423 | [21 empty] | 15.32223 | -0.08969784
19339 | 2021/12/29 08:09:37 | 404033.0604 | 147.0009 | 1 | 15 | 12 | 0 | 0 | 0 | -0.7106934 | 3.604398 | -2.561622 | 7.76162 | 0.0290378 | 29.79836 | 27.80495 | [21 empty] | 15.7382 | 0.2161485
19340 | 2021/12/29 08:09:38 | 404034.0599 | 148.0004 | 1 | 15 | 12 | 0 | 0 | 0 | -0.7114944 | 3.604219 | -2.564382 | 7.76162 | 0.02923485 | 29.79836 | 27.80566 | [21 empty] | 15.01431 | -0.1078951
19341 | 2021/12/29 08:09:39 | 404035.0601 | 149.0006 | 1 | 15 | 12 | 0 | 0 | 0 | -0.7114792 | 3.604295 | -2.564381 | 7.76162 | 0.02942964 | 29.79836 | 27.80636 | [21 empty] | 15.3159 | -0.02407372
19342 | 2021/12/29 08:09:40 | 404036.0614 | 150.0019 | 1 | 15 | 12 | 0 | 0 | 0 | -0.7120132 | 3.604239 | -2.566266 | 7.76162 | 0.02963097 | 29.79836 | 27.80709 | [21 empty] | 15.64896 | 0.1040798
19343 | 2021/12/29 08:09:41 | 404037.0601 | 151.0006 | 1 | 15 | 12 | 0 | 0 | 0 | -0.7114029 | 3.604108 | -2.563973 | 7.76162 | 0.02982683 | 29.79836 | 27.80779 | [21 empty] | 15.0515 | -0.1867062
19344 | 2021/12/29 08:09:42 | 404038.0608 | 152.0013 | 1 | 15 | 12 | 0 | 0 | 0 | -0.7114334 | 3.604128 | -2.564097 | 7.76162 | 0.03002493 | 29.79836 | 27.8085 | [21 empty] | 15.19391 | 0.04450321
19345 | 2021/12/29 08:09:43 | 404039.0599 | 153.0004 | 1 | 15 | 12 | 0 | 0 | 0 | -0.71138 | 3.603854 | -2.56371 | 7.76162 | 0.03022177 | 29.79836 | 27.80921 |  | -0.0001180989 | [19 empty] | 15.56061 | 0.1145941
19346 | 2021/12/29 08:09:44 | 404040.06 | 154.0005 | 1 | 15 | 12 | 0 | 0 | 0 | -0.7114563 | 3.603662 | -2.563848 | 7.76162 | 0.03042101 | 29.79836 | 27.80993 | [21 empty] | 15.09777 | -0.1446378
19347 | 2021/12/29 08:09:45 | 404041.06 | 155.0005 | 1 | 15 | 12 | 0 | 0 | 0 | -0.7113037 | 3.603478 | -2.563167 | 7.76162 | 0.03060142 | 29.79836 | 27.81058 | [21 empty] | 15.1563 | -0.1446378
19348 | 2021/12/29 08:09:46 | 404042.0615 | 156.002 | 1 | 15 | 12 | 0 | 0 | 0 | -0.7112885 | 3.603513 | -2.563137 | 7.76162 | 0.030814 | 29.79836 | 27.81135 | [21 empty] | 15.68565 | 0.02873242
19349 | 2021/12/29 08:09:47 | 404043.0612 | 157.0017 | 1 | 15 | 12 | 0 | 0 | 0 | -0.7116852 | 3.603447 | -2.56452 | 7.76162 | 0.03101404 | 29.79836 | 27.81207 | [21 empty] | 15.24787 | 0.02873242
19350 | 2021/12/29 08:09:48 | 404044.0607 | 158.0012 | 1 | 15 | 12 | 0 | 0 | 0 | -0.7115173 | 3.603353 | -2.563848 | 7.76162 | 0.03121011 | 29.79836 | 27.81277 | [21 empty] | 15.44463 | 0.1439708
19351 | 2021/12/29 08:09:49 | 404045.061 | 159.0015 | 1 | 15 | 12 | 0 | 0 | 0 | -0.7107239 | 3.603144 | -2.560841 | 7.76162 | 0.03140574 | 29.79836 | 27.81348 | [21 empty] | 15.75409 | 0.1439708
19352 | 2021/12/29 08:09:50 | 404046.0609 | 160.0014 | 1 | 15 | 12 | 0 | 0 | 0 | -0.7117462 | 3.603029 | -2.564442 | 7.76162 | 0.03160504 | 29.79836 | 27.8142 | [21 empty] | 15.4596 | 0.00467658
19353 | 2021/12/29 08:09:51 | 404047.0601 | 161.0006 | 1 | 15 | 12 | 0 | 0 | 0 | -0.7115479 | 3.602765 | -2.56354 | 7.76162 | 0.03180397 | 29.79836 | 27.81491 | [21 empty] | 15.22065 | -0.124827
19354 | 2021/12/29 08:09:52 | 404048.061 | 162.0015 | 1 | 15 | 12 | 0 | 0 | 0 | -0.7116241 | 3.602776 | -2.563822 | 7.76162 | 0.03199894 | 29.79836 | 27.81562 | [21 empty] | 15.7518 | 0.2161413
19355 | 2021/12/29 08:09:53 | 404049.0601 | 163.0006 | 1 | 15 | 12 | 0 | 0 | 0 | -0.7117462 | 3.602606 | -2.564141 | 7.76162 | 0.03219914 | 29.79836 | 27.81634 | [21 empty] | 15.05378 | -0.06158054
19356 | 2021/12/29 08:09:54 | 404050.0602 | 164.0007 | 1 | 15 | 12 | 0 | 0 | 0 | -0.7116089 | 3.602431 | -2.563522 | 7.76162 | 0.03239729 | 29.79836 | 27.81705 | [21 empty] | 15.19709 | -0.1117682
19357 | 2021/12/29 08:09:55 | 404051.0609 | 165.0014 | 1 | 15 | 12 | 0 | 0 | 0 | -0.7116318 | 3.602385 | -2.563572 | 7.76162 | 0.03259331 | 29.79836 | 27.81776 |  | -7.756823e-05 | [19 empty] | 15.69293 | 0.1549506
19358 | 2021/12/29 08:09:56 | 404052.0602 | 166.0007 | 1 | 15 | 12 | 0 | 0 | 0 | -0.7112122 | 3.602394 | -2.562067 | 7.76162 | 0.0327917 | 29.79836 | 27.81847 | [21 empty] | 15.18622 | -0.1583469
19359 | 2021/12/29 08:09:57 | 404053.0602 | 167.0007 | 1 | 15 | 12 | 0 | 0 | 0 | -0.7114792 | 3.60259 | -2.563168 | 7.76162 | 0.03298954 | 29.79836 | 27.81919 | [21 empty] | 15.17217 | -0.00438869
19360 | 2021/12/29 08:09:58 | 404054.0611 | 168.0016 | 1 | 15 | 12 | 0 | 0 | 0 | -0.7117004 | 3.602188 | -2.563679 | 7.76162 | 0.03318642 | 29.79836 | 27.81989 | [21 empty] | 15.70607 | 0.1668423
19361 | 2021/12/29 08:09:59 | 404055.0601 | 169.0006 | 1 | 15 | 12 | 0 | 0 | 0 | -0.7113953 | 3.602199 | -2.562587 | 7.76162 | 0.03338484 | 29.79836 | 27.82061 | [21 empty] | 15.29232 | -0.1292956
19362 | 2021/12/29 08:10:00 | 404056.0601 | 170.0006 | 1 | 15 | 12 | 0 | 0 | 0 | -0.7109604 | 3.602225 | -2.561039 | 7.76162 | 0.03358041 | 29.79836 | 27.82131 | [21 empty] | 15.03609 | -0.1292956
19363 | 2021/12/29 08:10:01 | 404057.0601 | 171.0006 | 1 | 15 | 12 | 0 | 0 | 0 | -0.7112427 | 3.602058 | -2.561937 | 7.76162 | 0.03378062 | 29.79836 | 27.82203 | [21 empty] | 15.76447 | 0.1047742
19364 | 2021/12/29 08:10:02 | 404058.0609 | 172.0014 | 1 | 15 | 12 | 0 | 0 | 0 | -0.7115479 | 3.601915 | -2.562935 | 7.76162 | 0.03397665 | 29.79836 | 27.82274 | [21 empty] | 15.3789 | 0.1047742
19365 | 2021/12/29 08:10:03 | 404059.0601 | 173.0006 | 1 | 15 | 12 | 0 | 0 | 0 | -0.7117691 | 3.601825 | -2.563668 | 7.76162 | 0.03417585 | 29.79836 | 27.82346 | [21 empty] | 15.29686 | 0.07681251
19366 | 2021/12/29 08:10:04 | 404060.0601 | 174.0006 | 1 | 15 | 12 | 0 | 0 | 0 | -0.7112503 | 3.601504 | -2.561571 | 7.76162 | 0.03437273 | 29.79836 | 27.82417 | [21 empty] | 15.64942 | 0.07681251
19367 | 2021/12/29 08:10:05 | 404061.0603 | 175.0008 | 1 | 15 | 12 | 0 | 0 | 0 | -0.711319 | 3.601424 | -2.561761 | 7.76162 | 0.03456536 | 29.79836 | 27.82486 |  | -0.0001018635 | [19 empty] | 15.48629 | 0.05919516
19368 | 2021/12/29 08:10:06 | 404062.0605 | 176.001 | 1 | 15 | 12 | 0 | 0 | 0 | -0.7112122 | 3.601409 | -2.561366 | 7.76162 | 0.03476768 | 29.79836 | 27.82559 | [21 empty] | 15.18484 | -0.1171488
19369 | 2021/12/29 08:10:07 | 404063.0595 | 177 | 1 | 15 | 12 | 0 | 0 | 0 | -0.7113571 | 3.601315 | -2.561821 | 7.76162 | 0.03496479 | 29.79836 | 27.8263 | [21 empty] | 15.67162 | 0.1750648
19370 | 2021/12/29 08:10:08 | 404064.0602 | 178.0007 | 1 | 15 | 12 | 0 | 0 | 0 | -0.71138 | 3.601221 | -2.561837 | 7.76162 | 0.03516382 | 29.79836 | 27.82702 | [21 empty] | 15.1676 | -0.02080977
19371 | 2021/12/29 08:10:09 | 404065.0602 | 179.0007 | 1 | 15 | 12 | 0 | 0 | 0 | -0.7115097 | 3.601108 | -2.562223 | 7.76162 | 0.03535971 | 29.79836 | 27.82772 | [21 empty] | 15.17035 | -0.1358354
19372 | 2021/12/29 08:10:10 | 404066.0604 | 180.0009 | 1 | 15 | 12 | 0 | 0 | 0 | -0.7112885 | 3.600962 | -2.561323 | 7.76162 | 0.03555898 | 29.79836 | 27.82844 | [21 empty] | 15.61863 | 0.1400864
19373 | 2021/12/29 08:10:11 | 404067.0597 | 181.0002 | 1 | 15 | 12 | 0 | 0 | 0 | -0.7115707 | 3.600728 | -2.562173 | 7.76162 | 0.03575595 | 29.79836 | 27.82915 | [21 empty] | 15.24467 | -0.1168638
19374 | 2021/12/29 08:10:12 | 404068.0603 | 182.0008 | 1 | 15 | 12 | 0 | 0 | 0 | -0.7118607 | 3.60103 | -2.563432 | 7.76162 | 0.03595298 | 29.79836 | 27.82986 | [21 empty] | 15.06741 | -0.05539358
19375 | 2021/12/29 08:10:13 | 404069.0612 | 183.0017 | 1 | 15 | 12 | 0 | 0 | 0 | -0.711647 | 3.600711 | -2.562435 | 7.76162 | 0.03614343 | 29.79836 | 27.83055 | [21 empty] | 15.74773 | 0.2126008
19376 | 2021/12/29 08:10:14 | 404070.0595 | 184 | 1 | 15 | 12 | 0 | 0 | 0 | -0.7114334 | 3.600684 | -2.561647 | 7.76162 | 0.03634591 | 29.79836 | 27.83127 |  | -0.0001312277 | [19 empty] | 15.4727 | -0.08594573
19377 | 2021/12/29 08:10:15 | 404071.0602 | 185.0007 | 1 | 15 | 12 | 0 | 0 | 0 | -0.7106705 | 3.600766 | -2.558958 | 7.76162 | 0.03653945 | 29.79836 | 27.83197 | [21 empty] | 15.09371 | -0.08594573
19378 | 2021/12/29 08:10:16 | 404072.0602 | 186.0007 | 1 | 15 | 12 | 0 | 0 | 0 | -0.7113419 | 3.600707 | -2.561334 | 7.76162 | 0.03674414 | 29.79836 | 27.83271 | [21 empty] | 15.60639 | 0.1171309
19379 | 2021/12/29 08:10:17 | 404073.0613 | 187.0018 | 1 | 15 | 12 | 0 | 0 | 0 | -0.7117004 | 3.60058 | -2.562534 | 7.76162 | 0.03694227 | 29.79836 | 27.83342 | [21 empty] | 15.71874 | 0.1171309
19380 | 2021/12/29 08:10:18 | 404074.0595 | 188 | 1 | 15 | 12 | 0 | 0 | 0 | -0.7116623 | 3.600224 | -2.562144 | 7.76162 | 0.0371394 | 29.79836 | 27.83413 |  |  |  | 1.872332 | [17 empty] | 15.03698 | -0.05145252
19381 | 2021/12/29 08:10:19 | 404075.0604 | 189.0009 | 1 | 15 | 12 | 0 | 0 | 0 | -0.7116089 | 3.600425 | -2.562094 | 7.76162 | 0.0373361 | 29.79836 | 27.83484 | [21 empty] | 15.4886 | -0.05145252
19382 | 2021/12/29 08:10:20 | 404076.0607 | 190.0012 | 1 | 15 | 12 | 0 | 0 | 0 | -0.711647 | 3.600449 | -2.562249 | 7.76162 | 0.03753449 | 29.79836 | 27.83555 | [21 empty] | 15.73231 | 0.2172905
19383 | 2021/12/29 08:10:21 | 404077.0605 | 191.001 | 1 | 15 | 12 | 0 | 0 | 0 | -0.7115555 | 3.60002 | -2.561614 | 7.76162 | 0.03772905 | 29.79836 | 27.83625 | [21 empty] | 15.06015 | -0.1257461
19384 | 2021/12/29 08:10:22 | 404078.0595 | 192 | 1 | 15 | 12 | 0 | 0 | 0 | -0.71138 | 3.600063 | -2.561013 | 7.76162 | 0.0379283 | 29.79836 | 27.83697 | [21 empty] | 15.32995 | 8.34465e-06
19385 | 2021/12/29 08:10:23 | 404079.0596 | 193.0001 | 1 | 15 | 12 | 0 | 0 | 0 | -0.7116699 | 3.599798 | -2.561868 | 7.76162 | 0.03812543 | 29.79836 | 27.83768 | [21 empty] | 15.47499 | 0.1367819
19386 | 2021/12/29 08:10:24 | 404080.0612 | 194.0017 | 1 | 15 | 12 | 0 | 0 | 0 | -0.7120514 | 3.599718 | -2.563184 | 7.76162 | 0.03832593 | 29.79836 | 27.8384 | [21 empty] | 15.05604 | -0.2223802
19387 | 2021/12/29 08:10:25 | 404081.0614 | 195.0019 | 1 | 15 | 12 | 0 | 0 | 0 | -0.7111359 | 3.59948 | -2.559719 | 7.76162 | 0.0385226 | 29.79836 | 27.83911 |  | -9.427073e-05 | [19 empty] | 15.2429 | 0.05839527
19388 | 2021/12/29 08:10:26 | 404082.0597 | 196.0002 | 1 | 15 | 12 | 0 | 0 | 0 | -0.7115479 | 3.599573 | -2.561269 | 7.76162 | 0.03872082 | 29.79836 | 27.83982 | [21 empty] | 15.52935 | 0.08951545
19389 | 2021/12/29 08:10:27 | 404083.0604 | 197.0009 | 1 | 15 | 12 | 0 | 0 | 0 | -0.7115707 | 3.599259 | -2.561127 | 7.76162 | 0.03891656 | 29.79836 | 27.84053 | [21 empty] | 15.08646 | -0.138405
19390 | 2021/12/29 08:10:28 | 404084.0604 | 198.0009 | 1 | 15 | 12 | 0 | 0 | 0 | -0.711586 | 3.599339 | -2.561239 | 7.76162 | 0.03911379 | 29.79836 | 27.84124 | [21 empty] | 15.64219 | 0.1736671
19391 | 2021/12/29 08:10:29 | 404085.0605 | 199.001 | 1 | 15 | 12 | 0 | 0 | 0 | -0.7117691 | 3.599299 | -2.56187 | 7.76162 | 0.03931293 | 29.79836 | 27.84196 | [21 empty] | 15.68069 | 0.0120312
19392 | 2021/12/29 08:10:30 | 404086.0598 | 200.0003 | 1 | 15 | 12 | 0 | 0 | 0 | -0.7117081 | 3.599286 | -2.561641 | 7.76162 | 0.03951102 | 29.79836 | 27.84267 | [21 empty] | 15.20345 | 0.0120312
19393 | 2021/12/29 08:10:31 | 404087.0604 | 201.0009 | 1 | 15 | 12 | 0 | 0 | 0 | -0.7113571 | 3.599059 | -2.560216 | 7.76162 | 0.03970695 | 29.79836 | 27.84337 | [21 empty] | 15.50399 | 0.1292062
19394 | 2021/12/29 08:10:32 | 404088.0605 | 202.001 | 1 | 15 | 12 | 0 | 0 | 0 | -0.7116623 | 3.599059 | -2.561315 | 7.76162 | 0.03990487 | 29.79836 | 27.84409 | [21 empty] | 15.77311 | 0.1292062
19395 | 2021/12/29 08:10:33 | 404089.0605 | 203.001 | 1 | 15 | 12 | 0 | 0 | 0 | -0.7112656 | 3.598939 | -2.559802 | 7.76162 | 0.04010313 | 29.79836 | 27.8448 | [21 empty] | 15.02293 | -0.1180381
19396 | 2021/12/29 08:10:34 | 404090.0605 | 204.001 | 1 | 15 | 12 | 0 | 0 | 0 | -0.7110367 | 3.599087 | -2.559083 | 7.76162 | 0.04029904 | 29.79836 | 27.8455 | [21 empty] | 15.36532 | -0.1180381
19397 | 2021/12/29 08:10:35 | 404091.0612 | 205.0017 | 1 | 15 | 12 | 0 | 0 | 0 | -0.7117004 | 3.598896 | -2.561336 | 7.76162 | 0.04049915 | 29.79836 | 27.84622 | [21 empty] | 15.74274 | 0.224939
19398 | 2021/12/29 08:10:36 | 404092.0597 | 206.0002 | 1 | 15 | 12 | 0 | 0 | 0 | -0.7117691 | 3.598828 | -2.561535 | 7.76162 | 0.04069501 | 29.79836 | 27.84693 | [21 empty] | 15.09371 | -0.05521059
19399 | 2021/12/29 08:10:37 | 404093.0616 | 207.0021 | 1 | 15 | 12 | 0 | 0 | 0 | -0.7120514 | 3.598826 | -2.562549 | 7.76162 | 0.04089442 | 29.79836 | 27.84765 |  | -8.328081e-05 | [19 empty] | 15.17261 | -0.1229554
19400 | 2021/12/29 08:10:38 | 404094.0598 | 208.0003 | 1 | 15 | 12 | 0 | 0 | 0 | -0.7114792 | 3.59849 | -2.560251 | 7.76162 | 0.0410925 | 29.79836 | 27.84836 | [21 empty] | 15.69472 | 0.1255006
19401 | 2021/12/29 08:10:39 | 404095.0598 | 209.0003 | 1 | 15 | 12 | 0 | 0 | 0 | -0.7117615 | 3.598605 | -2.561348 | 7.76162 | 0.04128955 | 29.79836 | 27.84907 | [21 empty] | 15.23336 | -0.1065141
19402 | 2021/12/29 08:10:40 | 404096.0606 | 210.0011 | 1 | 15 | 12 | 0 | 0 | 0 | -0.7118225 | 3.598549 | -2.561528 | 7.76162 | 0.04148705 | 29.79836 | 27.84978 | [21 empty] | 15.03473 | -0.06207287
19403 | 2021/12/29 08:10:41 | 404097.0607 | 211.0012 | 1 | 15 | 12 | 0 | 0 | 0 | -0.7110291 | 3.598363 | -2.558541 | 7.76162 | 0.04168482 | 29.79836 | 27.85049 | [21 empty] | 15.73188 | 0.2178603
19404 | 2021/12/29 08:10:42 | 404098.0604 | 212.0009 | 1 | 15 | 12 | 0 | 0 | 0 | -0.7116089 | 3.597925 | -2.560315 | 7.76162 | 0.04188171 | 29.79836 | 27.8512 | [21 empty] | 15.35443 | -0.117954
19405 | 2021/12/29 08:10:43 | 404099.06 | 213.0005 | 1 | 15 | 12 | 0 | 0 | 0 | -0.711441 | 3.598134 | -2.55986 | 7.76162 | 0.04207981 | 29.79836 | 27.85191 | [21 empty] | 15.39615 | 0.01303732
19406 | 2021/12/29 08:10:44 | 404100.0596 | 214.0001 | 1 | 15 | 12 | 0 | 0 | 0 | -0.7108612 | 3.598134 | -2.557774 | 7.76162 | 0.04227776 | 29.79836 | 27.85262 | [21 empty] | 15.75951 | 0.113551
19407 | 2021/12/29 08:10:45 | 404101.0608 | 215.0013 | 1 | 15 | 12 | 0 | 0 | 0 | -0.7120514 | 3.597845 | -2.561851 | 7.76162 | 0.04247603 | 29.79836 | 27.85334 | [21 empty] | 15.52892 | 0.113551
19408 | 2021/12/29 08:10:46 | 404102.0601 | 216.0006 | 1 | 15 | 12 | 0 | 0 | 0 | -0.7115936 | 3.597855 | -2.560211 | 7.76162 | 0.04267082 | 29.79836 | 27.85404 | [21 empty] | 15.19938 | 0.03557682
19409 | 2021/12/29 08:10:47 | 404103.0607 | 217.0012 | 1 | 15 | 12 | 0 | 0 | 0 | -0.7111893 | 3.597764 | -2.558691 | 7.76162 | 0.04286776 | 29.79836 | 27.85475 | [21 empty] | 15.59097 | 0.03557682
19410 | 2021/12/29 08:10:48 | 404104.0601 | 218.0006 | 1 | 15 | 12 | 0 | 0 | 0 | -0.7111664 | 3.597669 | -2.558541 | 7.76162 | 0.04306369 | 29.79836 | 27.85545 |  | -8.771032e-05 | [19 empty] | 15.2606 | -0.1079154
19411 | 2021/12/29 08:10:49 | 404105.0597 | 219.0002 | 1 | 15 | 12 | 0 | 0 | 0 | -0.7112808 | 3.597608 | -2.558909 | 7.76162 | 0.04326614 | 29.79836 | 27.85618 | [21 empty] | 15.07648 | -0.1079154
19412 | 2021/12/29 08:10:50 | 404106.0599 | 220.0004 | 1 | 15 | 12 | 0 | 0 | 0 | -0.71138 | 3.597336 | -2.559073 | 7.76162 | 0.04346192 | 29.79836 | 27.85688 | [21 empty] | 15.45231 | 0.0599122
19413 | 2021/12/29 08:10:51 | 404107.0605 | 221.001 | 1 | 15 | 12 | 0 | 0 | 0 | -0.7115097 | 3.597486 | -2.559646 | 7.76162 | 0.04366117 | 29.79836 | 27.8576 | [21 empty] | 15.37072 | 0.07731378
19414 | 2021/12/29 08:10:52 | 404108.0599 | 222.0004 | 1 | 15 | 12 | 0 | 0 | 0 | -0.711647 | 3.597383 | -2.560067 | 7.76162 | 0.0438528 | 29.79836 | 27.85829 | [21 empty] | 15.04291 | -0.2052516
19415 | 2021/12/29 08:10:53 | 404109.0599 | 223.0004 | 1 | 15 | 12 | 0 | 0 | 0 | -0.711319 | 3.597452 | -2.558936 | 7.76162 | 0.04405617 | 29.79836 | 27.85902 | [21 empty] | 15.6825 | 0.0691539
19416 | 2021/12/29 08:10:54 | 404110.0599 | 224.0004 | 1 | 15 | 12 | 0 | 0 | 0 | -0.7115936 | 3.597206 | -2.559749 | 7.76162 | 0.04425191 | 29.79836 | 27.85973 | [21 empty] | 15.54975 | 0.08923233
19417 | 2021/12/29 08:10:55 | 404111.06 | 225.0005 | 1 | 15 | 12 | 0 | 0 | 0 | -0.7113647 | 3.597033 | -2.558802 | 7.76162 | 0.04445107 | 29.79836 | 27.86044 | [21 empty] | 15.11367 | -0.1362759
19418 | 2021/12/29 08:10:56 | 404112.0617 | 226.0022 | 1 | 15 | 12 | 0 | 0 | 0 | -0.711441 | 3.597013 | -2.559063 | 7.76162 | 0.04464708 | 29.79836 | 27.86115 | [21 empty] | 15.53164 | 0.1306158
19419 | 2021/12/29 08:10:57 | 404113.0597 | 227.0002 | 1 | 15 | 12 | 0 | 0 | 0 | -0.71138 | 3.596937 | -2.558789 | 7.76162 | 0.04484625 | 29.79836 | 27.86186 | [21 empty] | 15.74274 | 0.06596863
19420 | 2021/12/29 08:10:58 | 404114.0608 | 228.0013 | 1 | 15 | 12 | 0 | 0 | 0 | -0.711586 | 3.597001 | -2.559576 | 7.76162 | 0.0450432 | 29.79836 | 27.86257 | [21 empty] | 15.02339 | -0.2247953
19421 | 2021/12/29 08:10:59 | 404115.06 | 229.0005 | 1 | 15 | 12 | 0 | 0 | 0 | -0.7110138 | 3.597076 | -2.557571 | 7.76162 | 0.04524123 | 29.79836 | 27.86329 | [21 empty] | 15.2642 | 0.07525384
19422 | 2021/12/29 08:11:00 | 404116.0599 | 230.0004 | 1 | 15 | 12 | 0 | 0 | 0 | -0.71138 | 3.596287 | -2.558327 | 7.76162 | 0.04543811 | 29.79836 | 27.86399 |  | -8.490949e-05 | [19 empty] | 15.71785 | 0.07525384
19423 | 2021/12/29 08:11:01 | 404117.0608 | 231.0013 | 1 | 15 | 12 | 0 | 0 | 0 | -0.7113037 | 3.596524 | -2.558221 | 7.76162 | 0.04562954 | 29.79836 | 27.86468 | [21 empty] | 15.15584 | -0.1232409
19424 | 2021/12/29 08:11:02 | 404118.0607 | 232.0012 | 1 | 15 | 12 | 0 | 0 | 0 | -0.7116852 | 3.596622 | -2.559663 | 7.76162 | 0.04581992 | 29.79836 | 27.86537 | [21 empty] | 15.09053 | -0.1232409
19425 | 2021/12/29 08:11:03 | 404119.0601 | 233.0006 | 1 | 15 | 12 | 0 | 0 | 0 | -0.7112503 | 3.596427 | -2.55796 | 7.76162 | 0.04603124 | 29.79836 | 27.86613 | [21 empty] | 15.73413 | 0.06880224
19426 | 2021/12/29 08:11:04 | 404120.0609 | 234.0014 | 1 | 15 | 12 | 0 | 0 | 0 | -0.7117462 | 3.596347 | -2.559686 | 7.76162 | 0.04622934 | 29.79836 | 27.86684 | [21 empty] | 15.29729 | 0.06880224
19427 | 2021/12/29 08:11:05 | 404121.0601 | 235.0006 | 1 | 15 | 12 | 0 | 0 | 0 | -0.7108765 | 3.596391 | -2.55659 | 7.76162 | 0.04642723 | 29.79836 | 27.86755 | [21 empty] | 15.06197 | -0.2100515
19428 | 2021/12/29 08:11:06 | 404122.0608 | 236.0013 | 1 | 15 | 12 | 0 | 0 | 0 | -0.7110977 | 3.59629 | -2.557314 | 7.76162 | 0.04662536 | 29.79836 | 27.86826 | [21 empty] | 15.72781 | 0.1075476
19429 | 2021/12/29 08:11:07 | 404123.0603 | 237.0008 | 1 | 15 | 12 | 0 | 0 | 0 | -0.7109985 | 3.596048 | -2.556785 | 7.76162 | 0.04681452 | 29.79836 | 27.86894 | [21 empty] | 15.51171 | 0.03299594
19430 | 2021/12/29 08:11:08 | 404124.0609 | 238.0014 | 1 | 15 | 12 | 0 | 0 | 0 | -0.7113266 | 3.596035 | -2.557955 | 7.76162 | 0.047019 | 29.79836 | 27.86968 | [21 empty] | 15.19348 | -0.1404071